## CLTPP_DESC_ASBUILT
CSHRP_ID | SECTION | TOTAL_SHOULDER_WIDTH_OUTSIDE | LATITUDE_DEG | LATITUDE_MIN | LONG_MIN | FROST_PENETRATION | ENVIRONMENT_TYPE | FREEZE_INDEX | ANNUAL_PRECIP | ANNUAL_AIR_FREEZE_CYCLES | TEMP_GRADIENT | AVG_EST_ANNUAL_ESALS_REHAB | ORIG_CONSTR_YEAR | PROVINCE | HIGHWAY | SITE_LOCATION | NO_OF_THROUGH_LANES | CSHRP_LANE_DES | SHOULDER_TYPE | TOTAL_SHOULDER_WIDTH_INSIDE | SUBGRADE_CLASS_CODE | KILOMETRE_POINT | CSHRP_LANE_WIDTH | ORIG_PAV_THICK | ORIG_PAV_MAT_CODE | DATE_REHAB | EXPERI_TYPE_CODE | OVERLAY_THICK | OVERLAY_DESCR | TOTAL_AC_THICK | BASE_THICK | BASE_CLASS_CODE | SUBBASE_THICK | SUBBASE_CLASS_CODE | LONG_DEG | ELEV_ABOVE_SEA_LEVEL | ANNUAL_DAYS_WITH_PRECIP | SUBSURFACE_DRAINAGE | ORIG_PAV_DESCR | MILL_DEPTH | OVERLAY_MATL_CODE | BASE_DESCR | SUBBASE_DESCR | SUBGRADE_DESCR | REMARKS | HWY_FUNCTIONAL_CLASS
810404 | 1 | 2.5 | 53 | 34.64 | 7.53 | 2 | Dry-Freeze | 1665 | 572 | 291 | 13.3 | 12070 | 1977 | Alberta | Hwy 16:06 | Wolf Creek to West of Junction Hwy 32, westbound passing lane | 2 | WB, passing lane (see remark) | Paved | 2.5 | 135 | 31.18 | 3.6 | 164 | 701 | 10/15/0090 | 6 | 61 | HMAC | 175 | 80 | 258 | 250 | 258 | 116 | 915 | 134 | transverse | HMAC | 50 | 701 | Well graded gravel des.1 Cl. 16 (crushed) | Well graded gravel des.2 Cl. 40 (pit run) | Sandy silty clay | During the rehab in 1990, two extra lanes were constructed in such a way that prior to rehab, tests were conducted in the OWP of the C-SHRP EB travelling lane; after rehab this same lane became the WB passing lane and tests are thus conducted in the IWP | 1
810404 | 2 | 2.5 | 53 | 34.64 | 7.37 | 2 | Dry-Freeze | 1665 | 572 | 291 | 13.3 | 12070 | 1977 | Alberta | Hwy 16:06 | Wolf Creek to West of Junction Hwy 32, westbound passing lane | 2 | WB, passing lane (see remark) | Paved | 2.5 | 135 | 31.42 | 3.6 | 167 | 701 | 10/15/0090 | 6 | 103 | HMAC | 220 | 80 | 258 | 250 | 258 | 116 | 915 | 134 | transverse | HMAC | 50 | 701 | Well graded gravel des.1 Cl. 16 (crushed) | Well graded gravel des.2 Cl. 40 (pit run) | Sandy silty clay | During the rehab in 1990, two extra lanes were constructed in such a way that prior to rehab, tests were conducted in the OWP of the C-SHRP EB travelling lane; after rehab this same lane became the WB passing lane and tests are thus conducted in the IWP | 1
810404 | 3 | 2.5 | 53 | 34.65 | 7.2 | 2 | Dry-Freeze | 1665 | 572 | 291 | 13.3 | 12070 | 1977 | Alberta | Hwy 16:06 | Wolf Creek to West of Junction Hwy 32, westbound passing lane | 2 | WB, passing lane (see remark) | Paved | 2.5 | 135 | 31.6 | 3.6 | 176 | 701 | 10/15/0090 | 6 | 94 | RAP | 220 | 80 | 258 | 250 | 258 | 116 | 915 | 134 | transverse | HMAC | 50 | 713 | Well graded gravel des.1 Cl. 16 (crushed) | Well graded gravel des.2 Cl. 40 (pit run) | Sandy silty clay | During the rehab in 1990, two extra lanes were constructed in such a way that prior to rehab, tests were conducted in the OWP of the C-SHRP EB travelling lane; after rehab this same lane became the WB passing lane and tests are thus conducted in the IWP | 1
810404 | 4 | 2.5 | 53 | 34.65 | 7.04 | 2 | Dry-Freeze | 1665 | 572 | 291 | 13.3 | 12070 | 1977 | Alberta | Hwy 16:06 | Wolf Creek to West of Junction Hwy 32, westbound passing lane | 2 | WB, passing lane (see remark) | Paved | 2.5 | 135 | 31.78 | 3.6 | 192 | 701 | 10/15/0090 | 6 | 55 | RAP | 197 | 80 | 258 | 250 | 258 | 116 | 915 | 134 | transverse | HMAC/HMAC | 50 | 713 | Well graded gravel des.1 Cl. 16 (crushed) | GW (Well graded gravel or gravel sand, <5% fines) | Sandy silty clay | During the rehab in 1990, two extra lanes were constructed in such a way that prior to rehab, tests were conducted in the OWP of the C-SHRP EB travelling lane; after rehab this same lane became the WB passing lane and tests are thus conducted in the IWP | 1
810404 | 1 | 2.5 | 53 | 34.64 | 7.53 | 2 | Dry-Freeze | 1665 | 572 | 291 | 13.3 | 12070 | 1977 | Alberta | Hwy 16:06 | Wolf Creek to West of Junction Hwy 32, westbound passing lane | 2 | WB, passing lane (see remark) | Paved | 2.5 | 135 | 31.18 | 3.6 | 164 | 701 | 10/15/0090 | 6 | 61 | HMAC | 175 | 80 | 258 | 250 | 258 | 116 | 915 | 134 | transverse | HMAC | 50 | 701 | Well graded gravel des.1 Cl. 16 (crushed) | Well graded gravel des.2 Cl. 40 (pit run) | Sandy silty clay | During the rehab in 1990, two extra lanes were constructed in such a way that prior to rehab, tests were conducted in the OWP of the C-SHRP EB travelling lane; after rehab this same lane became the WB passing lane and tests are thus conducted in the IWP | 1
810404 | 2 | 2.5 | 53 | 34.64 | 7.37 | 2 | Dry-Freeze | 1665 | 572 | 291 | 13.3 | 12070 | 1977 | Alberta | Hwy 16:06 | Wolf Creek to West of Junction Hwy 32, westbound passing lane | 2 | WB, passing lane (see remark) | Paved | 2.5 | 135 | 31.42 | 3.6 | 167 | 701 | 10/15/0090 | 6 | 103 | HMAC | 220 | 80 | 258 | 250 | 258 | 116 | 915 | 134 | transverse | HMAC | 50 | 701 | Well graded gravel des.1 Cl. 16 (crushed) | Well graded gravel des.2 Cl. 40 (pit run) | Sandy silty clay | During the rehab in 1990, two extra lanes were constructed in such a way that prior to rehab, tests were conducted in the OWP of the C-SHRP EB travelling lane; after rehab this same lane became the WB passing lane and tests are thus conducted in the IWP | 1
810404 | 3 | 2.5 | 53 | 34.65 | 7.2 | 2 | Dry-Freeze | 1665 | 572 | 291 | 13.3 | 12070 | 1977 | Alberta | Hwy 16:06 | Wolf Creek to West of Junction Hwy 32, westbound passing lane | 2 | WB, passing lane (see remark) | Paved | 2.5 | 135 | 31.6 | 3.6 | 176 | 701 | 10/15/0090 | 6 | 94 | RAP | 220 | 80 | 258 | 250 | 258 | 116 | 915 | 134 | transverse | HMAC | 50 | 713 | Well graded gravel des.1 Cl. 16 (crushed) | Well graded gravel des.2 Cl. 40 (pit run) | Sandy silty clay | During the rehab in 1990, two extra lanes were constructed in such a way that prior to rehab, tests were conducted in the OWP of the C-SHRP EB travelling lane; after rehab this same lane became the WB passing lane and tests are thus conducted in the IWP | 1
810404 | 4 | 2.5 | 53 | 34.65 | 7.04 | 2 | Dry-Freeze | 1665 | 572 | 291 | 13.3 | 12070 | 1977 | Alberta | Hwy 16:06 | Wolf Creek to West of Junction Hwy 32, westbound passing lane | 2 | WB, passing lane (see remark) | Paved | 2.5 | 135 | 31.78 | 3.6 | 192 | 701 | 10/15/0090 | 6 | 55 | RAP | 197 | 80 | 258 | 250 | 258 | 116 | 915 | 134 | transverse | HMAC/HMAC | 50 | 713 | Well graded gravel des.1 Cl. 16 (crushed) | GW (Well graded gravel or gravel sand, <5% fines) | Sandy silty clay | During the rehab in 1990, two extra lanes were constructed in such a way that prior to rehab, tests were conducted in the OWP of the C-SHRP EB travelling lane; after rehab this same lane became the WB passing lane and tests are thus conducted in the IWP | 1
810404 | 1 | 2.5 | 53 | 34.64 | 7.53 | 2 | Dry-Freeze | 1665 | 572 | 291 | 13.3 | 12070 | 1977 | Alberta | Hwy 16:06 | Wolf Creek to West of Junction Hwy 32, westbound passing lane | 2 | WB, passing lane (see remark) | Paved | 2.5 | 135 | 31.18 | 3.6 | 164 | 701 | 10/15/0090 | 6 | 61 | HMAC | 175 | 80 | 258 | 250 | 258 | 116 | 915 | 134 | transverse | HMAC | 50 | 701 | Well graded gravel des.1 Cl. 16 (crushed) | Well graded gravel des.2 Cl. 40 (pit run) | Sandy silty clay | During the rehab in 1990, two extra lanes were constructed in such a way that prior to rehab, tests were conducted in the OWP of the C-SHRP EB travelling lane; after rehab this same lane became the WB passing lane and tests are thus conducted in the IWP | 1
810404 | 2 | 2.5 | 53 | 34.64 | 7.37 | 2 | Dry-Freeze | 1665 | 572 | 291 | 13.3 | 12070 | 1977 | Alberta | Hwy 16:06 | Wolf Creek to West of Junction Hwy 32, westbound passing lane | 2 | WB, passing lane (see remark) | Paved | 2.5 | 135 | 31.42 | 3.6 | 167 | 701 | 10/15/0090 | 6 | 103 | HMAC | 220 | 80 | 258 | 250 | 258 | 116 | 915 | 134 | transverse | HMAC | 50 | 701 | Well graded gravel des.1 Cl. 16 (crushed) | Well graded gravel des.2 Cl. 40 (pit run) | Sandy silty clay | During the rehab in 1990, two extra lanes were constructed in such a way that prior to rehab, tests were conducted in the OWP of the C-SHRP EB travelling lane; after rehab this same lane became the WB passing lane and tests are thus conducted in the IWP | 1
810404 | 3 | 2.5 | 53 | 34.65 | 7.2 | 2 | Dry-Freeze | 1665 | 572 | 291 | 13.3 | 12070 | 1977 | Alberta | Hwy 16:06 | Wolf Creek to West of Junction Hwy 32, westbound passing lane | 2 | WB, passing lane (see remark) | Paved | 2.5 | 135 | 31.6 | 3.6 | 176 | 701 | 10/15/0090 | 6 | 94 | RAP | 220 | 80 | 258 | 250 | 258 | 116 | 915 | 134 | transverse | HMAC | 50 | 713 | Well graded gravel des.1 Cl. 16 (crushed) | Well graded gravel des.2 Cl. 40 (pit run) | Sandy silty clay | During the rehab in 1990, two extra lanes were constructed in such a way that prior to rehab, tests were conducted in the OWP of the C-SHRP EB travelling lane; after rehab this same lane became the WB passing lane and tests are thus conducted in the IWP | 1
810404 | 4 | 2.5 | 53 | 34.65 | 7.04 | 2 | Dry-Freeze | 1665 | 572 | 291 | 13.3 | 12070 | 1977 | Alberta | Hwy 16:06 | Wolf Creek to West of Junction Hwy 32, westbound passing lane | 2 | WB, passing lane (see remark) | Paved | 2.5 | 135 | 31.78 | 3.6 | 192 | 701 | 10/15/0090 | 6 | 55 | RAP | 197 | 80 | 258 | 250 | 258 | 116 | 915 | 134 | transverse | HMAC/HMAC | 50 | 713 | Well graded gravel des.1 Cl. 16 (crushed) | GW (Well graded gravel or gravel sand, <5% fines) | Sandy silty clay | During the rehab in 1990, two extra lanes were constructed in such a way that prior to rehab, tests were conducted in the OWP of the C-SHRP EB travelling lane; after rehab this same lane became the WB passing lane and tests are thus conducted in the IWP | 1
810404 | 1 | 2.5 | 53 | 34.64 | 7.53 | 2 | Dry-Freeze | 1665 | 572 | 291 | 13.3 | 12070 | 1977 | Alberta | Hwy 16:06 | Wolf Creek to West of Junction Hwy 32, westbound passing lane | 2 | WB, passing lane (see remark) | Paved | 2.5 | 135 | 31.18 | 3.6 | 164 | 701 | 10/15/0090 | 6 | 61 | HMAC | 175 | 80 | 258 | 250 | 258 | 116 | 915 | 134 | transverse | HMAC | 50 | 701 | Well graded gravel des.1 Cl. 16 (crushed) | Well graded gravel des.2 Cl. 40 (pit run) | Sandy silty clay | During the rehab in 1990, two extra lanes were constructed in such a way that prior to rehab, tests were conducted in the OWP of the C-SHRP EB travelling lane; after rehab this same lane became the WB passing lane and tests are thus conducted in the IWP | 1
810404 | 2 | 2.5 | 53 | 34.64 | 7.37 | 2 | Dry-Freeze | 1665 | 572 | 291 | 13.3 | 12070 | 1977 | Alberta | Hwy 16:06 | Wolf Creek to West of Junction Hwy 32, westbound passing lane | 2 | WB, passing lane (see remark) | Paved | 2.5 | 135 | 31.42 | 3.6 | 167 | 701 | 10/15/0090 | 6 | 103 | HMAC | 220 | 80 | 258 | 250 | 258 | 116 | 915 | 134 | transverse | HMAC | 50 | 701 | Well graded gravel des.1 Cl. 16 (crushed) | Well graded gravel des.2 Cl. 40 (pit run) | Sandy silty clay | During the rehab in 1990, two extra lanes were constructed in such a way that prior to rehab, tests were conducted in the OWP of the C-SHRP EB travelling lane; after rehab this same lane became the WB passing lane and tests are thus conducted in the IWP | 1
810404 | 3 | 2.5 | 53 | 34.65 | 7.2 | 2 | Dry-Freeze | 1665 | 572 | 291 | 13.3 | 12070 | 1977 | Alberta | Hwy 16:06 | Wolf Creek to West of Junction Hwy 32, westbound passing lane | 2 | WB, passing lane (see remark) | Paved | 2.5 | 135 | 31.6 | 3.6 | 176 | 701 | 10/15/0090 | 6 | 94 | RAP | 220 | 80 | 258 | 250 | 258 | 116 | 915 | 134 | transverse | HMAC | 50 | 713 | Well graded gravel des.1 Cl. 16 (crushed) | Well graded gravel des.2 Cl. 40 (pit run) | Sandy silty clay | During the rehab in 1990, two extra lanes were constructed in such a way that prior to rehab, tests were conducted in the OWP of the C-SHRP EB travelling lane; after rehab this same lane became the WB passing lane and tests are thus conducted in the IWP | 1
810404 | 4 | 2.5 | 53 | 34.65 | 7.04 | 2 | Dry-Freeze | 1665 | 572 | 291 | 13.3 | 12070 | 1977 | Alberta | Hwy 16:06 | Wolf Creek to West of Junction Hwy 32, westbound passing lane | 2 | WB, passing lane (see remark) | Paved | 2.5 | 135 | 31.78 | 3.6 | 192 | 701 | 10/15/0090 | 6 | 55 | RAP | 197 | 80 | 258 | 250 | 258 | 116 | 915 | 134 | transverse | HMAC/HMAC | 50 | 713 | Well graded gravel des.1 Cl. 16 (crushed) | GW (Well graded gravel or gravel sand, <5% fines) | Sandy silty clay | During the rehab in 1990, two extra lanes were constructed in such a way that prior to rehab, tests were conducted in the OWP of the C-SHRP EB travelling lane; after rehab this same lane became the WB passing lane and tests are thus conducted in the IWP | 1
820205 | 1 | 2 | 50 | 34.3 | 5.06 | 0 | Wet-Freeze | 30 | 1783 | 92 | 6.6 | 10690 | 1977 | British Columbia | Hwy 19 | Port McNeill, 3/4 km West of Port McNeill Junction | 1 | NB | Paved |  | 253 |  | 3.6 | 76 | 700 | 09/14/0090 | 1 | 42 | HMAC | 118 | 155 | 258 | 330 | 258 | 127 | 76 | 214 | longitudinal | AC | 0 | 701 | GW: Well graded gravel or gravel sand, <5% fines | GW (Well graded gravel or gravel sand, <5% fines) | GP( Poorly graded gravels or gravel-sand mixture, <5% fines) |  | 2
820205 | 2 | 2 | 50 | 34.31 | 5.23 | 0 | Wet-Freeze | 30 | 1783 | 92 | 6.6 | 10690 | 1977 | British Columbia | Hwy 19 | Port McNeill, 3/4 km West of Port McNeill Junction | 1 | NB | Paved |  | 253 |  | 3.6 | 71 | 700 | 09/14/0090 | 1 | 83 | HMAC | 154 | 155 | 258 | 330 | 258 | 127 | 76 | 214 | longitudinal | AC | 0 | 701 | GW: Well graded gravel or gravel sand, <5% fines | GW (Well graded gravel or gravel sand, <5% fines) | GP( Poorly graded gravels or gravel-sand mixture, <5% fines) |  | 2
820205 | 1 | 2 | 50 | 34.3 | 5.06 | 0 | Wet-Freeze | 30 | 1783 | 92 | 6.6 | 10690 | 1977 | British Columbia | Hwy 19 | Port McNeill, 3/4 km West of Port McNeill Junction | 1 | NB | Paved |  | 253 |  | 3.6 | 76 | 700 | 09/14/0090 | 1 | 42 | HMAC | 118 | 155 | 258 | 330 | 258 | 127 | 76 | 214 | longitudinal | AC | 0 | 701 | GW: Well graded gravel or gravel sand, <5% fines | GW (Well graded gravel or gravel sand, <5% fines) | GP( Poorly graded gravels or gravel-sand mixture, <5% fines) |  | 2
820205 | 2 | 2 | 50 | 34.31 | 5.23 | 0 | Wet-Freeze | 30 | 1783 | 92 | 6.6 | 10690 | 1977 | British Columbia | Hwy 19 | Port McNeill, 3/4 km West of Port McNeill Junction | 1 | NB | Paved |  | 253 |  | 3.6 | 71 | 700 | 09/14/0090 | 1 | 83 | HMAC | 154 | 155 | 258 | 330 | 258 | 127 | 76 | 214 | longitudinal | AC | 0 | 701 | GW: Well graded gravel or gravel sand, <5% fines | GW (Well graded gravel or gravel sand, <5% fines) | GP( Poorly graded gravels or gravel-sand mixture, <5% fines) |  | 2
820502 | 1 | 3 | 49 | 2.66 | 47.05 | 0 | Wet-No Freeze | 40.6 | 1093 | 81 | 7.6 | 116890 | 1962 | British Columbia | Hwy 99 | Surrey (White Rock), between 16th 24th Avenues, north site | 2 | SB, travelling lane | Paved | 1.5 | 141;142 |  | 3.65 | 74 | 701;711 | 07/10/0090 | 5 | 104 | bottom lift: RAP (heat scarification + 63% Cyclogen) | 128 | 230 | 258; 720 | 1370 | 258 | 122 | 79 | 156 | longitudinal | HMAC/Surface Treatment | 50 | 716; 701 | 125mm GW: Well graded gravel(<5% fines) + 125mm asphalt stabilized layer | GW (Well graded gravel or gravel sand, <5% fines) | ML(Inorganic Silts very fine sands, silty or clayey fine sands, or clayey silts) with some GP(Poorly graded gravels or gravel-sand mixture, <5% fines) |  | 2
820502 | 2 | 3 | 49 | 2.57 | 46.96 | 0 | Wet-No Freeze | 40.6 | 1093 | 81 | 7.6 | 116890 | 1962 | British Columbia | Hwy 99 | Surrey (White Rock), between 16th 24th Avenues, north site | 2 | SB, travelling lane | Paved | 1.5 | 141;142 |  | 3.65 | 80 | 700 | 07/10/0090 | 5 | 118 | bottom lift: RAP (heat scarification) | 148 | 230 | 258; 720 | 1370 | 258 | 122 | 79 | 156 | longitudinal | AC | 50 | 716; 701 | 125mm GW: Well graded gravel(<5% fines) + 125mm asphalt stabilized layer | GP( Poorly graded gravels or gravel-sand mixture, <5% fines) | ML(Inorganic Silts very fine sands, silty or clayey fine sands, or clayey silts) with some GP(Poorly graded gravels or gravel-sand mixture, <5% fines) |  | 2
820502 | 1 | 3 | 49 | 2.66 | 47.05 | 0 | Wet-No Freeze | 40.6 | 1093 | 81 | 7.6 | 116890 | 1962 | British Columbia | Hwy 99 | Surrey (White Rock), between 16th 24th Avenues, north site | 2 | SB, travelling lane | Paved | 1.5 | 141;142 |  | 3.65 | 74 | 701;711 | 07/10/0090 | 5 | 104 | bottom lift: RAP (heat scarification + 63% Cyclogen) | 128 | 230 | 258; 720 | 1370 | 258 | 122 | 79 | 156 | longitudinal | HMAC/Surface Treatment | 50 | 716; 701 | 125mm GW: Well graded gravel(<5% fines) + 125mm asphalt stabilized layer | GW (Well graded gravel or gravel sand, <5% fines) | ML(Inorganic Silts very fine sands, silty or clayey fine sands, or clayey silts) with some GP(Poorly graded gravels or gravel-sand mixture, <5% fines) |  | 2
820502 | 2 | 3 | 49 | 2.57 | 46.96 | 0 | Wet-No Freeze | 40.6 | 1093 | 81 | 7.6 | 116890 | 1962 | British Columbia | Hwy 99 | Surrey (White Rock), between 16th 24th Avenues, north site | 2 | SB, travelling lane | Paved | 1.5 | 141;142 |  | 3.65 | 80 | 700 | 07/10/0090 | 5 | 118 | bottom lift: RAP (heat scarification) | 148 | 230 | 258; 720 | 1370 | 258 | 122 | 79 | 156 | longitudinal | AC | 50 | 716; 701 | 125mm GW: Well graded gravel(<5% fines) + 125mm asphalt stabilized layer | GP( Poorly graded gravels or gravel-sand mixture, <5% fines) | ML(Inorganic Silts very fine sands, silty or clayey fine sands, or clayey silts) with some GP(Poorly graded gravels or gravel-sand mixture, <5% fines) |  | 2
820605 | 1 | 3 | 49 | 2.27 | 46.62 | 0 | Wet-No Freeze | 40.6 | 1093 | 81 | 7.6 | 116890 | 1962 | British Columbia | Hwy 99 | Surrey (White Rock), between 16th 24th Avenues, south site | 2 | SB, travelling lane | Paved | 1.5 | 214; 216 |  | 3.65 | 70 | 700 | 07/10/0090 | 1 | 50 | HMAC | 120 | 210 | 258; 720 | 720 | 258 | 122 | 59 | 156 | longitudinal | AC | 0 | 701 | 75mm GW: Well graded gravel(<5% fines) + 225mm asphalt stabilized layer | GP( Poorly graded gravels or gravel-sand mixture, <5% fines) | Grey silty sand subgrade, layers of silty sand and clay-silt/sand |  | 2
820605 | 2 | 3 | 49 | 2.18 | 46.52 | 0 | Wet-No Freeze | 40.6 | 1093 | 81 | 7.6 | 116890 | 1962 | British Columbia | Hwy 99 | Surrey (White Rock), between 16th 24th Avenues, south site | 2 | SB, travelling lane | Paved | 1.5 | 214; 216 |  | 3.65 | 78.7 | 700 | 07/10/0090 | 1 | 73.2 | HMAC | 151.9 | 210 | 258; 720 | 720 | 258 | 122 | 59 | 156 | longitudinal | AC | 0 | 701 | 75mm GW: Well graded gravel(<5% fines) + 225mm asphalt stabilized layer | NA | Grey silty sand subgrade, layers of silty sand and clay-silt/sand |  | 2
820605 | 1 | 3 | 49 | 2.27 | 46.62 | 0 | Wet-No Freeze | 40.6 | 1093 | 81 | 7.6 | 116890 | 1962 | British Columbia | Hwy 99 | Surrey (White Rock), between 16th 24th Avenues, south site | 2 | SB, travelling lane | Paved | 1.5 | 214; 216 |  | 3.65 | 70 | 700 | 07/10/0090 | 1 | 50 | HMAC | 120 | 210 | 258; 720 | 720 | 258 | 122 | 59 | 156 | longitudinal | AC | 0 | 701 | 75mm GW: Well graded gravel(<5% fines) + 225mm asphalt stabilized layer | GP( Poorly graded gravels or gravel-sand mixture, <5% fines) | Grey silty sand subgrade, layers of silty sand and clay-silt/sand |  | 2
820605 | 2 | 3 | 49 | 2.18 | 46.52 | 0 | Wet-No Freeze | 40.6 | 1093 | 81 | 7.6 | 116890 | 1962 | British Columbia | Hwy 99 | Surrey (White Rock), between 16th 24th Avenues, south site | 2 | SB, travelling lane | Paved | 1.5 | 214; 216 |  | 3.65 | 78.7 | 700 | 07/10/0090 | 1 | 73.2 | HMAC | 151.9 | 210 | 258; 720 | 720 | 258 | 122 | 59 | 156 | longitudinal | AC | 0 | 701 | 75mm GW: Well graded gravel(<5% fines) + 225mm asphalt stabilized layer | NA | Grey silty sand subgrade, layers of silty sand and clay-silt/sand |  | 2
830403 | 1 | 3 | 49 | 35.47 | 48.34 | 2 | Dry-Freeze | 1666 | 513 | 175 | 11.9 | 28430 | 1962 | Manitoba | PTH 2 | Wawanesa, 11.5km East of PTH 10, westbound travelling lane | 1 | WB | Unpaved |  | 135;171 | 11.29 | 3.7 | 91 | 701 | 07/06/0090 | 4 | 100.3 | HMAC | 191.3 | 143 | 200 |  |  | 99 | 434 | 82 | none | HMAC | 0 | 701 | granular material | NA | Stiff brown sandy clay with some stone (0.340 retained), soft black organic clay (0.410 retained) | No subbase; base course placed directly on subgrade | 6
830403 | 2 | 3 | 49 | 35.47 | 48.49 | 2 | Dry-Freeze | 1666 | 513 | 175 | 11.9 | 28430 | 1962 | Manitoba | PTH 2 | Wawanesa, 11.5km East of PTH 10, westbound travelling lane | 1 | WB | Unpaved |  | 135;171 | 11.11 | 3.7 | 91 | 701 | 07/06/0090 | 4 | 113.3 | HMAC | 204.3 | 143 | 200 |  |  | 99 | 434 | 82 | none | HMAC | 0 | 701 | granular material | NA | Stiff brown sandy clay with some stone (0.340 retained), soft black organic clay (0.410 retained) | No subbase; base course placed directly on subgrade | 6
830403 | 3 | 3 | 49 | 35.47 | 48.64 | 2 | Dry-Freeze | 1666 | 513 | 175 | 11.9 | 28430 | 1962 | Manitoba | PTH 2 | Wawanesa, 11.5km East of PTH 10, westbound travelling lane | 1 | WB | Unpaved |  | 135;171 | 10.93 | 3.7 | 91 | 701 | 07/06/0090 | 4 | 148 | HMAC | 239 | 143 | 200 |  |  | 99 | 434 | 82 | none | HMAC | 0 | 701 | granular material | Subbase - crushed stone | Stiff brown sandy clay with some stone (0.340 retained), soft black organic clay (0.410 retained) | No subbase; base course placed directly on subgrade | 6
830403 | 1 | 3 | 49 | 35.47 | 48.34 | 2 | Dry-Freeze | 1666 | 513 | 175 | 11.9 | 28430 | 1962 | Manitoba | PTH 2 | Wawanesa, 11.5km East of PTH 10, westbound travelling lane | 1 | WB | Unpaved |  | 135;171 | 11.29 | 3.7 | 91 | 701 | 07/06/0090 | 4 | 100.3 | HMAC | 191.3 | 143 | 200 |  |  | 99 | 434 | 82 | none | HMAC | 0 | 701 | granular material | NA | Stiff brown sandy clay with some stone (0.340 retained), soft black organic clay (0.410 retained) | No subbase; base course placed directly on subgrade | 6
830403 | 2 | 3 | 49 | 35.47 | 48.49 | 2 | Dry-Freeze | 1666 | 513 | 175 | 11.9 | 28430 | 1962 | Manitoba | PTH 2 | Wawanesa, 11.5km East of PTH 10, westbound travelling lane | 1 | WB | Unpaved |  | 135;171 | 11.11 | 3.7 | 91 | 701 | 07/06/0090 | 4 | 113.3 | HMAC | 204.3 | 143 | 200 |  |  | 99 | 434 | 82 | none | HMAC | 0 | 701 | granular material | NA | Stiff brown sandy clay with some stone (0.340 retained), soft black organic clay (0.410 retained) | No subbase; base course placed directly on subgrade | 6
830403 | 3 | 3 | 49 | 35.47 | 48.64 | 2 | Dry-Freeze | 1666 | 513 | 175 | 11.9 | 28430 | 1962 | Manitoba | PTH 2 | Wawanesa, 11.5km East of PTH 10, westbound travelling lane | 1 | WB | Unpaved |  | 135;171 | 10.93 | 3.7 | 91 | 701 | 07/06/0090 | 4 | 148 | HMAC | 239 | 143 | 200 |  |  | 99 | 434 | 82 | none | HMAC | 0 | 701 | granular material | Subbase - crushed stone | Stiff brown sandy clay with some stone (0.340 retained), soft black organic clay (0.410 retained) | No subbase; base course placed directly on subgrade | 6
830403 | 1 | 3 | 49 | 35.47 | 48.34 | 2 | Dry-Freeze | 1666 | 513 | 175 | 11.9 | 28430 | 1962 | Manitoba | PTH 2 | Wawanesa, 11.5km East of PTH 10, westbound travelling lane | 1 | WB | Unpaved |  | 135;171 | 11.29 | 3.7 | 91 | 701 | 07/06/0090 | 4 | 100.3 | HMAC | 191.3 | 143 | 200 |  |  | 99 | 434 | 82 | none | HMAC | 0 | 701 | granular material | NA | Stiff brown sandy clay with some stone (0.340 retained), soft black organic clay (0.410 retained) | No subbase; base course placed directly on subgrade | 6
830403 | 2 | 3 | 49 | 35.47 | 48.49 | 2 | Dry-Freeze | 1666 | 513 | 175 | 11.9 | 28430 | 1962 | Manitoba | PTH 2 | Wawanesa, 11.5km East of PTH 10, westbound travelling lane | 1 | WB | Unpaved |  | 135;171 | 11.11 | 3.7 | 91 | 701 | 07/06/0090 | 4 | 113.3 | HMAC | 204.3 | 143 | 200 |  |  | 99 | 434 | 82 | none | HMAC | 0 | 701 | granular material | NA | Stiff brown sandy clay with some stone (0.340 retained), soft black organic clay (0.410 retained) | No subbase; base course placed directly on subgrade | 6
830403 | 3 | 3 | 49 | 35.47 | 48.64 | 2 | Dry-Freeze | 1666 | 513 | 175 | 11.9 | 28430 | 1962 | Manitoba | PTH 2 | Wawanesa, 11.5km East of PTH 10, westbound travelling lane | 1 | WB | Unpaved |  | 135;171 | 10.93 | 3.7 | 91 | 701 | 07/06/0090 | 4 | 148 | HMAC | 239 | 143 | 200 |  |  | 99 | 434 | 82 | none | HMAC | 0 | 701 | granular material | Subbase - crushed stone | Stiff brown sandy clay with some stone (0.340 retained), soft black organic clay (0.410 retained) | No subbase; base course placed directly on subgrade | 6
830801 | 1 | 3 | 49 | 39.5 | 16.87 | 3 | Dry-Freeze | 1722 | 515 | 147 | 11.4 | 198940 | 1971 | Manitoba | Hwy 1 | Brokenhead River, 27km East of Hwy 12, westbound travelling lane | 2 | WB, travelling lane | Unpaved | 1.8 | 214 | 27.27 | 3.7 | 64.3 | 701 | 09/13/0089 | 6 | 185 | 30% RAP, 70% virgin HMAC | 249.3 | 245.5 | 303 | 192 | 303 | 96 | 292 | 102 | none | HMAC | 40 | 713; 701 | Base - crushed stone | Subbase - crushed stone | Dry brown silt with sand and stone. | original pavement thickness obtained from a core after rehab, and after milling of 40mm took place | 1
830801 | 2 | 3 | 49 | 39.52 | 17.03 | 3 | Dry-Freeze | 1722 | 515 | 147 | 11.4 | 198940 | 1971 | Manitoba | Hwy 1 | Brokenhead River, 27km East of Hwy 12, westbound travelling lane | 2 | WB, travelling lane | Unpaved | 1.8 | 214 | 27.07 | 3.7 | 75 | 701 | 09/13/0089 | 6 | 103.3 | 30% RAP, 70% virgin HMAC | 178.3 | 245.5 | 303 | 192 | 303 | 96 | 292 | 102 | none | HMAC | 40 | 713; 701 | Base - crushed stone | Subbase - crushed stone | Dry brown silt with sand and stone. | original pavement thickness obtained from a core after rehab, and after milling of 40mm took place | 1
830801 | 3 | 3 | 49 | 39.54 | 17.18 | 3 | Dry-Freeze | 1722 | 515 | 147 | 11.4 | 198940 | 1971 | Manitoba | Hwy 1 | Brokenhead River, 27km East of Hwy 12, westbound travelling lane | 2 | WB, travelling lane | Unpaved | 1.8 | 214 | 26.89 | 3.7 | 65 | 701 | 09/13/0089 | 6 | 126 | HMAC | 191 | 245.5 | 303 | 192 | 303 | 96 | 292 | 102 | none | HMAC | 40 | 701 | Base - crushed stone | Subbase - crushed stone | Dry brown silt with sand and stone. | original pavement thickness obtained from a core after rehab, and after milling of 40mm took place | 1
830801 | 4 | 3 | 49 | 39.56 | 17.38 | 3 | Dry-Freeze | 1722 | 515 | 147 | 11.4 | 198940 | 1971 | Manitoba | Hwy 1 | Brokenhead River, 27km East of Hwy 12, westbound travelling lane | 2 | WB, travelling lane | Unpaved | 1.8 | 214 | 26.65 | 3.7 | 71.7 | 701 | 09/13/0089 | 6 | 170 | HMAC | 241.7 | 245.5 | 303 | 192 | 303 | 96 | 292 | 102 | none | HMAC | 40 | 701 | Base - crushed stone | NA | Dry brown silt with sand and stone. | original pavement thickness obtained from a core after rehab, and after milling of 40mm took place | 1
830801 | 1 | 3 | 49 | 39.5 | 16.87 | 3 | Dry-Freeze | 1722 | 515 | 147 | 11.4 | 198940 | 1971 | Manitoba | Hwy 1 | Brokenhead River, 27km East of Hwy 12, westbound travelling lane | 2 | WB, travelling lane | Unpaved | 1.8 | 214 | 27.27 | 3.7 | 64.3 | 701 | 09/13/0089 | 6 | 185 | 30% RAP, 70% virgin HMAC | 249.3 | 245.5 | 303 | 192 | 303 | 96 | 292 | 102 | none | HMAC | 40 | 713; 701 | Base - crushed stone | Subbase - crushed stone | Dry brown silt with sand and stone. | original pavement thickness obtained from a core after rehab, and after milling of 40mm took place | 1
830801 | 2 | 3 | 49 | 39.52 | 17.03 | 3 | Dry-Freeze | 1722 | 515 | 147 | 11.4 | 198940 | 1971 | Manitoba | Hwy 1 | Brokenhead River, 27km East of Hwy 12, westbound travelling lane | 2 | WB, travelling lane | Unpaved | 1.8 | 214 | 27.07 | 3.7 | 75 | 701 | 09/13/0089 | 6 | 103.3 | 30% RAP, 70% virgin HMAC | 178.3 | 245.5 | 303 | 192 | 303 | 96 | 292 | 102 | none | HMAC | 40 | 713; 701 | Base - crushed stone | Subbase - crushed stone | Dry brown silt with sand and stone. | original pavement thickness obtained from a core after rehab, and after milling of 40mm took place | 1
830801 | 3 | 3 | 49 | 39.54 | 17.18 | 3 | Dry-Freeze | 1722 | 515 | 147 | 11.4 | 198940 | 1971 | Manitoba | Hwy 1 | Brokenhead River, 27km East of Hwy 12, westbound travelling lane | 2 | WB, travelling lane | Unpaved | 1.8 | 214 | 26.89 | 3.7 | 65 | 701 | 09/13/0089 | 6 | 126 | HMAC | 191 | 245.5 | 303 | 192 | 303 | 96 | 292 | 102 | none | HMAC | 40 | 701 | Base - crushed stone | Subbase - crushed stone | Dry brown silt with sand and stone. | original pavement thickness obtained from a core after rehab, and after milling of 40mm took place | 1
830801 | 4 | 3 | 49 | 39.56 | 17.38 | 3 | Dry-Freeze | 1722 | 515 | 147 | 11.4 | 198940 | 1971 | Manitoba | Hwy 1 | Brokenhead River, 27km East of Hwy 12, westbound travelling lane | 2 | WB, travelling lane | Unpaved | 1.8 | 214 | 26.65 | 3.7 | 71.7 | 701 | 09/13/0089 | 6 | 170 | HMAC | 241.7 | 245.5 | 303 | 192 | 303 | 96 | 292 | 102 | none | HMAC | 40 | 701 | Base - crushed stone | NA | Dry brown silt with sand and stone. | original pavement thickness obtained from a core after rehab, and after milling of 40mm took place | 1
830801 | 1 | 3 | 49 | 39.5 | 16.87 | 3 | Dry-Freeze | 1722 | 515 | 147 | 11.4 | 198940 | 1971 | Manitoba | Hwy 1 | Brokenhead River, 27km East of Hwy 12, westbound travelling lane | 2 | WB, travelling lane | Unpaved | 1.8 | 214 | 27.27 | 3.7 | 64.3 | 701 | 09/13/0089 | 6 | 185 | 30% RAP, 70% virgin HMAC | 249.3 | 245.5 | 303 | 192 | 303 | 96 | 292 | 102 | none | HMAC | 40 | 713; 701 | Base - crushed stone | Subbase - crushed stone | Dry brown silt with sand and stone. | original pavement thickness obtained from a core after rehab, and after milling of 40mm took place | 1
830801 | 2 | 3 | 49 | 39.52 | 17.03 | 3 | Dry-Freeze | 1722 | 515 | 147 | 11.4 | 198940 | 1971 | Manitoba | Hwy 1 | Brokenhead River, 27km East of Hwy 12, westbound travelling lane | 2 | WB, travelling lane | Unpaved | 1.8 | 214 | 27.07 | 3.7 | 75 | 701 | 09/13/0089 | 6 | 103.3 | 30% RAP, 70% virgin HMAC | 178.3 | 245.5 | 303 | 192 | 303 | 96 | 292 | 102 | none | HMAC | 40 | 713; 701 | Base - crushed stone | Subbase - crushed stone | Dry brown silt with sand and stone. | original pavement thickness obtained from a core after rehab, and after milling of 40mm took place | 1
830801 | 3 | 3 | 49 | 39.54 | 17.18 | 3 | Dry-Freeze | 1722 | 515 | 147 | 11.4 | 198940 | 1971 | Manitoba | Hwy 1 | Brokenhead River, 27km East of Hwy 12, westbound travelling lane | 2 | WB, travelling lane | Unpaved | 1.8 | 214 | 26.89 | 3.7 | 65 | 701 | 09/13/0089 | 6 | 126 | HMAC | 191 | 245.5 | 303 | 192 | 303 | 96 | 292 | 102 | none | HMAC | 40 | 701 | Base - crushed stone | Subbase - crushed stone | Dry brown silt with sand and stone. | original pavement thickness obtained from a core after rehab, and after milling of 40mm took place | 1
830801 | 4 | 3 | 49 | 39.56 | 17.38 | 3 | Dry-Freeze | 1722 | 515 | 147 | 11.4 | 198940 | 1971 | Manitoba | Hwy 1 | Brokenhead River, 27km East of Hwy 12, westbound travelling lane | 2 | WB, travelling lane | Unpaved | 1.8 | 214 | 26.65 | 3.7 | 71.7 | 701 | 09/13/0089 | 6 | 170 | HMAC | 241.7 | 245.5 | 303 | 192 | 303 | 96 | 292 | 102 | none | HMAC | 40 | 701 | Base - crushed stone | NA | Dry brown silt with sand and stone. | original pavement thickness obtained from a core after rehab, and after milling of 40mm took place | 1
830801 | 1 | 3 | 49 | 39.5 | 16.87 | 3 | Dry-Freeze | 1722 | 515 | 147 | 11.4 | 198940 | 1971 | Manitoba | Hwy 1 | Brokenhead River, 27km East of Hwy 12, westbound travelling lane | 2 | WB, travelling lane | Unpaved | 1.8 | 214 | 27.27 | 3.7 | 64.3 | 701 | 09/13/0089 | 6 | 185 | 30% RAP, 70% virgin HMAC | 249.3 | 245.5 | 303 | 192 | 303 | 96 | 292 | 102 | none | HMAC | 40 | 713; 701 | Base - crushed stone | Subbase - crushed stone | Dry brown silt with sand and stone. | original pavement thickness obtained from a core after rehab, and after milling of 40mm took place | 1
830801 | 2 | 3 | 49 | 39.52 | 17.03 | 3 | Dry-Freeze | 1722 | 515 | 147 | 11.4 | 198940 | 1971 | Manitoba | Hwy 1 | Brokenhead River, 27km East of Hwy 12, westbound travelling lane | 2 | WB, travelling lane | Unpaved | 1.8 | 214 | 27.07 | 3.7 | 75 | 701 | 09/13/0089 | 6 | 103.3 | 30% RAP, 70% virgin HMAC | 178.3 | 245.5 | 303 | 192 | 303 | 96 | 292 | 102 | none | HMAC | 40 | 713; 701 | Base - crushed stone | Subbase - crushed stone | Dry brown silt with sand and stone. | original pavement thickness obtained from a core after rehab, and after milling of 40mm took place | 1
830801 | 3 | 3 | 49 | 39.54 | 17.18 | 3 | Dry-Freeze | 1722 | 515 | 147 | 11.4 | 198940 | 1971 | Manitoba | Hwy 1 | Brokenhead River, 27km East of Hwy 12, westbound travelling lane | 2 | WB, travelling lane | Unpaved | 1.8 | 214 | 26.89 | 3.7 | 65 | 701 | 09/13/0089 | 6 | 126 | HMAC | 191 | 245.5 | 303 | 192 | 303 | 96 | 292 | 102 | none | HMAC | 40 | 701 | Base - crushed stone | Subbase - crushed stone | Dry brown silt with sand and stone. | original pavement thickness obtained from a core after rehab, and after milling of 40mm took place | 1
830801 | 4 | 3 | 49 | 39.56 | 17.38 | 3 | Dry-Freeze | 1722 | 515 | 147 | 11.4 | 198940 | 1971 | Manitoba | Hwy 1 | Brokenhead River, 27km East of Hwy 12, westbound travelling lane | 2 | WB, travelling lane | Unpaved | 1.8 | 214 | 26.65 | 3.7 | 71.7 | 701 | 09/13/0089 | 6 | 170 | HMAC | 241.7 | 245.5 | 303 | 192 | 303 | 96 | 292 | 102 | none | HMAC | 40 | 701 | Base - crushed stone | NA | Dry brown silt with sand and stone. | original pavement thickness obtained from a core after rehab, and after milling of 40mm took place | 1
840101 | 1 | 3 | 46 | 10 | 37 | 2 | Wet-Freeze | 830 | 1179 | 178 | 10.4 | 278960 | 1975 | New Brunswick | Hwy 15 | East of Moncton, District 3 (Painsec), 7km of TCH Rte 2 | 2 | EB, travelling lane | Paved | 1.2 | 502;503;506;510 | 6.9 | 3.75 | 259.4 | 701 | 07/31/0089 | 7 | 174 | bottom 3 lifts: 45% RAP, 55% HMAC;top lift: HMAC | 358.4 |  |  |  |  | 64 | 46 | 166 | none | HMAC | 75 | 713;701 | NA | NA | clayey silty gravel with sand (252), clayey silty sand (214),sandstone boulders | according to NB DOT, AC placed directly on subgrade | 2
840101 | 2 | 3 | 46 | 10 | 37 | 2 | Wet-Freeze | 830 | 1179 | 178 | 10.4 | 278960 | 1975 | New Brunswick | Hwy 15 | East of Moncton, District 3 (Painsec), 7km of TCH Rte 2 | 2 | EB, travelling lane | Paved | 1.2 | 502;503;506;510 | 6.9 | 3.75 | 269.4 | 701 | 07/31/0089 | 7 | 179 | HMAC | 373.4 |  |  |  |  | 64 | 46 | 166 | none | HMAC | 75 | 702 | NA | NA | clayey silty gravel with sand (252), clayey silty sand (214),sandstone boulders | according to NB DOT, AC placed directly on subgrade | 2
840101 | 3 | 3 | 46 | 10 | 37 | 2 | Wet-Freeze | 830 | 1179 | 178 | 10.4 | 278960 | 1975 | New Brunswick | Hwy 15 | East of Moncton, District 3 (Painsec), 7km of TCH Rte 2 | 2 | EB, travelling lane | Paved | 1.2 | 502;503;506;510 | 6.9 | 3.75 | 286.4 | 701 | 07/31/0089 | 7 | 87 | HMAC | 373.4 |  |  |  |  | 64 | 46 | 166 | none | HMAC | 0 | 702 | NA | Gravel - poorly graded | clayey silty gravel with sand (252), clayey silty sand (214),sandstone boulders | according to NB DOT, AC placed directly on subgrade | 2
840101 | 1 | 3 | 46 | 10 | 37 | 2 | Wet-Freeze | 830 | 1179 | 178 | 10.4 | 278960 | 1975 | New Brunswick | Hwy 15 | East of Moncton, District 3 (Painsec), 7km of TCH Rte 2 | 2 | EB, travelling lane | Paved | 1.2 | 502;503;506;510 | 6.9 | 3.75 | 259.4 | 701 | 07/31/0089 | 7 | 174 | bottom 3 lifts: 45% RAP, 55% HMAC;top lift: HMAC | 358.4 |  |  |  |  | 64 | 46 | 166 | none | HMAC | 75 | 713;701 | NA | NA | clayey silty gravel with sand (252), clayey silty sand (214),sandstone boulders | according to NB DOT, AC placed directly on subgrade | 2
840101 | 2 | 3 | 46 | 10 | 37 | 2 | Wet-Freeze | 830 | 1179 | 178 | 10.4 | 278960 | 1975 | New Brunswick | Hwy 15 | East of Moncton, District 3 (Painsec), 7km of TCH Rte 2 | 2 | EB, travelling lane | Paved | 1.2 | 502;503;506;510 | 6.9 | 3.75 | 269.4 | 701 | 07/31/0089 | 7 | 179 | HMAC | 373.4 |  |  |  |  | 64 | 46 | 166 | none | HMAC | 75 | 702 | NA | NA | clayey silty gravel with sand (252), clayey silty sand (214),sandstone boulders | according to NB DOT, AC placed directly on subgrade | 2
840101 | 3 | 3 | 46 | 10 | 37 | 2 | Wet-Freeze | 830 | 1179 | 178 | 10.4 | 278960 | 1975 | New Brunswick | Hwy 15 | East of Moncton, District 3 (Painsec), 7km of TCH Rte 2 | 2 | EB, travelling lane | Paved | 1.2 | 502;503;506;510 | 6.9 | 3.75 | 286.4 | 701 | 07/31/0089 | 7 | 87 | HMAC | 373.4 |  |  |  |  | 64 | 46 | 166 | none | HMAC | 0 | 702 | NA | Gravel - poorly graded | clayey silty gravel with sand (252), clayey silty sand (214),sandstone boulders | according to NB DOT, AC placed directly on subgrade | 2
840101 | 1 | 3 | 46 | 10 | 37 | 2 | Wet-Freeze | 830 | 1179 | 178 | 10.4 | 278960 | 1975 | New Brunswick | Hwy 15 | East of Moncton, District 3 (Painsec), 7km of TCH Rte 2 | 2 | EB, travelling lane | Paved | 1.2 | 502;503;506;510 | 6.9 | 3.75 | 259.4 | 701 | 07/31/0089 | 7 | 174 | bottom 3 lifts: 45% RAP, 55% HMAC;top lift: HMAC | 358.4 |  |  |  |  | 64 | 46 | 166 | none | HMAC | 75 | 713;701 | NA | NA | clayey silty gravel with sand (252), clayey silty sand (214),sandstone boulders | according to NB DOT, AC placed directly on subgrade | 2
840101 | 2 | 3 | 46 | 10 | 37 | 2 | Wet-Freeze | 830 | 1179 | 178 | 10.4 | 278960 | 1975 | New Brunswick | Hwy 15 | East of Moncton, District 3 (Painsec), 7km of TCH Rte 2 | 2 | EB, travelling lane | Paved | 1.2 | 502;503;506;510 | 6.9 | 3.75 | 269.4 | 701 | 07/31/0089 | 7 | 179 | HMAC | 373.4 |  |  |  |  | 64 | 46 | 166 | none | HMAC | 75 | 702 | NA | NA | clayey silty gravel with sand (252), clayey silty sand (214),sandstone boulders | according to NB DOT, AC placed directly on subgrade | 2
840101 | 3 | 3 | 46 | 10 | 37 | 2 | Wet-Freeze | 830 | 1179 | 178 | 10.4 | 278960 | 1975 | New Brunswick | Hwy 15 | East of Moncton, District 3 (Painsec), 7km of TCH Rte 2 | 2 | EB, travelling lane | Paved | 1.2 | 502;503;506;510 | 6.9 | 3.75 | 286.4 | 701 | 07/31/0089 | 7 | 87 | HMAC | 373.4 |  |  |  |  | 64 | 46 | 166 | none | HMAC | 0 | 702 | NA | Gravel - poorly graded | clayey silty gravel with sand (252), clayey silty sand (214),sandstone boulders | according to NB DOT, AC placed directly on subgrade | 2
840204 | 1 | 1 | 45 | 38 | 35 | 2 | Wet-Freeze | 875 | 1077 | 179 | 11.4 | 16110 | 1975 | New Brunswick | Hwy 101 | Oromocto River, District 6 (Central Blissville) (Fredericton Junction) | 1 | EB | Unpaved |  | 214; 506 | 10.5 | 3.8 | 93.3 | 701 | 07/11/0089 | 1 | 114 | HMAC | 207.3 | 100 | 503 | 170 | 502 | 66 | 10 | 141 | longitudinal | HMAC | 0 | 702 | Silty sand, gravel, trace clay (307) | Gravel - poorly graded | Silty sand clay, some silt, traces of gravel, less clay with depth |  | 8
840204 | 2 | 1 | 45 | 38 | 35 | 2 | Wet-Freeze | 875 | 1077 | 179 | 11.4 | 16110 | 1975 | New Brunswick | Hwy 101 | Oromocto River, District 6 (Central Blissville) (Fredericton Junction) | 1 | EB | Unpaved |  | 214; 506 | 10.5 | 3.8 | 98.3 | 701 | 07/11/0089 | 1 | 88 | HMAC | 186.3 | 100 | 503 | 170 | 502 | 66 | 10 | 141 | longitudinal | HMAC | 0 | 702 | Silty sand, gravel, trace clay (307) | Subbase - sandy gravel with small traces of silt and clay | Silty sand clay, some silt, traces of gravel, less clay with depth |  | 8
840204 | 1 | 1 | 45 | 38 | 35 | 2 | Wet-Freeze | 875 | 1077 | 179 | 11.4 | 16110 | 1975 | New Brunswick | Hwy 101 | Oromocto River, District 6 (Central Blissville) (Fredericton Junction) | 1 | EB | Unpaved |  | 214; 506 | 10.5 | 3.8 | 93.3 | 701 | 07/11/0089 | 1 | 114 | HMAC | 207.3 | 100 | 503 | 170 | 502 | 66 | 10 | 141 | longitudinal | HMAC | 0 | 702 | Silty sand, gravel, trace clay (307) | Gravel - poorly graded | Silty sand clay, some silt, traces of gravel, less clay with depth |  | 8
840204 | 2 | 1 | 45 | 38 | 35 | 2 | Wet-Freeze | 875 | 1077 | 179 | 11.4 | 16110 | 1975 | New Brunswick | Hwy 101 | Oromocto River, District 6 (Central Blissville) (Fredericton Junction) | 1 | EB | Unpaved |  | 214; 506 | 10.5 | 3.8 | 98.3 | 701 | 07/11/0089 | 1 | 88 | HMAC | 186.3 | 100 | 503 | 170 | 502 | 66 | 10 | 141 | longitudinal | HMAC | 0 | 702 | Silty sand, gravel, trace clay (307) | Subbase - sandy gravel with small traces of silt and clay | Silty sand clay, some silt, traces of gravel, less clay with depth |  | 8
840604 | 1 | 3 | 45 | 58 | 11 | 2 | Wet-Freeze | 1030 | 1140 | 179 | 11.6 | 565430 | 1966 | New Brunswick | Hwy 2 on TCH | 30km West of Mactaquac, Control Section 19 (Pokiok) | 1 | EB | Paved |  | 502; 214;135;510 | 10.19 | 3.75 | 113.4 | 701 | 08/28/0089 | 8 | 107.3 | bottom lift: 45% RAP, 55% HMAC | 168.7 | 164 | 502 | 346 | 252; 502 | 67 | 50 | 129 | none | HMAC | 52 | 713;701 | Base - gravel sand, traces silt | Subbase - sandy gravel with small traces of silt and clay | Sandy gravel with silt(502), followed by silty sand gravel with traces of clay (214, 506), followed by sandy silt with clay with some gravel (135, 510) |  | 1
840604 | 2 | 3 | 45 | 58 | 11 | 2 | Wet-Freeze | 1030 | 1140 | 179 | 11.6 | 565430 | 1966 | New Brunswick | Hwy 2 on TCH | 30km West of Mactaquac, Control Section 19 (Pokiok) | 1 | EB | Paved |  | 502; 214;135;510 | 10.19 | 3.75 | 86.7 | 701 | 08/28/0089 | 8 | 89.9 | HMAC | 124.6 | 164 | 502 | 346 | 252; 502 | 67 | 50 | 129 | none | HMAC | 52 | 702 | Base - gravel sand, traces silt | Subbase - sandy gravel with small traces of silt and clay | Sandy gravel with silt(502), followed by silty sand gravel with traces of clay (214, 506), followed by sandy silt with clay with some gravel (135, 510) |  | 1
840604 | 3 | 3 | 45 | 58 | 11 | 2 | Wet-Freeze | 1030 | 1140 | 179 | 11.6 | 565430 | 1966 | New Brunswick | Hwy 2 on TCH | 30km West of Mactaquac, Control Section 19 (Pokiok) | 1 | EB | Paved |  | 502; 214;135;510 | 10.19 | 3.75 | 105 | 701 | 08/28/0089 | 8 | 29.5 | HMAC | 134.5 | 164 | 502 | 346 | 252; 502 | 67 | 50 | 129 | none | HMAC | 0 | 701 | Base - gravel sand, traces silt | Subbase - sandy gravel with small traces of silt and clay | Sandy gravel with silt(502), followed by silty sand gravel with traces of clay (214, 506), followed by sandy silt with clay with some gravel (135, 510) |  | 1
840604 | 4 | 3 | 45 | 58 | 11 | 2 | Wet-Freeze | 1030 | 1140 | 179 | 11.6 | 565430 | 1966 | New Brunswick | Hwy 2 on TCH | 30km West of Mactaquac, Control Section 19 (Pokiok) | 1 | EB | Paved |  | 502; 214;135;510 | 10.19 | 3.75 | 115.3 | 701 | 08/28/0089 | 8 | 35 | HMAC (different gradation than section 3) | 150.3 | 164 | 502 | 346 | 252; 502 | 67 | 50 | 129 | none | HMAC | 0 | 701 | Base - gravel sand, traces silt | Subbase - well graded gravel with silt and sand | Sandy gravel with silt(502), followed by silty sand gravel with traces of clay (214, 506), followed by sandy silt with clay with some gravel (135, 510) |  | 1
840604 | 1 | 3 | 45 | 58 | 11 | 2 | Wet-Freeze | 1030 | 1140 | 179 | 11.6 | 565430 | 1966 | New Brunswick | Hwy 2 on TCH | 30km West of Mactaquac, Control Section 19 (Pokiok) | 1 | EB | Paved |  | 502; 214;135;510 | 10.19 | 3.75 | 113.4 | 701 | 08/28/0089 | 8 | 107.3 | bottom lift: 45% RAP, 55% HMAC | 168.7 | 164 | 502 | 346 | 252; 502 | 67 | 50 | 129 | none | HMAC | 52 | 713;701 | Base - gravel sand, traces silt | Subbase - sandy gravel with small traces of silt and clay | Sandy gravel with silt(502), followed by silty sand gravel with traces of clay (214, 506), followed by sandy silt with clay with some gravel (135, 510) |  | 1
840604 | 2 | 3 | 45 | 58 | 11 | 2 | Wet-Freeze | 1030 | 1140 | 179 | 11.6 | 565430 | 1966 | New Brunswick | Hwy 2 on TCH | 30km West of Mactaquac, Control Section 19 (Pokiok) | 1 | EB | Paved |  | 502; 214;135;510 | 10.19 | 3.75 | 86.7 | 701 | 08/28/0089 | 8 | 89.9 | HMAC | 124.6 | 164 | 502 | 346 | 252; 502 | 67 | 50 | 129 | none | HMAC | 52 | 702 | Base - gravel sand, traces silt | Subbase - sandy gravel with small traces of silt and clay | Sandy gravel with silt(502), followed by silty sand gravel with traces of clay (214, 506), followed by sandy silt with clay with some gravel (135, 510) |  | 1
840604 | 3 | 3 | 45 | 58 | 11 | 2 | Wet-Freeze | 1030 | 1140 | 179 | 11.6 | 565430 | 1966 | New Brunswick | Hwy 2 on TCH | 30km West of Mactaquac, Control Section 19 (Pokiok) | 1 | EB | Paved |  | 502; 214;135;510 | 10.19 | 3.75 | 105 | 701 | 08/28/0089 | 8 | 29.5 | HMAC | 134.5 | 164 | 502 | 346 | 252; 502 | 67 | 50 | 129 | none | HMAC | 0 | 701 | Base - gravel sand, traces silt | Subbase - sandy gravel with small traces of silt and clay | Sandy gravel with silt(502), followed by silty sand gravel with traces of clay (214, 506), followed by sandy silt with clay with some gravel (135, 510) |  | 1
840604 | 4 | 3 | 45 | 58 | 11 | 2 | Wet-Freeze | 1030 | 1140 | 179 | 11.6 | 565430 | 1966 | New Brunswick | Hwy 2 on TCH | 30km West of Mactaquac, Control Section 19 (Pokiok) | 1 | EB | Paved |  | 502; 214;135;510 | 10.19 | 3.75 | 115.3 | 701 | 08/28/0089 | 8 | 35 | HMAC (different gradation than section 3) | 150.3 | 164 | 502 | 346 | 252; 502 | 67 | 50 | 129 | none | HMAC | 0 | 701 | Base - gravel sand, traces silt | Subbase - well graded gravel with silt and sand | Sandy gravel with silt(502), followed by silty sand gravel with traces of clay (214, 506), followed by sandy silt with clay with some gravel (135, 510) |  | 1
840604 | 1 | 3 | 45 | 58 | 11 | 2 | Wet-Freeze | 1030 | 1140 | 179 | 11.6 | 565430 | 1966 | New Brunswick | Hwy 2 on TCH | 30km West of Mactaquac, Control Section 19 (Pokiok) | 1 | EB | Paved |  | 502; 214;135;510 | 10.19 | 3.75 | 113.4 | 701 | 08/28/0089 | 8 | 107.3 | bottom lift: 45% RAP, 55% HMAC | 168.7 | 164 | 502 | 346 | 252; 502 | 67 | 50 | 129 | none | HMAC | 52 | 713;701 | Base - gravel sand, traces silt | Subbase - sandy gravel with small traces of silt and clay | Sandy gravel with silt(502), followed by silty sand gravel with traces of clay (214, 506), followed by sandy silt with clay with some gravel (135, 510) |  | 1
840604 | 2 | 3 | 45 | 58 | 11 | 2 | Wet-Freeze | 1030 | 1140 | 179 | 11.6 | 565430 | 1966 | New Brunswick | Hwy 2 on TCH | 30km West of Mactaquac, Control Section 19 (Pokiok) | 1 | EB | Paved |  | 502; 214;135;510 | 10.19 | 3.75 | 86.7 | 701 | 08/28/0089 | 8 | 89.9 | HMAC | 124.6 | 164 | 502 | 346 | 252; 502 | 67 | 50 | 129 | none | HMAC | 52 | 702 | Base - gravel sand, traces silt | Subbase - sandy gravel with small traces of silt and clay | Sandy gravel with silt(502), followed by silty sand gravel with traces of clay (214, 506), followed by sandy silt with clay with some gravel (135, 510) |  | 1
840604 | 3 | 3 | 45 | 58 | 11 | 2 | Wet-Freeze | 1030 | 1140 | 179 | 11.6 | 565430 | 1966 | New Brunswick | Hwy 2 on TCH | 30km West of Mactaquac, Control Section 19 (Pokiok) | 1 | EB | Paved |  | 502; 214;135;510 | 10.19 | 3.75 | 105 | 701 | 08/28/0089 | 8 | 29.5 | HMAC | 134.5 | 164 | 502 | 346 | 252; 502 | 67 | 50 | 129 | none | HMAC | 0 | 701 | Base - gravel sand, traces silt | Subbase - sandy gravel with small traces of silt and clay | Sandy gravel with silt(502), followed by silty sand gravel with traces of clay (214, 506), followed by sandy silt with clay with some gravel (135, 510) |  | 1
840604 | 4 | 3 | 45 | 58 | 11 | 2 | Wet-Freeze | 1030 | 1140 | 179 | 11.6 | 565430 | 1966 | New Brunswick | Hwy 2 on TCH | 30km West of Mactaquac, Control Section 19 (Pokiok) | 1 | EB | Paved |  | 502; 214;135;510 | 10.19 | 3.75 | 115.3 | 701 | 08/28/0089 | 8 | 35 | HMAC (different gradation than section 3) | 150.3 | 164 | 502 | 346 | 252; 502 | 67 | 50 | 129 | none | HMAC | 0 | 701 | Base - gravel sand, traces silt | Subbase - well graded gravel with silt and sand | Sandy gravel with silt(502), followed by silty sand gravel with traces of clay (214, 506), followed by sandy silt with clay with some gravel (135, 510) |  | 1
840604 | 1 | 3 | 45 | 58 | 11 | 2 | Wet-Freeze | 1030 | 1140 | 179 | 11.6 | 565430 | 1966 | New Brunswick | Hwy 2 on TCH | 30km West of Mactaquac, Control Section 19 (Pokiok) | 1 | EB | Paved |  | 502; 214;135;510 | 10.19 | 3.75 | 113.4 | 701 | 08/28/0089 | 8 | 107.3 | bottom lift: 45% RAP, 55% HMAC | 168.7 | 164 | 502 | 346 | 252; 502 | 67 | 50 | 129 | none | HMAC | 52 | 713;701 | Base - gravel sand, traces silt | Subbase - sandy gravel with small traces of silt and clay | Sandy gravel with silt(502), followed by silty sand gravel with traces of clay (214, 506), followed by sandy silt with clay with some gravel (135, 510) |  | 1
840604 | 2 | 3 | 45 | 58 | 11 | 2 | Wet-Freeze | 1030 | 1140 | 179 | 11.6 | 565430 | 1966 | New Brunswick | Hwy 2 on TCH | 30km West of Mactaquac, Control Section 19 (Pokiok) | 1 | EB | Paved |  | 502; 214;135;510 | 10.19 | 3.75 | 86.7 | 701 | 08/28/0089 | 8 | 89.9 | HMAC | 124.6 | 164 | 502 | 346 | 252; 502 | 67 | 50 | 129 | none | HMAC | 52 | 702 | Base - gravel sand, traces silt | Subbase - sandy gravel with small traces of silt and clay | Sandy gravel with silt(502), followed by silty sand gravel with traces of clay (214, 506), followed by sandy silt with clay with some gravel (135, 510) |  | 1
840604 | 3 | 3 | 45 | 58 | 11 | 2 | Wet-Freeze | 1030 | 1140 | 179 | 11.6 | 565430 | 1966 | New Brunswick | Hwy 2 on TCH | 30km West of Mactaquac, Control Section 19 (Pokiok) | 1 | EB | Paved |  | 502; 214;135;510 | 10.19 | 3.75 | 105 | 701 | 08/28/0089 | 8 | 29.5 | HMAC | 134.5 | 164 | 502 | 346 | 252; 502 | 67 | 50 | 129 | none | HMAC | 0 | 701 | Base - gravel sand, traces silt | Subbase - sandy gravel with small traces of silt and clay | Sandy gravel with silt(502), followed by silty sand gravel with traces of clay (214, 506), followed by sandy silt with clay with some gravel (135, 510) |  | 1
840604 | 4 | 3 | 45 | 58 | 11 | 2 | Wet-Freeze | 1030 | 1140 | 179 | 11.6 | 565430 | 1966 | New Brunswick | Hwy 2 on TCH | 30km West of Mactaquac, Control Section 19 (Pokiok) | 1 | EB | Paved |  | 502; 214;135;510 | 10.19 | 3.75 | 115.3 | 701 | 08/28/0089 | 8 | 35 | HMAC (different gradation than section 3) | 150.3 | 164 | 502 | 346 | 252; 502 | 67 | 50 | 129 | none | HMAC | 0 | 701 | Base - gravel sand, traces silt | Subbase - well graded gravel with silt and sand | Sandy gravel with silt(502), followed by silty sand gravel with traces of clay (214, 506), followed by sandy silt with clay with some gravel (135, 510) |  | 1
850201 | 1 | 1.5 | 48 | 10 | 0 | 1 | Wet-Freeze | 1000 | 1130 | 169 | 7.9 | 23500 | 1965 | Newfoundland | Route 1 on TCH | Bonavista, 1.6km West of Junction TCH Rte 230 | 1 | WB | Paved |  | 305 | 181 | 3.75 | 63 | 701 | 07/31/0089 | 1 | 117 | HMAC | 180 | 260 | 302 | 400 | 302 | 54 | 91 | 131 | none | HMAC | 0 | 701 | Base - well graded with silt and sand | Subbase - well graded gravel with silt and sand | Silty gravel with sand |  | 1
850201 | 2 | 1.5 | 48 | 10 | 0 | 1 | Wet-Freeze | 1000 | 1130 | 169 | 7.9 | 23500 | 1965 | Newfoundland | Route 1 on TCH | Bonavista, 1.6km West of Junction TCH Rte 230 | 1 | WB | Paved |  | 305 | 181 | 3.75 | 52 | 701 | 07/31/0089 | 1 | 73 | HMAC | 125 | 260 | 302 | 400 | 302 | 54 | 91 | 131 | none | HMAC | 0 | 701 | Base - well graded with silt and sand | Subbase - well graded gravel with silt and sand | Silty gravel with sand |  | 1
850201 | 1 | 1.5 | 48 | 10 | 0 | 1 | Wet-Freeze | 1000 | 1130 | 169 | 7.9 | 23500 | 1965 | Newfoundland | Route 1 on TCH | Bonavista, 1.6km West of Junction TCH Rte 230 | 1 | WB | Paved |  | 305 | 181 | 3.75 | 63 | 701 | 07/31/0089 | 1 | 117 | HMAC | 180 | 260 | 302 | 400 | 302 | 54 | 91 | 131 | none | HMAC | 0 | 701 | Base - well graded with silt and sand | Subbase - well graded gravel with silt and sand | Silty gravel with sand |  | 1
850201 | 2 | 1.5 | 48 | 10 | 0 | 1 | Wet-Freeze | 1000 | 1130 | 169 | 7.9 | 23500 | 1965 | Newfoundland | Route 1 on TCH | Bonavista, 1.6km West of Junction TCH Rte 230 | 1 | WB | Paved |  | 305 | 181 | 3.75 | 52 | 701 | 07/31/0089 | 1 | 73 | HMAC | 125 | 260 | 302 | 400 | 302 | 54 | 91 | 131 | none | HMAC | 0 | 701 | Base - well graded with silt and sand | Subbase - well graded gravel with silt and sand | Silty gravel with sand |  | 1
850206 | 1 | 1.5 | 48 | 57 | 53 | 1 | Wet-Freeze | 1500 | 950 | 169 | 9.6 | 23500 | 1965 | Newfoundland | Route 1 on TCH | Red Clift, 4km West of Red Clift Overpass | 1 | WB | Paved |  | 305 | 415 | 3.75 | 92 | 701 | 08/20/0090 | 1 | 106 | HMAC | 198 | 260 | 302 | 400 | 302 | 55 | 97 | 166 | none | HMAC | 0 | 701 | Base - well graded with silt and sand | Subbase - well graded gravel with silt and sand | Silty gravel with sand |  | 1
850206 | 1 | 1.5 | 48 | 57 | 53 | 1 | Wet-Freeze | 1500 | 950 | 169 | 9.6 | 23500 | 1965 | Newfoundland | Route 1 on TCH | Red Clift, 4km West of Red Clift Overpass | 1 | WB | Paved |  | 305 | 415 | 3.75 | 92 | 701 | 08/20/0090 | 1 | 106 | HMAC | 198 | 260 | 302 | 400 | 302 | 55 | 97 | 166 | none | HMAC | 0 | 701 | Base - well graded with silt and sand | Subbase - well graded gravel with silt and sand | Silty gravel with sand |  | 1
850601 | 2 | 1.5 | 47 | 23 | 2 | 1 | Wet-Freeze | 1000 | 1500 | 187 | 7.7 | 30000 | 1960 | Newfoundland | Route 1 on TCH | Kelly's Pond, 7km West of Foxtrap Highway Scales | 2 | WB, travelling lane | Paved | 1 | 255 | 30 | 3.75 | 157 | 701 | 09/25/0089 | 1 | 74 | HMAC | 231 | 200 | 302 | 450 | 302 | 53 | 168 | 177 | none | HMAC | 0 | 701 | Base - well graded gravel with silt and sand | Gravel class E | Poorly graded gravel | In 1988, prior to overlay construction, this highway was expanded from a 2 to 4-lane facility; this explains the drop in traffic on the C-SHRP lane after 1988. | 1
850206 | 2 | 1.5 | 48 | 57 | 53 | 1 | Wet-Freeze | 1500 | 950 | 169 | 9.6 | 23500 | 1965 | Newfoundland | Route 1 on TCH | Red Clift, 4km West of Red Clift Overpass | 1 | WB | Paved |  | 305 | 415 | 3.75 | 93 | 701 | 08/20/0090 | 1 | 63 | HMAC | 156 | 260 | 302 | 400 | 302 | 55 | 97 | 166 | none | HMAC | 0 | 701 | Base - well graded with silt and sand | Subbase - class B C well graded gravel with silt and sand | Silty gravel with sand |  | 1
850206 | 2 | 1.5 | 48 | 57 | 53 | 1 | Wet-Freeze | 1500 | 950 | 169 | 9.6 | 23500 | 1965 | Newfoundland | Route 1 on TCH | Red Clift, 4km West of Red Clift Overpass | 1 | WB | Paved |  | 305 | 415 | 3.75 | 93 | 701 | 08/20/0090 | 1 | 63 | HMAC | 156 | 260 | 302 | 400 | 302 | 55 | 97 | 166 | none | HMAC | 0 | 701 | Base - well graded with silt and sand | Subbase - class B C well graded gravel with silt and sand | Silty gravel with sand |  | 1
850601 | 1 | 1.5 | 47 | 23 | 2 | 1 | Wet-Freeze | 1000 | 1500 | 187 | 7.7 | 30000 | 1960 | Newfoundland | Route 1 on TCH | Kelly's Pond, 7km West of Foxtrap Highway Scales | 2 | WB, travelling lane | Paved | 1 | 255 | 30 | 3.75 | 152 | 701 | 09/25/0089 | 1 | 122 | HMAC | 274 | 200 | 302 | 450 | 302 | 53 | 168 | 177 | none | HMAC | 0 | 701 | Base - well graded gravel with silt and sand | Subbase - class B C well graded gravel with silt and sand | Poorly graded gravel | In 1988, prior to overlay construction, this highway was expanded from a 2 to 4-lane facility; this explains the drop in traffic on the C-SHRP lane after 1988. | 1
850601 | 1 | 1.5 | 47 | 23 | 2 | 1 | Wet-Freeze | 1000 | 1500 | 187 | 7.7 | 30000 | 1960 | Newfoundland | Route 1 on TCH | Kelly's Pond, 7km West of Foxtrap Highway Scales | 2 | WB, travelling lane | Paved | 1 | 255 | 30 | 3.75 | 152 | 701 | 09/25/0089 | 1 | 122 | HMAC | 274 | 200 | 302 | 450 | 302 | 53 | 168 | 177 | none | HMAC | 0 | 701 | Base - well graded gravel with silt and sand | Subbase - class B C well graded gravel with silt and sand | Poorly graded gravel | In 1988, prior to overlay construction, this highway was expanded from a 2 to 4-lane facility; this explains the drop in traffic on the C-SHRP lane after 1988. | 1
850601 | 2 | 1.5 | 47 | 23 | 2 | 1 | Wet-Freeze | 1000 | 1500 | 187 | 7.7 | 30000 | 1960 | Newfoundland | Route 1 on TCH | Kelly's Pond, 7km West of Foxtrap Highway Scales | 2 | WB, travelling lane | Paved | 1 | 255 | 30 | 3.75 | 157 | 701 | 09/25/0089 | 1 | 74 | HMAC | 231 | 200 | 302 | 450 | 302 | 53 | 168 | 177 | none | HMAC | 0 | 701 | Base - well graded gravel with silt and sand | Gravel class E | Poorly graded gravel | In 1988, prior to overlay construction, this highway was expanded from a 2 to 4-lane facility; this explains the drop in traffic on the C-SHRP lane after 1988. | 1
860501 | 1 | 3 | 45 | 18 | 19 | 1 | Wet-Freeze | 746 | 1143 | 115 | 10.3 | 437360 | 1970 | Nova Scotia | Hwy 102 | Hilden near Brookfield, 4km North of Exit 12 | 2 | NB, travelling lane | Paved | 3 | 308 | 92.2 | 3.8 | 158 | 701 | 10/10/0089 | 9 | 55 | HMAC (conventional mix) | 213 | 310 | 255 | 80 | 308 | 63 | 80 | 161 | longitudinal | HMAC | 0 | 701 | Gravel class A C | Gravel class E | Red, brown sandy clay with some gravel or boulders |  | 1
860501 | 2 | 3 | 45 | 18 | 19 | 1 | Wet-Freeze | 746 | 1143 | 115 | 10.3 | 437360 | 1970 | Nova Scotia | Hwy 102 | Hilden near Brookfield, 4km North of Exit 12 | 2 | NB, travelling lane | Paved | 3 | 308 | 92.2 | 3.8 | 174 | 701 | 10/10/0089 | 9 | 85 | HMAC (high friction mix) | 259 | 310 | 255 | 80 | 308 | 63 | 80 | 161 | longitudinal | HMAC | 0 | 701 | Gravel class A C | Gravel class E | Red, brown sandy clay with some gravel or boulders |  | 1
860501 | 3 | 3 | 45 | 18 | 19 | 1 | Wet-Freeze | 746 | 1143 | 115 | 10.3 | 437360 | 1970 | Nova Scotia | Hwy 102 | Hilden near Brookfield, 4km North of Exit 12 | 2 | NB, travelling lane | Paved | 3 | 308 | 92.2 | 3.8 | 150 | 701 | 10/10/0089 | 9 | 41 | HMAC (high friction mix) | 191 | 310 | 255 | 80 | 308 | 63 | 80 | 161 | longitudinal | HMAC | 0 | 701 | Gravel class A C | Gravel class C E | Red, brown sandy clay with some gravel or boulders |  | 1
860501 | 1 | 3 | 45 | 18 | 19 | 1 | Wet-Freeze | 746 | 1143 | 115 | 10.3 | 437360 | 1970 | Nova Scotia | Hwy 102 | Hilden near Brookfield, 4km North of Exit 12 | 2 | NB, travelling lane | Paved | 3 | 308 | 92.2 | 3.8 | 158 | 701 | 10/10/0089 | 9 | 55 | HMAC (conventional mix) | 213 | 310 | 255 | 80 | 308 | 63 | 80 | 161 | longitudinal | HMAC | 0 | 701 | Gravel class A C | Gravel class E | Red, brown sandy clay with some gravel or boulders |  | 1
860501 | 2 | 3 | 45 | 18 | 19 | 1 | Wet-Freeze | 746 | 1143 | 115 | 10.3 | 437360 | 1970 | Nova Scotia | Hwy 102 | Hilden near Brookfield, 4km North of Exit 12 | 2 | NB, travelling lane | Paved | 3 | 308 | 92.2 | 3.8 | 174 | 701 | 10/10/0089 | 9 | 85 | HMAC (high friction mix) | 259 | 310 | 255 | 80 | 308 | 63 | 80 | 161 | longitudinal | HMAC | 0 | 701 | Gravel class A C | Gravel class E | Red, brown sandy clay with some gravel or boulders |  | 1
860501 | 3 | 3 | 45 | 18 | 19 | 1 | Wet-Freeze | 746 | 1143 | 115 | 10.3 | 437360 | 1970 | Nova Scotia | Hwy 102 | Hilden near Brookfield, 4km North of Exit 12 | 2 | NB, travelling lane | Paved | 3 | 308 | 92.2 | 3.8 | 150 | 701 | 10/10/0089 | 9 | 41 | HMAC (high friction mix) | 191 | 310 | 255 | 80 | 308 | 63 | 80 | 161 | longitudinal | HMAC | 0 | 701 | Gravel class A C | Gravel class C E | Red, brown sandy clay with some gravel or boulders |  | 1
860501 | 1 | 3 | 45 | 18 | 19 | 1 | Wet-Freeze | 746 | 1143 | 115 | 10.3 | 437360 | 1970 | Nova Scotia | Hwy 102 | Hilden near Brookfield, 4km North of Exit 12 | 2 | NB, travelling lane | Paved | 3 | 308 | 92.2 | 3.8 | 158 | 701 | 10/10/0089 | 9 | 55 | HMAC (conventional mix) | 213 | 310 | 255 | 80 | 308 | 63 | 80 | 161 | longitudinal | HMAC | 0 | 701 | Gravel class A C | Gravel class E | Red, brown sandy clay with some gravel or boulders |  | 1
860501 | 2 | 3 | 45 | 18 | 19 | 1 | Wet-Freeze | 746 | 1143 | 115 | 10.3 | 437360 | 1970 | Nova Scotia | Hwy 102 | Hilden near Brookfield, 4km North of Exit 12 | 2 | NB, travelling lane | Paved | 3 | 308 | 92.2 | 3.8 | 174 | 701 | 10/10/0089 | 9 | 85 | HMAC (high friction mix) | 259 | 310 | 255 | 80 | 308 | 63 | 80 | 161 | longitudinal | HMAC | 0 | 701 | Gravel class A C | Gravel class E | Red, brown sandy clay with some gravel or boulders |  | 1
860501 | 3 | 3 | 45 | 18 | 19 | 1 | Wet-Freeze | 746 | 1143 | 115 | 10.3 | 437360 | 1970 | Nova Scotia | Hwy 102 | Hilden near Brookfield, 4km North of Exit 12 | 2 | NB, travelling lane | Paved | 3 | 308 | 92.2 | 3.8 | 150 | 701 | 10/10/0089 | 9 | 41 | HMAC (high friction mix) | 191 | 310 | 255 | 80 | 308 | 63 | 80 | 161 | longitudinal | HMAC | 0 | 701 | Gravel class A C | Gravel class C E | Red, brown sandy clay with some gravel or boulders |  | 1
860603 | 1 | 2.4 | 44 | 22 | 33 | 1 | Wet-Freeze | 526 | 1487 | 169 | 11.4 | 97660 | 1975 | Nova Scotia | Hwy 103 | Hebbs Cross, 3.1 km West of Exit 14 | 1 | WB | Unpaved |  | 304 | 3.15 | 3.6 | 181 | 701;711 | 07/25/0089 | 4 | 85.6 | HMAC | 266.6 | 350 | 255 | 270 | 255 | 64 | 60 | 144 | longitudinal | HMAC/Surface Treatment | 0 | 701 | Gravel class A | Gravel class C E | Brown compact silty sand with gravel, grey/brown dense sand and gravel, light brown very dense sand and gravel, black weathered slate |  | 1
860603 | 2 | 2.4 | 44 | 22 | 33 | 1 | Wet-Freeze | 526 | 1487 | 169 | 11.4 | 97660 | 1975 | Nova Scotia | Hwy 103 | Hebbs Cross, 3.1 km West of Exit 14 | 1 | WB | Unpaved |  | 304 | 3.15 | 3.6 | 137 | 701;711 | 07/25/0089 | 4 | 80 | HMAC | 217 | 350 | 255 | 270 | 255 | 64 | 60 | 144 | longitudinal | HMAC/Surface Treatment | 0 | 701 | Gravel class A | Gravel class C E | Brown compact silty sand with gravel, grey/brown dense sand and gravel, light brown very dense sand and gravel, black weathered slate |  | 1
860603 | 3 | 2.4 | 44 | 22 | 33 | 1 | Wet-Freeze | 526 | 1487 | 169 | 11.4 | 97660 | 1975 | Nova Scotia | Hwy 103 | Hebbs Cross, 3.1 km West of Exit 14 | 1 | WB | Unpaved |  | 304 | 3.15 | 3.6 | 162 | 701;711 | 07/25/0089 | 4 | 34 | HMAC | 196 | 350 | 255 | 270 | 255 | 64 | 60 | 144 | longitudinal | HMAC/Surface Treatment | 0 | 701 | Gravel class A | Clay mixed with stones | Brown compact silty sand with gravel, grey/brown dense sand and gravel, light brown very dense sand and gravel, black weathered slate |  | 1
860603 | 1 | 2.4 | 44 | 22 | 33 | 1 | Wet-Freeze | 526 | 1487 | 169 | 11.4 | 97660 | 1975 | Nova Scotia | Hwy 103 | Hebbs Cross, 3.1 km West of Exit 14 | 1 | WB | Unpaved |  | 304 | 3.15 | 3.6 | 181 | 701;711 | 07/25/0089 | 4 | 85.6 | HMAC | 266.6 | 350 | 255 | 270 | 255 | 64 | 60 | 144 | longitudinal | HMAC/Surface Treatment | 0 | 701 | Gravel class A | Gravel class C E | Brown compact silty sand with gravel, grey/brown dense sand and gravel, light brown very dense sand and gravel, black weathered slate |  | 1
860603 | 2 | 2.4 | 44 | 22 | 33 | 1 | Wet-Freeze | 526 | 1487 | 169 | 11.4 | 97660 | 1975 | Nova Scotia | Hwy 103 | Hebbs Cross, 3.1 km West of Exit 14 | 1 | WB | Unpaved |  | 304 | 3.15 | 3.6 | 137 | 701;711 | 07/25/0089 | 4 | 80 | HMAC | 217 | 350 | 255 | 270 | 255 | 64 | 60 | 144 | longitudinal | HMAC/Surface Treatment | 0 | 701 | Gravel class A | Gravel class C E | Brown compact silty sand with gravel, grey/brown dense sand and gravel, light brown very dense sand and gravel, black weathered slate |  | 1
860603 | 3 | 2.4 | 44 | 22 | 33 | 1 | Wet-Freeze | 526 | 1487 | 169 | 11.4 | 97660 | 1975 | Nova Scotia | Hwy 103 | Hebbs Cross, 3.1 km West of Exit 14 | 1 | WB | Unpaved |  | 304 | 3.15 | 3.6 | 162 | 701;711 | 07/25/0089 | 4 | 34 | HMAC | 196 | 350 | 255 | 270 | 255 | 64 | 60 | 144 | longitudinal | HMAC/Surface Treatment | 0 | 701 | Gravel class A | Clay mixed with stones | Brown compact silty sand with gravel, grey/brown dense sand and gravel, light brown very dense sand and gravel, black weathered slate |  | 1
860603 | 1 | 2.4 | 44 | 22 | 33 | 1 | Wet-Freeze | 526 | 1487 | 169 | 11.4 | 97660 | 1975 | Nova Scotia | Hwy 103 | Hebbs Cross, 3.1 km West of Exit 14 | 1 | WB | Unpaved |  | 304 | 3.15 | 3.6 | 181 | 701;711 | 07/25/0089 | 4 | 85.6 | HMAC | 266.6 | 350 | 255 | 270 | 255 | 64 | 60 | 144 | longitudinal | HMAC/Surface Treatment | 0 | 701 | Gravel class A | Gravel class C E | Brown compact silty sand with gravel, grey/brown dense sand and gravel, light brown very dense sand and gravel, black weathered slate |  | 1
860603 | 2 | 2.4 | 44 | 22 | 33 | 1 | Wet-Freeze | 526 | 1487 | 169 | 11.4 | 97660 | 1975 | Nova Scotia | Hwy 103 | Hebbs Cross, 3.1 km West of Exit 14 | 1 | WB | Unpaved |  | 304 | 3.15 | 3.6 | 137 | 701;711 | 07/25/0089 | 4 | 80 | HMAC | 217 | 350 | 255 | 270 | 255 | 64 | 60 | 144 | longitudinal | HMAC/Surface Treatment | 0 | 701 | Gravel class A | Gravel class C E | Brown compact silty sand with gravel, grey/brown dense sand and gravel, light brown very dense sand and gravel, black weathered slate |  | 1
860603 | 3 | 2.4 | 44 | 22 | 33 | 1 | Wet-Freeze | 526 | 1487 | 169 | 11.4 | 97660 | 1975 | Nova Scotia | Hwy 103 | Hebbs Cross, 3.1 km West of Exit 14 | 1 | WB | Unpaved |  | 304 | 3.15 | 3.6 | 162 | 701;711 | 07/25/0089 | 4 | 34 | HMAC | 196 | 350 | 255 | 270 | 255 | 64 | 60 | 144 | longitudinal | HMAC/Surface Treatment | 0 | 701 | Gravel class A | Clay mixed with stones | Brown compact silty sand with gravel, grey/brown dense sand and gravel, light brown very dense sand and gravel, black weathered slate |  | 1
870102 | 1 | 2 | 42 | 48 | 47 | 1 | Wet-Freeze | 400 | 873 | 104 | 9.5 | 13530 | 1967 | Ontario | Hwy 80 | 2.5 km West of Hwy 21, near Petrolia Sarnia, East of Brigden | 1 | WB | Unpaved | 2 | 103 |  | 3.4 | 167.8 | 700 | 07/04/0089 | 1 | 94.5 | HMAC | 227.3 | 465 | 304; 306 | 112 | 104 | 82 | 201 | 135 | none | AC | 35 | 700 | Granular A, sand/granular B | Clay mixed with stones | Original clay subgrade |  | 6
870102 | 2 | 2 | 42 | 48 | 47 | 1 | Wet-Freeze | 400 | 873 | 104 | 9.5 | 13530 | 1967 | Ontario | Hwy 80 | 2.5 km West of Hwy 21, near Petrolia Sarnia, East of Brigden | 1 | WB | Unpaved | 2 | 103 |  | 3.4 | 167.8 | 700 | 07/04/0089 | 1 | 46.2 | HMAC | 179 | 465 | 304; 306 | 112 | 104 | 82 | 201 | 135 | none | AC | 35 | 700 | Granular A, sand/granular B | Sand with sandstone | Original clay subgrade |  | 6
870102 | 1 | 2 | 42 | 48 | 47 | 1 | Wet-Freeze | 400 | 873 | 104 | 9.5 | 13530 | 1967 | Ontario | Hwy 80 | 2.5 km West of Hwy 21, near Petrolia Sarnia, East of Brigden | 1 | WB | Unpaved | 2 | 103 |  | 3.4 | 167.8 | 700 | 07/04/0089 | 1 | 94.5 | HMAC | 227.3 | 465 | 304; 306 | 112 | 104 | 82 | 201 | 135 | none | AC | 35 | 700 | Granular A, sand/granular B | Clay mixed with stones | Original clay subgrade |  | 6
870102 | 2 | 2 | 42 | 48 | 47 | 1 | Wet-Freeze | 400 | 873 | 104 | 9.5 | 13530 | 1967 | Ontario | Hwy 80 | 2.5 km West of Hwy 21, near Petrolia Sarnia, East of Brigden | 1 | WB | Unpaved | 2 | 103 |  | 3.4 | 167.8 | 700 | 07/04/0089 | 1 | 46.2 | HMAC | 179 | 465 | 304; 306 | 112 | 104 | 82 | 201 | 135 | none | AC | 35 | 700 | Granular A, sand/granular B | Sand with sandstone | Original clay subgrade |  | 6
870504 | 1 | 3.7 | 45 | 8 | 18 | 1 | Wet-Freeze | 800 | 1009 | 150 | 11.4 | 267000 | 1967 | Ontario | Hwy 11 | North of Bracebridge, 3km North of Hwy 117(SHRP site 87B310 87B311) | 2 | NB, travelling lane | Unpaved | 1.8 | 214 |  | 3.65 | 153.7 | 700 | 09/13/0090 | 1 | 31 | HMAC | 184.7 | 195.6 | 304 | 812.8 | 302 | 79 | 314 | 178 | none | AC | 0 | 700 | Crushed gravel silty gravel | Sand with sandstone | Silty sand |  | 2
870504 | 2 | 3.7 | 45 | 8 | 18 | 1 | Wet-Freeze | 800 | 1009 | 151 | 11.4 | 267000 | 1967 | Ontario | Hwy 11 | North of Bracebridge, 3km North of Hwy 117 (SHRP site 87B310 87B311) | 2 | NB, travelling lane | Unpaved | 1.8 | 214 |  | 3.65 | 138.4 | 700 | 09/13/0090 | 1 | 61.3 | HMAC | 199.7 | 195.6 | 304 | 812.8 | 302 | 79 | 314 | 178 | none | Ac | 0 | 700 | Crushed gravel silty gravel | Granular C | Silty sand |  | 2
870504 | 1 | 3.7 | 45 | 8 | 18 | 1 | Wet-Freeze | 800 | 1009 | 150 | 11.4 | 267000 | 1967 | Ontario | Hwy 11 | North of Bracebridge, 3km North of Hwy 117(SHRP site 87B310 87B311) | 2 | NB, travelling lane | Unpaved | 1.8 | 214 |  | 3.65 | 153.7 | 700 | 09/13/0090 | 1 | 31 | HMAC | 184.7 | 195.6 | 304 | 812.8 | 302 | 79 | 314 | 178 | none | AC | 0 | 700 | Crushed gravel silty gravel | Sand with sandstone | Silty sand |  | 2
870504 | 2 | 3.7 | 45 | 8 | 18 | 1 | Wet-Freeze | 800 | 1009 | 151 | 11.4 | 267000 | 1967 | Ontario | Hwy 11 | North of Bracebridge, 3km North of Hwy 117 (SHRP site 87B310 87B311) | 2 | NB, travelling lane | Unpaved | 1.8 | 214 |  | 3.65 | 138.4 | 700 | 09/13/0090 | 1 | 61.3 | HMAC | 199.7 | 195.6 | 304 | 812.8 | 302 | 79 | 314 | 178 | none | Ac | 0 | 700 | Crushed gravel silty gravel | Granular C | Silty sand |  | 2
870505 | 1 | 3 | 43 | 58 | 43 | 1 | Wet-Freeze | 278 | 803 | 154 | 9.8 | 46680 | 1965 | Ontario | Hwy 57 | NewCastle (Bowmanville), North of Regional Rd 4 | 1 | NB | Unpaved |  | 102; 113 |  | 3.4 | 88.8 | 700 | 08/08/0090 | 8 | 75 | HMAC (with Styrelf Additive) | 163.8 | 119 | 306 | 469 | 306 | 78 | 167 | 128 | none | AC | 0 | 700 | Granular B | Granular C | Clay |  | 6
870505 | 2 | 3 | 43 | 58 | 43 | 1 | Wet-Freeze | 278 | 803 | 154 | 9.8 | 46680 | 1965 | Ontario | Hwy 57 | NewCastle (Bowmanville), North of Regional Rd 4 | 1 | NB | Unpaved |  | 102; 113 |  | 3.4 | 88.8 | 700 | 08/08/0090 | 8 | 72.5 | HMAC | 161.3 | 119 | 306 | 469 | 306 | 78 | 167 | 128 | none | AC | 0 | 700 | Granular B | Granular C | Clay |  | 6
870505 | 3 | 3 | 43 | 58 | 43 | 1 | Wet-Freeze | 278 | 803 | 154 | 9.8 | 46680 | 1965 | Ontario | Hwy 57 | NewCastle (Bowmanville), North of Regional Rd 4 | 1 | NB | Unpaved |  | 102; 113 |  | 3.4 | 88.8 | 700 | 08/08/0090 | 8 | 105 | HMAC | 193.8 | 119 | 306 | 469 | 306 | 78 | 167 | 128 | none | AC | 0 | 700 | Granular B | Granular C | Clay |  | 6
870505 | 4 | 3 | 43 | 58 | 43 | 1 | Wet-Freeze | 278 | 803 | 154 | 9.8 | 46680 | 1965 | Ontario | Hwy 57 | NewCastle (Bowmanville), North of Regional Rd 4 | 1 | NB | Unpaved |  | 102; 113 |  | 3.4 | 88.8 | 700 | 08/08/0090 | 8 | 106.3 | RAP: bottom lift(50mm); HMAC: top lift | 155.3 | 119 | 306 | 469 | 306 | 78 | 167 | 128 | none | AC | 39 | 720; 701 | Granular B | Granular B1 | Clay | AC overlay material code 720: Recycled AC, hot-laid, in-place processing | 6
870505 | 1 | 3 | 43 | 58 | 43 | 1 | Wet-Freeze | 278 | 803 | 154 | 9.8 | 46680 | 1965 | Ontario | Hwy 57 | NewCastle (Bowmanville), North of Regional Rd 4 | 1 | NB | Unpaved |  | 102; 113 |  | 3.4 | 88.8 | 700 | 08/08/0090 | 8 | 75 | HMAC (with Styrelf Additive) | 163.8 | 119 | 306 | 469 | 306 | 78 | 167 | 128 | none | AC | 0 | 700 | Granular B | Granular C | Clay |  | 6
870505 | 2 | 3 | 43 | 58 | 43 | 1 | Wet-Freeze | 278 | 803 | 154 | 9.8 | 46680 | 1965 | Ontario | Hwy 57 | NewCastle (Bowmanville), North of Regional Rd 4 | 1 | NB | Unpaved |  | 102; 113 |  | 3.4 | 88.8 | 700 | 08/08/0090 | 8 | 72.5 | HMAC | 161.3 | 119 | 306 | 469 | 306 | 78 | 167 | 128 | none | AC | 0 | 700 | Granular B | Granular C | Clay |  | 6
870505 | 3 | 3 | 43 | 58 | 43 | 1 | Wet-Freeze | 278 | 803 | 154 | 9.8 | 46680 | 1965 | Ontario | Hwy 57 | NewCastle (Bowmanville), North of Regional Rd 4 | 1 | NB | Unpaved |  | 102; 113 |  | 3.4 | 88.8 | 700 | 08/08/0090 | 8 | 105 | HMAC | 193.8 | 119 | 306 | 469 | 306 | 78 | 167 | 128 | none | AC | 0 | 700 | Granular B | Granular C | Clay |  | 6
870505 | 4 | 3 | 43 | 58 | 43 | 1 | Wet-Freeze | 278 | 803 | 154 | 9.8 | 46680 | 1965 | Ontario | Hwy 57 | NewCastle (Bowmanville), North of Regional Rd 4 | 1 | NB | Unpaved |  | 102; 113 |  | 3.4 | 88.8 | 700 | 08/08/0090 | 8 | 106.3 | RAP: bottom lift(50mm); HMAC: top lift | 155.3 | 119 | 306 | 469 | 306 | 78 | 167 | 128 | none | AC | 39 | 720; 701 | Granular B | Granular B1 | Clay | AC overlay material code 720: Recycled AC, hot-laid, in-place processing | 6
870505 | 1 | 3 | 43 | 58 | 43 | 1 | Wet-Freeze | 278 | 803 | 154 | 9.8 | 46680 | 1965 | Ontario | Hwy 57 | NewCastle (Bowmanville), North of Regional Rd 4 | 1 | NB | Unpaved |  | 102; 113 |  | 3.4 | 88.8 | 700 | 08/08/0090 | 8 | 75 | HMAC (with Styrelf Additive) | 163.8 | 119 | 306 | 469 | 306 | 78 | 167 | 128 | none | AC | 0 | 700 | Granular B | Granular C | Clay |  | 6
870505 | 2 | 3 | 43 | 58 | 43 | 1 | Wet-Freeze | 278 | 803 | 154 | 9.8 | 46680 | 1965 | Ontario | Hwy 57 | NewCastle (Bowmanville), North of Regional Rd 4 | 1 | NB | Unpaved |  | 102; 113 |  | 3.4 | 88.8 | 700 | 08/08/0090 | 8 | 72.5 | HMAC | 161.3 | 119 | 306 | 469 | 306 | 78 | 167 | 128 | none | AC | 0 | 700 | Granular B | Granular C | Clay |  | 6
870505 | 3 | 3 | 43 | 58 | 43 | 1 | Wet-Freeze | 278 | 803 | 154 | 9.8 | 46680 | 1965 | Ontario | Hwy 57 | NewCastle (Bowmanville), North of Regional Rd 4 | 1 | NB | Unpaved |  | 102; 113 |  | 3.4 | 88.8 | 700 | 08/08/0090 | 8 | 105 | HMAC | 193.8 | 119 | 306 | 469 | 306 | 78 | 167 | 128 | none | AC | 0 | 700 | Granular B | Granular C | Clay |  | 6
870505 | 4 | 3 | 43 | 58 | 43 | 1 | Wet-Freeze | 278 | 803 | 154 | 9.8 | 46680 | 1965 | Ontario | Hwy 57 | NewCastle (Bowmanville), North of Regional Rd 4 | 1 | NB | Unpaved |  | 102; 113 |  | 3.4 | 88.8 | 700 | 08/08/0090 | 8 | 106.3 | RAP: bottom lift(50mm); HMAC: top lift | 155.3 | 119 | 306 | 469 | 306 | 78 | 167 | 128 | none | AC | 39 | 720; 701 | Granular B | Granular B1 | Clay | AC overlay material code 720: Recycled AC, hot-laid, in-place processing | 6
870505 | 1 | 3 | 43 | 58 | 43 | 1 | Wet-Freeze | 278 | 803 | 154 | 9.8 | 46680 | 1965 | Ontario | Hwy 57 | NewCastle (Bowmanville), North of Regional Rd 4 | 1 | NB | Unpaved |  | 102; 113 |  | 3.4 | 88.8 | 700 | 08/08/0090 | 8 | 75 | HMAC (with Styrelf Additive) | 163.8 | 119 | 306 | 469 | 306 | 78 | 167 | 128 | none | AC | 0 | 700 | Granular B | Granular C | Clay |  | 6
870505 | 2 | 3 | 43 | 58 | 43 | 1 | Wet-Freeze | 278 | 803 | 154 | 9.8 | 46680 | 1965 | Ontario | Hwy 57 | NewCastle (Bowmanville), North of Regional Rd 4 | 1 | NB | Unpaved |  | 102; 113 |  | 3.4 | 88.8 | 700 | 08/08/0090 | 8 | 72.5 | HMAC | 161.3 | 119 | 306 | 469 | 306 | 78 | 167 | 128 | none | AC | 0 | 700 | Granular B | Granular C | Clay |  | 6
870505 | 3 | 3 | 43 | 58 | 43 | 1 | Wet-Freeze | 278 | 803 | 154 | 9.8 | 46680 | 1965 | Ontario | Hwy 57 | NewCastle (Bowmanville), North of Regional Rd 4 | 1 | NB | Unpaved |  | 102; 113 |  | 3.4 | 88.8 | 700 | 08/08/0090 | 8 | 105 | HMAC | 193.8 | 119 | 306 | 469 | 306 | 78 | 167 | 128 | none | AC | 0 | 700 | Granular B | Granular C | Clay |  | 6
870505 | 4 | 3 | 43 | 58 | 43 | 1 | Wet-Freeze | 278 | 803 | 154 | 9.8 | 46680 | 1965 | Ontario | Hwy 57 | NewCastle (Bowmanville), North of Regional Rd 4 | 1 | NB | Unpaved |  | 102; 113 |  | 3.4 | 88.8 | 700 | 08/08/0090 | 8 | 106.3 | RAP: bottom lift(50mm); HMAC: top lift | 155.3 | 119 | 306 | 469 | 306 | 78 | 167 | 128 | none | AC | 39 | 720; 701 | Granular B | Granular B1 | Clay | AC overlay material code 720: Recycled AC, hot-laid, in-place processing | 6
870701 | 1 | 2.4 | 45 | 15 | 33 | 2 | Wet-Freeze | 950 | 879 | 131 | 9.9 | 80750 | 1967 | Ontario | Hwy 31 | Greely, south of Ottawa, 5km South of Regional Rd 8 and North of Regional Rd 6 | 1 | SB | Unpaved | 2.4 | 102 |  | 3.8 | 181 | 700 | 08/16/0090 | 1 | 42.5 | HMAC | 223.5 | 228.3 | 304 | 701.7 | 202 | 75 | 72 | 156 | none | AC | 0 | 700 | Granular A | Granular B1 | Clay |  | 2
870701 | 2 | 2.4 | 45 | 15 | 33 | 2 | Wet-Freeze | 950 | 879 | 131 | 9.9 | 80750 | 1967 | Ontario | Hwy 31 | Greely, south of Ottawa, 5km South of Regional Rd 8 and North of Regional Rd 6 | 1 | SB | Unpaved | 2.4 | 102 |  | 3.8 | 181 | 700 | 08/16/0090 | 1 | 106 | HMAC | 287 | 228.3 | 304 | 701.7 | 202 | 75 | 72 | 156 | none | AC | 0 | 700 | Granular A | NA | Clay |  | 2
870701 | 1 | 2.4 | 45 | 15 | 33 | 2 | Wet-Freeze | 950 | 879 | 131 | 9.9 | 80750 | 1967 | Ontario | Hwy 31 | Greely, south of Ottawa, 5km South of Regional Rd 8 and North of Regional Rd 6 | 1 | SB | Unpaved | 2.4 | 102 |  | 3.8 | 181 | 700 | 08/16/0090 | 1 | 42.5 | HMAC | 223.5 | 228.3 | 304 | 701.7 | 202 | 75 | 72 | 156 | none | AC | 0 | 700 | Granular A | Granular B1 | Clay |  | 2
870701 | 2 | 2.4 | 45 | 15 | 33 | 2 | Wet-Freeze | 950 | 879 | 131 | 9.9 | 80750 | 1967 | Ontario | Hwy 31 | Greely, south of Ottawa, 5km South of Regional Rd 8 and North of Regional Rd 6 | 1 | SB | Unpaved | 2.4 | 102 |  | 3.8 | 181 | 700 | 08/16/0090 | 1 | 106 | HMAC | 287 | 228.3 | 304 | 701.7 | 202 | 75 | 72 | 156 | none | AC | 0 | 700 | Granular A | NA | Clay |  | 2
880203 | 1 | 2 | 46 | 22 | 30 | 2 | Wet-Freeze | 1000 | 1255 | 157 | 7.8 | 57250 | 1978 | Prince Edward Island | Rte 2 | 1.4 km East of Junctions 2 254 | 1 | WB | Paved |  | 59 | 3.14 | 3.7 | 156 | 701;711 | 09/26/0089 | 1 | 51 | HMAC | 157 | 100 | 304 |  | 301 | 63 | 66 | 116 | none | Seal/HMAC | 50 | 701 | Granular base - silty sand with gravel | NA | Red silty sand with sandstone |  | 2
880203 | 2 | 2 | 46 | 22 | 30 | 2 | Wet-Freeze | 1000 | 1255 | 157 | 7.8 | 57250 | 1978 | Prince Edward Island | Rte 2 | 1.4 km East of Junctions 2 254 | 1 | WB | Paved |  | 59 | 3.14 | 3.7 | 147 | 701;711 | 09/26/0089 | 1 | 109 | HMAC | 206 | 100 | 304 |  | 301 | 63 | 66 | 116 | none | Seal/HMAC | 50 | 701 | Granular base - silty sand with gravel | NA | Red silty sand with sandstone |  | 2
880203 | 3 | 2 | 46 | 22 | 30 | 2 | Wet-Freeze | 1000 | 1255 | 157 | 7.8 | 57250 | 1978 | Prince Edward Island | Rte 2 | 1.4 km East of Junctions 2 254 | 1 | WB | Paved |  | 59 | 3.14 | 3.7 | 149 | 701;711 | 09/26/0089 | 1 | 51 | HMAC | 200 | 100 | 304 |  | 301 | 63 | 66 | 116 | none | Seal/HMAC | 0 | 701 | Granular base - silty sand with gravel | NA | Red silty sand with sandstone |  | 2
880203 | 4 | 2 | 46 | 22 | 30 | 2 | Wet-Freeze | 1000 | 1255 | 157 | 7.8 | 57250 | 1978 | Prince Edward Island | Rte 2 | 1.4 km East of Junctions 2 254 | 1 | WB | Paved |  | 59 | 3.14 | 3.7 | 155 | 701;711 | 09/26/0089 | 1 | 99 | HMAC | 254 | 100 | 304 |  | 301 | 63 | 66 | 116 | none | Seal/HMAC | 0 | 701 | Granular base - silty sand with gravel | Coarse Sand | Red silty sand with sandstone |  | 2
880203 | 1 | 2 | 46 | 22 | 30 | 2 | Wet-Freeze | 1000 | 1255 | 157 | 7.8 | 57250 | 1978 | Prince Edward Island | Rte 2 | 1.4 km East of Junctions 2 254 | 1 | WB | Paved |  | 59 | 3.14 | 3.7 | 156 | 701;711 | 09/26/0089 | 1 | 51 | HMAC | 157 | 100 | 304 |  | 301 | 63 | 66 | 116 | none | Seal/HMAC | 50 | 701 | Granular base - silty sand with gravel | NA | Red silty sand with sandstone |  | 2
880203 | 2 | 2 | 46 | 22 | 30 | 2 | Wet-Freeze | 1000 | 1255 | 157 | 7.8 | 57250 | 1978 | Prince Edward Island | Rte 2 | 1.4 km East of Junctions 2 254 | 1 | WB | Paved |  | 59 | 3.14 | 3.7 | 147 | 701;711 | 09/26/0089 | 1 | 109 | HMAC | 206 | 100 | 304 |  | 301 | 63 | 66 | 116 | none | Seal/HMAC | 50 | 701 | Granular base - silty sand with gravel | NA | Red silty sand with sandstone |  | 2
880203 | 3 | 2 | 46 | 22 | 30 | 2 | Wet-Freeze | 1000 | 1255 | 157 | 7.8 | 57250 | 1978 | Prince Edward Island | Rte 2 | 1.4 km East of Junctions 2 254 | 1 | WB | Paved |  | 59 | 3.14 | 3.7 | 149 | 701;711 | 09/26/0089 | 1 | 51 | HMAC | 200 | 100 | 304 |  | 301 | 63 | 66 | 116 | none | Seal/HMAC | 0 | 701 | Granular base - silty sand with gravel | NA | Red silty sand with sandstone |  | 2
880203 | 4 | 2 | 46 | 22 | 30 | 2 | Wet-Freeze | 1000 | 1255 | 157 | 7.8 | 57250 | 1978 | Prince Edward Island | Rte 2 | 1.4 km East of Junctions 2 254 | 1 | WB | Paved |  | 59 | 3.14 | 3.7 | 155 | 701;711 | 09/26/0089 | 1 | 99 | HMAC | 254 | 100 | 304 |  | 301 | 63 | 66 | 116 | none | Seal/HMAC | 0 | 701 | Granular base - silty sand with gravel | Coarse Sand | Red silty sand with sandstone |  | 2
880203 | 1 | 2 | 46 | 22 | 30 | 2 | Wet-Freeze | 1000 | 1255 | 157 | 7.8 | 57250 | 1978 | Prince Edward Island | Rte 2 | 1.4 km East of Junctions 2 254 | 1 | WB | Paved |  | 59 | 3.14 | 3.7 | 156 | 701;711 | 09/26/0089 | 1 | 51 | HMAC | 157 | 100 | 304 |  | 301 | 63 | 66 | 116 | none | Seal/HMAC | 50 | 701 | Granular base - silty sand with gravel | NA | Red silty sand with sandstone |  | 2
880203 | 2 | 2 | 46 | 22 | 30 | 2 | Wet-Freeze | 1000 | 1255 | 157 | 7.8 | 57250 | 1978 | Prince Edward Island | Rte 2 | 1.4 km East of Junctions 2 254 | 1 | WB | Paved |  | 59 | 3.14 | 3.7 | 147 | 701;711 | 09/26/0089 | 1 | 109 | HMAC | 206 | 100 | 304 |  | 301 | 63 | 66 | 116 | none | Seal/HMAC | 50 | 701 | Granular base - silty sand with gravel | NA | Red silty sand with sandstone |  | 2
880203 | 3 | 2 | 46 | 22 | 30 | 2 | Wet-Freeze | 1000 | 1255 | 157 | 7.8 | 57250 | 1978 | Prince Edward Island | Rte 2 | 1.4 km East of Junctions 2 254 | 1 | WB | Paved |  | 59 | 3.14 | 3.7 | 149 | 701;711 | 09/26/0089 | 1 | 51 | HMAC | 200 | 100 | 304 |  | 301 | 63 | 66 | 116 | none | Seal/HMAC | 0 | 701 | Granular base - silty sand with gravel | NA | Red silty sand with sandstone |  | 2
880203 | 4 | 2 | 46 | 22 | 30 | 2 | Wet-Freeze | 1000 | 1255 | 157 | 7.8 | 57250 | 1978 | Prince Edward Island | Rte 2 | 1.4 km East of Junctions 2 254 | 1 | WB | Paved |  | 59 | 3.14 | 3.7 | 155 | 701;711 | 09/26/0089 | 1 | 99 | HMAC | 254 | 100 | 304 |  | 301 | 63 | 66 | 116 | none | Seal/HMAC | 0 | 701 | Granular base - silty sand with gravel | Coarse Sand | Red silty sand with sandstone |  | 2
880203 | 1 | 2 | 46 | 22 | 30 | 2 | Wet-Freeze | 1000 | 1255 | 157 | 7.8 | 57250 | 1978 | Prince Edward Island | Rte 2 | 1.4 km East of Junctions 2 254 | 1 | WB | Paved |  | 59 | 3.14 | 3.7 | 156 | 701;711 | 09/26/0089 | 1 | 51 | HMAC | 157 | 100 | 304 |  | 301 | 63 | 66 | 116 | none | Seal/HMAC | 50 | 701 | Granular base - silty sand with gravel | NA | Red silty sand with sandstone |  | 2
880203 | 2 | 2 | 46 | 22 | 30 | 2 | Wet-Freeze | 1000 | 1255 | 157 | 7.8 | 57250 | 1978 | Prince Edward Island | Rte 2 | 1.4 km East of Junctions 2 254 | 1 | WB | Paved |  | 59 | 3.14 | 3.7 | 147 | 701;711 | 09/26/0089 | 1 | 109 | HMAC | 206 | 100 | 304 |  | 301 | 63 | 66 | 116 | none | Seal/HMAC | 50 | 701 | Granular base - silty sand with gravel | NA | Red silty sand with sandstone |  | 2
880203 | 3 | 2 | 46 | 22 | 30 | 2 | Wet-Freeze | 1000 | 1255 | 157 | 7.8 | 57250 | 1978 | Prince Edward Island | Rte 2 | 1.4 km East of Junctions 2 254 | 1 | WB | Paved |  | 59 | 3.14 | 3.7 | 149 | 701;711 | 09/26/0089 | 1 | 51 | HMAC | 200 | 100 | 304 |  | 301 | 63 | 66 | 116 | none | Seal/HMAC | 0 | 701 | Granular base - silty sand with gravel | NA | Red silty sand with sandstone |  | 2
880203 | 4 | 2 | 46 | 22 | 30 | 2 | Wet-Freeze | 1000 | 1255 | 157 | 7.8 | 57250 | 1978 | Prince Edward Island | Rte 2 | 1.4 km East of Junctions 2 254 | 1 | WB | Paved |  | 59 | 3.14 | 3.7 | 155 | 701;711 | 09/26/0089 | 1 | 99 | HMAC | 254 | 100 | 304 |  | 301 | 63 | 66 | 116 | none | Seal/HMAC | 0 | 701 | Granular base - silty sand with gravel | Coarse Sand | Red silty sand with sandstone |  | 2
890503 | 1 | 3 | 46 | 43 | 34 | 2 | Wet-Freeze | 1150 | 785 | 133 | 9.9 | 466670 | 1977 | Quebec | Autoroute 40 | Pte-aux-Trembles, 7.6 km West of Exit 295 | 2 | WB, travelling lane | Paved | 1.5 | 214; 284 |  | 3.65 | 146.3 | 701 | 09/08/0089 | 9 | 39.7 | HMAC | 186 | 450 | 304 | 1162 | 306 | 71 | 95 | 194 | none | HMAC | 0 | 701 | Crushed stone (0-20mm 0-63mm) | Coarse Sand | Silty sand with boulders (till, dense, very hard) |  | 1
890503 | 2 | 3 | 46 | 43 | 34 | 2 | Wet-Freeze | 1150 | 785 | 133 | 9.9 | 466670 | 1977 | Quebec | Autoroute 40 | Pte-aux-Trembles, 7.6 km West of Exit 295 | 2 | WB, travelling lane | Paved | 1.5 | 214; 284 |  | 3.65 | 158.3 | 701 | 09/08/0089 | 9 | 50.7 | HMAC (with polymer additive) | 209 | 450 | 304 | 1162 | 306 | 71 | 95 | 194 | none | HMAC | 0 | 701 | Crushed stone (0-20mm 0-63mm) | Coarse Sand | Silty sand with boulders (till, dense, very hard) |  | 1
890503 | 3 | 3 | 46 | 43 | 34 | 2 | Wet-Freeze | 1150 | 785 | 133 | 9.9 | 466670 | 1977 | Quebec | Autoroute 40 | Pte-aux-Trembles, 7.6 km West of Exit 295 | 2 | WB, travelling lane | Paved | 1.5 | 214; 284 |  | 3.65 | 143 | 701 | 09/08/0089 | 9 | 105.7 | HMAC | 248.7 | 450 | 304 | 1162 | 306 | 71 | 95 | 194 | none | HMAC | 0 | 701 | Crushed stone (0-20mm 0-63mm) | Coarse Sand | Silty sand with boulders (till, dense, very hard) |  | 1
890503 | 4 | 3 | 46 | 43 | 34 | 2 | Wet-Freeze | 1150 | 785 | 133 | 9.9 | 466670 | 1977 | Quebec | Autoroute 40 | Pte-aux-Trembles, 7.6 km West of Exit 295 | 2 | WB, travelling lane | Paved | 1.5 | 214; 284 |  | 3.65 | 144.7 | 701 | 09/08/0089 | 9 | 82.7 | HMAC (with polymer additive) | 227.4 | 450 | 304 | 1162 | 306 | 71 | 95 | 194 | none | HMAC | 0 | 701 | Crushed stone (0-20mm 0-63mm) | Sand | Silty sand with boulders (till, dense, very hard) |  | 1
890503 | 1 | 3 | 46 | 43 | 34 | 2 | Wet-Freeze | 1150 | 785 | 133 | 9.9 | 466670 | 1977 | Quebec | Autoroute 40 | Pte-aux-Trembles, 7.6 km West of Exit 295 | 2 | WB, travelling lane | Paved | 1.5 | 214; 284 |  | 3.65 | 146.3 | 701 | 09/08/0089 | 9 | 39.7 | HMAC | 186 | 450 | 304 | 1162 | 306 | 71 | 95 | 194 | none | HMAC | 0 | 701 | Crushed stone (0-20mm 0-63mm) | Coarse Sand | Silty sand with boulders (till, dense, very hard) |  | 1
890503 | 2 | 3 | 46 | 43 | 34 | 2 | Wet-Freeze | 1150 | 785 | 133 | 9.9 | 466670 | 1977 | Quebec | Autoroute 40 | Pte-aux-Trembles, 7.6 km West of Exit 295 | 2 | WB, travelling lane | Paved | 1.5 | 214; 284 |  | 3.65 | 158.3 | 701 | 09/08/0089 | 9 | 50.7 | HMAC (with polymer additive) | 209 | 450 | 304 | 1162 | 306 | 71 | 95 | 194 | none | HMAC | 0 | 701 | Crushed stone (0-20mm 0-63mm) | Coarse Sand | Silty sand with boulders (till, dense, very hard) |  | 1
890503 | 3 | 3 | 46 | 43 | 34 | 2 | Wet-Freeze | 1150 | 785 | 133 | 9.9 | 466670 | 1977 | Quebec | Autoroute 40 | Pte-aux-Trembles, 7.6 km West of Exit 295 | 2 | WB, travelling lane | Paved | 1.5 | 214; 284 |  | 3.65 | 143 | 701 | 09/08/0089 | 9 | 105.7 | HMAC | 248.7 | 450 | 304 | 1162 | 306 | 71 | 95 | 194 | none | HMAC | 0 | 701 | Crushed stone (0-20mm 0-63mm) | Coarse Sand | Silty sand with boulders (till, dense, very hard) |  | 1
890503 | 4 | 3 | 46 | 43 | 34 | 2 | Wet-Freeze | 1150 | 785 | 133 | 9.9 | 466670 | 1977 | Quebec | Autoroute 40 | Pte-aux-Trembles, 7.6 km West of Exit 295 | 2 | WB, travelling lane | Paved | 1.5 | 214; 284 |  | 3.65 | 144.7 | 701 | 09/08/0089 | 9 | 82.7 | HMAC (with polymer additive) | 227.4 | 450 | 304 | 1162 | 306 | 71 | 95 | 194 | none | HMAC | 0 | 701 | Crushed stone (0-20mm 0-63mm) | Sand | Silty sand with boulders (till, dense, very hard) |  | 1
890503 | 1 | 3 | 46 | 43 | 34 | 2 | Wet-Freeze | 1150 | 785 | 133 | 9.9 | 466670 | 1977 | Quebec | Autoroute 40 | Pte-aux-Trembles, 7.6 km West of Exit 295 | 2 | WB, travelling lane | Paved | 1.5 | 214; 284 |  | 3.65 | 146.3 | 701 | 09/08/0089 | 9 | 39.7 | HMAC | 186 | 450 | 304 | 1162 | 306 | 71 | 95 | 194 | none | HMAC | 0 | 701 | Crushed stone (0-20mm 0-63mm) | Coarse Sand | Silty sand with boulders (till, dense, very hard) |  | 1
890503 | 2 | 3 | 46 | 43 | 34 | 2 | Wet-Freeze | 1150 | 785 | 133 | 9.9 | 466670 | 1977 | Quebec | Autoroute 40 | Pte-aux-Trembles, 7.6 km West of Exit 295 | 2 | WB, travelling lane | Paved | 1.5 | 214; 284 |  | 3.65 | 158.3 | 701 | 09/08/0089 | 9 | 50.7 | HMAC (with polymer additive) | 209 | 450 | 304 | 1162 | 306 | 71 | 95 | 194 | none | HMAC | 0 | 701 | Crushed stone (0-20mm 0-63mm) | Coarse Sand | Silty sand with boulders (till, dense, very hard) |  | 1
890503 | 3 | 3 | 46 | 43 | 34 | 2 | Wet-Freeze | 1150 | 785 | 133 | 9.9 | 466670 | 1977 | Quebec | Autoroute 40 | Pte-aux-Trembles, 7.6 km West of Exit 295 | 2 | WB, travelling lane | Paved | 1.5 | 214; 284 |  | 3.65 | 143 | 701 | 09/08/0089 | 9 | 105.7 | HMAC | 248.7 | 450 | 304 | 1162 | 306 | 71 | 95 | 194 | none | HMAC | 0 | 701 | Crushed stone (0-20mm 0-63mm) | Coarse Sand | Silty sand with boulders (till, dense, very hard) |  | 1
890503 | 4 | 3 | 46 | 43 | 34 | 2 | Wet-Freeze | 1150 | 785 | 133 | 9.9 | 466670 | 1977 | Quebec | Autoroute 40 | Pte-aux-Trembles, 7.6 km West of Exit 295 | 2 | WB, travelling lane | Paved | 1.5 | 214; 284 |  | 3.65 | 144.7 | 701 | 09/08/0089 | 9 | 82.7 | HMAC (with polymer additive) | 227.4 | 450 | 304 | 1162 | 306 | 71 | 95 | 194 | none | HMAC | 0 | 701 | Crushed stone (0-20mm 0-63mm) | Sand | Silty sand with boulders (till, dense, very hard) |  | 1
890503 | 1 | 3 | 46 | 43 | 34 | 2 | Wet-Freeze | 1150 | 785 | 133 | 9.9 | 466670 | 1977 | Quebec | Autoroute 40 | Pte-aux-Trembles, 7.6 km West of Exit 295 | 2 | WB, travelling lane | Paved | 1.5 | 214; 284 |  | 3.65 | 146.3 | 701 | 09/08/0089 | 9 | 39.7 | HMAC | 186 | 450 | 304 | 1162 | 306 | 71 | 95 | 194 | none | HMAC | 0 | 701 | Crushed stone (0-20mm 0-63mm) | Coarse Sand | Silty sand with boulders (till, dense, very hard) |  | 1
890503 | 2 | 3 | 46 | 43 | 34 | 2 | Wet-Freeze | 1150 | 785 | 133 | 9.9 | 466670 | 1977 | Quebec | Autoroute 40 | Pte-aux-Trembles, 7.6 km West of Exit 295 | 2 | WB, travelling lane | Paved | 1.5 | 214; 284 |  | 3.65 | 158.3 | 701 | 09/08/0089 | 9 | 50.7 | HMAC (with polymer additive) | 209 | 450 | 304 | 1162 | 306 | 71 | 95 | 194 | none | HMAC | 0 | 701 | Crushed stone (0-20mm 0-63mm) | Coarse Sand | Silty sand with boulders (till, dense, very hard) |  | 1
890503 | 3 | 3 | 46 | 43 | 34 | 2 | Wet-Freeze | 1150 | 785 | 133 | 9.9 | 466670 | 1977 | Quebec | Autoroute 40 | Pte-aux-Trembles, 7.6 km West of Exit 295 | 2 | WB, travelling lane | Paved | 1.5 | 214; 284 |  | 3.65 | 143 | 701 | 09/08/0089 | 9 | 105.7 | HMAC | 248.7 | 450 | 304 | 1162 | 306 | 71 | 95 | 194 | none | HMAC | 0 | 701 | Crushed stone (0-20mm 0-63mm) | Coarse Sand | Silty sand with boulders (till, dense, very hard) |  | 1
890503 | 4 | 3 | 46 | 43 | 34 | 2 | Wet-Freeze | 1150 | 785 | 133 | 9.9 | 466670 | 1977 | Quebec | Autoroute 40 | Pte-aux-Trembles, 7.6 km West of Exit 295 | 2 | WB, travelling lane | Paved | 1.5 | 214; 284 |  | 3.65 | 144.7 | 701 | 09/08/0089 | 9 | 82.7 | HMAC (with polymer additive) | 227.4 | 450 | 304 | 1162 | 306 | 71 | 95 | 194 | none | HMAC | 0 | 701 | Crushed stone (0-20mm 0-63mm) | Sand | Silty sand with boulders (till, dense, very hard) |  | 1
890702 | 1 | 3 | 46 | 30 | 3 | 2 | Wet-Freeze | 1150 | 802 | 133 | 11.1 | 345800 | 1978 | Quebec | Autoroute 73 | Ste-Marie de Beauce, 1.5 km North of Exit 95 | 2 | NB, travelling lane | Paved | 1.2 | 145 | 0 | 3.7 | 115.3 | 701 | 08/26/0091 | 1 | 44 | HMAC | 159.3 | 470 | 304 | 650 | 306 | 71 | 205 | 194 | none | HMAC | 0 | 701 | Base crushed gravel (0-20mm 0-56mm) | Sand | Till, sandy silt |  | 2
890702 | 2 | 3 | 46 | 30 | 3 | 2 | Wet-Freeze | 1150 | 802 | 133 | 11.1 | 345800 | 1978 | Quebec | Autoroute 73 | Ste-Marie de Beauce, 1.5 km North of Exit 95 | 2 | NB, travelling lane | Paved | 1.2 | 145 | 0 | 3.7 | 115.3 | 701 | 08/26/0091 | 1 | 85 | HMAC | 200.3 | 470 | 304 | 650 | 306 | 71 | 205 | 194 | none | HMAC | 0 | 701 | Base crushed gravel (0-20mm 0-56mm) | Subbase material | Till, sandy silt |  | 2
890702 | 1 | 3 | 46 | 30 | 3 | 2 | Wet-Freeze | 1150 | 802 | 133 | 11.1 | 345800 | 1978 | Quebec | Autoroute 73 | Ste-Marie de Beauce, 1.5 km North of Exit 95 | 2 | NB, travelling lane | Paved | 1.2 | 145 | 0 | 3.7 | 115.3 | 701 | 08/26/0091 | 1 | 44 | HMAC | 159.3 | 470 | 304 | 650 | 306 | 71 | 205 | 194 | none | HMAC | 0 | 701 | Base crushed gravel (0-20mm 0-56mm) | Sand | Till, sandy silt |  | 2
890702 | 2 | 3 | 46 | 30 | 3 | 2 | Wet-Freeze | 1150 | 802 | 133 | 11.1 | 345800 | 1978 | Quebec | Autoroute 73 | Ste-Marie de Beauce, 1.5 km North of Exit 95 | 2 | NB, travelling lane | Paved | 1.2 | 145 | 0 | 3.7 | 115.3 | 701 | 08/26/0091 | 1 | 85 | HMAC | 200.3 | 470 | 304 | 650 | 306 | 71 | 205 | 194 | none | HMAC | 0 | 701 | Base crushed gravel (0-20mm 0-56mm) | Subbase material | Till, sandy silt |  | 2
900402 | 1 | 2.4 | 52 | 12.12 | 3.51 | 3 | Dry-Freeze | 1775 | 373 | 171 | 11 | 133280 | 1963 | Saskatchewan | Hwy 5-06 | East of Humboldt within 9.6km from Junction 368 5 | 1 | EB | Paved |  | 55 | 37.48 | 3.35 | 100 | 700 | 10/26/0089 | 1 | 86.3 | HMAC | 146.3 | 140 | 306 | 130 | 306 | 105 | 561 | 92 | none | AC | 40 | 700 | Base material | Subbase material | Sandy silt with some rock | Neil Richardson Ron Genest (Saskatoon District Geotechnical) provided this estimate | 7
900402 | 2 | 2.4 | 52 | 12.12 | 3.35 | 3 | Dry-Freeze | 1775 | 373 | 171 | 11 | 133280 | 1963 | Saskatchewan | Hwy 5-06 | East of Humboldt within 9.6km from Junction 368 5 | 1 | EB | Paved |  | 55 | 37.48 | 3.35 | 144 | 700 | 10/26/0089 | 1 | 125.6 | HMAC | 229.6 | 140 | 306 | 130 | 306 | 105 | 561 | 92 | none | AC | 40 | 700 | Base material | Subbase material | Sandy silt with some rock | Neil Richardson Ron Genest (Saskatoon District Geotechnical) provided this estimate | 7
900402 | 1 | 2.4 | 52 | 12.12 | 3.51 | 3 | Dry-Freeze | 1775 | 373 | 171 | 11 | 133280 | 1963 | Saskatchewan | Hwy 5-06 | East of Humboldt within 9.6km from Junction 368 5 | 1 | EB | Paved |  | 55 | 37.48 | 3.35 | 100 | 700 | 10/26/0089 | 1 | 86.3 | HMAC | 146.3 | 140 | 306 | 130 | 306 | 105 | 561 | 92 | none | AC | 40 | 700 | Base material | Subbase material | Sandy silt with some rock | Neil Richardson Ron Genest (Saskatoon District Geotechnical) provided this estimate | 7
900402 | 2 | 2.4 | 52 | 12.12 | 3.35 | 3 | Dry-Freeze | 1775 | 373 | 171 | 11 | 133280 | 1963 | Saskatchewan | Hwy 5-06 | East of Humboldt within 9.6km from Junction 368 5 | 1 | EB | Paved |  | 55 | 37.48 | 3.35 | 144 | 700 | 10/26/0089 | 1 | 125.6 | HMAC | 229.6 | 140 | 306 | 130 | 306 | 105 | 561 | 92 | none | AC | 40 | 700 | Base material | Subbase material | Sandy silt with some rock | Neil Richardson Ron Genest (Saskatoon District Geotechnical) provided this estimate | 7
900802 | 1 | 2.4 | 51 | 6.75 | 34.76 | 3 | Dry-Freeze | 1950 | 434 | 164 | 11.5 | 209200 | 1968 | Saskatchewan | Hwy 10-03 | West of Yorkton to Othon, within 15.5km from Junction 52 10 | 1 | NB | Paved |  | 55 | 15.7 | 3.65 | 122 | 700 | 06/27/0089 | 1 | 54.5 | HMAC | 116.5 | 120 | 306 | 190 | 306 | 102 | 515 | 118 | none | AC | 60 | 700 | Base material | Subbase material | Sandy silt | The estimated frost penetration is 3.0m to 3.5m below the paved surface with no snow cover | 2
900802 | 2 | 2.4 | 51 | 6.84 | 34.68 | 3 | Dry-Freeze | 1950 | 434 | 164 | 11.5 | 209200 | 1968 | Saskatchewan | Hwy 10-03 | West of Yorkton to Othon, within 15.5km from Junction 52 10 | 1 | NB | Paved |  | 55 | 15.7 | 3.65 | 116 | 700 | 06/27/0089 | 1 | 66.7 | HMAC | 122.7 | 120 | 306 | 190 | 306 | 102 | 515 | 118 | none | AC | 60 | 700 | Base material | Subbase material | Sandy silt | The estimated frost penetration is 3.0m to 3.5m below the paved surface with no snow cover | 2
900802 | 3 | 2.4 | 51 | 6.91 | 34.6 | 3 | Dry-Freeze | 1950 | 434 | 164 | 11.5 | 209200 | 1968 | Saskatchewan | Hwy 10-03 | West of Yorkton to Othon, within 15.5km from Junction 52 10 | 1 | NB | Paved |  | 55 | 15.7 | 3.65 | 112 | 700 | 06/27/0089 | 1 | 104.3 | HMAC | 156.3 | 120 | 306 | 190 | 306 | 102 | 515 | 118 | none | AC | 60 | 700 | Base material | Subbase material | Sandy silt | The estimated frost penetration is 3.0m to 3.5m below the paved surface with no snow cover | 2
900802 | 1 | 2.4 | 51 | 6.75 | 34.76 | 3 | Dry-Freeze | 1950 | 434 | 164 | 11.5 | 209200 | 1968 | Saskatchewan | Hwy 10-03 | West of Yorkton to Othon, within 15.5km from Junction 52 10 | 1 | NB | Paved |  | 55 | 15.7 | 3.65 | 122 | 700 | 06/27/0089 | 1 | 54.5 | HMAC | 116.5 | 120 | 306 | 190 | 306 | 102 | 515 | 118 | none | AC | 60 | 700 | Base material | Subbase material | Sandy silt | The estimated frost penetration is 3.0m to 3.5m below the paved surface with no snow cover | 2
900802 | 2 | 2.4 | 51 | 6.84 | 34.68 | 3 | Dry-Freeze | 1950 | 434 | 164 | 11.5 | 209200 | 1968 | Saskatchewan | Hwy 10-03 | West of Yorkton to Othon, within 15.5km from Junction 52 10 | 1 | NB | Paved |  | 55 | 15.7 | 3.65 | 116 | 700 | 06/27/0089 | 1 | 66.7 | HMAC | 122.7 | 120 | 306 | 190 | 306 | 102 | 515 | 118 | none | AC | 60 | 700 | Base material | Subbase material | Sandy silt | The estimated frost penetration is 3.0m to 3.5m below the paved surface with no snow cover | 2
900802 | 3 | 2.4 | 51 | 6.91 | 34.6 | 3 | Dry-Freeze | 1950 | 434 | 164 | 11.5 | 209200 | 1968 | Saskatchewan | Hwy 10-03 | West of Yorkton to Othon, within 15.5km from Junction 52 10 | 1 | NB | Paved |  | 55 | 15.7 | 3.65 | 112 | 700 | 06/27/0089 | 1 | 104.3 | HMAC | 156.3 | 120 | 306 | 190 | 306 | 102 | 515 | 118 | none | AC | 60 | 700 | Base material | Subbase material | Sandy silt | The estimated frost penetration is 3.0m to 3.5m below the paved surface with no snow cover | 2
900802 | 1 | 2.4 | 51 | 6.75 | 34.76 | 3 | Dry-Freeze | 1950 | 434 | 164 | 11.5 | 209200 | 1968 | Saskatchewan | Hwy 10-03 | West of Yorkton to Othon, within 15.5km from Junction 52 10 | 1 | NB | Paved |  | 55 | 15.7 | 3.65 | 122 | 700 | 06/27/0089 | 1 | 54.5 | HMAC | 116.5 | 120 | 306 | 190 | 306 | 102 | 515 | 118 | none | AC | 60 | 700 | Base material | Subbase material | Sandy silt | The estimated frost penetration is 3.0m to 3.5m below the paved surface with no snow cover | 2
900802 | 2 | 2.4 | 51 | 6.84 | 34.68 | 3 | Dry-Freeze | 1950 | 434 | 164 | 11.5 | 209200 | 1968 | Saskatchewan | Hwy 10-03 | West of Yorkton to Othon, within 15.5km from Junction 52 10 | 1 | NB | Paved |  | 55 | 15.7 | 3.65 | 116 | 700 | 06/27/0089 | 1 | 66.7 | HMAC | 122.7 | 120 | 306 | 190 | 306 | 102 | 515 | 118 | none | AC | 60 | 700 | Base material | Subbase material | Sandy silt | The estimated frost penetration is 3.0m to 3.5m below the paved surface with no snow cover | 2
900802 | 3 | 2.4 | 51 | 6.91 | 34.6 | 3 | Dry-Freeze | 1950 | 434 | 164 | 11.5 | 209200 | 1968 | Saskatchewan | Hwy 10-03 | West of Yorkton to Othon, within 15.5km from Junction 52 10 | 1 | NB | Paved |  | 55 | 15.7 | 3.65 | 112 | 700 | 06/27/0089 | 1 | 104.3 | HMAC | 156.3 | 120 | 306 | 190 | 306 | 102 | 515 | 118 | none | AC | 60 | 700 | Base material | Subbase material | Sandy silt | The estimated frost penetration is 3.0m to 3.5m below the paved surface with no snow cover | 2
900803 | 1 | 3.2 | 50 | 31.65 | 44.44 | 2 | Dry-Freeze | 1800 | 400 | 193 | 11.7 | 237660 | 1984 | Saskatchewan | Hwy 1-06B | West of Indian Head, within 13 km from Junction 35 1 | 2 | EB, travelling lane | Paved | 1 | 55; 306 | 4.43 | 3.7 | 75 | 700 | 07/25/0089 | 1 | 157.5 | HMAC | 172.5 | 150 | 306 | 140 | 306 | 103 | 610 | 116 | none | AC | 60 | 700 | Base material | Subbase material | clayey gravel with sandy and clayey silt | Based on data from Environment Canada 1964-1972 (Regina Office) | 1
900803 | 2 | 3.2 | 50 | 31.66 | 44.29 | 2 | Dry-Freeze | 1800 | 400 | 193 | 11.7 | 237660 | 1984 | Saskatchewan | Hwy 1-06B | West of Indian Head, within 13 km from Junction 35 1 | 2 | EB, travelling lane | Paved | 1 | 55; 306 | 4.43 | 3.7 | 75 | 700 | 07/25/0089 | 1 | 107.6 | HMAC | 122.7 | 150 | 306 | 140 | 306 | 103 | 610 | 116 | none | AC | 60 | 700 | Base material | Subbase material | clayey gravel with sandy and clayey silt | Based on data from Environment Canada 1964-1972 (Regina Office) | 1
900803 | 1 | 3.2 | 50 | 31.65 | 44.44 | 2 | Dry-Freeze | 1800 | 400 | 193 | 11.7 | 237660 | 1984 | Saskatchewan | Hwy 1-06B | West of Indian Head, within 13 km from Junction 35 1 | 2 | EB, travelling lane | Paved | 1 | 55; 306 | 4.43 | 3.7 | 75 | 700 | 07/25/0089 | 1 | 157.5 | HMAC | 172.5 | 150 | 306 | 140 | 306 | 103 | 610 | 116 | none | AC | 60 | 700 | Base material | Subbase material | clayey gravel with sandy and clayey silt | Based on data from Environment Canada 1964-1972 (Regina Office) | 1
900803 | 2 | 3.2 | 50 | 31.66 | 44.29 | 2 | Dry-Freeze | 1800 | 400 | 193 | 11.7 | 237660 | 1984 | Saskatchewan | Hwy 1-06B | West of Indian Head, within 13 km from Junction 35 1 | 2 | EB, travelling lane | Paved | 1 | 55; 306 | 4.43 | 3.7 | 75 | 700 | 07/25/0089 | 1 | 107.6 | HMAC | 122.7 | 150 | 306 | 140 | 306 | 103 | 610 | 116 | none | AC | 60 | 700 | Base material | Subbase material | clayey gravel with sandy and clayey silt | Based on data from Environment Canada 1964-1972 (Regina Office) | 1

## CLTPP_MAT_AC_TST_1
ACT_TST_ID | CSHRP_ID | SECTION | AGING_TEST_CODE | GEOLOGIC_CODE | BULK_SPEC_GRAV_COMBINED_CALCUL | DATE_OF_TESTING_REPORT | REMARKS | SIEVE_SERIES | PERC_PASSING_5000 | SURFACE_CODE | LAYER_LOCATION | CRUDE_SOURCE | PENETRATION_4C | PERC_LOSS_OF_MASS | COARSE_AGG_BULK_GRAV | COARSE_AGG_PERC_ABSORPTION | CRUSHED_PARTICLE_CODE | FINE_AGG_BULK_SPECIFIC_GRAV | FINE_AGG_PERC_ABSORPTION | FILLER_BULK_SPECIFIC_GRAV | PERC_ABSORP_COMBINED_CAL | PERC_PASSING_20000 | PERC_PASSING_16000 | PERC_PASSING_14000 | PERC_PASSING_13200 | PERC_PASSING_12500 | PERC_PASSING_7500 | PERC_PASSING_2500 | PERC_PASSING_2000 | PERC_PASSING_1250 | PERC_PASSING_900 | PERC_PASSING_800 | PERC_PASSING_400 | PERC_PASSING_315 | PERC_PASSING_160 | PERC_PASSING_80 | PERC_PASSING_71 | GRADATION_REPORT | PERC_PASSING_10000 | PERC_PASSING_630 | PAVEMENT_ORIGIN | SAMPLE_CODE | LAYER_CODE | ASPHALT_CEMENT_CODE | REFINERY | SPECIFIC_GRAV_ASPHALT_CEMENT | KIN_VISCOSITY_60C | VISCOSITY_60C | KIN_VISCOSITY_135C | VISCOSITY_135C | PENETRATION_25C | DUCTILITY_25C | DUCTILITY_4C | RING_BALL_SOFTENING_POINT
1 | 810404 | 1 | 1 | 620 | 2.59 |  |  | Canadian Metric | 70 | 700 | Surface |  | 38 | 1.2 | 2.614 | 0.9 | 2206 | 2.579 | 1.36 |  | 1.22 |  | 99 |  |  | 93 |  |  |  | 42 |  |  |  | 23 | 12.8 | 9 |  | Yes | 86 | 34 | overlay | BA51-V | 1 |  |  | 1.066 |  | 191.60001 | 417 |  | 95 | 150+ | 85 | 48.1
2 | 810404 | 2 | 1 | 620 | 2.579 |  |  | Canadian Metric | 69 | 700 | Surface |  | 38 | 1.2 | 2.61 | 0.93 | 2206 | 2.565 | 1.52 |  | 1.33 |  | 99 |  |  | 93 |  |  |  | 41 |  |  |  | 23 | 13.5 | 9.2 |  | Yes | 86 | 34 | overlay | BA52-V | 1 |  |  | 1.066 |  | 199.39999 | 400 |  | 94 | 150+ | 9 | 45.9
3 | 810404 | 2 | 1 | 620 | 2.596 |  |  | Canadian Metric | 67 | 700 | 1st Intermediate |  | 32 | 1.6 | 2.614 | 0.86 | 2207 | 2.586 | 1.25 |  | 1.09 |  | 99 |  |  | 93 |  |  |  | 40 |  |  |  | 23 | 13.8 | 9.7 |  | Yes | 84 | 33 | overlay | BA53-V | 1 |  |  | 1.066 |  | 156.10001 | 369 |  | 111 | 150+ | 93 | 43.6
4 | 810404 | 3 | 1 | 620 | 2.59 |  |  | Canadian Metric | 64 | 713 | Surface |  | 26 | 1.2 | 2.616 | 0.87 | 2206 | 2.575 | 1.38 |  | 1.2 |  | 98 |  |  | 91 |  |  |  | 40 |  |  |  | 23 | 14 | 9.9 |  | Yes | 82 | 34 | overlay | BA54-R | 2 |  |  | 1.072 |  | 453.10001 | 627 |  | 61 | 150+ |  | 49.2
5 | 810404 | 3 | 1 | 620 | 2.595 |  |  | Canadian Metric | 65 | 713 | 1st Intermediate |  | 36 | 1.1 | 2.625 | 0.8 | 2206 | 2.579 | 1.32 |  | 1.14 |  | 99 |  |  | 92 |  |  |  | 41 |  |  |  | 24 | 13.8 | 9.9 |  | Yes | 84 | 34 | overlay | BA55-R | 2 |  |  | 1.07 |  | 259.5 | 318 |  | 81 | 150+ | 8 | 47.7
6 | 810404 | 4 | 1 | 620 | 2.581 |  |  | Canadian Metric | 67 | 713 | Surface |  | 31 | 1.1 | 2.62 | 0.88 | 2206 | 2.562 | 1.52 |  | 1.31 |  | 98 |  |  | 91 |  |  |  | 42 |  |  |  | 24 | 14.2 | 9.6 |  | Yes | 84 | 35 | overlay | BA56-R | 2 |  |  | 1.076 |  | 340.29999 | 560 |  | 71 | 150+ | 9 | 49.2
7 | 810404 | 4 | 1 | 620 | 2.593 |  |  | Canadian Metric | 57 | 701 | Surface |  | 37 | 1.1 | 2.625 | 0.75 | 2208 | 2.584 | 1.28 |  | 0.982 |  | 99 |  |  | 93 |  |  |  | 36 |  |  |  | 21 | 12.9 | 9.8 |  | Yes | 82 | 31 | original | KA01 | 3 |  |  | 1.047 |  | 284.5 | 436 |  | 78 | 140 | 12 | 50.3
8 | 810404 | 4 | 1 | 620 | 2.601 |  |  | Canadian Metric | 58 | 701 | 2nd Intermediate |  | 25 | 1.7 | 2.621 | 0.75 | 2207 | 2.573 | 1.38 |  | 1.02 |  | 99 |  |  | 93 |  |  |  | 39 |  |  |  | 23 | 16 | 12.7 |  | Yes | 82 | 33 | original | KA01 | 4 |  |  | 1.071 |  | 697.79999 | 780 |  | 51 | 104 | 7 | 56.9
9 | 810404 | 4 | 1 | 620 | 2.597 |  |  | Canadian Metric | 53 | 701 | 1st Intermediate |  | 51 | 1.1 | 2.617 | 0.86 | 2207 | 2.58 | 1.3 |  | 1.048 |  | 99 |  |  | 91 |  |  |  | 36 |  |  |  | 21 | 13.3 | 10.4 |  | Yes | 77 | 32 | original | KA01 | 4 |  |  | 1.047 |  | 262.10001 | 422 |  | 78 | 150 | 11 | 49.2
1 | 810404 | 1 | 1 | 620 | 2.59 |  |  | Canadian Metric | 70 | 700 | Surface |  | 38 | 1.2 | 2.614 | 0.9 | 2206 | 2.579 | 1.36 |  | 1.22 |  | 99 |  |  | 93 |  |  |  | 42 |  |  |  | 23 | 12.8 | 9 |  | Yes | 86 | 34 | overlay | BA51-V | 1 |  |  | 1.066 |  | 191.60001 | 417 |  | 95 | 150+ | 85 | 48.1
2 | 810404 | 2 | 1 | 620 | 2.579 |  |  | Canadian Metric | 69 | 700 | Surface |  | 38 | 1.2 | 2.61 | 0.93 | 2206 | 2.565 | 1.52 |  | 1.33 |  | 99 |  |  | 93 |  |  |  | 41 |  |  |  | 23 | 13.5 | 9.2 |  | Yes | 86 | 34 | overlay | BA52-V | 1 |  |  | 1.066 |  | 199.39999 | 400 |  | 94 | 150+ | 9 | 45.9
3 | 810404 | 2 | 1 | 620 | 2.596 |  |  | Canadian Metric | 67 | 700 | 1st Intermediate |  | 32 | 1.6 | 2.614 | 0.86 | 2207 | 2.586 | 1.25 |  | 1.09 |  | 99 |  |  | 93 |  |  |  | 40 |  |  |  | 23 | 13.8 | 9.7 |  | Yes | 84 | 33 | overlay | BA53-V | 1 |  |  | 1.066 |  | 156.10001 | 369 |  | 111 | 150+ | 93 | 43.6
4 | 810404 | 3 | 1 | 620 | 2.59 |  |  | Canadian Metric | 64 | 713 | Surface |  | 26 | 1.2 | 2.616 | 0.87 | 2206 | 2.575 | 1.38 |  | 1.2 |  | 98 |  |  | 91 |  |  |  | 40 |  |  |  | 23 | 14 | 9.9 |  | Yes | 82 | 34 | overlay | BA54-R | 2 |  |  | 1.072 |  | 453.10001 | 627 |  | 61 | 150+ |  | 49.2
5 | 810404 | 3 | 1 | 620 | 2.595 |  |  | Canadian Metric | 65 | 713 | 1st Intermediate |  | 36 | 1.1 | 2.625 | 0.8 | 2206 | 2.579 | 1.32 |  | 1.14 |  | 99 |  |  | 92 |  |  |  | 41 |  |  |  | 24 | 13.8 | 9.9 |  | Yes | 84 | 34 | overlay | BA55-R | 2 |  |  | 1.07 |  | 259.5 | 318 |  | 81 | 150+ | 8 | 47.7
6 | 810404 | 4 | 1 | 620 | 2.581 |  |  | Canadian Metric | 67 | 713 | Surface |  | 31 | 1.1 | 2.62 | 0.88 | 2206 | 2.562 | 1.52 |  | 1.31 |  | 98 |  |  | 91 |  |  |  | 42 |  |  |  | 24 | 14.2 | 9.6 |  | Yes | 84 | 35 | overlay | BA56-R | 2 |  |  | 1.076 |  | 340.29999 | 560 |  | 71 | 150+ | 9 | 49.2
7 | 810404 | 4 | 1 | 620 | 2.593 |  |  | Canadian Metric | 57 | 701 | Surface |  | 37 | 1.1 | 2.625 | 0.75 | 2208 | 2.584 | 1.28 |  | 0.982 |  | 99 |  |  | 93 |  |  |  | 36 |  |  |  | 21 | 12.9 | 9.8 |  | Yes | 82 | 31 | original | KA01 | 3 |  |  | 1.047 |  | 284.5 | 436 |  | 78 | 140 | 12 | 50.3
8 | 810404 | 4 | 1 | 620 | 2.601 |  |  | Canadian Metric | 58 | 701 | 2nd Intermediate |  | 25 | 1.7 | 2.621 | 0.75 | 2207 | 2.573 | 1.38 |  | 1.02 |  | 99 |  |  | 93 |  |  |  | 39 |  |  |  | 23 | 16 | 12.7 |  | Yes | 82 | 33 | original | KA01 | 4 |  |  | 1.071 |  | 697.79999 | 780 |  | 51 | 104 | 7 | 56.9
9 | 810404 | 4 | 1 | 620 | 2.597 |  |  | Canadian Metric | 53 | 701 | 1st Intermediate |  | 51 | 1.1 | 2.617 | 0.86 | 2207 | 2.58 | 1.3 |  | 1.048 |  | 99 |  |  | 91 |  |  |  | 36 |  |  |  | 21 | 13.3 | 10.4 |  | Yes | 77 | 32 | original | KA01 | 4 |  |  | 1.047 |  | 262.10001 | 422 |  | 78 | 150 | 11 | 49.2
1 | 810404 | 1 | 1 | 620 | 2.59 |  |  | Canadian Metric | 70 | 700 | Surface |  | 38 | 1.2 | 2.614 | 0.9 | 2206 | 2.579 | 1.36 |  | 1.22 |  | 99 |  |  | 93 |  |  |  | 42 |  |  |  | 23 | 12.8 | 9 |  | Yes | 86 | 34 | overlay | BA51-V | 1 |  |  | 1.066 |  | 191.60001 | 417 |  | 95 | 150+ | 85 | 48.1
2 | 810404 | 2 | 1 | 620 | 2.579 |  |  | Canadian Metric | 69 | 700 | Surface |  | 38 | 1.2 | 2.61 | 0.93 | 2206 | 2.565 | 1.52 |  | 1.33 |  | 99 |  |  | 93 |  |  |  | 41 |  |  |  | 23 | 13.5 | 9.2 |  | Yes | 86 | 34 | overlay | BA52-V | 1 |  |  | 1.066 |  | 199.39999 | 400 |  | 94 | 150+ | 9 | 45.9
3 | 810404 | 2 | 1 | 620 | 2.596 |  |  | Canadian Metric | 67 | 700 | 1st Intermediate |  | 32 | 1.6 | 2.614 | 0.86 | 2207 | 2.586 | 1.25 |  | 1.09 |  | 99 |  |  | 93 |  |  |  | 40 |  |  |  | 23 | 13.8 | 9.7 |  | Yes | 84 | 33 | overlay | BA53-V | 1 |  |  | 1.066 |  | 156.10001 | 369 |  | 111 | 150+ | 93 | 43.6
4 | 810404 | 3 | 1 | 620 | 2.59 |  |  | Canadian Metric | 64 | 713 | Surface |  | 26 | 1.2 | 2.616 | 0.87 | 2206 | 2.575 | 1.38 |  | 1.2 |  | 98 |  |  | 91 |  |  |  | 40 |  |  |  | 23 | 14 | 9.9 |  | Yes | 82 | 34 | overlay | BA54-R | 2 |  |  | 1.072 |  | 453.10001 | 627 |  | 61 | 150+ |  | 49.2
5 | 810404 | 3 | 1 | 620 | 2.595 |  |  | Canadian Metric | 65 | 713 | 1st Intermediate |  | 36 | 1.1 | 2.625 | 0.8 | 2206 | 2.579 | 1.32 |  | 1.14 |  | 99 |  |  | 92 |  |  |  | 41 |  |  |  | 24 | 13.8 | 9.9 |  | Yes | 84 | 34 | overlay | BA55-R | 2 |  |  | 1.07 |  | 259.5 | 318 |  | 81 | 150+ | 8 | 47.7
6 | 810404 | 4 | 1 | 620 | 2.581 |  |  | Canadian Metric | 67 | 713 | Surface |  | 31 | 1.1 | 2.62 | 0.88 | 2206 | 2.562 | 1.52 |  | 1.31 |  | 98 |  |  | 91 |  |  |  | 42 |  |  |  | 24 | 14.2 | 9.6 |  | Yes | 84 | 35 | overlay | BA56-R | 2 |  |  | 1.076 |  | 340.29999 | 560 |  | 71 | 150+ | 9 | 49.2
7 | 810404 | 4 | 1 | 620 | 2.593 |  |  | Canadian Metric | 57 | 701 | Surface |  | 37 | 1.1 | 2.625 | 0.75 | 2208 | 2.584 | 1.28 |  | 0.982 |  | 99 |  |  | 93 |  |  |  | 36 |  |  |  | 21 | 12.9 | 9.8 |  | Yes | 82 | 31 | original | KA01 | 3 |  |  | 1.047 |  | 284.5 | 436 |  | 78 | 140 | 12 | 50.3
8 | 810404 | 4 | 1 | 620 | 2.601 |  |  | Canadian Metric | 58 | 701 | 2nd Intermediate |  | 25 | 1.7 | 2.621 | 0.75 | 2207 | 2.573 | 1.38 |  | 1.02 |  | 99 |  |  | 93 |  |  |  | 39 |  |  |  | 23 | 16 | 12.7 |  | Yes | 82 | 33 | original | KA01 | 4 |  |  | 1.071 |  | 697.79999 | 780 |  | 51 | 104 | 7 | 56.9
9 | 810404 | 4 | 1 | 620 | 2.597 |  |  | Canadian Metric | 53 | 701 | 1st Intermediate |  | 51 | 1.1 | 2.617 | 0.86 | 2207 | 2.58 | 1.3 |  | 1.048 |  | 99 |  |  | 91 |  |  |  | 36 |  |  |  | 21 | 13.3 | 10.4 |  | Yes | 77 | 32 | original | KA01 | 4 |  |  | 1.047 |  | 262.10001 | 422 |  | 78 | 150 | 11 | 49.2
1 | 810404 | 1 | 1 | 620 | 2.59 |  |  | Canadian Metric | 70 | 700 | Surface |  | 38 | 1.2 | 2.614 | 0.9 | 2206 | 2.579 | 1.36 |  | 1.22 |  | 99 |  |  | 93 |  |  |  | 42 |  |  |  | 23 | 12.8 | 9 |  | Yes | 86 | 34 | overlay | BA51-V | 1 |  |  | 1.066 |  | 191.60001 | 417 |  | 95 | 150+ | 85 | 48.1
2 | 810404 | 2 | 1 | 620 | 2.579 |  |  | Canadian Metric | 69 | 700 | Surface |  | 38 | 1.2 | 2.61 | 0.93 | 2206 | 2.565 | 1.52 |  | 1.33 |  | 99 |  |  | 93 |  |  |  | 41 |  |  |  | 23 | 13.5 | 9.2 |  | Yes | 86 | 34 | overlay | BA52-V | 1 |  |  | 1.066 |  | 199.39999 | 400 |  | 94 | 150+ | 9 | 45.9
3 | 810404 | 2 | 1 | 620 | 2.596 |  |  | Canadian Metric | 67 | 700 | 1st Intermediate |  | 32 | 1.6 | 2.614 | 0.86 | 2207 | 2.586 | 1.25 |  | 1.09 |  | 99 |  |  | 93 |  |  |  | 40 |  |  |  | 23 | 13.8 | 9.7 |  | Yes | 84 | 33 | overlay | BA53-V | 1 |  |  | 1.066 |  | 156.10001 | 369 |  | 111 | 150+ | 93 | 43.6
4 | 810404 | 3 | 1 | 620 | 2.59 |  |  | Canadian Metric | 64 | 713 | Surface |  | 26 | 1.2 | 2.616 | 0.87 | 2206 | 2.575 | 1.38 |  | 1.2 |  | 98 |  |  | 91 |  |  |  | 40 |  |  |  | 23 | 14 | 9.9 |  | Yes | 82 | 34 | overlay | BA54-R | 2 |  |  | 1.072 |  | 453.10001 | 627 |  | 61 | 150+ |  | 49.2
5 | 810404 | 3 | 1 | 620 | 2.595 |  |  | Canadian Metric | 65 | 713 | 1st Intermediate |  | 36 | 1.1 | 2.625 | 0.8 | 2206 | 2.579 | 1.32 |  | 1.14 |  | 99 |  |  | 92 |  |  |  | 41 |  |  |  | 24 | 13.8 | 9.9 |  | Yes | 84 | 34 | overlay | BA55-R | 2 |  |  | 1.07 |  | 259.5 | 318 |  | 81 | 150+ | 8 | 47.7
6 | 810404 | 4 | 1 | 620 | 2.581 |  |  | Canadian Metric | 67 | 713 | Surface |  | 31 | 1.1 | 2.62 | 0.88 | 2206 | 2.562 | 1.52 |  | 1.31 |  | 98 |  |  | 91 |  |  |  | 42 |  |  |  | 24 | 14.2 | 9.6 |  | Yes | 84 | 35 | overlay | BA56-R | 2 |  |  | 1.076 |  | 340.29999 | 560 |  | 71 | 150+ | 9 | 49.2
7 | 810404 | 4 | 1 | 620 | 2.593 |  |  | Canadian Metric | 57 | 701 | Surface |  | 37 | 1.1 | 2.625 | 0.75 | 2208 | 2.584 | 1.28 |  | 0.982 |  | 99 |  |  | 93 |  |  |  | 36 |  |  |  | 21 | 12.9 | 9.8 |  | Yes | 82 | 31 | original | KA01 | 3 |  |  | 1.047 |  | 284.5 | 436 |  | 78 | 140 | 12 | 50.3
8 | 810404 | 4 | 1 | 620 | 2.601 |  |  | Canadian Metric | 58 | 701 | 2nd Intermediate |  | 25 | 1.7 | 2.621 | 0.75 | 2207 | 2.573 | 1.38 |  | 1.02 |  | 99 |  |  | 93 |  |  |  | 39 |  |  |  | 23 | 16 | 12.7 |  | Yes | 82 | 33 | original | KA01 | 4 |  |  | 1.071 |  | 697.79999 | 780 |  | 51 | 104 | 7 | 56.9
9 | 810404 | 4 | 1 | 620 | 2.597 |  |  | Canadian Metric | 53 | 701 | 1st Intermediate |  | 51 | 1.1 | 2.617 | 0.86 | 2207 | 2.58 | 1.3 |  | 1.048 |  | 99 |  |  | 91 |  |  |  | 36 |  |  |  | 21 | 13.3 | 10.4 |  | Yes | 77 | 32 | original | KA01 | 4 |  |  | 1.047 |  | 262.10001 | 422 |  | 78 | 150 | 11 | 49.2
11 | 820205 | 1 |  | 607(75%) 603(25%) | 2.816 | 09/14/1990 | the bulk specific gravity of the coarse aggregate, 2.879, is above the upper range limit of 2.878 set by C-SHRP ->BC DOT checked the value and believe it to be accurate due to the aggregate composition: 75% basalt and 25% gabbro | (ASTM E11 Series) | 58 | 700 | Surface |  | 10 |  | 2.879 | 0.55 | 2206 | 2.772 | 1.02 | 2.781 | 0.75 | 100 |  |  |  | 90 |  | 45 |  | 35 |  |  |  | 12 | 5 | 2 |  | Yes | 75 | 22 | original | KA01 | 3 |  |  | 1.009 |  | 185.60001 | 268 |  | 51 | 150+ | <1 | 51.5
12 | 820205 | 2 | 1 | 607(75%) 603(25%) | 2.811 | 08/24/1990 |  | (ASTM E11 Series) | 62 | 701 | Surface | Boundry Lake, B.C. | 5 | 0.2 | 2.876 | 0.76 | 2207 | 2.773 | 1.14 | 2.775 | 0.96 | 100 |  |  |  | 98 |  | 50 |  | 39 |  |  |  | 15 | 9 | 5 |  | Yes | 82 | 29 | overlay | BA62 | 1 | 17 | Shell Burnaby | 1.025 |  | 143.60001 | 289 |  | 72 | 150+ | <1 | 45
13 | 820205 | 2 |  | 607(75%) 603(25%) | 2.819 | 09/14/1990 |  | (ASTM E11 Series) | 58 | 701 | Bottom | Boundry Lake, B.C. | 7 | 0 | 2.874 | 0.62 | 2207 | 2.782 | 1.04 | 2.775 | 0.81 | 100 |  |  |  | 96 |  | 45 |  | 35 |  |  |  | 14 | 8 | 5 |  | Yes | 80 | 25 | overlay | BA64 | 1 | 17 | Shell Burnaby | 1.023 |  | 118.5 | 267 |  | 70 | 150+ | <1 | 45.5
14 | 820205 | 2 |  | 607(75%) 603(25%) | 2.816 | 09/13/1990 |  | (ASTM E11 Series) | 58 | 700 | Surface |  | 9 |  | 2.878 | 0.53 | 2206 | 2.772 | 1.03 | 2.781 | 0.73 | 100 |  |  |  | 91 |  | 45 |  | 35 |  |  |  | 12 | 5 | 2 |  | Yes | 74 | 22 | original | KA02 | 3 |  |  | 1.021 |  | 204.2 | 283 |  | 50 | 150+ | <1 | 53
10 | 820205 | 1 | 1 | 607(75%) 603(25%) | 2.824 | 05/22/1991 | the bulk specific gravity of the coarse aggregate, 2.884, is above the upper range limit of 2.878 set by C-SHRP ->BC DOT checked the value and believe it to be accurate due to the aggregate composition: 75% basalt and 25% gabbro | (ASTM E11 Series) | 62 | 701 | Surface | Boundry Lake, B.C. | 6 | 0.2 | 2.884 | 0.59 | 2207 | 2.79 | 0.95 | 2.775 | 0.77 | 100 |  |  |  | 96 |  | 50 |  | 39 |  |  |  | 15 | 9 | 5 |  | Yes | 82 | 28 | overlay | BA60 | 1 | 17 | Shell Burnaby | 1.025 |  | 112.9 | 259 |  | 72 | 150+ | <1 | 45
11 | 820205 | 1 |  | 607(75%) 603(25%) | 2.816 | 09/14/1990 | the bulk specific gravity of the coarse aggregate, 2.879, is above the upper range limit of 2.878 set by C-SHRP ->BC DOT checked the value and believe it to be accurate due to the aggregate composition: 75% basalt and 25% gabbro | (ASTM E11 Series) | 58 | 700 | Surface |  | 10 |  | 2.879 | 0.55 | 2206 | 2.772 | 1.02 | 2.781 | 0.75 | 100 |  |  |  | 90 |  | 45 |  | 35 |  |  |  | 12 | 5 | 2 |  | Yes | 75 | 22 | original | KA01 | 3 |  |  | 1.009 |  | 185.60001 | 268 |  | 51 | 150+ | <1 | 51.5
12 | 820205 | 2 | 1 | 607(75%) 603(25%) | 2.811 | 08/24/1990 |  | (ASTM E11 Series) | 62 | 701 | Surface | Boundry Lake, B.C. | 5 | 0.2 | 2.876 | 0.76 | 2207 | 2.773 | 1.14 | 2.775 | 0.96 | 100 |  |  |  | 98 |  | 50 |  | 39 |  |  |  | 15 | 9 | 5 |  | Yes | 82 | 29 | overlay | BA62 | 1 | 17 | Shell Burnaby | 1.025 |  | 143.60001 | 289 |  | 72 | 150+ | <1 | 45
13 | 820205 | 2 |  | 607(75%) 603(25%) | 2.819 | 09/14/1990 |  | (ASTM E11 Series) | 58 | 701 | Bottom | Boundry Lake, B.C. | 7 | 0 | 2.874 | 0.62 | 2207 | 2.782 | 1.04 | 2.775 | 0.81 | 100 |  |  |  | 96 |  | 45 |  | 35 |  |  |  | 14 | 8 | 5 |  | Yes | 80 | 25 | overlay | BA64 | 1 | 17 | Shell Burnaby | 1.023 |  | 118.5 | 267 |  | 70 | 150+ | <1 | 45.5
14 | 820205 | 2 |  | 607(75%) 603(25%) | 2.816 | 09/13/1990 |  | (ASTM E11 Series) | 58 | 700 | Surface |  | 9 |  | 2.878 | 0.53 | 2206 | 2.772 | 1.03 | 2.781 | 0.73 | 100 |  |  |  | 91 |  | 45 |  | 35 |  |  |  | 12 | 5 | 2 |  | Yes | 74 | 22 | original | KA02 | 3 |  |  | 1.021 |  | 204.2 | 283 |  | 50 | 150+ | <1 | 53
10 | 820205 | 1 | 1 | 607(75%) 603(25%) | 2.824 | 05/22/1991 | the bulk specific gravity of the coarse aggregate, 2.884, is above the upper range limit of 2.878 set by C-SHRP ->BC DOT checked the value and believe it to be accurate due to the aggregate composition: 75% basalt and 25% gabbro | (ASTM E11 Series) | 62 | 701 | Surface | Boundry Lake, B.C. | 6 | 0.2 | 2.884 | 0.59 | 2207 | 2.79 | 0.95 | 2.775 | 0.77 | 100 |  |  |  | 96 |  | 50 |  | 39 |  |  |  | 15 | 9 | 5 |  | Yes | 82 | 28 | overlay | BA60 | 1 | 17 | Shell Burnaby | 1.025 |  | 112.9 | 259 |  | 72 | 150+ | <1 | 45
15 | 820502 | 1 | 1 | 603(50%)607(50%) | 2.66 | 07/10/1990 |  | (ASTM E11 Series) | 61 | 701 | Surface | Boundry Lake,B.C. | 5 | -0.05 | 2.713 | 0.63 | 2206 | 2.622 | 1.14 | 2.711 | 0.87 | 100 |  |  |  | 98 |  | 50 |  | 39 |  |  |  | 15 | 9 | 5 |  | Yes | 81 | 28 | overlay | BA54 | 1 | 17 | Chevron, Burnaby, B.C. | 1.018 |  | 108.6 | 277 |  | 80 | 150+ | <2 | 42.5
16 | 820502 | 1 |  | 603(50%)607(50%) | 2.658 | 05/04/1990 |  | (ASTM E11 Series) | 62 | 716 | Bottom | Boundry Lake,B.C. | 10 | 0 | 2.7 | 0.58 | 2205 | 2.629 | 1.04 | 2.711 | 0.81 | 100 |  |  |  | 96 |  | 49 |  | 38 |  |  |  | 11 | 7 | 4 |  | Yes | 85 | 25 | overlay | BA51 | 1 | 17 | Chevron, Burnaby, B.C. | 1.026 |  | 51.200001 | 153 |  | 120 | 150+ | <1 | 43.5
17 | 820502 | 1 |  | 603(50%)607(50%) | 2.652 | 04/30/1991 |  | (ASTM E11 Series) | 58 | 700 | Surface | Boundry Lake,B.C. | 3 |  | 2.695 | 0.54 | 2205 | 2.622 | 0.81 | 2.711 | 0.63 | 100 |  |  |  | 92 |  | 45 |  | 33 |  |  |  | 11 | 7 | 4 |  | Yes | 78 | 23 | original | KA01 | 3 | 17 | Chevron, Burnaby, B.C. | 1.022 |  | 385.39999 | 336 |  | 33 | 150+ | <1 | 55
18 | 820502 | 1 |  | 603(50%)607(50%) | 2.645 | 05/22/1991 | bulk sample of asphalt stabilized base retrieved from test pit at a depth of 165 to 300mm | (ASTM E11 Series) | 60 | 700 | 1st Intermediate | NA | 2 | 0 | 2.695 | 0.61 | 2205 | 2.607 | 1.05 | 2.702 | 0.81 | 99 |  |  |  | 90 |  | 48 |  | 35 |  |  |  | 10 | 5 | 3 |  | Yes | 78 | 24 | N/A | PA01 | 8 | 17 | NA | 1.034 |  | 7785.7998 | 877 |  | 25 | 145 | <1 | 53.5
19 | 820502 | 1 |  | 603(50%)607(50%) | 2.643 | 05/22/1991 | bulk sample of asphalt stabilized base retrieved from test pit at a depth of 165 to 300mm | (ASTM E11 Series) | 59 | 700 | 1st Intermediate | NA | 2 | 0 | 2.683 | 0.63 | 2204 | 2.611 | 1.05 | 2.702 | 0.82 | 98 |  |  |  | 88 |  | 48 |  | 35 |  |  |  | 10 | 5 | 3 |  | Yes | 78 | 23 | N/A | PA02 | 8 | 17 | NA | 1.024 |  | 404.39999 | 623 |  | 28 | 150+ | <1 | 50.5
20 | 820502 | 2 | 1 | 603(50%)607(50%) | 2.646 | 07/10/1990 |  |  |  | 701 | Surface | Boundry Lake,B.C. | 6 | -0.05 | 2.71 | 0.7 | 2207 | 2.607 | 1.23 | 2.711 | 0.98 | [19 empty] | overlay | BA55 | 1 | 17 | Chevron, Burnaby, B.C. | 1.016 |  | 133 | 305 |  | 88 | 150+ | <1 | 44
21 | 820502 | 2 |  | 603(50%)607(50%) | 2.663 | 05/04/1990 |  | (ASTM E11 Series) | 65 | 716 | Bottom |  | 3 | 0 | 2.705 | 0.64 | 2205 | 2.63 | 1.1 | 2.711 | 0.85 | 100 |  |  |  | 95 |  | 50 |  | 39 |  |  |  | 11 | 7 | 3 |  | Yes | 85 | 25 | overlay | BA52 | 1 | 17 |  | 1.03 |  | 329.60001 | 345 |  | 38 | 150+ | <1 | 51.5
22 | 820502 | 2 |  | 603(50%)607(50%) | 2.64 | 04/30/1990 |  | (ASTM E11 Series) | 61 | 700 | Surface | Boundry Lake,B.C. | 3 |  | 2.682 | 0.54 | 2205 | 2.608 | 1.22 | 2.711 | 0.81 | 100 |  |  |  | 93 |  | 49 |  | 38 |  |  |  | 11 | 7 | 4 |  | Yes | 81 | 25 | original | KA02 | 3 | 17 | Chevron, Burnaby, B.C. | 1.026 |  | 466.89999 | 383 |  | 32 | 150+ | <1 | 55
15 | 820502 | 1 | 1 | 603(50%)607(50%) | 2.66 | 07/10/1990 |  | (ASTM E11 Series) | 61 | 701 | Surface | Boundry Lake,B.C. | 5 | -0.05 | 2.713 | 0.63 | 2206 | 2.622 | 1.14 | 2.711 | 0.87 | 100 |  |  |  | 98 |  | 50 |  | 39 |  |  |  | 15 | 9 | 5 |  | Yes | 81 | 28 | overlay | BA54 | 1 | 17 | Chevron, Burnaby, B.C. | 1.018 |  | 108.6 | 277 |  | 80 | 150+ | <2 | 42.5
16 | 820502 | 1 |  | 603(50%)607(50%) | 2.658 | 05/04/1990 |  | (ASTM E11 Series) | 62 | 716 | Bottom | Boundry Lake,B.C. | 10 | 0 | 2.7 | 0.58 | 2205 | 2.629 | 1.04 | 2.711 | 0.81 | 100 |  |  |  | 96 |  | 49 |  | 38 |  |  |  | 11 | 7 | 4 |  | Yes | 85 | 25 | overlay | BA51 | 1 | 17 | Chevron, Burnaby, B.C. | 1.026 |  | 51.200001 | 153 |  | 120 | 150+ | <1 | 43.5
17 | 820502 | 1 |  | 603(50%)607(50%) | 2.652 | 04/30/1991 |  | (ASTM E11 Series) | 58 | 700 | Surface | Boundry Lake,B.C. | 3 |  | 2.695 | 0.54 | 2205 | 2.622 | 0.81 | 2.711 | 0.63 | 100 |  |  |  | 92 |  | 45 |  | 33 |  |  |  | 11 | 7 | 4 |  | Yes | 78 | 23 | original | KA01 | 3 | 17 | Chevron, Burnaby, B.C. | 1.022 |  | 385.39999 | 336 |  | 33 | 150+ | <1 | 55
18 | 820502 | 1 |  | 603(50%)607(50%) | 2.645 | 05/22/1991 | bulk sample of asphalt stabilized base retrieved from test pit at a depth of 165 to 300mm | (ASTM E11 Series) | 60 | 700 | 1st Intermediate | NA | 2 | 0 | 2.695 | 0.61 | 2205 | 2.607 | 1.05 | 2.702 | 0.81 | 99 |  |  |  | 90 |  | 48 |  | 35 |  |  |  | 10 | 5 | 3 |  | Yes | 78 | 24 | N/A | PA01 | 8 | 17 | NA | 1.034 |  | 7785.7998 | 877 |  | 25 | 145 | <1 | 53.5
19 | 820502 | 1 |  | 603(50%)607(50%) | 2.643 | 05/22/1991 | bulk sample of asphalt stabilized base retrieved from test pit at a depth of 165 to 300mm | (ASTM E11 Series) | 59 | 700 | 1st Intermediate | NA | 2 | 0 | 2.683 | 0.63 | 2204 | 2.611 | 1.05 | 2.702 | 0.82 | 98 |  |  |  | 88 |  | 48 |  | 35 |  |  |  | 10 | 5 | 3 |  | Yes | 78 | 23 | N/A | PA02 | 8 | 17 | NA | 1.024 |  | 404.39999 | 623 |  | 28 | 150+ | <1 | 50.5
20 | 820502 | 2 | 1 | 603(50%)607(50%) | 2.646 | 07/10/1990 |  |  |  | 701 | Surface | Boundry Lake,B.C. | 6 | -0.05 | 2.71 | 0.7 | 2207 | 2.607 | 1.23 | 2.711 | 0.98 | [19 empty] | overlay | BA55 | 1 | 17 | Chevron, Burnaby, B.C. | 1.016 |  | 133 | 305 |  | 88 | 150+ | <1 | 44
21 | 820502 | 2 |  | 603(50%)607(50%) | 2.663 | 05/04/1990 |  | (ASTM E11 Series) | 65 | 716 | Bottom |  | 3 | 0 | 2.705 | 0.64 | 2205 | 2.63 | 1.1 | 2.711 | 0.85 | 100 |  |  |  | 95 |  | 50 |  | 39 |  |  |  | 11 | 7 | 3 |  | Yes | 85 | 25 | overlay | BA52 | 1 | 17 |  | 1.03 |  | 329.60001 | 345 |  | 38 | 150+ | <1 | 51.5
22 | 820502 | 2 |  | 603(50%)607(50%) | 2.64 | 04/30/1990 |  | (ASTM E11 Series) | 61 | 700 | Surface | Boundry Lake,B.C. | 3 |  | 2.682 | 0.54 | 2205 | 2.608 | 1.22 | 2.711 | 0.81 | 100 |  |  |  | 93 |  | 49 |  | 38 |  |  |  | 11 | 7 | 4 |  | Yes | 81 | 25 | original | KA02 | 3 | 17 | Chevron, Burnaby, B.C. | 1.026 |  | 466.89999 | 383 |  | 32 | 150+ | <1 | 55
23 | 820605 | 1 | 1 | 603(50%)607(50%) | 2.667 | 07/10/1990 |  | (ASTM E11 Series) | 62 | 701 | Surface | Boundry Lake, B.C. | 7 | -0.06 | 2.706 | 0.61 | 2207 | 2.639 | 0.96 | 2.711 | 0.79 | 100 |  |  |  | 95 |  | 48 |  | 35 |  |  |  | 15 | 8 | 4 |  | Yes | 81 | 28 | overlay | BA57-2 | 1 | 17 | Chevron, Burnaby, B.C. | 1.019 |  | 146.5 | 293 |  | 64 | 150+ | <1 | 43.5
24 | 820605 | 1 |  | 603(50%)607(50%) | 2.643 | 04/30/1991 |  | (ASTM E11 Series) | 58 | 700 | Surface | Boundry Lake, B.C. | 3 |  | 2.695 | 0.53 | 2205 | 2.6 | 1.13 | 2.711 | 0.77 | 98 |  |  |  | 92 |  | 45 |  | 33 |  |  |  | 11 | 5 | 4 |  | Yes | 78 | 23 | original | KA01 | 3 | 17; AC-8 | Chevron, Burnaby, B.C. | 1.027 |  | 176.60001 | 249 |  | 46 | 150+ | <1 | 49.5
25 | 820605 | 1 |  | 603(50%)607(50%) | 2.629 | 05/11/1991 | bulk sample of asphalt stabilized base retrieved from test pit at a depth of 165 to 300mm | (ASTM E11 Series) | 58 | 700 | 1st Intermediate |  | 2 |  | 2.699 | 0.57 | 2204 | 2.574 | 1.53 | 2.702 | 0.9 | 98 |  |  |  | 83 |  | 48 |  | 38 |  |  |  | 11 | 7 | 4 |  | Yes | 73 | 24 | N/A | PA01 | 8 | 17 |  | 1.028 |  | 730.59998 | 437 |  | 28 | 73 | <1 | 56.5
26 | 820605 | 1 |  | 603(50%)607(50%) | 2.652 | 05/22/1991 | bulk sample of asphalt stabilized base retrieved from test pit at a depth of 165 to 300mm | (ASTM E11 Series) | 51 | 700 | 1st Intermediate |  | 2 |  | 2.692 | 0.51 | 2205 | 2.611 | 1.09 | 2.702 | 0.07 | 97 |  |  |  | 81 |  | 43 |  | 32 |  |  |  | 11 | 5 | 3 |  | Yes | 68 | 22 | N/A | PA02 | 8 | 17 |  | 1.034 |  | 1016.7 | 496 |  | 28 | 89 | <1 | 57.5
27 | 820605 | 2 | 1 | 603(50%)607(50%) | 2.66 | 07/10/1990 |  | (ASTM E11 Series) | 63 | 701 | Surface | Boundry Lake, B.C. | 6 | -0.06 | 2.715 | 0.62 | 2207 | 2.625 | 0.93 | 2.711 | 0.8 | 100 |  |  |  | 96 |  | 52 |  | 40 |  |  |  | 15 | 7 | 4 |  | Yes | 82 | 30 | overlay | BA58 | 1 | 17 | Chevron, Burnaby, B.C. | 1.019 |  | 139.5 | 298 |  | 70 | 150+ | <1 | 43
28 | 820605 | 2 |  | 603(50%)607(50%) | 2.651 | 04/30/1991 |  | (ASTM E11 Series) | 51 | 700 | Surface | Boundry Lake, B.C. | 3 |  | 2.696 | 0.5 | 2205 | 2.617 | 0.99 | 2.711 | 0.71 | 100 |  |  |  | 94 |  | 47 |  | 35 |  |  |  | 11 | 5 | 4 |  | Yes | 81 | 23 | original | KA02-b | 3 | 17 | Chevron, Burnaby, B.C. | 1.028 |  | 291.29999 | 313 |  | 39 | 150+ | <1 | 54.5
23 | 820605 | 1 | 1 | 603(50%)607(50%) | 2.667 | 07/10/1990 |  | (ASTM E11 Series) | 62 | 701 | Surface | Boundry Lake, B.C. | 7 | -0.06 | 2.706 | 0.61 | 2207 | 2.639 | 0.96 | 2.711 | 0.79 | 100 |  |  |  | 95 |  | 48 |  | 35 |  |  |  | 15 | 8 | 4 |  | Yes | 81 | 28 | overlay | BA57-2 | 1 | 17 | Chevron, Burnaby, B.C. | 1.019 |  | 146.5 | 293 |  | 64 | 150+ | <1 | 43.5
24 | 820605 | 1 |  | 603(50%)607(50%) | 2.643 | 04/30/1991 |  | (ASTM E11 Series) | 58 | 700 | Surface | Boundry Lake, B.C. | 3 |  | 2.695 | 0.53 | 2205 | 2.6 | 1.13 | 2.711 | 0.77 | 98 |  |  |  | 92 |  | 45 |  | 33 |  |  |  | 11 | 5 | 4 |  | Yes | 78 | 23 | original | KA01 | 3 | 17; AC-8 | Chevron, Burnaby, B.C. | 1.027 |  | 176.60001 | 249 |  | 46 | 150+ | <1 | 49.5
25 | 820605 | 1 |  | 603(50%)607(50%) | 2.629 | 05/11/1991 | bulk sample of asphalt stabilized base retrieved from test pit at a depth of 165 to 300mm | (ASTM E11 Series) | 58 | 700 | 1st Intermediate |  | 2 |  | 2.699 | 0.57 | 2204 | 2.574 | 1.53 | 2.702 | 0.9 | 98 |  |  |  | 83 |  | 48 |  | 38 |  |  |  | 11 | 7 | 4 |  | Yes | 73 | 24 | N/A | PA01 | 8 | 17 |  | 1.028 |  | 730.59998 | 437 |  | 28 | 73 | <1 | 56.5
26 | 820605 | 1 |  | 603(50%)607(50%) | 2.652 | 05/22/1991 | bulk sample of asphalt stabilized base retrieved from test pit at a depth of 165 to 300mm | (ASTM E11 Series) | 51 | 700 | 1st Intermediate |  | 2 |  | 2.692 | 0.51 | 2205 | 2.611 | 1.09 | 2.702 | 0.07 | 97 |  |  |  | 81 |  | 43 |  | 32 |  |  |  | 11 | 5 | 3 |  | Yes | 68 | 22 | N/A | PA02 | 8 | 17 |  | 1.034 |  | 1016.7 | 496 |  | 28 | 89 | <1 | 57.5
27 | 820605 | 2 | 1 | 603(50%)607(50%) | 2.66 | 07/10/1990 |  | (ASTM E11 Series) | 63 | 701 | Surface | Boundry Lake, B.C. | 6 | -0.06 | 2.715 | 0.62 | 2207 | 2.625 | 0.93 | 2.711 | 0.8 | 100 |  |  |  | 96 |  | 52 |  | 40 |  |  |  | 15 | 7 | 4 |  | Yes | 82 | 30 | overlay | BA58 | 1 | 17 | Chevron, Burnaby, B.C. | 1.019 |  | 139.5 | 298 |  | 70 | 150+ | <1 | 43
28 | 820605 | 2 |  | 603(50%)607(50%) | 2.651 | 04/30/1991 |  | (ASTM E11 Series) | 51 | 700 | Surface | Boundry Lake, B.C. | 3 |  | 2.696 | 0.5 | 2205 | 2.617 | 0.99 | 2.711 | 0.71 | 100 |  |  |  | 94 |  | 47 |  | 35 |  |  |  | 11 | 5 | 4 |  | Yes | 81 | 23 | original | KA02-b | 3 | 17 | Chevron, Burnaby, B.C. | 1.028 |  | 291.29999 | 313 |  | 39 | 150+ | <1 | 54.5
29 | 830403 | 1 | 1 | 601609 | 2.614 |  | Gradation average of nine samples | (U.S. Standard) | 60 | 701 | Surface | Cold Lake, Alb. | 9 | 0.77 | 2.655 | 0.918 | 2205 | 2.588 | 1.419 |  | 1.224 | 100 | 96.7 |  |  | 85.6 |  |  | 50 |  |  | 38.5 | 24.7 |  | 6.4 | 4 |  | Yes | 75.7 |  | overlay | BA01 | 1 | 13 | Moose Jaw Asphalt Inc., SK | 1.061 |  | 398.20001 | 535 |  | 61 | 135+ | 0 | 50.5
30 | 830403 | 2 | 1 | 601609 | 2.614 |  | Gradation average of nine samples | (U.S. Standard) | 61 | 701 | Bottom | Cold Lake, Alb. | 10 | 0.67 | 2.655 | 0.918 | 2205 | 2.588 | 1.419 |  | 1.224 | 100 | 98.4 |  |  | 92.4 |  |  | 51.2 |  |  | 39.3 | 24.5 |  | 6.5 | 4.1 |  | Yes | 79.2 |  | overlay | BA02 | 1 | 17 | Moose Jaw Asphalt Inc., SK | 1.064 |  | 290.79999 | 463 |  | 74 |  | 0 | 40.5
31 | 830403 | 3 | 1 | 601609 | 2.585 |  | Gradation average of four samples | (U.S. Standard) | 61.2 | 701 | Surface |  | 4 | 0.82 | 2.565 | 1.814 | 2204 | 2.621 | 1.278 |  | 1.616 | 100 | 98.9 |  |  | 89.9 |  |  | 51.1 |  |  | 39.1 | 24.7 |  | 6.3 | 3.8 |  | Yes | 78 |  | original | KA01 | 3 |  |  | 1.101 |  | 281.29999 | 1170 |  | 21 | 135+ | 8 | 62
29 | 830403 | 1 | 1 | 601609 | 2.614 |  | Gradation average of nine samples | (U.S. Standard) | 60 | 701 | Surface | Cold Lake, Alb. | 9 | 0.77 | 2.655 | 0.918 | 2205 | 2.588 | 1.419 |  | 1.224 | 100 | 96.7 |  |  | 85.6 |  |  | 50 |  |  | 38.5 | 24.7 |  | 6.4 | 4 |  | Yes | 75.7 |  | overlay | BA01 | 1 | 13 | Moose Jaw Asphalt Inc., SK | 1.061 |  | 398.20001 | 535 |  | 61 | 135+ | 0 | 50.5
30 | 830403 | 2 | 1 | 601609 | 2.614 |  | Gradation average of nine samples | (U.S. Standard) | 61 | 701 | Bottom | Cold Lake, Alb. | 10 | 0.67 | 2.655 | 0.918 | 2205 | 2.588 | 1.419 |  | 1.224 | 100 | 98.4 |  |  | 92.4 |  |  | 51.2 |  |  | 39.3 | 24.5 |  | 6.5 | 4.1 |  | Yes | 79.2 |  | overlay | BA02 | 1 | 17 | Moose Jaw Asphalt Inc., SK | 1.064 |  | 290.79999 | 463 |  | 74 |  | 0 | 40.5
31 | 830403 | 3 | 1 | 601609 | 2.585 |  | Gradation average of four samples | (U.S. Standard) | 61.2 | 701 | Surface |  | 4 | 0.82 | 2.565 | 1.814 | 2204 | 2.621 | 1.278 |  | 1.616 | 100 | 98.9 |  |  | 89.9 |  |  | 51.1 |  |  | 39.1 | 24.7 |  | 6.3 | 3.8 |  | Yes | 78 |  | original | KA01 | 3 |  |  | 1.101 |  | 281.29999 | 1170 |  | 21 | 135+ | 8 | 62
29 | 830403 | 1 | 1 | 601609 | 2.614 |  | Gradation average of nine samples | (U.S. Standard) | 60 | 701 | Surface | Cold Lake, Alb. | 9 | 0.77 | 2.655 | 0.918 | 2205 | 2.588 | 1.419 |  | 1.224 | 100 | 96.7 |  |  | 85.6 |  |  | 50 |  |  | 38.5 | 24.7 |  | 6.4 | 4 |  | Yes | 75.7 |  | overlay | BA01 | 1 | 13 | Moose Jaw Asphalt Inc., SK | 1.061 |  | 398.20001 | 535 |  | 61 | 135+ | 0 | 50.5
30 | 830403 | 2 | 1 | 601609 | 2.614 |  | Gradation average of nine samples | (U.S. Standard) | 61 | 701 | Bottom | Cold Lake, Alb. | 10 | 0.67 | 2.655 | 0.918 | 2205 | 2.588 | 1.419 |  | 1.224 | 100 | 98.4 |  |  | 92.4 |  |  | 51.2 |  |  | 39.3 | 24.5 |  | 6.5 | 4.1 |  | Yes | 79.2 |  | overlay | BA02 | 1 | 17 | Moose Jaw Asphalt Inc., SK | 1.064 |  | 290.79999 | 463 |  | 74 |  | 0 | 40.5
31 | 830403 | 3 | 1 | 601609 | 2.585 |  | Gradation average of four samples | (U.S. Standard) | 61.2 | 701 | Surface |  | 4 | 0.82 | 2.565 | 1.814 | 2204 | 2.621 | 1.278 |  | 1.616 | 100 | 98.9 |  |  | 89.9 |  |  | 51.1 |  |  | 39.1 | 24.7 |  | 6.3 | 3.8 |  | Yes | 78 |  | original | KA01 | 3 |  |  | 1.101 |  | 281.29999 | 1170 |  | 21 | 135+ | 8 | 62
32 | 830801 | 1 | 1 | 609 | 2.612 | 10/26/1993 | These core samples and the testing were conducted as part of a Supplemental Workplan in the Fall of 1993 | (ASTM E11-87) | 65.4 | 713 | Surface | Cold Lake, Alb. | 62 | 0.41 | 2.589 | 1.902 | 2204 | 2.603 | 1.892 | 2.628 | 1.535 | 100 | 99.6 |  |  | 95.6 |  |  | 50.6 |  |  | 38.2 | 27.6 |  | 10.7 | 6.8 |  | Yes | 82.6 |  | overlay | CA51-53 | 1 | 17 | Imperial Esso,Strath.Ab | 1.042 |  | 135.7 | 321 |  | 117 | 140+ | 38 | 44.5
33 | 830801 | 2 | 1 | 609 | 2.612 | 10/26/1993 | These core samples and the testing were conducted as part of a Supplemental Workplan in the Fall of 1993 | (ASTM E11-87) | 66.9 | 713 | Surface | Cold Lake, Alb. | 60 | 0.41 | 2.589 | 1.902 | 2204 | 2.603 | 1.892 | 2.628 | 1.535 | 100 | 99.7 |  |  | 94.9 |  |  | 53 |  |  | 42.5 | 28.9 |  | 10.5 | 6.7 |  | Yes | 83.1 |  | overlay | CA54-56 | 1 | 17 | Imperial Esso,Strath.Ab | 1.04 |  | 146.89999 | 334 |  | 108 | 140+ | 96 | 43.5
34 | 830801 | 3 | 1 | 609 | 2.606 | 10/26/1993 | These core samples and the testing were conducted as part of a Supplemental Workplan in the Fall of 1993 | (ASTM E11-87) | 65.7 | 701 | Surface | Cold Lake, Alb. | 41 | 0.41 | 2.589 | 1.902 | 2204 | 2.603 | 1.892 | 2.635 | 1.693 | 100 | 99.6 |  |  | 95.7 |  |  | 47.5 |  |  | 32.8 | 22.1 |  | 9.3 | 7 |  | Yes | 84.1 |  | overlay | CA57-59 | 1 | 17 | Imperial Esso,Strath.Ab | 1.043 |  | 143.89999 | 318 |  | 88 | 140+ | 24 | 44
35 | 830801 | 4 | 1 | 609 | 2.606 | 10/26/1993 | These core samples and the testing were conducted as part of a Supplemental Workplan in the Fall of 1993 | (ASTM E11-87) | 68.4 | 701 | Surface | Cold Lake, Alb. | 68 | 0.41 | 2.589 | 1.902 | 2204 | 2.603 | 1.892 | 2.635 | 1.693 |  | 100 |  |  | 93.7 |  |  | 54.4 |  |  | 41 | 29.2 |  | 12 | 6.9 |  | Yes | 84 |  | overlay | CA60-62 | 1 | 17 | Imperial Esso,Strath.Ab | 1.039 |  | 121.1 | 311 |  | 124 | 140+ | 140 | 43.5
32 | 830801 | 1 | 1 | 609 | 2.612 | 10/26/1993 | These core samples and the testing were conducted as part of a Supplemental Workplan in the Fall of 1993 | (ASTM E11-87) | 65.4 | 713 | Surface | Cold Lake, Alb. | 62 | 0.41 | 2.589 | 1.902 | 2204 | 2.603 | 1.892 | 2.628 | 1.535 | 100 | 99.6 |  |  | 95.6 |  |  | 50.6 |  |  | 38.2 | 27.6 |  | 10.7 | 6.8 |  | Yes | 82.6 |  | overlay | CA51-53 | 1 | 17 | Imperial Esso,Strath.Ab | 1.042 |  | 135.7 | 321 |  | 117 | 140+ | 38 | 44.5
33 | 830801 | 2 | 1 | 609 | 2.612 | 10/26/1993 | These core samples and the testing were conducted as part of a Supplemental Workplan in the Fall of 1993 | (ASTM E11-87) | 66.9 | 713 | Surface | Cold Lake, Alb. | 60 | 0.41 | 2.589 | 1.902 | 2204 | 2.603 | 1.892 | 2.628 | 1.535 | 100 | 99.7 |  |  | 94.9 |  |  | 53 |  |  | 42.5 | 28.9 |  | 10.5 | 6.7 |  | Yes | 83.1 |  | overlay | CA54-56 | 1 | 17 | Imperial Esso,Strath.Ab | 1.04 |  | 146.89999 | 334 |  | 108 | 140+ | 96 | 43.5
34 | 830801 | 3 | 1 | 609 | 2.606 | 10/26/1993 | These core samples and the testing were conducted as part of a Supplemental Workplan in the Fall of 1993 | (ASTM E11-87) | 65.7 | 701 | Surface | Cold Lake, Alb. | 41 | 0.41 | 2.589 | 1.902 | 2204 | 2.603 | 1.892 | 2.635 | 1.693 | 100 | 99.6 |  |  | 95.7 |  |  | 47.5 |  |  | 32.8 | 22.1 |  | 9.3 | 7 |  | Yes | 84.1 |  | overlay | CA57-59 | 1 | 17 | Imperial Esso,Strath.Ab | 1.043 |  | 143.89999 | 318 |  | 88 | 140+ | 24 | 44
35 | 830801 | 4 | 1 | 609 | 2.606 | 10/26/1993 | These core samples and the testing were conducted as part of a Supplemental Workplan in the Fall of 1993 | (ASTM E11-87) | 68.4 | 701 | Surface | Cold Lake, Alb. | 68 | 0.41 | 2.589 | 1.902 | 2204 | 2.603 | 1.892 | 2.635 | 1.693 |  | 100 |  |  | 93.7 |  |  | 54.4 |  |  | 41 | 29.2 |  | 12 | 6.9 |  | Yes | 84 |  | overlay | CA60-62 | 1 | 17 | Imperial Esso,Strath.Ab | 1.039 |  | 121.1 | 311 |  | 124 | 140+ | 140 | 43.5
32 | 830801 | 1 | 1 | 609 | 2.612 | 10/26/1993 | These core samples and the testing were conducted as part of a Supplemental Workplan in the Fall of 1993 | (ASTM E11-87) | 65.4 | 713 | Surface | Cold Lake, Alb. | 62 | 0.41 | 2.589 | 1.902 | 2204 | 2.603 | 1.892 | 2.628 | 1.535 | 100 | 99.6 |  |  | 95.6 |  |  | 50.6 |  |  | 38.2 | 27.6 |  | 10.7 | 6.8 |  | Yes | 82.6 |  | overlay | CA51-53 | 1 | 17 | Imperial Esso,Strath.Ab | 1.042 |  | 135.7 | 321 |  | 117 | 140+ | 38 | 44.5
33 | 830801 | 2 | 1 | 609 | 2.612 | 10/26/1993 | These core samples and the testing were conducted as part of a Supplemental Workplan in the Fall of 1993 | (ASTM E11-87) | 66.9 | 713 | Surface | Cold Lake, Alb. | 60 | 0.41 | 2.589 | 1.902 | 2204 | 2.603 | 1.892 | 2.628 | 1.535 | 100 | 99.7 |  |  | 94.9 |  |  | 53 |  |  | 42.5 | 28.9 |  | 10.5 | 6.7 |  | Yes | 83.1 |  | overlay | CA54-56 | 1 | 17 | Imperial Esso,Strath.Ab | 1.04 |  | 146.89999 | 334 |  | 108 | 140+ | 96 | 43.5
34 | 830801 | 3 | 1 | 609 | 2.606 | 10/26/1993 | These core samples and the testing were conducted as part of a Supplemental Workplan in the Fall of 1993 | (ASTM E11-87) | 65.7 | 701 | Surface | Cold Lake, Alb. | 41 | 0.41 | 2.589 | 1.902 | 2204 | 2.603 | 1.892 | 2.635 | 1.693 | 100 | 99.6 |  |  | 95.7 |  |  | 47.5 |  |  | 32.8 | 22.1 |  | 9.3 | 7 |  | Yes | 84.1 |  | overlay | CA57-59 | 1 | 17 | Imperial Esso,Strath.Ab | 1.043 |  | 143.89999 | 318 |  | 88 | 140+ | 24 | 44
35 | 830801 | 4 | 1 | 609 | 2.606 | 10/26/1993 | These core samples and the testing were conducted as part of a Supplemental Workplan in the Fall of 1993 | (ASTM E11-87) | 68.4 | 701 | Surface | Cold Lake, Alb. | 68 | 0.41 | 2.589 | 1.902 | 2204 | 2.603 | 1.892 | 2.635 | 1.693 |  | 100 |  |  | 93.7 |  |  | 54.4 |  |  | 41 | 29.2 |  | 12 | 6.9 |  | Yes | 84 |  | overlay | CA60-62 | 1 | 17 | Imperial Esso,Strath.Ab | 1.039 |  | 121.1 | 311 |  | 124 | 140+ | 140 | 43.5
32 | 830801 | 1 | 1 | 609 | 2.612 | 10/26/1993 | These core samples and the testing were conducted as part of a Supplemental Workplan in the Fall of 1993 | (ASTM E11-87) | 65.4 | 713 | Surface | Cold Lake, Alb. | 62 | 0.41 | 2.589 | 1.902 | 2204 | 2.603 | 1.892 | 2.628 | 1.535 | 100 | 99.6 |  |  | 95.6 |  |  | 50.6 |  |  | 38.2 | 27.6 |  | 10.7 | 6.8 |  | Yes | 82.6 |  | overlay | CA51-53 | 1 | 17 | Imperial Esso,Strath.Ab | 1.042 |  | 135.7 | 321 |  | 117 | 140+ | 38 | 44.5
33 | 830801 | 2 | 1 | 609 | 2.612 | 10/26/1993 | These core samples and the testing were conducted as part of a Supplemental Workplan in the Fall of 1993 | (ASTM E11-87) | 66.9 | 713 | Surface | Cold Lake, Alb. | 60 | 0.41 | 2.589 | 1.902 | 2204 | 2.603 | 1.892 | 2.628 | 1.535 | 100 | 99.7 |  |  | 94.9 |  |  | 53 |  |  | 42.5 | 28.9 |  | 10.5 | 6.7 |  | Yes | 83.1 |  | overlay | CA54-56 | 1 | 17 | Imperial Esso,Strath.Ab | 1.04 |  | 146.89999 | 334 |  | 108 | 140+ | 96 | 43.5
34 | 830801 | 3 | 1 | 609 | 2.606 | 10/26/1993 | These core samples and the testing were conducted as part of a Supplemental Workplan in the Fall of 1993 | (ASTM E11-87) | 65.7 | 701 | Surface | Cold Lake, Alb. | 41 | 0.41 | 2.589 | 1.902 | 2204 | 2.603 | 1.892 | 2.635 | 1.693 | 100 | 99.6 |  |  | 95.7 |  |  | 47.5 |  |  | 32.8 | 22.1 |  | 9.3 | 7 |  | Yes | 84.1 |  | overlay | CA57-59 | 1 | 17 | Imperial Esso,Strath.Ab | 1.043 |  | 143.89999 | 318 |  | 88 | 140+ | 24 | 44
35 | 830801 | 4 | 1 | 609 | 2.606 | 10/26/1993 | These core samples and the testing were conducted as part of a Supplemental Workplan in the Fall of 1993 | (ASTM E11-87) | 68.4 | 701 | Surface | Cold Lake, Alb. | 68 | 0.41 | 2.589 | 1.902 | 2204 | 2.603 | 1.892 | 2.635 | 1.693 |  | 100 |  |  | 93.7 |  |  | 54.4 |  |  | 41 | 29.2 |  | 12 | 6.9 |  | Yes | 84 |  | overlay | CA60-62 | 1 | 17 | Imperial Esso,Strath.Ab | 1.039 |  | 121.1 | 311 |  | 124 | 140+ | 140 | 43.5
36 | 840101 | 1 | 1 | 601 |  | 03/08/1990 |  | (Series E-11) | 61.5 | 701 | Surface | Arabian/Boscan | 50 | 0.51 | 2.618 | 0.83 | 2209 | 2.592 | 1.07 | [6 empty] | 100 | 72.3 | 41.3 |  | 30.8 |  |  |  | 18.2 | 7.2 | 4.5 |  | Yes | 91.2 | 25.5 | overlay | BA04-4 | 1 | 17 | Irving | 1.034 |  |  | 252 |  | 75 | 100+ | 0.5 | 45
37 | 840101 | 1 | 1 | 601 |  | 03/12/1990 |  | (Series E-11) | 65 | 701 | Surface | Arabian/Boscan | 44 | 0.59 | 2.621 | 0.8 | 2209 | 2.609 | 1.03 | [6 empty] | 100 | 75.9 | 44.5 |  | 33.2 |  |  |  | 19.2 | 7.9 | 5.2 |  | Yes | 92.6 | 27.2 | overlay | BA05-4 | 1 | 17 | Irving | 1.033 | 1332 |  | 283 |  | 91 | 100+ | 12.5 | 44
38 | 840101 | 1 | 1 | 601 |  | 03/12/1990 |  | (Series E-11) | 68.4 | 701 | Surface | Arabian/Boscan | 44 | 0.59 | 2.621 | 0.8 | 2209 | 2.609 | 1.03 | [6 empty] | 100 | 80.4 | 46.1 |  | 33.7 |  |  |  | 19 | 7 | 4.1 |  | Yes | 95.7 | 27.3 | overlay | BA06-4 | 1 | 17 | Irving | 1.033 | 1332 |  | 283 |  | 91 | 100+ | 12.5 | 44
39 | 840101 | 1 | 1 | 601 |  | 03/13/1990 |  | (Series E-11) | 55 | 702 | 1st Intermediate | Arabian/Boscan | 41 | 1.4 | 2.62 | 0.8 | 2209 | 2.593 | 1.01 |  |  | 98.3 |  |  |  | 82.1 | 61.2 | 43 |  | 34.9 |  |  |  | 31.6 | 9.9 | 6.8 |  | Yes | 72.5 | 30 | overlay | BA04-3 | 1 | 17 | Irving | 1.038 |  |  | 314 |  | 71 | 100+ | 9 | 42
40 | 840101 | 1 | 1 | 601 |  | 03/13/1990 |  | (Series E-11) | 49.3 | 702 | 1st Intermediate | Arabian/Boscan | 42 | 0.95 | 2.617 | 0.87 | 2209 | 2.591 | 1.17 |  |  | 98 |  |  |  | 81.7 | 56 | 38.5 |  | 31.4 |  |  |  | 19.6 | 8.8 | 6 |  | Yes | 68.7 | 27.1 | overlay | BA05-3 | 1 | 17 | Irving | 1.035 | 1247 |  | 292 |  | 65 | 100+ | 12 | 44
41 | 840101 | 1 | 1 | 601 |  | 03/15/1990 |  | (Series E-11) | 56.6 | 702 | 1st Intermediate | Arabian/Boscan | 39 | 0.45 | 2.617 | 0.92 | 2209 | 2.596 | 1.06 |  |  | 98.2 |  |  |  | 87.8 | 63.8 | 43.7 |  | 35.5 |  |  |  | 22 | 10.3 | 7.1 |  | Yes | 75.8 | 30.3 | overlay | BA06-3 | 1 | 17 | Irving | 1.037 | 1294 |  | 289 |  | 68 | 100+ | 7.5 | 46
42 | 840101 | 1 | 1 | 601 |  | 03/16/1990 |  | (Series E-11) | 55.2 | 702 | 2nd Intermediate | Arabian/Boscan | 53 | 1.2 | 2.608 | 0.97 | 2209 | 2.597 | 1.12 |  |  | 99.3 |  |  |  | 81.5 | 61.8 | 42.5 |  | 34 |  |  |  | 20.7 | 9.4 | 6.4 |  | Yes | 73.7 | 38.8 | overlay | BA04-2 | 1 | 17 | Irving | 1.045 | 1163 |  | 370 |  | 85 | 100+ | 7.5 | 44
43 | 840101 | 1 | 1 | 601 |  | 03/16/1990 |  | (Series E-11) | 53.8 | 702 | 2nd Intermediate | Arabian/Boscan | 64 | 0.73 | 2.616 | 0.89 | 2209 | 2.599 | 1.15 |  |  | 98.5 |  |  |  | 79.2 | 59.6 | 41.7 |  | 33.3 |  |  |  | 20.2 | 9 | 6 |  | Yes | 69.4 | 28.2 | overlay | BA05-2 | 1 | 17 | Irving | 1.04 | 1315 |  | 270 |  | 97 | 100+ | 12.5 | 44
44 | 840101 | 1 | 1 | 601 |  | 03/23/1990 |  | (Series E-11) | 58.2 | 702 | 2nd Intermediate | Arabian/Boscan | 46 | 0.11 | 2.614 | 0.94 | 2209 | 2.597 | 1.06 |  |  | 97.5 |  |  |  | 85 | 64.3 | 44.7 |  | 25.5 |  |  |  | 21.5 | 9.9 | 6.7 |  | Yes | 74.9 | 30 | overlay | BA06-2 | 1 | 17 | Irving | 1.038 | 1032 |  | 307 |  | 83 | 100+ | 10 | 44
45 | 840101 | 1 | 1 | 601 |  | 06/04/1990 |  | (Series E-11) | 63.6 | 702 | Bottom | Arabian/Boscan | 42 | 0.61 | 2.601 | 0.85 | 2209 | 2.59 | 1.05 |  |  | 100 |  |  |  | 90.6 | 70.4 | 48.6 |  | 38 |  |  |  | 22.8 | 10.2 | 6.5 |  | Yes | 81.1 | 31.8 | overlay | BA04-1 | 1 | 17 | Irving | 1.045 | 956 |  | 283 |  | 80 | 100+ | 17 | 43
46 | 840101 | 1 | 1 | 601 |  | 04/10/1990 |  | (Series E-11) | 48.7 | 702 | Bottom | Arabian/Boscan | 41 | 0.95 | 2.598 | 1.1 | 2209 | 2.584 | 1.12 |  |  | 97.7 |  |  |  | 77.3 | 54.1 | 37.9 |  | 30.8 |  |  |  | 19.3 | 8.3 | 5.8 |  | Yes | 64.6 | 26.4 | overlay | BA05-1 | 1 | 17 | Irving | 1.04 | 882 |  | 304 |  | 98 | 100+ | 9 | 44
47 | 840101 | 1 | 1 | 601 |  | 04/11/1990 |  | (Series E-11) | 52.4 | 702 | Bottom | Arabian/Boscan | 36 | 0.99 | 2.603 | 0.84 | 2209 | 2.586 | 1.09 |  |  | 98.6 |  |  |  | 80.6 | 58.8 | 40.1 |  | 32.2 |  |  |  | 19.7 | 8.8 | 5.8 |  | Yes | 69.9 | 27.4 | overlay | BA06-1 | 1 | 17 | Irving | 1.039 | 991 |  | 276 |  | 86 | 100+ | 1 | 45
48 | 840101 | 1 | 1 | 601 |  | 05/15/1998 |  | (Series E-11) |  | 700 | Surface | Arabian/Boscan | 25 | 0.89 | 2.623 | 0.52 | 2209 | 2.623 | 0.52 | [18 empty] | Yes |  |  | original | KA01 | 3 |  | Irving | 1.043 | 3738 |  | 581 |  | 44 | 100+ | 1 | 56
49 | 840101 | 3 | 1 | 601 |  | 04/03/1990 |  | (Series E-11) | 60 | 702 | Bottom | Arabian/Boscan | 46 | 0.16 | 2.62 | 0.92 | 2209 | 2.608 | 1.19 |  |  | 96.7 |  |  |  | 88.5 | 67 | 44.1 |  | 32.7 |  |  |  | 18.4 | 8.3 | 5.5 |  | Yes | 78 | 26.3 | overlay | BA01-1 | 1 | 17 | Irving | 1.034 | 994 |  | 264 |  | 76 | 100+ | 16 | 43
50 | 840101 | 3 | 1 | 601 |  | 04/03/1990 |  | (Series E-11) | 43.2 | 702 | Bottom | Arabian/Boscan | 46 | 0.54 | 2.623 | 0.82 | 2209 | 2.612 | 1.16 |  |  | 96.5 |  |  |  | 71.8 | 48.2 | 31.6 |  | 24.4 |  |  |  | 14.4 | 6.6 | 4.2 |  | Yes | 58.5 | 20.1 | overlay | BA02-1 | 1 | 17 | Irving | 1.036 | 956 |  | 285 |  | 92 | 100+ | 23 | 44
51 | 840101 | 3 | 1 | 601 |  | 04/04/1990 |  | (Series E-11) | 51.2 | 702 | Bottom | Arabian/Boscan | 38 | 0.84 | 2.622 | 0.73 | 2209 | 2.614 | 1.12 |  |  | 97 |  |  |  | 80.7 | 56.9 | 37.8 |  | 28.6 |  |  |  | 16.2 | 7.5 | 5 |  | Yes | 67.9 | 23.2 | overlay | BA03-1 | 1 | 17 | Irving | 1.033 | 919 |  | 304 |  | 70 | 100+ | 0.5 | 44
36 | 840101 | 1 | 1 | 601 |  | 03/08/1990 |  | (Series E-11) | 61.5 | 701 | Surface | Arabian/Boscan | 50 | 0.51 | 2.618 | 0.83 | 2209 | 2.592 | 1.07 | [6 empty] | 100 | 72.3 | 41.3 |  | 30.8 |  |  |  | 18.2 | 7.2 | 4.5 |  | Yes | 91.2 | 25.5 | overlay | BA04-4 | 1 | 17 | Irving | 1.034 |  |  | 252 |  | 75 | 100+ | 0.5 | 45
37 | 840101 | 1 | 1 | 601 |  | 03/12/1990 |  | (Series E-11) | 65 | 701 | Surface | Arabian/Boscan | 44 | 0.59 | 2.621 | 0.8 | 2209 | 2.609 | 1.03 | [6 empty] | 100 | 75.9 | 44.5 |  | 33.2 |  |  |  | 19.2 | 7.9 | 5.2 |  | Yes | 92.6 | 27.2 | overlay | BA05-4 | 1 | 17 | Irving | 1.033 | 1332 |  | 283 |  | 91 | 100+ | 12.5 | 44
38 | 840101 | 1 | 1 | 601 |  | 03/12/1990 |  | (Series E-11) | 68.4 | 701 | Surface | Arabian/Boscan | 44 | 0.59 | 2.621 | 0.8 | 2209 | 2.609 | 1.03 | [6 empty] | 100 | 80.4 | 46.1 |  | 33.7 |  |  |  | 19 | 7 | 4.1 |  | Yes | 95.7 | 27.3 | overlay | BA06-4 | 1 | 17 | Irving | 1.033 | 1332 |  | 283 |  | 91 | 100+ | 12.5 | 44
39 | 840101 | 1 | 1 | 601 |  | 03/13/1990 |  | (Series E-11) | 55 | 702 | 1st Intermediate | Arabian/Boscan | 41 | 1.4 | 2.62 | 0.8 | 2209 | 2.593 | 1.01 |  |  | 98.3 |  |  |  | 82.1 | 61.2 | 43 |  | 34.9 |  |  |  | 31.6 | 9.9 | 6.8 |  | Yes | 72.5 | 30 | overlay | BA04-3 | 1 | 17 | Irving | 1.038 |  |  | 314 |  | 71 | 100+ | 9 | 42
40 | 840101 | 1 | 1 | 601 |  | 03/13/1990 |  | (Series E-11) | 49.3 | 702 | 1st Intermediate | Arabian/Boscan | 42 | 0.95 | 2.617 | 0.87 | 2209 | 2.591 | 1.17 |  |  | 98 |  |  |  | 81.7 | 56 | 38.5 |  | 31.4 |  |  |  | 19.6 | 8.8 | 6 |  | Yes | 68.7 | 27.1 | overlay | BA05-3 | 1 | 17 | Irving | 1.035 | 1247 |  | 292 |  | 65 | 100+ | 12 | 44
41 | 840101 | 1 | 1 | 601 |  | 03/15/1990 |  | (Series E-11) | 56.6 | 702 | 1st Intermediate | Arabian/Boscan | 39 | 0.45 | 2.617 | 0.92 | 2209 | 2.596 | 1.06 |  |  | 98.2 |  |  |  | 87.8 | 63.8 | 43.7 |  | 35.5 |  |  |  | 22 | 10.3 | 7.1 |  | Yes | 75.8 | 30.3 | overlay | BA06-3 | 1 | 17 | Irving | 1.037 | 1294 |  | 289 |  | 68 | 100+ | 7.5 | 46
42 | 840101 | 1 | 1 | 601 |  | 03/16/1990 |  | (Series E-11) | 55.2 | 702 | 2nd Intermediate | Arabian/Boscan | 53 | 1.2 | 2.608 | 0.97 | 2209 | 2.597 | 1.12 |  |  | 99.3 |  |  |  | 81.5 | 61.8 | 42.5 |  | 34 |  |  |  | 20.7 | 9.4 | 6.4 |  | Yes | 73.7 | 38.8 | overlay | BA04-2 | 1 | 17 | Irving | 1.045 | 1163 |  | 370 |  | 85 | 100+ | 7.5 | 44
43 | 840101 | 1 | 1 | 601 |  | 03/16/1990 |  | (Series E-11) | 53.8 | 702 | 2nd Intermediate | Arabian/Boscan | 64 | 0.73 | 2.616 | 0.89 | 2209 | 2.599 | 1.15 |  |  | 98.5 |  |  |  | 79.2 | 59.6 | 41.7 |  | 33.3 |  |  |  | 20.2 | 9 | 6 |  | Yes | 69.4 | 28.2 | overlay | BA05-2 | 1 | 17 | Irving | 1.04 | 1315 |  | 270 |  | 97 | 100+ | 12.5 | 44
44 | 840101 | 1 | 1 | 601 |  | 03/23/1990 |  | (Series E-11) | 58.2 | 702 | 2nd Intermediate | Arabian/Boscan | 46 | 0.11 | 2.614 | 0.94 | 2209 | 2.597 | 1.06 |  |  | 97.5 |  |  |  | 85 | 64.3 | 44.7 |  | 25.5 |  |  |  | 21.5 | 9.9 | 6.7 |  | Yes | 74.9 | 30 | overlay | BA06-2 | 1 | 17 | Irving | 1.038 | 1032 |  | 307 |  | 83 | 100+ | 10 | 44
45 | 840101 | 1 | 1 | 601 |  | 06/04/1990 |  | (Series E-11) | 63.6 | 702 | Bottom | Arabian/Boscan | 42 | 0.61 | 2.601 | 0.85 | 2209 | 2.59 | 1.05 |  |  | 100 |  |  |  | 90.6 | 70.4 | 48.6 |  | 38 |  |  |  | 22.8 | 10.2 | 6.5 |  | Yes | 81.1 | 31.8 | overlay | BA04-1 | 1 | 17 | Irving | 1.045 | 956 |  | 283 |  | 80 | 100+ | 17 | 43
46 | 840101 | 1 | 1 | 601 |  | 04/10/1990 |  | (Series E-11) | 48.7 | 702 | Bottom | Arabian/Boscan | 41 | 0.95 | 2.598 | 1.1 | 2209 | 2.584 | 1.12 |  |  | 97.7 |  |  |  | 77.3 | 54.1 | 37.9 |  | 30.8 |  |  |  | 19.3 | 8.3 | 5.8 |  | Yes | 64.6 | 26.4 | overlay | BA05-1 | 1 | 17 | Irving | 1.04 | 882 |  | 304 |  | 98 | 100+ | 9 | 44
47 | 840101 | 1 | 1 | 601 |  | 04/11/1990 |  | (Series E-11) | 52.4 | 702 | Bottom | Arabian/Boscan | 36 | 0.99 | 2.603 | 0.84 | 2209 | 2.586 | 1.09 |  |  | 98.6 |  |  |  | 80.6 | 58.8 | 40.1 |  | 32.2 |  |  |  | 19.7 | 8.8 | 5.8 |  | Yes | 69.9 | 27.4 | overlay | BA06-1 | 1 | 17 | Irving | 1.039 | 991 |  | 276 |  | 86 | 100+ | 1 | 45
48 | 840101 | 1 | 1 | 601 |  | 05/15/1998 |  | (Series E-11) |  | 700 | Surface | Arabian/Boscan | 25 | 0.89 | 2.623 | 0.52 | 2209 | 2.623 | 0.52 | [18 empty] | Yes |  |  | original | KA01 | 3 |  | Irving | 1.043 | 3738 |  | 581 |  | 44 | 100+ | 1 | 56
49 | 840101 | 3 | 1 | 601 |  | 04/03/1990 |  | (Series E-11) | 60 | 702 | Bottom | Arabian/Boscan | 46 | 0.16 | 2.62 | 0.92 | 2209 | 2.608 | 1.19 |  |  | 96.7 |  |  |  | 88.5 | 67 | 44.1 |  | 32.7 |  |  |  | 18.4 | 8.3 | 5.5 |  | Yes | 78 | 26.3 | overlay | BA01-1 | 1 | 17 | Irving | 1.034 | 994 |  | 264 |  | 76 | 100+ | 16 | 43
50 | 840101 | 3 | 1 | 601 |  | 04/03/1990 |  | (Series E-11) | 43.2 | 702 | Bottom | Arabian/Boscan | 46 | 0.54 | 2.623 | 0.82 | 2209 | 2.612 | 1.16 |  |  | 96.5 |  |  |  | 71.8 | 48.2 | 31.6 |  | 24.4 |  |  |  | 14.4 | 6.6 | 4.2 |  | Yes | 58.5 | 20.1 | overlay | BA02-1 | 1 | 17 | Irving | 1.036 | 956 |  | 285 |  | 92 | 100+ | 23 | 44
51 | 840101 | 3 | 1 | 601 |  | 04/04/1990 |  | (Series E-11) | 51.2 | 702 | Bottom | Arabian/Boscan | 38 | 0.84 | 2.622 | 0.73 | 2209 | 2.614 | 1.12 |  |  | 97 |  |  |  | 80.7 | 56.9 | 37.8 |  | 28.6 |  |  |  | 16.2 | 7.5 | 5 |  | Yes | 67.9 | 23.2 | overlay | BA03-1 | 1 | 17 | Irving | 1.033 | 919 |  | 304 |  | 70 | 100+ | 0.5 | 44
36 | 840101 | 1 | 1 | 601 |  | 03/08/1990 |  | (Series E-11) | 61.5 | 701 | Surface | Arabian/Boscan | 50 | 0.51 | 2.618 | 0.83 | 2209 | 2.592 | 1.07 | [6 empty] | 100 | 72.3 | 41.3 |  | 30.8 |  |  |  | 18.2 | 7.2 | 4.5 |  | Yes | 91.2 | 25.5 | overlay | BA04-4 | 1 | 17 | Irving | 1.034 |  |  | 252 |  | 75 | 100+ | 0.5 | 45
37 | 840101 | 1 | 1 | 601 |  | 03/12/1990 |  | (Series E-11) | 65 | 701 | Surface | Arabian/Boscan | 44 | 0.59 | 2.621 | 0.8 | 2209 | 2.609 | 1.03 | [6 empty] | 100 | 75.9 | 44.5 |  | 33.2 |  |  |  | 19.2 | 7.9 | 5.2 |  | Yes | 92.6 | 27.2 | overlay | BA05-4 | 1 | 17 | Irving | 1.033 | 1332 |  | 283 |  | 91 | 100+ | 12.5 | 44
38 | 840101 | 1 | 1 | 601 |  | 03/12/1990 |  | (Series E-11) | 68.4 | 701 | Surface | Arabian/Boscan | 44 | 0.59 | 2.621 | 0.8 | 2209 | 2.609 | 1.03 | [6 empty] | 100 | 80.4 | 46.1 |  | 33.7 |  |  |  | 19 | 7 | 4.1 |  | Yes | 95.7 | 27.3 | overlay | BA06-4 | 1 | 17 | Irving | 1.033 | 1332 |  | 283 |  | 91 | 100+ | 12.5 | 44
39 | 840101 | 1 | 1 | 601 |  | 03/13/1990 |  | (Series E-11) | 55 | 702 | 1st Intermediate | Arabian/Boscan | 41 | 1.4 | 2.62 | 0.8 | 2209 | 2.593 | 1.01 |  |  | 98.3 |  |  |  | 82.1 | 61.2 | 43 |  | 34.9 |  |  |  | 31.6 | 9.9 | 6.8 |  | Yes | 72.5 | 30 | overlay | BA04-3 | 1 | 17 | Irving | 1.038 |  |  | 314 |  | 71 | 100+ | 9 | 42
40 | 840101 | 1 | 1 | 601 |  | 03/13/1990 |  | (Series E-11) | 49.3 | 702 | 1st Intermediate | Arabian/Boscan | 42 | 0.95 | 2.617 | 0.87 | 2209 | 2.591 | 1.17 |  |  | 98 |  |  |  | 81.7 | 56 | 38.5 |  | 31.4 |  |  |  | 19.6 | 8.8 | 6 |  | Yes | 68.7 | 27.1 | overlay | BA05-3 | 1 | 17 | Irving | 1.035 | 1247 |  | 292 |  | 65 | 100+ | 12 | 44
41 | 840101 | 1 | 1 | 601 |  | 03/15/1990 |  | (Series E-11) | 56.6 | 702 | 1st Intermediate | Arabian/Boscan | 39 | 0.45 | 2.617 | 0.92 | 2209 | 2.596 | 1.06 |  |  | 98.2 |  |  |  | 87.8 | 63.8 | 43.7 |  | 35.5 |  |  |  | 22 | 10.3 | 7.1 |  | Yes | 75.8 | 30.3 | overlay | BA06-3 | 1 | 17 | Irving | 1.037 | 1294 |  | 289 |  | 68 | 100+ | 7.5 | 46
42 | 840101 | 1 | 1 | 601 |  | 03/16/1990 |  | (Series E-11) | 55.2 | 702 | 2nd Intermediate | Arabian/Boscan | 53 | 1.2 | 2.608 | 0.97 | 2209 | 2.597 | 1.12 |  |  | 99.3 |  |  |  | 81.5 | 61.8 | 42.5 |  | 34 |  |  |  | 20.7 | 9.4 | 6.4 |  | Yes | 73.7 | 38.8 | overlay | BA04-2 | 1 | 17 | Irving | 1.045 | 1163 |  | 370 |  | 85 | 100+ | 7.5 | 44
43 | 840101 | 1 | 1 | 601 |  | 03/16/1990 |  | (Series E-11) | 53.8 | 702 | 2nd Intermediate | Arabian/Boscan | 64 | 0.73 | 2.616 | 0.89 | 2209 | 2.599 | 1.15 |  |  | 98.5 |  |  |  | 79.2 | 59.6 | 41.7 |  | 33.3 |  |  |  | 20.2 | 9 | 6 |  | Yes | 69.4 | 28.2 | overlay | BA05-2 | 1 | 17 | Irving | 1.04 | 1315 |  | 270 |  | 97 | 100+ | 12.5 | 44
44 | 840101 | 1 | 1 | 601 |  | 03/23/1990 |  | (Series E-11) | 58.2 | 702 | 2nd Intermediate | Arabian/Boscan | 46 | 0.11 | 2.614 | 0.94 | 2209 | 2.597 | 1.06 |  |  | 97.5 |  |  |  | 85 | 64.3 | 44.7 |  | 25.5 |  |  |  | 21.5 | 9.9 | 6.7 |  | Yes | 74.9 | 30 | overlay | BA06-2 | 1 | 17 | Irving | 1.038 | 1032 |  | 307 |  | 83 | 100+ | 10 | 44
45 | 840101 | 1 | 1 | 601 |  | 06/04/1990 |  | (Series E-11) | 63.6 | 702 | Bottom | Arabian/Boscan | 42 | 0.61 | 2.601 | 0.85 | 2209 | 2.59 | 1.05 |  |  | 100 |  |  |  | 90.6 | 70.4 | 48.6 |  | 38 |  |  |  | 22.8 | 10.2 | 6.5 |  | Yes | 81.1 | 31.8 | overlay | BA04-1 | 1 | 17 | Irving | 1.045 | 956 |  | 283 |  | 80 | 100+ | 17 | 43
46 | 840101 | 1 | 1 | 601 |  | 04/10/1990 |  | (Series E-11) | 48.7 | 702 | Bottom | Arabian/Boscan | 41 | 0.95 | 2.598 | 1.1 | 2209 | 2.584 | 1.12 |  |  | 97.7 |  |  |  | 77.3 | 54.1 | 37.9 |  | 30.8 |  |  |  | 19.3 | 8.3 | 5.8 |  | Yes | 64.6 | 26.4 | overlay | BA05-1 | 1 | 17 | Irving | 1.04 | 882 |  | 304 |  | 98 | 100+ | 9 | 44
47 | 840101 | 1 | 1 | 601 |  | 04/11/1990 |  | (Series E-11) | 52.4 | 702 | Bottom | Arabian/Boscan | 36 | 0.99 | 2.603 | 0.84 | 2209 | 2.586 | 1.09 |  |  | 98.6 |  |  |  | 80.6 | 58.8 | 40.1 |  | 32.2 |  |  |  | 19.7 | 8.8 | 5.8 |  | Yes | 69.9 | 27.4 | overlay | BA06-1 | 1 | 17 | Irving | 1.039 | 991 |  | 276 |  | 86 | 100+ | 1 | 45
48 | 840101 | 1 | 1 | 601 |  | 05/15/1998 |  | (Series E-11) |  | 700 | Surface | Arabian/Boscan | 25 | 0.89 | 2.623 | 0.52 | 2209 | 2.623 | 0.52 | [18 empty] | Yes |  |  | original | KA01 | 3 |  | Irving | 1.043 | 3738 |  | 581 |  | 44 | 100+ | 1 | 56
49 | 840101 | 3 | 1 | 601 |  | 04/03/1990 |  | (Series E-11) | 60 | 702 | Bottom | Arabian/Boscan | 46 | 0.16 | 2.62 | 0.92 | 2209 | 2.608 | 1.19 |  |  | 96.7 |  |  |  | 88.5 | 67 | 44.1 |  | 32.7 |  |  |  | 18.4 | 8.3 | 5.5 |  | Yes | 78 | 26.3 | overlay | BA01-1 | 1 | 17 | Irving | 1.034 | 994 |  | 264 |  | 76 | 100+ | 16 | 43
50 | 840101 | 3 | 1 | 601 |  | 04/03/1990 |  | (Series E-11) | 43.2 | 702 | Bottom | Arabian/Boscan | 46 | 0.54 | 2.623 | 0.82 | 2209 | 2.612 | 1.16 |  |  | 96.5 |  |  |  | 71.8 | 48.2 | 31.6 |  | 24.4 |  |  |  | 14.4 | 6.6 | 4.2 |  | Yes | 58.5 | 20.1 | overlay | BA02-1 | 1 | 17 | Irving | 1.036 | 956 |  | 285 |  | 92 | 100+ | 23 | 44
51 | 840101 | 3 | 1 | 601 |  | 04/04/1990 |  | (Series E-11) | 51.2 | 702 | Bottom | Arabian/Boscan | 38 | 0.84 | 2.622 | 0.73 | 2209 | 2.614 | 1.12 |  |  | 97 |  |  |  | 80.7 | 56.9 | 37.8 |  | 28.6 |  |  |  | 16.2 | 7.5 | 5 |  | Yes | 67.9 | 23.2 | overlay | BA03-1 | 1 | 17 | Irving | 1.033 | 919 |  | 304 |  | 70 | 100+ | 0.5 | 44
63 | 840204 | 2 | 1 | 611 |  | 02/06/1990 |  | (Series E-11) | 33.8 | 701 | 1st Intermediate | Arabian/Boscan | 22 | 0.48 | 2.716 | 0.52 | 2209 | 2.664 | 0.9 |  |  | 91.7 |  |  |  | 65.6 | 39.8 | 25.4 |  | 20.5 |  |  |  | 9.6 | 5.2 | 3.9 |  | Yes | 49.9 | 16.9 | overlay | BA06-2 | 1 | 4 | Irving | 1.037 | 4882 |  | 488 |  | 38 | 100+ | 1 | 52
64 | 840204 | 2 | 1 | 611 |  | 01/18/1990 |  | (Series E-11) | 50.3 | 702 | Bottom | Arabian/Boscan | 40 | 0.42 | 2.702 | 0.51 | 2209 | 2.671 | 1.03 |  |  | 97.5 |  |  |  | 79 | 57 | 37 |  | 28.2 |  |  |  | 11.2 | 6 | 4.2 |  | Yes | 67.4 | 21.9 | overlay | BA01-1 | 1 | 17 | Irving | 1.029 | 1076 |  | 326 |  | 76 | 100+ | 16 | 45
65 | 840204 | 2 | 1 | 611 |  | 01/18/1990 |  | (Series E-11) | 44.1 | 702 | Bottom | Arabian/Boscan | 55 | 0.22 | 2.706 | 0.47 | 2209 | 2.669 | 1.02 |  |  | 95.1 |  |  |  | 70.1 | 50.1 | 33.5 |  | 26.4 |  |  |  | 10.6 | 5.7 | 4.1 |  | Yes | 59.6 | 20.6 | overlay | BA02-1 | 1 | 17 | Irving | 1.028 | 1076 |  | 280 |  | 82 | 100+ | 15 | 45
66 | 840204 | 2 | 1 | 611 |  | 01/18/1990 |  | (Series E-11) | 46.9 | 702 | Bottom | Arabian/Boscan | 41 | 0.36 | 2.711 | 0.48 | 2209 | 2.672 | 1 |  |  | 98.7 |  |  |  | 79.5 | 53.9 | 34.9 |  | 27.2 |  |  |  | 10.7 | 5.7 | 4 |  | Yes | 64.8 | 21.1 | overlay | BA03-1 | 1 | 17 | Irving | 1.025 | 1076 |  | 301 |  | 64 | 100+ | 8 | 46
52 | 840204 | 1 | 1 | 611 |  | 02/08/1990 |  | (Series E-11) | 66.2 | 702 | Surface | Arabian/Boscan | 26 | 0.87 | 2.722 | 0.65 | 2209 | 2.678 | 1.05 |  |  | 100 |  |  |  | 99.7 | 76.3 | 46.1 |  | 34 |  |  |  | 13.2 | 7.4 | 5.4 |  | Yes | 93.5 | 26 | overlay | BA01-2 | 1 | 17 | Irving | 1.045 | 4882 |  | 528 |  | 40 | 100+ | 5 | 53
53 | 840204 | 1 | 1 | 611 |  | 02/12/1990 |  | (Series E-11) | 65.9 | 702 | Surface | Arabian/Boscan | 30 | 0.63 | 2.729 | 0.63 | 2209 | 2.679 | 1.05 | [6 empty] | 100 | 76.8 | 45.8 |  | 33.8 |  |  |  | 12.9 | 7 | 5 |  | Yes | 92.5 | 25.7 | overlay | BA02-2 | 1 | 17 | Irving | 1.044 | 6307 |  | 568 |  | 38 | 100+ | 1 | 57
54 | 840204 | 1 | 1 | 611 |  | 02/07/1990 | Samples BA04,05,06 combined for tests | (Series E-11) | 67.4 | 701 | Surface | Arabian/Boscan | 34 | 0.65 | 2.721 | 0.69 | 2209 | 2.671 | 1.21 | [6 empty] | 100 | 78.6 | 45 |  | 32.6 |  |  |  | 12.2 | 6.6 | 4.7 |  | Yes | 94.7 | 24.5 | overlay | BA04-3 | 1 | 4 | Irving | 1.046 | 6922 |  | 599 |  | 35 | 100+ | 5 | 56
55 | 840204 | 1 | 1 | 611 |  | 02/07/1990 |  | (Series E-11) | 67.4 | 701 | Surface | Arabian/Boscan | 34 | 0.65 | 2.721 | 0.69 | 2209 | 2.671 | 1.21 | [6 empty] | 100 | 78.6 | 45 |  | 32.6 |  |  |  | 12.2 | 6.6 | 4.7 |  | Yes | 94.7 | 24.5 | overlay | BA05-3 | 1 | 4 | Irving | 1.046 | 6922 |  | 599 |  | 35 | 100+ | 5 | 56
56 | 840204 | 1 | 1 | 611 |  | 02/07/1990 |  | (Series E-11) | 67.4 | 701 | Surface | Arabian/Boscan | 34 | 0.65 | 2.721 | 0.69 | 2209 | 2.671 | 1.21 | [6 empty] | 100 | 78.6 | 45 |  | 32.6 |  |  |  | 12.2 | 6.6 | 4.7 |  | Yes | 94.7 | 24.5 | overlay | BA06-3 | 1 | 4 | Irving | 1.046 | 6922 |  | 599 |  | 35 | 100+ | 5 | 56
57 | 840204 | 1 | 1 | 611 |  | 01/29/1990 |  | (Series E-11) | 41 | 702 | Bottom | Arabian/Boscan | 46 | 0.38 | 2.715 | 0.48 | 2209 | 2.671 | 1 |  |  | 97 |  |  |  | 73.7 | 48.2 | 30 |  | 23.6 |  |  |  | 9.7 | 4.9 | 3.3 |  | Yes | 59.2 | 18.7 | overlay | BA04-1 | 1 | 17 | Irving | 1.029 | 1298 |  | 289 |  | 72 | 100+ | 10 | 47
58 | 840204 | 1 | 1 | 611 |  | 10/24/1990 |  | (Series E-11) | 44.7 | 702 | Bottom | Arabian/Boscan | 57 | 0.84 | 2.709 | 0.54 | 2209 | 2.672 | 1.01 |  |  | 98.5 |  |  |  | 76.7 | 52.6 | 32.8 |  | 25.7 |  |  |  | 10.4 | 5 | 3.2 |  | Yes | 64.5 | 20.2 | overlay | BA05-1 | 1 | 17 | Irving | 1.029 | 1332 |  | 283 |  | 95 | 100+ | 25 | 43
59 | 840204 | 1 | 1 | 611 |  | 01/29/1990 |  | (Series E-11) | 42.7 | 702 | Bottom | Arabian/Boscan | 50 | 0.42 | 2.709 | 0.53 | 2209 | 2.675 | 0.97 |  |  | 95.4 |  |  |  | 69.8 | 49.8 | 31 |  | 24.2 |  |  |  | 9.9 | 4.8 | 3.2 |  | Yes | 60.1 | 19.1 | overlay | BA06-1 | 1 | 17 | Irving | 1.031 | 1445 |  | 283 |  | 81 | 100+ | 10.5 | 45
60 | 840204 | 1 | 1 | 611 |  | 04/25/1990 | Test results conducted on both layers of the original AC | (Series E-11) | 64.2 | 702 | Surface | Arabian/Boscan | 20 | 1.5 | 2.703 | 1.44 | 2208 | 2.617 | 1.37 |  |  | 100 |  |  |  | 99.4 | 75.6 | 43.3 |  | 31.7 |  |  |  | 11.6 | 6.2 | 4.3 |  | Yes | 92.1 | 23.9 | original | KA01 | 3 | 17 | Irving | 1.047 | 16192 |  | 904 |  | 26 | 55 | 0.5 | 56
61 | 840204 | 2 | 1 | 611 |  | 02/02/1990 |  | (Series E-11) | 32.4 | 701 | 1st Intermediate | Arabian/Boscan | 24 | 0.25 | 2.714 | 0.46 | 2209 | 2.659 | 0.97 |  |  | 95.2 |  |  |  | 2.3 | 37.1 | 24.5 |  | 20 |  |  |  | 9.3 | 4.8 | 3.4 |  | Yes | 47 | 16.6 | overlay | BA04-2 | 1 | 4 | Irving | 1.037 | 4338 |  | 391 |  | 45 | 100+ | 8.5 | 52
62 | 840204 | 2 | 1 | 611 |  | 02/03/1990 |  | (Series E-11) | 38.3 | 701 | 1st Intermediate | Arabian/Boscan | 37 | 0.66 | 2.716 | 0.48 | 2209 | 2.657 | 0.93 |  |  | 96.8 |  |  |  | 66.2 | 43.7 | 29.1 |  | 23.7 |  |  |  | 10.2 | 5.1 | 3.6 |  | Yes | 55 | 19.4 | overlay | BA05-2 | 1 | 4 | Irving | 1.042 | 4338 |  | 446 |  | 68 | 100+ | 8 | 51
63 | 840204 | 2 | 1 | 611 |  | 02/06/1990 |  | (Series E-11) | 33.8 | 701 | 1st Intermediate | Arabian/Boscan | 22 | 0.48 | 2.716 | 0.52 | 2209 | 2.664 | 0.9 |  |  | 91.7 |  |  |  | 65.6 | 39.8 | 25.4 |  | 20.5 |  |  |  | 9.6 | 5.2 | 3.9 |  | Yes | 49.9 | 16.9 | overlay | BA06-2 | 1 | 4 | Irving | 1.037 | 4882 |  | 488 |  | 38 | 100+ | 1 | 52
64 | 840204 | 2 | 1 | 611 |  | 01/18/1990 |  | (Series E-11) | 50.3 | 702 | Bottom | Arabian/Boscan | 40 | 0.42 | 2.702 | 0.51 | 2209 | 2.671 | 1.03 |  |  | 97.5 |  |  |  | 79 | 57 | 37 |  | 28.2 |  |  |  | 11.2 | 6 | 4.2 |  | Yes | 67.4 | 21.9 | overlay | BA01-1 | 1 | 17 | Irving | 1.029 | 1076 |  | 326 |  | 76 | 100+ | 16 | 45
65 | 840204 | 2 | 1 | 611 |  | 01/18/1990 |  | (Series E-11) | 44.1 | 702 | Bottom | Arabian/Boscan | 55 | 0.22 | 2.706 | 0.47 | 2209 | 2.669 | 1.02 |  |  | 95.1 |  |  |  | 70.1 | 50.1 | 33.5 |  | 26.4 |  |  |  | 10.6 | 5.7 | 4.1 |  | Yes | 59.6 | 20.6 | overlay | BA02-1 | 1 | 17 | Irving | 1.028 | 1076 |  | 280 |  | 82 | 100+ | 15 | 45
66 | 840204 | 2 | 1 | 611 |  | 01/18/1990 |  | (Series E-11) | 46.9 | 702 | Bottom | Arabian/Boscan | 41 | 0.36 | 2.711 | 0.48 | 2209 | 2.672 | 1 |  |  | 98.7 |  |  |  | 79.5 | 53.9 | 34.9 |  | 27.2 |  |  |  | 10.7 | 5.7 | 4 |  | Yes | 64.8 | 21.1 | overlay | BA03-1 | 1 | 17 | Irving | 1.025 | 1076 |  | 301 |  | 64 | 100+ | 8 | 46
52 | 840204 | 1 | 1 | 611 |  | 02/08/1990 |  | (Series E-11) | 66.2 | 702 | Surface | Arabian/Boscan | 26 | 0.87 | 2.722 | 0.65 | 2209 | 2.678 | 1.05 |  |  | 100 |  |  |  | 99.7 | 76.3 | 46.1 |  | 34 |  |  |  | 13.2 | 7.4 | 5.4 |  | Yes | 93.5 | 26 | overlay | BA01-2 | 1 | 17 | Irving | 1.045 | 4882 |  | 528 |  | 40 | 100+ | 5 | 53
53 | 840204 | 1 | 1 | 611 |  | 02/12/1990 |  | (Series E-11) | 65.9 | 702 | Surface | Arabian/Boscan | 30 | 0.63 | 2.729 | 0.63 | 2209 | 2.679 | 1.05 | [6 empty] | 100 | 76.8 | 45.8 |  | 33.8 |  |  |  | 12.9 | 7 | 5 |  | Yes | 92.5 | 25.7 | overlay | BA02-2 | 1 | 17 | Irving | 1.044 | 6307 |  | 568 |  | 38 | 100+ | 1 | 57
54 | 840204 | 1 | 1 | 611 |  | 02/07/1990 | Samples BA04,05,06 combined for tests | (Series E-11) | 67.4 | 701 | Surface | Arabian/Boscan | 34 | 0.65 | 2.721 | 0.69 | 2209 | 2.671 | 1.21 | [6 empty] | 100 | 78.6 | 45 |  | 32.6 |  |  |  | 12.2 | 6.6 | 4.7 |  | Yes | 94.7 | 24.5 | overlay | BA04-3 | 1 | 4 | Irving | 1.046 | 6922 |  | 599 |  | 35 | 100+ | 5 | 56
55 | 840204 | 1 | 1 | 611 |  | 02/07/1990 |  | (Series E-11) | 67.4 | 701 | Surface | Arabian/Boscan | 34 | 0.65 | 2.721 | 0.69 | 2209 | 2.671 | 1.21 | [6 empty] | 100 | 78.6 | 45 |  | 32.6 |  |  |  | 12.2 | 6.6 | 4.7 |  | Yes | 94.7 | 24.5 | overlay | BA05-3 | 1 | 4 | Irving | 1.046 | 6922 |  | 599 |  | 35 | 100+ | 5 | 56
56 | 840204 | 1 | 1 | 611 |  | 02/07/1990 |  | (Series E-11) | 67.4 | 701 | Surface | Arabian/Boscan | 34 | 0.65 | 2.721 | 0.69 | 2209 | 2.671 | 1.21 | [6 empty] | 100 | 78.6 | 45 |  | 32.6 |  |  |  | 12.2 | 6.6 | 4.7 |  | Yes | 94.7 | 24.5 | overlay | BA06-3 | 1 | 4 | Irving | 1.046 | 6922 |  | 599 |  | 35 | 100+ | 5 | 56
57 | 840204 | 1 | 1 | 611 |  | 01/29/1990 |  | (Series E-11) | 41 | 702 | Bottom | Arabian/Boscan | 46 | 0.38 | 2.715 | 0.48 | 2209 | 2.671 | 1 |  |  | 97 |  |  |  | 73.7 | 48.2 | 30 |  | 23.6 |  |  |  | 9.7 | 4.9 | 3.3 |  | Yes | 59.2 | 18.7 | overlay | BA04-1 | 1 | 17 | Irving | 1.029 | 1298 |  | 289 |  | 72 | 100+ | 10 | 47
58 | 840204 | 1 | 1 | 611 |  | 10/24/1990 |  | (Series E-11) | 44.7 | 702 | Bottom | Arabian/Boscan | 57 | 0.84 | 2.709 | 0.54 | 2209 | 2.672 | 1.01 |  |  | 98.5 |  |  |  | 76.7 | 52.6 | 32.8 |  | 25.7 |  |  |  | 10.4 | 5 | 3.2 |  | Yes | 64.5 | 20.2 | overlay | BA05-1 | 1 | 17 | Irving | 1.029 | 1332 |  | 283 |  | 95 | 100+ | 25 | 43
59 | 840204 | 1 | 1 | 611 |  | 01/29/1990 |  | (Series E-11) | 42.7 | 702 | Bottom | Arabian/Boscan | 50 | 0.42 | 2.709 | 0.53 | 2209 | 2.675 | 0.97 |  |  | 95.4 |  |  |  | 69.8 | 49.8 | 31 |  | 24.2 |  |  |  | 9.9 | 4.8 | 3.2 |  | Yes | 60.1 | 19.1 | overlay | BA06-1 | 1 | 17 | Irving | 1.031 | 1445 |  | 283 |  | 81 | 100+ | 10.5 | 45
60 | 840204 | 1 | 1 | 611 |  | 04/25/1990 | Test results conducted on both layers of the original AC | (Series E-11) | 64.2 | 702 | Surface | Arabian/Boscan | 20 | 1.5 | 2.703 | 1.44 | 2208 | 2.617 | 1.37 |  |  | 100 |  |  |  | 99.4 | 75.6 | 43.3 |  | 31.7 |  |  |  | 11.6 | 6.2 | 4.3 |  | Yes | 92.1 | 23.9 | original | KA01 | 3 | 17 | Irving | 1.047 | 16192 |  | 904 |  | 26 | 55 | 0.5 | 56
61 | 840204 | 2 | 1 | 611 |  | 02/02/1990 |  | (Series E-11) | 32.4 | 701 | 1st Intermediate | Arabian/Boscan | 24 | 0.25 | 2.714 | 0.46 | 2209 | 2.659 | 0.97 |  |  | 95.2 |  |  |  | 2.3 | 37.1 | 24.5 |  | 20 |  |  |  | 9.3 | 4.8 | 3.4 |  | Yes | 47 | 16.6 | overlay | BA04-2 | 1 | 4 | Irving | 1.037 | 4338 |  | 391 |  | 45 | 100+ | 8.5 | 52
62 | 840204 | 2 | 1 | 611 |  | 02/03/1990 |  | (Series E-11) | 38.3 | 701 | 1st Intermediate | Arabian/Boscan | 37 | 0.66 | 2.716 | 0.48 | 2209 | 2.657 | 0.93 |  |  | 96.8 |  |  |  | 66.2 | 43.7 | 29.1 |  | 23.7 |  |  |  | 10.2 | 5.1 | 3.6 |  | Yes | 55 | 19.4 | overlay | BA05-2 | 1 | 4 | Irving | 1.042 | 4338 |  | 446 |  | 68 | 100+ | 8 | 51
67 | 840604 | 1 | 1 | 601 |  | 04/30/1990 |  | (Series E-11) | 67 | 701 | Surface | Arabian/Boscan | 20 | 0.35 | 2.75 | 2 | 2209 | 2.666 | 1.57 |  |  | 100 |  |  |  | 97.9 | 74.5 | 53.4 |  | 42.1 |  |  |  | 17.2 | 9.2 | 6.1 |  | Yes | 86.9 | 30.5 | overlay | BA01-2 | 1 | 4 | Irving | 1.045 | 8118 |  | 643 |  | 34 | 100 | 1 | 55
68 | 840604 | 1 | 1 | 601 |  | 04/30/1990 |  | (Series E-11) | 65.3 | 701 | Surface | Arabian/Boscan | 37 | 0.54 | 2.748 | 1.87 | 2209 | 2.677 | 1.48 |  |  | 100 |  |  |  | 97.7 | 72.7 | 52.7 |  | 41.6 |  |  |  | 17 | 9.3 | 6.2 |  | Yes | 95.5 | 30.3 | overlay | BA02-2 | 1 | 4 | Irving | 1.049 | 8118 |  | 671 |  | 30 | 100 | 0.5 | 58
69 | 840604 | 1 | 1 |  |  | 04/30/1990 |  | (Series E-11) | 66.3 | 701 | Surface | Arabian/Boscan | 37 | 0.54 | [7 empty] | 100 |  |  |  | 96.4 | 73.1 | 52.5 |  | 41.3 |  |  |  | 17.3 | 9.2 | 6 |  | Yes | 86.5 | 30.1 | overlay | BA03-2 | 1 | 4 | Irving | 1.049 | 9579 |  | 671 |  | 30 | 100 | 0.5 | 58
70 | 840604 | 1 | 1 | 601 |  | 04/30/1990 |  | (Series E-11) | 45 | 702 | Bottom | Arabian/Boscan | 44 | 1.04 | 2.651 | 0.6 | 2204 | 2.639 | 0.94 |  |  | 82.7 |  |  |  | 68.8 | 49.7 | 36.5 |  | 29.5 |  |  |  | 13.6 | 8.6 | 6.4 |  | Yes | 59.9 | 22.8 | overlay | BA01-1 | 2 | 13 | Irving | 1.043 | 1351 |  | 360 |  | 86 | 100 | 11.5 | 46
71 | 840604 | 1 | 1 | 601 |  | 04/30/1990 |  | (Series E-11) | 48.5 | 702 | Bottom | Arabian/Boscan | 40 | 1.8 | 2.75 | 2 | 2209 | 2.666 | 2 |  |  | 87.6 |  |  |  | 71 | 53.7 | 39.2 |  | 31.5 |  |  |  | 14.4 | 9.2 | 6.7 |  | Yes | 64 | 24.2 | overlay | BA02-1 | 2 | 17 | Irving | 1.043 | 1759 |  | 314 |  | 92 | 100 | 14.5 | 42
72 | 840604 | 1 | 1 | 601 |  | 04/30/1990 |  | (Series E-11) | 50.2 | 702 | Bottom | Arabian/Boscan | 46 | 1.28 | 2.656 | 0.56 | 2204 | 2.626 | 1.13 |  |  | 84 |  |  |  | 74.3 | 55.6 | 39.8 |  | 31.6 |  |  |  | 14.1 | 8.8 | 6.5 |  | Yes | 66.2 | 24.1 | overlay | BA03-1 | 2 | 17 | Irving | 1.043 | 1538 |  | 351 |  | 72 | 100 | 10.5 | 46
73 | 840604 | 2 | 1 | 601 |  | 04/30/1990 |  | (Series E-11) | 38.9 | 701 | Bottom | Arabian/Boscan | 53 | 0.83 | 2.752 | 1.7 | 2209 | 2.678 | 1.82 |  |  | 97.8 |  |  |  | 69.5 | 45.2 | 29.9 |  | 23.7 |  |  |  | 11.8 | 7.2 | 5.1 |  | Yes | 56.6 | 18.3 | overlay | BA04-1 | 1 | 4 | Irving | 1.032 | 1576 |  | 320 |  | 74 | 100 | 19.5 | 44
74 | 840604 | 2 | 1 | 601 |  | 04/30/1990 |  | (Series E-11) | 47.8 | 701 | Bottom | Arabian/Boscan | 44 | 0.54 | 2.748 | 1.89 | 2209 | 2.681 | 1.88 |  |  | 96.3 |  |  |  | 75.5 | 55.1 | 35.4 |  | 27.1 |  |  |  | 12.9 | 7.4 | 5 |  | Yes | 66.5 | 20.7 | overlay | BA05-1 | 1 | 4 | Irving | 1.033 | 1708 |  | 332 |  | 74 | 100 | 12 | 43
75 | 840604 | 2 | 1 | 601 |  | 04/30/1990 |  | (Series E-11) | 49.6 | 701 | Bottom | Arabian/Boscan | 42 | 0.34 | 2.757 | 1.81 | 2209 | 2.684 | 1.923 |  |  | 97.3 |  |  |  | 78.1 | 56.6 | 36.8 |  | 28.4 |  |  |  | 13.8 | 8.3 | 5.9 |  | Yes | 67.7 | 21.7 | overlay | BA06-1 | 1 | 4 | Irving | 1.033 | 1745 |  | 317 |  | 62 | 100 | 12.5 | 45
76 | 840604 | 4 | 1 | 601 |  | 04/30/1990 |  | (Series E-11) | 68 | 701 | Surface | Arabian/Boscan | 23 | 0.56 | 2.748 | 1.92 | 2209 | 2.691 | 1.92 |  |  | 100 |  |  |  | 99.4 | 78.5 | 49.4 |  | 36.5 |  |  |  | 16.2 | 9.3 | 6.1 |  | Yes | 94.4 | 26.5 | overlay | BA07-1 | 1 | 4 | Irving | 1.045 | 1793 |  | 503 |  | 43 | 100 | 1 | 54
77 | 840604 | 4 | 1 | 601 |  | 04/30/1990 |  | (Series E-11) | 69.5 | 701 | Surface | Arabian/Boscan | 15 | 1.04 | 2.749 | 1.94 | 2209 | 2.693 | 1.91 | [6 empty] | 100 | 79.1 | 50.5 |  | 37.7 |  |  |  | 16.5 | 9.1 | 5.7 |  | Yes | 94.7 | 27.4 | overlay | BA08-1 | 1 | 4 | Irving | 1.048 | 1276 |  | 497 |  | 38 | 100 | 2 | 52
78 | 840604 | 4 | 1 | 601 |  | 04/30/1990 |  | (Series E-11) | 71.2 | 701 | Surface | Arabian/Boscan | 28 | 0.67 | 2.76 | 1.78 | 2209 | 2.693 | 1.78 | [6 empty] | 100 | 81.1 | 51.9 |  | 38.3 |  |  |  | 17 | 9.6 | 6.2 |  | Yes | 95.6 | 27.9 | overlay | BA09-1 | 1 | 4 | Irving | 1.05 | 1879 |  | 686 |  | 33 | 100 | 9 | 48
79 | 840604 | 4 | 1 | Pit run agg. |  | 04/30/1990 |  | (Series E-11) | 50.7 | 700 | Surface | Arabian/Boscan | 58 | 2.3 | 2.648 | 0.84 | 2205 | 2.605 | 1.46 |  |  | 94.7 |  |  |  | 79.9 | 60.4 | 33 |  | 21.9 |  |  |  | 10.8 | 7.9 | 6.2 |  | Yes | 73.1 | 15.7 | original | KA01 | 3 |  | Irving | 1.046 | 3971 |  | 626 |  | 44 | 100 | 9.1 | 50
67 | 840604 | 1 | 1 | 601 |  | 04/30/1990 |  | (Series E-11) | 67 | 701 | Surface | Arabian/Boscan | 20 | 0.35 | 2.75 | 2 | 2209 | 2.666 | 1.57 |  |  | 100 |  |  |  | 97.9 | 74.5 | 53.4 |  | 42.1 |  |  |  | 17.2 | 9.2 | 6.1 |  | Yes | 86.9 | 30.5 | overlay | BA01-2 | 1 | 4 | Irving | 1.045 | 8118 |  | 643 |  | 34 | 100 | 1 | 55
68 | 840604 | 1 | 1 | 601 |  | 04/30/1990 |  | (Series E-11) | 65.3 | 701 | Surface | Arabian/Boscan | 37 | 0.54 | 2.748 | 1.87 | 2209 | 2.677 | 1.48 |  |  | 100 |  |  |  | 97.7 | 72.7 | 52.7 |  | 41.6 |  |  |  | 17 | 9.3 | 6.2 |  | Yes | 95.5 | 30.3 | overlay | BA02-2 | 1 | 4 | Irving | 1.049 | 8118 |  | 671 |  | 30 | 100 | 0.5 | 58
69 | 840604 | 1 | 1 |  |  | 04/30/1990 |  | (Series E-11) | 66.3 | 701 | Surface | Arabian/Boscan | 37 | 0.54 | [7 empty] | 100 |  |  |  | 96.4 | 73.1 | 52.5 |  | 41.3 |  |  |  | 17.3 | 9.2 | 6 |  | Yes | 86.5 | 30.1 | overlay | BA03-2 | 1 | 4 | Irving | 1.049 | 9579 |  | 671 |  | 30 | 100 | 0.5 | 58
70 | 840604 | 1 | 1 | 601 |  | 04/30/1990 |  | (Series E-11) | 45 | 702 | Bottom | Arabian/Boscan | 44 | 1.04 | 2.651 | 0.6 | 2204 | 2.639 | 0.94 |  |  | 82.7 |  |  |  | 68.8 | 49.7 | 36.5 |  | 29.5 |  |  |  | 13.6 | 8.6 | 6.4 |  | Yes | 59.9 | 22.8 | overlay | BA01-1 | 2 | 13 | Irving | 1.043 | 1351 |  | 360 |  | 86 | 100 | 11.5 | 46
71 | 840604 | 1 | 1 | 601 |  | 04/30/1990 |  | (Series E-11) | 48.5 | 702 | Bottom | Arabian/Boscan | 40 | 1.8 | 2.75 | 2 | 2209 | 2.666 | 2 |  |  | 87.6 |  |  |  | 71 | 53.7 | 39.2 |  | 31.5 |  |  |  | 14.4 | 9.2 | 6.7 |  | Yes | 64 | 24.2 | overlay | BA02-1 | 2 | 17 | Irving | 1.043 | 1759 |  | 314 |  | 92 | 100 | 14.5 | 42
72 | 840604 | 1 | 1 | 601 |  | 04/30/1990 |  | (Series E-11) | 50.2 | 702 | Bottom | Arabian/Boscan | 46 | 1.28 | 2.656 | 0.56 | 2204 | 2.626 | 1.13 |  |  | 84 |  |  |  | 74.3 | 55.6 | 39.8 |  | 31.6 |  |  |  | 14.1 | 8.8 | 6.5 |  | Yes | 66.2 | 24.1 | overlay | BA03-1 | 2 | 17 | Irving | 1.043 | 1538 |  | 351 |  | 72 | 100 | 10.5 | 46
73 | 840604 | 2 | 1 | 601 |  | 04/30/1990 |  | (Series E-11) | 38.9 | 701 | Bottom | Arabian/Boscan | 53 | 0.83 | 2.752 | 1.7 | 2209 | 2.678 | 1.82 |  |  | 97.8 |  |  |  | 69.5 | 45.2 | 29.9 |  | 23.7 |  |  |  | 11.8 | 7.2 | 5.1 |  | Yes | 56.6 | 18.3 | overlay | BA04-1 | 1 | 4 | Irving | 1.032 | 1576 |  | 320 |  | 74 | 100 | 19.5 | 44
74 | 840604 | 2 | 1 | 601 |  | 04/30/1990 |  | (Series E-11) | 47.8 | 701 | Bottom | Arabian/Boscan | 44 | 0.54 | 2.748 | 1.89 | 2209 | 2.681 | 1.88 |  |  | 96.3 |  |  |  | 75.5 | 55.1 | 35.4 |  | 27.1 |  |  |  | 12.9 | 7.4 | 5 |  | Yes | 66.5 | 20.7 | overlay | BA05-1 | 1 | 4 | Irving | 1.033 | 1708 |  | 332 |  | 74 | 100 | 12 | 43
75 | 840604 | 2 | 1 | 601 |  | 04/30/1990 |  | (Series E-11) | 49.6 | 701 | Bottom | Arabian/Boscan | 42 | 0.34 | 2.757 | 1.81 | 2209 | 2.684 | 1.923 |  |  | 97.3 |  |  |  | 78.1 | 56.6 | 36.8 |  | 28.4 |  |  |  | 13.8 | 8.3 | 5.9 |  | Yes | 67.7 | 21.7 | overlay | BA06-1 | 1 | 4 | Irving | 1.033 | 1745 |  | 317 |  | 62 | 100 | 12.5 | 45
76 | 840604 | 4 | 1 | 601 |  | 04/30/1990 |  | (Series E-11) | 68 | 701 | Surface | Arabian/Boscan | 23 | 0.56 | 2.748 | 1.92 | 2209 | 2.691 | 1.92 |  |  | 100 |  |  |  | 99.4 | 78.5 | 49.4 |  | 36.5 |  |  |  | 16.2 | 9.3 | 6.1 |  | Yes | 94.4 | 26.5 | overlay | BA07-1 | 1 | 4 | Irving | 1.045 | 1793 |  | 503 |  | 43 | 100 | 1 | 54
77 | 840604 | 4 | 1 | 601 |  | 04/30/1990 |  | (Series E-11) | 69.5 | 701 | Surface | Arabian/Boscan | 15 | 1.04 | 2.749 | 1.94 | 2209 | 2.693 | 1.91 | [6 empty] | 100 | 79.1 | 50.5 |  | 37.7 |  |  |  | 16.5 | 9.1 | 5.7 |  | Yes | 94.7 | 27.4 | overlay | BA08-1 | 1 | 4 | Irving | 1.048 | 1276 |  | 497 |  | 38 | 100 | 2 | 52
78 | 840604 | 4 | 1 | 601 |  | 04/30/1990 |  | (Series E-11) | 71.2 | 701 | Surface | Arabian/Boscan | 28 | 0.67 | 2.76 | 1.78 | 2209 | 2.693 | 1.78 | [6 empty] | 100 | 81.1 | 51.9 |  | 38.3 |  |  |  | 17 | 9.6 | 6.2 |  | Yes | 95.6 | 27.9 | overlay | BA09-1 | 1 | 4 | Irving | 1.05 | 1879 |  | 686 |  | 33 | 100 | 9 | 48
79 | 840604 | 4 | 1 | Pit run agg. |  | 04/30/1990 |  | (Series E-11) | 50.7 | 700 | Surface | Arabian/Boscan | 58 | 2.3 | 2.648 | 0.84 | 2205 | 2.605 | 1.46 |  |  | 94.7 |  |  |  | 79.9 | 60.4 | 33 |  | 21.9 |  |  |  | 10.8 | 7.9 | 6.2 |  | Yes | 73.1 | 15.7 | original | KA01 | 3 |  | Irving | 1.046 | 3971 |  | 626 |  | 44 | 100 | 9.1 | 50
67 | 840604 | 1 | 1 | 601 |  | 04/30/1990 |  | (Series E-11) | 67 | 701 | Surface | Arabian/Boscan | 20 | 0.35 | 2.75 | 2 | 2209 | 2.666 | 1.57 |  |  | 100 |  |  |  | 97.9 | 74.5 | 53.4 |  | 42.1 |  |  |  | 17.2 | 9.2 | 6.1 |  | Yes | 86.9 | 30.5 | overlay | BA01-2 | 1 | 4 | Irving | 1.045 | 8118 |  | 643 |  | 34 | 100 | 1 | 55
68 | 840604 | 1 | 1 | 601 |  | 04/30/1990 |  | (Series E-11) | 65.3 | 701 | Surface | Arabian/Boscan | 37 | 0.54 | 2.748 | 1.87 | 2209 | 2.677 | 1.48 |  |  | 100 |  |  |  | 97.7 | 72.7 | 52.7 |  | 41.6 |  |  |  | 17 | 9.3 | 6.2 |  | Yes | 95.5 | 30.3 | overlay | BA02-2 | 1 | 4 | Irving | 1.049 | 8118 |  | 671 |  | 30 | 100 | 0.5 | 58
69 | 840604 | 1 | 1 |  |  | 04/30/1990 |  | (Series E-11) | 66.3 | 701 | Surface | Arabian/Boscan | 37 | 0.54 | [7 empty] | 100 |  |  |  | 96.4 | 73.1 | 52.5 |  | 41.3 |  |  |  | 17.3 | 9.2 | 6 |  | Yes | 86.5 | 30.1 | overlay | BA03-2 | 1 | 4 | Irving | 1.049 | 9579 |  | 671 |  | 30 | 100 | 0.5 | 58
70 | 840604 | 1 | 1 | 601 |  | 04/30/1990 |  | (Series E-11) | 45 | 702 | Bottom | Arabian/Boscan | 44 | 1.04 | 2.651 | 0.6 | 2204 | 2.639 | 0.94 |  |  | 82.7 |  |  |  | 68.8 | 49.7 | 36.5 |  | 29.5 |  |  |  | 13.6 | 8.6 | 6.4 |  | Yes | 59.9 | 22.8 | overlay | BA01-1 | 2 | 13 | Irving | 1.043 | 1351 |  | 360 |  | 86 | 100 | 11.5 | 46
71 | 840604 | 1 | 1 | 601 |  | 04/30/1990 |  | (Series E-11) | 48.5 | 702 | Bottom | Arabian/Boscan | 40 | 1.8 | 2.75 | 2 | 2209 | 2.666 | 2 |  |  | 87.6 |  |  |  | 71 | 53.7 | 39.2 |  | 31.5 |  |  |  | 14.4 | 9.2 | 6.7 |  | Yes | 64 | 24.2 | overlay | BA02-1 | 2 | 17 | Irving | 1.043 | 1759 |  | 314 |  | 92 | 100 | 14.5 | 42
72 | 840604 | 1 | 1 | 601 |  | 04/30/1990 |  | (Series E-11) | 50.2 | 702 | Bottom | Arabian/Boscan | 46 | 1.28 | 2.656 | 0.56 | 2204 | 2.626 | 1.13 |  |  | 84 |  |  |  | 74.3 | 55.6 | 39.8 |  | 31.6 |  |  |  | 14.1 | 8.8 | 6.5 |  | Yes | 66.2 | 24.1 | overlay | BA03-1 | 2 | 17 | Irving | 1.043 | 1538 |  | 351 |  | 72 | 100 | 10.5 | 46
73 | 840604 | 2 | 1 | 601 |  | 04/30/1990 |  | (Series E-11) | 38.9 | 701 | Bottom | Arabian/Boscan | 53 | 0.83 | 2.752 | 1.7 | 2209 | 2.678 | 1.82 |  |  | 97.8 |  |  |  | 69.5 | 45.2 | 29.9 |  | 23.7 |  |  |  | 11.8 | 7.2 | 5.1 |  | Yes | 56.6 | 18.3 | overlay | BA04-1 | 1 | 4 | Irving | 1.032 | 1576 |  | 320 |  | 74 | 100 | 19.5 | 44
74 | 840604 | 2 | 1 | 601 |  | 04/30/1990 |  | (Series E-11) | 47.8 | 701 | Bottom | Arabian/Boscan | 44 | 0.54 | 2.748 | 1.89 | 2209 | 2.681 | 1.88 |  |  | 96.3 |  |  |  | 75.5 | 55.1 | 35.4 |  | 27.1 |  |  |  | 12.9 | 7.4 | 5 |  | Yes | 66.5 | 20.7 | overlay | BA05-1 | 1 | 4 | Irving | 1.033 | 1708 |  | 332 |  | 74 | 100 | 12 | 43
75 | 840604 | 2 | 1 | 601 |  | 04/30/1990 |  | (Series E-11) | 49.6 | 701 | Bottom | Arabian/Boscan | 42 | 0.34 | 2.757 | 1.81 | 2209 | 2.684 | 1.923 |  |  | 97.3 |  |  |  | 78.1 | 56.6 | 36.8 |  | 28.4 |  |  |  | 13.8 | 8.3 | 5.9 |  | Yes | 67.7 | 21.7 | overlay | BA06-1 | 1 | 4 | Irving | 1.033 | 1745 |  | 317 |  | 62 | 100 | 12.5 | 45
76 | 840604 | 4 | 1 | 601 |  | 04/30/1990 |  | (Series E-11) | 68 | 701 | Surface | Arabian/Boscan | 23 | 0.56 | 2.748 | 1.92 | 2209 | 2.691 | 1.92 |  |  | 100 |  |  |  | 99.4 | 78.5 | 49.4 |  | 36.5 |  |  |  | 16.2 | 9.3 | 6.1 |  | Yes | 94.4 | 26.5 | overlay | BA07-1 | 1 | 4 | Irving | 1.045 | 1793 |  | 503 |  | 43 | 100 | 1 | 54
77 | 840604 | 4 | 1 | 601 |  | 04/30/1990 |  | (Series E-11) | 69.5 | 701 | Surface | Arabian/Boscan | 15 | 1.04 | 2.749 | 1.94 | 2209 | 2.693 | 1.91 | [6 empty] | 100 | 79.1 | 50.5 |  | 37.7 |  |  |  | 16.5 | 9.1 | 5.7 |  | Yes | 94.7 | 27.4 | overlay | BA08-1 | 1 | 4 | Irving | 1.048 | 1276 |  | 497 |  | 38 | 100 | 2 | 52
78 | 840604 | 4 | 1 | 601 |  | 04/30/1990 |  | (Series E-11) | 71.2 | 701 | Surface | Arabian/Boscan | 28 | 0.67 | 2.76 | 1.78 | 2209 | 2.693 | 1.78 | [6 empty] | 100 | 81.1 | 51.9 |  | 38.3 |  |  |  | 17 | 9.6 | 6.2 |  | Yes | 95.6 | 27.9 | overlay | BA09-1 | 1 | 4 | Irving | 1.05 | 1879 |  | 686 |  | 33 | 100 | 9 | 48
79 | 840604 | 4 | 1 | Pit run agg. |  | 04/30/1990 |  | (Series E-11) | 50.7 | 700 | Surface | Arabian/Boscan | 58 | 2.3 | 2.648 | 0.84 | 2205 | 2.605 | 1.46 |  |  | 94.7 |  |  |  | 79.9 | 60.4 | 33 |  | 21.9 |  |  |  | 10.8 | 7.9 | 6.2 |  | Yes | 73.1 | 15.7 | original | KA01 | 3 |  | Irving | 1.046 | 3971 |  | 626 |  | 44 | 100 | 9.1 | 50
67 | 840604 | 1 | 1 | 601 |  | 04/30/1990 |  | (Series E-11) | 67 | 701 | Surface | Arabian/Boscan | 20 | 0.35 | 2.75 | 2 | 2209 | 2.666 | 1.57 |  |  | 100 |  |  |  | 97.9 | 74.5 | 53.4 |  | 42.1 |  |  |  | 17.2 | 9.2 | 6.1 |  | Yes | 86.9 | 30.5 | overlay | BA01-2 | 1 | 4 | Irving | 1.045 | 8118 |  | 643 |  | 34 | 100 | 1 | 55
68 | 840604 | 1 | 1 | 601 |  | 04/30/1990 |  | (Series E-11) | 65.3 | 701 | Surface | Arabian/Boscan | 37 | 0.54 | 2.748 | 1.87 | 2209 | 2.677 | 1.48 |  |  | 100 |  |  |  | 97.7 | 72.7 | 52.7 |  | 41.6 |  |  |  | 17 | 9.3 | 6.2 |  | Yes | 95.5 | 30.3 | overlay | BA02-2 | 1 | 4 | Irving | 1.049 | 8118 |  | 671 |  | 30 | 100 | 0.5 | 58
69 | 840604 | 1 | 1 |  |  | 04/30/1990 |  | (Series E-11) | 66.3 | 701 | Surface | Arabian/Boscan | 37 | 0.54 | [7 empty] | 100 |  |  |  | 96.4 | 73.1 | 52.5 |  | 41.3 |  |  |  | 17.3 | 9.2 | 6 |  | Yes | 86.5 | 30.1 | overlay | BA03-2 | 1 | 4 | Irving | 1.049 | 9579 |  | 671 |  | 30 | 100 | 0.5 | 58
70 | 840604 | 1 | 1 | 601 |  | 04/30/1990 |  | (Series E-11) | 45 | 702 | Bottom | Arabian/Boscan | 44 | 1.04 | 2.651 | 0.6 | 2204 | 2.639 | 0.94 |  |  | 82.7 |  |  |  | 68.8 | 49.7 | 36.5 |  | 29.5 |  |  |  | 13.6 | 8.6 | 6.4 |  | Yes | 59.9 | 22.8 | overlay | BA01-1 | 2 | 13 | Irving | 1.043 | 1351 |  | 360 |  | 86 | 100 | 11.5 | 46
71 | 840604 | 1 | 1 | 601 |  | 04/30/1990 |  | (Series E-11) | 48.5 | 702 | Bottom | Arabian/Boscan | 40 | 1.8 | 2.75 | 2 | 2209 | 2.666 | 2 |  |  | 87.6 |  |  |  | 71 | 53.7 | 39.2 |  | 31.5 |  |  |  | 14.4 | 9.2 | 6.7 |  | Yes | 64 | 24.2 | overlay | BA02-1 | 2 | 17 | Irving | 1.043 | 1759 |  | 314 |  | 92 | 100 | 14.5 | 42
72 | 840604 | 1 | 1 | 601 |  | 04/30/1990 |  | (Series E-11) | 50.2 | 702 | Bottom | Arabian/Boscan | 46 | 1.28 | 2.656 | 0.56 | 2204 | 2.626 | 1.13 |  |  | 84 |  |  |  | 74.3 | 55.6 | 39.8 |  | 31.6 |  |  |  | 14.1 | 8.8 | 6.5 |  | Yes | 66.2 | 24.1 | overlay | BA03-1 | 2 | 17 | Irving | 1.043 | 1538 |  | 351 |  | 72 | 100 | 10.5 | 46
73 | 840604 | 2 | 1 | 601 |  | 04/30/1990 |  | (Series E-11) | 38.9 | 701 | Bottom | Arabian/Boscan | 53 | 0.83 | 2.752 | 1.7 | 2209 | 2.678 | 1.82 |  |  | 97.8 |  |  |  | 69.5 | 45.2 | 29.9 |  | 23.7 |  |  |  | 11.8 | 7.2 | 5.1 |  | Yes | 56.6 | 18.3 | overlay | BA04-1 | 1 | 4 | Irving | 1.032 | 1576 |  | 320 |  | 74 | 100 | 19.5 | 44
74 | 840604 | 2 | 1 | 601 |  | 04/30/1990 |  | (Series E-11) | 47.8 | 701 | Bottom | Arabian/Boscan | 44 | 0.54 | 2.748 | 1.89 | 2209 | 2.681 | 1.88 |  |  | 96.3 |  |  |  | 75.5 | 55.1 | 35.4 |  | 27.1 |  |  |  | 12.9 | 7.4 | 5 |  | Yes | 66.5 | 20.7 | overlay | BA05-1 | 1 | 4 | Irving | 1.033 | 1708 |  | 332 |  | 74 | 100 | 12 | 43
75 | 840604 | 2 | 1 | 601 |  | 04/30/1990 |  | (Series E-11) | 49.6 | 701 | Bottom | Arabian/Boscan | 42 | 0.34 | 2.757 | 1.81 | 2209 | 2.684 | 1.923 |  |  | 97.3 |  |  |  | 78.1 | 56.6 | 36.8 |  | 28.4 |  |  |  | 13.8 | 8.3 | 5.9 |  | Yes | 67.7 | 21.7 | overlay | BA06-1 | 1 | 4 | Irving | 1.033 | 1745 |  | 317 |  | 62 | 100 | 12.5 | 45
76 | 840604 | 4 | 1 | 601 |  | 04/30/1990 |  | (Series E-11) | 68 | 701 | Surface | Arabian/Boscan | 23 | 0.56 | 2.748 | 1.92 | 2209 | 2.691 | 1.92 |  |  | 100 |  |  |  | 99.4 | 78.5 | 49.4 |  | 36.5 |  |  |  | 16.2 | 9.3 | 6.1 |  | Yes | 94.4 | 26.5 | overlay | BA07-1 | 1 | 4 | Irving | 1.045 | 1793 |  | 503 |  | 43 | 100 | 1 | 54
77 | 840604 | 4 | 1 | 601 |  | 04/30/1990 |  | (Series E-11) | 69.5 | 701 | Surface | Arabian/Boscan | 15 | 1.04 | 2.749 | 1.94 | 2209 | 2.693 | 1.91 | [6 empty] | 100 | 79.1 | 50.5 |  | 37.7 |  |  |  | 16.5 | 9.1 | 5.7 |  | Yes | 94.7 | 27.4 | overlay | BA08-1 | 1 | 4 | Irving | 1.048 | 1276 |  | 497 |  | 38 | 100 | 2 | 52
78 | 840604 | 4 | 1 | 601 |  | 04/30/1990 |  | (Series E-11) | 71.2 | 701 | Surface | Arabian/Boscan | 28 | 0.67 | 2.76 | 1.78 | 2209 | 2.693 | 1.78 | [6 empty] | 100 | 81.1 | 51.9 |  | 38.3 |  |  |  | 17 | 9.6 | 6.2 |  | Yes | 95.6 | 27.9 | overlay | BA09-1 | 1 | 4 | Irving | 1.05 | 1879 |  | 686 |  | 33 | 100 | 9 | 48
79 | 840604 | 4 | 1 | Pit run agg. |  | 04/30/1990 |  | (Series E-11) | 50.7 | 700 | Surface | Arabian/Boscan | 58 | 2.3 | 2.648 | 0.84 | 2205 | 2.605 | 1.46 |  |  | 94.7 |  |  |  | 79.9 | 60.4 | 33 |  | 21.9 |  |  |  | 10.8 | 7.9 | 6.2 |  | Yes | 73.1 | 15.7 | original | KA01 | 3 |  | Irving | 1.046 | 3971 |  | 626 |  | 44 | 100 | 9.1 | 50
80 | 850201 | 1 |  | 612 |  | 03/01/1991 |  | (U.S. Standard) | 66.2 | 701 | Surface |  |  |  | 2.677 | 0.6 | 2208 | 2.65 | 0.5 |  | 0.55 |  |  |  |  | 100 |  |  | 49.8 |  |  |  | 23.3 |  |  | 5.2 |  | Yes |  |  | overlay | BA | 1 | 17
81 | 850201 | 1 |  | 612 |  | 03/01/1991 |  | (U.S. Standard) | 68.8 | 701 | 1st Intermediate |  |  |  | 2.68 | 0.5 | 2208 | 2.65 | 0.5 |  | 0.5 |  |  |  |  | 100 |  |  | 53.8 |  |  |  | 20.3 |  |  | 5.7 |  | Yes |  |  | overlay | BA | 1 | 17
82 | 850201 | 1 |  | 612 |  | 03/01/1991 |  | (U.S. Standard) | 69.8 | 701 | Bottom |  |  |  | 2.677 | 0.6 | 2208 | 2.65 | 0.5 |  | 0.55 | 100 |  |  |  | 99.4 |  |  | 52.2 |  |  |  | 17.8 |  |  | 1.2 |  | Yes |  |  | overlay | BA | 1 | 17
83 | 850201 | 1 |  | 612 |  | 03/01/1991 |  | (U.S. Standard) | 74 | 701 | Surface |  |  |  | 2.67 | 0.82 | 2208 | 2.657 | 0.75 |  | 0.78 | 100 |  |  |  | 98.3 |  |  | 53.4 |  |  |  | 23.1 |  |  | 5.4 |  | Yes |  |  | original | BA | 3 | 17
84 | 850201 | 1 |  | 612 |  | 03/01/1991 |  | (U.S. Standard) | 66.5 | 701 | Bottom |  |  |  | 2.698 | 0.8 | 2208 | 2.688 | 0.68 |  | 0.74 | 100 |  |  |  | 91.2 |  |  | 49.5 |  |  |  | 21.9 |  |  | 7.5 |  | Yes |  |  | original | BA | 4 | 17
80 | 850201 | 1 |  | 612 |  | 03/01/1991 |  | (U.S. Standard) | 66.2 | 701 | Surface |  |  |  | 2.677 | 0.6 | 2208 | 2.65 | 0.5 |  | 0.55 |  |  |  |  | 100 |  |  | 49.8 |  |  |  | 23.3 |  |  | 5.2 |  | Yes |  |  | overlay | BA | 1 | 17
81 | 850201 | 1 |  | 612 |  | 03/01/1991 |  | (U.S. Standard) | 68.8 | 701 | 1st Intermediate |  |  |  | 2.68 | 0.5 | 2208 | 2.65 | 0.5 |  | 0.5 |  |  |  |  | 100 |  |  | 53.8 |  |  |  | 20.3 |  |  | 5.7 |  | Yes |  |  | overlay | BA | 1 | 17
82 | 850201 | 1 |  | 612 |  | 03/01/1991 |  | (U.S. Standard) | 69.8 | 701 | Bottom |  |  |  | 2.677 | 0.6 | 2208 | 2.65 | 0.5 |  | 0.55 | 100 |  |  |  | 99.4 |  |  | 52.2 |  |  |  | 17.8 |  |  | 1.2 |  | Yes |  |  | overlay | BA | 1 | 17
83 | 850201 | 1 |  | 612 |  | 03/01/1991 |  | (U.S. Standard) | 74 | 701 | Surface |  |  |  | 2.67 | 0.82 | 2208 | 2.657 | 0.75 |  | 0.78 | 100 |  |  |  | 98.3 |  |  | 53.4 |  |  |  | 23.1 |  |  | 5.4 |  | Yes |  |  | original | BA | 3 | 17
84 | 850201 | 1 |  | 612 |  | 03/01/1991 |  | (U.S. Standard) | 66.5 | 701 | Bottom |  |  |  | 2.698 | 0.8 | 2208 | 2.688 | 0.68 |  | 0.74 | 100 |  |  |  | 91.2 |  |  | 49.5 |  |  |  | 21.9 |  |  | 7.5 |  | Yes |  |  | original | BA | 4 | 17
85 | 850206 | 1 | 1 |  |  | 03/01/1991 | This data was obtained from the raw asphalt cement (i.e. not cement extracted from bulk AC samples) |  |  | 701 |  |  | 15 | 0.2 | [23 empty] | No |  |  | overlay | BA | 1 | 17 |  |  | 51058 |  | 230 |  | 175 | 131 | 130
86 | 850206 | 1 |  | 612 | 2.649 | 03/01/1991 |  | (U.S. Standard) | 54.8 | 701 | Surface |  |  |  | 2.673 | 0.67 | 2208 | 2.627 | 1.46 | 2.762 | 1.11 | 100 |  |  |  | 98 |  |  | 35.8 |  |  |  | 15.5 |  |  | 3.6 |  | Yes |  |  | overlay | BA | 1 | 17
87 | 850206 | 1 |  | 612 | 2.649 | 03/01/1991 |  | (U.S. Standard) | 49.1 | 701 | 1st Intermediate |  |  |  | 2.656 | 0.73 | 2208 | 2.632 | 2 | 2.762 | 1 | 100 |  |  |  | 90.8 |  |  | 32 |  |  |  | 13.6 |  |  | 3.1 |  | Yes |  |  | overlay | BA | 1 | 17
88 | 850206 | 1 |  | 612 | 2.647 | 03/01/1991 |  | (U.S. Standard) | 58 | 701 | Bottom |  |  |  | 2.656 | 0.73 | 2208 | 2.627 | 1.2 | 2.726 | 1 | 100 |  |  |  | 94.8 |  |  | 38.7 |  |  |  | 14 |  |  | 2.8 |  | Yes |  |  | overlay | BA | 1 | 17
89 | 850206 | 1 |  | 612 | 2.605 | 03/01/1991 |  | (U.S. Standard) | 60 | 701 | Surface |  |  |  | 2.658 | 0.7 | 2204 | 2.553 | 2.18 | 2.762 | 1.59 | 100 |  |  |  | 97 |  |  | 44.1 |  |  |  | 21.2 |  |  | 5 |  | Yes |  |  | original | BA | 3
90 | 850206 | 1 |  | 612 | 2.648 | 03/01/1991 |  | (U.S. Standard) | 54.2 | 701 | Bottom |  |  |  | 2.671 | 0.63 | 2204 | 2.617 | 1.31 | 2.762 | 1 | 100 |  |  |  | 89.7 |  |  | 39.9 |  |  |  | 19.1 |  |  | 4.2 |  | Yes |  |  | original | BA | 4
85 | 850206 | 1 | 1 |  |  | 03/01/1991 | This data was obtained from the raw asphalt cement (i.e. not cement extracted from bulk AC samples) |  |  | 701 |  |  | 15 | 0.2 | [23 empty] | No |  |  | overlay | BA | 1 | 17 |  |  | 51058 |  | 230 |  | 175 | 131 | 130
86 | 850206 | 1 |  | 612 | 2.649 | 03/01/1991 |  | (U.S. Standard) | 54.8 | 701 | Surface |  |  |  | 2.673 | 0.67 | 2208 | 2.627 | 1.46 | 2.762 | 1.11 | 100 |  |  |  | 98 |  |  | 35.8 |  |  |  | 15.5 |  |  | 3.6 |  | Yes |  |  | overlay | BA | 1 | 17
87 | 850206 | 1 |  | 612 | 2.649 | 03/01/1991 |  | (U.S. Standard) | 49.1 | 701 | 1st Intermediate |  |  |  | 2.656 | 0.73 | 2208 | 2.632 | 2 | 2.762 | 1 | 100 |  |  |  | 90.8 |  |  | 32 |  |  |  | 13.6 |  |  | 3.1 |  | Yes |  |  | overlay | BA | 1 | 17
88 | 850206 | 1 |  | 612 | 2.647 | 03/01/1991 |  | (U.S. Standard) | 58 | 701 | Bottom |  |  |  | 2.656 | 0.73 | 2208 | 2.627 | 1.2 | 2.726 | 1 | 100 |  |  |  | 94.8 |  |  | 38.7 |  |  |  | 14 |  |  | 2.8 |  | Yes |  |  | overlay | BA | 1 | 17
89 | 850206 | 1 |  | 612 | 2.605 | 03/01/1991 |  | (U.S. Standard) | 60 | 701 | Surface |  |  |  | 2.658 | 0.7 | 2204 | 2.553 | 2.18 | 2.762 | 1.59 | 100 |  |  |  | 97 |  |  | 44.1 |  |  |  | 21.2 |  |  | 5 |  | Yes |  |  | original | BA | 3
90 | 850206 | 1 |  | 612 | 2.648 | 03/01/1991 |  | (U.S. Standard) | 54.2 | 701 | Bottom |  |  |  | 2.671 | 0.63 | 2204 | 2.617 | 1.31 | 2.762 | 1 | 100 |  |  |  | 89.7 |  |  | 39.9 |  |  |  | 19.1 |  |  | 4.2 |  | Yes |  |  | original | BA | 4
91 | 850601 | 1 |  | 612 | 2.62 | 03/01/1991 |  | (U.S. Standard) | 59.5 | 701 | Surface |  |  |  | 2.614 | 0.66 | 2208 | 2.62 | 0.75 | 2.673 | 0.73 | 100 |  |  |  | 97.2 |  |  | 41 |  |  |  | 16.7 |  |  | 2.5 |  | Yes |  |  | overlay | BA01-03 | 1 | 17
92 | 850601 | 1 |  | 612 | 2.614 | 03/01/1991 |  | (U.S. Standard) | 63.1 | 701 | 1st Intermediate |  |  |  | 2.62 | 0.61 | 2208 | 2.599 | 0.98 | 2.673 | 0.83 | 100 |  |  |  | 93.8 |  |  | 53.4 |  |  |  | 19 |  |  | 4.7 |  | Yes |  |  | overlay | BA01-03 | 1 | 17
93 | 850601 | 1 |  | 612 | 2.62 | 03/01/1991 |  | (U.S. Standard) | 68.3 | 701 | Bottom |  |  |  | 2.614 | 0.66 | 2208 | 2.62 | 0.75 | 2.673 | 0.73 |  |  |  |  | 94 |  |  | 47.5 |  |  |  | 19.2 |  |  | 3.7 |  | Yes |  |  | overlay | BA01-03 | 1 | 17
94 | 850601 | 1 |  |  |  | 03/01/1991 |  | (U.S. Standard) | 58.8 | 701 | Surface | [10 empty] | 100 |  |  |  | 86.3 |  |  | 41.4 |  |  |  | 18.4 |  |  | 4.4 |  | Yes |  |  | original | BA01-02 | 3 | 17
95 | 850601 | 1 |  |  |  | 03/01/1991 |  |  |  | 701 | 1st Intermediate | [26 empty] | No |  |  | original | BA01-02 | 4 | 17
96 | 850601 | 1 |  | 612 | 2.589 | 03/01/1991 |  |  |  | 701 | 2nd Intermediate |  |  |  | 2.608 | 0.68 | 2205 | 2.57 | 1.1 | 2.673 | 0.93 | [16 empty] | No |  |  | original | BA01-02 | 4
97 | 850601 | 1 |  | 612 | 2.554 | 03/01/1991 |  | (U.S. Standard) | 60.1 | 703 | Bottom |  |  |  | 2.592 | 0.174 | 2205 | 2.515 | 1.39 | 2.673 | 0.9 | 100 |  |  |  | 91 |  |  | 42.7 |  |  |  | 19.4 |  |  | 7.1 |  | Yes |  |  | original | BA01-02 | 4
91 | 850601 | 1 |  | 612 | 2.62 | 03/01/1991 |  | (U.S. Standard) | 59.5 | 701 | Surface |  |  |  | 2.614 | 0.66 | 2208 | 2.62 | 0.75 | 2.673 | 0.73 | 100 |  |  |  | 97.2 |  |  | 41 |  |  |  | 16.7 |  |  | 2.5 |  | Yes |  |  | overlay | BA01-03 | 1 | 17
92 | 850601 | 1 |  | 612 | 2.614 | 03/01/1991 |  | (U.S. Standard) | 63.1 | 701 | 1st Intermediate |  |  |  | 2.62 | 0.61 | 2208 | 2.599 | 0.98 | 2.673 | 0.83 | 100 |  |  |  | 93.8 |  |  | 53.4 |  |  |  | 19 |  |  | 4.7 |  | Yes |  |  | overlay | BA01-03 | 1 | 17
93 | 850601 | 1 |  | 612 | 2.62 | 03/01/1991 |  | (U.S. Standard) | 68.3 | 701 | Bottom |  |  |  | 2.614 | 0.66 | 2208 | 2.62 | 0.75 | 2.673 | 0.73 |  |  |  |  | 94 |  |  | 47.5 |  |  |  | 19.2 |  |  | 3.7 |  | Yes |  |  | overlay | BA01-03 | 1 | 17
94 | 850601 | 1 |  |  |  | 03/01/1991 |  | (U.S. Standard) | 58.8 | 701 | Surface | [10 empty] | 100 |  |  |  | 86.3 |  |  | 41.4 |  |  |  | 18.4 |  |  | 4.4 |  | Yes |  |  | original | BA01-02 | 3 | 17
95 | 850601 | 1 |  |  |  | 03/01/1991 |  |  |  | 701 | 1st Intermediate | [26 empty] | No |  |  | original | BA01-02 | 4 | 17
96 | 850601 | 1 |  | 612 | 2.589 | 03/01/1991 |  |  |  | 701 | 2nd Intermediate |  |  |  | 2.608 | 0.68 | 2205 | 2.57 | 1.1 | 2.673 | 0.93 | [16 empty] | No |  |  | original | BA01-02 | 4
97 | 850601 | 1 |  | 612 | 2.554 | 03/01/1991 |  | (U.S. Standard) | 60.1 | 703 | Bottom |  |  |  | 2.592 | 0.174 | 2205 | 2.515 | 1.39 | 2.673 | 0.9 | 100 |  |  |  | 91 |  |  | 42.7 |  |  |  | 19.4 |  |  | 7.1 |  | Yes |  |  | original | BA01-02 | 4
98 | 860501 | 1 |  | 601,612 | 2.646 |  | Test results from asphalt concrete cores | Canadian Metric | 54.5 | 701 | Surface | Blend | 26 | 0.4 | 2.668 | 1.1 | 2207 | 2.628 | 1.4 |  | 1.3 | 100 |  | 90.1 |  |  |  | 38.4 |  | 25.6 |  |  |  | 12.8 | 9 | 5.9 |  | Yes | 77.9 | 18.1 | overlay | CA51-53 | 1 | 17 | Imperial oil | 1.013 |  |  | 205.6 |  | 165 | 100+ |  | 33
99 | 860501 | 2 |  | 620 | 2.688 |  | Test results from asphalt concrete cores | Canadian Metric | 53.4 | 701 | Surface | Blend | 26 | 0.4 | 2.685 | 0.6 | 2209 | 2.69 | 0.5 |  | 0.6 | 100 |  | 82 |  |  |  | 37 |  | 23.6 |  |  |  | 12.5 | 9.2 | 6.3 |  | Yes | 68.8 | 16.8 | overlay | CA54-56 | 1 | 17 | Imperial oil | 1.013 |  |  | 205.6 |  | 165 | 100+ |  | 36
100 | 860501 | 3 |  | 620 | 2.68 |  | Test results from asphalt concrete cores | Canadian MetricC | 49.4 | 701 | Surface | Blend |  | 0.4 | 2.686 | 0.6 | 2209 | 2.675 | 0.7 |  | 0.7 | 100 |  | 82.8 |  |  |  | 35.3 |  | 23.4 |  |  |  | 12.2 | 8.8 | 5.9 |  | Yes | 66.1 | 16.6 | overlay | CA57-59 | 1 | 17 | Imperial oil | 1.013 |  |  | 205.6 |  | 165 | 100+ |  | 36
101 | 860501 | 3 |  | 601 | 2.592 | [5 empty] | Surface |  |  |  | 2.6 | 1.7 | 2208 | 2.588 | 1.3 | [18 empty] | No |  |  | original | KA02 | 3 | 17 | Imperial oil | 1.01
102 | 860501 | 3 |  | 601 | 2.58 |  |  |  |  | 701 | 1st Intermediate |  |  |  | 2.614 | 1.1 | 2207 | 2.557 | 1.6 | [18 empty] | No |  |  | original | KA02 | 4 | 17 | Imperial oil
103 | 860501 | 3 |  | 612 | 2.571 |  |  |  |  | 701 | Bottom |  |  |  | 2.584 | 1 | 2207 | 2.556 | 1.8 | [18 empty] | No |  |  | original | KA02 | 4 | 17 | Imperial oil
98 | 860501 | 1 |  | 601,612 | 2.646 |  | Test results from asphalt concrete cores | Canadian Metric | 54.5 | 701 | Surface | Blend | 26 | 0.4 | 2.668 | 1.1 | 2207 | 2.628 | 1.4 |  | 1.3 | 100 |  | 90.1 |  |  |  | 38.4 |  | 25.6 |  |  |  | 12.8 | 9 | 5.9 |  | Yes | 77.9 | 18.1 | overlay | CA51-53 | 1 | 17 | Imperial oil | 1.013 |  |  | 205.6 |  | 165 | 100+ |  | 33
99 | 860501 | 2 |  | 620 | 2.688 |  | Test results from asphalt concrete cores | Canadian Metric | 53.4 | 701 | Surface | Blend | 26 | 0.4 | 2.685 | 0.6 | 2209 | 2.69 | 0.5 |  | 0.6 | 100 |  | 82 |  |  |  | 37 |  | 23.6 |  |  |  | 12.5 | 9.2 | 6.3 |  | Yes | 68.8 | 16.8 | overlay | CA54-56 | 1 | 17 | Imperial oil | 1.013 |  |  | 205.6 |  | 165 | 100+ |  | 36
100 | 860501 | 3 |  | 620 | 2.68 |  | Test results from asphalt concrete cores | Canadian MetricC | 49.4 | 701 | Surface | Blend |  | 0.4 | 2.686 | 0.6 | 2209 | 2.675 | 0.7 |  | 0.7 | 100 |  | 82.8 |  |  |  | 35.3 |  | 23.4 |  |  |  | 12.2 | 8.8 | 5.9 |  | Yes | 66.1 | 16.6 | overlay | CA57-59 | 1 | 17 | Imperial oil | 1.013 |  |  | 205.6 |  | 165 | 100+ |  | 36
101 | 860501 | 3 |  | 601 | 2.592 | [5 empty] | Surface |  |  |  | 2.6 | 1.7 | 2208 | 2.588 | 1.3 | [18 empty] | No |  |  | original | KA02 | 3 | 17 | Imperial oil | 1.01
102 | 860501 | 3 |  | 601 | 2.58 |  |  |  |  | 701 | 1st Intermediate |  |  |  | 2.614 | 1.1 | 2207 | 2.557 | 1.6 | [18 empty] | No |  |  | original | KA02 | 4 | 17 | Imperial oil
103 | 860501 | 3 |  | 612 | 2.571 |  |  |  |  | 701 | Bottom |  |  |  | 2.584 | 1 | 2207 | 2.556 | 1.8 | [18 empty] | No |  |  | original | KA02 | 4 | 17 | Imperial oil
98 | 860501 | 1 |  | 601,612 | 2.646 |  | Test results from asphalt concrete cores | Canadian Metric | 54.5 | 701 | Surface | Blend | 26 | 0.4 | 2.668 | 1.1 | 2207 | 2.628 | 1.4 |  | 1.3 | 100 |  | 90.1 |  |  |  | 38.4 |  | 25.6 |  |  |  | 12.8 | 9 | 5.9 |  | Yes | 77.9 | 18.1 | overlay | CA51-53 | 1 | 17 | Imperial oil | 1.013 |  |  | 205.6 |  | 165 | 100+ |  | 33
99 | 860501 | 2 |  | 620 | 2.688 |  | Test results from asphalt concrete cores | Canadian Metric | 53.4 | 701 | Surface | Blend | 26 | 0.4 | 2.685 | 0.6 | 2209 | 2.69 | 0.5 |  | 0.6 | 100 |  | 82 |  |  |  | 37 |  | 23.6 |  |  |  | 12.5 | 9.2 | 6.3 |  | Yes | 68.8 | 16.8 | overlay | CA54-56 | 1 | 17 | Imperial oil | 1.013 |  |  | 205.6 |  | 165 | 100+ |  | 36
100 | 860501 | 3 |  | 620 | 2.68 |  | Test results from asphalt concrete cores | Canadian MetricC | 49.4 | 701 | Surface | Blend |  | 0.4 | 2.686 | 0.6 | 2209 | 2.675 | 0.7 |  | 0.7 | 100 |  | 82.8 |  |  |  | 35.3 |  | 23.4 |  |  |  | 12.2 | 8.8 | 5.9 |  | Yes | 66.1 | 16.6 | overlay | CA57-59 | 1 | 17 | Imperial oil | 1.013 |  |  | 205.6 |  | 165 | 100+ |  | 36
101 | 860501 | 3 |  | 601 | 2.592 | [5 empty] | Surface |  |  |  | 2.6 | 1.7 | 2208 | 2.588 | 1.3 | [18 empty] | No |  |  | original | KA02 | 3 | 17 | Imperial oil | 1.01
102 | 860501 | 3 |  | 601 | 2.58 |  |  |  |  | 701 | 1st Intermediate |  |  |  | 2.614 | 1.1 | 2207 | 2.557 | 1.6 | [18 empty] | No |  |  | original | KA02 | 4 | 17 | Imperial oil
103 | 860501 | 3 |  | 612 | 2.571 |  |  |  |  | 701 | Bottom |  |  |  | 2.584 | 1 | 2207 | 2.556 | 1.8 | [18 empty] | No |  |  | original | KA02 | 4 | 17 | Imperial oil
104 | 860603 | 1 |  | 620 | 2.607 |  | Test results from surface layer of asphalt concrete cores | Canadian Metric | 56.1 | 701 | Surface | Blend | 26 | 0.4 | 2.599 | 0.9 | 2208 | 2.614 | 0.9 |  |  | 100 |  | 98.9 |  |  |  | 45.1 |  | 32.9 |  |  |  | 14.6 | 7.9 | 3.6 |  | Yes | 87.1 | 23.4 | overlay | CA51-53 | 1 | 17 | Imperial oil | 1.013 |  |  | 205.6 |  | 165 | 100 |  | 36
105 | 860603 | 1 |  | 620 | 2.626 |  | Test results from levelling layer of asphalt concrete cores | Canadian Metric | 52.6 | 701 | Bottom | Blend |  | 0.4 | 2.626 | 0.9 | 2208 | 2.614 | 0.9 |  |  |  |  | 100 |  |  |  | 40.9 |  | 30 |  |  |  | 13.3 | 6.9 | 3.1 |  | Yes | 86.1 | 21.5 | overlay | CA51-53 | 1 | 17 | Imperial oil | 1.013 |  |  | 205.6 |  | 167 | 100 |  | 36
106 | 860603 | 1 |  | 620 | 2.609 |  |  | Canadian Metric | 54.7 | 701 | Surface |  |  |  | 2.604 |  | 2208 | 2.612 |  |  |  | 100 |  | 98.4 |  |  |  | 37.7 |  | 24.5 |  |  |  | 11.9 | 8.6 | 6 |  | Yes Gradation from Core_TST1 | 83.4 | 16.5 | original | CA01-09 | 3 | 17
107 | 860603 | 1 |  | 620 | 2.606 |  |  | Canadian Metric | 55.7 | 701 | 1st Intermediate |  |  |  | 2.597 |  | 2208 | 2.614 |  |  |  | 100 |  | 93.9 |  |  |  | 38.8 |  | 25.2 |  |  |  | 11.8 | 8.1 | 5.4 |  | Yes Gradation from Core_TST1 | 81 | 17.1 | original | CA01-09 | 4 | 14
108 | 860603 | 1 |  | 620 | 2.609 |  |  | Canadian Metric | 57.4 | 701 | 2nd Intermediate |  |  |  | 2.604 |  | 2207 | 2.614 |  |  |  | 100 |  | 95.4 |  |  |  | 38.6 |  | 24.4 |  |  |  | 11 | 7.3 | 4.7 |  | Yes Gradation from Core_TST1 | 84.2 | 16.3 | original | CA01-09 | 4 | 14
109 | 860603 | 1 |  | 620 | 2.63 |  |  | Canadian Metric | 49.1 | 701 | Bottom |  |  |  | 2.635 |  | 2206 | 2.624 |  |  |  | 95.5 |  | 76.8 |  |  |  | 37 |  | 25 |  |  |  | 10.4 | 7 | 4.7 |  | Yes Gradation from Core_TST1 | 65.3 | 16.3 | original | CA01-09 | 4 | 14
110 | 860603 | 2 |  | 620 | 2.612 |  | Test results from surface layer of asphalt concrete cores | Canadian Metric | 51.2 | 701 | Surface | Blend |  | 0.4 | 2.602 | 0.8 | 2208 | 2.622 | 1.1 |  |  | 100 |  | 98.1 |  |  |  | 42 |  | 31.9 |  |  |  | 14.5 | 7.3 | 2.9 |  | Yes | 81.8 | 23.1 | overlay | CA54-56 | 1 | 17 | Imperial oil | 1.013 |  |  | 205.6 |  | 167 | 100 |  | 36
111 | 860603 | 2 |  | 620 | 2.62 |  | Test results from levelling layer of asphalt concrete cores | Canadian Metric | 51.2 | 701 | Bottom | Blend |  | 0.4 | 2.622 | 0.9 | 2208 | 2.618 | 0.9 |  |  | 100 |  | 99.5 |  |  |  | 39.7 |  | 30 |  |  |  | 16 | 9.7 | 4.7 |  | Yes | 85.5 | 22.9 | overlay | CA54-56 | 1 | 17 | Imperial oil | 1.013 |  |  | 205.6 |  | 167 | 100 |  | 36
112 | 860603 | 2 |  | 620 | 2.609 |  |  | Canadian Metric | 54.7 | 701 | Surface |  |  |  | 2.604 |  | 2208 | 2.612 |  |  |  | 100 |  | 98.4 |  |  |  | 37.7 |  | 24.5 |  |  |  | 11.9 | 8.6 | 6 |  | Yes Gradation from Core_TST1 | 83.4 | 16.5 | original | CA01-09 | 3 | 17
113 | 860603 | 2 |  | 620 | 2.606 |  |  | Canadian Metric | 55.7 | 701 | 1st Intermediate |  |  |  | 2.597 |  | 2208 | 2.614 |  |  |  | 100 |  | 93.9 |  |  |  | 38.8 |  | 25.2 |  |  |  | 11.8 | 8.1 | 5.4 |  | Yes Gradation from Core_TST1 | 81 | 17.1 | original | CA01-09 | 4 | 14
114 | 860603 | 2 |  | 620 | 2.609 |  |  | Canadian Metric | 57.4 | 701 | 2nd Intermediate |  |  |  | 2.604 |  | 2207 | 2.614 |  |  |  | 100 |  | 95.4 |  |  |  | 38.6 |  | 24.4 |  |  |  | 11 | 7.3 | 4.7 |  | Yes Gradation from Core_TST1 | 84.2 | 16.3 | original | CA01-09 | 4 | 14
115 | 860603 | 2 |  | 620 | 2.63 |  |  | Canadian Metric | 49.1 | 701 | Bottom |  |  |  | 2.635 |  | 2206 | 2.624 |  |  |  | 95.5 |  | 76.8 |  |  |  | 37 |  | 25 |  |  |  | 10.4 | 7 | 4.7 |  | Yes Gradation from Core_TST1 | 65.3 | 16.3 | original | CA01-09 | 4 | 14
116 | 860603 | 3 |  | 620 | 2.616 |  | Test results from asphalt concrete cores | Canadian Metric | 48 | 701 | Surface | Blend |  | 0.4 | 2.617 | 0.9 | 2208 | 2.614 | 0.9 |  |  | 100 |  | 99.4 |  |  |  | 40.2 |  | 31.9 |  |  |  | 16.2 | 9.1 | 4.3 |  | Yes | 86.2 | 24.2 | overlay | CA57-59 | 1 | 17 | Imperial oil | 1.013 |  |  | 205.6 |  | 167 | 100 |  | 36
117 | 860603 | 3 |  | 620 | 2.609 |  |  | Canadian Metric | 54.7 | 701 | Surface |  |  |  | 2.604 |  | 2208 | 2.612 |  |  |  | 100 |  | 98.4 |  |  |  | 37.7 |  | 2.5 |  |  |  | 11.9 | 8.6 | 6 |  | Yes Gradation from Core_TST1 | 83.4 | 16.5 | original | CA01-09 | 3 | 17
118 | 860603 | 3 |  | 620 | 2.606 |  |  | Canadian Metric | 55.7 | 701 | 1st Intermediate |  |  |  | 2.597 |  | 2208 | 2.614 |  |  |  | 100 |  | 93.9 |  |  |  | 38.8 |  | 25.2 |  |  |  | 11.8 | 8.1 | 5.4 |  | Yes Gradation from Core_TST1 | 81 | 17.1 | original | CA01-09 | 4 | 14
119 | 860603 | 3 |  | 620 | 2.609 |  |  | Canadian Metric | 57.4 | 701 | 2nd Intermediate |  |  |  | 2.604 |  | 2207 | 2.614 |  |  |  | 100 |  | 95.4 |  |  |  | 38.6 |  | 24.4 |  |  |  | 11 | 7.3 | 4.7 |  | Yes Gradation from Core_TST1 | 84.2 | 16.3 | original | CA01-09 | 4 | 14
120 | 860603 | 3 |  | 620 | 2.63 |  |  | Canadian Metric | 49.1 | 701 | Bottom |  |  |  | 2.635 |  | 2206 | 2.624 |  |  |  | 95.5 |  | 76.8 |  |  |  | 37 |  | 25 |  |  |  | 10.4 | 7 | 4.7 |  | Yes Gradation from Core_TST1 | 65.3 | 16.3 | original | CA01-09 | 4 | 14
104 | 860603 | 1 |  | 620 | 2.607 |  | Test results from surface layer of asphalt concrete cores | Canadian Metric | 56.1 | 701 | Surface | Blend | 26 | 0.4 | 2.599 | 0.9 | 2208 | 2.614 | 0.9 |  |  | 100 |  | 98.9 |  |  |  | 45.1 |  | 32.9 |  |  |  | 14.6 | 7.9 | 3.6 |  | Yes | 87.1 | 23.4 | overlay | CA51-53 | 1 | 17 | Imperial oil | 1.013 |  |  | 205.6 |  | 165 | 100 |  | 36
105 | 860603 | 1 |  | 620 | 2.626 |  | Test results from levelling layer of asphalt concrete cores | Canadian Metric | 52.6 | 701 | Bottom | Blend |  | 0.4 | 2.626 | 0.9 | 2208 | 2.614 | 0.9 |  |  |  |  | 100 |  |  |  | 40.9 |  | 30 |  |  |  | 13.3 | 6.9 | 3.1 |  | Yes | 86.1 | 21.5 | overlay | CA51-53 | 1 | 17 | Imperial oil | 1.013 |  |  | 205.6 |  | 167 | 100 |  | 36
106 | 860603 | 1 |  | 620 | 2.609 |  |  | Canadian Metric | 54.7 | 701 | Surface |  |  |  | 2.604 |  | 2208 | 2.612 |  |  |  | 100 |  | 98.4 |  |  |  | 37.7 |  | 24.5 |  |  |  | 11.9 | 8.6 | 6 |  | Yes Gradation from Core_TST1 | 83.4 | 16.5 | original | CA01-09 | 3 | 17
107 | 860603 | 1 |  | 620 | 2.606 |  |  | Canadian Metric | 55.7 | 701 | 1st Intermediate |  |  |  | 2.597 |  | 2208 | 2.614 |  |  |  | 100 |  | 93.9 |  |  |  | 38.8 |  | 25.2 |  |  |  | 11.8 | 8.1 | 5.4 |  | Yes Gradation from Core_TST1 | 81 | 17.1 | original | CA01-09 | 4 | 14
108 | 860603 | 1 |  | 620 | 2.609 |  |  | Canadian Metric | 57.4 | 701 | 2nd Intermediate |  |  |  | 2.604 |  | 2207 | 2.614 |  |  |  | 100 |  | 95.4 |  |  |  | 38.6 |  | 24.4 |  |  |  | 11 | 7.3 | 4.7 |  | Yes Gradation from Core_TST1 | 84.2 | 16.3 | original | CA01-09 | 4 | 14
109 | 860603 | 1 |  | 620 | 2.63 |  |  | Canadian Metric | 49.1 | 701 | Bottom |  |  |  | 2.635 |  | 2206 | 2.624 |  |  |  | 95.5 |  | 76.8 |  |  |  | 37 |  | 25 |  |  |  | 10.4 | 7 | 4.7 |  | Yes Gradation from Core_TST1 | 65.3 | 16.3 | original | CA01-09 | 4 | 14
110 | 860603 | 2 |  | 620 | 2.612 |  | Test results from surface layer of asphalt concrete cores | Canadian Metric | 51.2 | 701 | Surface | Blend |  | 0.4 | 2.602 | 0.8 | 2208 | 2.622 | 1.1 |  |  | 100 |  | 98.1 |  |  |  | 42 |  | 31.9 |  |  |  | 14.5 | 7.3 | 2.9 |  | Yes | 81.8 | 23.1 | overlay | CA54-56 | 1 | 17 | Imperial oil | 1.013 |  |  | 205.6 |  | 167 | 100 |  | 36
111 | 860603 | 2 |  | 620 | 2.62 |  | Test results from levelling layer of asphalt concrete cores | Canadian Metric | 51.2 | 701 | Bottom | Blend |  | 0.4 | 2.622 | 0.9 | 2208 | 2.618 | 0.9 |  |  | 100 |  | 99.5 |  |  |  | 39.7 |  | 30 |  |  |  | 16 | 9.7 | 4.7 |  | Yes | 85.5 | 22.9 | overlay | CA54-56 | 1 | 17 | Imperial oil | 1.013 |  |  | 205.6 |  | 167 | 100 |  | 36
112 | 860603 | 2 |  | 620 | 2.609 |  |  | Canadian Metric | 54.7 | 701 | Surface |  |  |  | 2.604 |  | 2208 | 2.612 |  |  |  | 100 |  | 98.4 |  |  |  | 37.7 |  | 24.5 |  |  |  | 11.9 | 8.6 | 6 |  | Yes Gradation from Core_TST1 | 83.4 | 16.5 | original | CA01-09 | 3 | 17
113 | 860603 | 2 |  | 620 | 2.606 |  |  | Canadian Metric | 55.7 | 701 | 1st Intermediate |  |  |  | 2.597 |  | 2208 | 2.614 |  |  |  | 100 |  | 93.9 |  |  |  | 38.8 |  | 25.2 |  |  |  | 11.8 | 8.1 | 5.4 |  | Yes Gradation from Core_TST1 | 81 | 17.1 | original | CA01-09 | 4 | 14
114 | 860603 | 2 |  | 620 | 2.609 |  |  | Canadian Metric | 57.4 | 701 | 2nd Intermediate |  |  |  | 2.604 |  | 2207 | 2.614 |  |  |  | 100 |  | 95.4 |  |  |  | 38.6 |  | 24.4 |  |  |  | 11 | 7.3 | 4.7 |  | Yes Gradation from Core_TST1 | 84.2 | 16.3 | original | CA01-09 | 4 | 14
115 | 860603 | 2 |  | 620 | 2.63 |  |  | Canadian Metric | 49.1 | 701 | Bottom |  |  |  | 2.635 |  | 2206 | 2.624 |  |  |  | 95.5 |  | 76.8 |  |  |  | 37 |  | 25 |  |  |  | 10.4 | 7 | 4.7 |  | Yes Gradation from Core_TST1 | 65.3 | 16.3 | original | CA01-09 | 4 | 14
116 | 860603 | 3 |  | 620 | 2.616 |  | Test results from asphalt concrete cores | Canadian Metric | 48 | 701 | Surface | Blend |  | 0.4 | 2.617 | 0.9 | 2208 | 2.614 | 0.9 |  |  | 100 |  | 99.4 |  |  |  | 40.2 |  | 31.9 |  |  |  | 16.2 | 9.1 | 4.3 |  | Yes | 86.2 | 24.2 | overlay | CA57-59 | 1 | 17 | Imperial oil | 1.013 |  |  | 205.6 |  | 167 | 100 |  | 36
117 | 860603 | 3 |  | 620 | 2.609 |  |  | Canadian Metric | 54.7 | 701 | Surface |  |  |  | 2.604 |  | 2208 | 2.612 |  |  |  | 100 |  | 98.4 |  |  |  | 37.7 |  | 2.5 |  |  |  | 11.9 | 8.6 | 6 |  | Yes Gradation from Core_TST1 | 83.4 | 16.5 | original | CA01-09 | 3 | 17
118 | 860603 | 3 |  | 620 | 2.606 |  |  | Canadian Metric | 55.7 | 701 | 1st Intermediate |  |  |  | 2.597 |  | 2208 | 2.614 |  |  |  | 100 |  | 93.9 |  |  |  | 38.8 |  | 25.2 |  |  |  | 11.8 | 8.1 | 5.4 |  | Yes Gradation from Core_TST1 | 81 | 17.1 | original | CA01-09 | 4 | 14
119 | 860603 | 3 |  | 620 | 2.609 |  |  | Canadian Metric | 57.4 | 701 | 2nd Intermediate |  |  |  | 2.604 |  | 2207 | 2.614 |  |  |  | 100 |  | 95.4 |  |  |  | 38.6 |  | 24.4 |  |  |  | 11 | 7.3 | 4.7 |  | Yes Gradation from Core_TST1 | 84.2 | 16.3 | original | CA01-09 | 4 | 14
120 | 860603 | 3 |  | 620 | 2.63 |  |  | Canadian Metric | 49.1 | 701 | Bottom |  |  |  | 2.635 |  | 2206 | 2.624 |  |  |  | 95.5 |  | 76.8 |  |  |  | 37 |  | 25 |  |  |  | 10.4 | 7 | 4.7 |  | Yes Gradation from Core_TST1 | 65.3 | 16.3 | original | CA01-09 | 4 | 14
104 | 860603 | 1 |  | 620 | 2.607 |  | Test results from surface layer of asphalt concrete cores | Canadian Metric | 56.1 | 701 | Surface | Blend | 26 | 0.4 | 2.599 | 0.9 | 2208 | 2.614 | 0.9 |  |  | 100 |  | 98.9 |  |  |  | 45.1 |  | 32.9 |  |  |  | 14.6 | 7.9 | 3.6 |  | Yes | 87.1 | 23.4 | overlay | CA51-53 | 1 | 17 | Imperial oil | 1.013 |  |  | 205.6 |  | 165 | 100 |  | 36
105 | 860603 | 1 |  | 620 | 2.626 |  | Test results from levelling layer of asphalt concrete cores | Canadian Metric | 52.6 | 701 | Bottom | Blend |  | 0.4 | 2.626 | 0.9 | 2208 | 2.614 | 0.9 |  |  |  |  | 100 |  |  |  | 40.9 |  | 30 |  |  |  | 13.3 | 6.9 | 3.1 |  | Yes | 86.1 | 21.5 | overlay | CA51-53 | 1 | 17 | Imperial oil | 1.013 |  |  | 205.6 |  | 167 | 100 |  | 36
106 | 860603 | 1 |  | 620 | 2.609 |  |  | Canadian Metric | 54.7 | 701 | Surface |  |  |  | 2.604 |  | 2208 | 2.612 |  |  |  | 100 |  | 98.4 |  |  |  | 37.7 |  | 24.5 |  |  |  | 11.9 | 8.6 | 6 |  | Yes Gradation from Core_TST1 | 83.4 | 16.5 | original | CA01-09 | 3 | 17
107 | 860603 | 1 |  | 620 | 2.606 |  |  | Canadian Metric | 55.7 | 701 | 1st Intermediate |  |  |  | 2.597 |  | 2208 | 2.614 |  |  |  | 100 |  | 93.9 |  |  |  | 38.8 |  | 25.2 |  |  |  | 11.8 | 8.1 | 5.4 |  | Yes Gradation from Core_TST1 | 81 | 17.1 | original | CA01-09 | 4 | 14
108 | 860603 | 1 |  | 620 | 2.609 |  |  | Canadian Metric | 57.4 | 701 | 2nd Intermediate |  |  |  | 2.604 |  | 2207 | 2.614 |  |  |  | 100 |  | 95.4 |  |  |  | 38.6 |  | 24.4 |  |  |  | 11 | 7.3 | 4.7 |  | Yes Gradation from Core_TST1 | 84.2 | 16.3 | original | CA01-09 | 4 | 14
109 | 860603 | 1 |  | 620 | 2.63 |  |  | Canadian Metric | 49.1 | 701 | Bottom |  |  |  | 2.635 |  | 2206 | 2.624 |  |  |  | 95.5 |  | 76.8 |  |  |  | 37 |  | 25 |  |  |  | 10.4 | 7 | 4.7 |  | Yes Gradation from Core_TST1 | 65.3 | 16.3 | original | CA01-09 | 4 | 14
110 | 860603 | 2 |  | 620 | 2.612 |  | Test results from surface layer of asphalt concrete cores | Canadian Metric | 51.2 | 701 | Surface | Blend |  | 0.4 | 2.602 | 0.8 | 2208 | 2.622 | 1.1 |  |  | 100 |  | 98.1 |  |  |  | 42 |  | 31.9 |  |  |  | 14.5 | 7.3 | 2.9 |  | Yes | 81.8 | 23.1 | overlay | CA54-56 | 1 | 17 | Imperial oil | 1.013 |  |  | 205.6 |  | 167 | 100 |  | 36
111 | 860603 | 2 |  | 620 | 2.62 |  | Test results from levelling layer of asphalt concrete cores | Canadian Metric | 51.2 | 701 | Bottom | Blend |  | 0.4 | 2.622 | 0.9 | 2208 | 2.618 | 0.9 |  |  | 100 |  | 99.5 |  |  |  | 39.7 |  | 30 |  |  |  | 16 | 9.7 | 4.7 |  | Yes | 85.5 | 22.9 | overlay | CA54-56 | 1 | 17 | Imperial oil | 1.013 |  |  | 205.6 |  | 167 | 100 |  | 36
112 | 860603 | 2 |  | 620 | 2.609 |  |  | Canadian Metric | 54.7 | 701 | Surface |  |  |  | 2.604 |  | 2208 | 2.612 |  |  |  | 100 |  | 98.4 |  |  |  | 37.7 |  | 24.5 |  |  |  | 11.9 | 8.6 | 6 |  | Yes Gradation from Core_TST1 | 83.4 | 16.5 | original | CA01-09 | 3 | 17
113 | 860603 | 2 |  | 620 | 2.606 |  |  | Canadian Metric | 55.7 | 701 | 1st Intermediate |  |  |  | 2.597 |  | 2208 | 2.614 |  |  |  | 100 |  | 93.9 |  |  |  | 38.8 |  | 25.2 |  |  |  | 11.8 | 8.1 | 5.4 |  | Yes Gradation from Core_TST1 | 81 | 17.1 | original | CA01-09 | 4 | 14
114 | 860603 | 2 |  | 620 | 2.609 |  |  | Canadian Metric | 57.4 | 701 | 2nd Intermediate |  |  |  | 2.604 |  | 2207 | 2.614 |  |  |  | 100 |  | 95.4 |  |  |  | 38.6 |  | 24.4 |  |  |  | 11 | 7.3 | 4.7 |  | Yes Gradation from Core_TST1 | 84.2 | 16.3 | original | CA01-09 | 4 | 14
115 | 860603 | 2 |  | 620 | 2.63 |  |  | Canadian Metric | 49.1 | 701 | Bottom |  |  |  | 2.635 |  | 2206 | 2.624 |  |  |  | 95.5 |  | 76.8 |  |  |  | 37 |  | 25 |  |  |  | 10.4 | 7 | 4.7 |  | Yes Gradation from Core_TST1 | 65.3 | 16.3 | original | CA01-09 | 4 | 14
116 | 860603 | 3 |  | 620 | 2.616 |  | Test results from asphalt concrete cores | Canadian Metric | 48 | 701 | Surface | Blend |  | 0.4 | 2.617 | 0.9 | 2208 | 2.614 | 0.9 |  |  | 100 |  | 99.4 |  |  |  | 40.2 |  | 31.9 |  |  |  | 16.2 | 9.1 | 4.3 |  | Yes | 86.2 | 24.2 | overlay | CA57-59 | 1 | 17 | Imperial oil | 1.013 |  |  | 205.6 |  | 167 | 100 |  | 36
117 | 860603 | 3 |  | 620 | 2.609 |  |  | Canadian Metric | 54.7 | 701 | Surface |  |  |  | 2.604 |  | 2208 | 2.612 |  |  |  | 100 |  | 98.4 |  |  |  | 37.7 |  | 2.5 |  |  |  | 11.9 | 8.6 | 6 |  | Yes Gradation from Core_TST1 | 83.4 | 16.5 | original | CA01-09 | 3 | 17
118 | 860603 | 3 |  | 620 | 2.606 |  |  | Canadian Metric | 55.7 | 701 | 1st Intermediate |  |  |  | 2.597 |  | 2208 | 2.614 |  |  |  | 100 |  | 93.9 |  |  |  | 38.8 |  | 25.2 |  |  |  | 11.8 | 8.1 | 5.4 |  | Yes Gradation from Core_TST1 | 81 | 17.1 | original | CA01-09 | 4 | 14
119 | 860603 | 3 |  | 620 | 2.609 |  |  | Canadian Metric | 57.4 | 701 | 2nd Intermediate |  |  |  | 2.604 |  | 2207 | 2.614 |  |  |  | 100 |  | 95.4 |  |  |  | 38.6 |  | 24.4 |  |  |  | 11 | 7.3 | 4.7 |  | Yes Gradation from Core_TST1 | 84.2 | 16.3 | original | CA01-09 | 4 | 14
120 | 860603 | 3 |  | 620 | 2.63 |  |  | Canadian Metric | 49.1 | 701 | Bottom |  |  |  | 2.635 |  | 2206 | 2.624 |  |  |  | 95.5 |  | 76.8 |  |  |  | 37 |  | 25 |  |  |  | 10.4 | 7 | 4.7 |  | Yes Gradation from Core_TST1 | 65.3 | 16.3 | original | CA01-09 | 4 | 14
121 | 870102 |  |  | 610 |  | 05/27/1991 | Site bulk sample, top surface layer; AC content = 5.3% (ASTM 2172) | (U.S. Standard) | 53.6 | 700 | Surface | no data |  |  | 2.766 |  | 2209 | 2.611 |  |  |  | 100 | 99.5 |  | 92.3 |  |  | 45.6 |  | 39.3 |  |  |  | 23.5 | 6.5 | 3.9 |  | Yes | 71.3 | 32.6 | overlay | B4,B6,B7,B8 | 1 | 14 | no data | 1.028 |  | 2711 | 415 |  | 81 |  |  | 49.2
122 | 870102 | 1 |  | 610 |  | 05/27/1991 | Site bulk samples, binder layer; AC content = 4.98% (ASTM 2172) | (U.S. Standard) | 51.5 | 700 | Bottom | no data |  |  | 2.758 |  | 2209 | 2.619 |  |  |  | 100 | 99.3 |  | 92.6 |  |  | 44.5 |  | 38.9 |  |  |  | 24.9 | 5.7 | 3.6 |  | Yes | 72 | 32.7 | overlay | B1,B3 | 1 | 14 | no data | 1.025 |  | 2884 | 427 |  | 79 |  |  | 49.4
123 | 870102 |  |  |  |  | 05/11/1991 |  | (U.S. Standard) | 63.2 | 700 | Surface |  |  |  | 2.638 | 0.99 | 2007 | 2.629 | 1.49 |  |  | 100 | 99.5 |  | 96.2 |  |  | 49.6 |  | 35.7 |  |  |  | 9.7 | 7.4 | 6.1 |  | Yes | 87 | 17 | original | CA01-CA06 | 3 |  |  | 1.049 |  | 108772 | 1692 |  | 12 | 6 |  | 68.1
124 | 870102 |  |  |  |  | 05/11/1991 |  | (U.S. Standard) | 67.3 | 700 | 1st Intermediate |  |  |  | 2.617 | 1.28 |  | 2.637 | 1.35 | [5 empty] | 100 |  |  | 53.4 |  | 44.7 |  |  |  | 14.8 | 8.8 | 6.1 |  | Yes | 94.6 | 30 | original | CA01-CA06 | 4 |  |  | 1.053 |  | 41314 | 1408 |  | 15 | 18 |  | 65.3
125 | 870102 |  |  |  |  | 05/11/1991 |  | (U.S. Standard) | 95.1 | 700 | 2nd Intemediate | [6 empty] | 2.627 | 1.43 | [8 empty] | 82.8 |  | 65.9 |  |  |  | 17.5 | 8.8 | 5.7 |  | Yes | 100 | 41.3 | original | CA01-CA06 | 4 |  |  | 1.047 |  | 58053 | 1559 |  | 12 | 12 |  | 68.1
126 | 870102 |  |  |  |  | 05/11/1991 |  | (U.S. Standard) | 61.8 | 700 | Bottom |  |  |  | 2.694 | 0.98 |  | 2.591 | 1.61 | [5 empty] | 99.8 |  |  | 52.2 |  | 42.5 |  |  |  | 18.1 | 6.2 | 3.9 |  | Yes | 88.3 | 30.8 | original | CA01-CA06 | 4 |  |  | 1.034 |  | 60562 | 1383 |  | 14 | 8 |  | 65.8
121 | 870102 |  |  | 610 |  | 05/27/1991 | Site bulk sample, top surface layer; AC content = 5.3% (ASTM 2172) | (U.S. Standard) | 53.6 | 700 | Surface | no data |  |  | 2.766 |  | 2209 | 2.611 |  |  |  | 100 | 99.5 |  | 92.3 |  |  | 45.6 |  | 39.3 |  |  |  | 23.5 | 6.5 | 3.9 |  | Yes | 71.3 | 32.6 | overlay | B4,B6,B7,B8 | 1 | 14 | no data | 1.028 |  | 2711 | 415 |  | 81 |  |  | 49.2
122 | 870102 | 1 |  | 610 |  | 05/27/1991 | Site bulk samples, binder layer; AC content = 4.98% (ASTM 2172) | (U.S. Standard) | 51.5 | 700 | Bottom | no data |  |  | 2.758 |  | 2209 | 2.619 |  |  |  | 100 | 99.3 |  | 92.6 |  |  | 44.5 |  | 38.9 |  |  |  | 24.9 | 5.7 | 3.6 |  | Yes | 72 | 32.7 | overlay | B1,B3 | 1 | 14 | no data | 1.025 |  | 2884 | 427 |  | 79 |  |  | 49.4
123 | 870102 |  |  |  |  | 05/11/1991 |  | (U.S. Standard) | 63.2 | 700 | Surface |  |  |  | 2.638 | 0.99 | 2007 | 2.629 | 1.49 |  |  | 100 | 99.5 |  | 96.2 |  |  | 49.6 |  | 35.7 |  |  |  | 9.7 | 7.4 | 6.1 |  | Yes | 87 | 17 | original | CA01-CA06 | 3 |  |  | 1.049 |  | 108772 | 1692 |  | 12 | 6 |  | 68.1
124 | 870102 |  |  |  |  | 05/11/1991 |  | (U.S. Standard) | 67.3 | 700 | 1st Intermediate |  |  |  | 2.617 | 1.28 |  | 2.637 | 1.35 | [5 empty] | 100 |  |  | 53.4 |  | 44.7 |  |  |  | 14.8 | 8.8 | 6.1 |  | Yes | 94.6 | 30 | original | CA01-CA06 | 4 |  |  | 1.053 |  | 41314 | 1408 |  | 15 | 18 |  | 65.3
125 | 870102 |  |  |  |  | 05/11/1991 |  | (U.S. Standard) | 95.1 | 700 | 2nd Intemediate | [6 empty] | 2.627 | 1.43 | [8 empty] | 82.8 |  | 65.9 |  |  |  | 17.5 | 8.8 | 5.7 |  | Yes | 100 | 41.3 | original | CA01-CA06 | 4 |  |  | 1.047 |  | 58053 | 1559 |  | 12 | 12 |  | 68.1
126 | 870102 |  |  |  |  | 05/11/1991 |  | (U.S. Standard) | 61.8 | 700 | Bottom |  |  |  | 2.694 | 0.98 |  | 2.591 | 1.61 | [5 empty] | 99.8 |  |  | 52.2 |  | 42.5 |  |  |  | 18.1 | 6.2 | 3.9 |  | Yes | 88.3 | 30.8 | original | CA01-CA06 | 4 |  |  | 1.034 |  | 60562 | 1383 |  | 14 | 8 |  | 65.8
127 | 870504 | 1 |  | 601 | 2.713 | 09/15/1994 | tests done as part of supplemental workplan- Fall 1993 | (U.S. Standard) | 54.4 | 700 | Surface | Unknown | 3 |  | 2.781 | 0.334 | 2209 | 2.661 | 0.519 | 2.631 | 0.519 |  |  |  | 100 |  |  | 47.7 |  | 40 |  |  |  | 18.4 | 7.6 | 3.1 |  | Yes | 86 | 31.1 | overlay | CA51-53 | 1 | 17 | Unknown | 1.035 |  | 921.29999 | 691.1 |  | 33 | 135+ | 0 | 56.5
128 | 870504 | 2 |  | 601 | 2.709 | 09/15/1994 | tests done as part of supplemental workplan- Fall 1993 | (U.S. Standard) | 54.6 | 700 | Surface | Unknown | 4 |  | 2.775 | 0.311 | 2209 | 2.657 | 0.884 | 2.65 | 0.481 |  |  |  | 100 |  |  | 47.9 |  | 41.5 |  |  |  | 21 | 7.5 | 2.5 |  | Yes | 83.6 | 32.2 | overlay | CA54-56 | 1 | 17 | Unknown | 1.039 |  | 1187.6 | 725.8 |  | 28 | 135+ | 0 | 57.5
129 | 870504 | 2 |  | 601 | 2.705 | 09/15/1994 | tests done as part of supplemental workplan- Fall 1993 | (U.S. Standard) | 56.8 | 700 | Bottom | Unknown | 3 |  | 2.77 | 0.354 | 2209 | 2.661 | 1.02 | 2.621 | 0.563 |  |  |  | 100 |  |  | 49.6 |  | 42.8 |  |  |  | 21.3 | 8.6 | 3.8 |  | Yes | 83.6 | 32.9 | overlay | CA54-56 | 1 | 17 | Unknown | 1.037 |  | 999.59998 | 707.2 |  | 33 | 135+ | 0 | 56.7
127 | 870504 | 1 |  | 601 | 2.713 | 09/15/1994 | tests done as part of supplemental workplan- Fall 1993 | (U.S. Standard) | 54.4 | 700 | Surface | Unknown | 3 |  | 2.781 | 0.334 | 2209 | 2.661 | 0.519 | 2.631 | 0.519 |  |  |  | 100 |  |  | 47.7 |  | 40 |  |  |  | 18.4 | 7.6 | 3.1 |  | Yes | 86 | 31.1 | overlay | CA51-53 | 1 | 17 | Unknown | 1.035 |  | 921.29999 | 691.1 |  | 33 | 135+ | 0 | 56.5
128 | 870504 | 2 |  | 601 | 2.709 | 09/15/1994 | tests done as part of supplemental workplan- Fall 1993 | (U.S. Standard) | 54.6 | 700 | Surface | Unknown | 4 |  | 2.775 | 0.311 | 2209 | 2.657 | 0.884 | 2.65 | 0.481 |  |  |  | 100 |  |  | 47.9 |  | 41.5 |  |  |  | 21 | 7.5 | 2.5 |  | Yes | 83.6 | 32.2 | overlay | CA54-56 | 1 | 17 | Unknown | 1.039 |  | 1187.6 | 725.8 |  | 28 | 135+ | 0 | 57.5
129 | 870504 | 2 |  | 601 | 2.705 | 09/15/1994 | tests done as part of supplemental workplan- Fall 1993 | (U.S. Standard) | 56.8 | 700 | Bottom | Unknown | 3 |  | 2.77 | 0.354 | 2209 | 2.661 | 1.02 | 2.621 | 0.563 |  |  |  | 100 |  |  | 49.6 |  | 42.8 |  |  |  | 21.3 | 8.6 | 3.8 |  | Yes | 83.6 | 32.9 | overlay | CA54-56 | 1 | 17 | Unknown | 1.037 |  | 999.59998 | 707.2 |  | 33 | 135+ | 0 | 56.7
130 | 870505 | 1 |  | 610 |  | 10/04/1991 | MTO sample #D1S1;surface layer after rehab; sample contains Styrelf additive | (U.S. Standard) | 60.7 | 700 | Surface | unknown | 6 |  | 2.662 | 0.587 | 2207 | 2.683 | 0.461 |  |  | 100 | 99.8 |  | 97.6 |  |  | 50.9 |  | 43 |  |  |  | 17.1 | 5.5 | 2.5 |  | Yes | 85 | 33.2 | overlay |  | 1 | 14 | Thickson | 1.034 |  | 21170 | 1200 |  | 54 | 40 | 11.5 | 56
131 | 870505 | 1 |  |  |  | 10/04/1991 |  | (U.S. Standard) | 58.3 | 700 | Surface |  | 7 | [11 empty] | 100 |  |  | 49.4 |  | 41.7 |  |  |  | 15.2 | 6.2 | 3.8 |  | Yes | 87.1 | 29.9 | original | CA01-12 | 3 |  |  | 1.03 |  | 6653 | 555 |  | 40 | 50 | 4.5 | 51.5
132 | 870505 | 1 |  |  |  | 10/04/1991 |  | (U.S. Standard) | 52.6 | 700 | Bottom |  | 8 | [8 empty] | 100 | 99.4 |  | 90.9 |  |  | 42.9 |  | 35 |  |  |  | 11.2 | 5.5 | 3.5 |  | Yes | 71.3 | 23.5 | original | CA01-12 | 4 |  |  | 1.034 |  | 16449 | 754 |  | 32 | 32 | 4 | 61.1
133 | 870505 | 2 |  |  |  | 10/04/1991 |  | (U.S. Standard) | 58.3 | 700 | Surface |  | 7 | [11 empty] | 100 |  |  | 49.4 |  | 41.7 |  |  |  | 15.2 | 6.2 | 3.8 |  | Yes | 87.1 | 29.9 | original | CA01-12 | 3 |  |  | 1.03 |  | 6653 | 555 |  | 40 | 50 | 4.5 | 51.5
134 | 870505 | 2 |  |  |  | 10/04/1991 |  | (U.S. Standard) | 52.6 | 700 | Bottom |  | 8 | [8 empty] | 100 | 99.4 |  | 90.9 |  |  | 42.9 |  | 35 |  |  |  | 11.2 | 5.5 | 3.5 |  | Yes | 71.3 | 23.5 | original | CA01-12 | 4 |  |  | 1.034 |  | 16449 | 754 |  | 32 | 32 | 4 | 61.1
135 | 870505 | 3 |  | 610 |  | 10/04/1991 | MTO sample #D3S1;surface layer after rehab | (U.S. Standard) | 60.3 | 700 | Surface | unknown | 6 |  | 2.691 | 0.538 | 2207 | 2.675 | 0.49 |  |  |  | 100 |  | 98.9 |  |  | 50.6 |  | 43.2 |  |  |  | 18.2 | 6.5 | 3.4 |  | Yes | 86.6 | 33.5 | overlay |  | 1 | 14 | Thickson | 1.031 |  | 3664 | 465 |  | 64 | 100 | 7 | 47.8
136 | 870505 | 3 |  | 610 |  | 10/04/1991 | MTO sample #D3B1;binder layer after rehab | (U.S. Standard) | 54.3 | 700 | 1st Intermediate | unknown | 4 |  | 2.665 | 0.52 |  | 2.682 | 0.391 |  |  | 98.4 | 90.5 |  | 81 |  |  | 46.6 |  | 40.1 |  |  |  | 16.7 | 6.4 | 3.6 |  | Yes | 67.7 | 31.1 | overlay |  | 1 | 14 | Thickson | 1.028 |  | 3083 | 513 |  | 84 | 100 | 12 | 45
137 | 870505 | 3 |  |  |  | 10/04/1991 |  | (U.S. Standard) | 58.3 | 700 | Surface |  | 7 | [11 empty] | 100 |  |  | 49.4 |  | 41.7 |  |  |  | 15.2 | 6.2 | 3.8 |  | Yes | 87.1 | 29.9 | original | CA01-12 | 3 |  |  | 1.03 |  | 6653 | 555 |  | 40 | 50 | 4.5 | 51.5
138 | 870505 | 3 |  |  |  | 10/04/1991 |  | (U.S. Standard) | 52.6 | 700 | Bottom |  | 8 | [8 empty] | 100 | 99.4 |  | 90.9 |  |  | 42.9 |  | 35 |  |  |  | 11.2 | 5.5 | 3.5 |  | Yes | 71.3 | 23.5 | original | CA01-12 | 4 |  |  | 1.034 |  | 16449 | 754 |  | 32 | 32 | 4 | 61.1
139 | 870505 | 4 |  | 610 |  | 10/04/1991 | MTO sample #BR01-1,2;bottom layer (RAP) after rehab | (U.S. Standard) | 61.2 | 720 | Bottom | unknown | 8 |  | 2.658 | 0.654 |  | 2.652 | 0.667 |  |  |  | 100 |  | 99.6 |  |  | 50.6 |  | 41.8 |  |  |  | 14.8 | 7.6 | 5.2 |  | Yes | 90.3 | 29 | overlay |  | 1 | 14 | Thickson | 1.031 |  | 20482 | 451 |  | 45 | 100 |  | 55.3
140 | 870505 | 4 |  | 610 |  | 10/04/1991 | MTO sample #BV01;surface layer (virgin AC) after rehab | (U.S. Standard) | 61.2 | 700 | Surface | unknown | 9 |  | 2.667 | 0.653 | 2207 | 2.667 | 0.428 | [5 empty] | 100 |  |  | 49 |  | 40.4 |  |  |  | 17.2 | 6.7 | 3.9 |  | Yes | 86.6 | 31 | overlay |  | 1 | 14 | Thickson | 1.025 |  | 2638 | 406 |  | 71 | 100 | 10 | 51.4
141 | 870505 | 4 |  |  |  | 10/04/1991 |  | (U.S. Standard) | 58.3 | 700 | Surface |  | 7 | [11 empty] | 100 |  |  | 49.4 |  | 41.7 |  |  |  | 15.2 | 6.2 | 3.8 |  | Yes | 87.1 | 29.9 | original | CA01-12 | 3 |  |  | 1.03 |  | 6653 | 555 |  | 40 | 50 | 4.5 | 51.5
142 | 870505 | 4 |  |  |  | 10/04/1991 |  | (U.S. Standard) | 52.6 | 700 | Bottom |  | 8 | [8 empty] | 100 | 99.4 |  | 90.9 |  |  | 42.9 |  | 35 |  |  |  | 11.2 | 5.5 | 3.5 |  | Yes | 71.3 | 23.5 | original | CA01-12 | 4 |  |  | 1.034 |  |  | 754 |  | 32 | 32 | 4 | 61.1
130 | 870505 | 1 |  | 610 |  | 10/04/1991 | MTO sample #D1S1;surface layer after rehab; sample contains Styrelf additive | (U.S. Standard) | 60.7 | 700 | Surface | unknown | 6 |  | 2.662 | 0.587 | 2207 | 2.683 | 0.461 |  |  | 100 | 99.8 |  | 97.6 |  |  | 50.9 |  | 43 |  |  |  | 17.1 | 5.5 | 2.5 |  | Yes | 85 | 33.2 | overlay |  | 1 | 14 | Thickson | 1.034 |  | 21170 | 1200 |  | 54 | 40 | 11.5 | 56
131 | 870505 | 1 |  |  |  | 10/04/1991 |  | (U.S. Standard) | 58.3 | 700 | Surface |  | 7 | [11 empty] | 100 |  |  | 49.4 |  | 41.7 |  |  |  | 15.2 | 6.2 | 3.8 |  | Yes | 87.1 | 29.9 | original | CA01-12 | 3 |  |  | 1.03 |  | 6653 | 555 |  | 40 | 50 | 4.5 | 51.5
132 | 870505 | 1 |  |  |  | 10/04/1991 |  | (U.S. Standard) | 52.6 | 700 | Bottom |  | 8 | [8 empty] | 100 | 99.4 |  | 90.9 |  |  | 42.9 |  | 35 |  |  |  | 11.2 | 5.5 | 3.5 |  | Yes | 71.3 | 23.5 | original | CA01-12 | 4 |  |  | 1.034 |  | 16449 | 754 |  | 32 | 32 | 4 | 61.1
133 | 870505 | 2 |  |  |  | 10/04/1991 |  | (U.S. Standard) | 58.3 | 700 | Surface |  | 7 | [11 empty] | 100 |  |  | 49.4 |  | 41.7 |  |  |  | 15.2 | 6.2 | 3.8 |  | Yes | 87.1 | 29.9 | original | CA01-12 | 3 |  |  | 1.03 |  | 6653 | 555 |  | 40 | 50 | 4.5 | 51.5
134 | 870505 | 2 |  |  |  | 10/04/1991 |  | (U.S. Standard) | 52.6 | 700 | Bottom |  | 8 | [8 empty] | 100 | 99.4 |  | 90.9 |  |  | 42.9 |  | 35 |  |  |  | 11.2 | 5.5 | 3.5 |  | Yes | 71.3 | 23.5 | original | CA01-12 | 4 |  |  | 1.034 |  | 16449 | 754 |  | 32 | 32 | 4 | 61.1
135 | 870505 | 3 |  | 610 |  | 10/04/1991 | MTO sample #D3S1;surface layer after rehab | (U.S. Standard) | 60.3 | 700 | Surface | unknown | 6 |  | 2.691 | 0.538 | 2207 | 2.675 | 0.49 |  |  |  | 100 |  | 98.9 |  |  | 50.6 |  | 43.2 |  |  |  | 18.2 | 6.5 | 3.4 |  | Yes | 86.6 | 33.5 | overlay |  | 1 | 14 | Thickson | 1.031 |  | 3664 | 465 |  | 64 | 100 | 7 | 47.8
136 | 870505 | 3 |  | 610 |  | 10/04/1991 | MTO sample #D3B1;binder layer after rehab | (U.S. Standard) | 54.3 | 700 | 1st Intermediate | unknown | 4 |  | 2.665 | 0.52 |  | 2.682 | 0.391 |  |  | 98.4 | 90.5 |  | 81 |  |  | 46.6 |  | 40.1 |  |  |  | 16.7 | 6.4 | 3.6 |  | Yes | 67.7 | 31.1 | overlay |  | 1 | 14 | Thickson | 1.028 |  | 3083 | 513 |  | 84 | 100 | 12 | 45
137 | 870505 | 3 |  |  |  | 10/04/1991 |  | (U.S. Standard) | 58.3 | 700 | Surface |  | 7 | [11 empty] | 100 |  |  | 49.4 |  | 41.7 |  |  |  | 15.2 | 6.2 | 3.8 |  | Yes | 87.1 | 29.9 | original | CA01-12 | 3 |  |  | 1.03 |  | 6653 | 555 |  | 40 | 50 | 4.5 | 51.5
138 | 870505 | 3 |  |  |  | 10/04/1991 |  | (U.S. Standard) | 52.6 | 700 | Bottom |  | 8 | [8 empty] | 100 | 99.4 |  | 90.9 |  |  | 42.9 |  | 35 |  |  |  | 11.2 | 5.5 | 3.5 |  | Yes | 71.3 | 23.5 | original | CA01-12 | 4 |  |  | 1.034 |  | 16449 | 754 |  | 32 | 32 | 4 | 61.1
139 | 870505 | 4 |  | 610 |  | 10/04/1991 | MTO sample #BR01-1,2;bottom layer (RAP) after rehab | (U.S. Standard) | 61.2 | 720 | Bottom | unknown | 8 |  | 2.658 | 0.654 |  | 2.652 | 0.667 |  |  |  | 100 |  | 99.6 |  |  | 50.6 |  | 41.8 |  |  |  | 14.8 | 7.6 | 5.2 |  | Yes | 90.3 | 29 | overlay |  | 1 | 14 | Thickson | 1.031 |  | 20482 | 451 |  | 45 | 100 |  | 55.3
140 | 870505 | 4 |  | 610 |  | 10/04/1991 | MTO sample #BV01;surface layer (virgin AC) after rehab | (U.S. Standard) | 61.2 | 700 | Surface | unknown | 9 |  | 2.667 | 0.653 | 2207 | 2.667 | 0.428 | [5 empty] | 100 |  |  | 49 |  | 40.4 |  |  |  | 17.2 | 6.7 | 3.9 |  | Yes | 86.6 | 31 | overlay |  | 1 | 14 | Thickson | 1.025 |  | 2638 | 406 |  | 71 | 100 | 10 | 51.4
141 | 870505 | 4 |  |  |  | 10/04/1991 |  | (U.S. Standard) | 58.3 | 700 | Surface |  | 7 | [11 empty] | 100 |  |  | 49.4 |  | 41.7 |  |  |  | 15.2 | 6.2 | 3.8 |  | Yes | 87.1 | 29.9 | original | CA01-12 | 3 |  |  | 1.03 |  | 6653 | 555 |  | 40 | 50 | 4.5 | 51.5
142 | 870505 | 4 |  |  |  | 10/04/1991 |  | (U.S. Standard) | 52.6 | 700 | Bottom |  | 8 | [8 empty] | 100 | 99.4 |  | 90.9 |  |  | 42.9 |  | 35 |  |  |  | 11.2 | 5.5 | 3.5 |  | Yes | 71.3 | 23.5 | original | CA01-12 | 4 |  |  | 1.034 |  |  | 754 |  | 32 | 32 | 4 | 61.1
130 | 870505 | 1 |  | 610 |  | 10/04/1991 | MTO sample #D1S1;surface layer after rehab; sample contains Styrelf additive | (U.S. Standard) | 60.7 | 700 | Surface | unknown | 6 |  | 2.662 | 0.587 | 2207 | 2.683 | 0.461 |  |  | 100 | 99.8 |  | 97.6 |  |  | 50.9 |  | 43 |  |  |  | 17.1 | 5.5 | 2.5 |  | Yes | 85 | 33.2 | overlay |  | 1 | 14 | Thickson | 1.034 |  | 21170 | 1200 |  | 54 | 40 | 11.5 | 56
131 | 870505 | 1 |  |  |  | 10/04/1991 |  | (U.S. Standard) | 58.3 | 700 | Surface |  | 7 | [11 empty] | 100 |  |  | 49.4 |  | 41.7 |  |  |  | 15.2 | 6.2 | 3.8 |  | Yes | 87.1 | 29.9 | original | CA01-12 | 3 |  |  | 1.03 |  | 6653 | 555 |  | 40 | 50 | 4.5 | 51.5
132 | 870505 | 1 |  |  |  | 10/04/1991 |  | (U.S. Standard) | 52.6 | 700 | Bottom |  | 8 | [8 empty] | 100 | 99.4 |  | 90.9 |  |  | 42.9 |  | 35 |  |  |  | 11.2 | 5.5 | 3.5 |  | Yes | 71.3 | 23.5 | original | CA01-12 | 4 |  |  | 1.034 |  | 16449 | 754 |  | 32 | 32 | 4 | 61.1
133 | 870505 | 2 |  |  |  | 10/04/1991 |  | (U.S. Standard) | 58.3 | 700 | Surface |  | 7 | [11 empty] | 100 |  |  | 49.4 |  | 41.7 |  |  |  | 15.2 | 6.2 | 3.8 |  | Yes | 87.1 | 29.9 | original | CA01-12 | 3 |  |  | 1.03 |  | 6653 | 555 |  | 40 | 50 | 4.5 | 51.5
134 | 870505 | 2 |  |  |  | 10/04/1991 |  | (U.S. Standard) | 52.6 | 700 | Bottom |  | 8 | [8 empty] | 100 | 99.4 |  | 90.9 |  |  | 42.9 |  | 35 |  |  |  | 11.2 | 5.5 | 3.5 |  | Yes | 71.3 | 23.5 | original | CA01-12 | 4 |  |  | 1.034 |  | 16449 | 754 |  | 32 | 32 | 4 | 61.1
135 | 870505 | 3 |  | 610 |  | 10/04/1991 | MTO sample #D3S1;surface layer after rehab | (U.S. Standard) | 60.3 | 700 | Surface | unknown | 6 |  | 2.691 | 0.538 | 2207 | 2.675 | 0.49 |  |  |  | 100 |  | 98.9 |  |  | 50.6 |  | 43.2 |  |  |  | 18.2 | 6.5 | 3.4 |  | Yes | 86.6 | 33.5 | overlay |  | 1 | 14 | Thickson | 1.031 |  | 3664 | 465 |  | 64 | 100 | 7 | 47.8
136 | 870505 | 3 |  | 610 |  | 10/04/1991 | MTO sample #D3B1;binder layer after rehab | (U.S. Standard) | 54.3 | 700 | 1st Intermediate | unknown | 4 |  | 2.665 | 0.52 |  | 2.682 | 0.391 |  |  | 98.4 | 90.5 |  | 81 |  |  | 46.6 |  | 40.1 |  |  |  | 16.7 | 6.4 | 3.6 |  | Yes | 67.7 | 31.1 | overlay |  | 1 | 14 | Thickson | 1.028 |  | 3083 | 513 |  | 84 | 100 | 12 | 45
137 | 870505 | 3 |  |  |  | 10/04/1991 |  | (U.S. Standard) | 58.3 | 700 | Surface |  | 7 | [11 empty] | 100 |  |  | 49.4 |  | 41.7 |  |  |  | 15.2 | 6.2 | 3.8 |  | Yes | 87.1 | 29.9 | original | CA01-12 | 3 |  |  | 1.03 |  | 6653 | 555 |  | 40 | 50 | 4.5 | 51.5
138 | 870505 | 3 |  |  |  | 10/04/1991 |  | (U.S. Standard) | 52.6 | 700 | Bottom |  | 8 | [8 empty] | 100 | 99.4 |  | 90.9 |  |  | 42.9 |  | 35 |  |  |  | 11.2 | 5.5 | 3.5 |  | Yes | 71.3 | 23.5 | original | CA01-12 | 4 |  |  | 1.034 |  | 16449 | 754 |  | 32 | 32 | 4 | 61.1
139 | 870505 | 4 |  | 610 |  | 10/04/1991 | MTO sample #BR01-1,2;bottom layer (RAP) after rehab | (U.S. Standard) | 61.2 | 720 | Bottom | unknown | 8 |  | 2.658 | 0.654 |  | 2.652 | 0.667 |  |  |  | 100 |  | 99.6 |  |  | 50.6 |  | 41.8 |  |  |  | 14.8 | 7.6 | 5.2 |  | Yes | 90.3 | 29 | overlay |  | 1 | 14 | Thickson | 1.031 |  | 20482 | 451 |  | 45 | 100 |  | 55.3
140 | 870505 | 4 |  | 610 |  | 10/04/1991 | MTO sample #BV01;surface layer (virgin AC) after rehab | (U.S. Standard) | 61.2 | 700 | Surface | unknown | 9 |  | 2.667 | 0.653 | 2207 | 2.667 | 0.428 | [5 empty] | 100 |  |  | 49 |  | 40.4 |  |  |  | 17.2 | 6.7 | 3.9 |  | Yes | 86.6 | 31 | overlay |  | 1 | 14 | Thickson | 1.025 |  | 2638 | 406 |  | 71 | 100 | 10 | 51.4
141 | 870505 | 4 |  |  |  | 10/04/1991 |  | (U.S. Standard) | 58.3 | 700 | Surface |  | 7 | [11 empty] | 100 |  |  | 49.4 |  | 41.7 |  |  |  | 15.2 | 6.2 | 3.8 |  | Yes | 87.1 | 29.9 | original | CA01-12 | 3 |  |  | 1.03 |  | 6653 | 555 |  | 40 | 50 | 4.5 | 51.5
142 | 870505 | 4 |  |  |  | 10/04/1991 |  | (U.S. Standard) | 52.6 | 700 | Bottom |  | 8 | [8 empty] | 100 | 99.4 |  | 90.9 |  |  | 42.9 |  | 35 |  |  |  | 11.2 | 5.5 | 3.5 |  | Yes | 71.3 | 23.5 | original | CA01-12 | 4 |  |  | 1.034 |  |  | 754 |  | 32 | 32 | 4 | 61.1
130 | 870505 | 1 |  | 610 |  | 10/04/1991 | MTO sample #D1S1;surface layer after rehab; sample contains Styrelf additive | (U.S. Standard) | 60.7 | 700 | Surface | unknown | 6 |  | 2.662 | 0.587 | 2207 | 2.683 | 0.461 |  |  | 100 | 99.8 |  | 97.6 |  |  | 50.9 |  | 43 |  |  |  | 17.1 | 5.5 | 2.5 |  | Yes | 85 | 33.2 | overlay |  | 1 | 14 | Thickson | 1.034 |  | 21170 | 1200 |  | 54 | 40 | 11.5 | 56
131 | 870505 | 1 |  |  |  | 10/04/1991 |  | (U.S. Standard) | 58.3 | 700 | Surface |  | 7 | [11 empty] | 100 |  |  | 49.4 |  | 41.7 |  |  |  | 15.2 | 6.2 | 3.8 |  | Yes | 87.1 | 29.9 | original | CA01-12 | 3 |  |  | 1.03 |  | 6653 | 555 |  | 40 | 50 | 4.5 | 51.5
132 | 870505 | 1 |  |  |  | 10/04/1991 |  | (U.S. Standard) | 52.6 | 700 | Bottom |  | 8 | [8 empty] | 100 | 99.4 |  | 90.9 |  |  | 42.9 |  | 35 |  |  |  | 11.2 | 5.5 | 3.5 |  | Yes | 71.3 | 23.5 | original | CA01-12 | 4 |  |  | 1.034 |  | 16449 | 754 |  | 32 | 32 | 4 | 61.1
133 | 870505 | 2 |  |  |  | 10/04/1991 |  | (U.S. Standard) | 58.3 | 700 | Surface |  | 7 | [11 empty] | 100 |  |  | 49.4 |  | 41.7 |  |  |  | 15.2 | 6.2 | 3.8 |  | Yes | 87.1 | 29.9 | original | CA01-12 | 3 |  |  | 1.03 |  | 6653 | 555 |  | 40 | 50 | 4.5 | 51.5
134 | 870505 | 2 |  |  |  | 10/04/1991 |  | (U.S. Standard) | 52.6 | 700 | Bottom |  | 8 | [8 empty] | 100 | 99.4 |  | 90.9 |  |  | 42.9 |  | 35 |  |  |  | 11.2 | 5.5 | 3.5 |  | Yes | 71.3 | 23.5 | original | CA01-12 | 4 |  |  | 1.034 |  | 16449 | 754 |  | 32 | 32 | 4 | 61.1
135 | 870505 | 3 |  | 610 |  | 10/04/1991 | MTO sample #D3S1;surface layer after rehab | (U.S. Standard) | 60.3 | 700 | Surface | unknown | 6 |  | 2.691 | 0.538 | 2207 | 2.675 | 0.49 |  |  |  | 100 |  | 98.9 |  |  | 50.6 |  | 43.2 |  |  |  | 18.2 | 6.5 | 3.4 |  | Yes | 86.6 | 33.5 | overlay |  | 1 | 14 | Thickson | 1.031 |  | 3664 | 465 |  | 64 | 100 | 7 | 47.8
136 | 870505 | 3 |  | 610 |  | 10/04/1991 | MTO sample #D3B1;binder layer after rehab | (U.S. Standard) | 54.3 | 700 | 1st Intermediate | unknown | 4 |  | 2.665 | 0.52 |  | 2.682 | 0.391 |  |  | 98.4 | 90.5 |  | 81 |  |  | 46.6 |  | 40.1 |  |  |  | 16.7 | 6.4 | 3.6 |  | Yes | 67.7 | 31.1 | overlay |  | 1 | 14 | Thickson | 1.028 |  | 3083 | 513 |  | 84 | 100 | 12 | 45
137 | 870505 | 3 |  |  |  | 10/04/1991 |  | (U.S. Standard) | 58.3 | 700 | Surface |  | 7 | [11 empty] | 100 |  |  | 49.4 |  | 41.7 |  |  |  | 15.2 | 6.2 | 3.8 |  | Yes | 87.1 | 29.9 | original | CA01-12 | 3 |  |  | 1.03 |  | 6653 | 555 |  | 40 | 50 | 4.5 | 51.5
138 | 870505 | 3 |  |  |  | 10/04/1991 |  | (U.S. Standard) | 52.6 | 700 | Bottom |  | 8 | [8 empty] | 100 | 99.4 |  | 90.9 |  |  | 42.9 |  | 35 |  |  |  | 11.2 | 5.5 | 3.5 |  | Yes | 71.3 | 23.5 | original | CA01-12 | 4 |  |  | 1.034 |  | 16449 | 754 |  | 32 | 32 | 4 | 61.1
139 | 870505 | 4 |  | 610 |  | 10/04/1991 | MTO sample #BR01-1,2;bottom layer (RAP) after rehab | (U.S. Standard) | 61.2 | 720 | Bottom | unknown | 8 |  | 2.658 | 0.654 |  | 2.652 | 0.667 |  |  |  | 100 |  | 99.6 |  |  | 50.6 |  | 41.8 |  |  |  | 14.8 | 7.6 | 5.2 |  | Yes | 90.3 | 29 | overlay |  | 1 | 14 | Thickson | 1.031 |  | 20482 | 451 |  | 45 | 100 |  | 55.3
140 | 870505 | 4 |  | 610 |  | 10/04/1991 | MTO sample #BV01;surface layer (virgin AC) after rehab | (U.S. Standard) | 61.2 | 700 | Surface | unknown | 9 |  | 2.667 | 0.653 | 2207 | 2.667 | 0.428 | [5 empty] | 100 |  |  | 49 |  | 40.4 |  |  |  | 17.2 | 6.7 | 3.9 |  | Yes | 86.6 | 31 | overlay |  | 1 | 14 | Thickson | 1.025 |  | 2638 | 406 |  | 71 | 100 | 10 | 51.4
141 | 870505 | 4 |  |  |  | 10/04/1991 |  | (U.S. Standard) | 58.3 | 700 | Surface |  | 7 | [11 empty] | 100 |  |  | 49.4 |  | 41.7 |  |  |  | 15.2 | 6.2 | 3.8 |  | Yes | 87.1 | 29.9 | original | CA01-12 | 3 |  |  | 1.03 |  | 6653 | 555 |  | 40 | 50 | 4.5 | 51.5
142 | 870505 | 4 |  |  |  | 10/04/1991 |  | (U.S. Standard) | 52.6 | 700 | Bottom |  | 8 | [8 empty] | 100 | 99.4 |  | 90.9 |  |  | 42.9 |  | 35 |  |  |  | 11.2 | 5.5 | 3.5 |  | Yes | 71.3 | 23.5 | original | CA01-12 | 4 |  |  | 1.034 |  |  | 754 |  | 32 | 32 | 4 | 61.1
143 | 870701 | 2 |  | 610 |  | 08/24/1990 | MTO AC mix designation: HL4 | (U.S. Standard) | 47.3 | 700 | Bottom | unknown | 7 |  | 2.674 | 0.606 | 2209 | 2.674 | 0.695 |  |  | 100 | 98 |  | 88.6 |  |  | 42.3 |  | 37.8 |  |  |  | 17.5 | 7.1 | 4.1 |  | Yes | 66 | 31.6 | overlay | B1 | 1 | 14 | Unknown | 1.024 |  | 3301 | 475 |  | 65 | 100 | 6.5 | 46.5
144 | 870701 | 2 |  | 610 |  | 08/24/1990 | MTO AC mix designation: HL1 | (U.S. Standard) | 49.2 | 700 | Surface |  | 6 |  | 2.632 | 0.753 | 2209 | 2.671 | 0.682 |  |  |  | 100 |  | 99.8 |  |  | 43.9 |  | 38.9 |  |  |  | 17.9 | 5.9 | 2.8 |  | Yes | 79.9 | 32.7 | overlay | B5 | 1 | 14 |  | 1.03 |  |  | 477 |  | 57 | 100 | 12.5 | 47
143 | 870701 | 2 |  | 610 |  | 08/24/1990 | MTO AC mix designation: HL4 | (U.S. Standard) | 47.3 | 700 | Bottom | unknown | 7 |  | 2.674 | 0.606 | 2209 | 2.674 | 0.695 |  |  | 100 | 98 |  | 88.6 |  |  | 42.3 |  | 37.8 |  |  |  | 17.5 | 7.1 | 4.1 |  | Yes | 66 | 31.6 | overlay | B1 | 1 | 14 | Unknown | 1.024 |  | 3301 | 475 |  | 65 | 100 | 6.5 | 46.5
144 | 870701 | 2 |  | 610 |  | 08/24/1990 | MTO AC mix designation: HL1 | (U.S. Standard) | 49.2 | 700 | Surface |  | 6 |  | 2.632 | 0.753 | 2209 | 2.671 | 0.682 |  |  |  | 100 |  | 99.8 |  |  | 43.9 |  | 38.9 |  |  |  | 17.9 | 5.9 | 2.8 |  | Yes | 79.9 | 32.7 | overlay | B5 | 1 | 14 |  | 1.03 |  |  | 477 |  | 57 | 100 | 12.5 | 47
145 | 880203 | 1 | 1 | 601 | 2.642 |  | Asphalt cement properties obtained from tests done on samples retreived from the test pit; specific gravity and gradation data from section cores | (Endecotts) | 64.4 | 701 | Surface | Venezuela | 13 |  | 2.648 | 0.75 | 2207 | 2.639 | 0.83 |  | 0.8 | 99.6 |  |  |  | 95.5 |  | 49.5 |  | 39.3 |  |  |  | 22.8 | 8.9 | 6.1 |  | Yes | 86.7 | 32.4 | original | CA01-03 | 3 | 14 | Ultramar | 1.034 |  | 196400 | 340.9 |  | 88 | 125+ | 4.75 | 48.5
146 | 880203 | 1 | 1 | 620 | 2.529 |  | Asphalt cement properties obtained from tests done on samples retreived from the test pit; specific gravity and gradation data from section cores | (Endecotts) | 51.7 | 701 | 1st Intermediate | Venezuela | 19 |  | 2.57 | 1.12 | 2204 | 2.49 | 0.99 |  | 1.05 | 100 |  |  |  | 87.6 |  | 44.6 |  | 40.9 |  |  |  | 27.3 | 12.8 | 8.3 |  | Yes | 73.5 | 38 | original | CA01-03 | 4 | 13 | Ultramar | 1.045 |  | 95900 | 277.3 |  | 137 | 125+ | 10.75 | 44.5
147 | 880203 | 1 | 1 | 620 | 2.53 |  | Asphalt cement properties obtained from tests done on samples retreived from the test pit; specific gravity and gradation data from section cores | (Endecotts) | 50 | 701 | Bottom | Venezuela | 13 |  | 2.527 | 1.48 | 2204 | 2.531 | 1.16 |  | 1.32 | 100 |  |  |  | 84.9 |  | 43.6 |  | 40.6 |  |  |  | 29.1 | 15.5 | 9.7 |  | Yes | 70.9 | 38.2 | original | CA01-03 | 4 | 13 | Ultramar | 1.042 |  | 103400 | 276.1 |  | 127 | 125+ | 14.25 | 43
148 | 880203 | 2 | 1 | 601 | 2.615 | 02/15/1991 | 1st day plant bulk sample representing bottom lift material Sections 24 | (Endecotts) | 65.6 | 701 | Bottom |  | 16 |  | 2.627 | 0.56 | 2209 | 2.609 | 0.98 |  | 0.83 | 100 |  |  |  | 96.5 |  | 47.8 |  | 34.6 |  |  |  | 17.3 | 8.2 | 5.4 |  | Yes | 83 | 26 | overlay | BA51 | 1 | 13 |  | 1.023 |  | 81900 | 255.5 |  | 83 | 125+ | 15.3 | 43.5
149 | 880203 | 2 | 1 | 601 | 2.653 | 02/15/1991 | Asphalt cement properties obtained from tests done on samples retreived from the test pit; specific gravity and gradation data from section cores | (Endecotts) | 66 | 701 | Surface | Venezuela | 13 |  | 2.686 | 0.93 | 2208 | 2.636 | 0.97 |  | 0.96 | 99.6 |  |  |  | 95.2 |  | 51 |  | 40.3 |  |  |  | 23.2 | 9.3 | 6.5 |  | Yes | 86.6 | 32.8 | original | CA04-06 | 3 | 14 | Ultramar | 1.042 |  | 196400 | 340.9 |  | 88 | 125+ | 4.75 | 48.5
150 | 880203 | 2 | 1 | 620 | 2.491 | 02/15/1991 | Asphalt cement properties obtained from tests done on samples retreived from the test pit; specific gravity and gradation data from section cores | (Endecotts) | 52.4 | 701 | 1st Intermediate | Venezuela | 19 |  | 2.525 | 1.31 | 2204 | 2.46 | 1.27 |  | 1.29 | 100 |  |  |  | 86 |  | 45 |  | 40.7 |  |  |  | 27.9 | 13.8 | 8.8 |  | Yes | 72 | 37.5 | original | CA04-06 | 4 | 13 | Ultramar | 1.045 |  | 95900 | 277.3 |  | 137 | 125+ | 10.75 | 44.5
151 | 880203 | 2 | 1 | 620 | 2.527 | 02/15/1991 | Asphalt cement properties obtained from tests done on samples retreived from the test pit; specific gravity and gradation data from section cores | (Endecotts) | 50.6 | 701 | Bottom | Venezuela | 13 |  | 2.54 | 1.15 | 2204 | 2.513 | 1.07 |  | 1.11 | 100 |  |  |  | 88.4 |  | 42.7 |  | 38.8 |  |  |  | 25.7 | 13.4 | 7.8 |  | Yes | 75 | 35.8 | original | CA04-06 | 4 | 13 | Ultramar | 1.042 |  | 103400 | 276.1 |  | 127 | 125+ | 14.25 | 43
152 | 880203 | 3 | 1 | 601 | 2.662 | 02/15/1991 | Asphalt cement properties obtained from tests done on samples retreived from the test pit; specific gravity and gradation data from section cores | (Endecotts) | 63.7 | 701 | Surface | Venezuela | 13 |  | 2.712 | 0.83 | 2208 | 2.633 | 1.02 |  | 0.95 | 100 |  |  |  | 94.5 |  | 49.8 |  | 39.1 |  |  |  | 22.1 | 8.9 | 6.2 |  | Yes | 84.7 | 31.7 | original | CA07-09 | 3 | 14 | Ultramar | 1.034 |  | 196400 | 340.9 |  | 88 | 125+ | 4.75 | 48.5
153 | 880203 | 3 | 1 | 620 | 2.506 | 02/15/1991 | Asphalt cement properties obtained from tests done on samples retreived from the test pit; specific gravity and gradation data from section cores | (Endecotts) | 52.8 | 701 | 1st Intermediate | Venezuela | 19 |  | 2.551 | 1.01 | 2204 | 2.465 | 1.57 |  | 1.31 | 100 |  |  |  | 87.1 |  | 45 |  | 40.8 |  |  |  | 28 | 14.2 | 6.3 |  | Yes | 73.8 | 37.7 | original | CA07-09 | 4 | 13 | Ultramar | 1.045 |  | 95900 | 277.3 |  | 137 | 125+ | 10.75 | 44.5
154 | 880203 | 3 | 1 | 620 | 2.597 | 02/15/1991 | Asphalt cement properties obtained from tests done on samples retreived from the test pit; specific gravity and gradation data from section cores | (Endecotts) | 42.8 | 701 | Bottom | Venezuela | 13 |  | 2.605 | 0.83 | 2205 | 2.587 | 1.17 |  | 0.96 | 100 |  |  |  | 80.2 |  | 35 |  | 30.7 |  |  |  | 19.9 | 9.7 | 6.3 |  | Yes | 62.9 | 27.4 | original | CA07-09 | 4 | 13 | Ultramar | 1.042 |  | 103400 | 276.1 |  | 127 | 125+ | 14.25 | 43
155 | 880203 | 4 | 1 | 601 | 2.65 | 02/15/1991 | Asphalt cement properties obtained from tests done on samples retreived from the test pit; specific gravity and gradation data from section cores | (Endecotts) | 62.3 | 701 | Surface | Venezuela | 13 |  | 2.68 | 0.7 | 2209 | 2.632 | 0.99 |  | 0.88 | 99.5 |  |  |  | 95.9 |  | 47.7 |  | 37.9 |  |  |  | 20.5 | 88.8 | 6.3 |  | Yes | 83 | 30.7 | original | CA10-12 | 3 | 14 | Ultramar | 1.034 |  | 196400 | 340.9 |  | 88 | 125+ | 4.75 | 48.5
156 | 880203 | 4 | 1 | 620 | 2.482 | 02/15/1991 | Asphalt cement properties obtained from tests done on samples retreived from the test pit; specific gravity and gradation data from section cores | (Endecotts) | 63.7 | 701 | 1st Intermediate | Venezuela | 19 |  | 2.53 | 0.93 | 2204 | 2.438 | 1.84 |  | 1.4 | 100 |  |  |  | 94.5 |  | 49.8 |  | 39.1 |  |  |  | 22.1 | 8.9 | 6.2 |  | Yes | 84.7 | 31.7 | original | CA10-12 | 4 | 13 | Ultramar | 1.045 |  | 95900 | 277.3 |  | 137 | 125+ | 10.75 | 44.5
157 | 880203 | 4 | 1 | 620 | 2.485 | 02/15/1991 | Asphalt cement properties obtained from tests done on samples retreived from the test pit; specific gravity and gradation data from section cores | (Endecotts) | 53.3 | 701 | Bottom | Venezuela | 13 |  | 2.497 | 1.22 | 2204 | 2.632 | 1.36 |  | 1.29 | 100 |  |  |  | 84 |  | 47.9 |  | 43 |  |  |  | 29 | 13.4 | 7.7 |  | Yes | 70.2 | 42 | original | CA10-12 | 4 | 13 | Ultramar | 1.042 |  |  | 276.1 |  | 127 | 125+ | 14.25 | 43
145 | 880203 | 1 | 1 | 601 | 2.642 |  | Asphalt cement properties obtained from tests done on samples retreived from the test pit; specific gravity and gradation data from section cores | (Endecotts) | 64.4 | 701 | Surface | Venezuela | 13 |  | 2.648 | 0.75 | 2207 | 2.639 | 0.83 |  | 0.8 | 99.6 |  |  |  | 95.5 |  | 49.5 |  | 39.3 |  |  |  | 22.8 | 8.9 | 6.1 |  | Yes | 86.7 | 32.4 | original | CA01-03 | 3 | 14 | Ultramar | 1.034 |  | 196400 | 340.9 |  | 88 | 125+ | 4.75 | 48.5
146 | 880203 | 1 | 1 | 620 | 2.529 |  | Asphalt cement properties obtained from tests done on samples retreived from the test pit; specific gravity and gradation data from section cores | (Endecotts) | 51.7 | 701 | 1st Intermediate | Venezuela | 19 |  | 2.57 | 1.12 | 2204 | 2.49 | 0.99 |  | 1.05 | 100 |  |  |  | 87.6 |  | 44.6 |  | 40.9 |  |  |  | 27.3 | 12.8 | 8.3 |  | Yes | 73.5 | 38 | original | CA01-03 | 4 | 13 | Ultramar | 1.045 |  | 95900 | 277.3 |  | 137 | 125+ | 10.75 | 44.5
147 | 880203 | 1 | 1 | 620 | 2.53 |  | Asphalt cement properties obtained from tests done on samples retreived from the test pit; specific gravity and gradation data from section cores | (Endecotts) | 50 | 701 | Bottom | Venezuela | 13 |  | 2.527 | 1.48 | 2204 | 2.531 | 1.16 |  | 1.32 | 100 |  |  |  | 84.9 |  | 43.6 |  | 40.6 |  |  |  | 29.1 | 15.5 | 9.7 |  | Yes | 70.9 | 38.2 | original | CA01-03 | 4 | 13 | Ultramar | 1.042 |  | 103400 | 276.1 |  | 127 | 125+ | 14.25 | 43
148 | 880203 | 2 | 1 | 601 | 2.615 | 02/15/1991 | 1st day plant bulk sample representing bottom lift material Sections 24 | (Endecotts) | 65.6 | 701 | Bottom |  | 16 |  | 2.627 | 0.56 | 2209 | 2.609 | 0.98 |  | 0.83 | 100 |  |  |  | 96.5 |  | 47.8 |  | 34.6 |  |  |  | 17.3 | 8.2 | 5.4 |  | Yes | 83 | 26 | overlay | BA51 | 1 | 13 |  | 1.023 |  | 81900 | 255.5 |  | 83 | 125+ | 15.3 | 43.5
149 | 880203 | 2 | 1 | 601 | 2.653 | 02/15/1991 | Asphalt cement properties obtained from tests done on samples retreived from the test pit; specific gravity and gradation data from section cores | (Endecotts) | 66 | 701 | Surface | Venezuela | 13 |  | 2.686 | 0.93 | 2208 | 2.636 | 0.97 |  | 0.96 | 99.6 |  |  |  | 95.2 |  | 51 |  | 40.3 |  |  |  | 23.2 | 9.3 | 6.5 |  | Yes | 86.6 | 32.8 | original | CA04-06 | 3 | 14 | Ultramar | 1.042 |  | 196400 | 340.9 |  | 88 | 125+ | 4.75 | 48.5
150 | 880203 | 2 | 1 | 620 | 2.491 | 02/15/1991 | Asphalt cement properties obtained from tests done on samples retreived from the test pit; specific gravity and gradation data from section cores | (Endecotts) | 52.4 | 701 | 1st Intermediate | Venezuela | 19 |  | 2.525 | 1.31 | 2204 | 2.46 | 1.27 |  | 1.29 | 100 |  |  |  | 86 |  | 45 |  | 40.7 |  |  |  | 27.9 | 13.8 | 8.8 |  | Yes | 72 | 37.5 | original | CA04-06 | 4 | 13 | Ultramar | 1.045 |  | 95900 | 277.3 |  | 137 | 125+ | 10.75 | 44.5
151 | 880203 | 2 | 1 | 620 | 2.527 | 02/15/1991 | Asphalt cement properties obtained from tests done on samples retreived from the test pit; specific gravity and gradation data from section cores | (Endecotts) | 50.6 | 701 | Bottom | Venezuela | 13 |  | 2.54 | 1.15 | 2204 | 2.513 | 1.07 |  | 1.11 | 100 |  |  |  | 88.4 |  | 42.7 |  | 38.8 |  |  |  | 25.7 | 13.4 | 7.8 |  | Yes | 75 | 35.8 | original | CA04-06 | 4 | 13 | Ultramar | 1.042 |  | 103400 | 276.1 |  | 127 | 125+ | 14.25 | 43
152 | 880203 | 3 | 1 | 601 | 2.662 | 02/15/1991 | Asphalt cement properties obtained from tests done on samples retreived from the test pit; specific gravity and gradation data from section cores | (Endecotts) | 63.7 | 701 | Surface | Venezuela | 13 |  | 2.712 | 0.83 | 2208 | 2.633 | 1.02 |  | 0.95 | 100 |  |  |  | 94.5 |  | 49.8 |  | 39.1 |  |  |  | 22.1 | 8.9 | 6.2 |  | Yes | 84.7 | 31.7 | original | CA07-09 | 3 | 14 | Ultramar | 1.034 |  | 196400 | 340.9 |  | 88 | 125+ | 4.75 | 48.5
153 | 880203 | 3 | 1 | 620 | 2.506 | 02/15/1991 | Asphalt cement properties obtained from tests done on samples retreived from the test pit; specific gravity and gradation data from section cores | (Endecotts) | 52.8 | 701 | 1st Intermediate | Venezuela | 19 |  | 2.551 | 1.01 | 2204 | 2.465 | 1.57 |  | 1.31 | 100 |  |  |  | 87.1 |  | 45 |  | 40.8 |  |  |  | 28 | 14.2 | 6.3 |  | Yes | 73.8 | 37.7 | original | CA07-09 | 4 | 13 | Ultramar | 1.045 |  | 95900 | 277.3 |  | 137 | 125+ | 10.75 | 44.5
154 | 880203 | 3 | 1 | 620 | 2.597 | 02/15/1991 | Asphalt cement properties obtained from tests done on samples retreived from the test pit; specific gravity and gradation data from section cores | (Endecotts) | 42.8 | 701 | Bottom | Venezuela | 13 |  | 2.605 | 0.83 | 2205 | 2.587 | 1.17 |  | 0.96 | 100 |  |  |  | 80.2 |  | 35 |  | 30.7 |  |  |  | 19.9 | 9.7 | 6.3 |  | Yes | 62.9 | 27.4 | original | CA07-09 | 4 | 13 | Ultramar | 1.042 |  | 103400 | 276.1 |  | 127 | 125+ | 14.25 | 43
155 | 880203 | 4 | 1 | 601 | 2.65 | 02/15/1991 | Asphalt cement properties obtained from tests done on samples retreived from the test pit; specific gravity and gradation data from section cores | (Endecotts) | 62.3 | 701 | Surface | Venezuela | 13 |  | 2.68 | 0.7 | 2209 | 2.632 | 0.99 |  | 0.88 | 99.5 |  |  |  | 95.9 |  | 47.7 |  | 37.9 |  |  |  | 20.5 | 88.8 | 6.3 |  | Yes | 83 | 30.7 | original | CA10-12 | 3 | 14 | Ultramar | 1.034 |  | 196400 | 340.9 |  | 88 | 125+ | 4.75 | 48.5
156 | 880203 | 4 | 1 | 620 | 2.482 | 02/15/1991 | Asphalt cement properties obtained from tests done on samples retreived from the test pit; specific gravity and gradation data from section cores | (Endecotts) | 63.7 | 701 | 1st Intermediate | Venezuela | 19 |  | 2.53 | 0.93 | 2204 | 2.438 | 1.84 |  | 1.4 | 100 |  |  |  | 94.5 |  | 49.8 |  | 39.1 |  |  |  | 22.1 | 8.9 | 6.2 |  | Yes | 84.7 | 31.7 | original | CA10-12 | 4 | 13 | Ultramar | 1.045 |  | 95900 | 277.3 |  | 137 | 125+ | 10.75 | 44.5
157 | 880203 | 4 | 1 | 620 | 2.485 | 02/15/1991 | Asphalt cement properties obtained from tests done on samples retreived from the test pit; specific gravity and gradation data from section cores | (Endecotts) | 53.3 | 701 | Bottom | Venezuela | 13 |  | 2.497 | 1.22 | 2204 | 2.632 | 1.36 |  | 1.29 | 100 |  |  |  | 84 |  | 47.9 |  | 43 |  |  |  | 29 | 13.4 | 7.7 |  | Yes | 70.2 | 42 | original | CA10-12 | 4 | 13 | Ultramar | 1.042 |  |  | 276.1 |  | 127 | 125+ | 14.25 | 43
145 | 880203 | 1 | 1 | 601 | 2.642 |  | Asphalt cement properties obtained from tests done on samples retreived from the test pit; specific gravity and gradation data from section cores | (Endecotts) | 64.4 | 701 | Surface | Venezuela | 13 |  | 2.648 | 0.75 | 2207 | 2.639 | 0.83 |  | 0.8 | 99.6 |  |  |  | 95.5 |  | 49.5 |  | 39.3 |  |  |  | 22.8 | 8.9 | 6.1 |  | Yes | 86.7 | 32.4 | original | CA01-03 | 3 | 14 | Ultramar | 1.034 |  | 196400 | 340.9 |  | 88 | 125+ | 4.75 | 48.5
146 | 880203 | 1 | 1 | 620 | 2.529 |  | Asphalt cement properties obtained from tests done on samples retreived from the test pit; specific gravity and gradation data from section cores | (Endecotts) | 51.7 | 701 | 1st Intermediate | Venezuela | 19 |  | 2.57 | 1.12 | 2204 | 2.49 | 0.99 |  | 1.05 | 100 |  |  |  | 87.6 |  | 44.6 |  | 40.9 |  |  |  | 27.3 | 12.8 | 8.3 |  | Yes | 73.5 | 38 | original | CA01-03 | 4 | 13 | Ultramar | 1.045 |  | 95900 | 277.3 |  | 137 | 125+ | 10.75 | 44.5
147 | 880203 | 1 | 1 | 620 | 2.53 |  | Asphalt cement properties obtained from tests done on samples retreived from the test pit; specific gravity and gradation data from section cores | (Endecotts) | 50 | 701 | Bottom | Venezuela | 13 |  | 2.527 | 1.48 | 2204 | 2.531 | 1.16 |  | 1.32 | 100 |  |  |  | 84.9 |  | 43.6 |  | 40.6 |  |  |  | 29.1 | 15.5 | 9.7 |  | Yes | 70.9 | 38.2 | original | CA01-03 | 4 | 13 | Ultramar | 1.042 |  | 103400 | 276.1 |  | 127 | 125+ | 14.25 | 43
148 | 880203 | 2 | 1 | 601 | 2.615 | 02/15/1991 | 1st day plant bulk sample representing bottom lift material Sections 24 | (Endecotts) | 65.6 | 701 | Bottom |  | 16 |  | 2.627 | 0.56 | 2209 | 2.609 | 0.98 |  | 0.83 | 100 |  |  |  | 96.5 |  | 47.8 |  | 34.6 |  |  |  | 17.3 | 8.2 | 5.4 |  | Yes | 83 | 26 | overlay | BA51 | 1 | 13 |  | 1.023 |  | 81900 | 255.5 |  | 83 | 125+ | 15.3 | 43.5
149 | 880203 | 2 | 1 | 601 | 2.653 | 02/15/1991 | Asphalt cement properties obtained from tests done on samples retreived from the test pit; specific gravity and gradation data from section cores | (Endecotts) | 66 | 701 | Surface | Venezuela | 13 |  | 2.686 | 0.93 | 2208 | 2.636 | 0.97 |  | 0.96 | 99.6 |  |  |  | 95.2 |  | 51 |  | 40.3 |  |  |  | 23.2 | 9.3 | 6.5 |  | Yes | 86.6 | 32.8 | original | CA04-06 | 3 | 14 | Ultramar | 1.042 |  | 196400 | 340.9 |  | 88 | 125+ | 4.75 | 48.5
150 | 880203 | 2 | 1 | 620 | 2.491 | 02/15/1991 | Asphalt cement properties obtained from tests done on samples retreived from the test pit; specific gravity and gradation data from section cores | (Endecotts) | 52.4 | 701 | 1st Intermediate | Venezuela | 19 |  | 2.525 | 1.31 | 2204 | 2.46 | 1.27 |  | 1.29 | 100 |  |  |  | 86 |  | 45 |  | 40.7 |  |  |  | 27.9 | 13.8 | 8.8 |  | Yes | 72 | 37.5 | original | CA04-06 | 4 | 13 | Ultramar | 1.045 |  | 95900 | 277.3 |  | 137 | 125+ | 10.75 | 44.5
151 | 880203 | 2 | 1 | 620 | 2.527 | 02/15/1991 | Asphalt cement properties obtained from tests done on samples retreived from the test pit; specific gravity and gradation data from section cores | (Endecotts) | 50.6 | 701 | Bottom | Venezuela | 13 |  | 2.54 | 1.15 | 2204 | 2.513 | 1.07 |  | 1.11 | 100 |  |  |  | 88.4 |  | 42.7 |  | 38.8 |  |  |  | 25.7 | 13.4 | 7.8 |  | Yes | 75 | 35.8 | original | CA04-06 | 4 | 13 | Ultramar | 1.042 |  | 103400 | 276.1 |  | 127 | 125+ | 14.25 | 43
152 | 880203 | 3 | 1 | 601 | 2.662 | 02/15/1991 | Asphalt cement properties obtained from tests done on samples retreived from the test pit; specific gravity and gradation data from section cores | (Endecotts) | 63.7 | 701 | Surface | Venezuela | 13 |  | 2.712 | 0.83 | 2208 | 2.633 | 1.02 |  | 0.95 | 100 |  |  |  | 94.5 |  | 49.8 |  | 39.1 |  |  |  | 22.1 | 8.9 | 6.2 |  | Yes | 84.7 | 31.7 | original | CA07-09 | 3 | 14 | Ultramar | 1.034 |  | 196400 | 340.9 |  | 88 | 125+ | 4.75 | 48.5
153 | 880203 | 3 | 1 | 620 | 2.506 | 02/15/1991 | Asphalt cement properties obtained from tests done on samples retreived from the test pit; specific gravity and gradation data from section cores | (Endecotts) | 52.8 | 701 | 1st Intermediate | Venezuela | 19 |  | 2.551 | 1.01 | 2204 | 2.465 | 1.57 |  | 1.31 | 100 |  |  |  | 87.1 |  | 45 |  | 40.8 |  |  |  | 28 | 14.2 | 6.3 |  | Yes | 73.8 | 37.7 | original | CA07-09 | 4 | 13 | Ultramar | 1.045 |  | 95900 | 277.3 |  | 137 | 125+ | 10.75 | 44.5
154 | 880203 | 3 | 1 | 620 | 2.597 | 02/15/1991 | Asphalt cement properties obtained from tests done on samples retreived from the test pit; specific gravity and gradation data from section cores | (Endecotts) | 42.8 | 701 | Bottom | Venezuela | 13 |  | 2.605 | 0.83 | 2205 | 2.587 | 1.17 |  | 0.96 | 100 |  |  |  | 80.2 |  | 35 |  | 30.7 |  |  |  | 19.9 | 9.7 | 6.3 |  | Yes | 62.9 | 27.4 | original | CA07-09 | 4 | 13 | Ultramar | 1.042 |  | 103400 | 276.1 |  | 127 | 125+ | 14.25 | 43
155 | 880203 | 4 | 1 | 601 | 2.65 | 02/15/1991 | Asphalt cement properties obtained from tests done on samples retreived from the test pit; specific gravity and gradation data from section cores | (Endecotts) | 62.3 | 701 | Surface | Venezuela | 13 |  | 2.68 | 0.7 | 2209 | 2.632 | 0.99 |  | 0.88 | 99.5 |  |  |  | 95.9 |  | 47.7 |  | 37.9 |  |  |  | 20.5 | 88.8 | 6.3 |  | Yes | 83 | 30.7 | original | CA10-12 | 3 | 14 | Ultramar | 1.034 |  | 196400 | 340.9 |  | 88 | 125+ | 4.75 | 48.5
156 | 880203 | 4 | 1 | 620 | 2.482 | 02/15/1991 | Asphalt cement properties obtained from tests done on samples retreived from the test pit; specific gravity and gradation data from section cores | (Endecotts) | 63.7 | 701 | 1st Intermediate | Venezuela | 19 |  | 2.53 | 0.93 | 2204 | 2.438 | 1.84 |  | 1.4 | 100 |  |  |  | 94.5 |  | 49.8 |  | 39.1 |  |  |  | 22.1 | 8.9 | 6.2 |  | Yes | 84.7 | 31.7 | original | CA10-12 | 4 | 13 | Ultramar | 1.045 |  | 95900 | 277.3 |  | 137 | 125+ | 10.75 | 44.5
157 | 880203 | 4 | 1 | 620 | 2.485 | 02/15/1991 | Asphalt cement properties obtained from tests done on samples retreived from the test pit; specific gravity and gradation data from section cores | (Endecotts) | 53.3 | 701 | Bottom | Venezuela | 13 |  | 2.497 | 1.22 | 2204 | 2.632 | 1.36 |  | 1.29 | 100 |  |  |  | 84 |  | 47.9 |  | 43 |  |  |  | 29 | 13.4 | 7.7 |  | Yes | 70.2 | 42 | original | CA10-12 | 4 | 13 | Ultramar | 1.042 |  |  | 276.1 |  | 127 | 125+ | 14.25 | 43
145 | 880203 | 1 | 1 | 601 | 2.642 |  | Asphalt cement properties obtained from tests done on samples retreived from the test pit; specific gravity and gradation data from section cores | (Endecotts) | 64.4 | 701 | Surface | Venezuela | 13 |  | 2.648 | 0.75 | 2207 | 2.639 | 0.83 |  | 0.8 | 99.6 |  |  |  | 95.5 |  | 49.5 |  | 39.3 |  |  |  | 22.8 | 8.9 | 6.1 |  | Yes | 86.7 | 32.4 | original | CA01-03 | 3 | 14 | Ultramar | 1.034 |  | 196400 | 340.9 |  | 88 | 125+ | 4.75 | 48.5
146 | 880203 | 1 | 1 | 620 | 2.529 |  | Asphalt cement properties obtained from tests done on samples retreived from the test pit; specific gravity and gradation data from section cores | (Endecotts) | 51.7 | 701 | 1st Intermediate | Venezuela | 19 |  | 2.57 | 1.12 | 2204 | 2.49 | 0.99 |  | 1.05 | 100 |  |  |  | 87.6 |  | 44.6 |  | 40.9 |  |  |  | 27.3 | 12.8 | 8.3 |  | Yes | 73.5 | 38 | original | CA01-03 | 4 | 13 | Ultramar | 1.045 |  | 95900 | 277.3 |  | 137 | 125+ | 10.75 | 44.5
147 | 880203 | 1 | 1 | 620 | 2.53 |  | Asphalt cement properties obtained from tests done on samples retreived from the test pit; specific gravity and gradation data from section cores | (Endecotts) | 50 | 701 | Bottom | Venezuela | 13 |  | 2.527 | 1.48 | 2204 | 2.531 | 1.16 |  | 1.32 | 100 |  |  |  | 84.9 |  | 43.6 |  | 40.6 |  |  |  | 29.1 | 15.5 | 9.7 |  | Yes | 70.9 | 38.2 | original | CA01-03 | 4 | 13 | Ultramar | 1.042 |  | 103400 | 276.1 |  | 127 | 125+ | 14.25 | 43
148 | 880203 | 2 | 1 | 601 | 2.615 | 02/15/1991 | 1st day plant bulk sample representing bottom lift material Sections 24 | (Endecotts) | 65.6 | 701 | Bottom |  | 16 |  | 2.627 | 0.56 | 2209 | 2.609 | 0.98 |  | 0.83 | 100 |  |  |  | 96.5 |  | 47.8 |  | 34.6 |  |  |  | 17.3 | 8.2 | 5.4 |  | Yes | 83 | 26 | overlay | BA51 | 1 | 13 |  | 1.023 |  | 81900 | 255.5 |  | 83 | 125+ | 15.3 | 43.5
149 | 880203 | 2 | 1 | 601 | 2.653 | 02/15/1991 | Asphalt cement properties obtained from tests done on samples retreived from the test pit; specific gravity and gradation data from section cores | (Endecotts) | 66 | 701 | Surface | Venezuela | 13 |  | 2.686 | 0.93 | 2208 | 2.636 | 0.97 |  | 0.96 | 99.6 |  |  |  | 95.2 |  | 51 |  | 40.3 |  |  |  | 23.2 | 9.3 | 6.5 |  | Yes | 86.6 | 32.8 | original | CA04-06 | 3 | 14 | Ultramar | 1.042 |  | 196400 | 340.9 |  | 88 | 125+ | 4.75 | 48.5
150 | 880203 | 2 | 1 | 620 | 2.491 | 02/15/1991 | Asphalt cement properties obtained from tests done on samples retreived from the test pit; specific gravity and gradation data from section cores | (Endecotts) | 52.4 | 701 | 1st Intermediate | Venezuela | 19 |  | 2.525 | 1.31 | 2204 | 2.46 | 1.27 |  | 1.29 | 100 |  |  |  | 86 |  | 45 |  | 40.7 |  |  |  | 27.9 | 13.8 | 8.8 |  | Yes | 72 | 37.5 | original | CA04-06 | 4 | 13 | Ultramar | 1.045 |  | 95900 | 277.3 |  | 137 | 125+ | 10.75 | 44.5
151 | 880203 | 2 | 1 | 620 | 2.527 | 02/15/1991 | Asphalt cement properties obtained from tests done on samples retreived from the test pit; specific gravity and gradation data from section cores | (Endecotts) | 50.6 | 701 | Bottom | Venezuela | 13 |  | 2.54 | 1.15 | 2204 | 2.513 | 1.07 |  | 1.11 | 100 |  |  |  | 88.4 |  | 42.7 |  | 38.8 |  |  |  | 25.7 | 13.4 | 7.8 |  | Yes | 75 | 35.8 | original | CA04-06 | 4 | 13 | Ultramar | 1.042 |  | 103400 | 276.1 |  | 127 | 125+ | 14.25 | 43
152 | 880203 | 3 | 1 | 601 | 2.662 | 02/15/1991 | Asphalt cement properties obtained from tests done on samples retreived from the test pit; specific gravity and gradation data from section cores | (Endecotts) | 63.7 | 701 | Surface | Venezuela | 13 |  | 2.712 | 0.83 | 2208 | 2.633 | 1.02 |  | 0.95 | 100 |  |  |  | 94.5 |  | 49.8 |  | 39.1 |  |  |  | 22.1 | 8.9 | 6.2 |  | Yes | 84.7 | 31.7 | original | CA07-09 | 3 | 14 | Ultramar | 1.034 |  | 196400 | 340.9 |  | 88 | 125+ | 4.75 | 48.5
153 | 880203 | 3 | 1 | 620 | 2.506 | 02/15/1991 | Asphalt cement properties obtained from tests done on samples retreived from the test pit; specific gravity and gradation data from section cores | (Endecotts) | 52.8 | 701 | 1st Intermediate | Venezuela | 19 |  | 2.551 | 1.01 | 2204 | 2.465 | 1.57 |  | 1.31 | 100 |  |  |  | 87.1 |  | 45 |  | 40.8 |  |  |  | 28 | 14.2 | 6.3 |  | Yes | 73.8 | 37.7 | original | CA07-09 | 4 | 13 | Ultramar | 1.045 |  | 95900 | 277.3 |  | 137 | 125+ | 10.75 | 44.5
154 | 880203 | 3 | 1 | 620 | 2.597 | 02/15/1991 | Asphalt cement properties obtained from tests done on samples retreived from the test pit; specific gravity and gradation data from section cores | (Endecotts) | 42.8 | 701 | Bottom | Venezuela | 13 |  | 2.605 | 0.83 | 2205 | 2.587 | 1.17 |  | 0.96 | 100 |  |  |  | 80.2 |  | 35 |  | 30.7 |  |  |  | 19.9 | 9.7 | 6.3 |  | Yes | 62.9 | 27.4 | original | CA07-09 | 4 | 13 | Ultramar | 1.042 |  | 103400 | 276.1 |  | 127 | 125+ | 14.25 | 43
155 | 880203 | 4 | 1 | 601 | 2.65 | 02/15/1991 | Asphalt cement properties obtained from tests done on samples retreived from the test pit; specific gravity and gradation data from section cores | (Endecotts) | 62.3 | 701 | Surface | Venezuela | 13 |  | 2.68 | 0.7 | 2209 | 2.632 | 0.99 |  | 0.88 | 99.5 |  |  |  | 95.9 |  | 47.7 |  | 37.9 |  |  |  | 20.5 | 88.8 | 6.3 |  | Yes | 83 | 30.7 | original | CA10-12 | 3 | 14 | Ultramar | 1.034 |  | 196400 | 340.9 |  | 88 | 125+ | 4.75 | 48.5
156 | 880203 | 4 | 1 | 620 | 2.482 | 02/15/1991 | Asphalt cement properties obtained from tests done on samples retreived from the test pit; specific gravity and gradation data from section cores | (Endecotts) | 63.7 | 701 | 1st Intermediate | Venezuela | 19 |  | 2.53 | 0.93 | 2204 | 2.438 | 1.84 |  | 1.4 | 100 |  |  |  | 94.5 |  | 49.8 |  | 39.1 |  |  |  | 22.1 | 8.9 | 6.2 |  | Yes | 84.7 | 31.7 | original | CA10-12 | 4 | 13 | Ultramar | 1.045 |  | 95900 | 277.3 |  | 137 | 125+ | 10.75 | 44.5
157 | 880203 | 4 | 1 | 620 | 2.485 | 02/15/1991 | Asphalt cement properties obtained from tests done on samples retreived from the test pit; specific gravity and gradation data from section cores | (Endecotts) | 53.3 | 701 | Bottom | Venezuela | 13 |  | 2.497 | 1.22 | 2204 | 2.632 | 1.36 |  | 1.29 | 100 |  |  |  | 84 |  | 47.9 |  | 43 |  |  |  | 29 | 13.4 | 7.7 |  | Yes | 70.2 | 42 | original | CA10-12 | 4 | 13 | Ultramar | 1.042 |  |  | 276.1 |  | 127 | 125+ | 14.25 | 43
158 | 890503 | 1 |  |  | 2.653 | 11/23/1993 | Data is the results of the supplemental coring and testing in the Fall of 1993 | Canadian Metric | 48 | 701 | Surface |  | 5 |  | 2.648 | 0.32 | 2209 | 2.645 | 0.55 | 2.78 | 0.4 |  | 100 |  |  | 96 |  | 43 |  | 41 |  |  |  | 24 | 12 | 5.4 |  | Yes | 82 | 36 | overlay | CA51-56 | 1 |  |  | 1.04 |  | 2219.7 | 924.3 |  | 25 | 24 | 0.25 | 59.7
159 | 890503 | 2 |  |  | 2.659 | 11/23/1993 | Data is the results of the supplemental coring and testing in the Fall of 1993 | Canadian Metric | 50 | 701 | Surface |  | 5 |  | 2.675 | 0.31 | 2209 | 2.632 | 0.68 | 2.73 | 0.45 |  | 100 |  |  | 99 |  | 46 |  | 44 |  |  |  | 19 | 10 | 5.5 |  | Yes | 84 | 34 | overlay | CA57-512 | 1 |  |  | 1.04 |  | 25674.4 | 2046.3 |  | 27 | 15 | 0.5 | 69.8
160 | 890503 | 3 |  |  | 2.658 | 11/23/1993 | Data is the results of the supplemental coring and testing in the Fall of 1993 | Canadian Metric | 48 | 701 | Surface |  | 5 |  | 2.652 | 0.29 | 2209 | 2.651 | 0.43 | 2.78 | 0.34 |  | 100 |  |  | 97 |  | 45 |  | 43 |  |  |  | 22 | 11 | 5.1 |  | Yes | 82 | 36 | overlay | CA51-56 | 1 |  |  | 1.04 |  | 2219.7 | 924.3 |  | 25 | 24 | 0.25 | 59.7
161 | 890503 | 4 |  |  | 2.644 | 11/23/1993 | Data is the results of the supplemental coring and testing in the Fall of 1993 | Canadian Metric | 47 | 701 | Surface |  | 5 |  | 2.64 | 0.29 | 2209 | 2.637 | 0.55 | 2.74 | 0.39 |  | 100 |  |  | 98 |  | 44 |  | 42 |  |  |  | 20 | 10 | 5 |  | Yes | 83 | 34 | overlay | CA57-512 | 1 |  |  | 1.04 |  | 25674.4 | 2046.3 |  | 27 | 15 | 0.5 | 69.8
158 | 890503 | 1 |  |  | 2.653 | 11/23/1993 | Data is the results of the supplemental coring and testing in the Fall of 1993 | Canadian Metric | 48 | 701 | Surface |  | 5 |  | 2.648 | 0.32 | 2209 | 2.645 | 0.55 | 2.78 | 0.4 |  | 100 |  |  | 96 |  | 43 |  | 41 |  |  |  | 24 | 12 | 5.4 |  | Yes | 82 | 36 | overlay | CA51-56 | 1 |  |  | 1.04 |  | 2219.7 | 924.3 |  | 25 | 24 | 0.25 | 59.7
159 | 890503 | 2 |  |  | 2.659 | 11/23/1993 | Data is the results of the supplemental coring and testing in the Fall of 1993 | Canadian Metric | 50 | 701 | Surface |  | 5 |  | 2.675 | 0.31 | 2209 | 2.632 | 0.68 | 2.73 | 0.45 |  | 100 |  |  | 99 |  | 46 |  | 44 |  |  |  | 19 | 10 | 5.5 |  | Yes | 84 | 34 | overlay | CA57-512 | 1 |  |  | 1.04 |  | 25674.4 | 2046.3 |  | 27 | 15 | 0.5 | 69.8
160 | 890503 | 3 |  |  | 2.658 | 11/23/1993 | Data is the results of the supplemental coring and testing in the Fall of 1993 | Canadian Metric | 48 | 701 | Surface |  | 5 |  | 2.652 | 0.29 | 2209 | 2.651 | 0.43 | 2.78 | 0.34 |  | 100 |  |  | 97 |  | 45 |  | 43 |  |  |  | 22 | 11 | 5.1 |  | Yes | 82 | 36 | overlay | CA51-56 | 1 |  |  | 1.04 |  | 2219.7 | 924.3 |  | 25 | 24 | 0.25 | 59.7
161 | 890503 | 4 |  |  | 2.644 | 11/23/1993 | Data is the results of the supplemental coring and testing in the Fall of 1993 | Canadian Metric | 47 | 701 | Surface |  | 5 |  | 2.64 | 0.29 | 2209 | 2.637 | 0.55 | 2.74 | 0.39 |  | 100 |  |  | 98 |  | 44 |  | 42 |  |  |  | 20 | 10 | 5 |  | Yes | 83 | 34 | overlay | CA57-512 | 1 |  |  | 1.04 |  | 25674.4 | 2046.3 |  | 27 | 15 | 0.5 | 69.8
158 | 890503 | 1 |  |  | 2.653 | 11/23/1993 | Data is the results of the supplemental coring and testing in the Fall of 1993 | Canadian Metric | 48 | 701 | Surface |  | 5 |  | 2.648 | 0.32 | 2209 | 2.645 | 0.55 | 2.78 | 0.4 |  | 100 |  |  | 96 |  | 43 |  | 41 |  |  |  | 24 | 12 | 5.4 |  | Yes | 82 | 36 | overlay | CA51-56 | 1 |  |  | 1.04 |  | 2219.7 | 924.3 |  | 25 | 24 | 0.25 | 59.7
159 | 890503 | 2 |  |  | 2.659 | 11/23/1993 | Data is the results of the supplemental coring and testing in the Fall of 1993 | Canadian Metric | 50 | 701 | Surface |  | 5 |  | 2.675 | 0.31 | 2209 | 2.632 | 0.68 | 2.73 | 0.45 |  | 100 |  |  | 99 |  | 46 |  | 44 |  |  |  | 19 | 10 | 5.5 |  | Yes | 84 | 34 | overlay | CA57-512 | 1 |  |  | 1.04 |  | 25674.4 | 2046.3 |  | 27 | 15 | 0.5 | 69.8
160 | 890503 | 3 |  |  | 2.658 | 11/23/1993 | Data is the results of the supplemental coring and testing in the Fall of 1993 | Canadian Metric | 48 | 701 | Surface |  | 5 |  | 2.652 | 0.29 | 2209 | 2.651 | 0.43 | 2.78 | 0.34 |  | 100 |  |  | 97 |  | 45 |  | 43 |  |  |  | 22 | 11 | 5.1 |  | Yes | 82 | 36 | overlay | CA51-56 | 1 |  |  | 1.04 |  | 2219.7 | 924.3 |  | 25 | 24 | 0.25 | 59.7
161 | 890503 | 4 |  |  | 2.644 | 11/23/1993 | Data is the results of the supplemental coring and testing in the Fall of 1993 | Canadian Metric | 47 | 701 | Surface |  | 5 |  | 2.64 | 0.29 | 2209 | 2.637 | 0.55 | 2.74 | 0.39 |  | 100 |  |  | 98 |  | 44 |  | 42 |  |  |  | 20 | 10 | 5 |  | Yes | 83 | 34 | overlay | CA57-512 | 1 |  |  | 1.04 |  | 25674.4 | 2046.3 |  | 27 | 15 | 0.5 | 69.8
158 | 890503 | 1 |  |  | 2.653 | 11/23/1993 | Data is the results of the supplemental coring and testing in the Fall of 1993 | Canadian Metric | 48 | 701 | Surface |  | 5 |  | 2.648 | 0.32 | 2209 | 2.645 | 0.55 | 2.78 | 0.4 |  | 100 |  |  | 96 |  | 43 |  | 41 |  |  |  | 24 | 12 | 5.4 |  | Yes | 82 | 36 | overlay | CA51-56 | 1 |  |  | 1.04 |  | 2219.7 | 924.3 |  | 25 | 24 | 0.25 | 59.7
159 | 890503 | 2 |  |  | 2.659 | 11/23/1993 | Data is the results of the supplemental coring and testing in the Fall of 1993 | Canadian Metric | 50 | 701 | Surface |  | 5 |  | 2.675 | 0.31 | 2209 | 2.632 | 0.68 | 2.73 | 0.45 |  | 100 |  |  | 99 |  | 46 |  | 44 |  |  |  | 19 | 10 | 5.5 |  | Yes | 84 | 34 | overlay | CA57-512 | 1 |  |  | 1.04 |  | 25674.4 | 2046.3 |  | 27 | 15 | 0.5 | 69.8
160 | 890503 | 3 |  |  | 2.658 | 11/23/1993 | Data is the results of the supplemental coring and testing in the Fall of 1993 | Canadian Metric | 48 | 701 | Surface |  | 5 |  | 2.652 | 0.29 | 2209 | 2.651 | 0.43 | 2.78 | 0.34 |  | 100 |  |  | 97 |  | 45 |  | 43 |  |  |  | 22 | 11 | 5.1 |  | Yes | 82 | 36 | overlay | CA51-56 | 1 |  |  | 1.04 |  | 2219.7 | 924.3 |  | 25 | 24 | 0.25 | 59.7
161 | 890503 | 4 |  |  | 2.644 | 11/23/1993 | Data is the results of the supplemental coring and testing in the Fall of 1993 | Canadian Metric | 47 | 701 | Surface |  | 5 |  | 2.64 | 0.29 | 2209 | 2.637 | 0.55 | 2.74 | 0.39 |  | 100 |  |  | 98 |  | 44 |  | 42 |  |  |  | 20 | 10 | 5 |  | Yes | 83 | 34 | overlay | CA57-512 | 1 |  |  | 1.04 |  | 25674.4 | 2046.3 |  | 27 | 15 | 0.5 | 69.8
162 | 890702 | 1 |  |  | 2.826 | 11/23/1993 | Data is the results of the supplemental coring and testing in the Fall of 1993; although the coarse aggregate bulk specific gravity of 2.933 is above the upper range limit of 2.878 set by C-SHRP, MTQ has verified the accuracy of the value. | Canadian Metric | 55 | 701 | Surface |  | 4 |  | 2.934 | 0.35 | 2207 | 2.743 | 0.96 | 2.82 | 0.65 |  | 100 |  |  | 90 |  | 40 |  | 27 |  |  |  | 11 | 7 | 4.9 |  | Yes | 74 | 18 | overlay | CA51-56 | 1 |  |  | 1.04 |  | 1918.8 | 843.3 |  | 30 | 17 | 0.25 | 62.3
163 | 890702 | 2 |  |  | 2.823 | 11/23/1993 | Data is the results of the supplemental coring and testing in the Fall of 1993; although the coarse aggregate bulk specific gravity of 2.933 is above the upper range limit of 2.878 set by C-SHRP, MTQ has verified the accuracy of the value. | Canadian Metric | 58 | 701 | Surface |  | 4 |  | 2.932 | 0.35 | 2207 | 2.739 | 0.95 | 2.8 | 0.64 |  | 100 |  |  | 93 |  | 41 |  | 28 |  |  |  | 12 | 8 | 5.3 |  | Yes | 80 | 18 | overlay | CA51-56 | 1 |  |  | 1.04 |  | 1918.8 | 843.3 |  | 30 | 17 | 0.25 | 62.3
162 | 890702 | 1 |  |  | 2.826 | 11/23/1993 | Data is the results of the supplemental coring and testing in the Fall of 1993; although the coarse aggregate bulk specific gravity of 2.933 is above the upper range limit of 2.878 set by C-SHRP, MTQ has verified the accuracy of the value. | Canadian Metric | 55 | 701 | Surface |  | 4 |  | 2.934 | 0.35 | 2207 | 2.743 | 0.96 | 2.82 | 0.65 |  | 100 |  |  | 90 |  | 40 |  | 27 |  |  |  | 11 | 7 | 4.9 |  | Yes | 74 | 18 | overlay | CA51-56 | 1 |  |  | 1.04 |  | 1918.8 | 843.3 |  | 30 | 17 | 0.25 | 62.3
163 | 890702 | 2 |  |  | 2.823 | 11/23/1993 | Data is the results of the supplemental coring and testing in the Fall of 1993; although the coarse aggregate bulk specific gravity of 2.933 is above the upper range limit of 2.878 set by C-SHRP, MTQ has verified the accuracy of the value. | Canadian Metric | 58 | 701 | Surface |  | 4 |  | 2.932 | 0.35 | 2207 | 2.739 | 0.95 | 2.8 | 0.64 |  | 100 |  |  | 93 |  | 41 |  | 28 |  |  |  | 12 | 8 | 5.3 |  | Yes | 80 | 18 | overlay | CA51-56 | 1 |  |  | 1.04 |  | 1918.8 | 843.3 |  | 30 | 17 | 0.25 | 62.3
164 | 900402 | 1 |  |  |  | 10/07/1991 |  | Canadian Metric | 62.7 | 700 | Surface |  | 17 |  |  |  | 2205 | [8 empty] | 91.9 |  |  | 40.4 |  | 23.9 |  | 14.1 |  | 10.3 |  | 8.1 | Yes |  |  | overlay | BA63 | 1 |  |  | 1.026 |  | 76.617996 |  | 0 | 131 | 135 | 18 | 42
165 | 900402 | 1 |  |  |  | 10/07/1991 |  | Canadian Metric | 63.7 | 700 | Surface |  | 16 |  |  |  | 2205 | [8 empty] | 93.5 |  |  | 40.8 |  | 24.5 |  | 14.5 |  | 10.5 |  | 8.3 | Yes |  |  | overlay | BA64 | 1 |  |  | 1.024 |  | 76.639 |  | 0 | 131 | 135 | 24 | 44.5
166 | 900402 | 1 |  |  |  | 10/07/1991 |  | Canadian Metric | 69.9 | 700 | Surface |  | 17 |  |  |  | 2205 | [8 empty] | 96 |  |  | 44.2 |  | 26 |  | 15.2 |  | 11.1 |  | 8.7 | Yes |  |  | overlay | BA65 | 1 |  |  | 1.027 |  | 66.554001 |  | 0 | 141 | 135 | 20 | 45
167 | 900402 | 1 | 1 |  | 2.665 | 02/06/1995 | Data is the results of supplemental coring and testing conducted in the Fall of 1994; | Canadian Metric | 65.2 | 700 | Surface |  | 5 | 1.54 | 2.693 | 0.782 | 2206 | 2.643 | 1.138 | 2.7 | 1.014 |  | 98.5 |  |  | 94.1 |  |  | 42.8 |  | 26.4 |  | 15.4 |  | 10.9 |  | 8.5 | Yes |  |  | overlay | CA61-63 | 1 |  |  |  |  | 175.8 |  | 0 | 71
168 | 900402 | 1 | 1 |  | 2.661 | 02/06/1995 | Data is the results of supplemental coring and testing conducted in the Fall of 1994; | Canadian Metric | 64.1 | 700 | Surface |  | 8 | 1.57 | 2.686 | 0.795 | 2205 | 2.638 | 1.182 | 2.7 | 1.043 |  | 99.5 |  |  | 93.5 |  |  | 42.6 |  | 26.5 |  | 15.5 |  | 11 |  | 8.8 | Yes |  |  | overlay | CA64-66 | 1 |  |  |  |  | 189.60001 |  | 0 | 69
169 | 900402 | 1 |  |  |  | 10/07/1991 |  | Canadian Metric | 65 | 700 | 1st Intermediate |  | 21 |  |  |  | 2205 | [8 empty] | 96 |  |  | 41 |  | 24.6 |  | 14.4 |  | 10.5 |  | 8.2 | Yes |  |  | overlay | BA57 | 1 |  |  | 1.027 |  | 64.799004 |  | 0 | 147 | 135 | 75 | 42
170 | 900402 | 1 |  |  |  | 10/07/1991 |  | Canadian Metric | 62.3 | 700 | 1st Intermediate |  | 21 |  |  |  | 2206 | [8 empty] | 93.9 |  |  | 39.4 |  | 23.7 |  | 13.9 |  | 9.9 |  | 7.8 | Yes |  |  | overlay | BA58 | 1 |  |  | 1.025 |  | 60.286999 |  | 0 | 155 | 135 | 8 | 44
171 | 900402 | 1 |  |  |  | 10/07/1991 |  | Canadian Metric | 65.1 | 700 | 1st Intermediate |  | 21 |  |  |  | 2206 | [8 empty] | 93.4 |  |  | 41.6 |  | 24.6 |  | 14.3 |  | 10.3 |  | 8.1 | Yes |  |  | overlay | BA59 | 1 |  |  | 1.024 |  | 78.446999 |  | 0 | 125 | 135 | 45 | 42
172 | 900402 | 1 |  |  |  | 10/07/1991 |  | Canadian Metric | 66.8 | 700 | 2nd Intermediate |  | 22 |  |  |  | 2206 | [8 empty] | 93.1 |  |  | 42.1 |  | 24.4 |  | 14.1 |  | 10.2 |  | 8.3 | Yes |  |  | overlay | BA51 | 1 |  |  | 1.027 |  | 71.216003 |  | 0 | 148 | 135 | 135 | 44.5
173 | 900402 | 1 |  |  |  | 10/07/1991 |  | Canadian Metric | 67.5 | 700 | 2nd Intermediate |  | 22 | [12 empty] | 94.6 |  |  | 43.2 |  | 24.7 |  | 14.2 |  | 10.3 |  | 8.3 | Yes |  |  | overlay | BA52 | 1 |  |  | 1.023 |  | 62.564999 |  | 0 | 152 | 135 | 135 | 43
174 | 900402 | 1 |  |  |  | 10/07/1991 |  | Canadian Metric | 66.5 | 700 | 2nd Intermediate |  | 22 |  |  |  | 2205 | [8 empty] | 94.6 |  |  | 41.5 |  | 23.9 |  | 13.8 |  | 10 |  | 8.1 | Yes |  |  | overlay | BA53 | 1 |  |  | 1.027 |  | 61.021999 |  | 0 | 174 | 135 | 135 | 43.5
175 | 900402 | 1 | 1 |  | 2.658 | 02/06/1995 | Data is the results of supplemental coring and testing conducted in the Fall of 1994; | Canadian Metric | 67.1 | 700 | Bottom |  | 5 | 1.39 | 2.684 | 0.835 | 2206 | 2.637 | 1.178 | 2.7 | 1.065 |  | 99.6 |  |  | 93.4 |  |  | 44 |  | 26.5 |  | 15.3 |  | 10.8 |  | 9.1 | Yes |  |  | overlay | CA61-63 | 1 |  |  |  |  | 163.89999 |  | 0 | 76
176 | 900402 | 1 | 1 |  | 2.665 | 02/06/1995 | Data is the results of supplemental coring and testing conducted in the Fall of 1994; | Canadian Metric | 67.4 | 700 | Bottom |  | 6 | 1.45 | 2.688 | 0.769 | 2206 | 2.647 | 1.074 | 2.7 | 0.975 |  | 99.8 |  |  | 95.3 |  |  | 43.8 |  | 27 |  | 15.2 |  | 10.7 |  | 8.7 | Yes |  |  | overlay | CA64-66 | 1 |  |  |  |  | 153 |  | 0 | 87
177 | 900402 | 1 |  | 601 | 2.616 | 10/07/1991 |  | Canadian Metric | 63.5 | 700 | Surface | Lloydminster Crude | 13 |  | 2.656 | 1.15 | 2205 | 2.594 | 1.24 |  | 1.21 |  |  |  |  | 95.7 |  |  | 41.4 |  | 25.5 |  | 15.9 |  | 11.4 |  | 8.4 | Yes |  |  | original | KA01 | 3 | 17 | Husky | 1.022 |  | 170.526 |  | 0 | 63 | 135 | 5 | 50.5
178 | 900402 | 2 | 1 |  | 2.665 | 02/06/1995 | Data is the results of supplemental coring and testing conducted in the Fall of 1994; | Canadian Metric | 65.4 | 700 | Surface |  | 10 | 1.61 | 2.688 | 0.836 | 2206 | 2.645 | 1.108 | 2.7 | 1.014 |  | 98.8 |  |  | 94.8 |  |  | 43.1 |  | 26.3 |  | 15.9 |  | 11.4 |  | 9 | Yes |  |  | overlay | CA67-69 | 1 |  |  |  |  | 186.2 |  | 0 | 73
179 | 900402 | 2 | 1 |  | 2.657 | 02/06/1995 | Data is the results of supplemental coring and testing conducted in the Fall of 1994; | Canadian Metric | 66.4 | 700 | Surface |  | 7 | 1.6 | 2.68 | 0.859 | 2206 | 2.636 | 1.224 | 2.7 | 1.101 |  | 98.8 |  |  | 95.1 |  |  | 44 |  | 27.2 |  | 16.5 |  | 11.6 |  | 9.2 | Yes |  |  | overlay | CA70-72 | 1 |  |  |  |  | 204.5 |  | 0 | 66
180 | 900402 | 2 | 1 |  | 2.668 | 02/06/1995 | Data is the results of supplemental coring and testing conducted in the Fall of 1994; | Canadian Metric | 68.1 | 700 | 1st Intermediate |  | 8 | 1.21 | 2.691 | 0.738 | 2205 | 2.652 | 0.968 | 2.7 | 0.895 |  | 100 |  |  | 96.4 |  |  | 44.5 |  | 27 |  | 15.1 |  | 10.3 |  | 8.4 | Yes |  |  | overlay | CA67-69 | 1 |  |  |  |  | 160.89999 |  | 0 | 80
181 | 900402 | 2 | 1 |  | 2.659 | 02/06/1995 | Data is the results of supplemental coring and testing conducted in the Fall of 1994; | Canadian Metric | 65.1 | 700 | 1st Intermediate |  | 8 | 1.46 | 2.684 | 0.767 | 2206 | 2.638 | 1.21 | 2.7 | 1.055 |  | 99 |  |  | 93.9 |  |  | 42.2 |  | 25.5 |  | 14.3 |  | 10 |  | 8.1 | Yes |  |  | overlay | CA70-72 | 1 |  |  |  |  | 110.3 |  | 0 | 103
182 | 900402 | 2 | 1 |  | 2.655 | 02/06/1995 | Data is the results of supplemental coring and testing conducted in the Fall of 1994; | Canadian Metric | 65.4 | 700 | Bottom |  | 10 | 1.41 | 2.685 | 0.844 | 2206 | 2.631 | 1.319 | 2.7 | 1.155 |  | 99.7 |  |  | 95.6 |  |  | 43.5 |  | 25.3 |  | 14.4 |  | 10.1 |  | 8.3 | Yes |  |  | overlay | CA67-69 | 1 |  |  |  |  | 109.1 |  | 0 | 101
183 | 900402 | 2 | 1 |  | 2.657 | 02/06/1995 | Data is the results of supplemental coring and testing conducted in the Fall of 1994; | Canadian Metric | 61.1 | 700 | Bottom |  | 11 | 1.28 | 2.693 | 0.821 | 2206 | 2.625 | 1.396 | 2.7 | 1.172 |  | 98.9 |  |  | 93 |  |  | 39.1 |  | 23.7 |  | 13.7 |  | 9.6 |  | 7.8 | Yes |  |  | overlay | CA70-72 | 1 |  |  |  |  | 126.9 |  | 0 | 86
164 | 900402 | 1 |  |  |  | 10/07/1991 |  | Canadian Metric | 62.7 | 700 | Surface |  | 17 |  |  |  | 2205 | [8 empty] | 91.9 |  |  | 40.4 |  | 23.9 |  | 14.1 |  | 10.3 |  | 8.1 | Yes |  |  | overlay | BA63 | 1 |  |  | 1.026 |  | 76.617996 |  | 0 | 131 | 135 | 18 | 42
165 | 900402 | 1 |  |  |  | 10/07/1991 |  | Canadian Metric | 63.7 | 700 | Surface |  | 16 |  |  |  | 2205 | [8 empty] | 93.5 |  |  | 40.8 |  | 24.5 |  | 14.5 |  | 10.5 |  | 8.3 | Yes |  |  | overlay | BA64 | 1 |  |  | 1.024 |  | 76.639 |  | 0 | 131 | 135 | 24 | 44.5
166 | 900402 | 1 |  |  |  | 10/07/1991 |  | Canadian Metric | 69.9 | 700 | Surface |  | 17 |  |  |  | 2205 | [8 empty] | 96 |  |  | 44.2 |  | 26 |  | 15.2 |  | 11.1 |  | 8.7 | Yes |  |  | overlay | BA65 | 1 |  |  | 1.027 |  | 66.554001 |  | 0 | 141 | 135 | 20 | 45
167 | 900402 | 1 | 1 |  | 2.665 | 02/06/1995 | Data is the results of supplemental coring and testing conducted in the Fall of 1994; | Canadian Metric | 65.2 | 700 | Surface |  | 5 | 1.54 | 2.693 | 0.782 | 2206 | 2.643 | 1.138 | 2.7 | 1.014 |  | 98.5 |  |  | 94.1 |  |  | 42.8 |  | 26.4 |  | 15.4 |  | 10.9 |  | 8.5 | Yes |  |  | overlay | CA61-63 | 1 |  |  |  |  | 175.8 |  | 0 | 71
168 | 900402 | 1 | 1 |  | 2.661 | 02/06/1995 | Data is the results of supplemental coring and testing conducted in the Fall of 1994; | Canadian Metric | 64.1 | 700 | Surface |  | 8 | 1.57 | 2.686 | 0.795 | 2205 | 2.638 | 1.182 | 2.7 | 1.043 |  | 99.5 |  |  | 93.5 |  |  | 42.6 |  | 26.5 |  | 15.5 |  | 11 |  | 8.8 | Yes |  |  | overlay | CA64-66 | 1 |  |  |  |  | 189.60001 |  | 0 | 69
169 | 900402 | 1 |  |  |  | 10/07/1991 |  | Canadian Metric | 65 | 700 | 1st Intermediate |  | 21 |  |  |  | 2205 | [8 empty] | 96 |  |  | 41 |  | 24.6 |  | 14.4 |  | 10.5 |  | 8.2 | Yes |  |  | overlay | BA57 | 1 |  |  | 1.027 |  | 64.799004 |  | 0 | 147 | 135 | 75 | 42
170 | 900402 | 1 |  |  |  | 10/07/1991 |  | Canadian Metric | 62.3 | 700 | 1st Intermediate |  | 21 |  |  |  | 2206 | [8 empty] | 93.9 |  |  | 39.4 |  | 23.7 |  | 13.9 |  | 9.9 |  | 7.8 | Yes |  |  | overlay | BA58 | 1 |  |  | 1.025 |  | 60.286999 |  | 0 | 155 | 135 | 8 | 44
171 | 900402 | 1 |  |  |  | 10/07/1991 |  | Canadian Metric | 65.1 | 700 | 1st Intermediate |  | 21 |  |  |  | 2206 | [8 empty] | 93.4 |  |  | 41.6 |  | 24.6 |  | 14.3 |  | 10.3 |  | 8.1 | Yes |  |  | overlay | BA59 | 1 |  |  | 1.024 |  | 78.446999 |  | 0 | 125 | 135 | 45 | 42
172 | 900402 | 1 |  |  |  | 10/07/1991 |  | Canadian Metric | 66.8 | 700 | 2nd Intermediate |  | 22 |  |  |  | 2206 | [8 empty] | 93.1 |  |  | 42.1 |  | 24.4 |  | 14.1 |  | 10.2 |  | 8.3 | Yes |  |  | overlay | BA51 | 1 |  |  | 1.027 |  | 71.216003 |  | 0 | 148 | 135 | 135 | 44.5
173 | 900402 | 1 |  |  |  | 10/07/1991 |  | Canadian Metric | 67.5 | 700 | 2nd Intermediate |  | 22 | [12 empty] | 94.6 |  |  | 43.2 |  | 24.7 |  | 14.2 |  | 10.3 |  | 8.3 | Yes |  |  | overlay | BA52 | 1 |  |  | 1.023 |  | 62.564999 |  | 0 | 152 | 135 | 135 | 43
174 | 900402 | 1 |  |  |  | 10/07/1991 |  | Canadian Metric | 66.5 | 700 | 2nd Intermediate |  | 22 |  |  |  | 2205 | [8 empty] | 94.6 |  |  | 41.5 |  | 23.9 |  | 13.8 |  | 10 |  | 8.1 | Yes |  |  | overlay | BA53 | 1 |  |  | 1.027 |  | 61.021999 |  | 0 | 174 | 135 | 135 | 43.5
175 | 900402 | 1 | 1 |  | 2.658 | 02/06/1995 | Data is the results of supplemental coring and testing conducted in the Fall of 1994; | Canadian Metric | 67.1 | 700 | Bottom |  | 5 | 1.39 | 2.684 | 0.835 | 2206 | 2.637 | 1.178 | 2.7 | 1.065 |  | 99.6 |  |  | 93.4 |  |  | 44 |  | 26.5 |  | 15.3 |  | 10.8 |  | 9.1 | Yes |  |  | overlay | CA61-63 | 1 |  |  |  |  | 163.89999 |  | 0 | 76
176 | 900402 | 1 | 1 |  | 2.665 | 02/06/1995 | Data is the results of supplemental coring and testing conducted in the Fall of 1994; | Canadian Metric | 67.4 | 700 | Bottom |  | 6 | 1.45 | 2.688 | 0.769 | 2206 | 2.647 | 1.074 | 2.7 | 0.975 |  | 99.8 |  |  | 95.3 |  |  | 43.8 |  | 27 |  | 15.2 |  | 10.7 |  | 8.7 | Yes |  |  | overlay | CA64-66 | 1 |  |  |  |  | 153 |  | 0 | 87
177 | 900402 | 1 |  | 601 | 2.616 | 10/07/1991 |  | Canadian Metric | 63.5 | 700 | Surface | Lloydminster Crude | 13 |  | 2.656 | 1.15 | 2205 | 2.594 | 1.24 |  | 1.21 |  |  |  |  | 95.7 |  |  | 41.4 |  | 25.5 |  | 15.9 |  | 11.4 |  | 8.4 | Yes |  |  | original | KA01 | 3 | 17 | Husky | 1.022 |  | 170.526 |  | 0 | 63 | 135 | 5 | 50.5
178 | 900402 | 2 | 1 |  | 2.665 | 02/06/1995 | Data is the results of supplemental coring and testing conducted in the Fall of 1994; | Canadian Metric | 65.4 | 700 | Surface |  | 10 | 1.61 | 2.688 | 0.836 | 2206 | 2.645 | 1.108 | 2.7 | 1.014 |  | 98.8 |  |  | 94.8 |  |  | 43.1 |  | 26.3 |  | 15.9 |  | 11.4 |  | 9 | Yes |  |  | overlay | CA67-69 | 1 |  |  |  |  | 186.2 |  | 0 | 73
179 | 900402 | 2 | 1 |  | 2.657 | 02/06/1995 | Data is the results of supplemental coring and testing conducted in the Fall of 1994; | Canadian Metric | 66.4 | 700 | Surface |  | 7 | 1.6 | 2.68 | 0.859 | 2206 | 2.636 | 1.224 | 2.7 | 1.101 |  | 98.8 |  |  | 95.1 |  |  | 44 |  | 27.2 |  | 16.5 |  | 11.6 |  | 9.2 | Yes |  |  | overlay | CA70-72 | 1 |  |  |  |  | 204.5 |  | 0 | 66
180 | 900402 | 2 | 1 |  | 2.668 | 02/06/1995 | Data is the results of supplemental coring and testing conducted in the Fall of 1994; | Canadian Metric | 68.1 | 700 | 1st Intermediate |  | 8 | 1.21 | 2.691 | 0.738 | 2205 | 2.652 | 0.968 | 2.7 | 0.895 |  | 100 |  |  | 96.4 |  |  | 44.5 |  | 27 |  | 15.1 |  | 10.3 |  | 8.4 | Yes |  |  | overlay | CA67-69 | 1 |  |  |  |  | 160.89999 |  | 0 | 80
181 | 900402 | 2 | 1 |  | 2.659 | 02/06/1995 | Data is the results of supplemental coring and testing conducted in the Fall of 1994; | Canadian Metric | 65.1 | 700 | 1st Intermediate |  | 8 | 1.46 | 2.684 | 0.767 | 2206 | 2.638 | 1.21 | 2.7 | 1.055 |  | 99 |  |  | 93.9 |  |  | 42.2 |  | 25.5 |  | 14.3 |  | 10 |  | 8.1 | Yes |  |  | overlay | CA70-72 | 1 |  |  |  |  | 110.3 |  | 0 | 103
182 | 900402 | 2 | 1 |  | 2.655 | 02/06/1995 | Data is the results of supplemental coring and testing conducted in the Fall of 1994; | Canadian Metric | 65.4 | 700 | Bottom |  | 10 | 1.41 | 2.685 | 0.844 | 2206 | 2.631 | 1.319 | 2.7 | 1.155 |  | 99.7 |  |  | 95.6 |  |  | 43.5 |  | 25.3 |  | 14.4 |  | 10.1 |  | 8.3 | Yes |  |  | overlay | CA67-69 | 1 |  |  |  |  | 109.1 |  | 0 | 101
183 | 900402 | 2 | 1 |  | 2.657 | 02/06/1995 | Data is the results of supplemental coring and testing conducted in the Fall of 1994; | Canadian Metric | 61.1 | 700 | Bottom |  | 11 | 1.28 | 2.693 | 0.821 | 2206 | 2.625 | 1.396 | 2.7 | 1.172 |  | 98.9 |  |  | 93 |  |  | 39.1 |  | 23.7 |  | 13.7 |  | 9.6 |  | 7.8 | Yes |  |  | overlay | CA70-72 | 1 |  |  |  |  | 126.9 |  | 0 | 86
186 | 900802 | 1 |  |  |  | 02/06/1995 | Data is the results of supplemental coring and testing conducted in the Fall of 1994; | Canadian Metric | 66.7 | 700 | Surface | [11 empty] | 99.1 |  |  | 92.9 |  |  | 50 |  | 37.7 |  | 22.3 |  | 10.4 |  | 7.3 | Yes |  |  | overlay | CA60-61 | 1 |  |  |  |  | 359.89999 |  | 0 | 55
187 | 900802 | 1 |  |  |  | 02/06/1995 | Data is the results of supplemental coring and testing conducted in the Fall of 1994; | Canadian Metric | 58.5 | 700 | Surface | [11 empty] | 98.5 |  |  | 92.4 |  |  | 43.1 |  | 33.3 |  | 20.3 |  | 9.9 |  | 7 | Yes |  |  | overlay | CA62-63 | 1 |  |  |  |  | 1624 |  | 1 | 23
188 | 900802 | 1 |  |  |  | 02/06/1995 | Data is the results of supplemental coring and testing conducted in the Fall of 1994; | Canadian Metric | 61.9 | 700 | Surface | [11 empty] | 99.7 |  |  | 95.3 |  |  | 45.6 |  | 35.1 |  | 21.3 |  | 10.2 |  | 7.2 | Yes |  |  | overlay | CA64-65 | 1 |  |  |  |  | 679.59998 |  | 1 | 38
189 | 900802 | 1 |  |  |  | 10/07/1991 |  | Canadian Metric | 60.8 | 700 | 1st Intermediate |  | 19 |  |  |  | 2206 | [8 empty] | 89.1 |  |  | 44.2 |  | 33.11 |  | 19 |  | 9.1 |  | 6.5 | Yes |  |  | overlay | BA57-59 | 1 |  |  | 1.031 |  | 84.285004 |  | 0 | 136 | 135 | 135 | 42.8
190 | 900802 | 1 |  |  |  | 10/07/1991 |  | Canadian Metric | 56.2 | 700 | 1st Intermediate |  | 18 | [12 empty] | 88.9 |  |  | 41.7 |  | 31.7 |  | 18.5 |  | 8.9 |  | 6.4 | Yes |  |  | overlay | BA57-59 | 1 |  |  | 1.031 |  | 94.488998 |  | 0 | 124 | 135 | 135 | 42.8
191 | 900802 | 1 |  |  |  | 10/07/1991 |  | Canadian Metric | 57.1 | 700 | 2nd Intermediate |  | 18 |  |  |  | 2206 | [8 empty] | 86.1 |  |  | 42 |  | 31.7 |  | 18.6 |  | 8.9 |  | 6.4 | Yes |  |  | overlay | BA51 | 1 |  |  | 1.031 |  | 114.239 |  | 0 | 109 | 135 | 71 | 42
192 | 900802 | 1 |  |  |  | 10/07/1991 |  | Canadian Metric | 60.2 | 700 | 2nd Intermediate |  | 18 |  |  |  | 2206 | [8 empty] | 87.7 |  |  | 43.8 |  | 32.7 |  | 19.1 |  | 9.2 |  | 6.6 | Yes |  |  | overlay | BA52 | 1 |  |  | 1.032 |  | 127.451 |  | 0 | 101 | 135 | 42 | 44
193 | 900802 | 1 |  |  |  | 10/07/1991 |  | Canadian Metric | 62.1 | 700 | 2nd Intermediate |  | 18 |  |  |  | 2206 | [8 empty] | 89.8 |  |  | 45.6 |  | 34.1 |  | 19.9 |  | 9.6 |  | 6.9 | Yes |  |  | overlay | BA53 | 1 |  |  | 1.033 |  | 133.931 |  | 0 | 104 | 135 | 30 | 44
194 | 900802 | 1 |  |  |  | 02/06/1995 | Data is the results of supplemental coring and testing conducted in the Fall of 1994; | Canadian Metric | 65.6 | 700 | Bottom | [11 empty] | 99.7 |  |  | 93.7 |  |  | 49.2 |  | 37.7 |  | 21.3 |  | 9.9 |  | 7.3 | Yes |  |  | overlay | CA60-61 | 1 |  |  |  |  | 239.2 |  | 0 | 69
195 | 900802 | 1 |  |  |  | 02/06/1995 | Data is the results of supplemental coring and testing conducted in the Fall of 1994; | Canadian Metric | 62.9 | 700 | Bottom | [11 empty] | 99.1 |  |  | 92.2 |  |  | 46.4 |  | 35.2 |  | 20.2 |  | 9.8 |  | 7.1 | Yes |  |  | overlay | CA62-63 | 1 |  |  |  |  | 310 |  | 0 | 58
196 | 900802 | 1 |  |  |  | 02/06/1995 | Data is the results of supplemental coring and testing conducted in the Fall of 1994; | Canadian Metric | 65.6 | 700 | Bottom | [11 empty] | 99.6 |  |  | 93.3 |  |  | 47.9 |  | 36.2 |  | 20.8 |  | 10.1 |  | 7.2 | Yes |  |  | overlay | CA64-65 | 1 |  |  |  |  | 301 |  | 0 | 63
197 | 900802 | 1 |  | 601 | 2.651 | 10/07/1991 |  | Canadian Metric | 68.8 | 700 | Surface | Lloydminster Crude | 12 |  | 2.703 | 0.93 | 2204 | 2.628 | 0.88 |  | 0.9 |  |  |  |  | 96.1 |  |  | 48.1 |  | 33 |  | 18.8 |  | 9.9 |  | 7 | Yes |  |  | original | KA01 | 3 | 17 | Husky | 1.042 |  | 286.39001 |  | 0 | 64 | 135 | 7 | 49
184 | 900802 | 1 |  |  |  | 10/07/1991 |  | Canadian Metric | 62.2 | 700 | Surface |  | 16 |  |  |  | 2206 | [8 empty] | 95.3 |  |  | 45 |  | 34.1 |  | 20.2 |  | 9.4 |  | 6.6 | Yes |  |  | overlay | BA63-65 | 1 |  |  | 1.032 |  | 106.5 |  | 0 | 115 | 135 | 135 | 43
185 | 900802 | 1 |  |  |  | 10/07/1991 |  | Canadian Metric | 61.5 | 700 | Surface |  | 17 |  |  |  | 2206 | [8 empty] | 92.9 |  |  | 45.3 |  | 34.1 |  | 20.1 |  | 9.3 |  | 6.6 | Yes |  |  | overlay | BA63-65 | 1 |  |  | 1.031 |  | 116.959 |  | 0 | 109 | 135 | 60 | 43.5
186 | 900802 | 1 |  |  |  | 02/06/1995 | Data is the results of supplemental coring and testing conducted in the Fall of 1994; | Canadian Metric | 66.7 | 700 | Surface | [11 empty] | 99.1 |  |  | 92.9 |  |  | 50 |  | 37.7 |  | 22.3 |  | 10.4 |  | 7.3 | Yes |  |  | overlay | CA60-61 | 1 |  |  |  |  | 359.89999 |  | 0 | 55
187 | 900802 | 1 |  |  |  | 02/06/1995 | Data is the results of supplemental coring and testing conducted in the Fall of 1994; | Canadian Metric | 58.5 | 700 | Surface | [11 empty] | 98.5 |  |  | 92.4 |  |  | 43.1 |  | 33.3 |  | 20.3 |  | 9.9 |  | 7 | Yes |  |  | overlay | CA62-63 | 1 |  |  |  |  | 1624 |  | 1 | 23
188 | 900802 | 1 |  |  |  | 02/06/1995 | Data is the results of supplemental coring and testing conducted in the Fall of 1994; | Canadian Metric | 61.9 | 700 | Surface | [11 empty] | 99.7 |  |  | 95.3 |  |  | 45.6 |  | 35.1 |  | 21.3 |  | 10.2 |  | 7.2 | Yes |  |  | overlay | CA64-65 | 1 |  |  |  |  | 679.59998 |  | 1 | 38
189 | 900802 | 1 |  |  |  | 10/07/1991 |  | Canadian Metric | 60.8 | 700 | 1st Intermediate |  | 19 |  |  |  | 2206 | [8 empty] | 89.1 |  |  | 44.2 |  | 33.11 |  | 19 |  | 9.1 |  | 6.5 | Yes |  |  | overlay | BA57-59 | 1 |  |  | 1.031 |  | 84.285004 |  | 0 | 136 | 135 | 135 | 42.8
190 | 900802 | 1 |  |  |  | 10/07/1991 |  | Canadian Metric | 56.2 | 700 | 1st Intermediate |  | 18 | [12 empty] | 88.9 |  |  | 41.7 |  | 31.7 |  | 18.5 |  | 8.9 |  | 6.4 | Yes |  |  | overlay | BA57-59 | 1 |  |  | 1.031 |  | 94.488998 |  | 0 | 124 | 135 | 135 | 42.8
191 | 900802 | 1 |  |  |  | 10/07/1991 |  | Canadian Metric | 57.1 | 700 | 2nd Intermediate |  | 18 |  |  |  | 2206 | [8 empty] | 86.1 |  |  | 42 |  | 31.7 |  | 18.6 |  | 8.9 |  | 6.4 | Yes |  |  | overlay | BA51 | 1 |  |  | 1.031 |  | 114.239 |  | 0 | 109 | 135 | 71 | 42
192 | 900802 | 1 |  |  |  | 10/07/1991 |  | Canadian Metric | 60.2 | 700 | 2nd Intermediate |  | 18 |  |  |  | 2206 | [8 empty] | 87.7 |  |  | 43.8 |  | 32.7 |  | 19.1 |  | 9.2 |  | 6.6 | Yes |  |  | overlay | BA52 | 1 |  |  | 1.032 |  | 127.451 |  | 0 | 101 | 135 | 42 | 44
193 | 900802 | 1 |  |  |  | 10/07/1991 |  | Canadian Metric | 62.1 | 700 | 2nd Intermediate |  | 18 |  |  |  | 2206 | [8 empty] | 89.8 |  |  | 45.6 |  | 34.1 |  | 19.9 |  | 9.6 |  | 6.9 | Yes |  |  | overlay | BA53 | 1 |  |  | 1.033 |  | 133.931 |  | 0 | 104 | 135 | 30 | 44
194 | 900802 | 1 |  |  |  | 02/06/1995 | Data is the results of supplemental coring and testing conducted in the Fall of 1994; | Canadian Metric | 65.6 | 700 | Bottom | [11 empty] | 99.7 |  |  | 93.7 |  |  | 49.2 |  | 37.7 |  | 21.3 |  | 9.9 |  | 7.3 | Yes |  |  | overlay | CA60-61 | 1 |  |  |  |  | 239.2 |  | 0 | 69
195 | 900802 | 1 |  |  |  | 02/06/1995 | Data is the results of supplemental coring and testing conducted in the Fall of 1994; | Canadian Metric | 62.9 | 700 | Bottom | [11 empty] | 99.1 |  |  | 92.2 |  |  | 46.4 |  | 35.2 |  | 20.2 |  | 9.8 |  | 7.1 | Yes |  |  | overlay | CA62-63 | 1 |  |  |  |  | 310 |  | 0 | 58
196 | 900802 | 1 |  |  |  | 02/06/1995 | Data is the results of supplemental coring and testing conducted in the Fall of 1994; | Canadian Metric | 65.6 | 700 | Bottom | [11 empty] | 99.6 |  |  | 93.3 |  |  | 47.9 |  | 36.2 |  | 20.8 |  | 10.1 |  | 7.2 | Yes |  |  | overlay | CA64-65 | 1 |  |  |  |  | 301 |  | 0 | 63
197 | 900802 | 1 |  | 601 | 2.651 | 10/07/1991 |  | Canadian Metric | 68.8 | 700 | Surface | Lloydminster Crude | 12 |  | 2.703 | 0.93 | 2204 | 2.628 | 0.88 |  | 0.9 |  |  |  |  | 96.1 |  |  | 48.1 |  | 33 |  | 18.8 |  | 9.9 |  | 7 | Yes |  |  | original | KA01 | 3 | 17 | Husky | 1.042 |  | 286.39001 |  | 0 | 64 | 135 | 7 | 49
184 | 900802 | 1 |  |  |  | 10/07/1991 |  | Canadian Metric | 62.2 | 700 | Surface |  | 16 |  |  |  | 2206 | [8 empty] | 95.3 |  |  | 45 |  | 34.1 |  | 20.2 |  | 9.4 |  | 6.6 | Yes |  |  | overlay | BA63-65 | 1 |  |  | 1.032 |  | 106.5 |  | 0 | 115 | 135 | 135 | 43
185 | 900802 | 1 |  |  |  | 10/07/1991 |  | Canadian Metric | 61.5 | 700 | Surface |  | 17 |  |  |  | 2206 | [8 empty] | 92.9 |  |  | 45.3 |  | 34.1 |  | 20.1 |  | 9.3 |  | 6.6 | Yes |  |  | overlay | BA63-65 | 1 |  |  | 1.031 |  | 116.959 |  | 0 | 109 | 135 | 60 | 43.5
186 | 900802 | 1 |  |  |  | 02/06/1995 | Data is the results of supplemental coring and testing conducted in the Fall of 1994; | Canadian Metric | 66.7 | 700 | Surface | [11 empty] | 99.1 |  |  | 92.9 |  |  | 50 |  | 37.7 |  | 22.3 |  | 10.4 |  | 7.3 | Yes |  |  | overlay | CA60-61 | 1 |  |  |  |  | 359.89999 |  | 0 | 55
187 | 900802 | 1 |  |  |  | 02/06/1995 | Data is the results of supplemental coring and testing conducted in the Fall of 1994; | Canadian Metric | 58.5 | 700 | Surface | [11 empty] | 98.5 |  |  | 92.4 |  |  | 43.1 |  | 33.3 |  | 20.3 |  | 9.9 |  | 7 | Yes |  |  | overlay | CA62-63 | 1 |  |  |  |  | 1624 |  | 1 | 23
188 | 900802 | 1 |  |  |  | 02/06/1995 | Data is the results of supplemental coring and testing conducted in the Fall of 1994; | Canadian Metric | 61.9 | 700 | Surface | [11 empty] | 99.7 |  |  | 95.3 |  |  | 45.6 |  | 35.1 |  | 21.3 |  | 10.2 |  | 7.2 | Yes |  |  | overlay | CA64-65 | 1 |  |  |  |  | 679.59998 |  | 1 | 38
189 | 900802 | 1 |  |  |  | 10/07/1991 |  | Canadian Metric | 60.8 | 700 | 1st Intermediate |  | 19 |  |  |  | 2206 | [8 empty] | 89.1 |  |  | 44.2 |  | 33.11 |  | 19 |  | 9.1 |  | 6.5 | Yes |  |  | overlay | BA57-59 | 1 |  |  | 1.031 |  | 84.285004 |  | 0 | 136 | 135 | 135 | 42.8
190 | 900802 | 1 |  |  |  | 10/07/1991 |  | Canadian Metric | 56.2 | 700 | 1st Intermediate |  | 18 | [12 empty] | 88.9 |  |  | 41.7 |  | 31.7 |  | 18.5 |  | 8.9 |  | 6.4 | Yes |  |  | overlay | BA57-59 | 1 |  |  | 1.031 |  | 94.488998 |  | 0 | 124 | 135 | 135 | 42.8
191 | 900802 | 1 |  |  |  | 10/07/1991 |  | Canadian Metric | 57.1 | 700 | 2nd Intermediate |  | 18 |  |  |  | 2206 | [8 empty] | 86.1 |  |  | 42 |  | 31.7 |  | 18.6 |  | 8.9 |  | 6.4 | Yes |  |  | overlay | BA51 | 1 |  |  | 1.031 |  | 114.239 |  | 0 | 109 | 135 | 71 | 42
192 | 900802 | 1 |  |  |  | 10/07/1991 |  | Canadian Metric | 60.2 | 700 | 2nd Intermediate |  | 18 |  |  |  | 2206 | [8 empty] | 87.7 |  |  | 43.8 |  | 32.7 |  | 19.1 |  | 9.2 |  | 6.6 | Yes |  |  | overlay | BA52 | 1 |  |  | 1.032 |  | 127.451 |  | 0 | 101 | 135 | 42 | 44
193 | 900802 | 1 |  |  |  | 10/07/1991 |  | Canadian Metric | 62.1 | 700 | 2nd Intermediate |  | 18 |  |  |  | 2206 | [8 empty] | 89.8 |  |  | 45.6 |  | 34.1 |  | 19.9 |  | 9.6 |  | 6.9 | Yes |  |  | overlay | BA53 | 1 |  |  | 1.033 |  | 133.931 |  | 0 | 104 | 135 | 30 | 44
194 | 900802 | 1 |  |  |  | 02/06/1995 | Data is the results of supplemental coring and testing conducted in the Fall of 1994; | Canadian Metric | 65.6 | 700 | Bottom | [11 empty] | 99.7 |  |  | 93.7 |  |  | 49.2 |  | 37.7 |  | 21.3 |  | 9.9 |  | 7.3 | Yes |  |  | overlay | CA60-61 | 1 |  |  |  |  | 239.2 |  | 0 | 69
195 | 900802 | 1 |  |  |  | 02/06/1995 | Data is the results of supplemental coring and testing conducted in the Fall of 1994; | Canadian Metric | 62.9 | 700 | Bottom | [11 empty] | 99.1 |  |  | 92.2 |  |  | 46.4 |  | 35.2 |  | 20.2 |  | 9.8 |  | 7.1 | Yes |  |  | overlay | CA62-63 | 1 |  |  |  |  | 310 |  | 0 | 58
196 | 900802 | 1 |  |  |  | 02/06/1995 | Data is the results of supplemental coring and testing conducted in the Fall of 1994; | Canadian Metric | 65.6 | 700 | Bottom | [11 empty] | 99.6 |  |  | 93.3 |  |  | 47.9 |  | 36.2 |  | 20.8 |  | 10.1 |  | 7.2 | Yes |  |  | overlay | CA64-65 | 1 |  |  |  |  | 301 |  | 0 | 63
197 | 900802 | 1 |  | 601 | 2.651 | 10/07/1991 |  | Canadian Metric | 68.8 | 700 | Surface | Lloydminster Crude | 12 |  | 2.703 | 0.93 | 2204 | 2.628 | 0.88 |  | 0.9 |  |  |  |  | 96.1 |  |  | 48.1 |  | 33 |  | 18.8 |  | 9.9 |  | 7 | Yes |  |  | original | KA01 | 3 | 17 | Husky | 1.042 |  | 286.39001 |  | 0 | 64 | 135 | 7 | 49
184 | 900802 | 1 |  |  |  | 10/07/1991 |  | Canadian Metric | 62.2 | 700 | Surface |  | 16 |  |  |  | 2206 | [8 empty] | 95.3 |  |  | 45 |  | 34.1 |  | 20.2 |  | 9.4 |  | 6.6 | Yes |  |  | overlay | BA63-65 | 1 |  |  | 1.032 |  | 106.5 |  | 0 | 115 | 135 | 135 | 43
185 | 900802 | 1 |  |  |  | 10/07/1991 |  | Canadian Metric | 61.5 | 700 | Surface |  | 17 |  |  |  | 2206 | [8 empty] | 92.9 |  |  | 45.3 |  | 34.1 |  | 20.1 |  | 9.3 |  | 6.6 | Yes |  |  | overlay | BA63-65 | 1 |  |  | 1.031 |  | 116.959 |  | 0 | 109 | 135 | 60 | 43.5
198 | 900803 | 1 |  |  |  | 02/07/1991 |  | Canadian Metric | 58.7 | 700 | Surface |  | 16 |  |  |  | 2205 | [8 empty] | 87.1 |  |  | 41.7 |  | 28.8 |  | 14.1 |  | 6.9 |  | 5 | Yes |  |  | overlay | BA57 | 1 |  |  | 1.036 |  | 145.14799 |  | 0 | 110 | 135 | 135 | 44
199 | 900803 | 1 |  |  |  | 02/07/1991 |  | Canadian Metric | 58.3 | 700 | Surface |  | 17 |  |  |  | 2206 | [8 empty] | 88.5 |  |  | 41.8 |  | 28.7 |  | 14.2 |  | 6.9 |  | 5.1 | Yes |  |  | overlay | BA58 | 1 |  |  | 1.035 |  | 133.071 |  | 0 | 111 | 135 | 135 | 41
200 | 900803 | 1 |  |  |  | 02/07/1991 |  | Canadian Metric | 56.7 | 700 | Surface |  | 15 |  |  |  | 2205 | [8 empty] | 89.1 |  |  | 40.6 |  | 27.8 |  | 13.8 |  | 6.8 |  | 4.9 | Yes |  |  | overlay | BA59 | 1 |  |  | 1.035 |  | 127.162 |  | 0 | 117 | 135 | 135 | 45
201 | 900803 | 1 | 1 |  | 2.649 | 01/05/1995 | Data is the results of supplemental coring and testing conducted in the Fall of 1994; | Canadian Metric | 60.9 | 700 | Surface |  | 2 | 0.79 | 2.68 | 0.89 | 2206 | 2.622 | 1.27 | 2.7 | 1.05 |  |  |  |  | 90.6 |  |  | 43.6 |  | 30.5 |  | 15 |  | 7.2 |  | 5 | Yes |  |  | overlay | CA61-66 | 1 |  |  |  |  | 505 |  | 1 | 46
202 | 900803 | 1 | 1 |  | 2.651 | 01/05/1995 | Data is the results of supplemental coring and testing conducted in the Fall of 1994; | Canadian Metric | 59.5 | 700 | Surface |  | 2 | 0.9 | 2.678 | 0.86 | 2206 | 2.627 | 1.2 | 2.7 | 1.06 |  |  |  |  | 89.5 |  |  | 42.8 |  | 29.3 |  | 14.6 |  | 7.1 |  | 5.1 | Yes |  |  | overlay | CA67-72 | 1 |  |  |  |  | 466.70001 |  | 0 | 47
203 | 900803 | 1 | 1 |  | 2.652 | 01/05/1995 | Data is the results of supplemental coring and testing conducted in the Fall of 1994; | Canadian Metric | 61 | 700 | 1st Intermediate |  | 2 | 0.94 | 2.681 | 0.86 | 2206 | 2.628 | 1.22 | 2.7 | 1.08 |  |  |  |  | 91.2 |  |  | 42.2 |  | 28 |  | 13.9 |  | 6.6 |  | 4.5 | Yes |  |  | overlay | CA67-72 | 1 |  |  |  |  | 294.5 |  | 0 | 63
204 | 900803 | 1 |  |  |  | 02/07/1991 |  | Canadian Metric |  | 700 | 1st Intermediate |  | 29 |  |  |  | 2205 | [20 empty] | Yes |  |  | overlay |  | 1 |  |  | 1.038 |  | 78.872002 |  | 0 | 176 | 135 | 135 | 40.5
205 | 900803 | 1 | 1 |  | 2.649 | 01/05/1995 | Data is the results of supplemental coring and testing conducted in the Fall of 1994; | Canadian Metric | 63.5 | 700 | 1st Intermediate |  | 2 | 0.85 | 2.688 | 0.79 | 2206 | 2.621 | 1.32 | 2.7 | 1.13 |  |  |  |  | 92.9 |  |  | 44 |  | 29.4 |  | 14.2 |  | 6.4 |  | 4.3 | Yes |  |  | overlay | CA61-66 | 1 |  |  |  |  | 309.5 |  | 0 | 58
206 | 900803 | 1 |  |  |  | 02/07/1991 |  | Canadian Metric | 59.9 | 700 | 2nd Intermediate |  | 20 |  |  |  | 2205 | [8 empty] | 87.8 |  |  | 41.4 |  | 27.6 |  | 13.7 |  | 6.9 |  | 5 | Yes |  |  | overlay | BA51 | 1 |  |  | 1.036 |  | 124.713 |  | 0 | 114 | 135 | 74 | 45
207 | 900803 | 1 |  |  |  | 02/07/1991 |  | Canadian Metric | 60.8 | 700 | 2nd Intermediate |  | 21 |  |  |  | 2205 | [8 empty] | 90.7 |  |  | 41.8 |  | 27.8 |  | 13.8 |  | 6.8 |  | 4.9 | Yes |  |  | overlay | BA52 | 1 |  |  | 1.036 |  | 122.618 |  | 0 | 122 | 135 | 78 | 41.5
208 | 900803 | 1 |  |  |  | 02/07/1991 |  | Canadian Metric | 57.6 | 700 | 2nd Intermediate |  | 20 |  |  |  | 2205 | [8 empty] | 89.7 |  |  | 40.4 |  | 27.2 |  | 13.6 |  | 6.8 |  | 4.9 | Yes |  |  | overlay | BA53 | 1 |  |  | 1.036 |  | 116.843 |  | 0 | 123 | 135 | 135 | 42
209 | 900803 | 1 | 1 |  | 2.653 | 01/05/1995 | Data is the results of supplemental coring and testing conducted in the Fall of 1994; | Canadian Metric | 61.6 | 700 | Bottom |  | 3 | 0.83 | 2.686 | 0.8 | 2206 | 2.627 | 1.21 | 2.7 | 1.05 |  |  |  |  | 91.1 |  |  | 43.5 |  | 29.7 |  | 14.5 |  | 7.1 |  | 4.9 | Yes |  |  | overlay | CA61-66 | 1 |  |  |  |  | 228.89999 |  | 0 | 80
210 | 900803 | 1 | 1 |  | 2.649 | 01/05/1995 | Data is the results of supplemental coring and testing conducted in the Fall of 1994; | Canadian Metric | 63.1 | 700 | Bottom |  | 4 | 1.05 | 2.682 | 0.81 | 2206 | 2.624 | 1.22 | 2.7 | 1.22 |  |  |  |  | 90.7 |  |  | 43.6 |  | 29.3 |  | 13.8 |  | 6.5 |  | 4.5 | Yes |  |  | overlay | CA67-72 | 1 |  |  |  |  | 240.60001 |  | 0 | 69
211 | 900803 | 1 |  | 601 | 2.631 | 02/07/1991 |  | Canadian Metric | 68.8 | 700 | Bottom |  | 12 |  | 2.681 | 0.93 | 2205 | 2.602 | 1.17 |  | 1.1 |  |  |  |  | 98.1 |  |  | 45.6 |  | 29.6 |  | 16.3 |  | 9 |  | 6.5 | Yes |  |  | original | KA01 | 3 | 17 | Petro Canada | 1.039 |  | 276.267 |  | 0 | 78 | 135 | 8 | 47.5
212 | 900803 | 2 | 1 |  | 2.651 | 01/05/1995 | Data is the results of supplemental coring and testing conducted in the Fall of 1994; | Canadian Metric | 61.1 | 700 | Surface |  | 3 | 0.98 | 2.683 | 0.79 | 2205 | 2.625 | 1.22 | 2.7 | 1.05 |  |  |  |  | 90.1 |  |  | 43.1 |  | 29.7 |  | 14.4 |  | 6.9 |  | 4.9 | Yes |  |  | overlay | CA73-78 | 1 |  |  |  |  | 408.60001 |  | 0 | 50
213 | 900803 | 2 | 1 |  | 2.654 | 01/05/1995 | Data is the results of supplemental coring and testing conducted in the Fall of 1994; | Canadian Metric | 62.4 | 700 | Bottom |  | 3 | 0.73 | 2.687 | 0.77 | 2206 | 2.629 | 1.23 | 2.7 | 1.06 |  |  |  |  | 90.4 |  |  | 43.3 |  | 29.2 |  | 14.1 |  | 6.5 |  | 4.6 | Yes |  |  | overlay | CA73-78 | 1 |  |  |  |  | 355.60001 |  | 0 | 55
198 | 900803 | 1 |  |  |  | 02/07/1991 |  | Canadian Metric | 58.7 | 700 | Surface |  | 16 |  |  |  | 2205 | [8 empty] | 87.1 |  |  | 41.7 |  | 28.8 |  | 14.1 |  | 6.9 |  | 5 | Yes |  |  | overlay | BA57 | 1 |  |  | 1.036 |  | 145.14799 |  | 0 | 110 | 135 | 135 | 44
199 | 900803 | 1 |  |  |  | 02/07/1991 |  | Canadian Metric | 58.3 | 700 | Surface |  | 17 |  |  |  | 2206 | [8 empty] | 88.5 |  |  | 41.8 |  | 28.7 |  | 14.2 |  | 6.9 |  | 5.1 | Yes |  |  | overlay | BA58 | 1 |  |  | 1.035 |  | 133.071 |  | 0 | 111 | 135 | 135 | 41
200 | 900803 | 1 |  |  |  | 02/07/1991 |  | Canadian Metric | 56.7 | 700 | Surface |  | 15 |  |  |  | 2205 | [8 empty] | 89.1 |  |  | 40.6 |  | 27.8 |  | 13.8 |  | 6.8 |  | 4.9 | Yes |  |  | overlay | BA59 | 1 |  |  | 1.035 |  | 127.162 |  | 0 | 117 | 135 | 135 | 45
201 | 900803 | 1 | 1 |  | 2.649 | 01/05/1995 | Data is the results of supplemental coring and testing conducted in the Fall of 1994; | Canadian Metric | 60.9 | 700 | Surface |  | 2 | 0.79 | 2.68 | 0.89 | 2206 | 2.622 | 1.27 | 2.7 | 1.05 |  |  |  |  | 90.6 |  |  | 43.6 |  | 30.5 |  | 15 |  | 7.2 |  | 5 | Yes |  |  | overlay | CA61-66 | 1 |  |  |  |  | 505 |  | 1 | 46
202 | 900803 | 1 | 1 |  | 2.651 | 01/05/1995 | Data is the results of supplemental coring and testing conducted in the Fall of 1994; | Canadian Metric | 59.5 | 700 | Surface |  | 2 | 0.9 | 2.678 | 0.86 | 2206 | 2.627 | 1.2 | 2.7 | 1.06 |  |  |  |  | 89.5 |  |  | 42.8 |  | 29.3 |  | 14.6 |  | 7.1 |  | 5.1 | Yes |  |  | overlay | CA67-72 | 1 |  |  |  |  | 466.70001 |  | 0 | 47
203 | 900803 | 1 | 1 |  | 2.652 | 01/05/1995 | Data is the results of supplemental coring and testing conducted in the Fall of 1994; | Canadian Metric | 61 | 700 | 1st Intermediate |  | 2 | 0.94 | 2.681 | 0.86 | 2206 | 2.628 | 1.22 | 2.7 | 1.08 |  |  |  |  | 91.2 |  |  | 42.2 |  | 28 |  | 13.9 |  | 6.6 |  | 4.5 | Yes |  |  | overlay | CA67-72 | 1 |  |  |  |  | 294.5 |  | 0 | 63
204 | 900803 | 1 |  |  |  | 02/07/1991 |  | Canadian Metric |  | 700 | 1st Intermediate |  | 29 |  |  |  | 2205 | [20 empty] | Yes |  |  | overlay |  | 1 |  |  | 1.038 |  | 78.872002 |  | 0 | 176 | 135 | 135 | 40.5
205 | 900803 | 1 | 1 |  | 2.649 | 01/05/1995 | Data is the results of supplemental coring and testing conducted in the Fall of 1994; | Canadian Metric | 63.5 | 700 | 1st Intermediate |  | 2 | 0.85 | 2.688 | 0.79 | 2206 | 2.621 | 1.32 | 2.7 | 1.13 |  |  |  |  | 92.9 |  |  | 44 |  | 29.4 |  | 14.2 |  | 6.4 |  | 4.3 | Yes |  |  | overlay | CA61-66 | 1 |  |  |  |  | 309.5 |  | 0 | 58
206 | 900803 | 1 |  |  |  | 02/07/1991 |  | Canadian Metric | 59.9 | 700 | 2nd Intermediate |  | 20 |  |  |  | 2205 | [8 empty] | 87.8 |  |  | 41.4 |  | 27.6 |  | 13.7 |  | 6.9 |  | 5 | Yes |  |  | overlay | BA51 | 1 |  |  | 1.036 |  | 124.713 |  | 0 | 114 | 135 | 74 | 45
207 | 900803 | 1 |  |  |  | 02/07/1991 |  | Canadian Metric | 60.8 | 700 | 2nd Intermediate |  | 21 |  |  |  | 2205 | [8 empty] | 90.7 |  |  | 41.8 |  | 27.8 |  | 13.8 |  | 6.8 |  | 4.9 | Yes |  |  | overlay | BA52 | 1 |  |  | 1.036 |  | 122.618 |  | 0 | 122 | 135 | 78 | 41.5
208 | 900803 | 1 |  |  |  | 02/07/1991 |  | Canadian Metric | 57.6 | 700 | 2nd Intermediate |  | 20 |  |  |  | 2205 | [8 empty] | 89.7 |  |  | 40.4 |  | 27.2 |  | 13.6 |  | 6.8 |  | 4.9 | Yes |  |  | overlay | BA53 | 1 |  |  | 1.036 |  | 116.843 |  | 0 | 123 | 135 | 135 | 42
209 | 900803 | 1 | 1 |  | 2.653 | 01/05/1995 | Data is the results of supplemental coring and testing conducted in the Fall of 1994; | Canadian Metric | 61.6 | 700 | Bottom |  | 3 | 0.83 | 2.686 | 0.8 | 2206 | 2.627 | 1.21 | 2.7 | 1.05 |  |  |  |  | 91.1 |  |  | 43.5 |  | 29.7 |  | 14.5 |  | 7.1 |  | 4.9 | Yes |  |  | overlay | CA61-66 | 1 |  |  |  |  | 228.89999 |  | 0 | 80
210 | 900803 | 1 | 1 |  | 2.649 | 01/05/1995 | Data is the results of supplemental coring and testing conducted in the Fall of 1994; | Canadian Metric | 63.1 | 700 | Bottom |  | 4 | 1.05 | 2.682 | 0.81 | 2206 | 2.624 | 1.22 | 2.7 | 1.22 |  |  |  |  | 90.7 |  |  | 43.6 |  | 29.3 |  | 13.8 |  | 6.5 |  | 4.5 | Yes |  |  | overlay | CA67-72 | 1 |  |  |  |  | 240.60001 |  | 0 | 69
211 | 900803 | 1 |  | 601 | 2.631 | 02/07/1991 |  | Canadian Metric | 68.8 | 700 | Bottom |  | 12 |  | 2.681 | 0.93 | 2205 | 2.602 | 1.17 |  | 1.1 |  |  |  |  | 98.1 |  |  | 45.6 |  | 29.6 |  | 16.3 |  | 9 |  | 6.5 | Yes |  |  | original | KA01 | 3 | 17 | Petro Canada | 1.039 |  | 276.267 |  | 0 | 78 | 135 | 8 | 47.5
212 | 900803 | 2 | 1 |  | 2.651 | 01/05/1995 | Data is the results of supplemental coring and testing conducted in the Fall of 1994; | Canadian Metric | 61.1 | 700 | Surface |  | 3 | 0.98 | 2.683 | 0.79 | 2205 | 2.625 | 1.22 | 2.7 | 1.05 |  |  |  |  | 90.1 |  |  | 43.1 |  | 29.7 |  | 14.4 |  | 6.9 |  | 4.9 | Yes |  |  | overlay | CA73-78 | 1 |  |  |  |  | 408.60001 |  | 0 | 50
213 | 900803 | 2 | 1 |  | 2.654 | 01/05/1995 | Data is the results of supplemental coring and testing conducted in the Fall of 1994; | Canadian Metric | 62.4 | 700 | Bottom |  | 3 | 0.73 | 2.687 | 0.77 | 2206 | 2.629 | 1.23 | 2.7 | 1.06 |  |  |  |  | 90.4 |  |  | 43.3 |  | 29.2 |  | 14.1 |  | 6.5 |  | 4.6 | Yes |  |  | overlay | CA73-78 | 1 |  |  |  |  | 355.60001 |  | 0 | 55

## CLTPP_MAT_AC_TST_2
CSHRP_ID | SECTION | AC_TST2_ID | SAMPLE_SOURCE | BULK_SPECIFIC_GRAVITY_MIN | BULK_SPECIFIC_GRAVITY_TESTS | THEO_MAX_SPEC_GRAV_MAX | THEO_MAX_SPEC_GRAV_STD_DEV | PAVEMENT_ORIGIN | SAMPLE_CODE | PERC_AIR_VOIDS_MEAN | PERC_AIR_VOIDS_MAX | PERC_AIR_VOIDS_TESTS | PERC_VMA_MEAN | PERC_VMA_MIN | PERC_VMA_NO_TESTS | PERC_VMA_STD_DEV | MARSHALLSTABILITY_KN | PERC_ASPHALT_CEMENT | PERC_EFFECTIVE_ASPHALT_CEMENT | SURFACE_CODE | LAYER_CODE | LAYER_LOCATION | BULK_SPECIFIC_GRAVITY_MEAN | BULK_SPECIFIC_GRAVITY_MAX | BULK_SPEC_GRAVITY_STD_DEV | THEO_MAX_SPEC_GRAV_MEAN | THEO_MAX_SPEC_GRAV_MIN | THEO_MAX_SPEC_GRAV_TESTS | PERC_AIR_VOIDS_MIN | PERC_AIR_VOIDS_STD_DEV | PERC_VMA_MAX | MARSHALL_FLOW | DATE_OF_TESTING_REPORT | REMARKS
810404 | 1 | 1 |  | 2.374 | 6 | 2.465 | 0.003 | overlay | BBP1-V | 3.35 | 3.61 | 6 | 13.51 | 13.26 | 6 | 0.18 | 19.2 | 5.2 | 4.7 | 700 | 1 |  | 2.381 | 2.388 | 0.005 | 2.463 | 2.46 | 4 | 3.04 | 0.16 | 13.76 | 2.8
810404 | 2 | 2 |  | 2.374 | 6 | 2.465 | 0.003 | overlay | BBP1-V | 3.35 | 3.61 | 6 | 13.51 | 13.26 | 6 | 0.18 | 19.2 | 5.2 | 4.7 | 700 | 1 |  | 2.381 | 2.388 | 0.005 | 2.463 | 2.46 | 4 | 3.04 | 0.16 | 13.76 | 2.8
810404 | 3 | 3 |  | 2.413 | 6 | 2.471 | 0.005 | overlay | BBP2-R | 1.86 | 2.14 | 6 | 11.26 | 10.93 | 6 | 0.2 | 19.4 | 5.3 | 4.4 | 713 | 1 |  | 2.42 | 2.429 | 0.006 | 2.466 | 2.461 | 4 | 1.49 | 0.2 | 11.52 | 3.3
810404 | 4 | 4 |  | 2.413 | 6 | 2.471 | 0.005 | overlay | BBP2-R | 1.86 | 2.14 | 6 | 11.26 | 10.93 | 6 | 0.2 | 19.4 | 5.3 | 4.4 | 713 | 1 |  | 2.42 | 2.429 | 0.006 | 2.466 | 2.461 | 4 | 1.49 | 0.2 | 11.52 | 3.3
810404 | 1 | 1 |  | 2.374 | 6 | 2.465 | 0.003 | overlay | BBP1-V | 3.35 | 3.61 | 6 | 13.51 | 13.26 | 6 | 0.18 | 19.2 | 5.2 | 4.7 | 700 | 1 |  | 2.381 | 2.388 | 0.005 | 2.463 | 2.46 | 4 | 3.04 | 0.16 | 13.76 | 2.8
810404 | 2 | 2 |  | 2.374 | 6 | 2.465 | 0.003 | overlay | BBP1-V | 3.35 | 3.61 | 6 | 13.51 | 13.26 | 6 | 0.18 | 19.2 | 5.2 | 4.7 | 700 | 1 |  | 2.381 | 2.388 | 0.005 | 2.463 | 2.46 | 4 | 3.04 | 0.16 | 13.76 | 2.8
810404 | 3 | 3 |  | 2.413 | 6 | 2.471 | 0.005 | overlay | BBP2-R | 1.86 | 2.14 | 6 | 11.26 | 10.93 | 6 | 0.2 | 19.4 | 5.3 | 4.4 | 713 | 1 |  | 2.42 | 2.429 | 0.006 | 2.466 | 2.461 | 4 | 1.49 | 0.2 | 11.52 | 3.3
810404 | 4 | 4 |  | 2.413 | 6 | 2.471 | 0.005 | overlay | BBP2-R | 1.86 | 2.14 | 6 | 11.26 | 10.93 | 6 | 0.2 | 19.4 | 5.3 | 4.4 | 713 | 1 |  | 2.42 | 2.429 | 0.006 | 2.466 | 2.461 | 4 | 1.49 | 0.2 | 11.52 | 3.3
810404 | 1 | 1 |  | 2.374 | 6 | 2.465 | 0.003 | overlay | BBP1-V | 3.35 | 3.61 | 6 | 13.51 | 13.26 | 6 | 0.18 | 19.2 | 5.2 | 4.7 | 700 | 1 |  | 2.381 | 2.388 | 0.005 | 2.463 | 2.46 | 4 | 3.04 | 0.16 | 13.76 | 2.8
810404 | 2 | 2 |  | 2.374 | 6 | 2.465 | 0.003 | overlay | BBP1-V | 3.35 | 3.61 | 6 | 13.51 | 13.26 | 6 | 0.18 | 19.2 | 5.2 | 4.7 | 700 | 1 |  | 2.381 | 2.388 | 0.005 | 2.463 | 2.46 | 4 | 3.04 | 0.16 | 13.76 | 2.8
810404 | 3 | 3 |  | 2.413 | 6 | 2.471 | 0.005 | overlay | BBP2-R | 1.86 | 2.14 | 6 | 11.26 | 10.93 | 6 | 0.2 | 19.4 | 5.3 | 4.4 | 713 | 1 |  | 2.42 | 2.429 | 0.006 | 2.466 | 2.461 | 4 | 1.49 | 0.2 | 11.52 | 3.3
810404 | 4 | 4 |  | 2.413 | 6 | 2.471 | 0.005 | overlay | BBP2-R | 1.86 | 2.14 | 6 | 11.26 | 10.93 | 6 | 0.2 | 19.4 | 5.3 | 4.4 | 713 | 1 |  | 2.42 | 2.429 | 0.006 | 2.466 | 2.461 | 4 | 1.49 | 0.2 | 11.52 | 3.3
810404 | 1 | 1 |  | 2.374 | 6 | 2.465 | 0.003 | overlay | BBP1-V | 3.35 | 3.61 | 6 | 13.51 | 13.26 | 6 | 0.18 | 19.2 | 5.2 | 4.7 | 700 | 1 |  | 2.381 | 2.388 | 0.005 | 2.463 | 2.46 | 4 | 3.04 | 0.16 | 13.76 | 2.8
810404 | 2 | 2 |  | 2.374 | 6 | 2.465 | 0.003 | overlay | BBP1-V | 3.35 | 3.61 | 6 | 13.51 | 13.26 | 6 | 0.18 | 19.2 | 5.2 | 4.7 | 700 | 1 |  | 2.381 | 2.388 | 0.005 | 2.463 | 2.46 | 4 | 3.04 | 0.16 | 13.76 | 2.8
810404 | 3 | 3 |  | 2.413 | 6 | 2.471 | 0.005 | overlay | BBP2-R | 1.86 | 2.14 | 6 | 11.26 | 10.93 | 6 | 0.2 | 19.4 | 5.3 | 4.4 | 713 | 1 |  | 2.42 | 2.429 | 0.006 | 2.466 | 2.461 | 4 | 1.49 | 0.2 | 11.52 | 3.3
810404 | 4 | 4 |  | 2.413 | 6 | 2.471 | 0.005 | overlay | BBP2-R | 1.86 | 2.14 | 6 | 11.26 | 10.93 | 6 | 0.2 | 19.4 | 5.3 | 4.4 | 713 | 1 |  | 2.42 | 2.429 | 0.006 | 2.466 | 2.461 | 4 | 1.49 | 0.2 | 11.52 | 3.3
820205 | 1 | 5 | Site | 2.537 | 3 | 2.63 |  | overlay | BA60 | 3.09 | 3.46 | 3 | 14.51 | 14.33 | 3 |  | 11 | 5.5 | 4.9 | 701 | 1 | Surface | 2.547 | 2.552 |  | 2.628 | 2.625 | 3 | 2.89 |  | 14.83 | 11 | 09/14/1990
820205 | 2 | 6 | Site | 2.554 | 3 | 2.63 |  | overlay | BA64 | 2.43 | 2.67 | 3 | 13.75 | 13.52 | 3 |  | 12 | 5.3 | 4.8 | 701 | 1 | Bottom | 2.56 | 2.567 |  | 2.624 | 2.621 | 3 | 2.17 |  | 13.96 | 13 | 09/13/1990
820205 | 2 | 7 | Site | 2.543 | 3 | 2.634 |  | overlay | BA62 | 2.76 | 2.94 | 3 | 14.02 | 13.87 | 3 |  | 11 | 5.4 | 4.8 | 701 | 1 | Surface | 2.548 | 2.552 |  | 2.62 | 2.609 | 3 | 2.6 |  | 14.18 | 9.3 | 09/14/1990
820205 | 1 | 5 | Site | 2.537 | 3 | 2.63 |  | overlay | BA60 | 3.09 | 3.46 | 3 | 14.51 | 14.33 | 3 |  | 11 | 5.5 | 4.9 | 701 | 1 | Surface | 2.547 | 2.552 |  | 2.628 | 2.625 | 3 | 2.89 |  | 14.83 | 11 | 09/14/1990
820205 | 2 | 6 | Site | 2.554 | 3 | 2.63 |  | overlay | BA64 | 2.43 | 2.67 | 3 | 13.75 | 13.52 | 3 |  | 12 | 5.3 | 4.8 | 701 | 1 | Bottom | 2.56 | 2.567 |  | 2.624 | 2.621 | 3 | 2.17 |  | 13.96 | 13 | 09/13/1990
820205 | 2 | 7 | Site | 2.543 | 3 | 2.634 |  | overlay | BA62 | 2.76 | 2.94 | 3 | 14.02 | 13.87 | 3 |  | 11 | 5.4 | 4.8 | 701 | 1 | Surface | 2.548 | 2.552 |  | 2.62 | 2.609 | 3 | 2.6 |  | 14.18 | 9.3 | 09/14/1990
820502 | 1 | 8 | Site | 2.394 | 3 | 2.51 |  | overlay | BA51 | 4.42 | 4.62 | 3 | 14.47 | 14.38 | 3 |  | 6.8 | 5.6 | 4.6 | 716 | 1 | Bottom | 2.399 | 2.4 |  | 2.51 | 2.509 | 3 | 4.34 |  | 14.63 | 8 | 05/04/1990
820502 | 1 | 9 | Site | 2.412 | 3 | 2.511 |  | overlay | BA54 | 3.71 | 3.83 | 3 | 13.79 | 13.65 | 3 |  | 10.5 | 5.3 | 4.5 | 701 | 1 | Surface | 2.415 | 2.419 |  | 2.508 | 2.504 | 3 | 3.55 |  | 13.89 | 10.2 | 07/10/1990
820502 | 2 | 10 | Site | 2.355 | 3 | 2.535 |  | overlay | BA52 | 6.77 | 7.1 | 3 | 15.29 | 14.98 | 3 |  | 10 | 4.9 | 3.9 | 716 | 1 | Bottom | 2.363 | 2.372 |  | 2.535 | 2.534 | 2 | 6.43 |  | 15.59 | 10 | 05/04/1990
820502 | 2 | 11 | Site | 2.366 | 3 | 2.502 |  | overlay | BA55 | 5.17 | 5.36 | 3 | 14.39 | 14.87 | 3 |  | 8.6 | 5.4 | 4.4 | 701 | 1 | Surface | 2.371 | 2.374 |  | 2.5 | 2.497 | 3 | 5.04 |  | 15.16 | 8.8 | 07/10/1990
820502 | 1 | 8 | Site | 2.394 | 3 | 2.51 |  | overlay | BA51 | 4.42 | 4.62 | 3 | 14.47 | 14.38 | 3 |  | 6.8 | 5.6 | 4.6 | 716 | 1 | Bottom | 2.399 | 2.4 |  | 2.51 | 2.509 | 3 | 4.34 |  | 14.63 | 8 | 05/04/1990
820502 | 1 | 9 | Site | 2.412 | 3 | 2.511 |  | overlay | BA54 | 3.71 | 3.83 | 3 | 13.79 | 13.65 | 3 |  | 10.5 | 5.3 | 4.5 | 701 | 1 | Surface | 2.415 | 2.419 |  | 2.508 | 2.504 | 3 | 3.55 |  | 13.89 | 10.2 | 07/10/1990
820502 | 2 | 10 | Site | 2.355 | 3 | 2.535 |  | overlay | BA52 | 6.77 | 7.1 | 3 | 15.29 | 14.98 | 3 |  | 10 | 4.9 | 3.9 | 716 | 1 | Bottom | 2.363 | 2.372 |  | 2.535 | 2.534 | 2 | 6.43 |  | 15.59 | 10 | 05/04/1990
820502 | 2 | 11 | Site | 2.366 | 3 | 2.502 |  | overlay | BA55 | 5.17 | 5.36 | 3 | 14.39 | 14.87 | 3 |  | 8.6 | 5.4 | 4.4 | 701 | 1 | Surface | 2.371 | 2.374 |  | 2.5 | 2.497 | 3 | 5.04 |  | 15.16 | 8.8 | 07/10/1990
820605 | 1 | 12 | Site | 2.398 | 3 | 2.514 |  | overlay | BA57 | 3.98 | 4.35 | 3 | 14.38 | 14.14 | 3 |  | 9.9 | 5.1 | 4.6 | 701 | 1 | Surface | 2.407 | 2.414 |  | 2.507 | 2.499 | 3 | 3.71 |  | 14.71 | 11 | 07/10/1990
820605 | 2 | 13 | Site | 2.374 | 3 | 2.505 |  | overlay | BA58 | 4.87 | 5 | 3 | 15.29 | 15.2 | 3 |  | 8.1 | 5.5 | 4.7 | 701 | 1 | Surface | 2.377 | 2.38 |  | 2.499 | 2.492 | 3 | 4.76 |  | 15.41 | 9 | 07/10/1990
820605 | 1 | 12 | Site | 2.398 | 3 | 2.514 |  | overlay | BA57 | 3.98 | 4.35 | 3 | 14.38 | 14.14 | 3 |  | 9.9 | 5.1 | 4.6 | 701 | 1 | Surface | 2.407 | 2.414 |  | 2.507 | 2.499 | 3 | 3.71 |  | 14.71 | 11 | 07/10/1990
820605 | 2 | 13 | Site | 2.374 | 3 | 2.505 |  | overlay | BA58 | 4.87 | 5 | 3 | 15.29 | 15.2 | 3 |  | 8.1 | 5.5 | 4.7 | 701 | 1 | Surface | 2.377 | 2.38 |  | 2.499 | 2.492 | 3 | 4.76 |  | 15.41 | 9 | 07/10/1990
830403 | 1 | 14 | Site | 2.331 | 9 | 2.457 | 0.006 | overlay | BA01 | 4.28 | 4.85 | 9 | 15.52 | 15.22 | 9 | 0.21 | 6.07 | 5.94 | 5.25 | 701 | 1 | Surface | 2.342 | 2.355 | 0.009 | 2.447 | 2.439 | 9 | 3.53 | 0.49 | 15.89 | 9.44
830403 | 1 | 15 | Site | 2.319 | 9 | 2.461 | 0.009 | overlay | BA02 | 4.94 | 5.43 | 9 | 15.96 | 15.73 | 9 | 0.11 | 5.16 | 5.79 | 5.16 | 701 | 1 | Bottom | 2.327 | 2.337 | 0.005 | 2.448 | 2.434 | 9 | 4.48 | 0.37 | 16.13 | 9.8
830403 | 1 | 14 | Site | 2.331 | 9 | 2.457 | 0.006 | overlay | BA01 | 4.28 | 4.85 | 9 | 15.52 | 15.22 | 9 | 0.21 | 6.07 | 5.94 | 5.25 | 701 | 1 | Surface | 2.342 | 2.355 | 0.009 | 2.447 | 2.439 | 9 | 3.53 | 0.49 | 15.89 | 9.44
830403 | 1 | 15 | Site | 2.319 | 9 | 2.461 | 0.009 | overlay | BA02 | 4.94 | 5.43 | 9 | 15.96 | 15.73 | 9 | 0.11 | 5.16 | 5.79 | 5.16 | 701 | 1 | Bottom | 2.327 | 2.337 | 0.005 | 2.448 | 2.434 | 9 | 4.48 | 0.37 | 16.13 | 9.8
830403 | 1 | 14 | Site | 2.331 | 9 | 2.457 | 0.006 | overlay | BA01 | 4.28 | 4.85 | 9 | 15.52 | 15.22 | 9 | 0.21 | 6.07 | 5.94 | 5.25 | 701 | 1 | Surface | 2.342 | 2.355 | 0.009 | 2.447 | 2.439 | 9 | 3.53 | 0.49 | 15.89 | 9.44
830403 | 1 | 15 | Site | 2.319 | 9 | 2.461 | 0.009 | overlay | BA02 | 4.94 | 5.43 | 9 | 15.96 | 15.73 | 9 | 0.11 | 5.16 | 5.79 | 5.16 | 701 | 1 | Bottom | 2.327 | 2.337 | 0.005 | 2.448 | 2.434 | 9 | 4.48 | 0.37 | 16.13 | 9.8
840101 | 3 | 16 | Plant | 2.381 | 1 |  |  | overlay | BB01 | 2.78 |  |  | 13.97 |  |  |  | 15 | 5.4 | 4.8 | 701 | 1 | Surface | 2.381 | 2.381 | 0 | 2.449 | [5 empty] | 12 | 07/12/1989
840101 | 3 | 16 | Plant | 2.381 | 1 |  |  | overlay | BB01 | 2.78 |  |  | 13.97 |  |  |  | 15 | 5.4 | 4.8 | 701 | 1 | Surface | 2.381 | 2.381 | 0 | 2.449 | [5 empty] | 12 | 07/12/1989
840101 | 3 | 16 | Plant | 2.381 | 1 |  |  | overlay | BB01 | 2.78 |  |  | 13.97 |  |  |  | 15 | 5.4 | 4.8 | 701 | 1 | Surface | 2.381 | 2.381 | 0 | 2.449 | [5 empty] | 12 | 07/12/1989
840204 | 1 | 17 | Plant | 2.409 | 3 | 2.502 | 0.004 | overlay | BBP1 | 3.52 | 3.71 | 3 | 15.27 | 15.09 | 3 | 0.16 | 10 | 5.9 | 5 | 702 | 1 | Bottom | 2.41 | 2.411 | 0.001 | 2.498 | 2.495 | 3 | 3.35 | 0.18 | 15.41 | 13 | 07/11/1989
840204 | 1 | 18 | Plant | 2.363 | 3 | 2.468 | 0.004 | overlay | BBP2 | 3.92 | 4.13 | 3 | 17.1 | 16.95 | 3 | 0.16 | 11 | 6.7 | 5.7 | 701 | 1 | Surface | 2.368 | 2.373 | 0.007 | 2.465 | 2.463 | 3 | 3.68 | 0.03 | 17.27 | 13 | 07/12/1989
840204 | 1 | 17 | Plant | 2.409 | 3 | 2.502 | 0.004 | overlay | BBP1 | 3.52 | 3.71 | 3 | 15.27 | 15.09 | 3 | 0.16 | 10 | 5.9 | 5 | 702 | 1 | Bottom | 2.41 | 2.411 | 0.001 | 2.498 | 2.495 | 3 | 3.35 | 0.18 | 15.41 | 13 | 07/11/1989
840204 | 1 | 18 | Plant | 2.363 | 3 | 2.468 | 0.004 | overlay | BBP2 | 3.92 | 4.13 | 3 | 17.1 | 16.95 | 3 | 0.16 | 11 | 6.7 | 5.7 | 701 | 1 | Surface | 2.368 | 2.373 | 0.007 | 2.465 | 2.463 | 3 | 3.68 | 0.03 | 17.27 | 13 | 07/12/1989
840604 | 1 | 19 | Plant | 3.444 | 1 | 2.478 | 0 | overlay | BBP1 | 1.07 | 1.07 | 1 | 12.66 | 12.66 | 1 | 0 | 10 | 5.5 | 4.8 | 701 | 1 | 1st Intermediate | 2.444 | 3.444 | 0 | 2.478 | 2.478 | 2 | 1.07 | 0 | 12.66 | 13 | 09/01/1989 | Data is from tests conducted on layers 2, 3, 4
840604 | 2 | 20 | Plant | 3.476 | 1 | 2.549 | 0 | overlay | BBP2 | 2.86 | 2.86 | 1 | 14.04 | 14.04 | 1 | 0 | 12 | 5.5 | 2.9 | 701 | 1 | 1st Intermediate | 2.476 | 3.476 | 0 | 2.549 | 2.549 | 2 | 2.86 | 0 | 14.04 | 13 | 09/01/1989 | Data is from tests done on layers 2, 3, 4 ; All properties provided are job mix properties-testing not done at plant
840604 | 3 | 21 | Plant | 3.421 | 1 | 2.503 | 0 | overlay | BBP3 | 3.31 | 3.31 | 1 | 15.81 | 15.81 | 1 | 0 | 11 | 6.4 | 5.4 | 701 | 1 | Surface | 2.421 | 3.421 | 0 | 2.503 | 2.503 | 2 | 3.31 | 0 | 15.81 | 13 | 09/01/1989
840604 | 4 | 22 | Plant | 3.41 | 1 | 2.498 | 0 | overlay | BBP4 | 3.54 | 3.54 | 1 | 16.7 | 16.7 | 1 | 0 | 15 | 6.6 | 5.7 | 701 | 1 | Surface | 2.41 | 3.41 | 0 | 2.498 | 2.498 | 2 | 3.54 | 0 | 16.7 | 13 | 09/01/1989 | All properties provided are job mix properties-testing not done at plant
840604 | 1 | 19 | Plant | 3.444 | 1 | 2.478 | 0 | overlay | BBP1 | 1.07 | 1.07 | 1 | 12.66 | 12.66 | 1 | 0 | 10 | 5.5 | 4.8 | 701 | 1 | 1st Intermediate | 2.444 | 3.444 | 0 | 2.478 | 2.478 | 2 | 1.07 | 0 | 12.66 | 13 | 09/01/1989 | Data is from tests conducted on layers 2, 3, 4
840604 | 2 | 20 | Plant | 3.476 | 1 | 2.549 | 0 | overlay | BBP2 | 2.86 | 2.86 | 1 | 14.04 | 14.04 | 1 | 0 | 12 | 5.5 | 2.9 | 701 | 1 | 1st Intermediate | 2.476 | 3.476 | 0 | 2.549 | 2.549 | 2 | 2.86 | 0 | 14.04 | 13 | 09/01/1989 | Data is from tests done on layers 2, 3, 4 ; All properties provided are job mix properties-testing not done at plant
840604 | 3 | 21 | Plant | 3.421 | 1 | 2.503 | 0 | overlay | BBP3 | 3.31 | 3.31 | 1 | 15.81 | 15.81 | 1 | 0 | 11 | 6.4 | 5.4 | 701 | 1 | Surface | 2.421 | 3.421 | 0 | 2.503 | 2.503 | 2 | 3.31 | 0 | 15.81 | 13 | 09/01/1989
840604 | 4 | 22 | Plant | 3.41 | 1 | 2.498 | 0 | overlay | BBP4 | 3.54 | 3.54 | 1 | 16.7 | 16.7 | 1 | 0 | 15 | 6.6 | 5.7 | 701 | 1 | Surface | 2.41 | 3.41 | 0 | 2.498 | 2.498 | 2 | 3.54 | 0 | 16.7 | 13 | 09/01/1989 | All properties provided are job mix properties-testing not done at plant
840604 | 1 | 19 | Plant | 3.444 | 1 | 2.478 | 0 | overlay | BBP1 | 1.07 | 1.07 | 1 | 12.66 | 12.66 | 1 | 0 | 10 | 5.5 | 4.8 | 701 | 1 | 1st Intermediate | 2.444 | 3.444 | 0 | 2.478 | 2.478 | 2 | 1.07 | 0 | 12.66 | 13 | 09/01/1989 | Data is from tests conducted on layers 2, 3, 4
840604 | 2 | 20 | Plant | 3.476 | 1 | 2.549 | 0 | overlay | BBP2 | 2.86 | 2.86 | 1 | 14.04 | 14.04 | 1 | 0 | 12 | 5.5 | 2.9 | 701 | 1 | 1st Intermediate | 2.476 | 3.476 | 0 | 2.549 | 2.549 | 2 | 2.86 | 0 | 14.04 | 13 | 09/01/1989 | Data is from tests done on layers 2, 3, 4 ; All properties provided are job mix properties-testing not done at plant
840604 | 3 | 21 | Plant | 3.421 | 1 | 2.503 | 0 | overlay | BBP3 | 3.31 | 3.31 | 1 | 15.81 | 15.81 | 1 | 0 | 11 | 6.4 | 5.4 | 701 | 1 | Surface | 2.421 | 3.421 | 0 | 2.503 | 2.503 | 2 | 3.31 | 0 | 15.81 | 13 | 09/01/1989
840604 | 4 | 22 | Plant | 3.41 | 1 | 2.498 | 0 | overlay | BBP4 | 3.54 | 3.54 | 1 | 16.7 | 16.7 | 1 | 0 | 15 | 6.6 | 5.7 | 701 | 1 | Surface | 2.41 | 3.41 | 0 | 2.498 | 2.498 | 2 | 3.54 | 0 | 16.7 | 13 | 09/01/1989 | All properties provided are job mix properties-testing not done at plant
840604 | 1 | 19 | Plant | 3.444 | 1 | 2.478 | 0 | overlay | BBP1 | 1.07 | 1.07 | 1 | 12.66 | 12.66 | 1 | 0 | 10 | 5.5 | 4.8 | 701 | 1 | 1st Intermediate | 2.444 | 3.444 | 0 | 2.478 | 2.478 | 2 | 1.07 | 0 | 12.66 | 13 | 09/01/1989 | Data is from tests conducted on layers 2, 3, 4
840604 | 2 | 20 | Plant | 3.476 | 1 | 2.549 | 0 | overlay | BBP2 | 2.86 | 2.86 | 1 | 14.04 | 14.04 | 1 | 0 | 12 | 5.5 | 2.9 | 701 | 1 | 1st Intermediate | 2.476 | 3.476 | 0 | 2.549 | 2.549 | 2 | 2.86 | 0 | 14.04 | 13 | 09/01/1989 | Data is from tests done on layers 2, 3, 4 ; All properties provided are job mix properties-testing not done at plant
840604 | 3 | 21 | Plant | 3.421 | 1 | 2.503 | 0 | overlay | BBP3 | 3.31 | 3.31 | 1 | 15.81 | 15.81 | 1 | 0 | 11 | 6.4 | 5.4 | 701 | 1 | Surface | 2.421 | 3.421 | 0 | 2.503 | 2.503 | 2 | 3.31 | 0 | 15.81 | 13 | 09/01/1989
840604 | 4 | 22 | Plant | 3.41 | 1 | 2.498 | 0 | overlay | BBP4 | 3.54 | 3.54 | 1 | 16.7 | 16.7 | 1 | 0 | 15 | 6.6 | 5.7 | 701 | 1 | Surface | 2.41 | 3.41 | 0 | 2.498 | 2.498 | 2 | 3.54 | 0 | 16.7 | 13 | 09/01/1989 | All properties provided are job mix properties-testing not done at plant
850201 | 1 | 23 | Site | 2.409 | 4 | 2.449 | 0.005 | overlay | BA | 1.23 | 1.31 | 4 |  |  |  |  | 12 | 6.3 |  | 701 | 1 | Surface | 2.412 | 2.417 | 0.004 | 2.443 | 2.437 | 4 | 1.07 | 0.1 |  | 16 | 01/03/1991 | Data is from test results on the same samples as tested for the AC_TST1 table.
850201 | 1 | 24 | Site | 2.408 | 4 | 2.474 | 0.006 | overlay | BA | 2.25 | 2.67 | 4 | [5 empty] | 6.2 |  | 701 | 1 | 1st Intermediate | 2.411 | 2.418 | 0.005 | 2.466 | 2.461 | 4 | 1.75 | 0.4 |  | 16 | 01/03/1991 | Data is from test results on the same samples as tested for the AC_TST1 table.
850201 | 1 | 25 | Site | 2.409 | 4 | 2.449 | 0.005 | overlay | BA | 1.23 | 1.31 | 4 |  |  |  |  | 12 | 6.3 |  | 701 | 1 | Bottom | 2.412 | 2.417 | 0.004 | 2.443 | 2.437 | 4 | 1.07 | 0.1 |  | 16 | 01/03/1991 | Data is from test results on the same samples as tested for the AC_TST1 table.
850201 | 1 | 23 | Site | 2.409 | 4 | 2.449 | 0.005 | overlay | BA | 1.23 | 1.31 | 4 |  |  |  |  | 12 | 6.3 |  | 701 | 1 | Surface | 2.412 | 2.417 | 0.004 | 2.443 | 2.437 | 4 | 1.07 | 0.1 |  | 16 | 01/03/1991 | Data is from test results on the same samples as tested for the AC_TST1 table.
850201 | 1 | 24 | Site | 2.408 | 4 | 2.474 | 0.006 | overlay | BA | 2.25 | 2.67 | 4 | [5 empty] | 6.2 |  | 701 | 1 | 1st Intermediate | 2.411 | 2.418 | 0.005 | 2.466 | 2.461 | 4 | 1.75 | 0.4 |  | 16 | 01/03/1991 | Data is from test results on the same samples as tested for the AC_TST1 table.
850201 | 1 | 25 | Site | 2.409 | 4 | 2.449 | 0.005 | overlay | BA | 1.23 | 1.31 | 4 |  |  |  |  | 12 | 6.3 |  | 701 | 1 | Bottom | 2.412 | 2.417 | 0.004 | 2.443 | 2.437 | 4 | 1.07 | 0.1 |  | 16 | 01/03/1991 | Data is from test results on the same samples as tested for the AC_TST1 table.
850206 | 1 | 26 | Site | 2.39 | 4 | 2.507 | 0.01 | overlay | BA | 4.01 | 4.51 | 4 | 14.57 | 14.51 | 4 | 0.1 | 11 | 5.4 |  | 701 | 1 | Surface | 2.392 | 2.394 | 0.002 | 2.492 | 2.486 | 4 | 3.74 | 0.4 | 14.65 | 12 | 01/03/1991 | Data is from test results on the same samples as tested for the AC_TST1 table.
850206 | 1 | 27 | Site | 2.389 | 6 | 2.519 | 0.004 | overlay | BA | 4.63 | 4.97 | 6 | 13.63 | 13.28 | 6 | 0.3 | 10 | 4.6 |  | 701 | 1 | 1st Intermediate | 2.398 | 2.408 | 0.008 | 2.515 | 2.509 | 6 | 4.07 | 0.4 | 13.96 | 14 | 01/03/1991 | Data is from test results on the same samples as tested for the AC_TST1 table.
850206 | 1 | 28 | Site | 2.372 | 2 | 2.513 | 0.002 | overlay | BA | 5.2 | 5.61 | 2 | 14.55 | 14.22 | 2 | 0.5 | 10 | 5 |  | 701 | 1 | Bottom | 2.381 | 2.39 | 0.013 | 2.512 | 2.51 | 2 | 4.78 | 0.6 | 14.87 | 11 | 01/03/1991 | Data is from test results on the same samples as tested for the AC_TST1 table.
850206 | 2 | 29 | Site | 2.38 | 4 | 2.492 | 0.004 | overlay | BA | 4.22 | 4.49 | 4 | 15.03 | 14.99 | 4 | 0.05 | 11 | 5.5 |  | 701 | 1 | Surface | 2.382 | 2.383 | 0.002 | 2.487 | 2.484 | 4 | 4.07 | 0.2 | 15.1 | 13 | 01/03/1991 | Data is from test results on the same samples as tested for the AC_TST1 table.
850206 | 2 | 30 | Site | 2.382 | 2 | 2.507 | 0.001 | overlay | BA | 4.91 | 4.95 | 2 | 14.01 | 13.95 | 2 | 0.08 | 9 | 4.5 |  | 701 | 1 | Bottom | 2.384 | 2.385 | 0.002 | 2.506 | 2.506 | 2 | 4.87 | 0.1 | 14.06 | 11 | 01/03/1991 | Data is from test results on the same samples as tested for the AC_TST1 table.
850206 | 1 | 26 | Site | 2.39 | 4 | 2.507 | 0.01 | overlay | BA | 4.01 | 4.51 | 4 | 14.57 | 14.51 | 4 | 0.1 | 11 | 5.4 |  | 701 | 1 | Surface | 2.392 | 2.394 | 0.002 | 2.492 | 2.486 | 4 | 3.74 | 0.4 | 14.65 | 12 | 01/03/1991 | Data is from test results on the same samples as tested for the AC_TST1 table.
850206 | 1 | 27 | Site | 2.389 | 6 | 2.519 | 0.004 | overlay | BA | 4.63 | 4.97 | 6 | 13.63 | 13.28 | 6 | 0.3 | 10 | 4.6 |  | 701 | 1 | 1st Intermediate | 2.398 | 2.408 | 0.008 | 2.515 | 2.509 | 6 | 4.07 | 0.4 | 13.96 | 14 | 01/03/1991 | Data is from test results on the same samples as tested for the AC_TST1 table.
850206 | 1 | 28 | Site | 2.372 | 2 | 2.513 | 0.002 | overlay | BA | 5.2 | 5.61 | 2 | 14.55 | 14.22 | 2 | 0.5 | 10 | 5 |  | 701 | 1 | Bottom | 2.381 | 2.39 | 0.013 | 2.512 | 2.51 | 2 | 4.78 | 0.6 | 14.87 | 11 | 01/03/1991 | Data is from test results on the same samples as tested for the AC_TST1 table.
850206 | 2 | 29 | Site | 2.38 | 4 | 2.492 | 0.004 | overlay | BA | 4.22 | 4.49 | 4 | 15.03 | 14.99 | 4 | 0.05 | 11 | 5.5 |  | 701 | 1 | Surface | 2.382 | 2.383 | 0.002 | 2.487 | 2.484 | 4 | 4.07 | 0.2 | 15.1 | 13 | 01/03/1991 | Data is from test results on the same samples as tested for the AC_TST1 table.
850206 | 2 | 30 | Site | 2.382 | 2 | 2.507 | 0.001 | overlay | BA | 4.91 | 4.95 | 2 | 14.01 | 13.95 | 2 | 0.08 | 9 | 4.5 |  | 701 | 1 | Bottom | 2.384 | 2.385 | 0.002 | 2.506 | 2.506 | 2 | 4.87 | 0.1 | 14.06 | 11 | 01/03/1991 | Data is from test results on the same samples as tested for the AC_TST1 table.
850601 | 1 | 31 | Site | 2.327 | 4 | 2.445 | 0.005 | overlay | BA | 4.44 | 4.83 | 4 | 15.88 | 15.64 | 4 | 0.2 | 15 | 5.5 |  | 701 | 1 | Surface | 2.332 | 2.339 | 0.005 | 2.44 | 2.436 | 4 | 3.98 | 0.4 | 16.07 | 10 | 01/03/1991 | Data is from test results on the same samples as tested for the AC_TST1 table.
850601 | 1 | 32 | Site | 2.309 | 4 | 2.449 | 0.01 | overlay | BA | 4.99 | 5.72 | 4 | 16.36 | 16.16 | 4 | 0.2 | 13 | 5.5 |  | 701 | 1 | 1st Intermediate | 2.314 | 2.319 | 0.004 | 2.435 | 2.426 | 4 | 4.41 | 0.6 | 16.53 | 11 | 01/03/1991 | Data is from test results on the same samples as tested for the AC_TST1 table.
850601 | 1 | 33 | Site | 2.338 | 4 | 2.46 | 0.006 | overlay | BA | 4.47 | 4.73 | 4 | 15.85 | 15.72 | 4 | 0.2 | 15 | 6 |  | 701 | 1 | Bottom | 2.346 | 2.349 | 0.005 | 2.455 | 2.447 | 4 | 4 | 0.3 | 16.12 | 11 | 01/03/1991 | Data is from test results on the same samples as tested for the AC_TST1 table.
850601 | 1 | 31 | Site | 2.327 | 4 | 2.445 | 0.005 | overlay | BA | 4.44 | 4.83 | 4 | 15.88 | 15.64 | 4 | 0.2 | 15 | 5.5 |  | 701 | 1 | Surface | 2.332 | 2.339 | 0.005 | 2.44 | 2.436 | 4 | 3.98 | 0.4 | 16.07 | 10 | 01/03/1991 | Data is from test results on the same samples as tested for the AC_TST1 table.
850601 | 1 | 32 | Site | 2.309 | 4 | 2.449 | 0.01 | overlay | BA | 4.99 | 5.72 | 4 | 16.36 | 16.16 | 4 | 0.2 | 13 | 5.5 |  | 701 | 1 | 1st Intermediate | 2.314 | 2.319 | 0.004 | 2.435 | 2.426 | 4 | 4.41 | 0.6 | 16.53 | 11 | 01/03/1991 | Data is from test results on the same samples as tested for the AC_TST1 table.
850601 | 1 | 33 | Site | 2.338 | 4 | 2.46 | 0.006 | overlay | BA | 4.47 | 4.73 | 4 | 15.85 | 15.72 | 4 | 0.2 | 15 | 6 |  | 701 | 1 | Bottom | 2.346 | 2.349 | 0.005 | 2.455 | 2.447 | 4 | 4 | 0.3 | 16.12 | 11 | 01/03/1991 | Data is from test results on the same samples as tested for the AC_TST1 table.
860501 | 2 | 34 | Plant | 2.412 | 1 | 2.504 | 0 | overlay | BA01 | 3.7 | 3.7 | 1 | 15.5 | 15.5 | 1 | 0 | 8.4 | 5.5 | 4.8 | 701 | 1 | Surface | 2.412 | 2.412 | 0 | 2.504 | 2.504 | 1 | 3.7 | 0 | 15.5 | 13 |  | High friction AC mix; tested at asphalt plant by consultant
860501 | 3 | 35 | Plant | 2.393 | 6 | 2.5 | 0.003 | overlay | BA02 | 3.9 | 4 | 6 | 16.1 | 15.8 | 6 | 0.2 | 8.3 | 5.5 | 5.3 | 701 | 1 | Surface | 2.397 | 2.405 | 0.005 | 2.495 | 2.492 | 6 | 3.8 | 0.1 | 16.3 | 12 |  | Conventional AC Mix; tested by consultant
860501 | 2 | 34 | Plant | 2.412 | 1 | 2.504 | 0 | overlay | BA01 | 3.7 | 3.7 | 1 | 15.5 | 15.5 | 1 | 0 | 8.4 | 5.5 | 4.8 | 701 | 1 | Surface | 2.412 | 2.412 | 0 | 2.504 | 2.504 | 1 | 3.7 | 0 | 15.5 | 13 |  | High friction AC mix; tested at asphalt plant by consultant
860501 | 3 | 35 | Plant | 2.393 | 6 | 2.5 | 0.003 | overlay | BA02 | 3.9 | 4 | 6 | 16.1 | 15.8 | 6 | 0.2 | 8.3 | 5.5 | 5.3 | 701 | 1 | Surface | 2.397 | 2.405 | 0.005 | 2.495 | 2.492 | 6 | 3.8 | 0.1 | 16.3 | 12 |  | Conventional AC Mix; tested by consultant
860501 | 2 | 34 | Plant | 2.412 | 1 | 2.504 | 0 | overlay | BA01 | 3.7 | 3.7 | 1 | 15.5 | 15.5 | 1 | 0 | 8.4 | 5.5 | 4.8 | 701 | 1 | Surface | 2.412 | 2.412 | 0 | 2.504 | 2.504 | 1 | 3.7 | 0 | 15.5 | 13 |  | High friction AC mix; tested at asphalt plant by consultant
860501 | 3 | 35 | Plant | 2.393 | 6 | 2.5 | 0.003 | overlay | BA02 | 3.9 | 4 | 6 | 16.1 | 15.8 | 6 | 0.2 | 8.3 | 5.5 | 5.3 | 701 | 1 | Surface | 2.397 | 2.405 | 0.005 | 2.495 | 2.492 | 6 | 3.8 | 0.1 | 16.3 | 12 |  | Conventional AC Mix; tested by consultant
860603 | 1 | 36 | Plant | 2.351 | 21 | 2.482 | 0.012 | overlay | BA01 | 3.7 | 4.9 | 21 | 15.5 | 14.3 | 21 | 0.4 | 6.4 | 5.2 | 4.7 | 701 | 1 | Surface | 2.369 | 2.41 | 0.014 | 2.461 | 2.43 | 22 | 2.2 | 1 | 16.3 | 10 |  | Testing completed at asphalt plant by consultant, results represent all three sections
860603 | 2 | 37 | Plant | 2.351 | 21 | 2.482 | 0.012 | overlay | BA01 | 3.7 | 4.9 | 21 | 15.5 | 14.3 | 21 | 0.4 | 6.4 | 5.2 | 4.7 | 701 | 1 | Surface | 2.369 | 2.41 | 0.014 | 2.461 | 2.43 | 22 | 2.2 | 1 | 16.3 | 10 |  | Testing completed at asphalt plant by consultant, results represent all three sections
860603 | 3 | 38 | Plant | 2.351 | 21 | 2.482 | 0.012 | overlay | BA01 | 3.7 | 4.9 | 21 | 15.5 | 14.3 | 21 | 0.4 | 6.4 | 5.2 | 4.7 | 701 | 1 | Surface | 2.369 | 2.41 | 0.014 | 2.461 | 2.43 | 22 | 2.2 | 1 | 16.3 | 10 |  | Testing completed at asphalt plant by consultant, results represent all three sections
860603 | 1 | 36 | Plant | 2.351 | 21 | 2.482 | 0.012 | overlay | BA01 | 3.7 | 4.9 | 21 | 15.5 | 14.3 | 21 | 0.4 | 6.4 | 5.2 | 4.7 | 701 | 1 | Surface | 2.369 | 2.41 | 0.014 | 2.461 | 2.43 | 22 | 2.2 | 1 | 16.3 | 10 |  | Testing completed at asphalt plant by consultant, results represent all three sections
860603 | 2 | 37 | Plant | 2.351 | 21 | 2.482 | 0.012 | overlay | BA01 | 3.7 | 4.9 | 21 | 15.5 | 14.3 | 21 | 0.4 | 6.4 | 5.2 | 4.7 | 701 | 1 | Surface | 2.369 | 2.41 | 0.014 | 2.461 | 2.43 | 22 | 2.2 | 1 | 16.3 | 10 |  | Testing completed at asphalt plant by consultant, results represent all three sections
860603 | 3 | 38 | Plant | 2.351 | 21 | 2.482 | 0.012 | overlay | BA01 | 3.7 | 4.9 | 21 | 15.5 | 14.3 | 21 | 0.4 | 6.4 | 5.2 | 4.7 | 701 | 1 | Surface | 2.369 | 2.41 | 0.014 | 2.461 | 2.43 | 22 | 2.2 | 1 | 16.3 | 10 |  | Testing completed at asphalt plant by consultant, results represent all three sections
860603 | 1 | 36 | Plant | 2.351 | 21 | 2.482 | 0.012 | overlay | BA01 | 3.7 | 4.9 | 21 | 15.5 | 14.3 | 21 | 0.4 | 6.4 | 5.2 | 4.7 | 701 | 1 | Surface | 2.369 | 2.41 | 0.014 | 2.461 | 2.43 | 22 | 2.2 | 1 | 16.3 | 10 |  | Testing completed at asphalt plant by consultant, results represent all three sections
860603 | 2 | 37 | Plant | 2.351 | 21 | 2.482 | 0.012 | overlay | BA01 | 3.7 | 4.9 | 21 | 15.5 | 14.3 | 21 | 0.4 | 6.4 | 5.2 | 4.7 | 701 | 1 | Surface | 2.369 | 2.41 | 0.014 | 2.461 | 2.43 | 22 | 2.2 | 1 | 16.3 | 10 |  | Testing completed at asphalt plant by consultant, results represent all three sections
860603 | 3 | 38 | Plant | 2.351 | 21 | 2.482 | 0.012 | overlay | BA01 | 3.7 | 4.9 | 21 | 15.5 | 14.3 | 21 | 0.4 | 6.4 | 5.2 | 4.7 | 701 | 1 | Surface | 2.369 | 2.41 | 0.014 | 2.461 | 2.43 | 22 | 2.2 | 1 | 16.3 | 10 |  | Testing completed at asphalt plant by consultant, results represent all three sections
870102 | 1 | 39 | Site |  |  |  |  | overlay | B4, B6 | [8 empty] | 5.74 |  | 700 | 1 | Surface | [10 empty] | 05/27/1991 | No plant bulk samples taken
870102 | 1 | 40 | Site |  |  |  |  | overlay | B1, B3 | [8 empty] | 4.98 |  | 700 | 1 | Bottom | [10 empty] | 05/27/1991 | No plant bulk samples taken
870102 | 2 | 41 | Site |  |  |  |  | overlay | B7, B8 | [8 empty] | 5.02 |  | 700 | 1 | Surface | [10 empty] | 05/27/1991 | No plant bulk samples taken
870102 | 1 | 39 | Site |  |  |  |  | overlay | B4, B6 | [8 empty] | 5.74 |  | 700 | 1 | Surface | [10 empty] | 05/27/1991 | No plant bulk samples taken
870102 | 1 | 40 | Site |  |  |  |  | overlay | B1, B3 | [8 empty] | 4.98 |  | 700 | 1 | Bottom | [10 empty] | 05/27/1991 | No plant bulk samples taken
870102 | 2 | 41 | Site |  |  |  |  | overlay | B7, B8 | [8 empty] | 5.02 |  | 700 | 1 | Surface | [10 empty] | 05/27/1991 | No plant bulk samples taken
870505 | 1 | 42 | Site |  |  |  |  | overlay | [8 empty] | 10.2 | 5.02 |  | 700 | 1 | Surface | [9 empty] | 13.2 | 10/16/1991 | MTO sample #D1S1;surface layer after rehab; sample contains Styrelf additive
870505 | 3 | 43 | Site |  |  |  |  | overlay | [9 empty] | 4.77 |  | 700 | 1 | Surface | [10 empty] | 03/03/1994 | MTO sample #D3S1;surface layer after rehab
870505 | 3 | 44 | Site |  |  |  |  | overlay | [8 empty] | 10.9 | 5.16 |  | 700 | 1 | 1st Intermediate | [9 empty] | 17.5 | 03/03/1994 | MTO sample #D3B1;binder layer after rehab
870505 | 4 | 45 | Site |  |  |  |  | overlay | [9 empty] | 5.58 |  | 720 | 1 | Bottom | [10 empty] | 03/03/1994 | MTO sample #BR01-1,2;bottom layer (RAP) after rehab
870505 | 4 | 46 | Site |  |  |  |  | overlay | [9 empty] | 5.01 |  | 700 | 1 | Surface | [10 empty] | 03/03/1994 | MTO sample #BV01;surface layer (virgin AC) after rehab
870505 | 1 | 42 | Site |  |  |  |  | overlay | [8 empty] | 10.2 | 5.02 |  | 700 | 1 | Surface | [9 empty] | 13.2 | 10/16/1991 | MTO sample #D1S1;surface layer after rehab; sample contains Styrelf additive
870505 | 3 | 43 | Site |  |  |  |  | overlay | [9 empty] | 4.77 |  | 700 | 1 | Surface | [10 empty] | 03/03/1994 | MTO sample #D3S1;surface layer after rehab
870505 | 3 | 44 | Site |  |  |  |  | overlay | [8 empty] | 10.9 | 5.16 |  | 700 | 1 | 1st Intermediate | [9 empty] | 17.5 | 03/03/1994 | MTO sample #D3B1;binder layer after rehab
870505 | 4 | 45 | Site |  |  |  |  | overlay | [9 empty] | 5.58 |  | 720 | 1 | Bottom | [10 empty] | 03/03/1994 | MTO sample #BR01-1,2;bottom layer (RAP) after rehab
870505 | 4 | 46 | Site |  |  |  |  | overlay | [9 empty] | 5.01 |  | 700 | 1 | Surface | [10 empty] | 03/03/1994 | MTO sample #BV01;surface layer (virgin AC) after rehab
870505 | 1 | 42 | Site |  |  |  |  | overlay | [8 empty] | 10.2 | 5.02 |  | 700 | 1 | Surface | [9 empty] | 13.2 | 10/16/1991 | MTO sample #D1S1;surface layer after rehab; sample contains Styrelf additive
870505 | 3 | 43 | Site |  |  |  |  | overlay | [9 empty] | 4.77 |  | 700 | 1 | Surface | [10 empty] | 03/03/1994 | MTO sample #D3S1;surface layer after rehab
870505 | 3 | 44 | Site |  |  |  |  | overlay | [8 empty] | 10.9 | 5.16 |  | 700 | 1 | 1st Intermediate | [9 empty] | 17.5 | 03/03/1994 | MTO sample #D3B1;binder layer after rehab
870505 | 4 | 45 | Site |  |  |  |  | overlay | [9 empty] | 5.58 |  | 720 | 1 | Bottom | [10 empty] | 03/03/1994 | MTO sample #BR01-1,2;bottom layer (RAP) after rehab
870505 | 4 | 46 | Site |  |  |  |  | overlay | [9 empty] | 5.01 |  | 700 | 1 | Surface | [10 empty] | 03/03/1994 | MTO sample #BV01;surface layer (virgin AC) after rehab
870505 | 1 | 42 | Site |  |  |  |  | overlay | [8 empty] | 10.2 | 5.02 |  | 700 | 1 | Surface | [9 empty] | 13.2 | 10/16/1991 | MTO sample #D1S1;surface layer after rehab; sample contains Styrelf additive
870505 | 3 | 43 | Site |  |  |  |  | overlay | [9 empty] | 4.77 |  | 700 | 1 | Surface | [10 empty] | 03/03/1994 | MTO sample #D3S1;surface layer after rehab
870505 | 3 | 44 | Site |  |  |  |  | overlay | [8 empty] | 10.9 | 5.16 |  | 700 | 1 | 1st Intermediate | [9 empty] | 17.5 | 03/03/1994 | MTO sample #D3B1;binder layer after rehab
870505 | 4 | 45 | Site |  |  |  |  | overlay | [9 empty] | 5.58 |  | 720 | 1 | Bottom | [10 empty] | 03/03/1994 | MTO sample #BR01-1,2;bottom layer (RAP) after rehab
870505 | 4 | 46 | Site |  |  |  |  | overlay | [9 empty] | 5.01 |  | 700 | 1 | Surface | [10 empty] | 03/03/1994 | MTO sample #BV01;surface layer (virgin AC) after rehab
870701 | 1 | 47 | Site |  |  |  |  | overlay | B3 | [7 empty] | 10.1 | 5.47 |  | 700 | 1 | Surface | [9 empty] | 8.9 | 03/03/1994 | MTO mix designation: HL4
870701 | 2 | 48 | Site |  |  |  |  | overlay | B4-B5 | [7 empty] | 8.7 | 5.64 |  | 700 | 1 | Surface | [9 empty] | 9.7 | 03/03/1994 | MTO mix designation: HL1
870701 | 2 | 49 | Site |  |  |  |  | overlay | B1-B2 | [7 empty] | 7.04 | 4.77 |  | 700 | 1 | 1st Intermediate | [9 empty] | 9.2 | 03/03/1994 | No plant bulk samples taken; the test results are from bulk samples retreived at the site
870701 | 1 | 47 | Site |  |  |  |  | overlay | B3 | [7 empty] | 10.1 | 5.47 |  | 700 | 1 | Surface | [9 empty] | 8.9 | 03/03/1994 | MTO mix designation: HL4
870701 | 2 | 48 | Site |  |  |  |  | overlay | B4-B5 | [7 empty] | 8.7 | 5.64 |  | 700 | 1 | Surface | [9 empty] | 9.7 | 03/03/1994 | MTO mix designation: HL1
870701 | 2 | 49 | Site |  |  |  |  | overlay | B1-B2 | [7 empty] | 7.04 | 4.77 |  | 700 | 1 | 1st Intermediate | [9 empty] | 9.2 | 03/03/1994 | No plant bulk samples taken; the test results are from bulk samples retreived at the site
880203 | 1 | 50 | Plant | 2.344 | 3 | 2.446 | 0 | overlay | BA56 | 3.7 | 4.2 | 3 | 15 | 14.5 | 3 | 0.5 | 12 | 5.6 | 5 | 701 | 1 | Surface | 2.357 | 2.365 | 0.011 | 2.446 | 2.446 | 2 | 3.4 | 0.44 | 15.5 | 12 | 02/15/1991 | 2nd day plant bulk sample representing surface lift all Sections
880203 | 1 | 51 | Plant | 2.344 | 3 | 2.446 | 0 | overlay | BA56 | 3.7 | 4.2 | 3 | 15 | 14.5 | 3 | 0.5 | 12 | 5.6 | 5 | 701 | 1 | Surface | 2.357 | 2.365 | 0.011 | 2.446 | 2.446 | 1 | 3.4 | 0.44 | 15.5 | 12 | 02/15/1991 | bulk sample representative of surface layer , Sections 1,2,3,4
880203 | 2 | 52 | Plant | 2.337 | 10 | 2.459 | 0.007 | overlay |  | 4 | 4.5 | 10 | 16 | 15.4 | 10 | 0.3 | 12.71 | 6.1 | 5.9 | 701 | 1 |  | 2.346 | 2.357 | 0.006 | 2.443 | 2.436 | 10 | 3.5 | 0.29 | 16.3 | 10.1 | 02/15/1991 | average of 10 QA tests at plant
880203 | 1 | 50 | Plant | 2.344 | 3 | 2.446 | 0 | overlay | BA56 | 3.7 | 4.2 | 3 | 15 | 14.5 | 3 | 0.5 | 12 | 5.6 | 5 | 701 | 1 | Surface | 2.357 | 2.365 | 0.011 | 2.446 | 2.446 | 2 | 3.4 | 0.44 | 15.5 | 12 | 02/15/1991 | 2nd day plant bulk sample representing surface lift all Sections
880203 | 1 | 51 | Plant | 2.344 | 3 | 2.446 | 0 | overlay | BA56 | 3.7 | 4.2 | 3 | 15 | 14.5 | 3 | 0.5 | 12 | 5.6 | 5 | 701 | 1 | Surface | 2.357 | 2.365 | 0.011 | 2.446 | 2.446 | 1 | 3.4 | 0.44 | 15.5 | 12 | 02/15/1991 | bulk sample representative of surface layer , Sections 1,2,3,4
880203 | 2 | 52 | Plant | 2.337 | 10 | 2.459 | 0.007 | overlay |  | 4 | 4.5 | 10 | 16 | 15.4 | 10 | 0.3 | 12.71 | 6.1 | 5.9 | 701 | 1 |  | 2.346 | 2.357 | 0.006 | 2.443 | 2.436 | 10 | 3.5 | 0.29 | 16.3 | 10.1 | 02/15/1991 | average of 10 QA tests at plant
880203 | 1 | 50 | Plant | 2.344 | 3 | 2.446 | 0 | overlay | BA56 | 3.7 | 4.2 | 3 | 15 | 14.5 | 3 | 0.5 | 12 | 5.6 | 5 | 701 | 1 | Surface | 2.357 | 2.365 | 0.011 | 2.446 | 2.446 | 2 | 3.4 | 0.44 | 15.5 | 12 | 02/15/1991 | 2nd day plant bulk sample representing surface lift all Sections
880203 | 1 | 51 | Plant | 2.344 | 3 | 2.446 | 0 | overlay | BA56 | 3.7 | 4.2 | 3 | 15 | 14.5 | 3 | 0.5 | 12 | 5.6 | 5 | 701 | 1 | Surface | 2.357 | 2.365 | 0.011 | 2.446 | 2.446 | 1 | 3.4 | 0.44 | 15.5 | 12 | 02/15/1991 | bulk sample representative of surface layer , Sections 1,2,3,4
880203 | 2 | 52 | Plant | 2.337 | 10 | 2.459 | 0.007 | overlay |  | 4 | 4.5 | 10 | 16 | 15.4 | 10 | 0.3 | 12.71 | 6.1 | 5.9 | 701 | 1 |  | 2.346 | 2.357 | 0.006 | 2.443 | 2.436 | 10 | 3.5 | 0.29 | 16.3 | 10.1 | 02/15/1991 | average of 10 QA tests at plant
880203 | 1 | 50 | Plant | 2.344 | 3 | 2.446 | 0 | overlay | BA56 | 3.7 | 4.2 | 3 | 15 | 14.5 | 3 | 0.5 | 12 | 5.6 | 5 | 701 | 1 | Surface | 2.357 | 2.365 | 0.011 | 2.446 | 2.446 | 2 | 3.4 | 0.44 | 15.5 | 12 | 02/15/1991 | 2nd day plant bulk sample representing surface lift all Sections
880203 | 1 | 51 | Plant | 2.344 | 3 | 2.446 | 0 | overlay | BA56 | 3.7 | 4.2 | 3 | 15 | 14.5 | 3 | 0.5 | 12 | 5.6 | 5 | 701 | 1 | Surface | 2.357 | 2.365 | 0.011 | 2.446 | 2.446 | 1 | 3.4 | 0.44 | 15.5 | 12 | 02/15/1991 | bulk sample representative of surface layer , Sections 1,2,3,4
880203 | 2 | 52 | Plant | 2.337 | 10 | 2.459 | 0.007 | overlay |  | 4 | 4.5 | 10 | 16 | 15.4 | 10 | 0.3 | 12.71 | 6.1 | 5.9 | 701 | 1 |  | 2.346 | 2.357 | 0.006 | 2.443 | 2.436 | 10 | 3.5 | 0.29 | 16.3 | 10.1 | 02/15/1991 | average of 10 QA tests at plant
890503 | 1 | 53 | Site | 2.387 | 4 | 2.503 | 0.005 | overlay | BA57-59, BA6 | 2.8 | 3.2 | 4 | 13.5 | 13.3 | 5 | 0.25 | 17.5 | 4.4 |  | 701 | 1 | Surface | 2.429 | 2.456 | 0.03 | 2.5 | 2.492 | 4 | 2.4 | 0.46 | 13.9 | 4.89 | 02/19/1990 | Testing done on bulk samples obtained at the site during rehabilitation
890503 | 2 | 54 | Site | 2.421 | 4 | 2.519 | 0.2 | overlay | BA51-56 | 2.75 | 3.1 | 4 | 13.5 | 13.3 | 5 | 0.25 | 17 | 4.3 |  | 701 | 1 | Surface | 2.434 | 2.439 | 0.1 | 2.502 | 2.478 | 4 | 2.4 | 0.4 | 13.9 | 5 | 02/19/1990 | Testing done on bulk samples obtained at the site during rehabilitation
890503 | 3 | 55 | Site | 2.387 | 4 | 2.503 | 0.005 | overlay | BA57-59,BA66 | 2.8 | 3.2 | 4 | 13.5 | 13.3 | 5 | 0.25 | 17.5 | 4.4 |  | 701 | 1 | Surface | 2.429 | 2.456 | 0.03 | 2.5 | 2.492 | 4 | 2.4 | 0.46 | 13.9 | 4.89 | 02/19/1990 | Testing done on bulk samples obtained at the site during rehabilitation
890503 | 3 | 56 | Site | 2.416 | 2 | 2.51 | 0.004 | overlay | BA63-65 | 3.1 | 3.1 | 1 | 13.5 | 13.3 | 5 | 0.25 | 17.3 | 4.57 |  | 701 | 1 | 1st Intermediate | 2.429 | 2.441 | 0.018 | 2.507 | 2.504 | 2 | 3.1 | 0 | 13.9 | 4.76 | 02/19/1990 | Testing done on bulk samples obtained at the site during rehabilitation
890503 | 4 | 57 | Site | 2.421 | 4 | 2.519 | 0.2 | overlay | BA51-56 | 2.75 | 3.1 | 4 | 13.5 | 13.3 | 5 | 0.25 | 17 | 4.3 |  | 701 | 1 | Surface | 2.434 | 2.439 | 0.1 | 2.502 | 2.478 | 4 | 2.4 | 0.4 | 13.9 | 5 | 02/19/1990 | Testing done on bulk samples obtained at the site during rehabilitation
890503 | 4 | 58 | Site | 2.416 | 2 | 2.503 | 0.008 | overlay | BA60-62 | 2.8 | 2.8 | 1 | 13.5 | 13.3 | 5 | 0.25 | 18 | 4.17 |  | 701 | 1 | 1st Intermediate | 2.428 | 2.44 | 0.017 | 2.498 | 2.492 | 2 | 2.8 | 0 | 13.9 | 4.82 | 02/19/1990 | Testing done on bulk samples obtained at the site during rehabilitation
890503 | 1 | 53 | Site | 2.387 | 4 | 2.503 | 0.005 | overlay | BA57-59, BA6 | 2.8 | 3.2 | 4 | 13.5 | 13.3 | 5 | 0.25 | 17.5 | 4.4 |  | 701 | 1 | Surface | 2.429 | 2.456 | 0.03 | 2.5 | 2.492 | 4 | 2.4 | 0.46 | 13.9 | 4.89 | 02/19/1990 | Testing done on bulk samples obtained at the site during rehabilitation
890503 | 2 | 54 | Site | 2.421 | 4 | 2.519 | 0.2 | overlay | BA51-56 | 2.75 | 3.1 | 4 | 13.5 | 13.3 | 5 | 0.25 | 17 | 4.3 |  | 701 | 1 | Surface | 2.434 | 2.439 | 0.1 | 2.502 | 2.478 | 4 | 2.4 | 0.4 | 13.9 | 5 | 02/19/1990 | Testing done on bulk samples obtained at the site during rehabilitation
890503 | 3 | 55 | Site | 2.387 | 4 | 2.503 | 0.005 | overlay | BA57-59,BA66 | 2.8 | 3.2 | 4 | 13.5 | 13.3 | 5 | 0.25 | 17.5 | 4.4 |  | 701 | 1 | Surface | 2.429 | 2.456 | 0.03 | 2.5 | 2.492 | 4 | 2.4 | 0.46 | 13.9 | 4.89 | 02/19/1990 | Testing done on bulk samples obtained at the site during rehabilitation
890503 | 3 | 56 | Site | 2.416 | 2 | 2.51 | 0.004 | overlay | BA63-65 | 3.1 | 3.1 | 1 | 13.5 | 13.3 | 5 | 0.25 | 17.3 | 4.57 |  | 701 | 1 | 1st Intermediate | 2.429 | 2.441 | 0.018 | 2.507 | 2.504 | 2 | 3.1 | 0 | 13.9 | 4.76 | 02/19/1990 | Testing done on bulk samples obtained at the site during rehabilitation
890503 | 4 | 57 | Site | 2.421 | 4 | 2.519 | 0.2 | overlay | BA51-56 | 2.75 | 3.1 | 4 | 13.5 | 13.3 | 5 | 0.25 | 17 | 4.3 |  | 701 | 1 | Surface | 2.434 | 2.439 | 0.1 | 2.502 | 2.478 | 4 | 2.4 | 0.4 | 13.9 | 5 | 02/19/1990 | Testing done on bulk samples obtained at the site during rehabilitation
890503 | 4 | 58 | Site | 2.416 | 2 | 2.503 | 0.008 | overlay | BA60-62 | 2.8 | 2.8 | 1 | 13.5 | 13.3 | 5 | 0.25 | 18 | 4.17 |  | 701 | 1 | 1st Intermediate | 2.428 | 2.44 | 0.017 | 2.498 | 2.492 | 2 | 2.8 | 0 | 13.9 | 4.82 | 02/19/1990 | Testing done on bulk samples obtained at the site during rehabilitation
890503 | 1 | 53 | Site | 2.387 | 4 | 2.503 | 0.005 | overlay | BA57-59, BA6 | 2.8 | 3.2 | 4 | 13.5 | 13.3 | 5 | 0.25 | 17.5 | 4.4 |  | 701 | 1 | Surface | 2.429 | 2.456 | 0.03 | 2.5 | 2.492 | 4 | 2.4 | 0.46 | 13.9 | 4.89 | 02/19/1990 | Testing done on bulk samples obtained at the site during rehabilitation
890503 | 2 | 54 | Site | 2.421 | 4 | 2.519 | 0.2 | overlay | BA51-56 | 2.75 | 3.1 | 4 | 13.5 | 13.3 | 5 | 0.25 | 17 | 4.3 |  | 701 | 1 | Surface | 2.434 | 2.439 | 0.1 | 2.502 | 2.478 | 4 | 2.4 | 0.4 | 13.9 | 5 | 02/19/1990 | Testing done on bulk samples obtained at the site during rehabilitation
890503 | 3 | 55 | Site | 2.387 | 4 | 2.503 | 0.005 | overlay | BA57-59,BA66 | 2.8 | 3.2 | 4 | 13.5 | 13.3 | 5 | 0.25 | 17.5 | 4.4 |  | 701 | 1 | Surface | 2.429 | 2.456 | 0.03 | 2.5 | 2.492 | 4 | 2.4 | 0.46 | 13.9 | 4.89 | 02/19/1990 | Testing done on bulk samples obtained at the site during rehabilitation
890503 | 3 | 56 | Site | 2.416 | 2 | 2.51 | 0.004 | overlay | BA63-65 | 3.1 | 3.1 | 1 | 13.5 | 13.3 | 5 | 0.25 | 17.3 | 4.57 |  | 701 | 1 | 1st Intermediate | 2.429 | 2.441 | 0.018 | 2.507 | 2.504 | 2 | 3.1 | 0 | 13.9 | 4.76 | 02/19/1990 | Testing done on bulk samples obtained at the site during rehabilitation
890503 | 4 | 57 | Site | 2.421 | 4 | 2.519 | 0.2 | overlay | BA51-56 | 2.75 | 3.1 | 4 | 13.5 | 13.3 | 5 | 0.25 | 17 | 4.3 |  | 701 | 1 | Surface | 2.434 | 2.439 | 0.1 | 2.502 | 2.478 | 4 | 2.4 | 0.4 | 13.9 | 5 | 02/19/1990 | Testing done on bulk samples obtained at the site during rehabilitation
890503 | 4 | 58 | Site | 2.416 | 2 | 2.503 | 0.008 | overlay | BA60-62 | 2.8 | 2.8 | 1 | 13.5 | 13.3 | 5 | 0.25 | 18 | 4.17 |  | 701 | 1 | 1st Intermediate | 2.428 | 2.44 | 0.017 | 2.498 | 2.492 | 2 | 2.8 | 0 | 13.9 | 4.82 | 02/19/1990 | Testing done on bulk samples obtained at the site during rehabilitation
890503 | 1 | 53 | Site | 2.387 | 4 | 2.503 | 0.005 | overlay | BA57-59, BA6 | 2.8 | 3.2 | 4 | 13.5 | 13.3 | 5 | 0.25 | 17.5 | 4.4 |  | 701 | 1 | Surface | 2.429 | 2.456 | 0.03 | 2.5 | 2.492 | 4 | 2.4 | 0.46 | 13.9 | 4.89 | 02/19/1990 | Testing done on bulk samples obtained at the site during rehabilitation
890503 | 2 | 54 | Site | 2.421 | 4 | 2.519 | 0.2 | overlay | BA51-56 | 2.75 | 3.1 | 4 | 13.5 | 13.3 | 5 | 0.25 | 17 | 4.3 |  | 701 | 1 | Surface | 2.434 | 2.439 | 0.1 | 2.502 | 2.478 | 4 | 2.4 | 0.4 | 13.9 | 5 | 02/19/1990 | Testing done on bulk samples obtained at the site during rehabilitation
890503 | 3 | 55 | Site | 2.387 | 4 | 2.503 | 0.005 | overlay | BA57-59,BA66 | 2.8 | 3.2 | 4 | 13.5 | 13.3 | 5 | 0.25 | 17.5 | 4.4 |  | 701 | 1 | Surface | 2.429 | 2.456 | 0.03 | 2.5 | 2.492 | 4 | 2.4 | 0.46 | 13.9 | 4.89 | 02/19/1990 | Testing done on bulk samples obtained at the site during rehabilitation
890503 | 3 | 56 | Site | 2.416 | 2 | 2.51 | 0.004 | overlay | BA63-65 | 3.1 | 3.1 | 1 | 13.5 | 13.3 | 5 | 0.25 | 17.3 | 4.57 |  | 701 | 1 | 1st Intermediate | 2.429 | 2.441 | 0.018 | 2.507 | 2.504 | 2 | 3.1 | 0 | 13.9 | 4.76 | 02/19/1990 | Testing done on bulk samples obtained at the site during rehabilitation
890503 | 4 | 57 | Site | 2.421 | 4 | 2.519 | 0.2 | overlay | BA51-56 | 2.75 | 3.1 | 4 | 13.5 | 13.3 | 5 | 0.25 | 17 | 4.3 |  | 701 | 1 | Surface | 2.434 | 2.439 | 0.1 | 2.502 | 2.478 | 4 | 2.4 | 0.4 | 13.9 | 5 | 02/19/1990 | Testing done on bulk samples obtained at the site during rehabilitation
890503 | 4 | 58 | Site | 2.416 | 2 | 2.503 | 0.008 | overlay | BA60-62 | 2.8 | 2.8 | 1 | 13.5 | 13.3 | 5 | 0.25 | 18 | 4.17 |  | 701 | 1 | 1st Intermediate | 2.428 | 2.44 | 0.017 | 2.498 | 2.492 | 2 | 2.8 | 0 | 13.9 | 4.82 | 02/19/1990 | Testing done on bulk samples obtained at the site during rehabilitation
890702 | 1 | 59 | Site | 2.54 | 3 | 2.639 |  | overlay | BA51-53 | 3.07 | 3.8 | 3 | 19.7 | 16.9 | 3 |  | 16.6 | 5.1 |  | 700 | 1 | Surface | 2.55 | 2.56 |  | 2.632 | 2.625 | 3 | 2.5 |  | 25.2 | 4.4 | 02/28/1993 | Testing done immediately after rehab; average of 3 samples.
890702 | 1 | 59 | Site | 2.54 | 3 | 2.639 |  | overlay | BA51-53 | 3.07 | 3.8 | 3 | 19.7 | 16.9 | 3 |  | 16.6 | 5.1 |  | 700 | 1 | Surface | 2.55 | 2.56 |  | 2.632 | 2.625 | 3 | 2.5 |  | 25.2 | 4.4 | 02/28/1993 | Testing done immediately after rehab; average of 3 samples.

## CLTPP_MAT_BASE_TST
BASE_TEST_RESULTS_ID | CSHRP_ID | SECTION | PERC_PASSING_160 | PERC_PASSING_80 | PERC_PASSING_71 | THICKNESS | ATTER_BERG_LIMITS_PL | OPTIMUM_MOISTURE_CONTENT | IN_SITU_MOIST_CONT_STD_DEV | IN_SITU_DENSITY_MEAN | IN_SITU_BEARING_RATIO_MEAN | IN_SITU_BEAR_RATIO_STD_DEV | REMARKS | PERC_PASSING_12500 | PERC_PASSING_630 | IN_SITU_DENSITY_STD_DEV | PERC_PASSING_315 | LAB_MOIST_CONTENT_MEAN | SAMPLE_CODE | LAYER_CODE | CLASSIFICATION_CODE | DESCRIPTION_CODE | AASHTO_CODE | ATTER_BERG_LIMITS_LL | ATTER_BERG_LIMITS_PI | MAX_DRY_DENSITY | IN_SITU_MOIST_CONTENT_MEAN | IN_SITU_MOIST_CONTENT_MIN | IN_SITU_MOIST_CONTENT_MAX | IN_SITU_MOIST_CONT_NOOF_TEST | LAB_MOIST_CONTENT_MIN | LAB_MOIST_CONTENT_MAX | LAB_MOIST_CONT_NO_OF_TEST | LAB_MOIST_CONTENT_STD_DEV | IN_SITU_DENSITY_MIN | IN_SITU_DENSITY_MAX | IN_SITU_DENSITY_OF_TESTS | IN_SITU_BEARING_RATIO_MIN | IN_SITU_BEARING_RATIO_MAX | IN_SITU_BEAR_RATIO_NOOF_TEST | LAB_BEARING_RATIO_STD_DEV | LAB_BEARING_RATIO_MEAN | LAB_BEARING_RATIO_MIN | LAB_BEARING_RATIO_MAX | LAB_BEAR_RATIO_NO_OF_TEST | DATE_OF_TESTING_REPORT | GRADATION_REPORT | SIEVE_SERIES | PERC_PASSING_56000 | PERC_PASSING_40000 | PERC_PASSING_25000 | PERC_PASSING_20000 | PERC_PASSING_10000 | PERC_PASSING_5000 | PERC_PASSING_2500 | PERC_PASSING_2000 | PERC_PASSING_1250 | PERC_PASSING_800 | PERC_PASSING_400
1 | 810404 | 1 | 18.2 | 14.3 |  | 80 | NP | [5 empty] | Sample too small for Atterburg Limits | 85 | 37 |  | 26 | 4.2 | BG01(Bore Hole A1) | 5 | 305 | 304 | 502 | NP | NP | [20 empty] | 05/16/1990 | Yes | Can. Metric |  |  | 100 |  | 78 | 59 | 48 |  | 42
2 | 810404 | 2 | 14.9 | 11.6 |  | 80 | NP | [5 empty] | Sample too small for Atterburg Limits | 85 | 31 |  | 21 | 3.3 | BG01(Bore Hole A2) | 5 | 301 | 304 | 502 | NP | NP | [20 empty] | 05/16/1990 | Yes | Can. Metric |  |  | 100 |  | 75 | 52 | 41 |  | 35
3 | 810404 | 3 | 15.8 | 12.3 |  | 80 | NP | [5 empty] | Sample too small for Atterburg Limits | 86 | 31 |  | 22 | 3.5 | BG01(Bore Hole A3) | 5 | 301 | 304 | 502 | NP | NP | [20 empty] | 05/16/1990 | Yes | Can. Metric |  |  | 100 |  | 78 | 54 | 42 |  | 35
4 | 810404 | 4 | 15.4 | 12 |  | 80 | NP | [5 empty] | Sample too small for Atterburg Limits | 87 | 33 |  | 22 | 3.7 | BG01(Bore Hole A4) | 5 | 301 | 304 | 502 | NP | NP | [20 empty] | 05/16/1990 | Yes | Can. Metric |  |  | 100 |  | 80 | 56 | 44 |  | 38
5 | 810404 | 4 |  |  |  | 80 | NP |  | 0.3 | 2301 | 78.7 | 16.4 |  |  |  | 16.1 |  | 4.9 | Test Pit | 5 |  |  |  | NP | NP |  | 5.7 | 5.5 | 6.1 | 4 | 4.6 | 5.1 | 2 | 0.35 | 2277 | 2313 | 4 | 67.1 | 90.2 | 2 | [6 empty] | No
1 | 810404 | 1 | 18.2 | 14.3 |  | 80 | NP | [5 empty] | Sample too small for Atterburg Limits | 85 | 37 |  | 26 | 4.2 | BG01(Bore Hole A1) | 5 | 305 | 304 | 502 | NP | NP | [20 empty] | 05/16/1990 | Yes | Can. Metric |  |  | 100 |  | 78 | 59 | 48 |  | 42
2 | 810404 | 2 | 14.9 | 11.6 |  | 80 | NP | [5 empty] | Sample too small for Atterburg Limits | 85 | 31 |  | 21 | 3.3 | BG01(Bore Hole A2) | 5 | 301 | 304 | 502 | NP | NP | [20 empty] | 05/16/1990 | Yes | Can. Metric |  |  | 100 |  | 75 | 52 | 41 |  | 35
3 | 810404 | 3 | 15.8 | 12.3 |  | 80 | NP | [5 empty] | Sample too small for Atterburg Limits | 86 | 31 |  | 22 | 3.5 | BG01(Bore Hole A3) | 5 | 301 | 304 | 502 | NP | NP | [20 empty] | 05/16/1990 | Yes | Can. Metric |  |  | 100 |  | 78 | 54 | 42 |  | 35
4 | 810404 | 4 | 15.4 | 12 |  | 80 | NP | [5 empty] | Sample too small for Atterburg Limits | 87 | 33 |  | 22 | 3.7 | BG01(Bore Hole A4) | 5 | 301 | 304 | 502 | NP | NP | [20 empty] | 05/16/1990 | Yes | Can. Metric |  |  | 100 |  | 80 | 56 | 44 |  | 38
5 | 810404 | 4 |  |  |  | 80 | NP |  | 0.3 | 2301 | 78.7 | 16.4 |  |  |  | 16.1 |  | 4.9 | Test Pit | 5 |  |  |  | NP | NP |  | 5.7 | 5.5 | 6.1 | 4 | 4.6 | 5.1 | 2 | 0.35 | 2277 | 2313 | 4 | 67.1 | 90.2 | 2 | [6 empty] | No
1 | 810404 | 1 | 18.2 | 14.3 |  | 80 | NP | [5 empty] | Sample too small for Atterburg Limits | 85 | 37 |  | 26 | 4.2 | BG01(Bore Hole A1) | 5 | 305 | 304 | 502 | NP | NP | [20 empty] | 05/16/1990 | Yes | Can. Metric |  |  | 100 |  | 78 | 59 | 48 |  | 42
2 | 810404 | 2 | 14.9 | 11.6 |  | 80 | NP | [5 empty] | Sample too small for Atterburg Limits | 85 | 31 |  | 21 | 3.3 | BG01(Bore Hole A2) | 5 | 301 | 304 | 502 | NP | NP | [20 empty] | 05/16/1990 | Yes | Can. Metric |  |  | 100 |  | 75 | 52 | 41 |  | 35
3 | 810404 | 3 | 15.8 | 12.3 |  | 80 | NP | [5 empty] | Sample too small for Atterburg Limits | 86 | 31 |  | 22 | 3.5 | BG01(Bore Hole A3) | 5 | 301 | 304 | 502 | NP | NP | [20 empty] | 05/16/1990 | Yes | Can. Metric |  |  | 100 |  | 78 | 54 | 42 |  | 35
4 | 810404 | 4 | 15.4 | 12 |  | 80 | NP | [5 empty] | Sample too small for Atterburg Limits | 87 | 33 |  | 22 | 3.7 | BG01(Bore Hole A4) | 5 | 301 | 304 | 502 | NP | NP | [20 empty] | 05/16/1990 | Yes | Can. Metric |  |  | 100 |  | 80 | 56 | 44 |  | 38
5 | 810404 | 4 |  |  |  | 80 | NP |  | 0.3 | 2301 | 78.7 | 16.4 |  |  |  | 16.1 |  | 4.9 | Test Pit | 5 |  |  |  | NP | NP |  | 5.7 | 5.5 | 6.1 | 4 | 4.6 | 5.1 | 2 | 0.35 | 2277 | 2313 | 4 | 67.1 | 90.2 | 2 | [6 empty] | No
1 | 810404 | 1 | 18.2 | 14.3 |  | 80 | NP | [5 empty] | Sample too small for Atterburg Limits | 85 | 37 |  | 26 | 4.2 | BG01(Bore Hole A1) | 5 | 305 | 304 | 502 | NP | NP | [20 empty] | 05/16/1990 | Yes | Can. Metric |  |  | 100 |  | 78 | 59 | 48 |  | 42
2 | 810404 | 2 | 14.9 | 11.6 |  | 80 | NP | [5 empty] | Sample too small for Atterburg Limits | 85 | 31 |  | 21 | 3.3 | BG01(Bore Hole A2) | 5 | 301 | 304 | 502 | NP | NP | [20 empty] | 05/16/1990 | Yes | Can. Metric |  |  | 100 |  | 75 | 52 | 41 |  | 35
3 | 810404 | 3 | 15.8 | 12.3 |  | 80 | NP | [5 empty] | Sample too small for Atterburg Limits | 86 | 31 |  | 22 | 3.5 | BG01(Bore Hole A3) | 5 | 301 | 304 | 502 | NP | NP | [20 empty] | 05/16/1990 | Yes | Can. Metric |  |  | 100 |  | 78 | 54 | 42 |  | 35
4 | 810404 | 4 | 15.4 | 12 |  | 80 | NP | [5 empty] | Sample too small for Atterburg Limits | 87 | 33 |  | 22 | 3.7 | BG01(Bore Hole A4) | 5 | 301 | 304 | 502 | NP | NP | [20 empty] | 05/16/1990 | Yes | Can. Metric |  |  | 100 |  | 80 | 56 | 44 |  | 38
5 | 810404 | 4 |  |  |  | 80 | NP |  | 0.3 | 2301 | 78.7 | 16.4 |  |  |  | 16.1 |  | 4.9 | Test Pit | 5 |  |  |  | NP | NP |  | 5.7 | 5.5 | 6.1 | 4 | 4.6 | 5.1 | 2 | 0.35 | 2277 | 2313 | 4 | 67.1 | 90.2 | 2 | [6 empty] | No
6 | 820205 | 2 | 3.6 | 1.9 |  | 155 | NA | 5.7 | 0.3 | 2277 | 85.5 | 15.5 |  | 81.7 | 19 | 16 | 8.4 | 3.6 | BG50 | 5 | 203 | 304 | 503 | NA | NA | 2265 | 3.3 | 3 | 3.6 | 4 | 3.3 | 3.9 | 4 | 0.22 | 2259 | 2293 | 4 | 70 | 100.9 | 2 | 0 | 105.7 | 105.7 | 105.7 | 1 | 07/26/1990 | Yes | (US Standard Sieve Size) |  |  |  | 99.2 | 70.4 | 53.1 | 41.2 |  | 30.6
7 | 820205 | 2 | 3.9 | 2.2 |  | 155 | [7 empty] | 86.7 | 20 |  | 2.6 |  | BG52 | 5 | [25 empty] | 07/26/1990 | Yes | (US Standard Sieve Size) |  |  |  | 99 | 77.7 | 59.8 | 47.6 |  | 33.5
6 | 820205 | 2 | 3.6 | 1.9 |  | 155 | NA | 5.7 | 0.3 | 2277 | 85.5 | 15.5 |  | 81.7 | 19 | 16 | 8.4 | 3.6 | BG50 | 5 | 203 | 304 | 503 | NA | NA | 2265 | 3.3 | 3 | 3.6 | 4 | 3.3 | 3.9 | 4 | 0.22 | 2259 | 2293 | 4 | 70 | 100.9 | 2 | 0 | 105.7 | 105.7 | 105.7 | 1 | 07/26/1990 | Yes | (US Standard Sieve Size) |  |  |  | 99.2 | 70.4 | 53.1 | 41.2 |  | 30.6
7 | 820205 | 2 | 3.9 | 2.2 |  | 155 | [7 empty] | 86.7 | 20 |  | 2.6 |  | BG52 | 5 | [25 empty] | 07/26/1990 | Yes | (US Standard Sieve Size) |  |  |  | 99 | 77.7 | 59.8 | 47.6 |  | 33.5
8 | 820502 | 2 | 5 | 2.5 |  | 95 | NA | 5.6 | 0.3 | 2202 |  |  | lab bearing ratio estimated from adjacent site 820605 | 67 | 24.5 | 57.2 | 11 | 4.3 | BG52 | 5 | 252 | 304 | 502 | NA | NA | 2292 | 3.9 | 3.7 | 4.2 | 4 | 3.8 | 4.7 | 4 | 0.34 | 2143 | 2278 | 4 |  |  |  | 0 | 133.3 | 133.3 | 133.3 | 1 | 07/26/1990 | Yes | (US Standard Sieve Size) |  |  | 94 | 79 | 60 | 46.5 | 41 |  | 35
8 | 820502 | 2 | 5 | 2.5 |  | 95 | NA | 5.6 | 0.3 | 2202 |  |  | lab bearing ratio estimated from adjacent site 820605 | 67 | 24.5 | 57.2 | 11 | 4.3 | BG52 | 5 | 252 | 304 | 502 | NA | NA | 2292 | 3.9 | 3.7 | 4.2 | 4 | 3.8 | 4.7 | 4 | 0.34 | 2143 | 2278 | 4 |  |  |  | 0 | 133.3 | 133.3 | 133.3 | 1 | 07/26/1990 | Yes | (US Standard Sieve Size) |  |  | 94 | 79 | 60 | 46.5 | 41 |  | 35
9 | 820605 | 2 | 3.5 | 1.8 |  | 70 | NA | 5.9 | 0.4 | 2211 |  |  |  | 64.5 | 18.5 | 48.1 | 8 | 3.9 | BG52 | 5 | 252 | 303 | 502 | NA | NA | 2259 | 3.7 | 3.1 | 4.1 | 4 | 3.7 | 4.3 | 4 | 0.23 | 2155 | 2270 | 4 |  |  |  | 0 | 133.3 | 133.3 | 133.3 | 1 | 07/26/1990 | Yes | (US Standard Sieve Size) |  |  | 93 | 77 | 58 | 45 | 37.5 |  | 29
9 | 820605 | 2 | 3.5 | 1.8 |  | 70 | NA | 5.9 | 0.4 | 2211 |  |  |  | 64.5 | 18.5 | 48.1 | 8 | 3.9 | BG52 | 5 | 252 | 303 | 502 | NA | NA | 2259 | 3.7 | 3.1 | 4.1 | 4 | 3.7 | 4.3 | 4 | 0.23 | 2155 | 2270 | 4 |  |  |  | 0 | 133.3 | 133.3 | 133.3 | 1 | 07/26/1990 | Yes | (US Standard Sieve Size) |  |  | 93 | 77 | 58 | 45 | 37.5 |  | 29
10 | 830403 | 3 |  |  |  | 155 | 16 | 6.4 | 0.3 | 2226 | 35 | 0 | Gradation spit into fine and coarse fractions |  |  | 28.3 |  | 7.1 | BG01 | 5 | 213 | 304 | 503 | 16 |  | 2089 | 7 | 6.9 | 7.4 | 4 | 7.1 | 7.1 | 1 | 0 | 2188 | 2252 | 4 | 35 | 35 | 1 | 0 | 93 | 93 | 93 | 1 |  | Yes | (ASTM E11-87)
10 | 830403 | 3 |  |  |  | 155 | 16 | 6.4 | 0.3 | 2226 | 35 | 0 | Gradation spit into fine and coarse fractions |  |  | 28.3 |  | 7.1 | BG01 | 5 | 213 | 304 | 503 | 16 |  | 2089 | 7 | 6.9 | 7.4 | 4 | 7.1 | 7.1 | 1 | 0 | 2188 | 2252 | 4 | 35 | 35 | 1 | 0 | 93 | 93 | 93 | 1 |  | Yes | (ASTM E11-87)
10 | 830403 | 3 |  |  |  | 155 | 16 | 6.4 | 0.3 | 2226 | 35 | 0 | Gradation spit into fine and coarse fractions |  |  | 28.3 |  | 7.1 | BG01 | 5 | 213 | 304 | 503 | 16 |  | 2089 | 7 | 6.9 | 7.4 | 4 | 7.1 | 7.1 | 1 | 0 | 2188 | 2252 | 4 | 35 | 35 | 1 | 0 | 93 | 93 | 93 | 1 |  | Yes | (ASTM E11-87)
11 | 830801 | 4 | 7 | 6 |  | 175 | NP | 5.8 | 0.1 | 2317 |  |  | Tests conducted on samples retrieved from test pit #4, 200m upstream of site. SHRP sample # BG61 | 85 |  | 34.9 | 12 |  | BG61 | 5 | 301 | 304 | 501 | NP | NP | 2228 | 3.9 | 3.8 | 4 | 4 |  |  |  |  | 2260 | 2350 | 4 | [8 empty] | 03/03/1993 | Yes | (ASTM E11-87) |  |  | 98 | 95 | 76 | 58 |  | 44 |  | 31 | 17
11 | 830801 | 4 | 7 | 6 |  | 175 | NP | 5.8 | 0.1 | 2317 |  |  | Tests conducted on samples retrieved from test pit #4, 200m upstream of site. SHRP sample # BG61 | 85 |  | 34.9 | 12 |  | BG61 | 5 | 301 | 304 | 501 | NP | NP | 2228 | 3.9 | 3.8 | 4 | 4 |  |  |  |  | 2260 | 2350 | 4 | [8 empty] | 03/03/1993 | Yes | (ASTM E11-87) |  |  | 98 | 95 | 76 | 58 |  | 44 |  | 31 | 17
11 | 830801 | 4 | 7 | 6 |  | 175 | NP | 5.8 | 0.1 | 2317 |  |  | Tests conducted on samples retrieved from test pit #4, 200m upstream of site. SHRP sample # BG61 | 85 |  | 34.9 | 12 |  | BG61 | 5 | 301 | 304 | 501 | NP | NP | 2228 | 3.9 | 3.8 | 4 | 4 |  |  |  |  | 2260 | 2350 | 4 | [8 empty] | 03/03/1993 | Yes | (ASTM E11-87) |  |  | 98 | 95 | 76 | 58 |  | 44 |  | 31 | 17
11 | 830801 | 4 | 7 | 6 |  | 175 | NP | 5.8 | 0.1 | 2317 |  |  | Tests conducted on samples retrieved from test pit #4, 200m upstream of site. SHRP sample # BG61 | 85 |  | 34.9 | 12 |  | BG61 | 5 | 301 | 304 | 501 | NP | NP | 2228 | 3.9 | 3.8 | 4 | 4 |  |  |  |  | 2260 | 2350 | 4 | [8 empty] | 03/03/1993 | Yes | (ASTM E11-87) |  |  | 98 | 95 | 76 | 58 |  | 44 |  | 31 | 17
12 | 840101 | 1 |  |  |  | 0 | [6 empty] | There is no base layer. Asphalt concrete placed directly on subgrade. | [6 empty] | 5 | [25 empty] | 06/23/1989 | No | (E-11 series)
12 | 840101 | 1 |  |  |  | 0 | [6 empty] | There is no base layer. Asphalt concrete placed directly on subgrade. | [6 empty] | 5 | [25 empty] | 06/23/1989 | No | (E-11 series)
12 | 840101 | 1 |  |  |  | 0 | [6 empty] | There is no base layer. Asphalt concrete placed directly on subgrade. | [6 empty] | 5 | [25 empty] | 06/23/1989 | No | (E-11 series)
13 | 840204 | 2 |  | 12.4 |  | 100 | NP | [5 empty] | Too small a sample to conduct some of the tests |  |  |  |  | 9.3 | BG01 | 5 | 258 | 302 | 502 | NP | NP | [5 empty] | 9.3 | 9.3 | 1 | 0 | [11 empty] | 07/25/1989 | Yes | (E-11 series) |  |  | 98.7 | 97.5 |  | 66.8 | 52.1 |  |  |  | 27.1
14 | 840204 | 2 |  |  |  | 100 | NP |  | 0.6 | 2174 | 35 | 0 |  |  |  | 46.3 |  | 3.9 | BG60-66 | 5 | 214 | 302 | 503 | NP | NP |  | 4.5 | 3.9 | 5.2 | 4 | 3.5 | 4.2 | 2 | 0.49 | 2107 | 2204 | 4 | 35 | 35 | 1 | [6 empty] | No
13 | 840204 | 2 |  | 12.4 |  | 100 | NP | [5 empty] | Too small a sample to conduct some of the tests |  |  |  |  | 9.3 | BG01 | 5 | 258 | 302 | 502 | NP | NP | [5 empty] | 9.3 | 9.3 | 1 | 0 | [11 empty] | 07/25/1989 | Yes | (E-11 series) |  |  | 98.7 | 97.5 |  | 66.8 | 52.1 |  |  |  | 27.1
14 | 840204 | 2 |  |  |  | 100 | NP |  | 0.6 | 2174 | 35 | 0 |  |  |  | 46.3 |  | 3.9 | BG60-66 | 5 | 214 | 302 | 503 | NP | NP |  | 4.5 | 3.9 | 5.2 | 4 | 3.5 | 4.2 | 2 | 0.49 | 2107 | 2204 | 4 | 35 | 35 | 1 | [6 empty] | No
15 | 840604 | 1 |  | 10.8 |  | 164 | NP | [11 empty] | JG01 | 5 | 252 | 302 | 502 | NP | NP | [20 empty] | 05/30/1989 | Yes | (E-11 series) |  |  | 97.4 | 94.6 |  | 51.2 | 35.1 |  |  |  | 19.5
16 | 840604 | 4 |  | 7 |  | 164 | NP | 7.5 | 0.2 | 2074 | 70 | 0 | Although the maximum dry density of 1755 kg/m3 is below the lower range limit of 1787kg/m3, and the lab moisture content of 9.3% is above the upper range limit of 8.7% (range limits set by C-SHRP), the values were checked as accurate by N.B. DOT. |  |  | 46.1 |  | 3.5 | BG60-66 | 5 | 252 | 302 | 502 | NP | NP | 1755 | 3.3 | 3 | 3.5 | 4 | 3 | 4 | 4 | 0.58 | 2021 | 2122 | 4 | 70 | 70 | 1 | [5 empty] | 06/20/1989 | Yes | (E-11 series) |  |  | 89.6 | 77.9 |  | 47.9 | 33.1 |  |  |  | 14.8
15 | 840604 | 1 |  | 10.8 |  | 164 | NP | [11 empty] | JG01 | 5 | 252 | 302 | 502 | NP | NP | [20 empty] | 05/30/1989 | Yes | (E-11 series) |  |  | 97.4 | 94.6 |  | 51.2 | 35.1 |  |  |  | 19.5
16 | 840604 | 4 |  | 7 |  | 164 | NP | 7.5 | 0.2 | 2074 | 70 | 0 | Although the maximum dry density of 1755 kg/m3 is below the lower range limit of 1787kg/m3, and the lab moisture content of 9.3% is above the upper range limit of 8.7% (range limits set by C-SHRP), the values were checked as accurate by N.B. DOT. |  |  | 46.1 |  | 3.5 | BG60-66 | 5 | 252 | 302 | 502 | NP | NP | 1755 | 3.3 | 3 | 3.5 | 4 | 3 | 4 | 4 | 0.58 | 2021 | 2122 | 4 | 70 | 70 | 1 | [5 empty] | 06/20/1989 | Yes | (E-11 series) |  |  | 89.6 | 77.9 |  | 47.9 | 33.1 |  |  |  | 14.8
15 | 840604 | 1 |  | 10.8 |  | 164 | NP | [11 empty] | JG01 | 5 | 252 | 302 | 502 | NP | NP | [20 empty] | 05/30/1989 | Yes | (E-11 series) |  |  | 97.4 | 94.6 |  | 51.2 | 35.1 |  |  |  | 19.5
16 | 840604 | 4 |  | 7 |  | 164 | NP | 7.5 | 0.2 | 2074 | 70 | 0 | Although the maximum dry density of 1755 kg/m3 is below the lower range limit of 1787kg/m3, and the lab moisture content of 9.3% is above the upper range limit of 8.7% (range limits set by C-SHRP), the values were checked as accurate by N.B. DOT. |  |  | 46.1 |  | 3.5 | BG60-66 | 5 | 252 | 302 | 502 | NP | NP | 1755 | 3.3 | 3 | 3.5 | 4 | 3 | 4 | 4 | 0.58 | 2021 | 2122 | 4 | 70 | 70 | 1 | [5 empty] | 06/20/1989 | Yes | (E-11 series) |  |  | 89.6 | 77.9 |  | 47.9 | 33.1 |  |  |  | 14.8
15 | 840604 | 1 |  | 10.8 |  | 164 | NP | [11 empty] | JG01 | 5 | 252 | 302 | 502 | NP | NP | [20 empty] | 05/30/1989 | Yes | (E-11 series) |  |  | 97.4 | 94.6 |  | 51.2 | 35.1 |  |  |  | 19.5
16 | 840604 | 4 |  | 7 |  | 164 | NP | 7.5 | 0.2 | 2074 | 70 | 0 | Although the maximum dry density of 1755 kg/m3 is below the lower range limit of 1787kg/m3, and the lab moisture content of 9.3% is above the upper range limit of 8.7% (range limits set by C-SHRP), the values were checked as accurate by N.B. DOT. |  |  | 46.1 |  | 3.5 | BG60-66 | 5 | 252 | 302 | 502 | NP | NP | 1755 | 3.3 | 3 | 3.5 | 4 | 3 | 4 | 4 | 0.58 | 2021 | 2122 | 4 | 70 | 70 | 1 | [5 empty] | 06/20/1989 | Yes | (E-11 series) |  |  | 89.6 | 77.9 |  | 47.9 | 33.1 |  |  |  | 14.8
17 | 850201 | 1 |  |  |  | 230 |  | 6.5 | 0.5 | 2253 |  |  |  | 62.7 |  | 26.1 |  | 4.2 | BG01 | 5 | 301 | 304 | 501 |  |  | 2299 | 3.9 | 3.5 | 4.6 | 4 | 3.8 | 4.5 | 2 | 0.4 | 2220 | 2276 | 4 | [8 empty] | 03/01/1991 | Yes | (E-11 series) |  |  | 100 | 90.9 |  | 48.1 | 22 |  |  |  | 12
17 | 850201 | 1 |  |  |  | 230 |  | 6.5 | 0.5 | 2253 |  |  |  | 62.7 |  | 26.1 |  | 4.2 | BG01 | 5 | 301 | 304 | 501 |  |  | 2299 | 3.9 | 3.5 | 4.6 | 4 | 3.8 | 4.5 | 2 | 0.4 | 2220 | 2276 | 4 | [8 empty] | 03/01/1991 | Yes | (E-11 series) |  |  | 100 | 90.9 |  | 48.1 | 22 |  |  |  | 12
18 | 850206 | 2 |  |  |  | 100 |  | 6.3 | 0.3 | 2121 |  |  |  | 51 |  | 31 |  | 3.6 | BG | 5 | 301 | 302 | 502 |  |  | 2360 | 4.6 | 4.1 | 4.8 | 4 | 3 | 4.7 | 4 | 0.8 | 2085 | 2167 | 4 | [8 empty] | 03/01/1991 | Yes | (E-11 series) |  |  | 74.8 | 70.5 |  | 34 | 10 |  |  |  | 3.6
18 | 850206 | 2 |  |  |  | 100 |  | 6.3 | 0.3 | 2121 |  |  |  | 51 |  | 31 |  | 3.6 | BG | 5 | 301 | 302 | 502 |  |  | 2360 | 4.6 | 4.1 | 4.8 | 4 | 3 | 4.7 | 4 | 0.8 | 2085 | 2167 | 4 | [8 empty] | 03/01/1991 | Yes | (E-11 series) |  |  | 74.8 | 70.5 |  | 34 | 10 |  |  |  | 3.6
19 | 850601 | 2 |  |  |  | 200 |  | 6.8 | 0.2 | 2124 |  |  |  | 65.7 |  | 50.3 |  | 3.1 | BG01 | 5 | 301 | 302 | 502 |  |  | 2209 | 4.6 | 4.3 | 4.9 | 4 | 3.1 | 3.1 | 1 | 0 | 2065 | 2166 | 4 | [8 empty] | 03/01/1991 | Yes | (E-11 series) |  |  | 95.3 | 86.7 |  | 51.8 | 28.2 |  |  |  | 11.1
19 | 850601 | 2 |  |  |  | 200 |  | 6.8 | 0.2 | 2124 |  |  |  | 65.7 |  | 50.3 |  | 3.1 | BG01 | 5 | 301 | 302 | 502 |  |  | 2209 | 4.6 | 4.3 | 4.9 | 4 | 3.1 | 3.1 | 1 | 0 | 2065 | 2166 | 4 | [8 empty] | 03/01/1991 | Yes | (E-11 series) |  |  | 95.3 | 86.7 |  | 51.8 | 28.2 |  |  |  | 11.1
20 | 860501 | 3 | 9 | 7 | 6.6 | 150 | NP | 6.2 | 0.3 | 2073 | 29 | 0 |  | 81 | 27 | 84.6 | 15 | 3.7 | BG01 | 5 | 255 | 304 | 502 | NP | NP | 2242 | 4.5 | 4.1 | 4.9 | 4 | 3.7 | 3.7 | 1 | 0 | 1961 | 2166 | 4 | 29 | 29 | 1 | 0 | 37 | 37 | 37 | 1 | 05/31/1989 | Yes | Can. Metric |  |  | 100 | 99 | 72 | 53 | 44 |  | 36
20 | 860501 | 3 | 9 | 7 | 6.6 | 150 | NP | 6.2 | 0.3 | 2073 | 29 | 0 |  | 81 | 27 | 84.6 | 15 | 3.7 | BG01 | 5 | 255 | 304 | 502 | NP | NP | 2242 | 4.5 | 4.1 | 4.9 | 4 | 3.7 | 3.7 | 1 | 0 | 1961 | 2166 | 4 | 29 | 29 | 1 | 0 | 37 | 37 | 37 | 1 | 05/31/1989 | Yes | Can. Metric |  |  | 100 | 99 | 72 | 53 | 44 |  | 36
20 | 860501 | 3 | 9 | 7 | 6.6 | 150 | NP | 6.2 | 0.3 | 2073 | 29 | 0 |  | 81 | 27 | 84.6 | 15 | 3.7 | BG01 | 5 | 255 | 304 | 502 | NP | NP | 2242 | 4.5 | 4.1 | 4.9 | 4 | 3.7 | 3.7 | 1 | 0 | 1961 | 2166 | 4 | 29 | 29 | 1 | 0 | 37 | 37 | 37 | 1 | 05/31/1989 | Yes | Can. Metric |  |  | 100 | 99 | 72 | 53 | 44 |  | 36
21 | 860603 | 3 | 14 | 12 | 3 | 80 | NP | 5.7 | 0.3 | 2282 | 52 | 0 |  | 78 | 24 | 50.9 | 18 | 4.5 | BG01 | 5 | 255 | 304 | 502 | NP | NP | 2273 | 4.5 | 4.2 | 4.9 | 4 | 4.3 | 4.7 | 2 | 0.28 | 2230 | 2338 | 4 | 52 | 52 | 1 | 0 | 58 | 58 | 58 | 1 | 05/25/1989 | Yes | Can. Metric |  | 100 | 94 | 89 | 72 | 53 | 45 |  | 32
21 | 860603 | 3 | 14 | 12 | 3 | 80 | NP | 5.7 | 0.3 | 2282 | 52 | 0 |  | 78 | 24 | 50.9 | 18 | 4.5 | BG01 | 5 | 255 | 304 | 502 | NP | NP | 2273 | 4.5 | 4.2 | 4.9 | 4 | 4.3 | 4.7 | 2 | 0.28 | 2230 | 2338 | 4 | 52 | 52 | 1 | 0 | 58 | 58 | 58 | 1 | 05/25/1989 | Yes | Can. Metric |  | 100 | 94 | 89 | 72 | 53 | 45 |  | 32
21 | 860603 | 3 | 14 | 12 | 3 | 80 | NP | 5.7 | 0.3 | 2282 | 52 | 0 |  | 78 | 24 | 50.9 | 18 | 4.5 | BG01 | 5 | 255 | 304 | 502 | NP | NP | 2273 | 4.5 | 4.2 | 4.9 | 4 | 4.3 | 4.7 | 2 | 0.28 | 2230 | 2338 | 4 | 52 | 52 | 1 | 0 | 58 | 58 | 58 | 1 | 05/25/1989 | Yes | Can. Metric |  | 100 | 94 | 89 | 72 | 53 | 45 |  | 32
22 | 870102 | 2 | 12.1 | 9.7 |  | 187 | NP | 5.4 | 0.1 | 2316 |  |  | No sample code provided by MTO; Granular A, insitu densities and moisture contents from nuclear gauge @ test pit ; see test pit results. Insitu CBR values are soaked (min) and unsoaked (max) laboratory values. | 80 | 26.8 | 24.4 | 17.5 | 3.8 |  | 5 | 251 | 304 | 501 | NP | NP | 2389 | 3.4 | 3.3 | 3.4 | 4 | 3.5 | 4.5 | 3 | 0.58 | 2298 | 2352 | 4 |  |  |  | 18 | 116.7 | 96 | 144.7 | 4 | 06/11/1991 | Yes | (US Standard Sieve Size) |  |  | 100 | 95.1 | 69.1 | 54.3 | 44.3 |  | 34.4
22 | 870102 | 2 | 12.1 | 9.7 |  | 187 | NP | 5.4 | 0.1 | 2316 |  |  | No sample code provided by MTO; Granular A, insitu densities and moisture contents from nuclear gauge @ test pit ; see test pit results. Insitu CBR values are soaked (min) and unsoaked (max) laboratory values. | 80 | 26.8 | 24.4 | 17.5 | 3.8 |  | 5 | 251 | 304 | 501 | NP | NP | 2389 | 3.4 | 3.3 | 3.4 | 4 | 3.5 | 4.5 | 3 | 0.58 | 2298 | 2352 | 4 |  |  |  | 18 | 116.7 | 96 | 144.7 | 4 | 06/11/1991 | Yes | (US Standard Sieve Size) |  |  | 100 | 95.1 | 69.1 | 54.3 | 44.3 |  | 34.4
23 | 870504 | 2 | 11.5 | 7.4 |  | 125 | NP | 5.9 | 0.2 | 2041 |  |  | Data is from US-SHRP test results since this test site is also a SHRP site #871622 | 82 |  | 94.5 |  | 2.6 | BG03/BG05 | 5 | 255 | 304 | 502 | NP | NP | 2214 | 1.7 | 1.6 | 2 | 4 | 2.4 | 3 | 5 |  | 1900 | 2097 | 4 | [8 empty] | 08/23/1990 | Yes | (US Standard Sieve Size) |  |  | 100 | 82 | 73 | 59 |  | 48 |  |  | 24
24 | 870504 | 2 | 17.5 | 12.8 |  | 195 | NP | 5.5 | 0.2 | 2007 |  |  | Data is from US-SHRP test results since this test site is also a SHRP site #871623 | 83 |  | 95.7 |  | 2.6 | BG55 | 5 | 305 | 304 | 503 | NP | NP | 2219 | 1.7 | 1.6 | 2 | 4 | 2.4 | 3 | 5 |  | 1863 | 2062 | 4 | [8 empty] | 08/23/1990 | Yes | (US Standard Sieve Size) |  |  | 100 | 96 | 75 | 63 |  | 53 |  |  | 31
23 | 870504 | 2 | 11.5 | 7.4 |  | 125 | NP | 5.9 | 0.2 | 2041 |  |  | Data is from US-SHRP test results since this test site is also a SHRP site #871622 | 82 |  | 94.5 |  | 2.6 | BG03/BG05 | 5 | 255 | 304 | 502 | NP | NP | 2214 | 1.7 | 1.6 | 2 | 4 | 2.4 | 3 | 5 |  | 1900 | 2097 | 4 | [8 empty] | 08/23/1990 | Yes | (US Standard Sieve Size) |  |  | 100 | 82 | 73 | 59 |  | 48 |  |  | 24
24 | 870504 | 2 | 17.5 | 12.8 |  | 195 | NP | 5.5 | 0.2 | 2007 |  |  | Data is from US-SHRP test results since this test site is also a SHRP site #871623 | 83 |  | 95.7 |  | 2.6 | BG55 | 5 | 305 | 304 | 503 | NP | NP | 2219 | 1.7 | 1.6 | 2 | 4 | 2.4 | 3 | 5 |  | 1863 | 2062 | 4 | [8 empty] | 08/23/1990 | Yes | (US Standard Sieve Size) |  |  | 100 | 96 | 75 | 63 |  | 53 |  |  | 31
25 | 870505 | 2 | 11.3 | 8 |  | 119 | NP | 5.6 | 0.3 | 2391 |  |  |  | 89.7 | 40.8 | 102.9 | 27.1 |  | BG05 | 5 | 258 | 306 | 503 | NP | NP | 2244 | 2.8 | 2.5 | 3.1 | 4 |  |  |  |  | 2283 | 2517 | 4 | [8 empty] | 10/16/1991 | Yes | (US Standard Sieve Size) |  |  |  | 98.5 | 81.2 | 66.9 | 58.4 |  | 50.1
25 | 870505 | 2 | 11.3 | 8 |  | 119 | NP | 5.6 | 0.3 | 2391 |  |  |  | 89.7 | 40.8 | 102.9 | 27.1 |  | BG05 | 5 | 258 | 306 | 503 | NP | NP | 2244 | 2.8 | 2.5 | 3.1 | 4 |  |  |  |  | 2283 | 2517 | 4 | [8 empty] | 10/16/1991 | Yes | (US Standard Sieve Size) |  |  |  | 98.5 | 81.2 | 66.9 | 58.4 |  | 50.1
25 | 870505 | 2 | 11.3 | 8 |  | 119 | NP | 5.6 | 0.3 | 2391 |  |  |  | 89.7 | 40.8 | 102.9 | 27.1 |  | BG05 | 5 | 258 | 306 | 503 | NP | NP | 2244 | 2.8 | 2.5 | 3.1 | 4 |  |  |  |  | 2283 | 2517 | 4 | [8 empty] | 10/16/1991 | Yes | (US Standard Sieve Size) |  |  |  | 98.5 | 81.2 | 66.9 | 58.4 |  | 50.1
25 | 870505 | 2 | 11.3 | 8 |  | 119 | NP | 5.6 | 0.3 | 2391 |  |  |  | 89.7 | 40.8 | 102.9 | 27.1 |  | BG05 | 5 | 258 | 306 | 503 | NP | NP | 2244 | 2.8 | 2.5 | 3.1 | 4 |  |  |  |  | 2283 | 2517 | 4 | [8 empty] | 10/16/1991 | Yes | (US Standard Sieve Size) |  |  |  | 98.5 | 81.2 | 66.9 | 58.4 |  | 50.1
26 | 870701 | 2 | 14.2 | 11.5 |  | 228 | NP | 7 | 0.3 | 2157 |  |  | Sample retrieved from test pit,Granular A, but was not coded by MTO; insitu densities and moisture from test pit nuclear gauge. | 89.5 | 49.5 | 47 | 23.9 | 4.5 |  | 5 | 251 | 304 | 501 | NP | NP | 2298 | 4.7 | 4.5 | 5.1 | 4 | 4 | 5 | 2 | 0.71 | 2122 | 2225 | 4 |  |  |  | 15.7 | 45.3 | 28.3 | 64.7 | 2 | 01/11/1991 | Yes | (US Standard Sieve Size) |  |  |  | 97 | 83.7 | 74.2 | 65.9 |  | 59.8
26 | 870701 | 2 | 14.2 | 11.5 |  | 228 | NP | 7 | 0.3 | 2157 |  |  | Sample retrieved from test pit,Granular A, but was not coded by MTO; insitu densities and moisture from test pit nuclear gauge. | 89.5 | 49.5 | 47 | 23.9 | 4.5 |  | 5 | 251 | 304 | 501 | NP | NP | 2298 | 4.7 | 4.5 | 5.1 | 4 | 4 | 5 | 2 | 0.71 | 2122 | 2225 | 4 |  |  |  | 15.7 | 45.3 | 28.3 | 64.7 | 2 | 01/11/1991 | Yes | (US Standard Sieve Size) |  |  |  | 97 | 83.7 | 74.2 | 65.9 |  | 59.8
27 | 880203 | 1 | 19.5 | 12.5 |  | 102 | [6 empty] | 100mm thick sample retrieved from borehole, A1- not enough sample material to perform bearing ratio test and Atterberg Limits | 93.5 |  |  | 32.5 | 6.2 | A1-BG01 | 5 | 215 | 304 | 503 | [7 empty] | 6.2 | 6.2 | 1 | 0 | [11 empty] | 02/15/1991 | Yes | (#3/4,1/2,3/8,4,10,20,40,60,100,200) |  |  |  | 100 | 87.9 | 72.1 |  | 60.5 |  | 52.3 | 41.7
28 | 880203 | 2 | 7.5 | 4.1 |  | 121 | [6 empty] | Sample retrieved from bore hole A2 | 70.9 |  |  | 15 | 3.7 | A2-BG02 | 5 | 259 | 304 | 502 | [7 empty] | 3.7 | 3.7 | 1 | 0 | [11 empty] | 02/15/1991 | Yes | (#3/4,1/2,3/8,4,10,20,40,60,100,200) |  |  | 100 | 85.5 | 61.7 | 44.6 |  | 32.3 |  | 26.5 | 20.2
29 | 880203 | 3 | 12.4 | 7.2 |  | 114 | NP | [5 empty] | Sample retrieved from borehole A3 | 73.6 |  |  | 23.6 | 5.4 | A3-BG03 | 5 | 255 | 304 | 502 | 18 | NP | [5 empty] | 5.4 | 5.4 | 1 | 0 | [11 empty] | 02/15/1991 | Yes | (#3/4,1/2,3/8,4,10,20,40,60,100,200) |  |  | 100 | 91.6 | 65.3 | 52.8 |  | 41.4 |  | 35.4 | 29.3
30 | 880203 | 3 | 18.4 | 11.1 |  | 127 | [6 empty] | Sample retrieved at core location C7 | 82.7 |  |  | 31 | 6.4 | TP-BG04 | 5 | 205 | 304 | 503 | [7 empty] | 6.4 | 6.4 | 1 | 0 | [11 empty] | 02/15/1991 | Yes | (#3/4,1/2,3/8,4,10,20,40,60,100,200) |  |  |  | 100 | 75.9 | 60.3 |  | 48.5 |  | 42.3 | 36.3
31 | 880203 | 4 | 20.4 | 15.6 |  | 127 | NP | 5.5 | 0.4 | 1918 | 46 | 0 | Sample retrieved from test pit | 83.6 |  | 37.4 | 29.5 | 4.8 | TP-BG01 | 5 | 205 | 304 | 503 | 20 | NP | 2108 | 7.3 | 6.9 | 7.9 | 4 | 4.1 | 6.1 | 4 | 0.98 | 1881 | 1967 | 4 | 46 | 46 | 1 |  | 55 |  |  | 1 | 02/15/1991 | Yes | (#3/4,1/2,3/8,4,10,20,40,60,100,200) |  |  | 97 | 93.9 | 75.4 | 60.4 |  | 53.6 |  | 44.9 | 35.8
27 | 880203 | 1 | 19.5 | 12.5 |  | 102 | [6 empty] | 100mm thick sample retrieved from borehole, A1- not enough sample material to perform bearing ratio test and Atterberg Limits | 93.5 |  |  | 32.5 | 6.2 | A1-BG01 | 5 | 215 | 304 | 503 | [7 empty] | 6.2 | 6.2 | 1 | 0 | [11 empty] | 02/15/1991 | Yes | (#3/4,1/2,3/8,4,10,20,40,60,100,200) |  |  |  | 100 | 87.9 | 72.1 |  | 60.5 |  | 52.3 | 41.7
28 | 880203 | 2 | 7.5 | 4.1 |  | 121 | [6 empty] | Sample retrieved from bore hole A2 | 70.9 |  |  | 15 | 3.7 | A2-BG02 | 5 | 259 | 304 | 502 | [7 empty] | 3.7 | 3.7 | 1 | 0 | [11 empty] | 02/15/1991 | Yes | (#3/4,1/2,3/8,4,10,20,40,60,100,200) |  |  | 100 | 85.5 | 61.7 | 44.6 |  | 32.3 |  | 26.5 | 20.2
29 | 880203 | 3 | 12.4 | 7.2 |  | 114 | NP | [5 empty] | Sample retrieved from borehole A3 | 73.6 |  |  | 23.6 | 5.4 | A3-BG03 | 5 | 255 | 304 | 502 | 18 | NP | [5 empty] | 5.4 | 5.4 | 1 | 0 | [11 empty] | 02/15/1991 | Yes | (#3/4,1/2,3/8,4,10,20,40,60,100,200) |  |  | 100 | 91.6 | 65.3 | 52.8 |  | 41.4 |  | 35.4 | 29.3
30 | 880203 | 3 | 18.4 | 11.1 |  | 127 | [6 empty] | Sample retrieved at core location C7 | 82.7 |  |  | 31 | 6.4 | TP-BG04 | 5 | 205 | 304 | 503 | [7 empty] | 6.4 | 6.4 | 1 | 0 | [11 empty] | 02/15/1991 | Yes | (#3/4,1/2,3/8,4,10,20,40,60,100,200) |  |  |  | 100 | 75.9 | 60.3 |  | 48.5 |  | 42.3 | 36.3
31 | 880203 | 4 | 20.4 | 15.6 |  | 127 | NP | 5.5 | 0.4 | 1918 | 46 | 0 | Sample retrieved from test pit | 83.6 |  | 37.4 | 29.5 | 4.8 | TP-BG01 | 5 | 205 | 304 | 503 | 20 | NP | 2108 | 7.3 | 6.9 | 7.9 | 4 | 4.1 | 6.1 | 4 | 0.98 | 1881 | 1967 | 4 | 46 | 46 | 1 |  | 55 |  |  | 1 | 02/15/1991 | Yes | (#3/4,1/2,3/8,4,10,20,40,60,100,200) |  |  | 97 | 93.9 | 75.4 | 60.4 |  | 53.6 |  | 44.9 | 35.8
27 | 880203 | 1 | 19.5 | 12.5 |  | 102 | [6 empty] | 100mm thick sample retrieved from borehole, A1- not enough sample material to perform bearing ratio test and Atterberg Limits | 93.5 |  |  | 32.5 | 6.2 | A1-BG01 | 5 | 215 | 304 | 503 | [7 empty] | 6.2 | 6.2 | 1 | 0 | [11 empty] | 02/15/1991 | Yes | (#3/4,1/2,3/8,4,10,20,40,60,100,200) |  |  |  | 100 | 87.9 | 72.1 |  | 60.5 |  | 52.3 | 41.7
28 | 880203 | 2 | 7.5 | 4.1 |  | 121 | [6 empty] | Sample retrieved from bore hole A2 | 70.9 |  |  | 15 | 3.7 | A2-BG02 | 5 | 259 | 304 | 502 | [7 empty] | 3.7 | 3.7 | 1 | 0 | [11 empty] | 02/15/1991 | Yes | (#3/4,1/2,3/8,4,10,20,40,60,100,200) |  |  | 100 | 85.5 | 61.7 | 44.6 |  | 32.3 |  | 26.5 | 20.2
29 | 880203 | 3 | 12.4 | 7.2 |  | 114 | NP | [5 empty] | Sample retrieved from borehole A3 | 73.6 |  |  | 23.6 | 5.4 | A3-BG03 | 5 | 255 | 304 | 502 | 18 | NP | [5 empty] | 5.4 | 5.4 | 1 | 0 | [11 empty] | 02/15/1991 | Yes | (#3/4,1/2,3/8,4,10,20,40,60,100,200) |  |  | 100 | 91.6 | 65.3 | 52.8 |  | 41.4 |  | 35.4 | 29.3
30 | 880203 | 3 | 18.4 | 11.1 |  | 127 | [6 empty] | Sample retrieved at core location C7 | 82.7 |  |  | 31 | 6.4 | TP-BG04 | 5 | 205 | 304 | 503 | [7 empty] | 6.4 | 6.4 | 1 | 0 | [11 empty] | 02/15/1991 | Yes | (#3/4,1/2,3/8,4,10,20,40,60,100,200) |  |  |  | 100 | 75.9 | 60.3 |  | 48.5 |  | 42.3 | 36.3
31 | 880203 | 4 | 20.4 | 15.6 |  | 127 | NP | 5.5 | 0.4 | 1918 | 46 | 0 | Sample retrieved from test pit | 83.6 |  | 37.4 | 29.5 | 4.8 | TP-BG01 | 5 | 205 | 304 | 503 | 20 | NP | 2108 | 7.3 | 6.9 | 7.9 | 4 | 4.1 | 6.1 | 4 | 0.98 | 1881 | 1967 | 4 | 46 | 46 | 1 |  | 55 |  |  | 1 | 02/15/1991 | Yes | (#3/4,1/2,3/8,4,10,20,40,60,100,200) |  |  | 97 | 93.9 | 75.4 | 60.4 |  | 53.6 |  | 44.9 | 35.8
27 | 880203 | 1 | 19.5 | 12.5 |  | 102 | [6 empty] | 100mm thick sample retrieved from borehole, A1- not enough sample material to perform bearing ratio test and Atterberg Limits | 93.5 |  |  | 32.5 | 6.2 | A1-BG01 | 5 | 215 | 304 | 503 | [7 empty] | 6.2 | 6.2 | 1 | 0 | [11 empty] | 02/15/1991 | Yes | (#3/4,1/2,3/8,4,10,20,40,60,100,200) |  |  |  | 100 | 87.9 | 72.1 |  | 60.5 |  | 52.3 | 41.7
28 | 880203 | 2 | 7.5 | 4.1 |  | 121 | [6 empty] | Sample retrieved from bore hole A2 | 70.9 |  |  | 15 | 3.7 | A2-BG02 | 5 | 259 | 304 | 502 | [7 empty] | 3.7 | 3.7 | 1 | 0 | [11 empty] | 02/15/1991 | Yes | (#3/4,1/2,3/8,4,10,20,40,60,100,200) |  |  | 100 | 85.5 | 61.7 | 44.6 |  | 32.3 |  | 26.5 | 20.2
29 | 880203 | 3 | 12.4 | 7.2 |  | 114 | NP | [5 empty] | Sample retrieved from borehole A3 | 73.6 |  |  | 23.6 | 5.4 | A3-BG03 | 5 | 255 | 304 | 502 | 18 | NP | [5 empty] | 5.4 | 5.4 | 1 | 0 | [11 empty] | 02/15/1991 | Yes | (#3/4,1/2,3/8,4,10,20,40,60,100,200) |  |  | 100 | 91.6 | 65.3 | 52.8 |  | 41.4 |  | 35.4 | 29.3
30 | 880203 | 3 | 18.4 | 11.1 |  | 127 | [6 empty] | Sample retrieved at core location C7 | 82.7 |  |  | 31 | 6.4 | TP-BG04 | 5 | 205 | 304 | 503 | [7 empty] | 6.4 | 6.4 | 1 | 0 | [11 empty] | 02/15/1991 | Yes | (#3/4,1/2,3/8,4,10,20,40,60,100,200) |  |  |  | 100 | 75.9 | 60.3 |  | 48.5 |  | 42.3 | 36.3
31 | 880203 | 4 | 20.4 | 15.6 |  | 127 | NP | 5.5 | 0.4 | 1918 | 46 | 0 | Sample retrieved from test pit | 83.6 |  | 37.4 | 29.5 | 4.8 | TP-BG01 | 5 | 205 | 304 | 503 | 20 | NP | 2108 | 7.3 | 6.9 | 7.9 | 4 | 4.1 | 6.1 | 4 | 0.98 | 1881 | 1967 | 4 | 46 | 46 | 1 |  | 55 |  |  | 1 | 02/15/1991 | Yes | (#3/4,1/2,3/8,4,10,20,40,60,100,200) |  |  | 97 | 93.9 | 75.4 | 60.4 |  | 53.6 |  | 44.9 | 35.8
32 | 890503 | 4 | 10 | 9 |  | 250 |  |  | 0.4 | 2245 | 129.5 | 6.3 | Test results are from a sample retrieved from the lower base layer (0-56mm aggregate size);GP-GC | 69 | 14 | 37.8 | 12 | 3.2 | BG01-06, BG10, MG01, MG06, MG10 | 5 | 252 | 303 | 508 | 29 | 16 |  | 3.7 | 3.2 | 4.2 | 4 | 3.2 | 3.2 | 1 | 0 | 2190 | 2275 | 4 | 122 | 134.4 | 3 | 2.2 | 76.4 | 74.3 | 78.6 | 3 | 05/02/1991 | Yes | Can. Metric |  | 100 | 94 | 88 | 59 | 35 | 24 |  | 17 |  | 13
33 | 890503 | 4 | 11 | 9.5 |  | 198 |  |  | 0.1 | 2372 | 98.9 | 27.5 | Test results are from a sample retrieved from the upper base layer(0-20mm aggregate size);GB-GC | 85 | 17 | 43.6 | 13 | 3.4 | BG01-06, BG10, MG01, MG06, MG10 | 5 | 252 | 303 | 508 | 25 | 11 |  | 3.2 | 3.2 | 3.3 | 4 | 3.6 | 3.2 | 3 | 0.2 | 2324 | 2416 | 4 | 51.3 | 150 | 3 | [5 empty] | 05/02/1991 | Yes | Can. Metric |  |  |  | 100 | 75 | 44 | 33 |  | 23 |  | 14
32 | 890503 | 4 | 10 | 9 |  | 250 |  |  | 0.4 | 2245 | 129.5 | 6.3 | Test results are from a sample retrieved from the lower base layer (0-56mm aggregate size);GP-GC | 69 | 14 | 37.8 | 12 | 3.2 | BG01-06, BG10, MG01, MG06, MG10 | 5 | 252 | 303 | 508 | 29 | 16 |  | 3.7 | 3.2 | 4.2 | 4 | 3.2 | 3.2 | 1 | 0 | 2190 | 2275 | 4 | 122 | 134.4 | 3 | 2.2 | 76.4 | 74.3 | 78.6 | 3 | 05/02/1991 | Yes | Can. Metric |  | 100 | 94 | 88 | 59 | 35 | 24 |  | 17 |  | 13
33 | 890503 | 4 | 11 | 9.5 |  | 198 |  |  | 0.1 | 2372 | 98.9 | 27.5 | Test results are from a sample retrieved from the upper base layer(0-20mm aggregate size);GB-GC | 85 | 17 | 43.6 | 13 | 3.4 | BG01-06, BG10, MG01, MG06, MG10 | 5 | 252 | 303 | 508 | 25 | 11 |  | 3.2 | 3.2 | 3.3 | 4 | 3.6 | 3.2 | 3 | 0.2 | 2324 | 2416 | 4 | 51.3 | 150 | 3 | [5 empty] | 05/02/1991 | Yes | Can. Metric |  |  |  | 100 | 75 | 44 | 33 |  | 23 |  | 14
32 | 890503 | 4 | 10 | 9 |  | 250 |  |  | 0.4 | 2245 | 129.5 | 6.3 | Test results are from a sample retrieved from the lower base layer (0-56mm aggregate size);GP-GC | 69 | 14 | 37.8 | 12 | 3.2 | BG01-06, BG10, MG01, MG06, MG10 | 5 | 252 | 303 | 508 | 29 | 16 |  | 3.7 | 3.2 | 4.2 | 4 | 3.2 | 3.2 | 1 | 0 | 2190 | 2275 | 4 | 122 | 134.4 | 3 | 2.2 | 76.4 | 74.3 | 78.6 | 3 | 05/02/1991 | Yes | Can. Metric |  | 100 | 94 | 88 | 59 | 35 | 24 |  | 17 |  | 13
33 | 890503 | 4 | 11 | 9.5 |  | 198 |  |  | 0.1 | 2372 | 98.9 | 27.5 | Test results are from a sample retrieved from the upper base layer(0-20mm aggregate size);GB-GC | 85 | 17 | 43.6 | 13 | 3.4 | BG01-06, BG10, MG01, MG06, MG10 | 5 | 252 | 303 | 508 | 25 | 11 |  | 3.2 | 3.2 | 3.3 | 4 | 3.6 | 3.2 | 3 | 0.2 | 2324 | 2416 | 4 | 51.3 | 150 | 3 | [5 empty] | 05/02/1991 | Yes | Can. Metric |  |  |  | 100 | 75 | 44 | 33 |  | 23 |  | 14
32 | 890503 | 4 | 10 | 9 |  | 250 |  |  | 0.4 | 2245 | 129.5 | 6.3 | Test results are from a sample retrieved from the lower base layer (0-56mm aggregate size);GP-GC | 69 | 14 | 37.8 | 12 | 3.2 | BG01-06, BG10, MG01, MG06, MG10 | 5 | 252 | 303 | 508 | 29 | 16 |  | 3.7 | 3.2 | 4.2 | 4 | 3.2 | 3.2 | 1 | 0 | 2190 | 2275 | 4 | 122 | 134.4 | 3 | 2.2 | 76.4 | 74.3 | 78.6 | 3 | 05/02/1991 | Yes | Can. Metric |  | 100 | 94 | 88 | 59 | 35 | 24 |  | 17 |  | 13
33 | 890503 | 4 | 11 | 9.5 |  | 198 |  |  | 0.1 | 2372 | 98.9 | 27.5 | Test results are from a sample retrieved from the upper base layer(0-20mm aggregate size);GB-GC | 85 | 17 | 43.6 | 13 | 3.4 | BG01-06, BG10, MG01, MG06, MG10 | 5 | 252 | 303 | 508 | 25 | 11 |  | 3.2 | 3.2 | 3.3 | 4 | 3.6 | 3.2 | 3 | 0.2 | 2324 | 2416 | 4 | 51.3 | 150 | 3 | [5 empty] | 05/02/1991 | Yes | Can. Metric |  |  |  | 100 | 75 | 44 | 33 |  | 23 |  | 14
34 | 890702 | 2 | 22 | 10.7 |  | 170 | NP | 7.1 | 0.1 | 2065 |  |  | Test results are from a sample retrieved from the upper base layer(0-20mm aggregate size);SP-SM with gravel | 87 | 49 | 26.2 | 37 | 4.7 | BG01 | 5 | 205 | 304 | 503 | NP | NP | 1985 | 4.3 | 4.2 | 4.3 | 4 | 4.7 | 4.7 | 2 | 0 | 2046 | 2083 | 2 |  |  |  | 16.2 | 146.3 | 128.7 | 166.7 | 4 | 03/25/1993 | Yes | Can. Metric |  |  |  | 100 | 82 | 70 | 62 | 60 | 55 |  | 41
35 | 890702 | 2 | 12 | 5.2 |  | 300 | NP | 5.1 | 0.2 | 2165 |  |  | Test results are from a sample retrieved from the lower base layer (0-56mm aggregate size);SP-SM | 67 | 40 | 2.1 | 26 | 4.4 | BG02 | 5 | 205 | 304 | 503 | NP | NP | 2041 | 4.3 | 4.1 | 4.5 | 4 | 4.4 | 4.4 | 2 | 0 | 2163 | 2167 | 2 |  |  |  | 3.6 | 128.9 | 124.2 | 132.7 | 4 | 03/25/1993 | Yes | Can. Metric | 97 | 88 | 78 | 74 | 64 | 56 | 51 | 49 | 46 |  | 31
34 | 890702 | 2 | 22 | 10.7 |  | 170 | NP | 7.1 | 0.1 | 2065 |  |  | Test results are from a sample retrieved from the upper base layer(0-20mm aggregate size);SP-SM with gravel | 87 | 49 | 26.2 | 37 | 4.7 | BG01 | 5 | 205 | 304 | 503 | NP | NP | 1985 | 4.3 | 4.2 | 4.3 | 4 | 4.7 | 4.7 | 2 | 0 | 2046 | 2083 | 2 |  |  |  | 16.2 | 146.3 | 128.7 | 166.7 | 4 | 03/25/1993 | Yes | Can. Metric |  |  |  | 100 | 82 | 70 | 62 | 60 | 55 |  | 41
35 | 890702 | 2 | 12 | 5.2 |  | 300 | NP | 5.1 | 0.2 | 2165 |  |  | Test results are from a sample retrieved from the lower base layer (0-56mm aggregate size);SP-SM | 67 | 40 | 2.1 | 26 | 4.4 | BG02 | 5 | 205 | 304 | 503 | NP | NP | 2041 | 4.3 | 4.1 | 4.5 | 4 | 4.4 | 4.4 | 2 | 0 | 2163 | 2167 | 2 |  |  |  | 3.6 | 128.9 | 124.2 | 132.7 | 4 | 03/25/1993 | Yes | Can. Metric | 97 | 88 | 78 | 74 | 64 | 56 | 51 | 49 | 46 |  | 31
36 | 900402 | 2 | 12.5 |  | 9.5 | 140 | 16.2 | 7.3 | 0.6 | 2206 |  |  |  | 85.1 |  | 27 | 15.8 | 3.3 | BG01(TP-25) | 5 | 204 | 302 | 503 | 20.7 | 4.5 | 2193 | 5.3 | 4.8 | 6.1 | 4 | 3.3 | 3.3 | 1 | 0 | 2189 | 2246 | 4 |  |  |  | 0 | 108 | 108 | 108 | 1 | 08/10/1990 | Yes | Can. Metric |  |  |  | 100 |  | 74.5 |  | 55.4 |  | 30 | 17.5
36 | 900402 | 2 | 12.5 |  | 9.5 | 140 | 16.2 | 7.3 | 0.6 | 2206 |  |  |  | 85.1 |  | 27 | 15.8 | 3.3 | BG01(TP-25) | 5 | 204 | 302 | 503 | 20.7 | 4.5 | 2193 | 5.3 | 4.8 | 6.1 | 4 | 3.3 | 3.3 | 1 | 0 | 2189 | 2246 | 4 |  |  |  | 0 | 108 | 108 | 108 | 1 | 08/10/1990 | Yes | Can. Metric |  |  |  | 100 |  | 74.5 |  | 55.4 |  | 30 | 17.5
37 | 900802 | 3 | 10.4 |  | 8 | 120 | 14.7 | 6.3 | 2 | 2288 |  |  |  | 90.7 |  | 36.6 | 17 | 3.6 | BG01(TP-14) | 5 | 210 | 304 | 503 | 16.9 | 2.2 | 2228 | 6.5 | 3.6 | 8.2 | 4 | 3.6 | 3.6 | 1 | 0 | 2239 | 2326 | 4 |  |  |  | 0 | 57.5 | 57.5 | 57.5 | 1 | 08/09/1990 | Yes | Can. Metric |  |  |  | 100 | 85 | 69.5 |  | 52.7 |  | 37 | 21.5
37 | 900802 | 3 | 10.4 |  | 8 | 120 | 14.7 | 6.3 | 2 | 2288 |  |  |  | 90.7 |  | 36.6 | 17 | 3.6 | BG01(TP-14) | 5 | 210 | 304 | 503 | 16.9 | 2.2 | 2228 | 6.5 | 3.6 | 8.2 | 4 | 3.6 | 3.6 | 1 | 0 | 2239 | 2326 | 4 |  |  |  | 0 | 57.5 | 57.5 | 57.5 | 1 | 08/09/1990 | Yes | Can. Metric |  |  |  | 100 | 85 | 69.5 |  | 52.7 |  | 37 | 21.5
37 | 900802 | 3 | 10.4 |  | 8 | 120 | 14.7 | 6.3 | 2 | 2288 |  |  |  | 90.7 |  | 36.6 | 17 | 3.6 | BG01(TP-14) | 5 | 210 | 304 | 503 | 16.9 | 2.2 | 2228 | 6.5 | 3.6 | 8.2 | 4 | 3.6 | 3.6 | 1 | 0 | 2239 | 2326 | 4 |  |  |  | 0 | 57.5 | 57.5 | 57.5 | 1 | 08/09/1990 | Yes | Can. Metric |  |  |  | 100 | 85 | 69.5 |  | 52.7 |  | 37 | 21.5
38 | 900803 | 2 | 14.4 |  | 10.5 | 150 | 15.6 | 5.4 | 1 | 2236 |  |  |  | 88.7 |  | 24.1 | 19.5 | 3.7 | BG01(TP-03) | 5 | 257 | 304 | 507 | 20.9 | 5.3 | 2257 | 9.7 | 8.3 | 10.7 | 4 | 3.7 | 3.7 | 1 | 0 | 2203 | 2255 | 4 |  |  |  | 0 | 70.5 | 70.5 | 70.5 | 1 | 08/08/1990 | Yes | Can. Metric |  |  |  | 100 | 84.4 | 67.4 |  | 48.8 |  | 33 | 22.8
38 | 900803 | 2 | 14.4 |  | 10.5 | 150 | 15.6 | 5.4 | 1 | 2236 |  |  |  | 88.7 |  | 24.1 | 19.5 | 3.7 | BG01(TP-03) | 5 | 257 | 304 | 507 | 20.9 | 5.3 | 2257 | 9.7 | 8.3 | 10.7 | 4 | 3.7 | 3.7 | 1 | 0 | 2203 | 2255 | 4 |  |  |  | 0 | 70.5 | 70.5 | 70.5 | 1 | 08/08/1990 | Yes | Can. Metric |  |  |  | 100 | 84.4 | 67.4 |  | 48.8 |  | 33 | 22.8

## CLTPP_MAT_CORE_TST_1
CSHRP_ID | SECTION | CORE_TEST_ID | PERC_VMA_STD_DEV | MARSHALL_STABILITY | PERC_ASPHALT_CEMENT | PERC_EFFECTIVE_ASPHALT_CEMENT | GRADATION_REPORT | PERC_PASSING_28000 | PERC_PASSING_20000 | SURFACE_CODE | CONSTRUCTION_YEAR | BULK_SPECIFIC_GRAVITY_MIN | BULK_SPEC_GRAV_NO_OF_TESTS | THEO_MAX_SPEC_GRAV_MAX | PERC_AIR_VOIDS_MIN | PERC_VMA_MIN | PERC_VMA_MAX | PERC_VMA_OF_TESTS | MARSHALL_FLOW | DATE_OF_TESTING_REPORT | REMARKS | SIEVE_SERIES | PERC_PASSING_13500 | PERC_PASSING_1250 | PERC_PASSING_16000 | THEO_MAX_SPEC_GRAV_NO_OF_TESTS | PERC_PASSING_14000 | PERC_PASSING_12500 | PERC_PASSING_10000 | PERC_PASSING_80 | PERC_PASSING_71 | PERC_PASSING_6500 | PERC_PASSING_5000 | PERC_PASSING_2500 | PAVEMENT_ORIGIN | SAMPLE_CODE | LAYER_CODE | THICKNESS | LAYER_LOCATION | PERC_PASSING_2000 | PERC_PASSING_900 | PERC_PASSING_630 | PERC_PASSING_400 | PERC_PASSING_315 | PERC_PASSING_160 | BULK_SPECIFIC_GRAVITY_MEAN | BULK_SPECIFIC_GRAVITY_MAX | BULK_SPEC_GRAVITY_STD_DEV | THEO_MAX_SPEC_GRAV_MEAN | THEO_MAX_SPEC_GRAV_MIN | THEO_MAX_SPEC_GRAV_STD_DEV | PERC_AIR_VOIDS_MEAN | PERC_AIR_VOIDS_MAX | PERC_AIR_VOIDS_OF_TESTS | PERC_AIR_VOIDS_STD_DEV | PERC_VMA_MEAN
810404 | 2 | 11 | 0.182 | 13.9 | 4.8 | 4.6 | Yes |  |  | 701 | 1977 | 2.339 | 3 | 2.449 | 3.56 | 13.53 | 13.86 | 3 | 3.5 |  |  | Can Metric |  | 32.3 | 98.3 | 3 |  | 87 | 71 | 8 |  |  | 47 |  | original | CA04-6 | 4 | 68 | Intermediate |  |  | 28.7 |  | 17.7 | 10.8 | 2.347 | 2.353 | 0.007 | 2.44 | 2.432 | 0.009 | 3.81 | 4.49 | 3 | 0.599 | 13.74
810404 | 2 | 12 | 1 | 23 | 4 | 3.7 | Yes |  |  | 710 | 1977 | 2.318 | 3 | 2.494 | 5.25 | 12.56 | 14.34 | 3 | 3.5 |  |  | Can Metric |  | 41 | 99.3 | 3 |  | 93 | 82 | 13.4 |  |  | 60 |  | original | CA04-6 | 4 | 49 | Bottom |  |  | 37 |  | 24.3 | 17.1 | 2.334 | 2.363 | 0.025 | 2.483 | 2.476 | 0.01 | 5.97 | 6.37 | 3 | 0.624 | 13.71
810404 | 3 | 13 | 0 | 18.2 | 5.7 | 5 | Yes |  |  | 701 | 1977 | 2.367 | 1 | 2.436 | 2.83 | 13.62 | 13.62 | 1 | 4.8 |  |  | Can Metric |  | 36 | 100 | 1 |  | 94 | 83 | 8.3 |  |  | 58 |  | original | CA15-A03 | 3 | 41 | Surface |  |  | 31 |  | 20 | 11.8 | 2.367 | 2.367 | 0 | 2.436 | 2.436 | 0 | 2.83 | 2.83 | 1 | 0 | 13.62
810404 | 3 | 14 | 0 | 19.2 | 5.1 | 4.9 | Yes |  |  | 701 | 1977 | 2.329 | 1 | 2.433 | 4.27 | 14.63 | 14.63 | 1 | 3.7 |  |  | Can Metric |  | 36 | 99 | 1 |  | 93 | 77 | 8.7 |  |  | 53 |  | original | CA15-A03 | 4 | 66 | Intermediate |  |  | 32 |  | 20 | 11.3 | 2.329 | 2.329 | 0 | 2.433 | 2.433 | 0 | 4.27 | 4.27 | 1 | 0 | 14.63
810404 | 3 | 15 | 0 | 25.8 | 3.9 | 3.6 | Yes |  |  | 710 | 1977 | 2.375 | 1 | 2.484 | 4.38 | 12.08 | 12.08 | 1 | 3.6 |  |  | Can Metric |  | 40 | 99 | 1 |  | 93 | 83 | 12.8 |  |  | 59 |  | original | CA15-A03 | 4 | 61 | Bottom |  |  | 34 |  | 23 | 16.2 | 2.375 | 2.375 | 0 | 2.484 | 2.484 | 0 | 4.38 | 4.38 | 1 | 0 | 12.08
810404 | 3 | 16 | 0.743 | 13.3 | 5.8 | 5.1 | Yes |  |  | 701 | 1977 | 2.334 | 3 | 2.435 | 2.66 | 13.55 | 14.97 | 3 | 4.5 |  |  | Can Metric |  | 36 | 99 | 3 |  | 92 | 80.7 | 10.4 |  |  | 57 |  | original | CA07-9 | 3 | 44 | Surface |  |  | 31.7 |  | 21.7 | 14 | 2.349 | 2.37 | 0.019 | 2.43 | 2.423 | 0.006 | 3.4 | 4.91 | 3 | 0.766 | 14.39
810404 | 3 | 17 | 0.406 | 16.6 | 4.7 | 4.4 | Yes |  |  | 701 | 1977 | 2.301 | 3 | 2.456 | 4.86 | 14.5 | 15.24 | 3 | 3.6 |  |  | Can Metric |  | 33.7 | 99 | 3 |  | 89 | 73.3 | 9.7 |  |  | 49 |  | original | CA07-9 | 4 | 70 | Intermediate |  |  | 30 |  | 20.3 | 12.7 | 2.317 | 2.329 | 0.015 | 2.451 | 2.448 | 0.004 | 5.45 | 6.31 | 3 | 0.761 | 14.77
810404 | 3 | 18 | 0.468 | 25 | 4 | 3.5 | Yes |  |  | 710 | 1977 | 2.359 | 3 | 2.498 | 4.45 | 12.02 | 12.91 | 3 | 3.7 |  |  | Can Metric |  | 40 | 99 | 3 |  | 93 | 83.7 | 13.1 |  |  | 60.7 |  | original | CA07-9 | 4 | 62 | Bottom |  |  | 34.7 |  | 23.3 | 16.6 | 2.366 | 2.378 | 0.011 | 2.492 | 2.489 | 0.005 | 5.07 | 5.56 | 3 | 0.568 | 12.55
810404 | 4 | 19 | 0 | 17.6 | 5.7 | 5.1 | Yes |  |  | 701 | 1977 | 2.362 | 1 | 2.434 | 2.95 | 13.78 | 13.78 | 1 | 5 |  |  | Can Metric |  | 38 | 100 | 1 |  | 92 | 93 | 10.5 |  |  | 59 |  | original | CA16-A04 | 3 | 46 | Surface |  |  | 33 |  | 22 | 13.5 | 2.362 | 2.362 | 0 | 2.434 | 2.434 | 0 | 2.95 | 2.95 | 1 | 0 | 13.78
810404 | 4 | 20 | 0 | 21.7 | 4.7 | 4.5 | Yes |  |  | 701 | 1977 | 2.33 | 1 | 2.444 | 4.66 | 14.28 | 14.28 | 1 | 3.6 |  |  | Can Metric |  | 38 | 100 | 1 |  | 93 | 80 | 11.1 |  |  | 55 |  | original | CA16-A04 | 4 | 83 | Intermediate |  |  | 33 |  | 22 | 14.3 | 2.33 | 2.33 | 0 | 2.444 | 2.444 | 0 | 4.66 | 4.66 | 1 | 0 | 14.28
810404 | 4 | 21 | 0 | 27.1 | 3.9 | 3.2 | Yes |  |  | 710 | 1977 | 2.351 | 1 | 2.507 | 6.22 | 12.96 | 12.96 | 1 | 3.7 |  |  | Can Metric |  | 40 | 99 | 1 |  | 93 | 83 | 14.2 |  |  | 59 |  | original | CA16-A04 | 4 | 54 | Bottom |  |  | 35 |  | 24 | 17.1 | 2.351 | 2.351 | 0 | 2.507 | 2.507 | 0 | 6.22 | 6.22 | 1 | 0 | 12.96
810404 | 4 | 22 | 0.801 | 13.6 | 5.5 | 5 | Yes |  |  | 701 | 1977 | 2.306 | 3 | 2.44 | 3.55 | 13.94 | 15.53 | 3 | 4.2 |  |  | Can Metric |  | 36 | 99.7 | 3 |  | 94 | 81 | 10.5 |  |  | 55.7 |  | original | CA10-12 | 3 | 50 | Surface |  |  | 31.7 |  | 21.7 | 13.8 | 2.331 | 2.35 | 0.023 | 2.433 | 2.422 | 0.009 | 4.19 | 5.33 | 3 | 0.992 | 14.79
810404 | 4 | 23 | 0.444 | 17.3 | 4.7 | 4.3 | Yes |  |  | 701 | 1977 | 2.315 | 3 | 2.46 | 4.95 | 14.12 | 14.99 | 3 | 3.3 |  |  | Can Metric |  | 38 | 99.3 | 3 |  | 93 | 80.3 | 11.7 |  |  | 55.3 |  | original | CA10-12 | 4 | 88 | Intermediate |  |  | 33.7 |  | 22.7 | 14.8 | 2.323 | 2.338 | 0.013 | 2.456 | 2.454 | 0.003 | 5.41 | 5.66 | 3 | 0.398 | 14.5
810404 | 4 | 24 | 0.608 | 23.7 | 4.1 | 3.6 | Yes |  |  | 710 | 1977 | 2.343 | 3 | 2.496 | 5.32 | 12.52 | 13.62 | 3 | 3.7 |  |  | Can Metric |  | 40.3 | 99.7 | 3 |  | 94 | 83.7 | 13.1 |  |  | 60 |  | original | CA10-12 | 4 | 54 | Bottom |  |  | 35 |  | 23.7 | 16.7 | 2.35 | 2.363 | 0.011 | 2.491 | 2.484 | 0.006 | 5.67 | 6.01 | 3 | 0.345 | 13.22
810404 | 1 | 1 | 0 | 17.6 | 5.8 | 5.2 | Yes |  |  | 701 | 1977 | 2.314 | 1 | 2.43 | 4.77 | 15.65 | 15.65 | 1 | 4 |  |  | Can Metric |  | 42 | 100 | 1 |  | 97 | 89 | 10.5 |  |  | 68 |  | original | CA13-AO1 | 3 | 54 | Surface |  |  | 36 |  | 23 | 14.2 | 2.314 | 2.314 | 0 | 2.43 | 2.43 | 0 | 4.77 | 4.77 | 1 | 0 | 15.65
810404 | 1 | 2 | 0 | 12.7 | 4.6 | 4.1 | Yes |  |  | 701 | 1977 | 2.325 | 1 | 2.458 | 5.41 | 14.36 | 14.36 | 1 | 4 |  |  | Can Metric |  | 34 | 99 | 1 |  | 89 | 75 | 10 |  |  | 49 |  | original | CA13-AO1 | 4 | 57 | Intermediate |  |  | 30 |  | 20 | 12.6 | 2.325 | 2.325 | 0 | 2.458 | 2.458 | 0 | 5.41 | 5.41 | 1 | 0 | 14.36
810404 | 1 | 3 | 0 | 20.7 | 3.8 | 3.4 | Yes |  |  | 710 | 1977 | 2.306 | 1 | 2.494 | 7.53 | 14.6 | 14.6 | 1 | 3.4 |  |  | Can Metric |  | 40 | 99 | 1 |  | 95 | 85 | 12.6 |  |  | 60 |  | original | CA13-AO1 | 4 | 60 | Bottom |  |  | 35 |  | 23 | 16.1 | 2.306 | 2.306 | 0 | 2.494 | 2.494 | 0 | 7.53 | 7.53 | 1 | 0 | 14.6
810404 | 1 | 4 | 1.19 | 15.8 | 5.6 | 5 | Yes |  |  | 701 | 1977 | 2.272 | 3 | 2.451 | 4.78 | 14.61 | 16.9 | 3 | 3.8 |  |  | Can Metric |  | 39 | 99.7 | 3 |  | 96 | 85.7 | 11.4 |  |  | 61 |  | original | CA01-3 | 3 | 58 | Surface |  |  | 34 |  | 23.7 | 15.1 | 2.3 | 2.334 | 0.031 | 2.44 | 2.429 | 0.016 | 5.74 | 6.92 | 3 | 1.084 | 15.94
810404 | 1 | 5 | 1.781 | 17.3 | 4.6 | 4.1 | Yes |  |  | 701 | 1977 | 2.253 | 3 | 2.477 | 5.95 | 15.32 | 16.87 | 3 | 3.8 |  |  | Can Metric |  | 33 | 100 | 3 |  | 91 | 78 | 9.4 |  |  | 50 |  | original | CA01-3 | 4 | 53 | Intermediate |  |  | 29 |  | 20 | 12.8 | 2.285 | 2.305 | 0.028 | 2.466 | 2.451 | 0.013 | 7.3 | 9.04 | 3 | 1.58 | 15.85
810404 | 1 | 6 | 0.48 | 22.5 | 3.7 | 3.2 | Yes |  |  | 710 | 1977 | 2.293 | 3 | 2.51 | 7.8 | 14.14 | 15.1 | 3 | 3.8 |  |  | Can Metric |  | 41.3 | 98.7 | 3 |  | 94 | 84.3 | 13.2 |  |  | 61.7 |  | original | CA01-3 | 4 | 53 | Bottom |  |  | 35.7 |  | 24.7 | 17.2 | 2.303 | 2.314 | 0.011 | 2.504 | 2.493 | 0.009 | 8.02 | 8.25 | 3 | 0.225 | 14.62
810404 | 2 | 7 | 0 | 12.7 | 5.7 | 5 | Yes |  |  | 701 | 1977 | 2.366 | 1 | 2.438 | 2.95 | 13.96 | 13.96 | 1 | 4.8 |  |  | Can Metric |  | 34 | 100 | 1 |  | 93 | 81 | 8.4 |  |  | 54 |  | original | CA14-A02 | 3 | 49 | Surface |  |  | 29 |  | 19 | 11.8 | 2.366 | 2.366 | 0 | 2.438 | 2.438 | 0 | 2.95 | 2.95 | 1 | 0 | 13.96
810404 | 2 | 8 | 0 | 13.9 | 5.1 | 4.7 | Yes |  |  | 701 | 1977 | 2.37 | 1 | 2.443 | 2.98 | 13.11 | 13.11 | 1 | 3.8 |  |  | Can Metric |  | 34 | 99 | 1 |  | 89 | 71 | 8.7 |  |  | 48 |  | original | CA14-A02 | 4 | 62 | Intermediate |  |  | 30 |  | 19 | 11.6 | 2.37 | 2.37 | 0 | 2.443 | 2.443 | 0 | 2.98 | 2.98 | 1 | 0 | 13.11
810404 | 2 | 9 | 0 | 20.9 | 4.1 | 3.6 | Yes |  |  | 710 | 1977 | 2.366 | 1 | 2.492 | 5.05 | 12.65 | 12.65 | 1 | 3.7 |  |  | Can Metric |  | 42 | 99 | 1 |  | 94 | 85 | 14.4 |  |  | 61 |  | original | CA14-A02 | 4 | 43 | Bottom |  |  | 36 |  | 25 | 17.7 | 2.366 | 2.366 | 0 | 2.492 | 2.492 | 0 | 5.05 | 5.05 | 1 | 0 | 12.65
810404 | 2 | 10 | 1.611 | 13 | 5.4 | 5 | Yes |  |  | 701 | 1977 | 2.26 | 3 | 2.448 | 2.79 | 13.92 | 17.14 | 3 | 4 |  |  | Can Metric |  | 33.7 | 100 | 3 |  | 92 | 81 | 10.1 |  |  | 53.7 |  | original | CA04-6 | 3 | 50 | Surface |  |  | 30 |  | 20.9 | 13.4 | 2.311 | 2.356 | 0.048 | 2.432 | 2.423 | 0.014 | 4.92 | 7.56 | 3 | 2.424 | 15.49
810404 | 2 | 11 | 0.182 | 13.9 | 4.8 | 4.6 | Yes |  |  | 701 | 1977 | 2.339 | 3 | 2.449 | 3.56 | 13.53 | 13.86 | 3 | 3.5 |  |  | Can Metric |  | 32.3 | 98.3 | 3 |  | 87 | 71 | 8 |  |  | 47 |  | original | CA04-6 | 4 | 68 | Intermediate |  |  | 28.7 |  | 17.7 | 10.8 | 2.347 | 2.353 | 0.007 | 2.44 | 2.432 | 0.009 | 3.81 | 4.49 | 3 | 0.599 | 13.74
810404 | 2 | 12 | 1 | 23 | 4 | 3.7 | Yes |  |  | 710 | 1977 | 2.318 | 3 | 2.494 | 5.25 | 12.56 | 14.34 | 3 | 3.5 |  |  | Can Metric |  | 41 | 99.3 | 3 |  | 93 | 82 | 13.4 |  |  | 60 |  | original | CA04-6 | 4 | 49 | Bottom |  |  | 37 |  | 24.3 | 17.1 | 2.334 | 2.363 | 0.025 | 2.483 | 2.476 | 0.01 | 5.97 | 6.37 | 3 | 0.624 | 13.71
810404 | 3 | 13 | 0 | 18.2 | 5.7 | 5 | Yes |  |  | 701 | 1977 | 2.367 | 1 | 2.436 | 2.83 | 13.62 | 13.62 | 1 | 4.8 |  |  | Can Metric |  | 36 | 100 | 1 |  | 94 | 83 | 8.3 |  |  | 58 |  | original | CA15-A03 | 3 | 41 | Surface |  |  | 31 |  | 20 | 11.8 | 2.367 | 2.367 | 0 | 2.436 | 2.436 | 0 | 2.83 | 2.83 | 1 | 0 | 13.62
810404 | 3 | 14 | 0 | 19.2 | 5.1 | 4.9 | Yes |  |  | 701 | 1977 | 2.329 | 1 | 2.433 | 4.27 | 14.63 | 14.63 | 1 | 3.7 |  |  | Can Metric |  | 36 | 99 | 1 |  | 93 | 77 | 8.7 |  |  | 53 |  | original | CA15-A03 | 4 | 66 | Intermediate |  |  | 32 |  | 20 | 11.3 | 2.329 | 2.329 | 0 | 2.433 | 2.433 | 0 | 4.27 | 4.27 | 1 | 0 | 14.63
810404 | 3 | 15 | 0 | 25.8 | 3.9 | 3.6 | Yes |  |  | 710 | 1977 | 2.375 | 1 | 2.484 | 4.38 | 12.08 | 12.08 | 1 | 3.6 |  |  | Can Metric |  | 40 | 99 | 1 |  | 93 | 83 | 12.8 |  |  | 59 |  | original | CA15-A03 | 4 | 61 | Bottom |  |  | 34 |  | 23 | 16.2 | 2.375 | 2.375 | 0 | 2.484 | 2.484 | 0 | 4.38 | 4.38 | 1 | 0 | 12.08
810404 | 3 | 16 | 0.743 | 13.3 | 5.8 | 5.1 | Yes |  |  | 701 | 1977 | 2.334 | 3 | 2.435 | 2.66 | 13.55 | 14.97 | 3 | 4.5 |  |  | Can Metric |  | 36 | 99 | 3 |  | 92 | 80.7 | 10.4 |  |  | 57 |  | original | CA07-9 | 3 | 44 | Surface |  |  | 31.7 |  | 21.7 | 14 | 2.349 | 2.37 | 0.019 | 2.43 | 2.423 | 0.006 | 3.4 | 4.91 | 3 | 0.766 | 14.39
810404 | 3 | 17 | 0.406 | 16.6 | 4.7 | 4.4 | Yes |  |  | 701 | 1977 | 2.301 | 3 | 2.456 | 4.86 | 14.5 | 15.24 | 3 | 3.6 |  |  | Can Metric |  | 33.7 | 99 | 3 |  | 89 | 73.3 | 9.7 |  |  | 49 |  | original | CA07-9 | 4 | 70 | Intermediate |  |  | 30 |  | 20.3 | 12.7 | 2.317 | 2.329 | 0.015 | 2.451 | 2.448 | 0.004 | 5.45 | 6.31 | 3 | 0.761 | 14.77
810404 | 3 | 18 | 0.468 | 25 | 4 | 3.5 | Yes |  |  | 710 | 1977 | 2.359 | 3 | 2.498 | 4.45 | 12.02 | 12.91 | 3 | 3.7 |  |  | Can Metric |  | 40 | 99 | 3 |  | 93 | 83.7 | 13.1 |  |  | 60.7 |  | original | CA07-9 | 4 | 62 | Bottom |  |  | 34.7 |  | 23.3 | 16.6 | 2.366 | 2.378 | 0.011 | 2.492 | 2.489 | 0.005 | 5.07 | 5.56 | 3 | 0.568 | 12.55
810404 | 4 | 19 | 0 | 17.6 | 5.7 | 5.1 | Yes |  |  | 701 | 1977 | 2.362 | 1 | 2.434 | 2.95 | 13.78 | 13.78 | 1 | 5 |  |  | Can Metric |  | 38 | 100 | 1 |  | 92 | 93 | 10.5 |  |  | 59 |  | original | CA16-A04 | 3 | 46 | Surface |  |  | 33 |  | 22 | 13.5 | 2.362 | 2.362 | 0 | 2.434 | 2.434 | 0 | 2.95 | 2.95 | 1 | 0 | 13.78
810404 | 4 | 20 | 0 | 21.7 | 4.7 | 4.5 | Yes |  |  | 701 | 1977 | 2.33 | 1 | 2.444 | 4.66 | 14.28 | 14.28 | 1 | 3.6 |  |  | Can Metric |  | 38 | 100 | 1 |  | 93 | 80 | 11.1 |  |  | 55 |  | original | CA16-A04 | 4 | 83 | Intermediate |  |  | 33 |  | 22 | 14.3 | 2.33 | 2.33 | 0 | 2.444 | 2.444 | 0 | 4.66 | 4.66 | 1 | 0 | 14.28
810404 | 4 | 21 | 0 | 27.1 | 3.9 | 3.2 | Yes |  |  | 710 | 1977 | 2.351 | 1 | 2.507 | 6.22 | 12.96 | 12.96 | 1 | 3.7 |  |  | Can Metric |  | 40 | 99 | 1 |  | 93 | 83 | 14.2 |  |  | 59 |  | original | CA16-A04 | 4 | 54 | Bottom |  |  | 35 |  | 24 | 17.1 | 2.351 | 2.351 | 0 | 2.507 | 2.507 | 0 | 6.22 | 6.22 | 1 | 0 | 12.96
810404 | 4 | 22 | 0.801 | 13.6 | 5.5 | 5 | Yes |  |  | 701 | 1977 | 2.306 | 3 | 2.44 | 3.55 | 13.94 | 15.53 | 3 | 4.2 |  |  | Can Metric |  | 36 | 99.7 | 3 |  | 94 | 81 | 10.5 |  |  | 55.7 |  | original | CA10-12 | 3 | 50 | Surface |  |  | 31.7 |  | 21.7 | 13.8 | 2.331 | 2.35 | 0.023 | 2.433 | 2.422 | 0.009 | 4.19 | 5.33 | 3 | 0.992 | 14.79
810404 | 4 | 23 | 0.444 | 17.3 | 4.7 | 4.3 | Yes |  |  | 701 | 1977 | 2.315 | 3 | 2.46 | 4.95 | 14.12 | 14.99 | 3 | 3.3 |  |  | Can Metric |  | 38 | 99.3 | 3 |  | 93 | 80.3 | 11.7 |  |  | 55.3 |  | original | CA10-12 | 4 | 88 | Intermediate |  |  | 33.7 |  | 22.7 | 14.8 | 2.323 | 2.338 | 0.013 | 2.456 | 2.454 | 0.003 | 5.41 | 5.66 | 3 | 0.398 | 14.5
810404 | 4 | 24 | 0.608 | 23.7 | 4.1 | 3.6 | Yes |  |  | 710 | 1977 | 2.343 | 3 | 2.496 | 5.32 | 12.52 | 13.62 | 3 | 3.7 |  |  | Can Metric |  | 40.3 | 99.7 | 3 |  | 94 | 83.7 | 13.1 |  |  | 60 |  | original | CA10-12 | 4 | 54 | Bottom |  |  | 35 |  | 23.7 | 16.7 | 2.35 | 2.363 | 0.011 | 2.491 | 2.484 | 0.006 | 5.67 | 6.01 | 3 | 0.345 | 13.22
810404 | 1 | 1 | 0 | 17.6 | 5.8 | 5.2 | Yes |  |  | 701 | 1977 | 2.314 | 1 | 2.43 | 4.77 | 15.65 | 15.65 | 1 | 4 |  |  | Can Metric |  | 42 | 100 | 1 |  | 97 | 89 | 10.5 |  |  | 68 |  | original | CA13-AO1 | 3 | 54 | Surface |  |  | 36 |  | 23 | 14.2 | 2.314 | 2.314 | 0 | 2.43 | 2.43 | 0 | 4.77 | 4.77 | 1 | 0 | 15.65
810404 | 1 | 2 | 0 | 12.7 | 4.6 | 4.1 | Yes |  |  | 701 | 1977 | 2.325 | 1 | 2.458 | 5.41 | 14.36 | 14.36 | 1 | 4 |  |  | Can Metric |  | 34 | 99 | 1 |  | 89 | 75 | 10 |  |  | 49 |  | original | CA13-AO1 | 4 | 57 | Intermediate |  |  | 30 |  | 20 | 12.6 | 2.325 | 2.325 | 0 | 2.458 | 2.458 | 0 | 5.41 | 5.41 | 1 | 0 | 14.36
810404 | 1 | 3 | 0 | 20.7 | 3.8 | 3.4 | Yes |  |  | 710 | 1977 | 2.306 | 1 | 2.494 | 7.53 | 14.6 | 14.6 | 1 | 3.4 |  |  | Can Metric |  | 40 | 99 | 1 |  | 95 | 85 | 12.6 |  |  | 60 |  | original | CA13-AO1 | 4 | 60 | Bottom |  |  | 35 |  | 23 | 16.1 | 2.306 | 2.306 | 0 | 2.494 | 2.494 | 0 | 7.53 | 7.53 | 1 | 0 | 14.6
810404 | 1 | 4 | 1.19 | 15.8 | 5.6 | 5 | Yes |  |  | 701 | 1977 | 2.272 | 3 | 2.451 | 4.78 | 14.61 | 16.9 | 3 | 3.8 |  |  | Can Metric |  | 39 | 99.7 | 3 |  | 96 | 85.7 | 11.4 |  |  | 61 |  | original | CA01-3 | 3 | 58 | Surface |  |  | 34 |  | 23.7 | 15.1 | 2.3 | 2.334 | 0.031 | 2.44 | 2.429 | 0.016 | 5.74 | 6.92 | 3 | 1.084 | 15.94
810404 | 1 | 5 | 1.781 | 17.3 | 4.6 | 4.1 | Yes |  |  | 701 | 1977 | 2.253 | 3 | 2.477 | 5.95 | 15.32 | 16.87 | 3 | 3.8 |  |  | Can Metric |  | 33 | 100 | 3 |  | 91 | 78 | 9.4 |  |  | 50 |  | original | CA01-3 | 4 | 53 | Intermediate |  |  | 29 |  | 20 | 12.8 | 2.285 | 2.305 | 0.028 | 2.466 | 2.451 | 0.013 | 7.3 | 9.04 | 3 | 1.58 | 15.85
810404 | 1 | 6 | 0.48 | 22.5 | 3.7 | 3.2 | Yes |  |  | 710 | 1977 | 2.293 | 3 | 2.51 | 7.8 | 14.14 | 15.1 | 3 | 3.8 |  |  | Can Metric |  | 41.3 | 98.7 | 3 |  | 94 | 84.3 | 13.2 |  |  | 61.7 |  | original | CA01-3 | 4 | 53 | Bottom |  |  | 35.7 |  | 24.7 | 17.2 | 2.303 | 2.314 | 0.011 | 2.504 | 2.493 | 0.009 | 8.02 | 8.25 | 3 | 0.225 | 14.62
810404 | 2 | 7 | 0 | 12.7 | 5.7 | 5 | Yes |  |  | 701 | 1977 | 2.366 | 1 | 2.438 | 2.95 | 13.96 | 13.96 | 1 | 4.8 |  |  | Can Metric |  | 34 | 100 | 1 |  | 93 | 81 | 8.4 |  |  | 54 |  | original | CA14-A02 | 3 | 49 | Surface |  |  | 29 |  | 19 | 11.8 | 2.366 | 2.366 | 0 | 2.438 | 2.438 | 0 | 2.95 | 2.95 | 1 | 0 | 13.96
810404 | 2 | 8 | 0 | 13.9 | 5.1 | 4.7 | Yes |  |  | 701 | 1977 | 2.37 | 1 | 2.443 | 2.98 | 13.11 | 13.11 | 1 | 3.8 |  |  | Can Metric |  | 34 | 99 | 1 |  | 89 | 71 | 8.7 |  |  | 48 |  | original | CA14-A02 | 4 | 62 | Intermediate |  |  | 30 |  | 19 | 11.6 | 2.37 | 2.37 | 0 | 2.443 | 2.443 | 0 | 2.98 | 2.98 | 1 | 0 | 13.11
810404 | 2 | 9 | 0 | 20.9 | 4.1 | 3.6 | Yes |  |  | 710 | 1977 | 2.366 | 1 | 2.492 | 5.05 | 12.65 | 12.65 | 1 | 3.7 |  |  | Can Metric |  | 42 | 99 | 1 |  | 94 | 85 | 14.4 |  |  | 61 |  | original | CA14-A02 | 4 | 43 | Bottom |  |  | 36 |  | 25 | 17.7 | 2.366 | 2.366 | 0 | 2.492 | 2.492 | 0 | 5.05 | 5.05 | 1 | 0 | 12.65
810404 | 2 | 10 | 1.611 | 13 | 5.4 | 5 | Yes |  |  | 701 | 1977 | 2.26 | 3 | 2.448 | 2.79 | 13.92 | 17.14 | 3 | 4 |  |  | Can Metric |  | 33.7 | 100 | 3 |  | 92 | 81 | 10.1 |  |  | 53.7 |  | original | CA04-6 | 3 | 50 | Surface |  |  | 30 |  | 20.9 | 13.4 | 2.311 | 2.356 | 0.048 | 2.432 | 2.423 | 0.014 | 4.92 | 7.56 | 3 | 2.424 | 15.49
810404 | 2 | 11 | 0.182 | 13.9 | 4.8 | 4.6 | Yes |  |  | 701 | 1977 | 2.339 | 3 | 2.449 | 3.56 | 13.53 | 13.86 | 3 | 3.5 |  |  | Can Metric |  | 32.3 | 98.3 | 3 |  | 87 | 71 | 8 |  |  | 47 |  | original | CA04-6 | 4 | 68 | Intermediate |  |  | 28.7 |  | 17.7 | 10.8 | 2.347 | 2.353 | 0.007 | 2.44 | 2.432 | 0.009 | 3.81 | 4.49 | 3 | 0.599 | 13.74
810404 | 2 | 12 | 1 | 23 | 4 | 3.7 | Yes |  |  | 710 | 1977 | 2.318 | 3 | 2.494 | 5.25 | 12.56 | 14.34 | 3 | 3.5 |  |  | Can Metric |  | 41 | 99.3 | 3 |  | 93 | 82 | 13.4 |  |  | 60 |  | original | CA04-6 | 4 | 49 | Bottom |  |  | 37 |  | 24.3 | 17.1 | 2.334 | 2.363 | 0.025 | 2.483 | 2.476 | 0.01 | 5.97 | 6.37 | 3 | 0.624 | 13.71
810404 | 3 | 13 | 0 | 18.2 | 5.7 | 5 | Yes |  |  | 701 | 1977 | 2.367 | 1 | 2.436 | 2.83 | 13.62 | 13.62 | 1 | 4.8 |  |  | Can Metric |  | 36 | 100 | 1 |  | 94 | 83 | 8.3 |  |  | 58 |  | original | CA15-A03 | 3 | 41 | Surface |  |  | 31 |  | 20 | 11.8 | 2.367 | 2.367 | 0 | 2.436 | 2.436 | 0 | 2.83 | 2.83 | 1 | 0 | 13.62
810404 | 3 | 14 | 0 | 19.2 | 5.1 | 4.9 | Yes |  |  | 701 | 1977 | 2.329 | 1 | 2.433 | 4.27 | 14.63 | 14.63 | 1 | 3.7 |  |  | Can Metric |  | 36 | 99 | 1 |  | 93 | 77 | 8.7 |  |  | 53 |  | original | CA15-A03 | 4 | 66 | Intermediate |  |  | 32 |  | 20 | 11.3 | 2.329 | 2.329 | 0 | 2.433 | 2.433 | 0 | 4.27 | 4.27 | 1 | 0 | 14.63
810404 | 3 | 15 | 0 | 25.8 | 3.9 | 3.6 | Yes |  |  | 710 | 1977 | 2.375 | 1 | 2.484 | 4.38 | 12.08 | 12.08 | 1 | 3.6 |  |  | Can Metric |  | 40 | 99 | 1 |  | 93 | 83 | 12.8 |  |  | 59 |  | original | CA15-A03 | 4 | 61 | Bottom |  |  | 34 |  | 23 | 16.2 | 2.375 | 2.375 | 0 | 2.484 | 2.484 | 0 | 4.38 | 4.38 | 1 | 0 | 12.08
810404 | 3 | 16 | 0.743 | 13.3 | 5.8 | 5.1 | Yes |  |  | 701 | 1977 | 2.334 | 3 | 2.435 | 2.66 | 13.55 | 14.97 | 3 | 4.5 |  |  | Can Metric |  | 36 | 99 | 3 |  | 92 | 80.7 | 10.4 |  |  | 57 |  | original | CA07-9 | 3 | 44 | Surface |  |  | 31.7 |  | 21.7 | 14 | 2.349 | 2.37 | 0.019 | 2.43 | 2.423 | 0.006 | 3.4 | 4.91 | 3 | 0.766 | 14.39
810404 | 3 | 17 | 0.406 | 16.6 | 4.7 | 4.4 | Yes |  |  | 701 | 1977 | 2.301 | 3 | 2.456 | 4.86 | 14.5 | 15.24 | 3 | 3.6 |  |  | Can Metric |  | 33.7 | 99 | 3 |  | 89 | 73.3 | 9.7 |  |  | 49 |  | original | CA07-9 | 4 | 70 | Intermediate |  |  | 30 |  | 20.3 | 12.7 | 2.317 | 2.329 | 0.015 | 2.451 | 2.448 | 0.004 | 5.45 | 6.31 | 3 | 0.761 | 14.77
810404 | 3 | 18 | 0.468 | 25 | 4 | 3.5 | Yes |  |  | 710 | 1977 | 2.359 | 3 | 2.498 | 4.45 | 12.02 | 12.91 | 3 | 3.7 |  |  | Can Metric |  | 40 | 99 | 3 |  | 93 | 83.7 | 13.1 |  |  | 60.7 |  | original | CA07-9 | 4 | 62 | Bottom |  |  | 34.7 |  | 23.3 | 16.6 | 2.366 | 2.378 | 0.011 | 2.492 | 2.489 | 0.005 | 5.07 | 5.56 | 3 | 0.568 | 12.55
810404 | 4 | 19 | 0 | 17.6 | 5.7 | 5.1 | Yes |  |  | 701 | 1977 | 2.362 | 1 | 2.434 | 2.95 | 13.78 | 13.78 | 1 | 5 |  |  | Can Metric |  | 38 | 100 | 1 |  | 92 | 93 | 10.5 |  |  | 59 |  | original | CA16-A04 | 3 | 46 | Surface |  |  | 33 |  | 22 | 13.5 | 2.362 | 2.362 | 0 | 2.434 | 2.434 | 0 | 2.95 | 2.95 | 1 | 0 | 13.78
810404 | 4 | 20 | 0 | 21.7 | 4.7 | 4.5 | Yes |  |  | 701 | 1977 | 2.33 | 1 | 2.444 | 4.66 | 14.28 | 14.28 | 1 | 3.6 |  |  | Can Metric |  | 38 | 100 | 1 |  | 93 | 80 | 11.1 |  |  | 55 |  | original | CA16-A04 | 4 | 83 | Intermediate |  |  | 33 |  | 22 | 14.3 | 2.33 | 2.33 | 0 | 2.444 | 2.444 | 0 | 4.66 | 4.66 | 1 | 0 | 14.28
810404 | 4 | 21 | 0 | 27.1 | 3.9 | 3.2 | Yes |  |  | 710 | 1977 | 2.351 | 1 | 2.507 | 6.22 | 12.96 | 12.96 | 1 | 3.7 |  |  | Can Metric |  | 40 | 99 | 1 |  | 93 | 83 | 14.2 |  |  | 59 |  | original | CA16-A04 | 4 | 54 | Bottom |  |  | 35 |  | 24 | 17.1 | 2.351 | 2.351 | 0 | 2.507 | 2.507 | 0 | 6.22 | 6.22 | 1 | 0 | 12.96
810404 | 4 | 22 | 0.801 | 13.6 | 5.5 | 5 | Yes |  |  | 701 | 1977 | 2.306 | 3 | 2.44 | 3.55 | 13.94 | 15.53 | 3 | 4.2 |  |  | Can Metric |  | 36 | 99.7 | 3 |  | 94 | 81 | 10.5 |  |  | 55.7 |  | original | CA10-12 | 3 | 50 | Surface |  |  | 31.7 |  | 21.7 | 13.8 | 2.331 | 2.35 | 0.023 | 2.433 | 2.422 | 0.009 | 4.19 | 5.33 | 3 | 0.992 | 14.79
810404 | 4 | 23 | 0.444 | 17.3 | 4.7 | 4.3 | Yes |  |  | 701 | 1977 | 2.315 | 3 | 2.46 | 4.95 | 14.12 | 14.99 | 3 | 3.3 |  |  | Can Metric |  | 38 | 99.3 | 3 |  | 93 | 80.3 | 11.7 |  |  | 55.3 |  | original | CA10-12 | 4 | 88 | Intermediate |  |  | 33.7 |  | 22.7 | 14.8 | 2.323 | 2.338 | 0.013 | 2.456 | 2.454 | 0.003 | 5.41 | 5.66 | 3 | 0.398 | 14.5
810404 | 4 | 24 | 0.608 | 23.7 | 4.1 | 3.6 | Yes |  |  | 710 | 1977 | 2.343 | 3 | 2.496 | 5.32 | 12.52 | 13.62 | 3 | 3.7 |  |  | Can Metric |  | 40.3 | 99.7 | 3 |  | 94 | 83.7 | 13.1 |  |  | 60 |  | original | CA10-12 | 4 | 54 | Bottom |  |  | 35 |  | 23.7 | 16.7 | 2.35 | 2.363 | 0.011 | 2.491 | 2.484 | 0.006 | 5.67 | 6.01 | 3 | 0.345 | 13.22
810404 | 1 | 1 | 0 | 17.6 | 5.8 | 5.2 | Yes |  |  | 701 | 1977 | 2.314 | 1 | 2.43 | 4.77 | 15.65 | 15.65 | 1 | 4 |  |  | Can Metric |  | 42 | 100 | 1 |  | 97 | 89 | 10.5 |  |  | 68 |  | original | CA13-AO1 | 3 | 54 | Surface |  |  | 36 |  | 23 | 14.2 | 2.314 | 2.314 | 0 | 2.43 | 2.43 | 0 | 4.77 | 4.77 | 1 | 0 | 15.65
810404 | 1 | 2 | 0 | 12.7 | 4.6 | 4.1 | Yes |  |  | 701 | 1977 | 2.325 | 1 | 2.458 | 5.41 | 14.36 | 14.36 | 1 | 4 |  |  | Can Metric |  | 34 | 99 | 1 |  | 89 | 75 | 10 |  |  | 49 |  | original | CA13-AO1 | 4 | 57 | Intermediate |  |  | 30 |  | 20 | 12.6 | 2.325 | 2.325 | 0 | 2.458 | 2.458 | 0 | 5.41 | 5.41 | 1 | 0 | 14.36
810404 | 1 | 3 | 0 | 20.7 | 3.8 | 3.4 | Yes |  |  | 710 | 1977 | 2.306 | 1 | 2.494 | 7.53 | 14.6 | 14.6 | 1 | 3.4 |  |  | Can Metric |  | 40 | 99 | 1 |  | 95 | 85 | 12.6 |  |  | 60 |  | original | CA13-AO1 | 4 | 60 | Bottom |  |  | 35 |  | 23 | 16.1 | 2.306 | 2.306 | 0 | 2.494 | 2.494 | 0 | 7.53 | 7.53 | 1 | 0 | 14.6
810404 | 1 | 4 | 1.19 | 15.8 | 5.6 | 5 | Yes |  |  | 701 | 1977 | 2.272 | 3 | 2.451 | 4.78 | 14.61 | 16.9 | 3 | 3.8 |  |  | Can Metric |  | 39 | 99.7 | 3 |  | 96 | 85.7 | 11.4 |  |  | 61 |  | original | CA01-3 | 3 | 58 | Surface |  |  | 34 |  | 23.7 | 15.1 | 2.3 | 2.334 | 0.031 | 2.44 | 2.429 | 0.016 | 5.74 | 6.92 | 3 | 1.084 | 15.94
810404 | 1 | 5 | 1.781 | 17.3 | 4.6 | 4.1 | Yes |  |  | 701 | 1977 | 2.253 | 3 | 2.477 | 5.95 | 15.32 | 16.87 | 3 | 3.8 |  |  | Can Metric |  | 33 | 100 | 3 |  | 91 | 78 | 9.4 |  |  | 50 |  | original | CA01-3 | 4 | 53 | Intermediate |  |  | 29 |  | 20 | 12.8 | 2.285 | 2.305 | 0.028 | 2.466 | 2.451 | 0.013 | 7.3 | 9.04 | 3 | 1.58 | 15.85
810404 | 1 | 6 | 0.48 | 22.5 | 3.7 | 3.2 | Yes |  |  | 710 | 1977 | 2.293 | 3 | 2.51 | 7.8 | 14.14 | 15.1 | 3 | 3.8 |  |  | Can Metric |  | 41.3 | 98.7 | 3 |  | 94 | 84.3 | 13.2 |  |  | 61.7 |  | original | CA01-3 | 4 | 53 | Bottom |  |  | 35.7 |  | 24.7 | 17.2 | 2.303 | 2.314 | 0.011 | 2.504 | 2.493 | 0.009 | 8.02 | 8.25 | 3 | 0.225 | 14.62
810404 | 2 | 7 | 0 | 12.7 | 5.7 | 5 | Yes |  |  | 701 | 1977 | 2.366 | 1 | 2.438 | 2.95 | 13.96 | 13.96 | 1 | 4.8 |  |  | Can Metric |  | 34 | 100 | 1 |  | 93 | 81 | 8.4 |  |  | 54 |  | original | CA14-A02 | 3 | 49 | Surface |  |  | 29 |  | 19 | 11.8 | 2.366 | 2.366 | 0 | 2.438 | 2.438 | 0 | 2.95 | 2.95 | 1 | 0 | 13.96
810404 | 2 | 8 | 0 | 13.9 | 5.1 | 4.7 | Yes |  |  | 701 | 1977 | 2.37 | 1 | 2.443 | 2.98 | 13.11 | 13.11 | 1 | 3.8 |  |  | Can Metric |  | 34 | 99 | 1 |  | 89 | 71 | 8.7 |  |  | 48 |  | original | CA14-A02 | 4 | 62 | Intermediate |  |  | 30 |  | 19 | 11.6 | 2.37 | 2.37 | 0 | 2.443 | 2.443 | 0 | 2.98 | 2.98 | 1 | 0 | 13.11
810404 | 2 | 9 | 0 | 20.9 | 4.1 | 3.6 | Yes |  |  | 710 | 1977 | 2.366 | 1 | 2.492 | 5.05 | 12.65 | 12.65 | 1 | 3.7 |  |  | Can Metric |  | 42 | 99 | 1 |  | 94 | 85 | 14.4 |  |  | 61 |  | original | CA14-A02 | 4 | 43 | Bottom |  |  | 36 |  | 25 | 17.7 | 2.366 | 2.366 | 0 | 2.492 | 2.492 | 0 | 5.05 | 5.05 | 1 | 0 | 12.65
810404 | 2 | 10 | 1.611 | 13 | 5.4 | 5 | Yes |  |  | 701 | 1977 | 2.26 | 3 | 2.448 | 2.79 | 13.92 | 17.14 | 3 | 4 |  |  | Can Metric |  | 33.7 | 100 | 3 |  | 92 | 81 | 10.1 |  |  | 53.7 |  | original | CA04-6 | 3 | 50 | Surface |  |  | 30 |  | 20.9 | 13.4 | 2.311 | 2.356 | 0.048 | 2.432 | 2.423 | 0.014 | 4.92 | 7.56 | 3 | 2.424 | 15.49
810404 | 2 | 11 | 0.182 | 13.9 | 4.8 | 4.6 | Yes |  |  | 701 | 1977 | 2.339 | 3 | 2.449 | 3.56 | 13.53 | 13.86 | 3 | 3.5 |  |  | Can Metric |  | 32.3 | 98.3 | 3 |  | 87 | 71 | 8 |  |  | 47 |  | original | CA04-6 | 4 | 68 | Intermediate |  |  | 28.7 |  | 17.7 | 10.8 | 2.347 | 2.353 | 0.007 | 2.44 | 2.432 | 0.009 | 3.81 | 4.49 | 3 | 0.599 | 13.74
810404 | 2 | 12 | 1 | 23 | 4 | 3.7 | Yes |  |  | 710 | 1977 | 2.318 | 3 | 2.494 | 5.25 | 12.56 | 14.34 | 3 | 3.5 |  |  | Can Metric |  | 41 | 99.3 | 3 |  | 93 | 82 | 13.4 |  |  | 60 |  | original | CA04-6 | 4 | 49 | Bottom |  |  | 37 |  | 24.3 | 17.1 | 2.334 | 2.363 | 0.025 | 2.483 | 2.476 | 0.01 | 5.97 | 6.37 | 3 | 0.624 | 13.71
810404 | 3 | 13 | 0 | 18.2 | 5.7 | 5 | Yes |  |  | 701 | 1977 | 2.367 | 1 | 2.436 | 2.83 | 13.62 | 13.62 | 1 | 4.8 |  |  | Can Metric |  | 36 | 100 | 1 |  | 94 | 83 | 8.3 |  |  | 58 |  | original | CA15-A03 | 3 | 41 | Surface |  |  | 31 |  | 20 | 11.8 | 2.367 | 2.367 | 0 | 2.436 | 2.436 | 0 | 2.83 | 2.83 | 1 | 0 | 13.62
810404 | 3 | 14 | 0 | 19.2 | 5.1 | 4.9 | Yes |  |  | 701 | 1977 | 2.329 | 1 | 2.433 | 4.27 | 14.63 | 14.63 | 1 | 3.7 |  |  | Can Metric |  | 36 | 99 | 1 |  | 93 | 77 | 8.7 |  |  | 53 |  | original | CA15-A03 | 4 | 66 | Intermediate |  |  | 32 |  | 20 | 11.3 | 2.329 | 2.329 | 0 | 2.433 | 2.433 | 0 | 4.27 | 4.27 | 1 | 0 | 14.63
810404 | 3 | 15 | 0 | 25.8 | 3.9 | 3.6 | Yes |  |  | 710 | 1977 | 2.375 | 1 | 2.484 | 4.38 | 12.08 | 12.08 | 1 | 3.6 |  |  | Can Metric |  | 40 | 99 | 1 |  | 93 | 83 | 12.8 |  |  | 59 |  | original | CA15-A03 | 4 | 61 | Bottom |  |  | 34 |  | 23 | 16.2 | 2.375 | 2.375 | 0 | 2.484 | 2.484 | 0 | 4.38 | 4.38 | 1 | 0 | 12.08
810404 | 3 | 16 | 0.743 | 13.3 | 5.8 | 5.1 | Yes |  |  | 701 | 1977 | 2.334 | 3 | 2.435 | 2.66 | 13.55 | 14.97 | 3 | 4.5 |  |  | Can Metric |  | 36 | 99 | 3 |  | 92 | 80.7 | 10.4 |  |  | 57 |  | original | CA07-9 | 3 | 44 | Surface |  |  | 31.7 |  | 21.7 | 14 | 2.349 | 2.37 | 0.019 | 2.43 | 2.423 | 0.006 | 3.4 | 4.91 | 3 | 0.766 | 14.39
810404 | 3 | 17 | 0.406 | 16.6 | 4.7 | 4.4 | Yes |  |  | 701 | 1977 | 2.301 | 3 | 2.456 | 4.86 | 14.5 | 15.24 | 3 | 3.6 |  |  | Can Metric |  | 33.7 | 99 | 3 |  | 89 | 73.3 | 9.7 |  |  | 49 |  | original | CA07-9 | 4 | 70 | Intermediate |  |  | 30 |  | 20.3 | 12.7 | 2.317 | 2.329 | 0.015 | 2.451 | 2.448 | 0.004 | 5.45 | 6.31 | 3 | 0.761 | 14.77
810404 | 3 | 18 | 0.468 | 25 | 4 | 3.5 | Yes |  |  | 710 | 1977 | 2.359 | 3 | 2.498 | 4.45 | 12.02 | 12.91 | 3 | 3.7 |  |  | Can Metric |  | 40 | 99 | 3 |  | 93 | 83.7 | 13.1 |  |  | 60.7 |  | original | CA07-9 | 4 | 62 | Bottom |  |  | 34.7 |  | 23.3 | 16.6 | 2.366 | 2.378 | 0.011 | 2.492 | 2.489 | 0.005 | 5.07 | 5.56 | 3 | 0.568 | 12.55
810404 | 4 | 19 | 0 | 17.6 | 5.7 | 5.1 | Yes |  |  | 701 | 1977 | 2.362 | 1 | 2.434 | 2.95 | 13.78 | 13.78 | 1 | 5 |  |  | Can Metric |  | 38 | 100 | 1 |  | 92 | 93 | 10.5 |  |  | 59 |  | original | CA16-A04 | 3 | 46 | Surface |  |  | 33 |  | 22 | 13.5 | 2.362 | 2.362 | 0 | 2.434 | 2.434 | 0 | 2.95 | 2.95 | 1 | 0 | 13.78
810404 | 4 | 20 | 0 | 21.7 | 4.7 | 4.5 | Yes |  |  | 701 | 1977 | 2.33 | 1 | 2.444 | 4.66 | 14.28 | 14.28 | 1 | 3.6 |  |  | Can Metric |  | 38 | 100 | 1 |  | 93 | 80 | 11.1 |  |  | 55 |  | original | CA16-A04 | 4 | 83 | Intermediate |  |  | 33 |  | 22 | 14.3 | 2.33 | 2.33 | 0 | 2.444 | 2.444 | 0 | 4.66 | 4.66 | 1 | 0 | 14.28
810404 | 4 | 21 | 0 | 27.1 | 3.9 | 3.2 | Yes |  |  | 710 | 1977 | 2.351 | 1 | 2.507 | 6.22 | 12.96 | 12.96 | 1 | 3.7 |  |  | Can Metric |  | 40 | 99 | 1 |  | 93 | 83 | 14.2 |  |  | 59 |  | original | CA16-A04 | 4 | 54 | Bottom |  |  | 35 |  | 24 | 17.1 | 2.351 | 2.351 | 0 | 2.507 | 2.507 | 0 | 6.22 | 6.22 | 1 | 0 | 12.96
810404 | 4 | 22 | 0.801 | 13.6 | 5.5 | 5 | Yes |  |  | 701 | 1977 | 2.306 | 3 | 2.44 | 3.55 | 13.94 | 15.53 | 3 | 4.2 |  |  | Can Metric |  | 36 | 99.7 | 3 |  | 94 | 81 | 10.5 |  |  | 55.7 |  | original | CA10-12 | 3 | 50 | Surface |  |  | 31.7 |  | 21.7 | 13.8 | 2.331 | 2.35 | 0.023 | 2.433 | 2.422 | 0.009 | 4.19 | 5.33 | 3 | 0.992 | 14.79
810404 | 4 | 23 | 0.444 | 17.3 | 4.7 | 4.3 | Yes |  |  | 701 | 1977 | 2.315 | 3 | 2.46 | 4.95 | 14.12 | 14.99 | 3 | 3.3 |  |  | Can Metric |  | 38 | 99.3 | 3 |  | 93 | 80.3 | 11.7 |  |  | 55.3 |  | original | CA10-12 | 4 | 88 | Intermediate |  |  | 33.7 |  | 22.7 | 14.8 | 2.323 | 2.338 | 0.013 | 2.456 | 2.454 | 0.003 | 5.41 | 5.66 | 3 | 0.398 | 14.5
810404 | 4 | 24 | 0.608 | 23.7 | 4.1 | 3.6 | Yes |  |  | 710 | 1977 | 2.343 | 3 | 2.496 | 5.32 | 12.52 | 13.62 | 3 | 3.7 |  |  | Can Metric |  | 40.3 | 99.7 | 3 |  | 94 | 83.7 | 13.1 |  |  | 60 |  | original | CA10-12 | 4 | 54 | Bottom |  |  | 35 |  | 23.7 | 16.7 | 2.35 | 2.363 | 0.011 | 2.491 | 2.484 | 0.006 | 5.67 | 6.01 | 3 | 0.345 | 13.22
810404 | 1 | 1 | 0 | 17.6 | 5.8 | 5.2 | Yes |  |  | 701 | 1977 | 2.314 | 1 | 2.43 | 4.77 | 15.65 | 15.65 | 1 | 4 |  |  | Can Metric |  | 42 | 100 | 1 |  | 97 | 89 | 10.5 |  |  | 68 |  | original | CA13-AO1 | 3 | 54 | Surface |  |  | 36 |  | 23 | 14.2 | 2.314 | 2.314 | 0 | 2.43 | 2.43 | 0 | 4.77 | 4.77 | 1 | 0 | 15.65
810404 | 1 | 2 | 0 | 12.7 | 4.6 | 4.1 | Yes |  |  | 701 | 1977 | 2.325 | 1 | 2.458 | 5.41 | 14.36 | 14.36 | 1 | 4 |  |  | Can Metric |  | 34 | 99 | 1 |  | 89 | 75 | 10 |  |  | 49 |  | original | CA13-AO1 | 4 | 57 | Intermediate |  |  | 30 |  | 20 | 12.6 | 2.325 | 2.325 | 0 | 2.458 | 2.458 | 0 | 5.41 | 5.41 | 1 | 0 | 14.36
810404 | 1 | 3 | 0 | 20.7 | 3.8 | 3.4 | Yes |  |  | 710 | 1977 | 2.306 | 1 | 2.494 | 7.53 | 14.6 | 14.6 | 1 | 3.4 |  |  | Can Metric |  | 40 | 99 | 1 |  | 95 | 85 | 12.6 |  |  | 60 |  | original | CA13-AO1 | 4 | 60 | Bottom |  |  | 35 |  | 23 | 16.1 | 2.306 | 2.306 | 0 | 2.494 | 2.494 | 0 | 7.53 | 7.53 | 1 | 0 | 14.6
810404 | 1 | 4 | 1.19 | 15.8 | 5.6 | 5 | Yes |  |  | 701 | 1977 | 2.272 | 3 | 2.451 | 4.78 | 14.61 | 16.9 | 3 | 3.8 |  |  | Can Metric |  | 39 | 99.7 | 3 |  | 96 | 85.7 | 11.4 |  |  | 61 |  | original | CA01-3 | 3 | 58 | Surface |  |  | 34 |  | 23.7 | 15.1 | 2.3 | 2.334 | 0.031 | 2.44 | 2.429 | 0.016 | 5.74 | 6.92 | 3 | 1.084 | 15.94
810404 | 1 | 5 | 1.781 | 17.3 | 4.6 | 4.1 | Yes |  |  | 701 | 1977 | 2.253 | 3 | 2.477 | 5.95 | 15.32 | 16.87 | 3 | 3.8 |  |  | Can Metric |  | 33 | 100 | 3 |  | 91 | 78 | 9.4 |  |  | 50 |  | original | CA01-3 | 4 | 53 | Intermediate |  |  | 29 |  | 20 | 12.8 | 2.285 | 2.305 | 0.028 | 2.466 | 2.451 | 0.013 | 7.3 | 9.04 | 3 | 1.58 | 15.85
810404 | 1 | 6 | 0.48 | 22.5 | 3.7 | 3.2 | Yes |  |  | 710 | 1977 | 2.293 | 3 | 2.51 | 7.8 | 14.14 | 15.1 | 3 | 3.8 |  |  | Can Metric |  | 41.3 | 98.7 | 3 |  | 94 | 84.3 | 13.2 |  |  | 61.7 |  | original | CA01-3 | 4 | 53 | Bottom |  |  | 35.7 |  | 24.7 | 17.2 | 2.303 | 2.314 | 0.011 | 2.504 | 2.493 | 0.009 | 8.02 | 8.25 | 3 | 0.225 | 14.62
810404 | 2 | 7 | 0 | 12.7 | 5.7 | 5 | Yes |  |  | 701 | 1977 | 2.366 | 1 | 2.438 | 2.95 | 13.96 | 13.96 | 1 | 4.8 |  |  | Can Metric |  | 34 | 100 | 1 |  | 93 | 81 | 8.4 |  |  | 54 |  | original | CA14-A02 | 3 | 49 | Surface |  |  | 29 |  | 19 | 11.8 | 2.366 | 2.366 | 0 | 2.438 | 2.438 | 0 | 2.95 | 2.95 | 1 | 0 | 13.96
810404 | 2 | 8 | 0 | 13.9 | 5.1 | 4.7 | Yes |  |  | 701 | 1977 | 2.37 | 1 | 2.443 | 2.98 | 13.11 | 13.11 | 1 | 3.8 |  |  | Can Metric |  | 34 | 99 | 1 |  | 89 | 71 | 8.7 |  |  | 48 |  | original | CA14-A02 | 4 | 62 | Intermediate |  |  | 30 |  | 19 | 11.6 | 2.37 | 2.37 | 0 | 2.443 | 2.443 | 0 | 2.98 | 2.98 | 1 | 0 | 13.11
810404 | 2 | 9 | 0 | 20.9 | 4.1 | 3.6 | Yes |  |  | 710 | 1977 | 2.366 | 1 | 2.492 | 5.05 | 12.65 | 12.65 | 1 | 3.7 |  |  | Can Metric |  | 42 | 99 | 1 |  | 94 | 85 | 14.4 |  |  | 61 |  | original | CA14-A02 | 4 | 43 | Bottom |  |  | 36 |  | 25 | 17.7 | 2.366 | 2.366 | 0 | 2.492 | 2.492 | 0 | 5.05 | 5.05 | 1 | 0 | 12.65
810404 | 2 | 10 | 1.611 | 13 | 5.4 | 5 | Yes |  |  | 701 | 1977 | 2.26 | 3 | 2.448 | 2.79 | 13.92 | 17.14 | 3 | 4 |  |  | Can Metric |  | 33.7 | 100 | 3 |  | 92 | 81 | 10.1 |  |  | 53.7 |  | original | CA04-6 | 3 | 50 | Surface |  |  | 30 |  | 20.9 | 13.4 | 2.311 | 2.356 | 0.048 | 2.432 | 2.423 | 0.014 | 4.92 | 7.56 | 3 | 2.424 | 15.49
820205 | 1 | 25 | 0.163 | 9.7 | 5.6 | 5.1 | Yes |  | 100 | 700 | 1977 | 2.519 | 2 | 2.602 | 2.92 | 15.11 | 15.34 | 2 | 9 | 05/22/1991 |  | (ASTM E11 Series) |  | 35 |  | 1 |  | 90 | 77 | 2 |  |  | 56 | 45 | original | CA01 | 3 | 75 | Surface |  |  | 24 |  | 11 | 5 | 2.523 | 2.526 | 0.003 | 2.602 | 2.602 | 0 | 3.06 | 3.19 | 2 | 0.191 | 15.23
820205 | 1 | 26 | 0.099 | 9.4 | 5.5 | 5.1 | Yes |  | 100 | 700 | 1977 | 2.495 | 2 | 2.601 | 2.408 | 16.02 | 16.16 | 2 | 9.5 | 05/22/1991 |  | (ASTM E11 Series) |  | 33 |  | 1 |  | 87 | 75 | 2 |  |  | 58 | 45 | original | CA02 | 3 | 79 | Surface |  |  | 22 |  | 11 | 5 | 2.495 | 2.495 | 0 | 2.601 | 2.601 | 0 | 2.41 | 2.411 | 2 | 0.002 | 16.09
820205 | 1 | 27 | 0.021 | 8.7 | 5.5 | 4.9 | Yes |  | 100 | 700 | 1977 | 2.475 | 2 | 2.612 | 5.25 | 16.77 | 16.8 | 2 | 9.5 | 05/22/1991 |  | (ASTM E11 Series) |  | 33 |  | 2 |  | 87 | 74 | 2 |  |  | 56 | 45 | original | CA03 | 3 | 74 | Surface |  |  | 23 |  | 12 | 5 | 2.475 | 2.475 | 0 | 2.609 | 2.609 | 0.002 | 5.29 | 5.28 | 2 | 0.021 | 16.79
820205 | 1 | 28 | 0.12 | 11 | 4.6 | 4.2 | Yes |  | 100 | 701 | 1990 | 2.536 | 2 | 2.654 | 4.26 | 14.27 | 14.44 | 2 | 10 | 09/14/1990 |  | (ASTM E11 Series) |  | 31 |  | 1 |  | 96 | 80 | 5 |  |  | 52 | 41 | overlay | CA19 | 1 | 43 | Surface |  |  | 22 |  | 13 | 9 | 2.539 | 2.541 | 0.002 | 2.654 | 2.654 | 0 | 4.36 | 4.45 | 2 | 0.134 | 14.36
820205 | 1 | 29 | 0.332 | 11 | 4.9 | 4.5 | Yes |  | 100 | 701 | 1990 | 2.513 | 2 | 2.641 | 4.32 | 14.86 | 15.33 | 2 | 11 | 09/14/1990 |  | (ASTM E11 Series) |  | 35 |  | 1 |  | 97 | 80 | 5 |  |  | 57 | 45 | overlay | CA20 | 1 | 43 | Surface |  |  | 25 |  | 15 | 9 | 2.52 | 2.527 | 0.005 | 2.641 | 2.641 | 0 | 4.59 | 4.85 | 2 | 0.375 | 15.1
820205 | 1 | 30 | 1.831 | 11 | 4.9 | 4.4 | Yes |  | 100 | 701 | 1990 | 2.459 | 2 | 2.644 | 6.54 | 19.71 | 17.12 | 2 | 11 | 09/14/1990 |  | (ASTM E11 Series) |  | 35 |  | 1 |  | 96 | 81 | 5 |  |  | 55 | 45 | overlay | CA21 | 1 | 39 | Surface |  |  | 25 |  | 15 | 9 | 2.465 | 2.471 | 0.004 | 2.644 | 2.644 | 0 | 6.77 | 7 | 2 | 0.325 | 16.92
820205 | 2 | 31 | 0.665 | 9.8 | 5.6 | 4.8 | Yes |  | 100 | 700 | 1977 | 2.514 | 2 | 2.629 | 3.32 | 14.62 | 15.56 | 2 | 9.5 | 09/14/1990 |  | (ASTM E11 Series) |  | 32 |  | 1 |  | 87 | 73 | 2 |  |  | 55 | 45 | original | CA04 | 3 | 60 | Surface |  |  | 22 |  | 11 | 5 | 2.528 | 2.542 | 0.01 | 2.629 | 2.629 | 0 | 3.85 | 4.37 | 2 | 0.742 | 15.09
820205 | 2 | 32 | 0.262 | 10 | 5.3 | 5.1 | Yes |  | 100 | 700 | 1977 | 2.49 | 2 | 2.599 | 3.77 | 15.72 | 16.09 | 2 | 9 | 09/14/1990 |  | (ASTM E11 Series) |  | 35 |  | 1 |  | 90 | 78 | 2 |  |  | 58 | 45 | original | CA05 | 3 | 72 | Surface |  |  | 22 |  | 12 | 5 | 2.496 | 2.501 | 0.004 | 2.599 | 2.599 | 0 | 3.98 | 4.19 | 2 | 0.297 | 15.91
820205 | 2 | 33 | 0 | 9.4 | 5.4 | 5.1 | Yes |  | 100 | 700 | 1977 | 2.483 | 1 | 2.601 | 4.54 | 16.46 | 16.46 | 1 | 10 | 05/22/1991 |  | (ASTM E11 Series) |  | 32 |  | 1 |  | 88 | 74 | 2 |  |  | 55 | 45 | original | CA06 | 3 | 80 | Surface |  |  | 21 |  | 11 | 5 | 2.483 | 2.483 | 0 | 2.601 | 2.601 | 0 | 4.54 | 4.54 | 1 | 0 | 16.46
820205 | 2 | 34 | 0.431 | 9 | 5.6 | 5 | Yes |  | 100 | 701 | 1990 | 2.536 | 2 | 2.614 | 2.3 | 13.98 | 14.59 | 2 | 14 | 09/13/1990 |  | (ASTM E11 Series) |  | 40 |  | 1 |  | 97 | 85 | 7 |  |  | 65 | 51 | overlay | CA22 | 1 | 41 | Bottom |  |  | 38 |  | 17 | 10 | 2.545 | 2.554 | 0.006 | 2.614 | 2.614 | 0 | 2.64 | 2.98 | 2 | 0.481 | 14.29
820205 | 2 | 35 | 0.071 | 11 | 5.2 | 4.8 | Yes |  | 100 | 701 | 1990 | 2.519 | 2 | 2.617 | 3.63 | 14.93 | 15.03 | 2 | 12 | 09/13/1990 |  | (ASTM E11 Series) |  | 35 |  | 1 |  | 97 | 82 | 5 |  |  | 60 | 47 | overlay | CA23 | 1 | 32 | Bottom |  |  | 25 |  | 15 | 9 | 2.521 | 2.522 | 0.001 | 2.617 | 2.617 | 0 | 3.69 | 3.74 | 2 | 0.078 | 14.98
820205 | 2 | 36 | 0.311 | 9.5 | 5 | 4.7 | Yes |  | 100 | 701 | 1990 | 2.452 | 2 | 2.621 | 5.95 | 16.77 | 17.21 | 2 | 12 | 09/13/1990 |  | (ASTM E11 Series) |  | 35 |  | 1 |  | 97 | 81 | 5 |  |  | 58 | 45 | overlay | CA24 | 1 | 34 | Bottom |  |  | 25 |  | 15 | 9 | 2.459 | 2.456 | 0.005 | 2.621 | 2.621 | 0 | 6.2 | 6.45 | 2 | 0.354 | 16.99
820205 | 2 | 37 | 0.191 | 9.5 | 5.1 | 4.6 | Yes |  | 100 | 701 | 1990 | 2.519 | 2 | 2.623 | 3.66 | 14.48 | 14.75 | 2 | 12 | 09/14/1990 |  | (ASTM E11 Series) |  | 39 |  | 1 |  | 97 | 81 | 5 |  |  | 61 | 50 | overlay | CA25 | 1 | 46 | Surface |  |  | 29 |  | 15 | 9 | 2.523 | 2.527 | 0.003 | 2.623 | 2.623 | 0 | 3.81 | 3.96 | 2 | 0.212 | 14.62
820205 | 2 | 38 | 0.17 | 11 | 5.3 | 4.7 | Yes |  | 100 | 701 | 1990 | 2.503 | 2 | 2.619 | 4.16 | 15.13 | 15.37 | 2 | 13 | 09/14/1990 |  | (ASTM E11 Series) |  | 39 |  | 1 |  | 97 | 85 | 5 |  |  | 65 | 51 | overlay | CA26 | 1 | 47 | Surface |  |  | 29 |  | 17 | 10 | 2.507 | 2.51 | 0.003 | 2.619 | 2.619 | 0 | 4.3 | 4.43 | 2 | 0.191 | 15.25
820205 | 2 | 39 | 0.24 | 9.5 | 5.2 | 4.5 | Yes |  | 100 | 701 | 1990 | 2.483 | 2 | 2.631 | 5.25 | 15.68 | 16.02 | 2 | 12 | 09/14/1990 |  | (ASTM E11 Series) |  | 39 |  | 1 |  | 98 | 82 | 5 |  |  | 62 | 50 | overlay | CA27 | 1 | 48 | Surface |  |  | 28 |  | 16 | 9 | 2.488 | 2.493 | 0.004 | 2.631 | 2.631 | 0 | 5.44 | 5.63 | 2 | 0.269 | 15.85
820205 | 1 | 25 | 0.163 | 9.7 | 5.6 | 5.1 | Yes |  | 100 | 700 | 1977 | 2.519 | 2 | 2.602 | 2.92 | 15.11 | 15.34 | 2 | 9 | 05/22/1991 |  | (ASTM E11 Series) |  | 35 |  | 1 |  | 90 | 77 | 2 |  |  | 56 | 45 | original | CA01 | 3 | 75 | Surface |  |  | 24 |  | 11 | 5 | 2.523 | 2.526 | 0.003 | 2.602 | 2.602 | 0 | 3.06 | 3.19 | 2 | 0.191 | 15.23
820205 | 1 | 26 | 0.099 | 9.4 | 5.5 | 5.1 | Yes |  | 100 | 700 | 1977 | 2.495 | 2 | 2.601 | 2.408 | 16.02 | 16.16 | 2 | 9.5 | 05/22/1991 |  | (ASTM E11 Series) |  | 33 |  | 1 |  | 87 | 75 | 2 |  |  | 58 | 45 | original | CA02 | 3 | 79 | Surface |  |  | 22 |  | 11 | 5 | 2.495 | 2.495 | 0 | 2.601 | 2.601 | 0 | 2.41 | 2.411 | 2 | 0.002 | 16.09
820205 | 1 | 27 | 0.021 | 8.7 | 5.5 | 4.9 | Yes |  | 100 | 700 | 1977 | 2.475 | 2 | 2.612 | 5.25 | 16.77 | 16.8 | 2 | 9.5 | 05/22/1991 |  | (ASTM E11 Series) |  | 33 |  | 2 |  | 87 | 74 | 2 |  |  | 56 | 45 | original | CA03 | 3 | 74 | Surface |  |  | 23 |  | 12 | 5 | 2.475 | 2.475 | 0 | 2.609 | 2.609 | 0.002 | 5.29 | 5.28 | 2 | 0.021 | 16.79
820205 | 1 | 28 | 0.12 | 11 | 4.6 | 4.2 | Yes |  | 100 | 701 | 1990 | 2.536 | 2 | 2.654 | 4.26 | 14.27 | 14.44 | 2 | 10 | 09/14/1990 |  | (ASTM E11 Series) |  | 31 |  | 1 |  | 96 | 80 | 5 |  |  | 52 | 41 | overlay | CA19 | 1 | 43 | Surface |  |  | 22 |  | 13 | 9 | 2.539 | 2.541 | 0.002 | 2.654 | 2.654 | 0 | 4.36 | 4.45 | 2 | 0.134 | 14.36
820205 | 1 | 29 | 0.332 | 11 | 4.9 | 4.5 | Yes |  | 100 | 701 | 1990 | 2.513 | 2 | 2.641 | 4.32 | 14.86 | 15.33 | 2 | 11 | 09/14/1990 |  | (ASTM E11 Series) |  | 35 |  | 1 |  | 97 | 80 | 5 |  |  | 57 | 45 | overlay | CA20 | 1 | 43 | Surface |  |  | 25 |  | 15 | 9 | 2.52 | 2.527 | 0.005 | 2.641 | 2.641 | 0 | 4.59 | 4.85 | 2 | 0.375 | 15.1
820205 | 1 | 30 | 1.831 | 11 | 4.9 | 4.4 | Yes |  | 100 | 701 | 1990 | 2.459 | 2 | 2.644 | 6.54 | 19.71 | 17.12 | 2 | 11 | 09/14/1990 |  | (ASTM E11 Series) |  | 35 |  | 1 |  | 96 | 81 | 5 |  |  | 55 | 45 | overlay | CA21 | 1 | 39 | Surface |  |  | 25 |  | 15 | 9 | 2.465 | 2.471 | 0.004 | 2.644 | 2.644 | 0 | 6.77 | 7 | 2 | 0.325 | 16.92
820205 | 2 | 31 | 0.665 | 9.8 | 5.6 | 4.8 | Yes |  | 100 | 700 | 1977 | 2.514 | 2 | 2.629 | 3.32 | 14.62 | 15.56 | 2 | 9.5 | 09/14/1990 |  | (ASTM E11 Series) |  | 32 |  | 1 |  | 87 | 73 | 2 |  |  | 55 | 45 | original | CA04 | 3 | 60 | Surface |  |  | 22 |  | 11 | 5 | 2.528 | 2.542 | 0.01 | 2.629 | 2.629 | 0 | 3.85 | 4.37 | 2 | 0.742 | 15.09
820205 | 2 | 32 | 0.262 | 10 | 5.3 | 5.1 | Yes |  | 100 | 700 | 1977 | 2.49 | 2 | 2.599 | 3.77 | 15.72 | 16.09 | 2 | 9 | 09/14/1990 |  | (ASTM E11 Series) |  | 35 |  | 1 |  | 90 | 78 | 2 |  |  | 58 | 45 | original | CA05 | 3 | 72 | Surface |  |  | 22 |  | 12 | 5 | 2.496 | 2.501 | 0.004 | 2.599 | 2.599 | 0 | 3.98 | 4.19 | 2 | 0.297 | 15.91
820205 | 2 | 33 | 0 | 9.4 | 5.4 | 5.1 | Yes |  | 100 | 700 | 1977 | 2.483 | 1 | 2.601 | 4.54 | 16.46 | 16.46 | 1 | 10 | 05/22/1991 |  | (ASTM E11 Series) |  | 32 |  | 1 |  | 88 | 74 | 2 |  |  | 55 | 45 | original | CA06 | 3 | 80 | Surface |  |  | 21 |  | 11 | 5 | 2.483 | 2.483 | 0 | 2.601 | 2.601 | 0 | 4.54 | 4.54 | 1 | 0 | 16.46
820205 | 2 | 34 | 0.431 | 9 | 5.6 | 5 | Yes |  | 100 | 701 | 1990 | 2.536 | 2 | 2.614 | 2.3 | 13.98 | 14.59 | 2 | 14 | 09/13/1990 |  | (ASTM E11 Series) |  | 40 |  | 1 |  | 97 | 85 | 7 |  |  | 65 | 51 | overlay | CA22 | 1 | 41 | Bottom |  |  | 38 |  | 17 | 10 | 2.545 | 2.554 | 0.006 | 2.614 | 2.614 | 0 | 2.64 | 2.98 | 2 | 0.481 | 14.29
820205 | 2 | 35 | 0.071 | 11 | 5.2 | 4.8 | Yes |  | 100 | 701 | 1990 | 2.519 | 2 | 2.617 | 3.63 | 14.93 | 15.03 | 2 | 12 | 09/13/1990 |  | (ASTM E11 Series) |  | 35 |  | 1 |  | 97 | 82 | 5 |  |  | 60 | 47 | overlay | CA23 | 1 | 32 | Bottom |  |  | 25 |  | 15 | 9 | 2.521 | 2.522 | 0.001 | 2.617 | 2.617 | 0 | 3.69 | 3.74 | 2 | 0.078 | 14.98
820205 | 2 | 36 | 0.311 | 9.5 | 5 | 4.7 | Yes |  | 100 | 701 | 1990 | 2.452 | 2 | 2.621 | 5.95 | 16.77 | 17.21 | 2 | 12 | 09/13/1990 |  | (ASTM E11 Series) |  | 35 |  | 1 |  | 97 | 81 | 5 |  |  | 58 | 45 | overlay | CA24 | 1 | 34 | Bottom |  |  | 25 |  | 15 | 9 | 2.459 | 2.456 | 0.005 | 2.621 | 2.621 | 0 | 6.2 | 6.45 | 2 | 0.354 | 16.99
820205 | 2 | 37 | 0.191 | 9.5 | 5.1 | 4.6 | Yes |  | 100 | 701 | 1990 | 2.519 | 2 | 2.623 | 3.66 | 14.48 | 14.75 | 2 | 12 | 09/14/1990 |  | (ASTM E11 Series) |  | 39 |  | 1 |  | 97 | 81 | 5 |  |  | 61 | 50 | overlay | CA25 | 1 | 46 | Surface |  |  | 29 |  | 15 | 9 | 2.523 | 2.527 | 0.003 | 2.623 | 2.623 | 0 | 3.81 | 3.96 | 2 | 0.212 | 14.62
820205 | 2 | 38 | 0.17 | 11 | 5.3 | 4.7 | Yes |  | 100 | 701 | 1990 | 2.503 | 2 | 2.619 | 4.16 | 15.13 | 15.37 | 2 | 13 | 09/14/1990 |  | (ASTM E11 Series) |  | 39 |  | 1 |  | 97 | 85 | 5 |  |  | 65 | 51 | overlay | CA26 | 1 | 47 | Surface |  |  | 29 |  | 17 | 10 | 2.507 | 2.51 | 0.003 | 2.619 | 2.619 | 0 | 4.3 | 4.43 | 2 | 0.191 | 15.25
820205 | 2 | 39 | 0.24 | 9.5 | 5.2 | 4.5 | Yes |  | 100 | 701 | 1990 | 2.483 | 2 | 2.631 | 5.25 | 15.68 | 16.02 | 2 | 12 | 09/14/1990 |  | (ASTM E11 Series) |  | 39 |  | 1 |  | 98 | 82 | 5 |  |  | 62 | 50 | overlay | CA27 | 1 | 48 | Surface |  |  | 28 |  | 16 | 9 | 2.488 | 2.493 | 0.004 | 2.631 | 2.631 | 0 | 5.44 | 5.63 | 2 | 0.269 | 15.85
820502 | 1 | 40 | 0.099 | 9.3 | 4.6 | 4.1 | Yes |  | 100 | 700 | 1962 | 2.415 | 2 | 2.511 | 3.66 | 12.81 | 12.95 | 2 | 10 | 04/30/1991 |  | (ASTM E11 Series) |  | 35 |  | 1 |  | 90 | 78 | 3 |  |  | 71 | 54 | original | CA01 | 3 | 74 | Surface |  |  | 23 |  | 10 | 5 | 2.417 | 2.419 | 0.001 | 2.511 | 2.511 | 0 | 3.74 | 3.82 | 2 | 0.113 | 12.88
820502 | 1 | 41 | 0.057 | 9.2 | 5.1 | 4.6 | Yes |  | 100 | 700 | 1962 | 2.403 | 2 | 2.491 | 3.45 | 13.71 | 13.79 | 2 | 11 | 04/30/1991 |  | (ASTM E11 Series) |  | 38 |  | 1 |  | 91 | 81 | 2 |  |  | 61 | 48 | original | CA02 | 3 | 74 | Surface |  |  | 25 |  | 10 | 5 | 2.404 | 2.405 | 0.001 | 2.491 | 2.491 | 0 | 3.49 | 3.53 | 2 | 0.057 | 13.75
820502 | 1 | 42 | 0.021 | 9.3 | 5.1 | 4.2 | Yes |  | 100 | 700 | 1962 | 2.384 | 2 | 2.514 | 5.13 | 14.39 | 14.42 | 2 | 10 | 04/30/1991 |  | (ASTM E11 Series) |  | 39 |  | 1 |  | 97 | 82 | 2 |  |  | 65 | 50 | original | CA03 | 3 | 74 | Surface |  |  | 25 |  | 11 | 5 | 2.385 | 2.385 | 0.001 | 2.514 | 2.514 | 0 | 5.15 | 5.17 | 2 | 0.028 | 14.41
820502 | 2 | 49 | 0.156 | 9 | 5.1 | 4.1 | Yes |  | 100 | 700 | 1962 | 2.397 | 2 | 2.516 | 4.31 | 13.35 | 13.57 | 2 | 10 | 04/30/1991 |  | (ASTM E11 Series) |  | 38 |  | 1 |  | 82 | 80 | 4 |  |  | 61 | 50 | original | CA04 | 3 | 85 | Surface |  |  | 25 |  | 10 | 7 | 2.4 | 2.403 | 0.002 | 2.516 | 2.516 | 0 | 4.4 | 4.49 | 2 | 0.127 | 13.46
820502 | 2 | 50 | 0.205 | 9 | 5.1 | 3.9 | Yes |  | 100 | 700 | 1962 | 2.385 | 2 | 2.522 | 5.11 | 13.71 | 14 | 2 | 9.5 | 04/30/1991 |  | (ASTM E11 Series) |  | 38 |  | 1 |  | 91 | 81 | 4 |  |  | 61 | 51 | original | CA05 | 3 | 78 | Surface |  |  | 25 |  | 10 | 6 | 2.389 | 2.393 | 0.003 | 2.522 | 2.522 | 0 | 5.27 | 5.43 | 2 | 0.226 | 13.86
820502 | 2 | 51 | 0.092 | 8.9 | 4.8 | 4.1 | Yes |  | 100 | 700 | 1962 | 2.413 | 2 | 2.503 | 3.44 | 12.65 | 12.78 | 2 | 9.9 | 04/30/1991 |  | (ASTM E11 Series) |  | 33 |  | 1 |  | 94 | 80 | 3 |  |  | 60 | 48 | original | CA06 | 3 | 78 | Surface |  |  | 23 |  | 11 | 6 | 2.415 | 2.417 | 0.001 | 2.503 | 2.503 | 0 | 3.52 | 3.6 | 2 | 0.113 | 12.71
820502 | 1 | 43 | 0.049 | 10.6 | 5.4 | 4.6 | Yes |  | 100 | 701 | 1990 | 2.415 | 2 | 2.502 | 3.4 | 13.82 | 13.89 | 2 | 12 | 07/10/1990 |  | (ASTM E11 Series) |  | 38 |  | 1 |  | 95 | 82 | 2 |  |  | 64 | 50 | overlay | CA51-52 | 1 | 54 | Surface |  |  | 25 |  | 11 | 6 | 2.416 | 2.417 | 0.001 | 2.502 | 2.502 | 0 | 3.44 | 3.48 | 2 | 0.057 | 13.86
820502 | 1 | 44 | 0.021 | 10 | 5.5 | 4.8 | Yes |  | 100 | 701 | 1990 | 2.406 | 2 | 2.496 | 3.57 | 14.19 | 14.22 | 2 | 11 | 07/10/1990 |  | (ASTM E11 Series) |  | 35 |  | 1 |  | 95 | 84 | 2 |  |  | 65 | 49 | overlay | CA53-54 | 1 | 53 | Surface |  |  | 25 |  | 11 | 7 | 2.407 | 2.407 | 0.001 | 2.496 | 2.496 | 0 | 3.59 | 3.61 | 2 | 0.028 | 14.21
820502 | 1 | 45 | 0.332 | 10 | 5.3 | 4.5 | Yes |  | 100 | 701 | 1990 | 2.389 | 2 | 2.507 | 4.19 | 14.25 | 14.72 | 2 | 11 | 07/10/1990 |  | (ASTM E11 Series) |  | 37 |  | 1 |  | 92 | 63 | 3 |  |  | 50 | 50 | overlay | CA55-56 | 1 | 54 | Surface |  |  | 25 |  | 11 | 7 | 2.395 | 2.402 | 0.004 | 2.507 | 2.507 | 0 | 4.45 | 4.71 | 2 | 0.368 | 14.49
820502 | 1 | 46 | 0.474 | 6.7 | 5.3 | 4.7 | Yes |  | 100 | 716 | 1990 | 2.382 | 2 | 2.499 | 3.92 | 14.38 | 15.05 | 2 | 7.5 | 05/04/1990 |  | (ASTM E11 Series) |  | 41 |  | 1 |  | 97 | 85 | 5 |  |  | 65 | 52 | overlay | CA51-52 | 1 | 50 | Bottom |  |  | 30 |  | 19 | 9 | 2.392 | 2.401 | 0.007 | 2.499 | 2.499 | 0 | 4.3 | 4.68 | 2 | 0.537 | 14.72
820502 | 1 | 47 | 0.58 | 6.9 | 5.5 | 4.8 | Yes |  | 100 | 716 | 1990 | 2.372 | 2 | 2.497 | 4.08 | 14.74 | 15.56 | 2 | 8.5 | 05/04/1990 |  | (ASTM E11 Series) |  | 41 |  | 1 |  | 98 | 87 | 5 |  |  | 63 | 51 | overlay | CA53-54 | 1 | 50 | Bottom |  |  | 30 |  | 18 | 9 | 2.383 | 2.395 | 0.008 | 2.497 | 2.497 | 0 | 4.55 | 5.01 | 2 | 0.658 | 15.15
820502 | 1 | 48 | 0.276 | 6.7 | 5.5 | 4.9 | Yes |  | 100 | 716 | 1990 | 2.387 | 2 | 2.494 | 3.85 | 14.6 | 14.99 | 2 | 8.8 | 05/04/1990 |  | (ASTM E11 Series) |  | 40 |  | 1 |  | 98 | 82 | 5 |  |  | 62 | 51 | overlay | CA55-56 | 1 | 50 | Bottom |  |  | 30 |  | 18 | 9 | 2.393 | 2.398 | 0.004 | 2.494 | 2.494 | 0 | 4.07 | 4.29 | 2 | 0.311 | 14.8
820502 | 2 | 52 | 0.078 | 8.7 | 5 | 4.5 | Yes |  | 100 | 701 | 1990 | 2.363 | 2 | 2.49 | 4.98 | 14.81 | 14.92 | 2 | 10 | 07/10/1990 |  | (ASTM E11 Series) |  | 40 |  | 1 |  | 96 | 80 | 3 |  |  | 60 | 50 | overlay | CA57-58 | 1 | 67 | Surface |  |  | 30 |  | 15 | 7 | 2.365 | 2.366 | 0.001 | 2.49 | 2.49 | 0 | 5.04 | 5.1 | 2 | 0.085 | 14.86
820502 | 2 | 53 | 0.106 | 7.8 | 5.3 | 4.3 | Yes |  | 100 | 701 | 1990 | 2.344 | 2 | 2.506 | 6.3 | 15.71 | 15.86 | 2 | 10 | 07/10/1990 |  | (ASTM E11 Series) |  | 42 |  | 1 |  | 95 | 84 | 5 |  |  | 65 | 52 | overlay | CA59-60 | 1 | 67 | Surface |  |  | 32 |  | 15 | 9 | 2.346 | 2.348 | 0.001 | 2.506 | 2.506 | 0 | 6.38 | 6.46 | 2 | 0.113 | 15.78
820502 | 2 | 54 | 0.049 | 9.9 | 5.1 | 4.3 | Yes |  | 100 | 701 | 1990 | 2.342 | 2 | 2.501 | 6.28 | 15.69 | 15.76 | 2 | 10 | 07/10/1990 |  | (ASTM E11 Series) |  | 41 |  | 1 |  | 97 | 81 | 4 |  |  | 63 | 52 | overlay | CA61-62 | 1 | 67 | Surface |  |  | 30 |  | 15 | 7 | 2.343 | 2.344 | 0.001 | 2.501 | 2.501 | 0 | 6.32 | 6.36 | 2 | 0.057 | 15.73
820502 | 2 | 55 | 0.014 | 11 | 4.6 | 4 | Yes |  | 100 | 716 | 1990 | 2.278 | 2 | 2.525 | 9.74 | 18.18 | 18.2 | 2 | 11 | 05/04/1990 | The air voids of 9.76(mean), 9.74(min) and 9.78(max) are above the upper range limit of 9.3% set by C-SHRP-> the values have been checked as accurate field values by BC DOT (they expect the values to drop by 2% with traffic compaction) | (ASTM E11 Series) |  | 35 |  | 1 |  | 95 | 80 | 5 |  |  | 59 | 45 | overlay | CA57-58 | 1 | 50 | Bottom |  |  | 23 |  | 11 | 7 | 2.279 | 2.279 | 0.001 | 2.525 | 2.525 | 0 | 9.76 | 9.78 | 2 | 0.028 | 18.2
820502 | 2 | 56 | 0.177 | 8.2 | 4.7 | 4.1 | Yes |  | 100 | 716 | 1990 | 2.311 | 2 | 2.523 | 8.13 | 16.84 | 17.09 | 2 | 10 | 05/04/1990 |  | (ASTM E11 Series) |  | 35 |  | 1 |  | 95 | 83 | 4 |  |  | 60 | 47 | overlay | CA59-60 | 1 | 50 | Bottom |  |  | 24 |  | 11 | 7 | 2.315 | 2.318 | 0.003 | 2.523 | 2.523 | 0 | 8.27 | 8.4 | 2 | 0.191 | 16.96
820502 | 2 | 57 | 0.53 | 8.4 | 4.7 | 4.1 | Yes |  | 100 | 716 | 1990 | 2.307 | 2 | 2.522 | 7.69 | 16.48 | 17.23 | 2 | 9.5 | 05/04/1990 |  | (ASTM E11 Series) |  | 35 |  | 1 |  | 94 | 81 | 4 |  |  | 60 | 45 | overlay | CA61-62 | 1 | 50 | Bottom |  |  | 24 |  | 11 | 7 | 2.318 | 2.328 | 0.008 | 2.522 | 2.522 | 0 | 8.11 | 8.52 | 2 | 0.587 | 16.86
820502 | 1 | 40 | 0.099 | 9.3 | 4.6 | 4.1 | Yes |  | 100 | 700 | 1962 | 2.415 | 2 | 2.511 | 3.66 | 12.81 | 12.95 | 2 | 10 | 04/30/1991 |  | (ASTM E11 Series) |  | 35 |  | 1 |  | 90 | 78 | 3 |  |  | 71 | 54 | original | CA01 | 3 | 74 | Surface |  |  | 23 |  | 10 | 5 | 2.417 | 2.419 | 0.001 | 2.511 | 2.511 | 0 | 3.74 | 3.82 | 2 | 0.113 | 12.88
820502 | 1 | 41 | 0.057 | 9.2 | 5.1 | 4.6 | Yes |  | 100 | 700 | 1962 | 2.403 | 2 | 2.491 | 3.45 | 13.71 | 13.79 | 2 | 11 | 04/30/1991 |  | (ASTM E11 Series) |  | 38 |  | 1 |  | 91 | 81 | 2 |  |  | 61 | 48 | original | CA02 | 3 | 74 | Surface |  |  | 25 |  | 10 | 5 | 2.404 | 2.405 | 0.001 | 2.491 | 2.491 | 0 | 3.49 | 3.53 | 2 | 0.057 | 13.75
820502 | 1 | 42 | 0.021 | 9.3 | 5.1 | 4.2 | Yes |  | 100 | 700 | 1962 | 2.384 | 2 | 2.514 | 5.13 | 14.39 | 14.42 | 2 | 10 | 04/30/1991 |  | (ASTM E11 Series) |  | 39 |  | 1 |  | 97 | 82 | 2 |  |  | 65 | 50 | original | CA03 | 3 | 74 | Surface |  |  | 25 |  | 11 | 5 | 2.385 | 2.385 | 0.001 | 2.514 | 2.514 | 0 | 5.15 | 5.17 | 2 | 0.028 | 14.41
820502 | 2 | 49 | 0.156 | 9 | 5.1 | 4.1 | Yes |  | 100 | 700 | 1962 | 2.397 | 2 | 2.516 | 4.31 | 13.35 | 13.57 | 2 | 10 | 04/30/1991 |  | (ASTM E11 Series) |  | 38 |  | 1 |  | 82 | 80 | 4 |  |  | 61 | 50 | original | CA04 | 3 | 85 | Surface |  |  | 25 |  | 10 | 7 | 2.4 | 2.403 | 0.002 | 2.516 | 2.516 | 0 | 4.4 | 4.49 | 2 | 0.127 | 13.46
820502 | 2 | 50 | 0.205 | 9 | 5.1 | 3.9 | Yes |  | 100 | 700 | 1962 | 2.385 | 2 | 2.522 | 5.11 | 13.71 | 14 | 2 | 9.5 | 04/30/1991 |  | (ASTM E11 Series) |  | 38 |  | 1 |  | 91 | 81 | 4 |  |  | 61 | 51 | original | CA05 | 3 | 78 | Surface |  |  | 25 |  | 10 | 6 | 2.389 | 2.393 | 0.003 | 2.522 | 2.522 | 0 | 5.27 | 5.43 | 2 | 0.226 | 13.86
820502 | 2 | 51 | 0.092 | 8.9 | 4.8 | 4.1 | Yes |  | 100 | 700 | 1962 | 2.413 | 2 | 2.503 | 3.44 | 12.65 | 12.78 | 2 | 9.9 | 04/30/1991 |  | (ASTM E11 Series) |  | 33 |  | 1 |  | 94 | 80 | 3 |  |  | 60 | 48 | original | CA06 | 3 | 78 | Surface |  |  | 23 |  | 11 | 6 | 2.415 | 2.417 | 0.001 | 2.503 | 2.503 | 0 | 3.52 | 3.6 | 2 | 0.113 | 12.71
820502 | 1 | 43 | 0.049 | 10.6 | 5.4 | 4.6 | Yes |  | 100 | 701 | 1990 | 2.415 | 2 | 2.502 | 3.4 | 13.82 | 13.89 | 2 | 12 | 07/10/1990 |  | (ASTM E11 Series) |  | 38 |  | 1 |  | 95 | 82 | 2 |  |  | 64 | 50 | overlay | CA51-52 | 1 | 54 | Surface |  |  | 25 |  | 11 | 6 | 2.416 | 2.417 | 0.001 | 2.502 | 2.502 | 0 | 3.44 | 3.48 | 2 | 0.057 | 13.86
820502 | 1 | 44 | 0.021 | 10 | 5.5 | 4.8 | Yes |  | 100 | 701 | 1990 | 2.406 | 2 | 2.496 | 3.57 | 14.19 | 14.22 | 2 | 11 | 07/10/1990 |  | (ASTM E11 Series) |  | 35 |  | 1 |  | 95 | 84 | 2 |  |  | 65 | 49 | overlay | CA53-54 | 1 | 53 | Surface |  |  | 25 |  | 11 | 7 | 2.407 | 2.407 | 0.001 | 2.496 | 2.496 | 0 | 3.59 | 3.61 | 2 | 0.028 | 14.21
820502 | 1 | 45 | 0.332 | 10 | 5.3 | 4.5 | Yes |  | 100 | 701 | 1990 | 2.389 | 2 | 2.507 | 4.19 | 14.25 | 14.72 | 2 | 11 | 07/10/1990 |  | (ASTM E11 Series) |  | 37 |  | 1 |  | 92 | 63 | 3 |  |  | 50 | 50 | overlay | CA55-56 | 1 | 54 | Surface |  |  | 25 |  | 11 | 7 | 2.395 | 2.402 | 0.004 | 2.507 | 2.507 | 0 | 4.45 | 4.71 | 2 | 0.368 | 14.49
820502 | 1 | 46 | 0.474 | 6.7 | 5.3 | 4.7 | Yes |  | 100 | 716 | 1990 | 2.382 | 2 | 2.499 | 3.92 | 14.38 | 15.05 | 2 | 7.5 | 05/04/1990 |  | (ASTM E11 Series) |  | 41 |  | 1 |  | 97 | 85 | 5 |  |  | 65 | 52 | overlay | CA51-52 | 1 | 50 | Bottom |  |  | 30 |  | 19 | 9 | 2.392 | 2.401 | 0.007 | 2.499 | 2.499 | 0 | 4.3 | 4.68 | 2 | 0.537 | 14.72
820502 | 1 | 47 | 0.58 | 6.9 | 5.5 | 4.8 | Yes |  | 100 | 716 | 1990 | 2.372 | 2 | 2.497 | 4.08 | 14.74 | 15.56 | 2 | 8.5 | 05/04/1990 |  | (ASTM E11 Series) |  | 41 |  | 1 |  | 98 | 87 | 5 |  |  | 63 | 51 | overlay | CA53-54 | 1 | 50 | Bottom |  |  | 30 |  | 18 | 9 | 2.383 | 2.395 | 0.008 | 2.497 | 2.497 | 0 | 4.55 | 5.01 | 2 | 0.658 | 15.15
820502 | 1 | 48 | 0.276 | 6.7 | 5.5 | 4.9 | Yes |  | 100 | 716 | 1990 | 2.387 | 2 | 2.494 | 3.85 | 14.6 | 14.99 | 2 | 8.8 | 05/04/1990 |  | (ASTM E11 Series) |  | 40 |  | 1 |  | 98 | 82 | 5 |  |  | 62 | 51 | overlay | CA55-56 | 1 | 50 | Bottom |  |  | 30 |  | 18 | 9 | 2.393 | 2.398 | 0.004 | 2.494 | 2.494 | 0 | 4.07 | 4.29 | 2 | 0.311 | 14.8
820502 | 2 | 52 | 0.078 | 8.7 | 5 | 4.5 | Yes |  | 100 | 701 | 1990 | 2.363 | 2 | 2.49 | 4.98 | 14.81 | 14.92 | 2 | 10 | 07/10/1990 |  | (ASTM E11 Series) |  | 40 |  | 1 |  | 96 | 80 | 3 |  |  | 60 | 50 | overlay | CA57-58 | 1 | 67 | Surface |  |  | 30 |  | 15 | 7 | 2.365 | 2.366 | 0.001 | 2.49 | 2.49 | 0 | 5.04 | 5.1 | 2 | 0.085 | 14.86
820502 | 2 | 53 | 0.106 | 7.8 | 5.3 | 4.3 | Yes |  | 100 | 701 | 1990 | 2.344 | 2 | 2.506 | 6.3 | 15.71 | 15.86 | 2 | 10 | 07/10/1990 |  | (ASTM E11 Series) |  | 42 |  | 1 |  | 95 | 84 | 5 |  |  | 65 | 52 | overlay | CA59-60 | 1 | 67 | Surface |  |  | 32 |  | 15 | 9 | 2.346 | 2.348 | 0.001 | 2.506 | 2.506 | 0 | 6.38 | 6.46 | 2 | 0.113 | 15.78
820502 | 2 | 54 | 0.049 | 9.9 | 5.1 | 4.3 | Yes |  | 100 | 701 | 1990 | 2.342 | 2 | 2.501 | 6.28 | 15.69 | 15.76 | 2 | 10 | 07/10/1990 |  | (ASTM E11 Series) |  | 41 |  | 1 |  | 97 | 81 | 4 |  |  | 63 | 52 | overlay | CA61-62 | 1 | 67 | Surface |  |  | 30 |  | 15 | 7 | 2.343 | 2.344 | 0.001 | 2.501 | 2.501 | 0 | 6.32 | 6.36 | 2 | 0.057 | 15.73
820502 | 2 | 55 | 0.014 | 11 | 4.6 | 4 | Yes |  | 100 | 716 | 1990 | 2.278 | 2 | 2.525 | 9.74 | 18.18 | 18.2 | 2 | 11 | 05/04/1990 | The air voids of 9.76(mean), 9.74(min) and 9.78(max) are above the upper range limit of 9.3% set by C-SHRP-> the values have been checked as accurate field values by BC DOT (they expect the values to drop by 2% with traffic compaction) | (ASTM E11 Series) |  | 35 |  | 1 |  | 95 | 80 | 5 |  |  | 59 | 45 | overlay | CA57-58 | 1 | 50 | Bottom |  |  | 23 |  | 11 | 7 | 2.279 | 2.279 | 0.001 | 2.525 | 2.525 | 0 | 9.76 | 9.78 | 2 | 0.028 | 18.2
820502 | 2 | 56 | 0.177 | 8.2 | 4.7 | 4.1 | Yes |  | 100 | 716 | 1990 | 2.311 | 2 | 2.523 | 8.13 | 16.84 | 17.09 | 2 | 10 | 05/04/1990 |  | (ASTM E11 Series) |  | 35 |  | 1 |  | 95 | 83 | 4 |  |  | 60 | 47 | overlay | CA59-60 | 1 | 50 | Bottom |  |  | 24 |  | 11 | 7 | 2.315 | 2.318 | 0.003 | 2.523 | 2.523 | 0 | 8.27 | 8.4 | 2 | 0.191 | 16.96
820502 | 2 | 57 | 0.53 | 8.4 | 4.7 | 4.1 | Yes |  | 100 | 716 | 1990 | 2.307 | 2 | 2.522 | 7.69 | 16.48 | 17.23 | 2 | 9.5 | 05/04/1990 |  | (ASTM E11 Series) |  | 35 |  | 1 |  | 94 | 81 | 4 |  |  | 60 | 45 | overlay | CA61-62 | 1 | 50 | Bottom |  |  | 24 |  | 11 | 7 | 2.318 | 2.328 | 0.008 | 2.522 | 2.522 | 0 | 8.11 | 8.52 | 2 | 0.587 | 16.86
820605 | 1 | 58 | 0.078 | 6.5 | 5.2 | 4.3 | Yes |  | 100 | 700 | 1962 | 2.432 | 2 | 2.505 | 2.79 | 12.45 | 12.56 | 2 | 10 | 04/30/1991 |  | (ASTM E11 Series) |  | 35 |  | 1 |  | 94 | 81 | 3 |  |  | 60 | 48 | original | CA01 | 3 | 74 | Surface |  |  | 22 |  | 11 | 5 | 2.434 | 2.435 | 0.001 | 2.505 | 2.505 | 0 | 2.85 | 2.91 | 2 | 0.085 | 12.51
820605 | 1 | 63 | 0.233 | 9.4 | 5.1 | 4.5 | Yes |  | 100 | 701 | 1990 | 2.392 | 2 | 2.504 | 4.11 | 14.37 | 14.7 | 2 | 10 | 07/10/1990 |  | (ASTM E11 Series) |  | 39 |  | 1 |  | 95 | 81 | 4 |  |  | 61 | 49 | overlay | CA55 | 1 | 51 | Surface |  |  | 28 |  | 15 | 9 | 2.397 | 2.401 | 0.004 | 2.504 | 2.504 | 0 | 4.29 | 4.47 | 2 | 0.255 | 14.53
820605 | 2 | 64 | 0.127 | 9.4 | 5.1 | 4.5 | Yes |  | 100 | 700 | 1962 | 2.405 | 2 | 2.497 | 3.48 | 13.47 | 13.65 | 2 | 9 | 04/30/1991 |  | (ASTM E11 Series) |  | 35 |  | 1 |  | 90 | 80 | 3 |  |  | 61 | 50 | original | CA04 | 3 | 73 | Surface |  |  | 23 |  | 11 | 5 | 2.408 | 2.41 | 0.002 | 2.497 | 2.497 | 0 | 3.58 | 3.68 | 2 | 0.141 | 13.56
820605 | 2 | 65 | 0.021 | 9 | 5.1 | 4.4 | Yes |  | 100 | 700 | 1962 | 2.39 | 2 | 2.501 | 4.4 | 14.22 | 14.25 | 2 | 9.5 | 04/30/1991 |  | (ASTM E11 Series) |  | 38 |  | 1 |  | 94 | 83 | 4 |  |  | 63 | 50 | original | CA05 | 3 | 75 | Surface |  |  | 25 |  | 11 | 5 | 2.391 | 2.391 | 0.001 | 2.501 | 2.501 | 0 | 4.42 | 4.44 | 2 | 0.028 | 14.24
820605 | 2 | 66 | 0.361 | 8 | 5.2 | 4.1 | Yes |  | 100 | 700 | 1962 | 2.353 | 2 | 2.525 | 6.26 | 15.09 | 15.6 | 2 | 9.5 | 04/30/1991 |  | (ASTM E11 Series) |  | 38 |  | 1 |  | 94 | 82 | 4 |  |  | 62 | 50 | original | CA06 | 3 | 88 | Surface |  |  | 25 |  | 11 | 5 | 2.36 | 2.367 | 0.005 | 2.525 | 2.525 | 0 | 6.54 | 6.81 | 2 | 0.389 | 15.35
820605 | 2 | 67 | 0.028 | 7.7 | 5.6 | 4.8 | Yes |  | 100 | 701 | 1990 | 2.391 | 2 | 2.499 | 4.28 | 14.82 | 14.86 | 2 | 9 | 07/10/1990 |  | (ASTM E11 Series) |  | 42 |  | 1 |  | 96 | 87 | 4 |  |  | 69 | 55 | overlay | CA56 | 1 | 74 | Surface |  |  | 31 |  | 17 | 8 | 2.392 | 2.392 | 0.001 | 2.499 | 2.499 | 0 | 4.3 | 4.32 | 2 | 0.028 | 14.84
820605 | 2 | 68 | 0.028 | 7.8 | 5.5 | 4.6 | Yes |  | 100 | 701 | 1990 | 2.383 | 2 | 2.506 | 4.87 | 15.06 | 15.1 | 2 | 9.3 | 07/10/1990 |  | (ASTM E11 Series) |  | 41 |  | 1 |  | 96 | 85 | 4 |  |  | 65 | 52 | overlay | CA57 | 1 | 74 | Surface |  |  | 30 |  | 15 | 8 | 2.384 | 2.384 | 0.001 | 2.506 | 2.506 | 0 | 4.89 | 4.91 | 2 | 0.028 | 15.08
820605 | 2 | 69 | 0.177 | 8 | 5.4 | 4.8 | Yes |  | 100 | 701 | 1990 | 2.361 | 2 | 2.493 | 5.01 | 15.54 | 15.79 | 2 | 9 | 07/10/1990 |  | (ASTM E11 Series) |  | 40 |  | 1 |  | 95 | 84 | 4 |  |  | 62 | 50 | overlay | CA58 | 1 | 72 | Surface |  |  | 30 |  | 15 | 7 | 2.365 | 2.368 | 0.003 | 2.493 | 2.493 | 0 | 5.15 | 5.29 | 2 | 0.198 | 15.67
820605 | 1 | 59 | 0.127 | 7.9 | 5.3 | 4 | Yes |  | 100 | 700 | 1962 | 2.418 | 2 | 2.525 | 4.04 | 12.94 | 13.12 | 2 | 10 | 04/30/1991 |  | (ASTM E11 Series) |  | 35 |  | 1 |  | 95 | 81 | 3 |  |  | 60 | 48 | original | CA02 | 3 | 72 | Surface |  |  | 22 |  | 11 | 7 | 2.42 | 2.423 | 0.001 | 2.525 | 2.525 | 0 | 4.14 | 4.24 | 2 | 0.141 | 13.03
820605 | 1 | 60 | 0.078 | 7 | 5 | 4.3 | Yes |  | 100 | 700 | 1962 | 2.417 | 2 | 2.495 | 3.01 | 12.83 | 12.94 | 2 | 8.5 | 04/30/1991 |  | (ASTM E11 Series) |  | 35 |  | 1 |  | 95 | 81 | 4 |  |  | 60 | 48 | original | CA03 | 3 | 64 | Surface |  |  | 22 |  | 11 | 7 | 2.419 | 2.42 | 0.001 | 2.495 | 2.495 | 0 | 3.07 | 3.13 | 2 | 0.085 | 12.88
820605 | 1 | 61 | 0.049 | 9.8 | 5.2 | 4.6 | Yes |  | 100 | 701 | 1990 | 2.357 | 2 | 2.506 | 5.87 | 15.89 | 15.96 | 2 | 9.8 | 07/10/1990 |  | (ASTM E11 Series) |  | 37 |  | 1 |  | 96 | 81 | 4 |  |  | 61 | 48 | overlay | CA53 | 1 | 42 | Surface |  |  | 27 |  | 15 | 9 | 2.358 | 2.359 | 0.001 | 2.506 | 2.506 | 0 | 5.91 | 5.95 | 2 | 0.057 | 15.93
820605 | 1 | 62 | 0.325 | 8.8 | 5.3 | 4.7 | Yes |  | 100 | 701 | 1990 | 2.359 | 2 | 2.501 | 5.16 | 15.56 | 16.02 | 2 | 9.5 | 07/10/1990 |  | (ASTM E11 Series) |  | 39 |  | 1 |  | 95 | 85 | 4 |  |  | 65 | 50 | overlay | CA54 | 1 | 57 | Surface |  |  | 27 |  | 16 | 8 | 2.366 | 2.372 | 0.005 | 2.501 | 2.501 | 0 | 5.42 | 5.68 | 2 | 0.368 | 15.79
820605 | 1 | 58 | 0.078 | 6.5 | 5.2 | 4.3 | Yes |  | 100 | 700 | 1962 | 2.432 | 2 | 2.505 | 2.79 | 12.45 | 12.56 | 2 | 10 | 04/30/1991 |  | (ASTM E11 Series) |  | 35 |  | 1 |  | 94 | 81 | 3 |  |  | 60 | 48 | original | CA01 | 3 | 74 | Surface |  |  | 22 |  | 11 | 5 | 2.434 | 2.435 | 0.001 | 2.505 | 2.505 | 0 | 2.85 | 2.91 | 2 | 0.085 | 12.51
820605 | 1 | 63 | 0.233 | 9.4 | 5.1 | 4.5 | Yes |  | 100 | 701 | 1990 | 2.392 | 2 | 2.504 | 4.11 | 14.37 | 14.7 | 2 | 10 | 07/10/1990 |  | (ASTM E11 Series) |  | 39 |  | 1 |  | 95 | 81 | 4 |  |  | 61 | 49 | overlay | CA55 | 1 | 51 | Surface |  |  | 28 |  | 15 | 9 | 2.397 | 2.401 | 0.004 | 2.504 | 2.504 | 0 | 4.29 | 4.47 | 2 | 0.255 | 14.53
820605 | 2 | 64 | 0.127 | 9.4 | 5.1 | 4.5 | Yes |  | 100 | 700 | 1962 | 2.405 | 2 | 2.497 | 3.48 | 13.47 | 13.65 | 2 | 9 | 04/30/1991 |  | (ASTM E11 Series) |  | 35 |  | 1 |  | 90 | 80 | 3 |  |  | 61 | 50 | original | CA04 | 3 | 73 | Surface |  |  | 23 |  | 11 | 5 | 2.408 | 2.41 | 0.002 | 2.497 | 2.497 | 0 | 3.58 | 3.68 | 2 | 0.141 | 13.56
820605 | 2 | 65 | 0.021 | 9 | 5.1 | 4.4 | Yes |  | 100 | 700 | 1962 | 2.39 | 2 | 2.501 | 4.4 | 14.22 | 14.25 | 2 | 9.5 | 04/30/1991 |  | (ASTM E11 Series) |  | 38 |  | 1 |  | 94 | 83 | 4 |  |  | 63 | 50 | original | CA05 | 3 | 75 | Surface |  |  | 25 |  | 11 | 5 | 2.391 | 2.391 | 0.001 | 2.501 | 2.501 | 0 | 4.42 | 4.44 | 2 | 0.028 | 14.24
820605 | 2 | 66 | 0.361 | 8 | 5.2 | 4.1 | Yes |  | 100 | 700 | 1962 | 2.353 | 2 | 2.525 | 6.26 | 15.09 | 15.6 | 2 | 9.5 | 04/30/1991 |  | (ASTM E11 Series) |  | 38 |  | 1 |  | 94 | 82 | 4 |  |  | 62 | 50 | original | CA06 | 3 | 88 | Surface |  |  | 25 |  | 11 | 5 | 2.36 | 2.367 | 0.005 | 2.525 | 2.525 | 0 | 6.54 | 6.81 | 2 | 0.389 | 15.35
820605 | 2 | 67 | 0.028 | 7.7 | 5.6 | 4.8 | Yes |  | 100 | 701 | 1990 | 2.391 | 2 | 2.499 | 4.28 | 14.82 | 14.86 | 2 | 9 | 07/10/1990 |  | (ASTM E11 Series) |  | 42 |  | 1 |  | 96 | 87 | 4 |  |  | 69 | 55 | overlay | CA56 | 1 | 74 | Surface |  |  | 31 |  | 17 | 8 | 2.392 | 2.392 | 0.001 | 2.499 | 2.499 | 0 | 4.3 | 4.32 | 2 | 0.028 | 14.84
820605 | 2 | 68 | 0.028 | 7.8 | 5.5 | 4.6 | Yes |  | 100 | 701 | 1990 | 2.383 | 2 | 2.506 | 4.87 | 15.06 | 15.1 | 2 | 9.3 | 07/10/1990 |  | (ASTM E11 Series) |  | 41 |  | 1 |  | 96 | 85 | 4 |  |  | 65 | 52 | overlay | CA57 | 1 | 74 | Surface |  |  | 30 |  | 15 | 8 | 2.384 | 2.384 | 0.001 | 2.506 | 2.506 | 0 | 4.89 | 4.91 | 2 | 0.028 | 15.08
820605 | 2 | 69 | 0.177 | 8 | 5.4 | 4.8 | Yes |  | 100 | 701 | 1990 | 2.361 | 2 | 2.493 | 5.01 | 15.54 | 15.79 | 2 | 9 | 07/10/1990 |  | (ASTM E11 Series) |  | 40 |  | 1 |  | 95 | 84 | 4 |  |  | 62 | 50 | overlay | CA58 | 1 | 72 | Surface |  |  | 30 |  | 15 | 7 | 2.365 | 2.368 | 0.003 | 2.493 | 2.493 | 0 | 5.15 | 5.29 | 2 | 0.198 | 15.67
820605 | 1 | 59 | 0.127 | 7.9 | 5.3 | 4 | Yes |  | 100 | 700 | 1962 | 2.418 | 2 | 2.525 | 4.04 | 12.94 | 13.12 | 2 | 10 | 04/30/1991 |  | (ASTM E11 Series) |  | 35 |  | 1 |  | 95 | 81 | 3 |  |  | 60 | 48 | original | CA02 | 3 | 72 | Surface |  |  | 22 |  | 11 | 7 | 2.42 | 2.423 | 0.001 | 2.525 | 2.525 | 0 | 4.14 | 4.24 | 2 | 0.141 | 13.03
820605 | 1 | 60 | 0.078 | 7 | 5 | 4.3 | Yes |  | 100 | 700 | 1962 | 2.417 | 2 | 2.495 | 3.01 | 12.83 | 12.94 | 2 | 8.5 | 04/30/1991 |  | (ASTM E11 Series) |  | 35 |  | 1 |  | 95 | 81 | 4 |  |  | 60 | 48 | original | CA03 | 3 | 64 | Surface |  |  | 22 |  | 11 | 7 | 2.419 | 2.42 | 0.001 | 2.495 | 2.495 | 0 | 3.07 | 3.13 | 2 | 0.085 | 12.88
820605 | 1 | 61 | 0.049 | 9.8 | 5.2 | 4.6 | Yes |  | 100 | 701 | 1990 | 2.357 | 2 | 2.506 | 5.87 | 15.89 | 15.96 | 2 | 9.8 | 07/10/1990 |  | (ASTM E11 Series) |  | 37 |  | 1 |  | 96 | 81 | 4 |  |  | 61 | 48 | overlay | CA53 | 1 | 42 | Surface |  |  | 27 |  | 15 | 9 | 2.358 | 2.359 | 0.001 | 2.506 | 2.506 | 0 | 5.91 | 5.95 | 2 | 0.057 | 15.93
820605 | 1 | 62 | 0.325 | 8.8 | 5.3 | 4.7 | Yes |  | 100 | 701 | 1990 | 2.359 | 2 | 2.501 | 5.16 | 15.56 | 16.02 | 2 | 9.5 | 07/10/1990 |  | (ASTM E11 Series) |  | 39 |  | 1 |  | 95 | 85 | 4 |  |  | 65 | 50 | overlay | CA54 | 1 | 57 | Surface |  |  | 27 |  | 16 | 8 | 2.366 | 2.372 | 0.005 | 2.501 | 2.501 | 0 | 5.42 | 5.68 | 2 | 0.368 | 15.79
830403 | 1 | 70 | 0.339 | 14 | 5.6 | 4.8 | Yes |  | 100 | 701 | 1962 | 2.231 | 2 | 2.453 | 8.33 | 17.72 | 18.2 | 2 | 13 | 03/10/1993 | Gradation composite of the 5 cores CA01,01,04,05,09 | (U.S. Standard) |  |  |  | 2 |  | 91 | 82 | 7 |  |  | 63.1 |  | original | CA01,CA03 | 3 | 91 | Surface | 48.3 | 31 |  | 18 |  | 8.8 | 2.24 | 2.249 | 0.006 | 2.452 | 2.451 | 0.001 | 8.64 | 8.94 | 2 | 0.43 | 17.96
830403 | 2 | 71 | 0.495 | 14 | 5.6 | 4.8 | Yes |  | 100 | 701 | 1962 | 2.269 | 2 | 2.461 | 6.47 | 15.94 | 16.64 | 2 | 13 | 03/10/1993 | Gradation composite of 5 cores, CA03,4,5,9 | (U.S. Standard) |  |  |  | 2 |  | 91 | 82 | 7 |  |  | 63.1 |  | original | CA04,CA05 | 3 | 91 | Surface | 48.3 | 31 |  | 18 |  | 8.8 | 2.296 | 2.323 | 0.019 | 2.456 | 2.452 | 0.006 | 6.97 | 7.46 | 2 | 0.7 | 16.29
830403 | 3 | 72 | 0 | 14 | 5.6 | 4.8 | Yes |  | 100 | 701 | 1962 | 2.272 | 1 | 2.454 | 7.42 | 16.8 | 16.8 | 1 | 13 | 03/10/1993 | Gradation composite of the 5 cores CA01,01,04,05,09 | (U.S. Standard) |  |  |  | 1 |  | 91 | 82 | 7 |  |  | 63.1 |  | original | CA09 | 3 | 91 | Surface | 48.3 | 31 |  | 18 |  | 8.8 | 2.272 | 2.272 | 0 | 2.454 | 2.454 | 0 | 7.42 | 7.42 | 1 | 0 | 16.8
830403 | 1 | 70 | 0.339 | 14 | 5.6 | 4.8 | Yes |  | 100 | 701 | 1962 | 2.231 | 2 | 2.453 | 8.33 | 17.72 | 18.2 | 2 | 13 | 03/10/1993 | Gradation composite of the 5 cores CA01,01,04,05,09 | (U.S. Standard) |  |  |  | 2 |  | 91 | 82 | 7 |  |  | 63.1 |  | original | CA01,CA03 | 3 | 91 | Surface | 48.3 | 31 |  | 18 |  | 8.8 | 2.24 | 2.249 | 0.006 | 2.452 | 2.451 | 0.001 | 8.64 | 8.94 | 2 | 0.43 | 17.96
830403 | 2 | 71 | 0.495 | 14 | 5.6 | 4.8 | Yes |  | 100 | 701 | 1962 | 2.269 | 2 | 2.461 | 6.47 | 15.94 | 16.64 | 2 | 13 | 03/10/1993 | Gradation composite of 5 cores, CA03,4,5,9 | (U.S. Standard) |  |  |  | 2 |  | 91 | 82 | 7 |  |  | 63.1 |  | original | CA04,CA05 | 3 | 91 | Surface | 48.3 | 31 |  | 18 |  | 8.8 | 2.296 | 2.323 | 0.019 | 2.456 | 2.452 | 0.006 | 6.97 | 7.46 | 2 | 0.7 | 16.29
830403 | 3 | 72 | 0 | 14 | 5.6 | 4.8 | Yes |  | 100 | 701 | 1962 | 2.272 | 1 | 2.454 | 7.42 | 16.8 | 16.8 | 1 | 13 | 03/10/1993 | Gradation composite of the 5 cores CA01,01,04,05,09 | (U.S. Standard) |  |  |  | 1 |  | 91 | 82 | 7 |  |  | 63.1 |  | original | CA09 | 3 | 91 | Surface | 48.3 | 31 |  | 18 |  | 8.8 | 2.272 | 2.272 | 0 | 2.454 | 2.454 | 0 | 7.42 | 7.42 | 1 | 0 | 16.8
830403 | 1 | 70 | 0.339 | 14 | 5.6 | 4.8 | Yes |  | 100 | 701 | 1962 | 2.231 | 2 | 2.453 | 8.33 | 17.72 | 18.2 | 2 | 13 | 03/10/1993 | Gradation composite of the 5 cores CA01,01,04,05,09 | (U.S. Standard) |  |  |  | 2 |  | 91 | 82 | 7 |  |  | 63.1 |  | original | CA01,CA03 | 3 | 91 | Surface | 48.3 | 31 |  | 18 |  | 8.8 | 2.24 | 2.249 | 0.006 | 2.452 | 2.451 | 0.001 | 8.64 | 8.94 | 2 | 0.43 | 17.96
830403 | 2 | 71 | 0.495 | 14 | 5.6 | 4.8 | Yes |  | 100 | 701 | 1962 | 2.269 | 2 | 2.461 | 6.47 | 15.94 | 16.64 | 2 | 13 | 03/10/1993 | Gradation composite of 5 cores, CA03,4,5,9 | (U.S. Standard) |  |  |  | 2 |  | 91 | 82 | 7 |  |  | 63.1 |  | original | CA04,CA05 | 3 | 91 | Surface | 48.3 | 31 |  | 18 |  | 8.8 | 2.296 | 2.323 | 0.019 | 2.456 | 2.452 | 0.006 | 6.97 | 7.46 | 2 | 0.7 | 16.29
830403 | 3 | 72 | 0 | 14 | 5.6 | 4.8 | Yes |  | 100 | 701 | 1962 | 2.272 | 1 | 2.454 | 7.42 | 16.8 | 16.8 | 1 | 13 | 03/10/1993 | Gradation composite of the 5 cores CA01,01,04,05,09 | (U.S. Standard) |  |  |  | 1 |  | 91 | 82 | 7 |  |  | 63.1 |  | original | CA09 | 3 | 91 | Surface | 48.3 | 31 |  | 18 |  | 8.8 | 2.272 | 2.272 | 0 | 2.454 | 2.454 | 0 | 7.42 | 7.42 | 1 | 0 | 16.8
830801 | 1 | 73 | 1.26 | 11 | 5.7 | 4.7 | Yes |  | 100 | 701 | 1971 | 2.259 | 3 | 2.478 | 6.05 | 15.95 | 18.45 | 3 | 10 | 10/21/1993 | The coring and testing were conducted as part of a Supplemental Workplan in the Fall of 1993 | (U.S. Standard) |  |  |  | 1 |  |  | 84.1 | 6.4 |  |  | 66.7 |  | original | CA01-03 | 3 | 60 | Surface | 51.9 | 38.8 |  | 26.6 |  | 9.2 | 2.291 | 2.328 | 0.035 |  |  | 0 | 7.55 | 8.84 | 3 | 1.406 | 17.29
830801 | 1 | 74 | 0.85 | 11 | 5.8 | 4.6 | Yes |  | 100 | 713 | 1989 | 2.347 | 3 | 2.481 | 3.59 | 13.49 | 15.12 | 3 | 11 | 10/27/1993 | The cores and testing were conducted as part of Supplemental Workplan in the Fall of 1993 | (U.S. Standard) |  |  |  | 1 |  |  | 82.9 | 6.8 |  |  | 65.4 |  | overlay | CA51-53 | 1 | 185 | Surface | 50.6 | 38.2 |  | 27.6 |  | 10.7 | 2.366 | 2.392 | 0.024 | 2.481 | 2.481 | 0 | 4.65 | 5.4 | 3 | 0.94 | 14.44
830801 | 2 | 75 | 0.36 | 9 | 4.5 | 3.3 | Yes |  | 100 | 701 | 1971 | 2.303 | 3 | 2.529 | 8.18 | 15.2 | 15.9 | 3 | 10 | 10/21/1993 | The coring and testing were conducted as part of a Supplemental Workplan in the Fall of 1993 | (U.S. Standard) |  |  |  | 1 |  |  | 82.1 | 6.1 |  |  | 66.7 |  | original | CA04-06 | 3 | 60 | Surface | 51.9 | 31.8 |  | 19.8 |  | 8 | 2.314 | 2.322 | 0.01 |  |  | 0 | 8.51 | 8.94 | 3 | 0.39 | 15.51
830801 | 2 | 76 | 1.8 | 11 | 5.9 | 4.5 | Yes |  | 100 | 713 | 1989 | 2.276 | 3 | 2.484 | 4.39 | 14.11 | 17.7 | 3 | 10 | 10/27/1993 | The coring and testing were conducted as part of a Supplemental Workplan in the Fall of 1993 | (U.S. Standard) |  |  |  | 1 |  |  | 83.1 | 6.7 |  |  | 66.9 |  | overlay | CA54-56 | 1 | 103 | Surface | 53 | 42.5 |  | 28.9 |  | 10.5 | 2.327 | 2.375 | 0.05 | 2.484 | 2.484 | 0 | 6.31 | 8.37 | 3 | 1.99 | 15.84
830801 | 3 | 77 | 1.05 | 10 | 6.2 | 5.1 | Yes |  | 100 | 701 | 1971 | 2.296 | 3 | 2.47 | 4.69 | 15.43 | 17.52 | 3 | 10 | 10/21/1993 | The coring and testing were conducted as part of a Supplemental Workplan in the Fall of 1993 | (U.S. Standard) |  |  |  | 1 |  |  | 85.6 | 6.4 |  |  | 68.1 |  | original | CA07-09 | 3 | 65 | Surface | 52.7 | 39.3 |  | 27.2 |  | 10.3 | 2.327 | 2.354 | 0.029 |  |  | 0 | 5.8 | 7.04 | 3 | 1.18 | 16.41
830801 | 3 | 78 | 1.93 | 13 | 4.2 | 3 | Yes |  | 100 | 701 | 1989 | 2.292 | 3 | 2.528 | 5.22 | 11.73 | 15.56 | 3 | 11 | 10/27/1993 | The coring and testing were conducted as part of a Supplemental Workplan in the Fall of 1993 | (U.S. Standard) |  |  |  | 1 |  |  | 84.1 | 7 |  |  | 65.8 |  | overlay | CA57-59 | 1 | 126 | Surface | 47.5 | 32.8 |  | 22.1 |  | 9.3 | 2.348 | 2.396 | 0.052 | 2.528 | 2.528 | 0 | 7.13 | 9.33 | 3 | 2.07 | 13.51
830801 | 4 | 79 | 0.91 | 10 | 6.5 | 5 | Yes |  | 100 | 701 | 1971 | 2.297 | 3 | 2.477 | 4.56 | 15.32 | 17 | 3 | 10 | 10/21/1993 | The coring and testing were conducted as part of a Supplemental Workplan in the Fall of 1993 | (U.S. Standard) |  |  |  | 1 |  |  | 88.8 | 6.6 |  |  | 71.8 |  | original | CA10-12 | 3 | 70 | Surface | 54.4 | 39.6 |  | 26.2 |  | 9.8 | 2.326 | 2.364 |  |  |  | 0 | 6.1 | 7.27 | 3 | 1.39 | 15.96
830801 | 4 | 80 | 0.75 | 11 | 6.1 | 4.8 | Yes |  | 100 | 701 | 1989 | 2.354 | 3 | 2.47 | 3.08 | 13.4 | 14.84 | 3 | 12 | 10/27/1993 | The coring and testing were conducted as part of a Supplemental Workplan in the Fall of 1993 | (U.S. Standard) |  |  |  | 1 |  |  | 84 | 6.9 |  |  | 68.5 |  | overlay | CA60-62 | 1 | 170 | Surface | 54.4 | 41 |  | 29.2 |  | 12 | 2.378 | 2.394 | 0.021 | 2.47 | 2.47 | 0 | 3.74 | 4.7 | 3 | 0.85 | 13.99
830801 | 1 | 73 | 1.26 | 11 | 5.7 | 4.7 | Yes |  | 100 | 701 | 1971 | 2.259 | 3 | 2.478 | 6.05 | 15.95 | 18.45 | 3 | 10 | 10/21/1993 | The coring and testing were conducted as part of a Supplemental Workplan in the Fall of 1993 | (U.S. Standard) |  |  |  | 1 |  |  | 84.1 | 6.4 |  |  | 66.7 |  | original | CA01-03 | 3 | 60 | Surface | 51.9 | 38.8 |  | 26.6 |  | 9.2 | 2.291 | 2.328 | 0.035 |  |  | 0 | 7.55 | 8.84 | 3 | 1.406 | 17.29
830801 | 1 | 74 | 0.85 | 11 | 5.8 | 4.6 | Yes |  | 100 | 713 | 1989 | 2.347 | 3 | 2.481 | 3.59 | 13.49 | 15.12 | 3 | 11 | 10/27/1993 | The cores and testing were conducted as part of Supplemental Workplan in the Fall of 1993 | (U.S. Standard) |  |  |  | 1 |  |  | 82.9 | 6.8 |  |  | 65.4 |  | overlay | CA51-53 | 1 | 185 | Surface | 50.6 | 38.2 |  | 27.6 |  | 10.7 | 2.366 | 2.392 | 0.024 | 2.481 | 2.481 | 0 | 4.65 | 5.4 | 3 | 0.94 | 14.44
830801 | 2 | 75 | 0.36 | 9 | 4.5 | 3.3 | Yes |  | 100 | 701 | 1971 | 2.303 | 3 | 2.529 | 8.18 | 15.2 | 15.9 | 3 | 10 | 10/21/1993 | The coring and testing were conducted as part of a Supplemental Workplan in the Fall of 1993 | (U.S. Standard) |  |  |  | 1 |  |  | 82.1 | 6.1 |  |  | 66.7 |  | original | CA04-06 | 3 | 60 | Surface | 51.9 | 31.8 |  | 19.8 |  | 8 | 2.314 | 2.322 | 0.01 |  |  | 0 | 8.51 | 8.94 | 3 | 0.39 | 15.51
830801 | 2 | 76 | 1.8 | 11 | 5.9 | 4.5 | Yes |  | 100 | 713 | 1989 | 2.276 | 3 | 2.484 | 4.39 | 14.11 | 17.7 | 3 | 10 | 10/27/1993 | The coring and testing were conducted as part of a Supplemental Workplan in the Fall of 1993 | (U.S. Standard) |  |  |  | 1 |  |  | 83.1 | 6.7 |  |  | 66.9 |  | overlay | CA54-56 | 1 | 103 | Surface | 53 | 42.5 |  | 28.9 |  | 10.5 | 2.327 | 2.375 | 0.05 | 2.484 | 2.484 | 0 | 6.31 | 8.37 | 3 | 1.99 | 15.84
830801 | 3 | 77 | 1.05 | 10 | 6.2 | 5.1 | Yes |  | 100 | 701 | 1971 | 2.296 | 3 | 2.47 | 4.69 | 15.43 | 17.52 | 3 | 10 | 10/21/1993 | The coring and testing were conducted as part of a Supplemental Workplan in the Fall of 1993 | (U.S. Standard) |  |  |  | 1 |  |  | 85.6 | 6.4 |  |  | 68.1 |  | original | CA07-09 | 3 | 65 | Surface | 52.7 | 39.3 |  | 27.2 |  | 10.3 | 2.327 | 2.354 | 0.029 |  |  | 0 | 5.8 | 7.04 | 3 | 1.18 | 16.41
830801 | 3 | 78 | 1.93 | 13 | 4.2 | 3 | Yes |  | 100 | 701 | 1989 | 2.292 | 3 | 2.528 | 5.22 | 11.73 | 15.56 | 3 | 11 | 10/27/1993 | The coring and testing were conducted as part of a Supplemental Workplan in the Fall of 1993 | (U.S. Standard) |  |  |  | 1 |  |  | 84.1 | 7 |  |  | 65.8 |  | overlay | CA57-59 | 1 | 126 | Surface | 47.5 | 32.8 |  | 22.1 |  | 9.3 | 2.348 | 2.396 | 0.052 | 2.528 | 2.528 | 0 | 7.13 | 9.33 | 3 | 2.07 | 13.51
830801 | 4 | 79 | 0.91 | 10 | 6.5 | 5 | Yes |  | 100 | 701 | 1971 | 2.297 | 3 | 2.477 | 4.56 | 15.32 | 17 | 3 | 10 | 10/21/1993 | The coring and testing were conducted as part of a Supplemental Workplan in the Fall of 1993 | (U.S. Standard) |  |  |  | 1 |  |  | 88.8 | 6.6 |  |  | 71.8 |  | original | CA10-12 | 3 | 70 | Surface | 54.4 | 39.6 |  | 26.2 |  | 9.8 | 2.326 | 2.364 |  |  |  | 0 | 6.1 | 7.27 | 3 | 1.39 | 15.96
830801 | 4 | 80 | 0.75 | 11 | 6.1 | 4.8 | Yes |  | 100 | 701 | 1989 | 2.354 | 3 | 2.47 | 3.08 | 13.4 | 14.84 | 3 | 12 | 10/27/1993 | The coring and testing were conducted as part of a Supplemental Workplan in the Fall of 1993 | (U.S. Standard) |  |  |  | 1 |  |  | 84 | 6.9 |  |  | 68.5 |  | overlay | CA60-62 | 1 | 170 | Surface | 54.4 | 41 |  | 29.2 |  | 12 | 2.378 | 2.394 | 0.021 | 2.47 | 2.47 | 0 | 3.74 | 4.7 | 3 | 0.85 | 13.99
830801 | 1 | 73 | 1.26 | 11 | 5.7 | 4.7 | Yes |  | 100 | 701 | 1971 | 2.259 | 3 | 2.478 | 6.05 | 15.95 | 18.45 | 3 | 10 | 10/21/1993 | The coring and testing were conducted as part of a Supplemental Workplan in the Fall of 1993 | (U.S. Standard) |  |  |  | 1 |  |  | 84.1 | 6.4 |  |  | 66.7 |  | original | CA01-03 | 3 | 60 | Surface | 51.9 | 38.8 |  | 26.6 |  | 9.2 | 2.291 | 2.328 | 0.035 |  |  | 0 | 7.55 | 8.84 | 3 | 1.406 | 17.29
830801 | 1 | 74 | 0.85 | 11 | 5.8 | 4.6 | Yes |  | 100 | 713 | 1989 | 2.347 | 3 | 2.481 | 3.59 | 13.49 | 15.12 | 3 | 11 | 10/27/1993 | The cores and testing were conducted as part of Supplemental Workplan in the Fall of 1993 | (U.S. Standard) |  |  |  | 1 |  |  | 82.9 | 6.8 |  |  | 65.4 |  | overlay | CA51-53 | 1 | 185 | Surface | 50.6 | 38.2 |  | 27.6 |  | 10.7 | 2.366 | 2.392 | 0.024 | 2.481 | 2.481 | 0 | 4.65 | 5.4 | 3 | 0.94 | 14.44
830801 | 2 | 75 | 0.36 | 9 | 4.5 | 3.3 | Yes |  | 100 | 701 | 1971 | 2.303 | 3 | 2.529 | 8.18 | 15.2 | 15.9 | 3 | 10 | 10/21/1993 | The coring and testing were conducted as part of a Supplemental Workplan in the Fall of 1993 | (U.S. Standard) |  |  |  | 1 |  |  | 82.1 | 6.1 |  |  | 66.7 |  | original | CA04-06 | 3 | 60 | Surface | 51.9 | 31.8 |  | 19.8 |  | 8 | 2.314 | 2.322 | 0.01 |  |  | 0 | 8.51 | 8.94 | 3 | 0.39 | 15.51
830801 | 2 | 76 | 1.8 | 11 | 5.9 | 4.5 | Yes |  | 100 | 713 | 1989 | 2.276 | 3 | 2.484 | 4.39 | 14.11 | 17.7 | 3 | 10 | 10/27/1993 | The coring and testing were conducted as part of a Supplemental Workplan in the Fall of 1993 | (U.S. Standard) |  |  |  | 1 |  |  | 83.1 | 6.7 |  |  | 66.9 |  | overlay | CA54-56 | 1 | 103 | Surface | 53 | 42.5 |  | 28.9 |  | 10.5 | 2.327 | 2.375 | 0.05 | 2.484 | 2.484 | 0 | 6.31 | 8.37 | 3 | 1.99 | 15.84
830801 | 3 | 77 | 1.05 | 10 | 6.2 | 5.1 | Yes |  | 100 | 701 | 1971 | 2.296 | 3 | 2.47 | 4.69 | 15.43 | 17.52 | 3 | 10 | 10/21/1993 | The coring and testing were conducted as part of a Supplemental Workplan in the Fall of 1993 | (U.S. Standard) |  |  |  | 1 |  |  | 85.6 | 6.4 |  |  | 68.1 |  | original | CA07-09 | 3 | 65 | Surface | 52.7 | 39.3 |  | 27.2 |  | 10.3 | 2.327 | 2.354 | 0.029 |  |  | 0 | 5.8 | 7.04 | 3 | 1.18 | 16.41
830801 | 3 | 78 | 1.93 | 13 | 4.2 | 3 | Yes |  | 100 | 701 | 1989 | 2.292 | 3 | 2.528 | 5.22 | 11.73 | 15.56 | 3 | 11 | 10/27/1993 | The coring and testing were conducted as part of a Supplemental Workplan in the Fall of 1993 | (U.S. Standard) |  |  |  | 1 |  |  | 84.1 | 7 |  |  | 65.8 |  | overlay | CA57-59 | 1 | 126 | Surface | 47.5 | 32.8 |  | 22.1 |  | 9.3 | 2.348 | 2.396 | 0.052 | 2.528 | 2.528 | 0 | 7.13 | 9.33 | 3 | 2.07 | 13.51
830801 | 4 | 79 | 0.91 | 10 | 6.5 | 5 | Yes |  | 100 | 701 | 1971 | 2.297 | 3 | 2.477 | 4.56 | 15.32 | 17 | 3 | 10 | 10/21/1993 | The coring and testing were conducted as part of a Supplemental Workplan in the Fall of 1993 | (U.S. Standard) |  |  |  | 1 |  |  | 88.8 | 6.6 |  |  | 71.8 |  | original | CA10-12 | 3 | 70 | Surface | 54.4 | 39.6 |  | 26.2 |  | 9.8 | 2.326 | 2.364 |  |  |  | 0 | 6.1 | 7.27 | 3 | 1.39 | 15.96
830801 | 4 | 80 | 0.75 | 11 | 6.1 | 4.8 | Yes |  | 100 | 701 | 1989 | 2.354 | 3 | 2.47 | 3.08 | 13.4 | 14.84 | 3 | 12 | 10/27/1993 | The coring and testing were conducted as part of a Supplemental Workplan in the Fall of 1993 | (U.S. Standard) |  |  |  | 1 |  |  | 84 | 6.9 |  |  | 68.5 |  | overlay | CA60-62 | 1 | 170 | Surface | 54.4 | 41 |  | 29.2 |  | 12 | 2.378 | 2.394 | 0.021 | 2.47 | 2.47 | 0 | 3.74 | 4.7 | 3 | 0.85 | 13.99
830801 | 1 | 73 | 1.26 | 11 | 5.7 | 4.7 | Yes |  | 100 | 701 | 1971 | 2.259 | 3 | 2.478 | 6.05 | 15.95 | 18.45 | 3 | 10 | 10/21/1993 | The coring and testing were conducted as part of a Supplemental Workplan in the Fall of 1993 | (U.S. Standard) |  |  |  | 1 |  |  | 84.1 | 6.4 |  |  | 66.7 |  | original | CA01-03 | 3 | 60 | Surface | 51.9 | 38.8 |  | 26.6 |  | 9.2 | 2.291 | 2.328 | 0.035 |  |  | 0 | 7.55 | 8.84 | 3 | 1.406 | 17.29
830801 | 1 | 74 | 0.85 | 11 | 5.8 | 4.6 | Yes |  | 100 | 713 | 1989 | 2.347 | 3 | 2.481 | 3.59 | 13.49 | 15.12 | 3 | 11 | 10/27/1993 | The cores and testing were conducted as part of Supplemental Workplan in the Fall of 1993 | (U.S. Standard) |  |  |  | 1 |  |  | 82.9 | 6.8 |  |  | 65.4 |  | overlay | CA51-53 | 1 | 185 | Surface | 50.6 | 38.2 |  | 27.6 |  | 10.7 | 2.366 | 2.392 | 0.024 | 2.481 | 2.481 | 0 | 4.65 | 5.4 | 3 | 0.94 | 14.44
830801 | 2 | 75 | 0.36 | 9 | 4.5 | 3.3 | Yes |  | 100 | 701 | 1971 | 2.303 | 3 | 2.529 | 8.18 | 15.2 | 15.9 | 3 | 10 | 10/21/1993 | The coring and testing were conducted as part of a Supplemental Workplan in the Fall of 1993 | (U.S. Standard) |  |  |  | 1 |  |  | 82.1 | 6.1 |  |  | 66.7 |  | original | CA04-06 | 3 | 60 | Surface | 51.9 | 31.8 |  | 19.8 |  | 8 | 2.314 | 2.322 | 0.01 |  |  | 0 | 8.51 | 8.94 | 3 | 0.39 | 15.51
830801 | 2 | 76 | 1.8 | 11 | 5.9 | 4.5 | Yes |  | 100 | 713 | 1989 | 2.276 | 3 | 2.484 | 4.39 | 14.11 | 17.7 | 3 | 10 | 10/27/1993 | The coring and testing were conducted as part of a Supplemental Workplan in the Fall of 1993 | (U.S. Standard) |  |  |  | 1 |  |  | 83.1 | 6.7 |  |  | 66.9 |  | overlay | CA54-56 | 1 | 103 | Surface | 53 | 42.5 |  | 28.9 |  | 10.5 | 2.327 | 2.375 | 0.05 | 2.484 | 2.484 | 0 | 6.31 | 8.37 | 3 | 1.99 | 15.84
830801 | 3 | 77 | 1.05 | 10 | 6.2 | 5.1 | Yes |  | 100 | 701 | 1971 | 2.296 | 3 | 2.47 | 4.69 | 15.43 | 17.52 | 3 | 10 | 10/21/1993 | The coring and testing were conducted as part of a Supplemental Workplan in the Fall of 1993 | (U.S. Standard) |  |  |  | 1 |  |  | 85.6 | 6.4 |  |  | 68.1 |  | original | CA07-09 | 3 | 65 | Surface | 52.7 | 39.3 |  | 27.2 |  | 10.3 | 2.327 | 2.354 | 0.029 |  |  | 0 | 5.8 | 7.04 | 3 | 1.18 | 16.41
830801 | 3 | 78 | 1.93 | 13 | 4.2 | 3 | Yes |  | 100 | 701 | 1989 | 2.292 | 3 | 2.528 | 5.22 | 11.73 | 15.56 | 3 | 11 | 10/27/1993 | The coring and testing were conducted as part of a Supplemental Workplan in the Fall of 1993 | (U.S. Standard) |  |  |  | 1 |  |  | 84.1 | 7 |  |  | 65.8 |  | overlay | CA57-59 | 1 | 126 | Surface | 47.5 | 32.8 |  | 22.1 |  | 9.3 | 2.348 | 2.396 | 0.052 | 2.528 | 2.528 | 0 | 7.13 | 9.33 | 3 | 2.07 | 13.51
830801 | 4 | 79 | 0.91 | 10 | 6.5 | 5 | Yes |  | 100 | 701 | 1971 | 2.297 | 3 | 2.477 | 4.56 | 15.32 | 17 | 3 | 10 | 10/21/1993 | The coring and testing were conducted as part of a Supplemental Workplan in the Fall of 1993 | (U.S. Standard) |  |  |  | 1 |  |  | 88.8 | 6.6 |  |  | 71.8 |  | original | CA10-12 | 3 | 70 | Surface | 54.4 | 39.6 |  | 26.2 |  | 9.8 | 2.326 | 2.364 |  |  |  | 0 | 6.1 | 7.27 | 3 | 1.39 | 15.96
830801 | 4 | 80 | 0.75 | 11 | 6.1 | 4.8 | Yes |  | 100 | 701 | 1989 | 2.354 | 3 | 2.47 | 3.08 | 13.4 | 14.84 | 3 | 12 | 10/27/1993 | The coring and testing were conducted as part of a Supplemental Workplan in the Fall of 1993 | (U.S. Standard) |  |  |  | 1 |  |  | 84 | 6.9 |  |  | 68.5 |  | overlay | CA60-62 | 1 | 170 | Surface | 54.4 | 41 |  | 29.2 |  | 12 | 2.378 | 2.394 | 0.021 | 2.47 | 2.47 | 0 | 3.74 | 4.7 | 3 | 0.85 | 13.99
840101 | 3 | 109 |  | 18 | 5.6 |  | No |  |  | 701 | 1970 | 2.3 | 2 |  | 3.08 |  |  |  | 17 | 06/05/1989 | [14 empty] | original | CA01 | 4 | 93 | Bottom | [6 empty] | 2.344 | 2.388 | 0.044 | 2.464 |  |  | 4.87 | 6.66 | 2 | 1.79
840101 | 3 | 110 |  | 19 | 6.6 |  | No |  |  | 701 | 1970 | 2.362 | 2 |  | 1.95 |  |  |  | 14 | 06/05/1989 | [14 empty] | original | CA02 | 3 | 25 | Surface | [6 empty] | 2.365 | 2.367 | 0.003 | 2.414 |  |  | 2.05 | 2.75 | 2 | 0.1
840101 | 3 | 111 |  | 18 | 5.2 |  | No |  |  | 701 | 1970 | 2.317 | 2 | 2.476 | 5.09 |  |  |  | 16 | 06/05/1989 | [5 empty] | 1 | [8 empty] | original | CA02 | 4 | 55 | 1st Intermediate | [6 empty] | 2.333 | 2.35 | 0.017 | 2.476 | 2.476 | 0 | 5.76 | 6.42 | 2 | 0.66
840101 | 3 | 112 |  | 16 | 4.7 |  | No |  |  | 701 | 1970 | 2.268 | 2 | 2.485 | 4.39 |  |  |  | 14 | 06/05/1989 | [5 empty] | 1 | [8 empty] | original | CA02 | 4 | 95 | 2nd Intermediate | [6 empty] | 2.322 | 2.376 | 0.054 | 2.485 | 2.485 | 0 | 6.56 | 8.73 | 2 | 2.17
840101 | 3 | 113 |  | 15 | 5.3 |  | No |  |  | 701 | 1970 | 2.259 | 2 | 2.467 | 4.18 |  |  |  | 14 | 06/05/1989 | [5 empty] | 1 | [8 empty] | original | CA02 | 4 | 90 | Bottom | [6 empty] | 2.363 | 2.364 | 0.085 | 2.467 | 2.467 | 0 | 6.31 | 8.43 | 2 | 2.12
840101 | 1 | 81 |  | 19 | 5.8 |  | No |  |  | 701 | 1970 | 2.341 | 2 |  | 1.87 |  |  |  | 16 | 06/05/1989 | [14 empty] | original | AA01 | 3 | 25 | Surface | [6 empty] | 2.353 | 2.364 | 0.008 | 2.409 |  |  | 2.35 | 2.82 | 2 | 0.672
840101 | 1 | 82 |  | 18 | 5 |  | No |  |  | 701 | 1970 | 2.322 | 2 |  | 5.17 |  |  |  | 14 | 06/05/1989 | [14 empty] | original | AA01 | 4 | 65 | 1st Intermediate | [6 empty] | 2.336 | 2.349 | 0.01 | 2.477 |  |  | 5.71 | 6.26 | 2 | 0.771
840101 | 1 | 83 |  | 17 | 5.2 |  | No |  |  | 701 | 1970 | 2.248 | 2 |  | 4.45 |  |  |  | 20 | 06/05/1989 | [14 empty] | original | AA01 | 4 | 75 | 2nd Intermediate | [6 empty] | 2.316 | 2.383 | 0.048 | 2.494 |  |  | 7.16 | 9.86 | 2 | 3.825
840101 | 1 | 84 |  | 16 | 5.5 |  | No |  |  | 701 | 1970 | 2.371 | 1 | 2.434 | 2.59 |  |  |  | 20 | 06/05/1989 | [5 empty] | 1 | [8 empty] | original | AA01 | 4 |  | Bottom | [6 empty] | 2.371 | 2.371 | 0 | 2.434 | 2.434 | 0 | 2.59 | 2.59 | 1 | 0
840101 | 1 | 85 |  | 20 | 6.4 |  | No |  |  | 701 | 1970 | 2.349 | 2 |  | 2.03 |  |  |  | 14 | 06/05/1989 | [14 empty] | original | CA07 | 3 | 33 | Surface | [6 empty] | 2.356 | 2.363 | 0.01 | 2.412 |  |  | 2.32 | 2.61 | 2 | 0.41
840101 | 1 | 86 |  | 20 | 5.3 |  | No |  |  | 701 | 1970 | 2.247 | 2 | 2.473 | 4.73 |  |  |  | 16 | 06/05/1989 | [5 empty] | 1 | [8 empty] | original | CA07 | 4 | 65 | 1st Intermediate | [6 empty] | 2.302 | 2.356 | 0.077 | 2.473 | 2.473 | 0 | 6.93 | 9.14 | 2 | 3.12
840101 | 1 | 87 |  | 17 | 5.2 |  | No |  |  | 701 | 1970 | 2.304 | 2 | 2.485 | 3.54 |  |  |  | 17 | 06/05/1989 | [5 empty] | 1 | [8 empty] | original | CA07 | 4 | 75 | 2nd Intermediate | [6 empty] | 2.35 | 2.397 | 0.06 | 2.485 | 2.485 | 0 | 5.41 | 7.28 | 2 | 2.64
840101 | 1 | 88 |  | 17 | 5 |  | No |  |  | 701 | 1970 | 2.297 | 2 | 2.467 | 3.36 |  |  |  | 17 | 06/05/1989 | [5 empty] | 1 | [8 empty] | original | CA07 | 4 | 90 | Bottom | [6 empty] | 2.34 | 2.384 | 0.062 | 2.467 | 2.467 | 0 | 5.12 | 6.89 | 2 | 2.5
840101 | 1 | 89 |  | 14 | 6.6 |  | No |  |  | 701 | 1970 | 2.347 | 2 |  | 2.24 |  |  |  | 19 | 06/05/1989 | [14 empty] | original | CA08 | 3 | 30 | Surface | [6 empty] | 2.35 | 2.354 | 0.005 | 2.408 |  |  | 2.39 | 2.53 | 2 | 0.205
840101 | 1 | 90 |  | 20 | 5 |  | No |  |  | 701 | 1990 | 2.288 | 2 |  | 2.82 |  |  |  | 15 | 06/05/1989 | [14 empty] | original | CA08 | 4 | 75 | 1st Intermediate | [6 empty] | 2.332 | 2.377 | 0.044 | 2.446 |  |  | 4.64 | 6.46 | 2 | 1.82
840101 | 1 | 91 |  | 15 | 4.9 |  | No |  |  | 701 | 1970 | 2.315 | 2 | 2.476 | 3.19 |  |  |  | 20 | 06/05/1989 | [5 empty] | 1 | [8 empty] | original | CA08 | 4 | 75 | 2nd Intermediate | [6 empty] | 2.336 | 2.397 | 0.04 | 2.476 | 2.476 | 0 | 4.85 | 6.5 |  | 1.65
840101 | 1 | 92 |  | 17 | 4.6 |  | No |  |  | 701 | 1970 | 2.289 | 2 |  | 4.21 |  |  |  | 25 | 06/05/1989 | [14 empty] | original | CA08 | 4 | 80 | Bottom | [6 empty] | 2.329 | 2.368 | 0.04 | 2.472 |  |  | 5.81 | 7.4 | 2 | 1.59
840101 | 1 | 93 |  | 19 | 6.4 |  | No |  |  | 701 | 1970 | 2.314 | 2 |  | 2.45 |  |  |  | 19 | 06/05/1989 | [14 empty] | original | CA09 | 3 | 35 | Surface | [6 empty] | 2.331 | 2.348 | 0.017 | 2.407 |  |  | 3.16 | 3.86 | 2 | 0.705
840101 | 1 | 94 |  | 17 | 5.2 |  | No |  |  | 701 | 1970 | 2.279 | 2 |  | 5.84 |  |  |  | 13 | 06/05/1989 | [14 empty] | original | CA09 | 4 | 65 | 1st Intermediate | [6 empty] | 2.308 | 2.337 | 0.029 | 2.482 |  |  | 7.01 | 8.18 | 2 | 1.17
840101 | 1 | 95 |  | 17 | 5.2 |  | No |  |  | 701 | 1970 | 2.32 | 2 |  | 3.35 |  |  |  | 14 | 06/05/1989 | [14 empty] | original | CA09 | 4 | 65 | 2nd Intermediate | [6 empty] | 2.36 | 2.397 | 0.038 | 2.48 |  |  | 4.4 | 6.45 | 2 | 2.05
840101 | 1 | 96 |  | 16 | 5.2 |  | No |  |  | 701 | 1970 | 2.273 | 2 |  | 4.21 |  |  |  | 18 | 06/05/1989 | [14 empty] | original | CA09 | 4 | 90 | Bottom | [6 empty] | 2.319 | 2.366 | 0.047 | 2.47 |  |  | 6.09 | 7.98 | 2 | 1.88
840101 | 2 | 97 |  | 17 | 6.2 |  | No |  |  | 701 | 1970 | 2.309 | 2 | 2.42 | 3.88 |  |  |  | 18 | 06/05/1989 | [5 empty] | 1 | [8 empty] | original | CA04 | 3 | 32 | Surface | [6 empty] | 2.317 | 2.326 | 0.01 | 2.42 | 2.42 | 0 | 4.23 | 4.59 | 2 | 0.5
840101 | 2 | 98 |  | 15 | 5.1 |  | No |  |  | 701 | 1970 | 2.274 | 2 | 2.467 | 4.66 |  |  |  | 15 | 06/05/1989 | [5 empty] | 1 | [8 empty] | original | CA04 | 4 | 65 | 1st Intermediate | [6 empty] | 2.313 | 2.352 | 0.055 | 2.467 | 2.467 | 0 | 6.24 | 7.82 | 2 | 2.23
840101 | 2 | 99 |  | 16 | 5.3 |  | No |  |  | 701 | 1970 | 2.322 | 2 | 2.482 | 2.78 |  |  |  | 18 | 06/05/1989 | [5 empty] | 1 | [8 empty] | original | CA04 | 4 | 76 | 2nd Intermediate | [6 empty] | 2.368 | 2.413 | 0.05 | 2.482 | 2.482 | 0 | 4.62 | 6.45 | 2 | 1.84
840101 | 2 | 100 |  | 19 | 6.4 |  | No |  |  | 701 | 1970 | 2.311 | 2 | 2.472 | 2.22 |  |  |  | 23 | 06/05/1989 | [5 empty] | 1 | [8 empty] | original | CA04 | 4 | 95 | Bottom | [6 empty] | 2.364 | 2.417 | 0.075 | 2.472 | 2.472 | 0 | 4.27 | 6.51 | 2 | 3.03
840101 | 2 | 101 |  |  |  |  | No |  |  | 701 | 1970 | [8 empty] | 06/05/1989 | The core sample was damaged during extraction | [13 empty] | original | CA05 | 3 |  | Surface-Bottom
840101 | 2 | 102 |  | 17 | 6.4 |  | No |  |  | 701 | 1970 | 2.324 | 2 | 2.405 | 1.79 |  |  |  | 16 | 06/05/1989 | [5 empty] | 1 | [8 empty] | original | CA06 | 3 | 25 | Surface | [6 empty] | 2.343 | 2.362 | 0.027 | 2.405 | 2.405 | 0 | 2.58 | 3.37 | 2 | 1.12
840101 | 2 | 103 |  | 17 | 5.1 |  | No |  |  | 701 | 1970 | 2.253 | 2 | 2.464 | 4.75 |  |  |  | 16 | 06/05/1989 | [5 empty] | 1 | [8 empty] | original | CA06 | 4 | 85 | 1st Intermediate | [6 empty] | 2.3 | 2.347 | 0.047 | 2.464 | 2.464 | 0 | 6.66 | 8.56 | 2 | 1.91
840101 | 2 | 104 |  | 18 | 5 |  | No |  |  | 701 | 1970 | 2.312 | 2 |  | 3.22 |  |  |  | 20 | 06/05/1989 | [14 empty] | original | CA06 | 4 | 85 | 2nd Intermediate | [6 empty] | 2.357 | 2.403 | 0.064 | 2.483 |  |  | 5.06 | 6.89 | 2 | 2.6
840101 | 2 | 105 |  | 17 | 5.9 |  | No |  |  | 701 | 1970 | 2.286 | 2 | 2.479 | 2.94 |  |  |  | 19 | 06/05/1989 | [5 empty] | 1 | [8 empty] | original | CA06 | 4 | 96 | Bottom | [6 empty] | 2.346 | 2.406 | 0.085 | 2.479 | 2.479 | 0 | 5.36 | 7.79 | 2 | 3.43
840101 | 3 | 106 |  | 14 | 6.3 |  | No |  |  | 701 | 1970 | 2.351 | 2 |  | 2.53 |  |  |  | 12 | 06/05/1989 | [14 empty] | original | CA01 | 3 | 35 | Surface | [6 empty] | 2.353 | 2.354 | 0.001 | 2.415 |  |  | 2.59 | 2.65 | 2 | 0.06
840101 | 3 | 107 |  | 16 | 5.1 |  | No |  |  | 701 | 1970 | 2.323 | 2 |  | 4.34 |  |  |  | 12 | 06/05/1989 | [14 empty] | original | CA01 | 4 | 95 | 1st Intermediate | [6 empty] | 2.341 | 2.359 | 0.018 | 2.466 |  |  | 5.07 | 5.8 |  | 0.73
840101 | 3 | 108 |  | 18 | 4.7 |  | No |  |  | 701 | 1970 | 2.254 | 2 |  | 4.42 |  |  |  | 17 | 06/05/1989 | [14 empty] | original | CA01 | 4 | 74 | 2nd Intermediate | [6 empty] | 2.328 | 2.403 | 0.074 | 2.514 |  |  | 7.38 | 10.34 | 2 | 2.96
840101 | 3 | 114 |  | 19 | 6.4 |  | No |  |  | 701 | 1970 | 2.33 | 2 |  | 2.61 |  |  |  | 15 | 06/05/1989 | [14 empty] | original | CA03 | 3 | 32 | Surface | [6 empty] | 2.339 | 2.349 | 0.01 | 2.412 |  |  | 3.01 | 3.4 | 2 | 0.395
840101 | 3 | 115 |  | 17 | 5 |  | No |  |  | 701 | 1970 | 2.279 | 2 | 2.455 | 3.79 |  |  |  | 15 | 06/05/1989 | [5 empty] | 1 | [8 empty] | original | CA03 | 4 | 95 | 1st Intermediate | [6 empty] | 2.321 | 2.362 | 0.041 | 2.455 | 2.455 | 0 | 5.48 | 7.17 | 2 | 1.69
840101 | 3 | 116 |  | 16 | 5.3 |  | No |  |  | 701 | 1970 | 2.249 | 2 |  | 3.54 |  |  |  | 14 | 06/05/1989 | [14 empty] | original | CA03 | 4 | 75 | 2nd Intermediate | [6 empty] | 2.325 | 2.401 | 0.076 | 2.489 |  |  | 6.95 | 9.64 | 2 | 3.05
840101 | 3 | 117 |  | 14 | 5.8 |  | No |  |  | 701 | 1970 | 2.269 | 2 | 2.464 | 3.61 |  |  |  | 17 | 06/05/1989 | [5 empty] | 1 | [8 empty] | original | CA03 | 4 | 95 | Bottom | [6 empty] | 2.322 | 2.375 | 0.053 | 2.464 | 2.464 | 0 | 5.76 | 7.91 | 2 | 2.15
840101 | 3 | 109 |  | 18 | 5.6 |  | No |  |  | 701 | 1970 | 2.3 | 2 |  | 3.08 |  |  |  | 17 | 06/05/1989 | [14 empty] | original | CA01 | 4 | 93 | Bottom | [6 empty] | 2.344 | 2.388 | 0.044 | 2.464 |  |  | 4.87 | 6.66 | 2 | 1.79
840101 | 3 | 110 |  | 19 | 6.6 |  | No |  |  | 701 | 1970 | 2.362 | 2 |  | 1.95 |  |  |  | 14 | 06/05/1989 | [14 empty] | original | CA02 | 3 | 25 | Surface | [6 empty] | 2.365 | 2.367 | 0.003 | 2.414 |  |  | 2.05 | 2.75 | 2 | 0.1
840101 | 3 | 111 |  | 18 | 5.2 |  | No |  |  | 701 | 1970 | 2.317 | 2 | 2.476 | 5.09 |  |  |  | 16 | 06/05/1989 | [5 empty] | 1 | [8 empty] | original | CA02 | 4 | 55 | 1st Intermediate | [6 empty] | 2.333 | 2.35 | 0.017 | 2.476 | 2.476 | 0 | 5.76 | 6.42 | 2 | 0.66
840101 | 3 | 112 |  | 16 | 4.7 |  | No |  |  | 701 | 1970 | 2.268 | 2 | 2.485 | 4.39 |  |  |  | 14 | 06/05/1989 | [5 empty] | 1 | [8 empty] | original | CA02 | 4 | 95 | 2nd Intermediate | [6 empty] | 2.322 | 2.376 | 0.054 | 2.485 | 2.485 | 0 | 6.56 | 8.73 | 2 | 2.17
840101 | 3 | 113 |  | 15 | 5.3 |  | No |  |  | 701 | 1970 | 2.259 | 2 | 2.467 | 4.18 |  |  |  | 14 | 06/05/1989 | [5 empty] | 1 | [8 empty] | original | CA02 | 4 | 90 | Bottom | [6 empty] | 2.363 | 2.364 | 0.085 | 2.467 | 2.467 | 0 | 6.31 | 8.43 | 2 | 2.12
840101 | 1 | 81 |  | 19 | 5.8 |  | No |  |  | 701 | 1970 | 2.341 | 2 |  | 1.87 |  |  |  | 16 | 06/05/1989 | [14 empty] | original | AA01 | 3 | 25 | Surface | [6 empty] | 2.353 | 2.364 | 0.008 | 2.409 |  |  | 2.35 | 2.82 | 2 | 0.672
840101 | 1 | 82 |  | 18 | 5 |  | No |  |  | 701 | 1970 | 2.322 | 2 |  | 5.17 |  |  |  | 14 | 06/05/1989 | [14 empty] | original | AA01 | 4 | 65 | 1st Intermediate | [6 empty] | 2.336 | 2.349 | 0.01 | 2.477 |  |  | 5.71 | 6.26 | 2 | 0.771
840101 | 1 | 83 |  | 17 | 5.2 |  | No |  |  | 701 | 1970 | 2.248 | 2 |  | 4.45 |  |  |  | 20 | 06/05/1989 | [14 empty] | original | AA01 | 4 | 75 | 2nd Intermediate | [6 empty] | 2.316 | 2.383 | 0.048 | 2.494 |  |  | 7.16 | 9.86 | 2 | 3.825
840101 | 1 | 84 |  | 16 | 5.5 |  | No |  |  | 701 | 1970 | 2.371 | 1 | 2.434 | 2.59 |  |  |  | 20 | 06/05/1989 | [5 empty] | 1 | [8 empty] | original | AA01 | 4 |  | Bottom | [6 empty] | 2.371 | 2.371 | 0 | 2.434 | 2.434 | 0 | 2.59 | 2.59 | 1 | 0
840101 | 1 | 85 |  | 20 | 6.4 |  | No |  |  | 701 | 1970 | 2.349 | 2 |  | 2.03 |  |  |  | 14 | 06/05/1989 | [14 empty] | original | CA07 | 3 | 33 | Surface | [6 empty] | 2.356 | 2.363 | 0.01 | 2.412 |  |  | 2.32 | 2.61 | 2 | 0.41
840101 | 1 | 86 |  | 20 | 5.3 |  | No |  |  | 701 | 1970 | 2.247 | 2 | 2.473 | 4.73 |  |  |  | 16 | 06/05/1989 | [5 empty] | 1 | [8 empty] | original | CA07 | 4 | 65 | 1st Intermediate | [6 empty] | 2.302 | 2.356 | 0.077 | 2.473 | 2.473 | 0 | 6.93 | 9.14 | 2 | 3.12
840101 | 1 | 87 |  | 17 | 5.2 |  | No |  |  | 701 | 1970 | 2.304 | 2 | 2.485 | 3.54 |  |  |  | 17 | 06/05/1989 | [5 empty] | 1 | [8 empty] | original | CA07 | 4 | 75 | 2nd Intermediate | [6 empty] | 2.35 | 2.397 | 0.06 | 2.485 | 2.485 | 0 | 5.41 | 7.28 | 2 | 2.64
840101 | 1 | 88 |  | 17 | 5 |  | No |  |  | 701 | 1970 | 2.297 | 2 | 2.467 | 3.36 |  |  |  | 17 | 06/05/1989 | [5 empty] | 1 | [8 empty] | original | CA07 | 4 | 90 | Bottom | [6 empty] | 2.34 | 2.384 | 0.062 | 2.467 | 2.467 | 0 | 5.12 | 6.89 | 2 | 2.5
840101 | 1 | 89 |  | 14 | 6.6 |  | No |  |  | 701 | 1970 | 2.347 | 2 |  | 2.24 |  |  |  | 19 | 06/05/1989 | [14 empty] | original | CA08 | 3 | 30 | Surface | [6 empty] | 2.35 | 2.354 | 0.005 | 2.408 |  |  | 2.39 | 2.53 | 2 | 0.205
840101 | 1 | 90 |  | 20 | 5 |  | No |  |  | 701 | 1990 | 2.288 | 2 |  | 2.82 |  |  |  | 15 | 06/05/1989 | [14 empty] | original | CA08 | 4 | 75 | 1st Intermediate | [6 empty] | 2.332 | 2.377 | 0.044 | 2.446 |  |  | 4.64 | 6.46 | 2 | 1.82
840101 | 1 | 91 |  | 15 | 4.9 |  | No |  |  | 701 | 1970 | 2.315 | 2 | 2.476 | 3.19 |  |  |  | 20 | 06/05/1989 | [5 empty] | 1 | [8 empty] | original | CA08 | 4 | 75 | 2nd Intermediate | [6 empty] | 2.336 | 2.397 | 0.04 | 2.476 | 2.476 | 0 | 4.85 | 6.5 |  | 1.65
840101 | 1 | 92 |  | 17 | 4.6 |  | No |  |  | 701 | 1970 | 2.289 | 2 |  | 4.21 |  |  |  | 25 | 06/05/1989 | [14 empty] | original | CA08 | 4 | 80 | Bottom | [6 empty] | 2.329 | 2.368 | 0.04 | 2.472 |  |  | 5.81 | 7.4 | 2 | 1.59
840101 | 1 | 93 |  | 19 | 6.4 |  | No |  |  | 701 | 1970 | 2.314 | 2 |  | 2.45 |  |  |  | 19 | 06/05/1989 | [14 empty] | original | CA09 | 3 | 35 | Surface | [6 empty] | 2.331 | 2.348 | 0.017 | 2.407 |  |  | 3.16 | 3.86 | 2 | 0.705
840101 | 1 | 94 |  | 17 | 5.2 |  | No |  |  | 701 | 1970 | 2.279 | 2 |  | 5.84 |  |  |  | 13 | 06/05/1989 | [14 empty] | original | CA09 | 4 | 65 | 1st Intermediate | [6 empty] | 2.308 | 2.337 | 0.029 | 2.482 |  |  | 7.01 | 8.18 | 2 | 1.17
840101 | 1 | 95 |  | 17 | 5.2 |  | No |  |  | 701 | 1970 | 2.32 | 2 |  | 3.35 |  |  |  | 14 | 06/05/1989 | [14 empty] | original | CA09 | 4 | 65 | 2nd Intermediate | [6 empty] | 2.36 | 2.397 | 0.038 | 2.48 |  |  | 4.4 | 6.45 | 2 | 2.05
840101 | 1 | 96 |  | 16 | 5.2 |  | No |  |  | 701 | 1970 | 2.273 | 2 |  | 4.21 |  |  |  | 18 | 06/05/1989 | [14 empty] | original | CA09 | 4 | 90 | Bottom | [6 empty] | 2.319 | 2.366 | 0.047 | 2.47 |  |  | 6.09 | 7.98 | 2 | 1.88
840101 | 2 | 97 |  | 17 | 6.2 |  | No |  |  | 701 | 1970 | 2.309 | 2 | 2.42 | 3.88 |  |  |  | 18 | 06/05/1989 | [5 empty] | 1 | [8 empty] | original | CA04 | 3 | 32 | Surface | [6 empty] | 2.317 | 2.326 | 0.01 | 2.42 | 2.42 | 0 | 4.23 | 4.59 | 2 | 0.5
840101 | 2 | 98 |  | 15 | 5.1 |  | No |  |  | 701 | 1970 | 2.274 | 2 | 2.467 | 4.66 |  |  |  | 15 | 06/05/1989 | [5 empty] | 1 | [8 empty] | original | CA04 | 4 | 65 | 1st Intermediate | [6 empty] | 2.313 | 2.352 | 0.055 | 2.467 | 2.467 | 0 | 6.24 | 7.82 | 2 | 2.23
840101 | 2 | 99 |  | 16 | 5.3 |  | No |  |  | 701 | 1970 | 2.322 | 2 | 2.482 | 2.78 |  |  |  | 18 | 06/05/1989 | [5 empty] | 1 | [8 empty] | original | CA04 | 4 | 76 | 2nd Intermediate | [6 empty] | 2.368 | 2.413 | 0.05 | 2.482 | 2.482 | 0 | 4.62 | 6.45 | 2 | 1.84
840101 | 2 | 100 |  | 19 | 6.4 |  | No |  |  | 701 | 1970 | 2.311 | 2 | 2.472 | 2.22 |  |  |  | 23 | 06/05/1989 | [5 empty] | 1 | [8 empty] | original | CA04 | 4 | 95 | Bottom | [6 empty] | 2.364 | 2.417 | 0.075 | 2.472 | 2.472 | 0 | 4.27 | 6.51 | 2 | 3.03
840101 | 2 | 101 |  |  |  |  | No |  |  | 701 | 1970 | [8 empty] | 06/05/1989 | The core sample was damaged during extraction | [13 empty] | original | CA05 | 3 |  | Surface-Bottom
840101 | 2 | 102 |  | 17 | 6.4 |  | No |  |  | 701 | 1970 | 2.324 | 2 | 2.405 | 1.79 |  |  |  | 16 | 06/05/1989 | [5 empty] | 1 | [8 empty] | original | CA06 | 3 | 25 | Surface | [6 empty] | 2.343 | 2.362 | 0.027 | 2.405 | 2.405 | 0 | 2.58 | 3.37 | 2 | 1.12
840101 | 2 | 103 |  | 17 | 5.1 |  | No |  |  | 701 | 1970 | 2.253 | 2 | 2.464 | 4.75 |  |  |  | 16 | 06/05/1989 | [5 empty] | 1 | [8 empty] | original | CA06 | 4 | 85 | 1st Intermediate | [6 empty] | 2.3 | 2.347 | 0.047 | 2.464 | 2.464 | 0 | 6.66 | 8.56 | 2 | 1.91
840101 | 2 | 104 |  | 18 | 5 |  | No |  |  | 701 | 1970 | 2.312 | 2 |  | 3.22 |  |  |  | 20 | 06/05/1989 | [14 empty] | original | CA06 | 4 | 85 | 2nd Intermediate | [6 empty] | 2.357 | 2.403 | 0.064 | 2.483 |  |  | 5.06 | 6.89 | 2 | 2.6
840101 | 2 | 105 |  | 17 | 5.9 |  | No |  |  | 701 | 1970 | 2.286 | 2 | 2.479 | 2.94 |  |  |  | 19 | 06/05/1989 | [5 empty] | 1 | [8 empty] | original | CA06 | 4 | 96 | Bottom | [6 empty] | 2.346 | 2.406 | 0.085 | 2.479 | 2.479 | 0 | 5.36 | 7.79 | 2 | 3.43
840101 | 3 | 106 |  | 14 | 6.3 |  | No |  |  | 701 | 1970 | 2.351 | 2 |  | 2.53 |  |  |  | 12 | 06/05/1989 | [14 empty] | original | CA01 | 3 | 35 | Surface | [6 empty] | 2.353 | 2.354 | 0.001 | 2.415 |  |  | 2.59 | 2.65 | 2 | 0.06
840101 | 3 | 107 |  | 16 | 5.1 |  | No |  |  | 701 | 1970 | 2.323 | 2 |  | 4.34 |  |  |  | 12 | 06/05/1989 | [14 empty] | original | CA01 | 4 | 95 | 1st Intermediate | [6 empty] | 2.341 | 2.359 | 0.018 | 2.466 |  |  | 5.07 | 5.8 |  | 0.73
840101 | 3 | 108 |  | 18 | 4.7 |  | No |  |  | 701 | 1970 | 2.254 | 2 |  | 4.42 |  |  |  | 17 | 06/05/1989 | [14 empty] | original | CA01 | 4 | 74 | 2nd Intermediate | [6 empty] | 2.328 | 2.403 | 0.074 | 2.514 |  |  | 7.38 | 10.34 | 2 | 2.96
840101 | 3 | 114 |  | 19 | 6.4 |  | No |  |  | 701 | 1970 | 2.33 | 2 |  | 2.61 |  |  |  | 15 | 06/05/1989 | [14 empty] | original | CA03 | 3 | 32 | Surface | [6 empty] | 2.339 | 2.349 | 0.01 | 2.412 |  |  | 3.01 | 3.4 | 2 | 0.395
840101 | 3 | 115 |  | 17 | 5 |  | No |  |  | 701 | 1970 | 2.279 | 2 | 2.455 | 3.79 |  |  |  | 15 | 06/05/1989 | [5 empty] | 1 | [8 empty] | original | CA03 | 4 | 95 | 1st Intermediate | [6 empty] | 2.321 | 2.362 | 0.041 | 2.455 | 2.455 | 0 | 5.48 | 7.17 | 2 | 1.69
840101 | 3 | 116 |  | 16 | 5.3 |  | No |  |  | 701 | 1970 | 2.249 | 2 |  | 3.54 |  |  |  | 14 | 06/05/1989 | [14 empty] | original | CA03 | 4 | 75 | 2nd Intermediate | [6 empty] | 2.325 | 2.401 | 0.076 | 2.489 |  |  | 6.95 | 9.64 | 2 | 3.05
840101 | 3 | 117 |  | 14 | 5.8 |  | No |  |  | 701 | 1970 | 2.269 | 2 | 2.464 | 3.61 |  |  |  | 17 | 06/05/1989 | [5 empty] | 1 | [8 empty] | original | CA03 | 4 | 95 | Bottom | [6 empty] | 2.322 | 2.375 | 0.053 | 2.464 | 2.464 | 0 | 5.76 | 7.91 | 2 | 2.15
840101 | 3 | 109 |  | 18 | 5.6 |  | No |  |  | 701 | 1970 | 2.3 | 2 |  | 3.08 |  |  |  | 17 | 06/05/1989 | [14 empty] | original | CA01 | 4 | 93 | Bottom | [6 empty] | 2.344 | 2.388 | 0.044 | 2.464 |  |  | 4.87 | 6.66 | 2 | 1.79
840101 | 3 | 110 |  | 19 | 6.6 |  | No |  |  | 701 | 1970 | 2.362 | 2 |  | 1.95 |  |  |  | 14 | 06/05/1989 | [14 empty] | original | CA02 | 3 | 25 | Surface | [6 empty] | 2.365 | 2.367 | 0.003 | 2.414 |  |  | 2.05 | 2.75 | 2 | 0.1
840101 | 3 | 111 |  | 18 | 5.2 |  | No |  |  | 701 | 1970 | 2.317 | 2 | 2.476 | 5.09 |  |  |  | 16 | 06/05/1989 | [5 empty] | 1 | [8 empty] | original | CA02 | 4 | 55 | 1st Intermediate | [6 empty] | 2.333 | 2.35 | 0.017 | 2.476 | 2.476 | 0 | 5.76 | 6.42 | 2 | 0.66
840101 | 3 | 112 |  | 16 | 4.7 |  | No |  |  | 701 | 1970 | 2.268 | 2 | 2.485 | 4.39 |  |  |  | 14 | 06/05/1989 | [5 empty] | 1 | [8 empty] | original | CA02 | 4 | 95 | 2nd Intermediate | [6 empty] | 2.322 | 2.376 | 0.054 | 2.485 | 2.485 | 0 | 6.56 | 8.73 | 2 | 2.17
840101 | 3 | 113 |  | 15 | 5.3 |  | No |  |  | 701 | 1970 | 2.259 | 2 | 2.467 | 4.18 |  |  |  | 14 | 06/05/1989 | [5 empty] | 1 | [8 empty] | original | CA02 | 4 | 90 | Bottom | [6 empty] | 2.363 | 2.364 | 0.085 | 2.467 | 2.467 | 0 | 6.31 | 8.43 | 2 | 2.12
840101 | 1 | 81 |  | 19 | 5.8 |  | No |  |  | 701 | 1970 | 2.341 | 2 |  | 1.87 |  |  |  | 16 | 06/05/1989 | [14 empty] | original | AA01 | 3 | 25 | Surface | [6 empty] | 2.353 | 2.364 | 0.008 | 2.409 |  |  | 2.35 | 2.82 | 2 | 0.672
840101 | 1 | 82 |  | 18 | 5 |  | No |  |  | 701 | 1970 | 2.322 | 2 |  | 5.17 |  |  |  | 14 | 06/05/1989 | [14 empty] | original | AA01 | 4 | 65 | 1st Intermediate | [6 empty] | 2.336 | 2.349 | 0.01 | 2.477 |  |  | 5.71 | 6.26 | 2 | 0.771
840101 | 1 | 83 |  | 17 | 5.2 |  | No |  |  | 701 | 1970 | 2.248 | 2 |  | 4.45 |  |  |  | 20 | 06/05/1989 | [14 empty] | original | AA01 | 4 | 75 | 2nd Intermediate | [6 empty] | 2.316 | 2.383 | 0.048 | 2.494 |  |  | 7.16 | 9.86 | 2 | 3.825
840101 | 1 | 84 |  | 16 | 5.5 |  | No |  |  | 701 | 1970 | 2.371 | 1 | 2.434 | 2.59 |  |  |  | 20 | 06/05/1989 | [5 empty] | 1 | [8 empty] | original | AA01 | 4 |  | Bottom | [6 empty] | 2.371 | 2.371 | 0 | 2.434 | 2.434 | 0 | 2.59 | 2.59 | 1 | 0
840101 | 1 | 85 |  | 20 | 6.4 |  | No |  |  | 701 | 1970 | 2.349 | 2 |  | 2.03 |  |  |  | 14 | 06/05/1989 | [14 empty] | original | CA07 | 3 | 33 | Surface | [6 empty] | 2.356 | 2.363 | 0.01 | 2.412 |  |  | 2.32 | 2.61 | 2 | 0.41
840101 | 1 | 86 |  | 20 | 5.3 |  | No |  |  | 701 | 1970 | 2.247 | 2 | 2.473 | 4.73 |  |  |  | 16 | 06/05/1989 | [5 empty] | 1 | [8 empty] | original | CA07 | 4 | 65 | 1st Intermediate | [6 empty] | 2.302 | 2.356 | 0.077 | 2.473 | 2.473 | 0 | 6.93 | 9.14 | 2 | 3.12
840101 | 1 | 87 |  | 17 | 5.2 |  | No |  |  | 701 | 1970 | 2.304 | 2 | 2.485 | 3.54 |  |  |  | 17 | 06/05/1989 | [5 empty] | 1 | [8 empty] | original | CA07 | 4 | 75 | 2nd Intermediate | [6 empty] | 2.35 | 2.397 | 0.06 | 2.485 | 2.485 | 0 | 5.41 | 7.28 | 2 | 2.64
840101 | 1 | 88 |  | 17 | 5 |  | No |  |  | 701 | 1970 | 2.297 | 2 | 2.467 | 3.36 |  |  |  | 17 | 06/05/1989 | [5 empty] | 1 | [8 empty] | original | CA07 | 4 | 90 | Bottom | [6 empty] | 2.34 | 2.384 | 0.062 | 2.467 | 2.467 | 0 | 5.12 | 6.89 | 2 | 2.5
840101 | 1 | 89 |  | 14 | 6.6 |  | No |  |  | 701 | 1970 | 2.347 | 2 |  | 2.24 |  |  |  | 19 | 06/05/1989 | [14 empty] | original | CA08 | 3 | 30 | Surface | [6 empty] | 2.35 | 2.354 | 0.005 | 2.408 |  |  | 2.39 | 2.53 | 2 | 0.205
840101 | 1 | 90 |  | 20 | 5 |  | No |  |  | 701 | 1990 | 2.288 | 2 |  | 2.82 |  |  |  | 15 | 06/05/1989 | [14 empty] | original | CA08 | 4 | 75 | 1st Intermediate | [6 empty] | 2.332 | 2.377 | 0.044 | 2.446 |  |  | 4.64 | 6.46 | 2 | 1.82
840101 | 1 | 91 |  | 15 | 4.9 |  | No |  |  | 701 | 1970 | 2.315 | 2 | 2.476 | 3.19 |  |  |  | 20 | 06/05/1989 | [5 empty] | 1 | [8 empty] | original | CA08 | 4 | 75 | 2nd Intermediate | [6 empty] | 2.336 | 2.397 | 0.04 | 2.476 | 2.476 | 0 | 4.85 | 6.5 |  | 1.65
840101 | 1 | 92 |  | 17 | 4.6 |  | No |  |  | 701 | 1970 | 2.289 | 2 |  | 4.21 |  |  |  | 25 | 06/05/1989 | [14 empty] | original | CA08 | 4 | 80 | Bottom | [6 empty] | 2.329 | 2.368 | 0.04 | 2.472 |  |  | 5.81 | 7.4 | 2 | 1.59
840101 | 1 | 93 |  | 19 | 6.4 |  | No |  |  | 701 | 1970 | 2.314 | 2 |  | 2.45 |  |  |  | 19 | 06/05/1989 | [14 empty] | original | CA09 | 3 | 35 | Surface | [6 empty] | 2.331 | 2.348 | 0.017 | 2.407 |  |  | 3.16 | 3.86 | 2 | 0.705
840101 | 1 | 94 |  | 17 | 5.2 |  | No |  |  | 701 | 1970 | 2.279 | 2 |  | 5.84 |  |  |  | 13 | 06/05/1989 | [14 empty] | original | CA09 | 4 | 65 | 1st Intermediate | [6 empty] | 2.308 | 2.337 | 0.029 | 2.482 |  |  | 7.01 | 8.18 | 2 | 1.17
840101 | 1 | 95 |  | 17 | 5.2 |  | No |  |  | 701 | 1970 | 2.32 | 2 |  | 3.35 |  |  |  | 14 | 06/05/1989 | [14 empty] | original | CA09 | 4 | 65 | 2nd Intermediate | [6 empty] | 2.36 | 2.397 | 0.038 | 2.48 |  |  | 4.4 | 6.45 | 2 | 2.05
840101 | 1 | 96 |  | 16 | 5.2 |  | No |  |  | 701 | 1970 | 2.273 | 2 |  | 4.21 |  |  |  | 18 | 06/05/1989 | [14 empty] | original | CA09 | 4 | 90 | Bottom | [6 empty] | 2.319 | 2.366 | 0.047 | 2.47 |  |  | 6.09 | 7.98 | 2 | 1.88
840101 | 2 | 97 |  | 17 | 6.2 |  | No |  |  | 701 | 1970 | 2.309 | 2 | 2.42 | 3.88 |  |  |  | 18 | 06/05/1989 | [5 empty] | 1 | [8 empty] | original | CA04 | 3 | 32 | Surface | [6 empty] | 2.317 | 2.326 | 0.01 | 2.42 | 2.42 | 0 | 4.23 | 4.59 | 2 | 0.5
840101 | 2 | 98 |  | 15 | 5.1 |  | No |  |  | 701 | 1970 | 2.274 | 2 | 2.467 | 4.66 |  |  |  | 15 | 06/05/1989 | [5 empty] | 1 | [8 empty] | original | CA04 | 4 | 65 | 1st Intermediate | [6 empty] | 2.313 | 2.352 | 0.055 | 2.467 | 2.467 | 0 | 6.24 | 7.82 | 2 | 2.23
840101 | 2 | 99 |  | 16 | 5.3 |  | No |  |  | 701 | 1970 | 2.322 | 2 | 2.482 | 2.78 |  |  |  | 18 | 06/05/1989 | [5 empty] | 1 | [8 empty] | original | CA04 | 4 | 76 | 2nd Intermediate | [6 empty] | 2.368 | 2.413 | 0.05 | 2.482 | 2.482 | 0 | 4.62 | 6.45 | 2 | 1.84
840101 | 2 | 100 |  | 19 | 6.4 |  | No |  |  | 701 | 1970 | 2.311 | 2 | 2.472 | 2.22 |  |  |  | 23 | 06/05/1989 | [5 empty] | 1 | [8 empty] | original | CA04 | 4 | 95 | Bottom | [6 empty] | 2.364 | 2.417 | 0.075 | 2.472 | 2.472 | 0 | 4.27 | 6.51 | 2 | 3.03
840101 | 2 | 101 |  |  |  |  | No |  |  | 701 | 1970 | [8 empty] | 06/05/1989 | The core sample was damaged during extraction | [13 empty] | original | CA05 | 3 |  | Surface-Bottom
840101 | 2 | 102 |  | 17 | 6.4 |  | No |  |  | 701 | 1970 | 2.324 | 2 | 2.405 | 1.79 |  |  |  | 16 | 06/05/1989 | [5 empty] | 1 | [8 empty] | original | CA06 | 3 | 25 | Surface | [6 empty] | 2.343 | 2.362 | 0.027 | 2.405 | 2.405 | 0 | 2.58 | 3.37 | 2 | 1.12
840101 | 2 | 103 |  | 17 | 5.1 |  | No |  |  | 701 | 1970 | 2.253 | 2 | 2.464 | 4.75 |  |  |  | 16 | 06/05/1989 | [5 empty] | 1 | [8 empty] | original | CA06 | 4 | 85 | 1st Intermediate | [6 empty] | 2.3 | 2.347 | 0.047 | 2.464 | 2.464 | 0 | 6.66 | 8.56 | 2 | 1.91
840101 | 2 | 104 |  | 18 | 5 |  | No |  |  | 701 | 1970 | 2.312 | 2 |  | 3.22 |  |  |  | 20 | 06/05/1989 | [14 empty] | original | CA06 | 4 | 85 | 2nd Intermediate | [6 empty] | 2.357 | 2.403 | 0.064 | 2.483 |  |  | 5.06 | 6.89 | 2 | 2.6
840101 | 2 | 105 |  | 17 | 5.9 |  | No |  |  | 701 | 1970 | 2.286 | 2 | 2.479 | 2.94 |  |  |  | 19 | 06/05/1989 | [5 empty] | 1 | [8 empty] | original | CA06 | 4 | 96 | Bottom | [6 empty] | 2.346 | 2.406 | 0.085 | 2.479 | 2.479 | 0 | 5.36 | 7.79 | 2 | 3.43
840101 | 3 | 106 |  | 14 | 6.3 |  | No |  |  | 701 | 1970 | 2.351 | 2 |  | 2.53 |  |  |  | 12 | 06/05/1989 | [14 empty] | original | CA01 | 3 | 35 | Surface | [6 empty] | 2.353 | 2.354 | 0.001 | 2.415 |  |  | 2.59 | 2.65 | 2 | 0.06
840101 | 3 | 107 |  | 16 | 5.1 |  | No |  |  | 701 | 1970 | 2.323 | 2 |  | 4.34 |  |  |  | 12 | 06/05/1989 | [14 empty] | original | CA01 | 4 | 95 | 1st Intermediate | [6 empty] | 2.341 | 2.359 | 0.018 | 2.466 |  |  | 5.07 | 5.8 |  | 0.73
840101 | 3 | 108 |  | 18 | 4.7 |  | No |  |  | 701 | 1970 | 2.254 | 2 |  | 4.42 |  |  |  | 17 | 06/05/1989 | [14 empty] | original | CA01 | 4 | 74 | 2nd Intermediate | [6 empty] | 2.328 | 2.403 | 0.074 | 2.514 |  |  | 7.38 | 10.34 | 2 | 2.96
840101 | 3 | 114 |  | 19 | 6.4 |  | No |  |  | 701 | 1970 | 2.33 | 2 |  | 2.61 |  |  |  | 15 | 06/05/1989 | [14 empty] | original | CA03 | 3 | 32 | Surface | [6 empty] | 2.339 | 2.349 | 0.01 | 2.412 |  |  | 3.01 | 3.4 | 2 | 0.395
840101 | 3 | 115 |  | 17 | 5 |  | No |  |  | 701 | 1970 | 2.279 | 2 | 2.455 | 3.79 |  |  |  | 15 | 06/05/1989 | [5 empty] | 1 | [8 empty] | original | CA03 | 4 | 95 | 1st Intermediate | [6 empty] | 2.321 | 2.362 | 0.041 | 2.455 | 2.455 | 0 | 5.48 | 7.17 | 2 | 1.69
840101 | 3 | 116 |  | 16 | 5.3 |  | No |  |  | 701 | 1970 | 2.249 | 2 |  | 3.54 |  |  |  | 14 | 06/05/1989 | [14 empty] | original | CA03 | 4 | 75 | 2nd Intermediate | [6 empty] | 2.325 | 2.401 | 0.076 | 2.489 |  |  | 6.95 | 9.64 | 2 | 3.05
840101 | 3 | 117 |  | 14 | 5.8 |  | No |  |  | 701 | 1970 | 2.269 | 2 | 2.464 | 3.61 |  |  |  | 17 | 06/05/1989 | [5 empty] | 1 | [8 empty] | original | CA03 | 4 | 95 | Bottom | [6 empty] | 2.322 | 2.375 | 0.053 | 2.464 | 2.464 | 0 | 5.76 | 7.91 | 2 | 2.15
840204 | 1 | 123 |  |  | 7.9 |  | Yes |  | 100 | 702 | 1975 | [9 empty] | Insufficient sample size for effective asphalt; Gradation from combined cores, both sections | (Series E-11) |  | 50.8 |  |  |  | 99 | 93 | 7.4 |  | 81 | 73.5 | 61.7 | original | CA06 | 4 | 30 | Bottom |  |  | 37.5 |  | 21.7 | 12.8
840204 | 2 | 124 |  | 16 | 5.7 |  | Yes |  | 100 | 701 | 1975 | 2.243 | 2 | 2.534 | 7.26 |  |  |  | 14 |  | Insufficient sample size for effective asphalt; Gradation from combined cores, both sections | (Series E-11) |  | 50.8 |  | 1 |  | 99 | 93 | 7.4 |  | 81 | 73.5 | 61.7 | original | AA01 | 3 | 65 | Surface |  |  | 37.5 |  | 21.7 | 12.8 | 2.296 | 2.35 | 0.05 | 2.534 | 2.534 | 0 | 9.37 | 11.48 | 2 | 2.11
840204 | 2 | 125 |  | 15 | 6.5 |  | Yes |  | 100 | 702 | 1975 | 2.147 | 2 |  | 2.17 |  |  |  | 14 |  | Insufficient sample size for effective asphalt; Gradation from combined cores, both sections | (Series E-11) |  | 50.8 |  |  |  | 99 | 93 | 7.4 |  | 81 | 73.5 | 61.7 | original | AA01 | 4 | 30 | Bottom |  |  | 37.5 |  | 21.7 | 12.8 | 2.243 | 2.345 | 0.1 | 2.397 |  |  | 6.43 | 10.68 | 2 | 4.26
840204 | 2 | 126 |  | 15 | 5.3 |  | Yes |  | 100 | 701 | 1975 | 2.215 | 2 | 2.515 | 7.44 |  |  |  | 14 |  | Insufficient sample size for effective asphalt; Gradation from combined cores, both sections | (Series E-11) |  | 50.8 |  | 1 |  | 99 | 93 | 7.4 |  | 81 | 73.5 | 61.7 | original | CA01 | 3 | 75 | Surface |  |  | 37.5 |  | 21.7 | 12.8 | 2.271 | 2.328 | 0.04 | 2.515 | 2.515 | 0 | 9.7 | 11.93 | 2 | 2.25
840204 | 2 | 127 |  |  | 5.5 |  | Yes |  | 100 | 702 | 1975 | [9 empty] | Insufficient sample size for effective asphalt; Gradation from combined cores, both sections | (Series E-11) |  | 50.8 |  |  |  | 99 | 93 | 7.4 |  | 81 | 73.5 | 61.7 | original | CA01 | 4 | 40 | Bottom |  |  | 37.5 |  | 21.7 | 12.8
840204 | 2 | 128 |  | 15 | 5.6 |  | Yes |  | 100 | 701 | 1975 | 2.264 | 2 | 2.515 | 7.08 |  |  |  | 14 |  | Insufficient sample size for effective asphalt; Gradation from combined cores, both sections | (Series E-11) |  | 50.8 |  | 1 |  | 99 | 93 | 7.4 |  | 81 | 73.5 | 61.7 | original | CA02 | 3 | 65 | Surface |  |  | 37.5 |  | 21.7 | 12.8 | 2.301 | 2.337 | 0.04 | 2.515 | 2.515 | 0 | 8.53 | 9.98 | 2 | 1.45
840204 | 2 | 129 |  |  | 7.1 |  | Yes |  | 100 | 702 | 1975 | [9 empty] | Insufficient sample size for effective asphalt; Gradation from combined cores, both sections | (Series E-11) |  | 50.8 |  |  |  | 99 | 93 | 7.4 |  | 81 | 73.5 | 61.7 | original | CA02 | 4 | 25 | Bottom |  |  | 37.5 |  | 21.7 | 12.8
840204 | 2 | 130 | 1.73 | 14 | 5.9 |  | Yes |  | 100 | 701 | 1975 | 2.211 | 1 | 2.525 |  | 8.99 | 12.44 | 2 | 12 |  | Insufficient sample size for effective asphalt; Gradation from combined cores, both sections | (Series E-11) |  | 50.8 |  | 1 |  | 99 | 93 | 7.4 |  | 81 | 73.5 | 61.7 | original | CA03 | 3 | 50 | Surface |  |  | 37.5 |  | 21.7 | 12.8 | 2.254 | 2.298 | 0 | 2.525 | 2.525 | 0 |  |  |  |  | 10.72
840204 | 2 | 131 |  |  | 7.9 |  | Yes |  | 100 | 702 | 1975 | [9 empty] | Insufficient sample size for effective asphalt; Gradation from combined cores, both sections | (Series E-11) |  | 50.8 |  |  |  | 99 | 93 | 7.4 |  | 81 | 73.5 | 61.7 | original | CA03 | 4 | 40 | Bottom |  |  | 37.5 |  | 21.7 | 12.8
840204 | 1 | 118 |  | 17 | 5.9 |  | Yes |  | 100 | 701 | 1975 | 2.258 | 2 | 2.521 | 4.72 |  |  |  | 14 |  | Insufficient sample size for effective asphalt; Gradation from combined cores, both sections | (Series E-11) |  | 50.8 |  | 1 |  | 99 | 93 | 7.4 |  | 81 | 73.5 | 61.7 | original | CA04 | 3 | 80 | Surface |  |  | 37.5 |  | 21.7 | 12.8 | 2.33 | 2.402 | 0.07 | 2.521 | 2.521 | 0 | 7.58 | 10.43 | 2 | 2.86
840204 | 1 | 119 |  |  | 9.1 |  | Yes |  | 100 | 702 | 1975 | [9 empty] | Insufficient sample size for effective asphalt; Gradation from combined cores, both sections | (Series E-11) |  | 50.8 |  |  |  | 99 | 93 | 7.4 |  | 81 | 73.5 | 61.7 | original | CA04 | 4 | 15 | Bottom |  |  | 37.5 |  | 21.7 | 12.8
840204 | 1 | 120 |  | 19 | 6.4 |  | Yes |  | 100 | 701 | 1975 | 2.395 | 2 | 2.517 | 2.86 |  |  |  | 14 |  | Insufficient sample size for effective asphalt; Gradation from combined cores, both sections | (Series E-11) |  | 50.8 |  | 1 |  | 99 | 93 | 7.4 |  | 81 | 73.5 | 61.7 | original | CA05 | 3 | 70 | Surface |  |  | 37.5 |  | 21.7 | 12.8 | 2.42 | 2.445 | 0.025 | 2.517 | 2.517 | 0 | 3.86 | 4.85 | 2 | 1
840204 | 1 | 121 |  |  | 7.5 |  | Yes |  | 100 | 702 | 1975 | [9 empty] | Insufficient sample size for effective asphalt; Gradation from combined cores, both sections | (Series E-11) |  | 50.8 |  |  |  | 99 | 93 | 7.4 |  | 81 | 73.5 | 61.7 | original | CA05 | 4 | 30 | Bottom |  |  | 37.5 |  | 21.7 | 12.8
840204 | 1 | 122 |  | 18 | 6 |  | Yes |  | 100 | 701 | 1975 | 2.313 | 2 | 2.517 | 4.01 |  |  |  | 13 |  | Insufficient sample size for effective asphalt; Gradation from combined cores, both sections | (Series E-11) |  | 50.8 |  | 1 |  | 99 | 93 | 7.4 |  | 81 | 73.5 | 61.7 | original | CA06 | 3 | 55 | Surface |  |  | 37.5 |  | 21.7 | 12.8 | 2.364 | 2.416 | 0.05 | 2.517 | 2.517 | 0 | 6.06 | 8.1 | 2 | 2.04
840204 | 1 | 123 |  |  | 7.9 |  | Yes |  | 100 | 702 | 1975 | [9 empty] | Insufficient sample size for effective asphalt; Gradation from combined cores, both sections | (Series E-11) |  | 50.8 |  |  |  | 99 | 93 | 7.4 |  | 81 | 73.5 | 61.7 | original | CA06 | 4 | 30 | Bottom |  |  | 37.5 |  | 21.7 | 12.8
840204 | 2 | 124 |  | 16 | 5.7 |  | Yes |  | 100 | 701 | 1975 | 2.243 | 2 | 2.534 | 7.26 |  |  |  | 14 |  | Insufficient sample size for effective asphalt; Gradation from combined cores, both sections | (Series E-11) |  | 50.8 |  | 1 |  | 99 | 93 | 7.4 |  | 81 | 73.5 | 61.7 | original | AA01 | 3 | 65 | Surface |  |  | 37.5 |  | 21.7 | 12.8 | 2.296 | 2.35 | 0.05 | 2.534 | 2.534 | 0 | 9.37 | 11.48 | 2 | 2.11
840204 | 2 | 125 |  | 15 | 6.5 |  | Yes |  | 100 | 702 | 1975 | 2.147 | 2 |  | 2.17 |  |  |  | 14 |  | Insufficient sample size for effective asphalt; Gradation from combined cores, both sections | (Series E-11) |  | 50.8 |  |  |  | 99 | 93 | 7.4 |  | 81 | 73.5 | 61.7 | original | AA01 | 4 | 30 | Bottom |  |  | 37.5 |  | 21.7 | 12.8 | 2.243 | 2.345 | 0.1 | 2.397 |  |  | 6.43 | 10.68 | 2 | 4.26
840204 | 2 | 126 |  | 15 | 5.3 |  | Yes |  | 100 | 701 | 1975 | 2.215 | 2 | 2.515 | 7.44 |  |  |  | 14 |  | Insufficient sample size for effective asphalt; Gradation from combined cores, both sections | (Series E-11) |  | 50.8 |  | 1 |  | 99 | 93 | 7.4 |  | 81 | 73.5 | 61.7 | original | CA01 | 3 | 75 | Surface |  |  | 37.5 |  | 21.7 | 12.8 | 2.271 | 2.328 | 0.04 | 2.515 | 2.515 | 0 | 9.7 | 11.93 | 2 | 2.25
840204 | 2 | 127 |  |  | 5.5 |  | Yes |  | 100 | 702 | 1975 | [9 empty] | Insufficient sample size for effective asphalt; Gradation from combined cores, both sections | (Series E-11) |  | 50.8 |  |  |  | 99 | 93 | 7.4 |  | 81 | 73.5 | 61.7 | original | CA01 | 4 | 40 | Bottom |  |  | 37.5 |  | 21.7 | 12.8
840204 | 2 | 128 |  | 15 | 5.6 |  | Yes |  | 100 | 701 | 1975 | 2.264 | 2 | 2.515 | 7.08 |  |  |  | 14 |  | Insufficient sample size for effective asphalt; Gradation from combined cores, both sections | (Series E-11) |  | 50.8 |  | 1 |  | 99 | 93 | 7.4 |  | 81 | 73.5 | 61.7 | original | CA02 | 3 | 65 | Surface |  |  | 37.5 |  | 21.7 | 12.8 | 2.301 | 2.337 | 0.04 | 2.515 | 2.515 | 0 | 8.53 | 9.98 | 2 | 1.45
840204 | 2 | 129 |  |  | 7.1 |  | Yes |  | 100 | 702 | 1975 | [9 empty] | Insufficient sample size for effective asphalt; Gradation from combined cores, both sections | (Series E-11) |  | 50.8 |  |  |  | 99 | 93 | 7.4 |  | 81 | 73.5 | 61.7 | original | CA02 | 4 | 25 | Bottom |  |  | 37.5 |  | 21.7 | 12.8
840204 | 2 | 130 | 1.73 | 14 | 5.9 |  | Yes |  | 100 | 701 | 1975 | 2.211 | 1 | 2.525 |  | 8.99 | 12.44 | 2 | 12 |  | Insufficient sample size for effective asphalt; Gradation from combined cores, both sections | (Series E-11) |  | 50.8 |  | 1 |  | 99 | 93 | 7.4 |  | 81 | 73.5 | 61.7 | original | CA03 | 3 | 50 | Surface |  |  | 37.5 |  | 21.7 | 12.8 | 2.254 | 2.298 | 0 | 2.525 | 2.525 | 0 |  |  |  |  | 10.72
840204 | 2 | 131 |  |  | 7.9 |  | Yes |  | 100 | 702 | 1975 | [9 empty] | Insufficient sample size for effective asphalt; Gradation from combined cores, both sections | (Series E-11) |  | 50.8 |  |  |  | 99 | 93 | 7.4 |  | 81 | 73.5 | 61.7 | original | CA03 | 4 | 40 | Bottom |  |  | 37.5 |  | 21.7 | 12.8
840204 | 1 | 118 |  | 17 | 5.9 |  | Yes |  | 100 | 701 | 1975 | 2.258 | 2 | 2.521 | 4.72 |  |  |  | 14 |  | Insufficient sample size for effective asphalt; Gradation from combined cores, both sections | (Series E-11) |  | 50.8 |  | 1 |  | 99 | 93 | 7.4 |  | 81 | 73.5 | 61.7 | original | CA04 | 3 | 80 | Surface |  |  | 37.5 |  | 21.7 | 12.8 | 2.33 | 2.402 | 0.07 | 2.521 | 2.521 | 0 | 7.58 | 10.43 | 2 | 2.86
840204 | 1 | 119 |  |  | 9.1 |  | Yes |  | 100 | 702 | 1975 | [9 empty] | Insufficient sample size for effective asphalt; Gradation from combined cores, both sections | (Series E-11) |  | 50.8 |  |  |  | 99 | 93 | 7.4 |  | 81 | 73.5 | 61.7 | original | CA04 | 4 | 15 | Bottom |  |  | 37.5 |  | 21.7 | 12.8
840204 | 1 | 120 |  | 19 | 6.4 |  | Yes |  | 100 | 701 | 1975 | 2.395 | 2 | 2.517 | 2.86 |  |  |  | 14 |  | Insufficient sample size for effective asphalt; Gradation from combined cores, both sections | (Series E-11) |  | 50.8 |  | 1 |  | 99 | 93 | 7.4 |  | 81 | 73.5 | 61.7 | original | CA05 | 3 | 70 | Surface |  |  | 37.5 |  | 21.7 | 12.8 | 2.42 | 2.445 | 0.025 | 2.517 | 2.517 | 0 | 3.86 | 4.85 | 2 | 1
840204 | 1 | 121 |  |  | 7.5 |  | Yes |  | 100 | 702 | 1975 | [9 empty] | Insufficient sample size for effective asphalt; Gradation from combined cores, both sections | (Series E-11) |  | 50.8 |  |  |  | 99 | 93 | 7.4 |  | 81 | 73.5 | 61.7 | original | CA05 | 4 | 30 | Bottom |  |  | 37.5 |  | 21.7 | 12.8
840204 | 1 | 122 |  | 18 | 6 |  | Yes |  | 100 | 701 | 1975 | 2.313 | 2 | 2.517 | 4.01 |  |  |  | 13 |  | Insufficient sample size for effective asphalt; Gradation from combined cores, both sections | (Series E-11) |  | 50.8 |  | 1 |  | 99 | 93 | 7.4 |  | 81 | 73.5 | 61.7 | original | CA06 | 3 | 55 | Surface |  |  | 37.5 |  | 21.7 | 12.8 | 2.364 | 2.416 | 0.05 | 2.517 | 2.517 | 0 | 6.06 | 8.1 | 2 | 2.04
840604 | 1 | 132 |  | 16 | 8.1 |  | Yes |  | 99.6 | 701 | 1966 | 2.383 | 2 | 2.398 | 0.62 |  |  |  | 14 | 05/29/1989 | Gradation of combined cores,all sections | (Series E-11) |  | 39.4 |  | 1 |  | 96 | 91.5 | 11.1 |  | 78.8 | 69.9 | 53.2 | original | AA01 | 3 | 15 | Surface |  |  | 29.4 |  | 19.8 | 14.2 | 2.367 | 2.351 | 0.016 | 2.398 | 2.398 | 0 | 1.29 | 1.96 | 2 | 0.67
840604 | 1 | 133 |  | 14 | 5.5 |  | Yes |  | 99.6 | 701 | 1966 | 2.408 | 2 | 2.484 | 1.93 |  |  |  | 19 | 05/29/1989 | Gradation of combined cores,all sections | (Series E-11) |  | 39.4 |  | 1 |  | 96 | 91.5 | 11.1 |  | 78.8 | 69.9 | 53.2 | original | AA01 | 4 | 90 | Bottom |  |  | 29.4 |  | 19.8 | 14.2 | 2.422 | 2.436 | 0.014 | 2.484 | 2.484 | 0 | 2.5 | 3.06 | 2 | 0.57
840604 | 1 | 134 |  | 10 | 7.2 |  | Yes |  | 99.6 | 701 | 1966 | 2.388 | 2 | 2.429 | 1.36 |  |  |  | 14 | 05/29/1989 | Gradation of combined cores,all sections | (Series E-11) |  | 39.4 |  | 1 |  | 96 | 91.5 | 11.1 |  | 78.8 | 69.9 | 53.2 | original | CA01 | 3 | 15 | Surface |  |  | 29.4 |  | 19.8 | 14.2 | 2.392 | 2.396 | 0.004 | 2.429 | 2.429 | 0 | 1.53 | 1.69 | 2 | 0.165
840604 | 1 | 135 |  | 13 | 6.1 |  | Yes |  | 99.6 | 701 | 1966 | 2.411 | 2 | 2.474 | 2.06 |  |  |  | 15 | 05/29/1989 | Gradation of combined cores,all sections | (Series E-11) |  | 39.4 |  | 1 |  | 96 | 91.5 | 11.1 |  | 78.8 | 69.9 | 53.2 | original | CA01 | 4 | 90 | Bottom |  |  | 29.4 |  | 19.8 | 14.2 | 2.418 | 2.424 | 0.006 | 2.474 | 2.474 | 0 | 2.31 | 2.55 | 2 | 0.245
840604 | 1 | 136 |  | 13 | 7.2 |  | Yes |  | 99.6 | 701 | 1966 | 2.382 | 2 | 2.422 | 1.28 |  |  |  | 19 | 05/29/1989 | Gradation of combined cores,all sections | (Series E-11) |  | 39.4 |  | 1 |  | 96 | 91.5 | 11.1 |  | 78.8 | 69.9 | 53.2 | original | CA02 | 3 | 15 | Surface |  |  | 29.4 |  | 19.8 | 14.2 | 2.387 | 2.391 | 0.004 | 2.422 | 2.422 | 0 | 1.47 | 1.65 | 2 | 0.185
840604 | 1 | 137 |  | 13 | 5.6 |  | Yes |  | 99.6 | 701 | 1966 | 2.421 | 2 | 2.469 | 1.7 |  |  |  | 15 | 05/29/1989 | Gradation of combined cores,all sections | (Series E-11) |  | 39.4 |  | 1 |  | 96 | 91.5 | 11.1 |  | 78.8 | 69.9 | 53.2 | original | CA02 | 4 | 90 | Bottom |  |  | 29.4 |  | 19.8 | 14.2 | 2.424 | 2.427 | 0.003 | 2.469 | 2.469 | 0 | 1.82 | 1.94 | 2 | 0.12
840604 | 1 | 138 |  | 13 | 7.8 |  | Yes |  | 99.6 | 701 | 1966 | 2.364 | 2 | 2.389 | 0.92 |  |  |  | 19 | 05/29/1989 | Gradation of combined cores,all sections | (Series E-11) |  | 39.4 |  | 1 |  | 96 | 91.5 | 11.1 |  | 78.8 | 69.9 | 53.2 | original | CA03 | 3 | 20 | Surface |  |  | 29.4 |  | 19.8 | 14.2 | 2.366 | 2.367 | 0.002 | 2.389 | 2.389 | 0 | 0.99 | 1.05 | 2 | 0.065
840604 | 1 | 139 |  | 15 | 5.6 |  | Yes |  | 99.6 | 701 | 1966 | 2.414 | 2 | 2.468 | 2.03 |  |  |  | 17 | 05/29/1989 | Gradation of combined cores,all sections | (Series E-11) |  | 39.4 |  | 1 |  | 96 | 91.5 | 11.1 |  | 78.8 | 69.9 | 53.2 | original | CA03 | 4 | 110 | Bottom |  |  | 29.4 |  | 19.8 | 14.2 | 2.426 | 2.438 | 0.012 | 2.468 | 2.468 | 0 | 2.11 | 2.19 | 2 | 0.08
840604 | 2 | 140 |  | 13 | 7.4 |  | Yes |  | 99.6 | 701 | 1966 | 2.401 | 2 | 2.431 | 1.19 |  |  |  | 18 | 05/29/1989 | Gradation of combined cores,all sections | (Series E-11) |  | 39.4 |  | 1 |  | 96 | 91.5 | 11.1 |  | 78.8 | 69.9 | 53.2 | original | CA04 | 3 | 15 | Surface |  |  | 29.4 |  | 19.8 | 14.2 | 2.402 | 2.402 | 0.001 | 2.431 | 2.431 | 0 | 1.21 | 1.23 | 2 | 0.02
840604 | 2 | 141 |  | 16 | 5.9 |  | Yes |  | 99.6 | 701 | 1966 | 2.43 | 2 | 2.481 | 2.02 |  |  |  | 17 | 05/29/1989 | Gradation of combined cores,all sections | (Series E-11) |  | 39.4 |  | 1 |  | 96 | 91.5 | 11.1 |  | 78.8 | 69.9 | 53.2 | original | CA04 | 4 | 85 | Bottom |  |  | 29.4 |  | 19.8 | 14.2 | 2.431 | 2.431 | 0.001 | 2.481 | 2.481 | 0 | 2.04 | 2.06 | 2 | 0.02
840604 | 2 | 142 |  | 14 | 7.2 |  | Yes |  | 99.6 | 701 | 1966 | 2.385 | 2 | 2.433 | 1.36 |  |  |  | 15 | 05/29/1989 | Gradation of combined cores,all sections | (Series E-11) |  | 39.4 |  | 1 |  | 96 | 91.5 | 11.1 |  | 78.8 | 69.9 | 53.2 | original | CA05 | 3 | 20 | Surface |  |  | 29.4 |  | 19.8 | 14.2 | 2.393 | 2.4 | 0.008 | 2.433 | 2.433 | 0 | 1.67 | 1.97 | 2 | 0.305
840604 | 2 | 143 |  | 15 | 5.5 |  | Yes |  | 99.6 | 701 | 1966 | 2.429 | 2 | 2.463 | 1.38 |  |  |  | 17 | 05/29/1989 | Gradation of combined cores,all sections | (Series E-11) |  | 39.4 |  | 1 |  | 96 | 91.5 | 11.1 |  | 78.8 | 69.9 | 53.2 | original | CA05 | 4 | 20 | Bottom |  |  | 29.4 |  | 19.8 | 14.2 | 2.429 | 2.428 | 0.001 | 2.463 | 2.463 | 0 | 1.4 | 1.42 | 2 | 0.02
840604 | 2 | 144 |  | 13 | 7.6 |  | Yes |  | 99.6 | 701 | 1966 | 2.364 | 2 | 2.405 | 1.21 |  |  |  | 17 | 05/29/1989 | Gradation of combined cores,all sections | (Series E-11) |  | 39.4 |  | 1 |  | 96 | 91.5 | 11.1 |  | 78.8 | 69.9 | 53.2 | original | CA06 | 3 | 25 | Surface |  |  | 29.4 |  | 19.8 | 14.2 | 2.37 | 2.376 | 0.006 | 2.405 | 2.405 | 0 | 1.46 | 1.7 | 2 | 0.245
840604 | 2 | 145 |  | 12 | 5.4 |  | Yes |  | 99.6 | 701 | 1966 | 2.415 | 2 | 2.479 | 2.38 |  |  |  | 19 | 05/29/1989 | Gradation of combined cores,all sections | (Series E-11) |  | 39.4 |  | 1 |  | 96 | 91.5 | 11.1 |  | 78.8 | 69.9 | 53.2 | original | CA06 | 4 | 95 | Bottom |  |  | 29.4 |  | 19.8 | 14.2 | 2.418 | 2.42 | 0.003 | 2.479 | 2.479 | 0 | 2.48 | 2.58
840604 | 3 | 146 |  | 8 | 6.4 |  | Yes |  | 99.6 | 701 | 1966 | 2.39 | 2 | 2.432 | 0.94 |  |  |  | 14 | 05/29/1989 | Gradation of combined cores,all sections | (Series E-11) |  | 39.4 |  | 1 |  | 96 | 91.5 | 11.1 |  | 78.8 | 69.9 | 53.2 | original | CA07 | 3 | 18 | Surface |  |  | 29.4 |  | 19.8 | 14.2 | 2.399 | 2.409 | 0.01 | 2.432 | 2.432 | 0 | 1.33 | 1.73 | 2 | 0.935
840604 | 3 | 147 |  | 13 | 6.3 |  | Yes |  | 99.6 | 701 | 1966 | 2.408 | 2 | 2.484 | 2.78 |  |  |  | 19 | 05/29/1989 | Gradation of combined cores,all sections | (Series E-11) |  | 39.4 |  | 1 |  | 96 | 91.5 | 11.1 |  | 78.8 | 69.9 | 53.2 | original | CA07 | 4 | 92 | Bottom |  |  | 29.4 |  | 19.8 | 14.2 | 2.411 | 2.415 | 0.004 | 2.484 | 2.484 | 0 | 2.92 | 3.06 | 2 | 0.14
840604 | 3 | 148 |  | 13 | 6.9 |  | Yes |  | 99.6 | 701 | 1966 | 2.375 | 2 | 2.431 | 1.23 |  |  |  | 19 | 05/29/1989 | Gradation of combined cores,all sections | (Series E-11) |  | 39.4 |  | 1 |  | 96 | 91.5 | 11.1 |  | 78.8 | 69.9 | 53.2 | original | CA08 | 3 | 15 | Surface |  |  | 29.4 |  | 19.8 | 14.2 | 2.388 | 2.401 | 0.013 | 2.431 | 2.431 | 0 | 1.77 | 2.3 | 2 | 0.535
840604 | 3 | 149 |  | 12 | 5.8 |  | Yes |  | 99.6 | 701 | 1966 | 2.394 | 2 | 2.473 | 2.87 |  |  |  | 18 | 05/29/1989 | Gradation of combined cores,all sections | (Series E-11) |  | 39.4 |  | 1 |  | 96 | 91.5 | 11.1 |  | 78.8 | 69.9 | 53.2 | original | CA08 | 4 | 90 | Bottom |  |  | 29.4 |  | 19.8 | 14.2 | 2.398 | 2.402 | 0.004 | 2.473 | 2.473 | 0 | 3.03 | 3.19 | 2 | 0.16
840604 | 3 | 150 |  | 13 | 7 |  | Yes |  | 99.6 | 701 | 1966 | 2.375 | 2 | 2.421 | 1.16 |  |  |  | 11 | 05/29/1989 | Gradation of combined cores,all sections | (Series E-11) |  | 39.4 |  | 1 |  | 96 | 91.5 | 11.1 |  | 78.8 | 69.9 | 53.2 | original | CA09 | 3 | 20 | Surface |  |  | 29.4 |  | 19.8 | 14.2 | 2.384 | 2.393 | 0.009 | 2.421 | 2.421 | 0 | 1.53 | 1.9 | 2 | 0.37
840604 | 3 | 151 |  | 12 | 5.9 |  | Yes |  | 99.6 | 701 | 1966 | 2.398 | 2 | 2.464 | 1.79 |  |  |  | 15 | 05/29/1989 | Gradation of combined cores,all sections | (Series E-11) |  | 39.4 |  | 1 |  | 96 | 91.5 | 11.1 |  | 78.8 | 69.9 | 53.2 | original | CA09 | 4 | 80 | Bottom |  |  | 29.4 |  | 19.8 | 14.2 | 2.409 | 2.42 | 0.01 | 2.464 | 2.464 | 0 | 2.24 | 2.68 | 2 | 0.45
840604 | 4 | 152 |  | 17 | 6.7 |  | Yes |  | 99.6 | 701 | 1966 | 2.356 | 2 | 2.43 | 0.95 |  |  |  | 16 | 05/29/1989 | Gradation of combined cores,all sections | (Series E-11) |  | 39.4 |  | 1 |  | 96 | 91.5 | 11.1 |  | 78.8 | 69.9 | 53.2 | original | CA10 | 3 | 15 | Surface |  |  | 29.4 |  | 19.8 | 14.2 | 2.382 | 2.407 | 0.026 | 2.43 | 2.43 | 0 | 1.99 | 3.04 | 2 | 1.04
840604 | 4 | 153 |  | 13 | 5 |  | Yes |  | 99.6 | 701 | 1966 | 2.389 | 2 | 2.491 | 4.09 |  |  |  | 18 | 05/29/1989 | Gradation of combined cores,all sections | (Series E-11) |  | 39.4 |  | 1 |  | 96 | 91.5 | 11.1 |  | 78.8 | 69.9 | 53.2 | original | CA10 | 4 | 86 | Bottom |  |  | 29.4 |  | 19.8 | 14.2 | 2.367 | 2.345 | 0.022 | 2.491 | 2.491 | 0 | 5 | 5.86 | 2 | 0.89
840604 | 4 | 154 |  | 14 | 7.2 |  | Yes |  | 99.6 | 701 | 1966 | 2.371 | 2 | 2.424 | 1.73 |  |  |  | 16 | 05/29/1989 | Gradation of combined cores,all sections | (Series E-11) |  | 39.4 |  | 1 |  | 96 | 91.5 | 11.1 |  | 78.8 | 69.9 | 53.2 | original | CA11 | 3 | 21 | Surface |  |  | 29.4 |  | 19.8 | 14.2 | 2.377 | 2.382 | 0.004 | 2.424 | 2.424 | 0 | 1.96 | 2.19 | 2 | 0.23
840604 | 4 | 155 |  | 12 | 5.4 |  | Yes |  | 99.6 | 701 | 1966 | 2.356 | 2 | 2.505 | 4.59 |  |  |  | 13 | 05/29/1989 | Gradation of combined cores,all sections | (Series E-11) |  | 39.4 |  | 1 |  | 96 | 91.5 | 11.1 |  | 78.8 | 69.9 | 53.2 | original | CA11 | 4 | 94 | Bottom |  |  | 29.4 |  | 19.8 | 14.2 | 2.373 | 2.39 | 0.017 | 2.505 | 2.505 | 0 | 5.27 | 5.95 | 2 | 0.68
840604 | 4 | 156 |  | 13 | 6.6 |  | Yes |  | 99.6 | 701 | 1966 | 2.369 | 2 | 2.425 | 1.9 |  |  |  | 15 | 05/29/1989 | Gradation of combined cores,all sections | (Series E-11) |  | 39.4 |  | 1 |  | 96 | 91.5 | 11.1 |  | 78.8 | 69.9 | 53.2 | original | CA12 | 3 | 18 | Surface |  |  | 29.4 |  | 19.8 | 14.2 | 2.374 | 2.379 | 0.005 | 2.425 | 2.425 | 0 | 2.11 | 2.31 |  | 0.205
840604 | 4 | 157 |  | 12 | 5.3 |  | Yes |  | 99.6 | 701 | 1966 | 2.373 | 2 | 2.48 | 2.9 |  |  |  | 18 | 05/29/1989 | Gradation of combined cores,all sections | (Series E-11) |  | 39.4 |  | 1 |  | 96 | 91.5 | 11.1 |  | 78.8 | 69.9 | 53.2 | original | CA12 | 4 | 112 | Bottom |  |  | 29.4 |  | 19.8 | 14.2 | 2.387 | 2.402 | 0.014 | 2.48 | 2.48 | 0 | 3.61 | 4.31 | 2 | 0.71
840604 | 1 | 132 |  | 16 | 8.1 |  | Yes |  | 99.6 | 701 | 1966 | 2.383 | 2 | 2.398 | 0.62 |  |  |  | 14 | 05/29/1989 | Gradation of combined cores,all sections | (Series E-11) |  | 39.4 |  | 1 |  | 96 | 91.5 | 11.1 |  | 78.8 | 69.9 | 53.2 | original | AA01 | 3 | 15 | Surface |  |  | 29.4 |  | 19.8 | 14.2 | 2.367 | 2.351 | 0.016 | 2.398 | 2.398 | 0 | 1.29 | 1.96 | 2 | 0.67
840604 | 1 | 133 |  | 14 | 5.5 |  | Yes |  | 99.6 | 701 | 1966 | 2.408 | 2 | 2.484 | 1.93 |  |  |  | 19 | 05/29/1989 | Gradation of combined cores,all sections | (Series E-11) |  | 39.4 |  | 1 |  | 96 | 91.5 | 11.1 |  | 78.8 | 69.9 | 53.2 | original | AA01 | 4 | 90 | Bottom |  |  | 29.4 |  | 19.8 | 14.2 | 2.422 | 2.436 | 0.014 | 2.484 | 2.484 | 0 | 2.5 | 3.06 | 2 | 0.57
840604 | 1 | 134 |  | 10 | 7.2 |  | Yes |  | 99.6 | 701 | 1966 | 2.388 | 2 | 2.429 | 1.36 |  |  |  | 14 | 05/29/1989 | Gradation of combined cores,all sections | (Series E-11) |  | 39.4 |  | 1 |  | 96 | 91.5 | 11.1 |  | 78.8 | 69.9 | 53.2 | original | CA01 | 3 | 15 | Surface |  |  | 29.4 |  | 19.8 | 14.2 | 2.392 | 2.396 | 0.004 | 2.429 | 2.429 | 0 | 1.53 | 1.69 | 2 | 0.165
840604 | 1 | 135 |  | 13 | 6.1 |  | Yes |  | 99.6 | 701 | 1966 | 2.411 | 2 | 2.474 | 2.06 |  |  |  | 15 | 05/29/1989 | Gradation of combined cores,all sections | (Series E-11) |  | 39.4 |  | 1 |  | 96 | 91.5 | 11.1 |  | 78.8 | 69.9 | 53.2 | original | CA01 | 4 | 90 | Bottom |  |  | 29.4 |  | 19.8 | 14.2 | 2.418 | 2.424 | 0.006 | 2.474 | 2.474 | 0 | 2.31 | 2.55 | 2 | 0.245
840604 | 1 | 136 |  | 13 | 7.2 |  | Yes |  | 99.6 | 701 | 1966 | 2.382 | 2 | 2.422 | 1.28 |  |  |  | 19 | 05/29/1989 | Gradation of combined cores,all sections | (Series E-11) |  | 39.4 |  | 1 |  | 96 | 91.5 | 11.1 |  | 78.8 | 69.9 | 53.2 | original | CA02 | 3 | 15 | Surface |  |  | 29.4 |  | 19.8 | 14.2 | 2.387 | 2.391 | 0.004 | 2.422 | 2.422 | 0 | 1.47 | 1.65 | 2 | 0.185
840604 | 1 | 137 |  | 13 | 5.6 |  | Yes |  | 99.6 | 701 | 1966 | 2.421 | 2 | 2.469 | 1.7 |  |  |  | 15 | 05/29/1989 | Gradation of combined cores,all sections | (Series E-11) |  | 39.4 |  | 1 |  | 96 | 91.5 | 11.1 |  | 78.8 | 69.9 | 53.2 | original | CA02 | 4 | 90 | Bottom |  |  | 29.4 |  | 19.8 | 14.2 | 2.424 | 2.427 | 0.003 | 2.469 | 2.469 | 0 | 1.82 | 1.94 | 2 | 0.12
840604 | 1 | 138 |  | 13 | 7.8 |  | Yes |  | 99.6 | 701 | 1966 | 2.364 | 2 | 2.389 | 0.92 |  |  |  | 19 | 05/29/1989 | Gradation of combined cores,all sections | (Series E-11) |  | 39.4 |  | 1 |  | 96 | 91.5 | 11.1 |  | 78.8 | 69.9 | 53.2 | original | CA03 | 3 | 20 | Surface |  |  | 29.4 |  | 19.8 | 14.2 | 2.366 | 2.367 | 0.002 | 2.389 | 2.389 | 0 | 0.99 | 1.05 | 2 | 0.065
840604 | 1 | 139 |  | 15 | 5.6 |  | Yes |  | 99.6 | 701 | 1966 | 2.414 | 2 | 2.468 | 2.03 |  |  |  | 17 | 05/29/1989 | Gradation of combined cores,all sections | (Series E-11) |  | 39.4 |  | 1 |  | 96 | 91.5 | 11.1 |  | 78.8 | 69.9 | 53.2 | original | CA03 | 4 | 110 | Bottom |  |  | 29.4 |  | 19.8 | 14.2 | 2.426 | 2.438 | 0.012 | 2.468 | 2.468 | 0 | 2.11 | 2.19 | 2 | 0.08
840604 | 2 | 140 |  | 13 | 7.4 |  | Yes |  | 99.6 | 701 | 1966 | 2.401 | 2 | 2.431 | 1.19 |  |  |  | 18 | 05/29/1989 | Gradation of combined cores,all sections | (Series E-11) |  | 39.4 |  | 1 |  | 96 | 91.5 | 11.1 |  | 78.8 | 69.9 | 53.2 | original | CA04 | 3 | 15 | Surface |  |  | 29.4 |  | 19.8 | 14.2 | 2.402 | 2.402 | 0.001 | 2.431 | 2.431 | 0 | 1.21 | 1.23 | 2 | 0.02
840604 | 2 | 141 |  | 16 | 5.9 |  | Yes |  | 99.6 | 701 | 1966 | 2.43 | 2 | 2.481 | 2.02 |  |  |  | 17 | 05/29/1989 | Gradation of combined cores,all sections | (Series E-11) |  | 39.4 |  | 1 |  | 96 | 91.5 | 11.1 |  | 78.8 | 69.9 | 53.2 | original | CA04 | 4 | 85 | Bottom |  |  | 29.4 |  | 19.8 | 14.2 | 2.431 | 2.431 | 0.001 | 2.481 | 2.481 | 0 | 2.04 | 2.06 | 2 | 0.02
840604 | 2 | 142 |  | 14 | 7.2 |  | Yes |  | 99.6 | 701 | 1966 | 2.385 | 2 | 2.433 | 1.36 |  |  |  | 15 | 05/29/1989 | Gradation of combined cores,all sections | (Series E-11) |  | 39.4 |  | 1 |  | 96 | 91.5 | 11.1 |  | 78.8 | 69.9 | 53.2 | original | CA05 | 3 | 20 | Surface |  |  | 29.4 |  | 19.8 | 14.2 | 2.393 | 2.4 | 0.008 | 2.433 | 2.433 | 0 | 1.67 | 1.97 | 2 | 0.305
840604 | 2 | 143 |  | 15 | 5.5 |  | Yes |  | 99.6 | 701 | 1966 | 2.429 | 2 | 2.463 | 1.38 |  |  |  | 17 | 05/29/1989 | Gradation of combined cores,all sections | (Series E-11) |  | 39.4 |  | 1 |  | 96 | 91.5 | 11.1 |  | 78.8 | 69.9 | 53.2 | original | CA05 | 4 | 20 | Bottom |  |  | 29.4 |  | 19.8 | 14.2 | 2.429 | 2.428 | 0.001 | 2.463 | 2.463 | 0 | 1.4 | 1.42 | 2 | 0.02
840604 | 2 | 144 |  | 13 | 7.6 |  | Yes |  | 99.6 | 701 | 1966 | 2.364 | 2 | 2.405 | 1.21 |  |  |  | 17 | 05/29/1989 | Gradation of combined cores,all sections | (Series E-11) |  | 39.4 |  | 1 |  | 96 | 91.5 | 11.1 |  | 78.8 | 69.9 | 53.2 | original | CA06 | 3 | 25 | Surface |  |  | 29.4 |  | 19.8 | 14.2 | 2.37 | 2.376 | 0.006 | 2.405 | 2.405 | 0 | 1.46 | 1.7 | 2 | 0.245
840604 | 2 | 145 |  | 12 | 5.4 |  | Yes |  | 99.6 | 701 | 1966 | 2.415 | 2 | 2.479 | 2.38 |  |  |  | 19 | 05/29/1989 | Gradation of combined cores,all sections | (Series E-11) |  | 39.4 |  | 1 |  | 96 | 91.5 | 11.1 |  | 78.8 | 69.9 | 53.2 | original | CA06 | 4 | 95 | Bottom |  |  | 29.4 |  | 19.8 | 14.2 | 2.418 | 2.42 | 0.003 | 2.479 | 2.479 | 0 | 2.48 | 2.58
840604 | 3 | 146 |  | 8 | 6.4 |  | Yes |  | 99.6 | 701 | 1966 | 2.39 | 2 | 2.432 | 0.94 |  |  |  | 14 | 05/29/1989 | Gradation of combined cores,all sections | (Series E-11) |  | 39.4 |  | 1 |  | 96 | 91.5 | 11.1 |  | 78.8 | 69.9 | 53.2 | original | CA07 | 3 | 18 | Surface |  |  | 29.4 |  | 19.8 | 14.2 | 2.399 | 2.409 | 0.01 | 2.432 | 2.432 | 0 | 1.33 | 1.73 | 2 | 0.935
840604 | 3 | 147 |  | 13 | 6.3 |  | Yes |  | 99.6 | 701 | 1966 | 2.408 | 2 | 2.484 | 2.78 |  |  |  | 19 | 05/29/1989 | Gradation of combined cores,all sections | (Series E-11) |  | 39.4 |  | 1 |  | 96 | 91.5 | 11.1 |  | 78.8 | 69.9 | 53.2 | original | CA07 | 4 | 92 | Bottom |  |  | 29.4 |  | 19.8 | 14.2 | 2.411 | 2.415 | 0.004 | 2.484 | 2.484 | 0 | 2.92 | 3.06 | 2 | 0.14
840604 | 3 | 148 |  | 13 | 6.9 |  | Yes |  | 99.6 | 701 | 1966 | 2.375 | 2 | 2.431 | 1.23 |  |  |  | 19 | 05/29/1989 | Gradation of combined cores,all sections | (Series E-11) |  | 39.4 |  | 1 |  | 96 | 91.5 | 11.1 |  | 78.8 | 69.9 | 53.2 | original | CA08 | 3 | 15 | Surface |  |  | 29.4 |  | 19.8 | 14.2 | 2.388 | 2.401 | 0.013 | 2.431 | 2.431 | 0 | 1.77 | 2.3 | 2 | 0.535
840604 | 3 | 149 |  | 12 | 5.8 |  | Yes |  | 99.6 | 701 | 1966 | 2.394 | 2 | 2.473 | 2.87 |  |  |  | 18 | 05/29/1989 | Gradation of combined cores,all sections | (Series E-11) |  | 39.4 |  | 1 |  | 96 | 91.5 | 11.1 |  | 78.8 | 69.9 | 53.2 | original | CA08 | 4 | 90 | Bottom |  |  | 29.4 |  | 19.8 | 14.2 | 2.398 | 2.402 | 0.004 | 2.473 | 2.473 | 0 | 3.03 | 3.19 | 2 | 0.16
840604 | 3 | 150 |  | 13 | 7 |  | Yes |  | 99.6 | 701 | 1966 | 2.375 | 2 | 2.421 | 1.16 |  |  |  | 11 | 05/29/1989 | Gradation of combined cores,all sections | (Series E-11) |  | 39.4 |  | 1 |  | 96 | 91.5 | 11.1 |  | 78.8 | 69.9 | 53.2 | original | CA09 | 3 | 20 | Surface |  |  | 29.4 |  | 19.8 | 14.2 | 2.384 | 2.393 | 0.009 | 2.421 | 2.421 | 0 | 1.53 | 1.9 | 2 | 0.37
840604 | 3 | 151 |  | 12 | 5.9 |  | Yes |  | 99.6 | 701 | 1966 | 2.398 | 2 | 2.464 | 1.79 |  |  |  | 15 | 05/29/1989 | Gradation of combined cores,all sections | (Series E-11) |  | 39.4 |  | 1 |  | 96 | 91.5 | 11.1 |  | 78.8 | 69.9 | 53.2 | original | CA09 | 4 | 80 | Bottom |  |  | 29.4 |  | 19.8 | 14.2 | 2.409 | 2.42 | 0.01 | 2.464 | 2.464 | 0 | 2.24 | 2.68 | 2 | 0.45
840604 | 4 | 152 |  | 17 | 6.7 |  | Yes |  | 99.6 | 701 | 1966 | 2.356 | 2 | 2.43 | 0.95 |  |  |  | 16 | 05/29/1989 | Gradation of combined cores,all sections | (Series E-11) |  | 39.4 |  | 1 |  | 96 | 91.5 | 11.1 |  | 78.8 | 69.9 | 53.2 | original | CA10 | 3 | 15 | Surface |  |  | 29.4 |  | 19.8 | 14.2 | 2.382 | 2.407 | 0.026 | 2.43 | 2.43 | 0 | 1.99 | 3.04 | 2 | 1.04
840604 | 4 | 153 |  | 13 | 5 |  | Yes |  | 99.6 | 701 | 1966 | 2.389 | 2 | 2.491 | 4.09 |  |  |  | 18 | 05/29/1989 | Gradation of combined cores,all sections | (Series E-11) |  | 39.4 |  | 1 |  | 96 | 91.5 | 11.1 |  | 78.8 | 69.9 | 53.2 | original | CA10 | 4 | 86 | Bottom |  |  | 29.4 |  | 19.8 | 14.2 | 2.367 | 2.345 | 0.022 | 2.491 | 2.491 | 0 | 5 | 5.86 | 2 | 0.89
840604 | 4 | 154 |  | 14 | 7.2 |  | Yes |  | 99.6 | 701 | 1966 | 2.371 | 2 | 2.424 | 1.73 |  |  |  | 16 | 05/29/1989 | Gradation of combined cores,all sections | (Series E-11) |  | 39.4 |  | 1 |  | 96 | 91.5 | 11.1 |  | 78.8 | 69.9 | 53.2 | original | CA11 | 3 | 21 | Surface |  |  | 29.4 |  | 19.8 | 14.2 | 2.377 | 2.382 | 0.004 | 2.424 | 2.424 | 0 | 1.96 | 2.19 | 2 | 0.23
840604 | 4 | 155 |  | 12 | 5.4 |  | Yes |  | 99.6 | 701 | 1966 | 2.356 | 2 | 2.505 | 4.59 |  |  |  | 13 | 05/29/1989 | Gradation of combined cores,all sections | (Series E-11) |  | 39.4 |  | 1 |  | 96 | 91.5 | 11.1 |  | 78.8 | 69.9 | 53.2 | original | CA11 | 4 | 94 | Bottom |  |  | 29.4 |  | 19.8 | 14.2 | 2.373 | 2.39 | 0.017 | 2.505 | 2.505 | 0 | 5.27 | 5.95 | 2 | 0.68
840604 | 4 | 156 |  | 13 | 6.6 |  | Yes |  | 99.6 | 701 | 1966 | 2.369 | 2 | 2.425 | 1.9 |  |  |  | 15 | 05/29/1989 | Gradation of combined cores,all sections | (Series E-11) |  | 39.4 |  | 1 |  | 96 | 91.5 | 11.1 |  | 78.8 | 69.9 | 53.2 | original | CA12 | 3 | 18 | Surface |  |  | 29.4 |  | 19.8 | 14.2 | 2.374 | 2.379 | 0.005 | 2.425 | 2.425 | 0 | 2.11 | 2.31 |  | 0.205
840604 | 4 | 157 |  | 12 | 5.3 |  | Yes |  | 99.6 | 701 | 1966 | 2.373 | 2 | 2.48 | 2.9 |  |  |  | 18 | 05/29/1989 | Gradation of combined cores,all sections | (Series E-11) |  | 39.4 |  | 1 |  | 96 | 91.5 | 11.1 |  | 78.8 | 69.9 | 53.2 | original | CA12 | 4 | 112 | Bottom |  |  | 29.4 |  | 19.8 | 14.2 | 2.387 | 2.402 | 0.014 | 2.48 | 2.48 | 0 | 3.61 | 4.31 | 2 | 0.71
840604 | 1 | 132 |  | 16 | 8.1 |  | Yes |  | 99.6 | 701 | 1966 | 2.383 | 2 | 2.398 | 0.62 |  |  |  | 14 | 05/29/1989 | Gradation of combined cores,all sections | (Series E-11) |  | 39.4 |  | 1 |  | 96 | 91.5 | 11.1 |  | 78.8 | 69.9 | 53.2 | original | AA01 | 3 | 15 | Surface |  |  | 29.4 |  | 19.8 | 14.2 | 2.367 | 2.351 | 0.016 | 2.398 | 2.398 | 0 | 1.29 | 1.96 | 2 | 0.67
840604 | 1 | 133 |  | 14 | 5.5 |  | Yes |  | 99.6 | 701 | 1966 | 2.408 | 2 | 2.484 | 1.93 |  |  |  | 19 | 05/29/1989 | Gradation of combined cores,all sections | (Series E-11) |  | 39.4 |  | 1 |  | 96 | 91.5 | 11.1 |  | 78.8 | 69.9 | 53.2 | original | AA01 | 4 | 90 | Bottom |  |  | 29.4 |  | 19.8 | 14.2 | 2.422 | 2.436 | 0.014 | 2.484 | 2.484 | 0 | 2.5 | 3.06 | 2 | 0.57
840604 | 1 | 134 |  | 10 | 7.2 |  | Yes |  | 99.6 | 701 | 1966 | 2.388 | 2 | 2.429 | 1.36 |  |  |  | 14 | 05/29/1989 | Gradation of combined cores,all sections | (Series E-11) |  | 39.4 |  | 1 |  | 96 | 91.5 | 11.1 |  | 78.8 | 69.9 | 53.2 | original | CA01 | 3 | 15 | Surface |  |  | 29.4 |  | 19.8 | 14.2 | 2.392 | 2.396 | 0.004 | 2.429 | 2.429 | 0 | 1.53 | 1.69 | 2 | 0.165
840604 | 1 | 135 |  | 13 | 6.1 |  | Yes |  | 99.6 | 701 | 1966 | 2.411 | 2 | 2.474 | 2.06 |  |  |  | 15 | 05/29/1989 | Gradation of combined cores,all sections | (Series E-11) |  | 39.4 |  | 1 |  | 96 | 91.5 | 11.1 |  | 78.8 | 69.9 | 53.2 | original | CA01 | 4 | 90 | Bottom |  |  | 29.4 |  | 19.8 | 14.2 | 2.418 | 2.424 | 0.006 | 2.474 | 2.474 | 0 | 2.31 | 2.55 | 2 | 0.245
840604 | 1 | 136 |  | 13 | 7.2 |  | Yes |  | 99.6 | 701 | 1966 | 2.382 | 2 | 2.422 | 1.28 |  |  |  | 19 | 05/29/1989 | Gradation of combined cores,all sections | (Series E-11) |  | 39.4 |  | 1 |  | 96 | 91.5 | 11.1 |  | 78.8 | 69.9 | 53.2 | original | CA02 | 3 | 15 | Surface |  |  | 29.4 |  | 19.8 | 14.2 | 2.387 | 2.391 | 0.004 | 2.422 | 2.422 | 0 | 1.47 | 1.65 | 2 | 0.185
840604 | 1 | 137 |  | 13 | 5.6 |  | Yes |  | 99.6 | 701 | 1966 | 2.421 | 2 | 2.469 | 1.7 |  |  |  | 15 | 05/29/1989 | Gradation of combined cores,all sections | (Series E-11) |  | 39.4 |  | 1 |  | 96 | 91.5 | 11.1 |  | 78.8 | 69.9 | 53.2 | original | CA02 | 4 | 90 | Bottom |  |  | 29.4 |  | 19.8 | 14.2 | 2.424 | 2.427 | 0.003 | 2.469 | 2.469 | 0 | 1.82 | 1.94 | 2 | 0.12
840604 | 1 | 138 |  | 13 | 7.8 |  | Yes |  | 99.6 | 701 | 1966 | 2.364 | 2 | 2.389 | 0.92 |  |  |  | 19 | 05/29/1989 | Gradation of combined cores,all sections | (Series E-11) |  | 39.4 |  | 1 |  | 96 | 91.5 | 11.1 |  | 78.8 | 69.9 | 53.2 | original | CA03 | 3 | 20 | Surface |  |  | 29.4 |  | 19.8 | 14.2 | 2.366 | 2.367 | 0.002 | 2.389 | 2.389 | 0 | 0.99 | 1.05 | 2 | 0.065
840604 | 1 | 139 |  | 15 | 5.6 |  | Yes |  | 99.6 | 701 | 1966 | 2.414 | 2 | 2.468 | 2.03 |  |  |  | 17 | 05/29/1989 | Gradation of combined cores,all sections | (Series E-11) |  | 39.4 |  | 1 |  | 96 | 91.5 | 11.1 |  | 78.8 | 69.9 | 53.2 | original | CA03 | 4 | 110 | Bottom |  |  | 29.4 |  | 19.8 | 14.2 | 2.426 | 2.438 | 0.012 | 2.468 | 2.468 | 0 | 2.11 | 2.19 | 2 | 0.08
840604 | 2 | 140 |  | 13 | 7.4 |  | Yes |  | 99.6 | 701 | 1966 | 2.401 | 2 | 2.431 | 1.19 |  |  |  | 18 | 05/29/1989 | Gradation of combined cores,all sections | (Series E-11) |  | 39.4 |  | 1 |  | 96 | 91.5 | 11.1 |  | 78.8 | 69.9 | 53.2 | original | CA04 | 3 | 15 | Surface |  |  | 29.4 |  | 19.8 | 14.2 | 2.402 | 2.402 | 0.001 | 2.431 | 2.431 | 0 | 1.21 | 1.23 | 2 | 0.02
840604 | 2 | 141 |  | 16 | 5.9 |  | Yes |  | 99.6 | 701 | 1966 | 2.43 | 2 | 2.481 | 2.02 |  |  |  | 17 | 05/29/1989 | Gradation of combined cores,all sections | (Series E-11) |  | 39.4 |  | 1 |  | 96 | 91.5 | 11.1 |  | 78.8 | 69.9 | 53.2 | original | CA04 | 4 | 85 | Bottom |  |  | 29.4 |  | 19.8 | 14.2 | 2.431 | 2.431 | 0.001 | 2.481 | 2.481 | 0 | 2.04 | 2.06 | 2 | 0.02
840604 | 2 | 142 |  | 14 | 7.2 |  | Yes |  | 99.6 | 701 | 1966 | 2.385 | 2 | 2.433 | 1.36 |  |  |  | 15 | 05/29/1989 | Gradation of combined cores,all sections | (Series E-11) |  | 39.4 |  | 1 |  | 96 | 91.5 | 11.1 |  | 78.8 | 69.9 | 53.2 | original | CA05 | 3 | 20 | Surface |  |  | 29.4 |  | 19.8 | 14.2 | 2.393 | 2.4 | 0.008 | 2.433 | 2.433 | 0 | 1.67 | 1.97 | 2 | 0.305
840604 | 2 | 143 |  | 15 | 5.5 |  | Yes |  | 99.6 | 701 | 1966 | 2.429 | 2 | 2.463 | 1.38 |  |  |  | 17 | 05/29/1989 | Gradation of combined cores,all sections | (Series E-11) |  | 39.4 |  | 1 |  | 96 | 91.5 | 11.1 |  | 78.8 | 69.9 | 53.2 | original | CA05 | 4 | 20 | Bottom |  |  | 29.4 |  | 19.8 | 14.2 | 2.429 | 2.428 | 0.001 | 2.463 | 2.463 | 0 | 1.4 | 1.42 | 2 | 0.02
840604 | 2 | 144 |  | 13 | 7.6 |  | Yes |  | 99.6 | 701 | 1966 | 2.364 | 2 | 2.405 | 1.21 |  |  |  | 17 | 05/29/1989 | Gradation of combined cores,all sections | (Series E-11) |  | 39.4 |  | 1 |  | 96 | 91.5 | 11.1 |  | 78.8 | 69.9 | 53.2 | original | CA06 | 3 | 25 | Surface |  |  | 29.4 |  | 19.8 | 14.2 | 2.37 | 2.376 | 0.006 | 2.405 | 2.405 | 0 | 1.46 | 1.7 | 2 | 0.245
840604 | 2 | 145 |  | 12 | 5.4 |  | Yes |  | 99.6 | 701 | 1966 | 2.415 | 2 | 2.479 | 2.38 |  |  |  | 19 | 05/29/1989 | Gradation of combined cores,all sections | (Series E-11) |  | 39.4 |  | 1 |  | 96 | 91.5 | 11.1 |  | 78.8 | 69.9 | 53.2 | original | CA06 | 4 | 95 | Bottom |  |  | 29.4 |  | 19.8 | 14.2 | 2.418 | 2.42 | 0.003 | 2.479 | 2.479 | 0 | 2.48 | 2.58
840604 | 3 | 146 |  | 8 | 6.4 |  | Yes |  | 99.6 | 701 | 1966 | 2.39 | 2 | 2.432 | 0.94 |  |  |  | 14 | 05/29/1989 | Gradation of combined cores,all sections | (Series E-11) |  | 39.4 |  | 1 |  | 96 | 91.5 | 11.1 |  | 78.8 | 69.9 | 53.2 | original | CA07 | 3 | 18 | Surface |  |  | 29.4 |  | 19.8 | 14.2 | 2.399 | 2.409 | 0.01 | 2.432 | 2.432 | 0 | 1.33 | 1.73 | 2 | 0.935
840604 | 3 | 147 |  | 13 | 6.3 |  | Yes |  | 99.6 | 701 | 1966 | 2.408 | 2 | 2.484 | 2.78 |  |  |  | 19 | 05/29/1989 | Gradation of combined cores,all sections | (Series E-11) |  | 39.4 |  | 1 |  | 96 | 91.5 | 11.1 |  | 78.8 | 69.9 | 53.2 | original | CA07 | 4 | 92 | Bottom |  |  | 29.4 |  | 19.8 | 14.2 | 2.411 | 2.415 | 0.004 | 2.484 | 2.484 | 0 | 2.92 | 3.06 | 2 | 0.14
840604 | 3 | 148 |  | 13 | 6.9 |  | Yes |  | 99.6 | 701 | 1966 | 2.375 | 2 | 2.431 | 1.23 |  |  |  | 19 | 05/29/1989 | Gradation of combined cores,all sections | (Series E-11) |  | 39.4 |  | 1 |  | 96 | 91.5 | 11.1 |  | 78.8 | 69.9 | 53.2 | original | CA08 | 3 | 15 | Surface |  |  | 29.4 |  | 19.8 | 14.2 | 2.388 | 2.401 | 0.013 | 2.431 | 2.431 | 0 | 1.77 | 2.3 | 2 | 0.535
840604 | 3 | 149 |  | 12 | 5.8 |  | Yes |  | 99.6 | 701 | 1966 | 2.394 | 2 | 2.473 | 2.87 |  |  |  | 18 | 05/29/1989 | Gradation of combined cores,all sections | (Series E-11) |  | 39.4 |  | 1 |  | 96 | 91.5 | 11.1 |  | 78.8 | 69.9 | 53.2 | original | CA08 | 4 | 90 | Bottom |  |  | 29.4 |  | 19.8 | 14.2 | 2.398 | 2.402 | 0.004 | 2.473 | 2.473 | 0 | 3.03 | 3.19 | 2 | 0.16
840604 | 3 | 150 |  | 13 | 7 |  | Yes |  | 99.6 | 701 | 1966 | 2.375 | 2 | 2.421 | 1.16 |  |  |  | 11 | 05/29/1989 | Gradation of combined cores,all sections | (Series E-11) |  | 39.4 |  | 1 |  | 96 | 91.5 | 11.1 |  | 78.8 | 69.9 | 53.2 | original | CA09 | 3 | 20 | Surface |  |  | 29.4 |  | 19.8 | 14.2 | 2.384 | 2.393 | 0.009 | 2.421 | 2.421 | 0 | 1.53 | 1.9 | 2 | 0.37
840604 | 3 | 151 |  | 12 | 5.9 |  | Yes |  | 99.6 | 701 | 1966 | 2.398 | 2 | 2.464 | 1.79 |  |  |  | 15 | 05/29/1989 | Gradation of combined cores,all sections | (Series E-11) |  | 39.4 |  | 1 |  | 96 | 91.5 | 11.1 |  | 78.8 | 69.9 | 53.2 | original | CA09 | 4 | 80 | Bottom |  |  | 29.4 |  | 19.8 | 14.2 | 2.409 | 2.42 | 0.01 | 2.464 | 2.464 | 0 | 2.24 | 2.68 | 2 | 0.45
840604 | 4 | 152 |  | 17 | 6.7 |  | Yes |  | 99.6 | 701 | 1966 | 2.356 | 2 | 2.43 | 0.95 |  |  |  | 16 | 05/29/1989 | Gradation of combined cores,all sections | (Series E-11) |  | 39.4 |  | 1 |  | 96 | 91.5 | 11.1 |  | 78.8 | 69.9 | 53.2 | original | CA10 | 3 | 15 | Surface |  |  | 29.4 |  | 19.8 | 14.2 | 2.382 | 2.407 | 0.026 | 2.43 | 2.43 | 0 | 1.99 | 3.04 | 2 | 1.04
840604 | 4 | 153 |  | 13 | 5 |  | Yes |  | 99.6 | 701 | 1966 | 2.389 | 2 | 2.491 | 4.09 |  |  |  | 18 | 05/29/1989 | Gradation of combined cores,all sections | (Series E-11) |  | 39.4 |  | 1 |  | 96 | 91.5 | 11.1 |  | 78.8 | 69.9 | 53.2 | original | CA10 | 4 | 86 | Bottom |  |  | 29.4 |  | 19.8 | 14.2 | 2.367 | 2.345 | 0.022 | 2.491 | 2.491 | 0 | 5 | 5.86 | 2 | 0.89
840604 | 4 | 154 |  | 14 | 7.2 |  | Yes |  | 99.6 | 701 | 1966 | 2.371 | 2 | 2.424 | 1.73 |  |  |  | 16 | 05/29/1989 | Gradation of combined cores,all sections | (Series E-11) |  | 39.4 |  | 1 |  | 96 | 91.5 | 11.1 |  | 78.8 | 69.9 | 53.2 | original | CA11 | 3 | 21 | Surface |  |  | 29.4 |  | 19.8 | 14.2 | 2.377 | 2.382 | 0.004 | 2.424 | 2.424 | 0 | 1.96 | 2.19 | 2 | 0.23
840604 | 4 | 155 |  | 12 | 5.4 |  | Yes |  | 99.6 | 701 | 1966 | 2.356 | 2 | 2.505 | 4.59 |  |  |  | 13 | 05/29/1989 | Gradation of combined cores,all sections | (Series E-11) |  | 39.4 |  | 1 |  | 96 | 91.5 | 11.1 |  | 78.8 | 69.9 | 53.2 | original | CA11 | 4 | 94 | Bottom |  |  | 29.4 |  | 19.8 | 14.2 | 2.373 | 2.39 | 0.017 | 2.505 | 2.505 | 0 | 5.27 | 5.95 | 2 | 0.68
840604 | 4 | 156 |  | 13 | 6.6 |  | Yes |  | 99.6 | 701 | 1966 | 2.369 | 2 | 2.425 | 1.9 |  |  |  | 15 | 05/29/1989 | Gradation of combined cores,all sections | (Series E-11) |  | 39.4 |  | 1 |  | 96 | 91.5 | 11.1 |  | 78.8 | 69.9 | 53.2 | original | CA12 | 3 | 18 | Surface |  |  | 29.4 |  | 19.8 | 14.2 | 2.374 | 2.379 | 0.005 | 2.425 | 2.425 | 0 | 2.11 | 2.31 |  | 0.205
840604 | 4 | 157 |  | 12 | 5.3 |  | Yes |  | 99.6 | 701 | 1966 | 2.373 | 2 | 2.48 | 2.9 |  |  |  | 18 | 05/29/1989 | Gradation of combined cores,all sections | (Series E-11) |  | 39.4 |  | 1 |  | 96 | 91.5 | 11.1 |  | 78.8 | 69.9 | 53.2 | original | CA12 | 4 | 112 | Bottom |  |  | 29.4 |  | 19.8 | 14.2 | 2.387 | 2.402 | 0.014 | 2.48 | 2.48 | 0 | 3.61 | 4.31 | 2 | 0.71
840604 | 1 | 132 |  | 16 | 8.1 |  | Yes |  | 99.6 | 701 | 1966 | 2.383 | 2 | 2.398 | 0.62 |  |  |  | 14 | 05/29/1989 | Gradation of combined cores,all sections | (Series E-11) |  | 39.4 |  | 1 |  | 96 | 91.5 | 11.1 |  | 78.8 | 69.9 | 53.2 | original | AA01 | 3 | 15 | Surface |  |  | 29.4 |  | 19.8 | 14.2 | 2.367 | 2.351 | 0.016 | 2.398 | 2.398 | 0 | 1.29 | 1.96 | 2 | 0.67
840604 | 1 | 133 |  | 14 | 5.5 |  | Yes |  | 99.6 | 701 | 1966 | 2.408 | 2 | 2.484 | 1.93 |  |  |  | 19 | 05/29/1989 | Gradation of combined cores,all sections | (Series E-11) |  | 39.4 |  | 1 |  | 96 | 91.5 | 11.1 |  | 78.8 | 69.9 | 53.2 | original | AA01 | 4 | 90 | Bottom |  |  | 29.4 |  | 19.8 | 14.2 | 2.422 | 2.436 | 0.014 | 2.484 | 2.484 | 0 | 2.5 | 3.06 | 2 | 0.57
840604 | 1 | 134 |  | 10 | 7.2 |  | Yes |  | 99.6 | 701 | 1966 | 2.388 | 2 | 2.429 | 1.36 |  |  |  | 14 | 05/29/1989 | Gradation of combined cores,all sections | (Series E-11) |  | 39.4 |  | 1 |  | 96 | 91.5 | 11.1 |  | 78.8 | 69.9 | 53.2 | original | CA01 | 3 | 15 | Surface |  |  | 29.4 |  | 19.8 | 14.2 | 2.392 | 2.396 | 0.004 | 2.429 | 2.429 | 0 | 1.53 | 1.69 | 2 | 0.165
840604 | 1 | 135 |  | 13 | 6.1 |  | Yes |  | 99.6 | 701 | 1966 | 2.411 | 2 | 2.474 | 2.06 |  |  |  | 15 | 05/29/1989 | Gradation of combined cores,all sections | (Series E-11) |  | 39.4 |  | 1 |  | 96 | 91.5 | 11.1 |  | 78.8 | 69.9 | 53.2 | original | CA01 | 4 | 90 | Bottom |  |  | 29.4 |  | 19.8 | 14.2 | 2.418 | 2.424 | 0.006 | 2.474 | 2.474 | 0 | 2.31 | 2.55 | 2 | 0.245
840604 | 1 | 136 |  | 13 | 7.2 |  | Yes |  | 99.6 | 701 | 1966 | 2.382 | 2 | 2.422 | 1.28 |  |  |  | 19 | 05/29/1989 | Gradation of combined cores,all sections | (Series E-11) |  | 39.4 |  | 1 |  | 96 | 91.5 | 11.1 |  | 78.8 | 69.9 | 53.2 | original | CA02 | 3 | 15 | Surface |  |  | 29.4 |  | 19.8 | 14.2 | 2.387 | 2.391 | 0.004 | 2.422 | 2.422 | 0 | 1.47 | 1.65 | 2 | 0.185
840604 | 1 | 137 |  | 13 | 5.6 |  | Yes |  | 99.6 | 701 | 1966 | 2.421 | 2 | 2.469 | 1.7 |  |  |  | 15 | 05/29/1989 | Gradation of combined cores,all sections | (Series E-11) |  | 39.4 |  | 1 |  | 96 | 91.5 | 11.1 |  | 78.8 | 69.9 | 53.2 | original | CA02 | 4 | 90 | Bottom |  |  | 29.4 |  | 19.8 | 14.2 | 2.424 | 2.427 | 0.003 | 2.469 | 2.469 | 0 | 1.82 | 1.94 | 2 | 0.12
840604 | 1 | 138 |  | 13 | 7.8 |  | Yes |  | 99.6 | 701 | 1966 | 2.364 | 2 | 2.389 | 0.92 |  |  |  | 19 | 05/29/1989 | Gradation of combined cores,all sections | (Series E-11) |  | 39.4 |  | 1 |  | 96 | 91.5 | 11.1 |  | 78.8 | 69.9 | 53.2 | original | CA03 | 3 | 20 | Surface |  |  | 29.4 |  | 19.8 | 14.2 | 2.366 | 2.367 | 0.002 | 2.389 | 2.389 | 0 | 0.99 | 1.05 | 2 | 0.065
840604 | 1 | 139 |  | 15 | 5.6 |  | Yes |  | 99.6 | 701 | 1966 | 2.414 | 2 | 2.468 | 2.03 |  |  |  | 17 | 05/29/1989 | Gradation of combined cores,all sections | (Series E-11) |  | 39.4 |  | 1 |  | 96 | 91.5 | 11.1 |  | 78.8 | 69.9 | 53.2 | original | CA03 | 4 | 110 | Bottom |  |  | 29.4 |  | 19.8 | 14.2 | 2.426 | 2.438 | 0.012 | 2.468 | 2.468 | 0 | 2.11 | 2.19 | 2 | 0.08
840604 | 2 | 140 |  | 13 | 7.4 |  | Yes |  | 99.6 | 701 | 1966 | 2.401 | 2 | 2.431 | 1.19 |  |  |  | 18 | 05/29/1989 | Gradation of combined cores,all sections | (Series E-11) |  | 39.4 |  | 1 |  | 96 | 91.5 | 11.1 |  | 78.8 | 69.9 | 53.2 | original | CA04 | 3 | 15 | Surface |  |  | 29.4 |  | 19.8 | 14.2 | 2.402 | 2.402 | 0.001 | 2.431 | 2.431 | 0 | 1.21 | 1.23 | 2 | 0.02
840604 | 2 | 141 |  | 16 | 5.9 |  | Yes |  | 99.6 | 701 | 1966 | 2.43 | 2 | 2.481 | 2.02 |  |  |  | 17 | 05/29/1989 | Gradation of combined cores,all sections | (Series E-11) |  | 39.4 |  | 1 |  | 96 | 91.5 | 11.1 |  | 78.8 | 69.9 | 53.2 | original | CA04 | 4 | 85 | Bottom |  |  | 29.4 |  | 19.8 | 14.2 | 2.431 | 2.431 | 0.001 | 2.481 | 2.481 | 0 | 2.04 | 2.06 | 2 | 0.02
840604 | 2 | 142 |  | 14 | 7.2 |  | Yes |  | 99.6 | 701 | 1966 | 2.385 | 2 | 2.433 | 1.36 |  |  |  | 15 | 05/29/1989 | Gradation of combined cores,all sections | (Series E-11) |  | 39.4 |  | 1 |  | 96 | 91.5 | 11.1 |  | 78.8 | 69.9 | 53.2 | original | CA05 | 3 | 20 | Surface |  |  | 29.4 |  | 19.8 | 14.2 | 2.393 | 2.4 | 0.008 | 2.433 | 2.433 | 0 | 1.67 | 1.97 | 2 | 0.305
840604 | 2 | 143 |  | 15 | 5.5 |  | Yes |  | 99.6 | 701 | 1966 | 2.429 | 2 | 2.463 | 1.38 |  |  |  | 17 | 05/29/1989 | Gradation of combined cores,all sections | (Series E-11) |  | 39.4 |  | 1 |  | 96 | 91.5 | 11.1 |  | 78.8 | 69.9 | 53.2 | original | CA05 | 4 | 20 | Bottom |  |  | 29.4 |  | 19.8 | 14.2 | 2.429 | 2.428 | 0.001 | 2.463 | 2.463 | 0 | 1.4 | 1.42 | 2 | 0.02
840604 | 2 | 144 |  | 13 | 7.6 |  | Yes |  | 99.6 | 701 | 1966 | 2.364 | 2 | 2.405 | 1.21 |  |  |  | 17 | 05/29/1989 | Gradation of combined cores,all sections | (Series E-11) |  | 39.4 |  | 1 |  | 96 | 91.5 | 11.1 |  | 78.8 | 69.9 | 53.2 | original | CA06 | 3 | 25 | Surface |  |  | 29.4 |  | 19.8 | 14.2 | 2.37 | 2.376 | 0.006 | 2.405 | 2.405 | 0 | 1.46 | 1.7 | 2 | 0.245
840604 | 2 | 145 |  | 12 | 5.4 |  | Yes |  | 99.6 | 701 | 1966 | 2.415 | 2 | 2.479 | 2.38 |  |  |  | 19 | 05/29/1989 | Gradation of combined cores,all sections | (Series E-11) |  | 39.4 |  | 1 |  | 96 | 91.5 | 11.1 |  | 78.8 | 69.9 | 53.2 | original | CA06 | 4 | 95 | Bottom |  |  | 29.4 |  | 19.8 | 14.2 | 2.418 | 2.42 | 0.003 | 2.479 | 2.479 | 0 | 2.48 | 2.58
840604 | 3 | 146 |  | 8 | 6.4 |  | Yes |  | 99.6 | 701 | 1966 | 2.39 | 2 | 2.432 | 0.94 |  |  |  | 14 | 05/29/1989 | Gradation of combined cores,all sections | (Series E-11) |  | 39.4 |  | 1 |  | 96 | 91.5 | 11.1 |  | 78.8 | 69.9 | 53.2 | original | CA07 | 3 | 18 | Surface |  |  | 29.4 |  | 19.8 | 14.2 | 2.399 | 2.409 | 0.01 | 2.432 | 2.432 | 0 | 1.33 | 1.73 | 2 | 0.935
840604 | 3 | 147 |  | 13 | 6.3 |  | Yes |  | 99.6 | 701 | 1966 | 2.408 | 2 | 2.484 | 2.78 |  |  |  | 19 | 05/29/1989 | Gradation of combined cores,all sections | (Series E-11) |  | 39.4 |  | 1 |  | 96 | 91.5 | 11.1 |  | 78.8 | 69.9 | 53.2 | original | CA07 | 4 | 92 | Bottom |  |  | 29.4 |  | 19.8 | 14.2 | 2.411 | 2.415 | 0.004 | 2.484 | 2.484 | 0 | 2.92 | 3.06 | 2 | 0.14
840604 | 3 | 148 |  | 13 | 6.9 |  | Yes |  | 99.6 | 701 | 1966 | 2.375 | 2 | 2.431 | 1.23 |  |  |  | 19 | 05/29/1989 | Gradation of combined cores,all sections | (Series E-11) |  | 39.4 |  | 1 |  | 96 | 91.5 | 11.1 |  | 78.8 | 69.9 | 53.2 | original | CA08 | 3 | 15 | Surface |  |  | 29.4 |  | 19.8 | 14.2 | 2.388 | 2.401 | 0.013 | 2.431 | 2.431 | 0 | 1.77 | 2.3 | 2 | 0.535
840604 | 3 | 149 |  | 12 | 5.8 |  | Yes |  | 99.6 | 701 | 1966 | 2.394 | 2 | 2.473 | 2.87 |  |  |  | 18 | 05/29/1989 | Gradation of combined cores,all sections | (Series E-11) |  | 39.4 |  | 1 |  | 96 | 91.5 | 11.1 |  | 78.8 | 69.9 | 53.2 | original | CA08 | 4 | 90 | Bottom |  |  | 29.4 |  | 19.8 | 14.2 | 2.398 | 2.402 | 0.004 | 2.473 | 2.473 | 0 | 3.03 | 3.19 | 2 | 0.16
840604 | 3 | 150 |  | 13 | 7 |  | Yes |  | 99.6 | 701 | 1966 | 2.375 | 2 | 2.421 | 1.16 |  |  |  | 11 | 05/29/1989 | Gradation of combined cores,all sections | (Series E-11) |  | 39.4 |  | 1 |  | 96 | 91.5 | 11.1 |  | 78.8 | 69.9 | 53.2 | original | CA09 | 3 | 20 | Surface |  |  | 29.4 |  | 19.8 | 14.2 | 2.384 | 2.393 | 0.009 | 2.421 | 2.421 | 0 | 1.53 | 1.9 | 2 | 0.37
840604 | 3 | 151 |  | 12 | 5.9 |  | Yes |  | 99.6 | 701 | 1966 | 2.398 | 2 | 2.464 | 1.79 |  |  |  | 15 | 05/29/1989 | Gradation of combined cores,all sections | (Series E-11) |  | 39.4 |  | 1 |  | 96 | 91.5 | 11.1 |  | 78.8 | 69.9 | 53.2 | original | CA09 | 4 | 80 | Bottom |  |  | 29.4 |  | 19.8 | 14.2 | 2.409 | 2.42 | 0.01 | 2.464 | 2.464 | 0 | 2.24 | 2.68 | 2 | 0.45
840604 | 4 | 152 |  | 17 | 6.7 |  | Yes |  | 99.6 | 701 | 1966 | 2.356 | 2 | 2.43 | 0.95 |  |  |  | 16 | 05/29/1989 | Gradation of combined cores,all sections | (Series E-11) |  | 39.4 |  | 1 |  | 96 | 91.5 | 11.1 |  | 78.8 | 69.9 | 53.2 | original | CA10 | 3 | 15 | Surface |  |  | 29.4 |  | 19.8 | 14.2 | 2.382 | 2.407 | 0.026 | 2.43 | 2.43 | 0 | 1.99 | 3.04 | 2 | 1.04
840604 | 4 | 153 |  | 13 | 5 |  | Yes |  | 99.6 | 701 | 1966 | 2.389 | 2 | 2.491 | 4.09 |  |  |  | 18 | 05/29/1989 | Gradation of combined cores,all sections | (Series E-11) |  | 39.4 |  | 1 |  | 96 | 91.5 | 11.1 |  | 78.8 | 69.9 | 53.2 | original | CA10 | 4 | 86 | Bottom |  |  | 29.4 |  | 19.8 | 14.2 | 2.367 | 2.345 | 0.022 | 2.491 | 2.491 | 0 | 5 | 5.86 | 2 | 0.89
840604 | 4 | 154 |  | 14 | 7.2 |  | Yes |  | 99.6 | 701 | 1966 | 2.371 | 2 | 2.424 | 1.73 |  |  |  | 16 | 05/29/1989 | Gradation of combined cores,all sections | (Series E-11) |  | 39.4 |  | 1 |  | 96 | 91.5 | 11.1 |  | 78.8 | 69.9 | 53.2 | original | CA11 | 3 | 21 | Surface |  |  | 29.4 |  | 19.8 | 14.2 | 2.377 | 2.382 | 0.004 | 2.424 | 2.424 | 0 | 1.96 | 2.19 | 2 | 0.23
840604 | 4 | 155 |  | 12 | 5.4 |  | Yes |  | 99.6 | 701 | 1966 | 2.356 | 2 | 2.505 | 4.59 |  |  |  | 13 | 05/29/1989 | Gradation of combined cores,all sections | (Series E-11) |  | 39.4 |  | 1 |  | 96 | 91.5 | 11.1 |  | 78.8 | 69.9 | 53.2 | original | CA11 | 4 | 94 | Bottom |  |  | 29.4 |  | 19.8 | 14.2 | 2.373 | 2.39 | 0.017 | 2.505 | 2.505 | 0 | 5.27 | 5.95 | 2 | 0.68
840604 | 4 | 156 |  | 13 | 6.6 |  | Yes |  | 99.6 | 701 | 1966 | 2.369 | 2 | 2.425 | 1.9 |  |  |  | 15 | 05/29/1989 | Gradation of combined cores,all sections | (Series E-11) |  | 39.4 |  | 1 |  | 96 | 91.5 | 11.1 |  | 78.8 | 69.9 | 53.2 | original | CA12 | 3 | 18 | Surface |  |  | 29.4 |  | 19.8 | 14.2 | 2.374 | 2.379 | 0.005 | 2.425 | 2.425 | 0 | 2.11 | 2.31 |  | 0.205
840604 | 4 | 157 |  | 12 | 5.3 |  | Yes |  | 99.6 | 701 | 1966 | 2.373 | 2 | 2.48 | 2.9 |  |  |  | 18 | 05/29/1989 | Gradation of combined cores,all sections | (Series E-11) |  | 39.4 |  | 1 |  | 96 | 91.5 | 11.1 |  | 78.8 | 69.9 | 53.2 | original | CA12 | 4 | 112 | Bottom |  |  | 29.4 |  | 19.8 | 14.2 | 2.387 | 2.402 | 0.014 | 2.48 | 2.48 | 0 | 3.61 | 4.31 | 2 | 0.71
850201 | 1 | 158 |  | 12 | 5.9 |  | Yes |  |  | 701 | 1965 | 2.424 | 3 | 2.484 | 0.52 |  |  |  | 15 | 03/01/1991 |  | (U.S. Standard) |  |  |  | 3 |  | 100 |  | 7.2 |  |  | 77.8 |  | original | CA01-03 | 3 | 20 | Surface | 52.4 |  |  | 22.3 |  |  | 2.444 | 2.471 | 0.024 | 2.476 | 2.466 | 0.009 | 1.28 | 1.7 | 3 | 0.7
850201 | 1 | 159 |  | 12 | 5.9 |  | Yes |  | 100 | 701 | 1965 | 2.423 | 3 | 2.558 | 3.43 |  |  |  | 12 | 03/01/1991 |  | (U.S. Standard) |  |  |  | 3 |  | 87 |  | 4.9 |  |  | 55.2 |  | original | CA01-03 | 4 | 43 | Bottom | 40.4 |  |  | 19 |  |  | 2.438 | 2.451 | 0.014 | 2.457 | 2.538 | 0.01 | 4.29 | 5.28 | 3 | 0.9
850201 | 2 | 160 |  | 12 | 5.9 |  | Yes |  |  | 701 | 1965 | 2.405 | 2 | 2.483 | 2.19 |  |  |  | 15 | 03/01/1991 |  | (U.S. Standard) |  |  |  | 2 |  | 100 |  | 7.2 |  |  | 77.8 |  | original | CA04-06 | 3 | 14 | Surface | 52.4 |  |  | 22.3 |  |  | 2.408 | 2.412 | 0.005 | 2.474 | 2.466 | 0.012 | 2.66 | 3.14 | 2 | 0.7
850201 | 2 | 161 |  | 12 | 5.9 |  | Yes |  | 100 | 701 | 1965 | 2.403 | 2 | 2.574 | 4.53 |  |  |  | 12 | 03/01/1991 |  | (U.S. Standard) |  |  |  | 2 |  | 87 |  | 4.9 |  |  | 55.2 |  | original | CA04-06 | 4 | 38 | Bottom | 40.4 |  |  | 19 |  |  | 2.412 | 2.421 | 0.012 | 2.555 | 2.536 | 0.027 | 5.58 | 6.64 | 2 | 1.5
850201 | 1 | 158 |  | 12 | 5.9 |  | Yes |  |  | 701 | 1965 | 2.424 | 3 | 2.484 | 0.52 |  |  |  | 15 | 03/01/1991 |  | (U.S. Standard) |  |  |  | 3 |  | 100 |  | 7.2 |  |  | 77.8 |  | original | CA01-03 | 3 | 20 | Surface | 52.4 |  |  | 22.3 |  |  | 2.444 | 2.471 | 0.024 | 2.476 | 2.466 | 0.009 | 1.28 | 1.7 | 3 | 0.7
850201 | 1 | 159 |  | 12 | 5.9 |  | Yes |  | 100 | 701 | 1965 | 2.423 | 3 | 2.558 | 3.43 |  |  |  | 12 | 03/01/1991 |  | (U.S. Standard) |  |  |  | 3 |  | 87 |  | 4.9 |  |  | 55.2 |  | original | CA01-03 | 4 | 43 | Bottom | 40.4 |  |  | 19 |  |  | 2.438 | 2.451 | 0.014 | 2.457 | 2.538 | 0.01 | 4.29 | 5.28 | 3 | 0.9
850201 | 2 | 160 |  | 12 | 5.9 |  | Yes |  |  | 701 | 1965 | 2.405 | 2 | 2.483 | 2.19 |  |  |  | 15 | 03/01/1991 |  | (U.S. Standard) |  |  |  | 2 |  | 100 |  | 7.2 |  |  | 77.8 |  | original | CA04-06 | 3 | 14 | Surface | 52.4 |  |  | 22.3 |  |  | 2.408 | 2.412 | 0.005 | 2.474 | 2.466 | 0.012 | 2.66 | 3.14 | 2 | 0.7
850201 | 2 | 161 |  | 12 | 5.9 |  | Yes |  | 100 | 701 | 1965 | 2.403 | 2 | 2.574 | 4.53 |  |  |  | 12 | 03/01/1991 |  | (U.S. Standard) |  |  |  | 2 |  | 87 |  | 4.9 |  |  | 55.2 |  | original | CA04-06 | 4 | 38 | Bottom | 40.4 |  |  | 19 |  |  | 2.412 | 2.421 | 0.012 | 2.555 | 2.536 | 0.027 | 5.58 | 6.64 | 2 | 1.5
850206 | 1 | 162 | 0.5 | 18 | 4.1 |  | Yes |  | 100 | 701 | 1965 | 2.455 | 3 | 2.504 | 0.84 | 8.57 | 9.53 | 3 | 12 | 03/01/1991 |  | (U.S. Standard) |  |  |  | 3 |  | 97 |  | 5.3 |  |  | 57.6 |  | original | CA01-03 | 3 | 46 | Surface | 40.1 |  |  | 19.4 |  |  | 2.465 | 2.481 | 0.014 | 2.501 | 2.496 | 0.004 | 1.44 | 1.84 | 3 | 0.5 | 9.17
850206 | 1 | 163 | 0.3 | 14 | 4.2 |  | Yes |  | 100 | 701 | 1965 | 2.406 | 3 | 2.519 | 3.89 | 12.3 | 12.9 | 3 | 11 | 03/01/1991 |  | (U.S. Standard) |  |  |  | 3 |  | 87 |  | 3.6 |  |  | 50.8 |  | original | CA01-03 | 4 | 46 | Bottom | 37.1 |  |  | 15.9 |  |  | 2.412 | 2.421 | 0.008 | 2.515 | 2.512 | 0.004 | 4.07 | 4.26 | 3 | 0.2 | 13.6
850206 | 2 | 164 | 0.3 | 16 | 3.9 |  | Yes |  | 100 | 701 | 1965 | 2.457 | 3 | 2.501 | 0.8 | 8.81 | 9.36 | 3 | 13 | 03/01/1991 |  | (U.S. Standard) |  |  |  | 3 |  | 97 |  | 5.3 |  |  | 57.4 |  | original | CA04-06 | 3 | 46 | Surface | 40.1 |  |  | 19.4 |  |  | 2.464 | 2.472 | 0.008 | 2.493 | 2.485 | 0.008 | 1.15 | 1.76 | 3 | 0.5 | 9.1
850206 | 2 | 165 | 0.6 | 12 | 4.1 |  | Yes |  | 100 | 701 | 1965 | 2.435 | 3 | 2.511 | 1.56 | 10.6 | 11.8 | 3 | 11 | 03/01/1991 |  | (U.S. Standard) |  |  |  | 3 |  | 87 |  | 3.6 |  |  | 50.8 |  | original | CA04-06 | 4 | 47 | Bottom | 37.1 |  |  | 15.9 |  |  | 2.45 | 2.468 | 0.017 | 2.506 | 2.501 | 0.005 | 2.26 | 3.03 | 3 | 0.7 | 11.3
850206 | 1 | 162 | 0.5 | 18 | 4.1 |  | Yes |  | 100 | 701 | 1965 | 2.455 | 3 | 2.504 | 0.84 | 8.57 | 9.53 | 3 | 12 | 03/01/1991 |  | (U.S. Standard) |  |  |  | 3 |  | 97 |  | 5.3 |  |  | 57.6 |  | original | CA01-03 | 3 | 46 | Surface | 40.1 |  |  | 19.4 |  |  | 2.465 | 2.481 | 0.014 | 2.501 | 2.496 | 0.004 | 1.44 | 1.84 | 3 | 0.5 | 9.17
850206 | 1 | 163 | 0.3 | 14 | 4.2 |  | Yes |  | 100 | 701 | 1965 | 2.406 | 3 | 2.519 | 3.89 | 12.3 | 12.9 | 3 | 11 | 03/01/1991 |  | (U.S. Standard) |  |  |  | 3 |  | 87 |  | 3.6 |  |  | 50.8 |  | original | CA01-03 | 4 | 46 | Bottom | 37.1 |  |  | 15.9 |  |  | 2.412 | 2.421 | 0.008 | 2.515 | 2.512 | 0.004 | 4.07 | 4.26 | 3 | 0.2 | 13.6
850206 | 2 | 164 | 0.3 | 16 | 3.9 |  | Yes |  | 100 | 701 | 1965 | 2.457 | 3 | 2.501 | 0.8 | 8.81 | 9.36 | 3 | 13 | 03/01/1991 |  | (U.S. Standard) |  |  |  | 3 |  | 97 |  | 5.3 |  |  | 57.4 |  | original | CA04-06 | 3 | 46 | Surface | 40.1 |  |  | 19.4 |  |  | 2.464 | 2.472 | 0.008 | 2.493 | 2.485 | 0.008 | 1.15 | 1.76 | 3 | 0.5 | 9.1
850206 | 2 | 165 | 0.6 | 12 | 4.1 |  | Yes |  | 100 | 701 | 1965 | 2.435 | 3 | 2.511 | 1.56 | 10.6 | 11.8 | 3 | 11 | 03/01/1991 |  | (U.S. Standard) |  |  |  | 3 |  | 87 |  | 3.6 |  |  | 50.8 |  | original | CA04-06 | 4 | 47 | Bottom | 37.1 |  |  | 15.9 |  |  | 2.45 | 2.468 | 0.017 | 2.506 | 2.501 | 0.005 | 2.26 | 3.03 | 3 | 0.7 | 11.3
850601 | 1 | 166 |  | 19 | 5.4 |  | Yes |  | 100 | 701 | 1967 | 2.379 | 3 | 2.423 | 0.79 |  |  |  | 16 | 03/01/1991 |  | (U.S. Standard) |  |  |  | 3 |  | 98 |  | 6.2 |  |  | 63.1 |  | original | CA01-03 | 3 | 29 | Surface | 43.6 |  |  | 20.2 |  |  | 2.387 | 2.394 | 0.008 | 2.417 | 2.408 | 0.008 | 1.21 | 1.82 | 3 | 0.5
850601 | 1 | 167 |  | 19 | 5.3 |  | Yes |  | 100 | 701 | 1967 | 2.33 | 3 | 2.439 | 1.44 |  |  |  | 16 | 03/01/1991 |  | (U.S. Standard) |  |  |  | 3 |  | 95 |  | 5.9 |  |  | 65.2 |  | original | CA01-03 | 4 | 41 | 1st Intermediate | 44.8 |  |  | 19.6 |  |  | 2.36 | 2.39 | 0.03 | 2.433 | 2.425 | 0.007 | 2.98 | 4.47 | 3 | 1.5
850601 | 1 | 168 | 0.6 | 16 | 5.3 |  | Yes |  |  | 701 | 1960 | 2.284 | 3 | 2.482 | 6.46 | 15.4 | 16.6 | 3 | 13 | 03/01/1991 |  | (U.S. Standard) |  |  |  | 3 |  | 100 |  | 5.2 |  |  | 70.4 |  | original | CA01-03 | 4 | 32 | 2nd Intermediate | 48.2 |  |  | 20.7 |  |  | 2.299 | 2.316 | 0.016 | 2.48 | 2.476 | 0.003 | 7.3 | 7.94 | 3 | 0.8 | 16
850601 | 1 | 169 | 1.8 | 18 | 4.6 |  | Yes |  | 100 | 701 | 1960 | 2.283 | 3 | 2.49 | 3.34 | 11.3 | 14.7 | 3 | 14 | 03/01/1991 |  | (U.S. Standard) |  |  |  | 3 |  | 91 |  | 5 |  |  | 64.2 |  | original | CA01-03 | 4 | 50 | Bottom | 44.3 |  |  | 19.8 |  |  | 2.324 | 2.375 | 0.047 | 2.478 | 2.457 | 0.019 | 6.2 | 8.24 | 3 | 2.6 | 13.2
850601 | 2 | 170 |  | 19 | 5.4 |  | Yes |  | 100 | 701 | 1967 | 2.326 | 3 | 2.44 | 1.94 |  |  |  | 16 | 03/01/1991 |  | (U.S. Standard) |  |  |  | 3 |  | 98 |  | 6.2 |  |  | 63.1 |  | original | CA04-06 | 3 | 36 | Surface | 43.6 |  |  | 20.2 |  |  | 2.353 | 2.371 | 0.024 | 2.422 | 2.409 | 0.016 | 2.87 | 4.67 | 3 | 1.6
850601 | 2 | 171 |  | 19 | 5.3 |  | Yes |  | 100 | 701 | 1967 | 2.349 | 3 | 2.425 | 2.23 |  |  |  | 16 | 03/01/1991 |  | (U.S. Standard) |  |  |  | 3 |  | 95 |  | 5.9 |  |  | 65.2 |  | original | CA04-06 | 4 | 41 | 1st Intermediate | 44.8 |  |  | 19.6 |  |  | 2.356 | 2.369 | 0.011 | 2.42 | 2.413 | 0.006 | 2.66 | 3.09 | 3 | 0.4
850601 | 2 | 172 | 0.1 | 16 | 5.3 |  | Yes |  |  | 701 | 1960 | 2.27 | 3 | 2.485 | 8.08 | 16.9 | 17.1 | 3 | 13 | 03/01/1991 |  | (U.S. Standard) |  |  |  | 3 |  | 100 |  | 5.2 |  |  | 70.4 |  | original | CA04-06 | 4 | 31 | 2nd Intermediate | 48.2 |  |  | 20.7 |  |  | 2.273 | 2.276 | 0.003 | 2.48 | 2.476 | 0.004 | 8.37 | 8.65 | 3 | 0.3 | 17
850601 | 2 | 173 | 1.8 | 18 | 4.6 |  | Yes |  | 100 | 701 | 1960 | 2.264 | 3 | 2.499 | 4.38 | 12.3 | 15.7 | 3 | 14 | 03/01/1991 |  | (U.S. Standard) |  |  |  | 3 |  | 91 |  | 5 |  |  | 64.2 |  | original | CA04-06 | 4 | 49 | Bottom | 44.3 |  |  | 19.3 |  |  | 2.318 | 2.353 | 0.048 | 2.473 | 2.445 | 0.022 | 6.22 | 9.4 | 3 | 2.2 | 13.6
850601 | 1 | 166 |  | 19 | 5.4 |  | Yes |  | 100 | 701 | 1967 | 2.379 | 3 | 2.423 | 0.79 |  |  |  | 16 | 03/01/1991 |  | (U.S. Standard) |  |  |  | 3 |  | 98 |  | 6.2 |  |  | 63.1 |  | original | CA01-03 | 3 | 29 | Surface | 43.6 |  |  | 20.2 |  |  | 2.387 | 2.394 | 0.008 | 2.417 | 2.408 | 0.008 | 1.21 | 1.82 | 3 | 0.5
850601 | 1 | 167 |  | 19 | 5.3 |  | Yes |  | 100 | 701 | 1967 | 2.33 | 3 | 2.439 | 1.44 |  |  |  | 16 | 03/01/1991 |  | (U.S. Standard) |  |  |  | 3 |  | 95 |  | 5.9 |  |  | 65.2 |  | original | CA01-03 | 4 | 41 | 1st Intermediate | 44.8 |  |  | 19.6 |  |  | 2.36 | 2.39 | 0.03 | 2.433 | 2.425 | 0.007 | 2.98 | 4.47 | 3 | 1.5
850601 | 1 | 168 | 0.6 | 16 | 5.3 |  | Yes |  |  | 701 | 1960 | 2.284 | 3 | 2.482 | 6.46 | 15.4 | 16.6 | 3 | 13 | 03/01/1991 |  | (U.S. Standard) |  |  |  | 3 |  | 100 |  | 5.2 |  |  | 70.4 |  | original | CA01-03 | 4 | 32 | 2nd Intermediate | 48.2 |  |  | 20.7 |  |  | 2.299 | 2.316 | 0.016 | 2.48 | 2.476 | 0.003 | 7.3 | 7.94 | 3 | 0.8 | 16
850601 | 1 | 169 | 1.8 | 18 | 4.6 |  | Yes |  | 100 | 701 | 1960 | 2.283 | 3 | 2.49 | 3.34 | 11.3 | 14.7 | 3 | 14 | 03/01/1991 |  | (U.S. Standard) |  |  |  | 3 |  | 91 |  | 5 |  |  | 64.2 |  | original | CA01-03 | 4 | 50 | Bottom | 44.3 |  |  | 19.8 |  |  | 2.324 | 2.375 | 0.047 | 2.478 | 2.457 | 0.019 | 6.2 | 8.24 | 3 | 2.6 | 13.2
850601 | 2 | 170 |  | 19 | 5.4 |  | Yes |  | 100 | 701 | 1967 | 2.326 | 3 | 2.44 | 1.94 |  |  |  | 16 | 03/01/1991 |  | (U.S. Standard) |  |  |  | 3 |  | 98 |  | 6.2 |  |  | 63.1 |  | original | CA04-06 | 3 | 36 | Surface | 43.6 |  |  | 20.2 |  |  | 2.353 | 2.371 | 0.024 | 2.422 | 2.409 | 0.016 | 2.87 | 4.67 | 3 | 1.6
850601 | 2 | 171 |  | 19 | 5.3 |  | Yes |  | 100 | 701 | 1967 | 2.349 | 3 | 2.425 | 2.23 |  |  |  | 16 | 03/01/1991 |  | (U.S. Standard) |  |  |  | 3 |  | 95 |  | 5.9 |  |  | 65.2 |  | original | CA04-06 | 4 | 41 | 1st Intermediate | 44.8 |  |  | 19.6 |  |  | 2.356 | 2.369 | 0.011 | 2.42 | 2.413 | 0.006 | 2.66 | 3.09 | 3 | 0.4
850601 | 2 | 172 | 0.1 | 16 | 5.3 |  | Yes |  |  | 701 | 1960 | 2.27 | 3 | 2.485 | 8.08 | 16.9 | 17.1 | 3 | 13 | 03/01/1991 |  | (U.S. Standard) |  |  |  | 3 |  | 100 |  | 5.2 |  |  | 70.4 |  | original | CA04-06 | 4 | 31 | 2nd Intermediate | 48.2 |  |  | 20.7 |  |  | 2.273 | 2.276 | 0.003 | 2.48 | 2.476 | 0.004 | 8.37 | 8.65 | 3 | 0.3 | 17
850601 | 2 | 173 | 1.8 | 18 | 4.6 |  | Yes |  | 100 | 701 | 1960 | 2.264 | 3 | 2.499 | 4.38 | 12.3 | 15.7 | 3 | 14 | 03/01/1991 |  | (U.S. Standard) |  |  |  | 3 |  | 91 |  | 5 |  |  | 64.2 |  | original | CA04-06 | 4 | 49 | Bottom | 44.3 |  |  | 19.3 |  |  | 2.318 | 2.353 | 0.048 | 2.473 | 2.445 | 0.022 | 6.22 | 9.4 | 3 | 2.2 | 13.6
860501 | 1 | 174 | 1.8 | 7.5 | 4.7 | 3.9 | Yes |  |  |  | 1978 | 2.315 | 3 | 2.508 | 4.6 | 11.7 | 14.9 | 3 | 10 |  |  | Canadian Metric |  | 28.2 |  | 3 | 100 |  | 91.5 | 4.4 |  |  | 66.7 | 45.8 | original | CA01-3 | 3 | 38 | Surface |  |  | 16.9 |  | 9.9 | 6.4 | 2.346 | 2.394 | 0.042 | 2.483 | 2.461 | 0.024 | 5.5 | 6.6 | 3 | 1 | 13.8
860501 | 1 | 175 | 0.7 | 6.5 | 4.3 | 3.5 | Yes |  | 100 | 701 | 1974 | 2.315 | 3 | 2.507 | 6.3 | 13 | 14.4 | 3 | 8 |  |  | Canadian Metric |  | 26.6 |  | 3 | 87.6 |  | 73.1 | 6.1 |  |  | 54.1 | 39.5 | original | CA01-3 | 4 | 38 | 1st Intermediate |  |  | 18.3 |  | 12.3 | 8.6 | 2.331 | 2.34 | 0.014 | 2.5 | 2.494 | 0.007 | 6.8 | 7.3 | 3 | 0.5 | 13.6
860501 | 1 | 176 | 0.4 | 6.5 | 4.3 | 3.5 | Yes | 100 | 90.4 | 701 | 1970 | 2.36 | 3 | 2.483 | 3.9 | 11.8 | 12.6 | 3 | 12 |  |  | Canadian Metric |  | 32.8 |  | 3 | 83 |  | 70.5 | 4.8 |  |  | 51.6 | 41.6 | original | CA01-3 | 4 | 82 | Bottom |  |  | 23.6 |  | 12.4 | 7.4 | 2.368 | 2.38 | 0.01 | 2.476 | 2.47 | 0.006 | 4.4 | 4.8 | 3 | 0.4 | 12.2
860501 | 2 | 177 | 1.1 | 7.7 | 5.1 | 4.3 | Yes |  |  |  | 1978 | 2.312 | 3 | 2.493 | 4.8 | 13.3 | 15.3 | 3 | 12 |  |  | Canadian Metric |  | 29.4 |  | 3 | 100 |  | 82.5 | 6.4 |  |  | 55.2 | 42.3 | original | CA04-6 | 3 | 33 | Surface |  |  | 20.6 |  | 13.3 | 9.2 | 2.332 | 2.355 | 0.021 | 2.466 | 2.448 | 0.024 | 5.4 | 5.9 | 3 | 0.6 | 14.6
860501 | 2 | 178 | 0.5 | 7.6 | 4.5 | 3.7 | Yes | 100 | 90 | 701 | 1974 | 2.316 | 3 | 2.514 | 6.8 | 13 | 13.9 | 3 | 9 |  |  | Canadian Metric |  | 28.6 |  | 3 | 78.8 |  | 64.6 | 4.7 |  |  | 45.7 | 35.9 | original | CA04-6 | 4 | 34 | 1st Intermediate |  |  | 21.2 |  | 12 | 7.1 | 2.334 | 2.344 | 0.016 | 2.501 | 2.481 | 0.017 | 7.2 | 7.7 | 3 | 0.5 | 13.4
860501 | 2 | 179 | 0.3 | 6.4 | 3.9 | 3.1 | Yes | 100 | 86.4 | 701 | 1970 | 2.377 | 3 | 2.49 | 3.3 | 10.3 | 10.9 | 3 | 16 |  |  | Canadian Metric |  | 28.8 |  | 3 | 72.4 |  | 60.7 | 3.7 |  |  | 45.4 | 36.1 | original | CA04-6 | 4 | 107 | Bottom |  |  | 20.8 |  | 10.8 | 6 | 2.379 | 2.38 | 0.002 | 2.476 | 2.458 | 0.016 | 3.9 | 4.4 | 3 | 0.6 | 10.7
860501 | 3 | 180 | 1.5 | 8 | 5.8 | 5.4 | Yes |  | 100 |  | 1978 | 2.32 | 3 | 2.491 | 5.3 | 13 | 15.9 | 3 | 12 |  |  | Canadian Metric |  | 30 |  | 3 | 99.2 |  | 86.4 | 6.2 |  |  | 59.1 | 44.2 | original | CA07-9 | 3 | 27 | Surface |  |  | 20.4 |  | 13.4 | 9.1 | 2.335 | 2.36 | 0.022 | 2.479 | 2.472 | 0.01 | 5.8 | 6.1 | 3 | 0.5 | 14.7
860501 | 3 | 181 | 2 | 5.8 | 5 | 4.2 | Yes |  | 100 | 701 | 1974 | 2.333 | 3 | 2.491 | 3.1 | 10.8 | 14.7 | 3 | 14 |  |  | Canadian Metric |  | 28 |  | 3 | 87.5 |  | 76.2 | 5.8 |  |  | 56.7 | 42.4 | original | CA07-9 | 4 | 43 | 1st Intermediate |  |  | 18.2 |  | 11.9 | 8.2 | 2.365 | 2.414 | 0.043 | 2.482 | 2.475 | 0.008 | 4.7 | 6 | 3 | 1.5 | 12.9
860501 | 3 | 182 | 0.5 | 4.1 | 3.9 | 3.2 | Yes | 100 | 87 | 701 | 1970 | 2.406 | 3 | 2.497 | 2.5 | 9.3 | 10.2 | 3 | 14 |  |  | Canadian Metric |  | 25.2 |  | 3 | 70.5 |  | 57.2 | 3.9 |  |  | 40.1 | 32 | original | CA07-9 | 4 | 80 | Bottom |  |  | 18.4 |  | 10.3 | 6 | 2.411 | 2.416 | 0.005 | 2.482 | 2.469 | 0.014 | 2.8 | 3.4 | 3 | 0.5 | 9.7
860501 | 1 | 174 | 1.8 | 7.5 | 4.7 | 3.9 | Yes |  |  |  | 1978 | 2.315 | 3 | 2.508 | 4.6 | 11.7 | 14.9 | 3 | 10 |  |  | Canadian Metric |  | 28.2 |  | 3 | 100 |  | 91.5 | 4.4 |  |  | 66.7 | 45.8 | original | CA01-3 | 3 | 38 | Surface |  |  | 16.9 |  | 9.9 | 6.4 | 2.346 | 2.394 | 0.042 | 2.483 | 2.461 | 0.024 | 5.5 | 6.6 | 3 | 1 | 13.8
860501 | 1 | 175 | 0.7 | 6.5 | 4.3 | 3.5 | Yes |  | 100 | 701 | 1974 | 2.315 | 3 | 2.507 | 6.3 | 13 | 14.4 | 3 | 8 |  |  | Canadian Metric |  | 26.6 |  | 3 | 87.6 |  | 73.1 | 6.1 |  |  | 54.1 | 39.5 | original | CA01-3 | 4 | 38 | 1st Intermediate |  |  | 18.3 |  | 12.3 | 8.6 | 2.331 | 2.34 | 0.014 | 2.5 | 2.494 | 0.007 | 6.8 | 7.3 | 3 | 0.5 | 13.6
860501 | 1 | 176 | 0.4 | 6.5 | 4.3 | 3.5 | Yes | 100 | 90.4 | 701 | 1970 | 2.36 | 3 | 2.483 | 3.9 | 11.8 | 12.6 | 3 | 12 |  |  | Canadian Metric |  | 32.8 |  | 3 | 83 |  | 70.5 | 4.8 |  |  | 51.6 | 41.6 | original | CA01-3 | 4 | 82 | Bottom |  |  | 23.6 |  | 12.4 | 7.4 | 2.368 | 2.38 | 0.01 | 2.476 | 2.47 | 0.006 | 4.4 | 4.8 | 3 | 0.4 | 12.2
860501 | 2 | 177 | 1.1 | 7.7 | 5.1 | 4.3 | Yes |  |  |  | 1978 | 2.312 | 3 | 2.493 | 4.8 | 13.3 | 15.3 | 3 | 12 |  |  | Canadian Metric |  | 29.4 |  | 3 | 100 |  | 82.5 | 6.4 |  |  | 55.2 | 42.3 | original | CA04-6 | 3 | 33 | Surface |  |  | 20.6 |  | 13.3 | 9.2 | 2.332 | 2.355 | 0.021 | 2.466 | 2.448 | 0.024 | 5.4 | 5.9 | 3 | 0.6 | 14.6
860501 | 2 | 178 | 0.5 | 7.6 | 4.5 | 3.7 | Yes | 100 | 90 | 701 | 1974 | 2.316 | 3 | 2.514 | 6.8 | 13 | 13.9 | 3 | 9 |  |  | Canadian Metric |  | 28.6 |  | 3 | 78.8 |  | 64.6 | 4.7 |  |  | 45.7 | 35.9 | original | CA04-6 | 4 | 34 | 1st Intermediate |  |  | 21.2 |  | 12 | 7.1 | 2.334 | 2.344 | 0.016 | 2.501 | 2.481 | 0.017 | 7.2 | 7.7 | 3 | 0.5 | 13.4
860501 | 2 | 179 | 0.3 | 6.4 | 3.9 | 3.1 | Yes | 100 | 86.4 | 701 | 1970 | 2.377 | 3 | 2.49 | 3.3 | 10.3 | 10.9 | 3 | 16 |  |  | Canadian Metric |  | 28.8 |  | 3 | 72.4 |  | 60.7 | 3.7 |  |  | 45.4 | 36.1 | original | CA04-6 | 4 | 107 | Bottom |  |  | 20.8 |  | 10.8 | 6 | 2.379 | 2.38 | 0.002 | 2.476 | 2.458 | 0.016 | 3.9 | 4.4 | 3 | 0.6 | 10.7
860501 | 3 | 180 | 1.5 | 8 | 5.8 | 5.4 | Yes |  | 100 |  | 1978 | 2.32 | 3 | 2.491 | 5.3 | 13 | 15.9 | 3 | 12 |  |  | Canadian Metric |  | 30 |  | 3 | 99.2 |  | 86.4 | 6.2 |  |  | 59.1 | 44.2 | original | CA07-9 | 3 | 27 | Surface |  |  | 20.4 |  | 13.4 | 9.1 | 2.335 | 2.36 | 0.022 | 2.479 | 2.472 | 0.01 | 5.8 | 6.1 | 3 | 0.5 | 14.7
860501 | 3 | 181 | 2 | 5.8 | 5 | 4.2 | Yes |  | 100 | 701 | 1974 | 2.333 | 3 | 2.491 | 3.1 | 10.8 | 14.7 | 3 | 14 |  |  | Canadian Metric |  | 28 |  | 3 | 87.5 |  | 76.2 | 5.8 |  |  | 56.7 | 42.4 | original | CA07-9 | 4 | 43 | 1st Intermediate |  |  | 18.2 |  | 11.9 | 8.2 | 2.365 | 2.414 | 0.043 | 2.482 | 2.475 | 0.008 | 4.7 | 6 | 3 | 1.5 | 12.9
860501 | 3 | 182 | 0.5 | 4.1 | 3.9 | 3.2 | Yes | 100 | 87 | 701 | 1970 | 2.406 | 3 | 2.497 | 2.5 | 9.3 | 10.2 | 3 | 14 |  |  | Canadian Metric |  | 25.2 |  | 3 | 70.5 |  | 57.2 | 3.9 |  |  | 40.1 | 32 | original | CA07-9 | 4 | 80 | Bottom |  |  | 18.4 |  | 10.3 | 6 | 2.411 | 2.416 | 0.005 | 2.482 | 2.469 | 0.014 | 2.8 | 3.4 | 3 | 0.5 | 9.7
860501 | 1 | 174 | 1.8 | 7.5 | 4.7 | 3.9 | Yes |  |  |  | 1978 | 2.315 | 3 | 2.508 | 4.6 | 11.7 | 14.9 | 3 | 10 |  |  | Canadian Metric |  | 28.2 |  | 3 | 100 |  | 91.5 | 4.4 |  |  | 66.7 | 45.8 | original | CA01-3 | 3 | 38 | Surface |  |  | 16.9 |  | 9.9 | 6.4 | 2.346 | 2.394 | 0.042 | 2.483 | 2.461 | 0.024 | 5.5 | 6.6 | 3 | 1 | 13.8
860501 | 1 | 175 | 0.7 | 6.5 | 4.3 | 3.5 | Yes |  | 100 | 701 | 1974 | 2.315 | 3 | 2.507 | 6.3 | 13 | 14.4 | 3 | 8 |  |  | Canadian Metric |  | 26.6 |  | 3 | 87.6 |  | 73.1 | 6.1 |  |  | 54.1 | 39.5 | original | CA01-3 | 4 | 38 | 1st Intermediate |  |  | 18.3 |  | 12.3 | 8.6 | 2.331 | 2.34 | 0.014 | 2.5 | 2.494 | 0.007 | 6.8 | 7.3 | 3 | 0.5 | 13.6
860501 | 1 | 176 | 0.4 | 6.5 | 4.3 | 3.5 | Yes | 100 | 90.4 | 701 | 1970 | 2.36 | 3 | 2.483 | 3.9 | 11.8 | 12.6 | 3 | 12 |  |  | Canadian Metric |  | 32.8 |  | 3 | 83 |  | 70.5 | 4.8 |  |  | 51.6 | 41.6 | original | CA01-3 | 4 | 82 | Bottom |  |  | 23.6 |  | 12.4 | 7.4 | 2.368 | 2.38 | 0.01 | 2.476 | 2.47 | 0.006 | 4.4 | 4.8 | 3 | 0.4 | 12.2
860501 | 2 | 177 | 1.1 | 7.7 | 5.1 | 4.3 | Yes |  |  |  | 1978 | 2.312 | 3 | 2.493 | 4.8 | 13.3 | 15.3 | 3 | 12 |  |  | Canadian Metric |  | 29.4 |  | 3 | 100 |  | 82.5 | 6.4 |  |  | 55.2 | 42.3 | original | CA04-6 | 3 | 33 | Surface |  |  | 20.6 |  | 13.3 | 9.2 | 2.332 | 2.355 | 0.021 | 2.466 | 2.448 | 0.024 | 5.4 | 5.9 | 3 | 0.6 | 14.6
860501 | 2 | 178 | 0.5 | 7.6 | 4.5 | 3.7 | Yes | 100 | 90 | 701 | 1974 | 2.316 | 3 | 2.514 | 6.8 | 13 | 13.9 | 3 | 9 |  |  | Canadian Metric |  | 28.6 |  | 3 | 78.8 |  | 64.6 | 4.7 |  |  | 45.7 | 35.9 | original | CA04-6 | 4 | 34 | 1st Intermediate |  |  | 21.2 |  | 12 | 7.1 | 2.334 | 2.344 | 0.016 | 2.501 | 2.481 | 0.017 | 7.2 | 7.7 | 3 | 0.5 | 13.4
860501 | 2 | 179 | 0.3 | 6.4 | 3.9 | 3.1 | Yes | 100 | 86.4 | 701 | 1970 | 2.377 | 3 | 2.49 | 3.3 | 10.3 | 10.9 | 3 | 16 |  |  | Canadian Metric |  | 28.8 |  | 3 | 72.4 |  | 60.7 | 3.7 |  |  | 45.4 | 36.1 | original | CA04-6 | 4 | 107 | Bottom |  |  | 20.8 |  | 10.8 | 6 | 2.379 | 2.38 | 0.002 | 2.476 | 2.458 | 0.016 | 3.9 | 4.4 | 3 | 0.6 | 10.7
860501 | 3 | 180 | 1.5 | 8 | 5.8 | 5.4 | Yes |  | 100 |  | 1978 | 2.32 | 3 | 2.491 | 5.3 | 13 | 15.9 | 3 | 12 |  |  | Canadian Metric |  | 30 |  | 3 | 99.2 |  | 86.4 | 6.2 |  |  | 59.1 | 44.2 | original | CA07-9 | 3 | 27 | Surface |  |  | 20.4 |  | 13.4 | 9.1 | 2.335 | 2.36 | 0.022 | 2.479 | 2.472 | 0.01 | 5.8 | 6.1 | 3 | 0.5 | 14.7
860501 | 3 | 181 | 2 | 5.8 | 5 | 4.2 | Yes |  | 100 | 701 | 1974 | 2.333 | 3 | 2.491 | 3.1 | 10.8 | 14.7 | 3 | 14 |  |  | Canadian Metric |  | 28 |  | 3 | 87.5 |  | 76.2 | 5.8 |  |  | 56.7 | 42.4 | original | CA07-9 | 4 | 43 | 1st Intermediate |  |  | 18.2 |  | 11.9 | 8.2 | 2.365 | 2.414 | 0.043 | 2.482 | 2.475 | 0.008 | 4.7 | 6 | 3 | 1.5 | 12.9
860501 | 3 | 182 | 0.5 | 4.1 | 3.9 | 3.2 | Yes | 100 | 87 | 701 | 1970 | 2.406 | 3 | 2.497 | 2.5 | 9.3 | 10.2 | 3 | 14 |  |  | Canadian Metric |  | 25.2 |  | 3 | 70.5 |  | 57.2 | 3.9 |  |  | 40.1 | 32 | original | CA07-9 | 4 | 80 | Bottom |  |  | 18.4 |  | 10.3 | 6 | 2.411 | 2.416 | 0.005 | 2.482 | 2.469 | 0.014 | 2.8 | 3.4 | 3 | 0.5 | 9.7
860603 | 1 | 183 | 2 | 3.3 | 5.7 | 4.4 | Yes |  | 100 | 701 | 1979 | 2.363 | 3 | 2.468 | 2.2 | 12.8 | 14.4 | 3 | 6 |  |  | Canadian Metric |  | 23.5 |  | 3 | 98 |  | 86.7 | 5.7 |  |  | 58.9 | 38.1 | original | CA01-3 | 3 | 49 | Surface |  |  | 15.5 |  | 11.3 | 8.3 | 2.375 | 2.397 | 0.019 | 2.459 | 2.452 | 0.008 | 3.4 | 4.1 | 3 | 1 | 13.8
860603 | 1 | 184 | 0.9 | 2.9 | 5.5 | 4.9 | Yes |  | 100 | 701 | 1975 | 2.363 | 3 | 2.487 | 5.2 | 11.3 | 13.1 | 3 | 6 |  |  | Canadian Metric |  | 26.1 |  | 3 | 98.5 |  | 86.7 | 6.8 |  |  | 56.3 | 39.1 | original | CA01-3 | 4 | 25 | 1st Intermediate |  |  | 18.4 |  | 13 | 9.5 | 2.419 | 2.422 | 0.021 | 2.472 | 2.454 | 0.017 | 5.5 | 5.8 | 3 | 0.3 | 12.3
860603 | 1 | 185 | 1.1 | 5.1 | 4.7 | 3.9 | Yes |  | 100 | 701 | 1975 | 2.293 | 3 | 2.496 | 4.7 | 13.6 | 15.8 | 3 | 5.7 |  |  | Canadian Metric |  | 24.1 |  | 3 | 92.2 |  | 80.7 | 4.1 |  |  | 55.9 | 38.2 | original | CA01-3 | 4 | 50 | 2nd Intermediate |  |  | 15.6 |  | 10.3 | 6.5 | 2.332 | 2.358 | 0.034 | 2.488 | 2.475 | 0.011 | 6.2 | 8 | 3 | 1.7 | 14.6
860603 | 1 | 186 | 0.4 | 5.6 | 4.6 | 4.1 | Yes |  | 95.1 | 701 | 1975 | 2.369 | 3 | 2.501 | 4.1 | 12.8 | 13.6 | 3 | 7 |  |  | Canadian Metric |  | 25.5 |  | 3 | 78.2 |  | 67.8 | 4.4 |  |  | 51.7 | 38.4 | original | CA01-3 | 4 | 57 | Bottom |  |  | 16.1 |  | 9.8 | 6.4 | 2.385 | 2.398 | 0.015 | 2.5 | 2.499 | 0.001 | 4.6 | 5.2 | 3 | 0.6 | 13.3
860603 | 2 | 187 | 0.9 | 6.9 | 5.7 | 4.7 | Yes |  | 100 | 701 | 1979 | 2.372 | 3 | 2.465 | 1.8 | 13.3 | 15 | 3 | 7 |  |  | Canadian Metric |  | 23.8 |  | 3 | 98.9 |  | 79.5 | 7.2 |  |  | 47.6 | 34.3 | original | CA04-6 | 3 | 32 | Surface |  |  | 17.1 |  | 12.7 | 9.5 | 2.401 | 2.418 | 0.025 | 2.464 | 2.463 | 0.001 | 2.5 | 3.7 | 3 | 1 | 13.9
860603 | 2 | 188 | 0.3 | 3.3 | 4.7 | 3.9 | Yes |  | 100 | 701 | 1975 | 2.336 | 3 | 2.51 | 5.9 | 14.1 | 14.6 | 3 | 8.6 |  |  | Canadian Metric |  | 24.9 |  | 3 | 91.2 |  | 78.6 | 5.3 |  |  | 56.5 | 39.3 | original | CA04-6 | 4 | 32 | 1st Intermediate |  |  | 16.7 |  | 11.6 | 7.9 | 2.339 | 2.341 | 0.003 | 2.501 | 2.489 | 0.011 | 6.5 | 6.8 | 3 | 0.5 | 14.4
860603 | 2 | 189 | 0.3 | 3.3 | 4.3 | 3.6 | Yes |  | 91.3 | 701 | 1975 | 2.346 | 3 | 2.528 | 6.5 | 12.6 | 13.2 | 3 | 13 |  |  | Canadian Metric |  | 28.8 |  | 3 | 75.6 |  | 66.2 | 5.3 |  |  | 52.2 | 41.2 | original | CA04-6 | 4 | 48 | Bottom |  |  | 19.1 |  | 12.2 | 8.1 | 2.352 | 2.357 | 0.006 | 2.522 | 2.517 | 0.005 | 6.7 | 6.8 | 3 | 0.2 | 12.9
860603 | 3 | 190 | 0.3 | 9.5 | 5.4 | 4.8 | Yes |  | 100 | 701 | 1979 | 2.346 | 3 | 2.479 | 6.8 | 14.5 | 15.2 | 3 | 8 |  |  | Canadian Metric |  | 26.2 |  | 3 | 98.4 |  | 84 | 5.2 |  |  | 57.7 | 40.8 | original | CA06-9 | 3 | 46 | Surface |  |  | 16.9 |  | 11.7 | 7.9 | 2.353 | 2.359 | 0.006 | 2.473 | 2.468 | 0.006 | 4.5 | 4.6 | 3 | 2.3 | 14.8
860603 | 3 | 191 | 0.7 | 3.9 | 4.7 | 4 | Yes |  | 100 | 701 | 1975 | 2.314 | 3 | 2.516 | 6.7 | 14.1 | 15.6 | 3 | 10 |  |  | Canadian Metric |  | 24.5 |  | 3 | 91.9 |  | 77.6 | 4 |  |  | 54.2 | 38.1 | original | CA06-9 | 4 | 42 | 1st Intermediate |  |  | 16.3 |  | 10.8 | 6.8 | 2.33 | 2.347 | 0.016 | 2.513 | 2.51 | 0.003 | 7.2 | 7.8 | 3 | 0.5 | 14.8
860603 | 3 | 192 | 0.6 | 4 | 4.5 | 3.9 | Yes |  | 100 | 701 | 1975 | 2.305 | 3 | 2.536 | 8.2 | 15.7 | 16.8 | 3 | 8 |  |  | Canadian Metric |  | 24.7 |  | 3 | 98.6 |  | 87.6 | 5.2 |  |  | 58.9 | 38.9 | original | CA06-9 | 4 | 37 | 2nd Intermediate |  |  | 16.9 |  | 11.7 | 8.1 | 2.285 | 2.274 | 0.017 | 2.52 | 2.51 | 0.014 | 9.3 | 10.2 | 3 | 1 | 16.4
860603 | 3 | 193 | 0.7 | 3.3 | 4.1 | 3.5 | Yes |  | 100 | 701 | 1975 | 2.349 | 3 | 2.543 | 5.4 | 13.2 | 14.7 | 3 | 10 |  |  | Canadian Metric |  | 20.7 |  | 3 | 76.7 |  | 61.9 | 4.3 |  |  | 43.3 | 31.5 | original | CA06-9 | 4 | 55 | Bottom |  |  | 13.7 |  | 9.2 | 6.4 | 2.363 | 2.382 | 0.017 | 2.529 | 2.517 | 0.013 | 6.6 | 7.3 | 3 | 1 | 14
860603 | 1 | 183 | 2 | 3.3 | 5.7 | 4.4 | Yes |  | 100 | 701 | 1979 | 2.363 | 3 | 2.468 | 2.2 | 12.8 | 14.4 | 3 | 6 |  |  | Canadian Metric |  | 23.5 |  | 3 | 98 |  | 86.7 | 5.7 |  |  | 58.9 | 38.1 | original | CA01-3 | 3 | 49 | Surface |  |  | 15.5 |  | 11.3 | 8.3 | 2.375 | 2.397 | 0.019 | 2.459 | 2.452 | 0.008 | 3.4 | 4.1 | 3 | 1 | 13.8
860603 | 1 | 184 | 0.9 | 2.9 | 5.5 | 4.9 | Yes |  | 100 | 701 | 1975 | 2.363 | 3 | 2.487 | 5.2 | 11.3 | 13.1 | 3 | 6 |  |  | Canadian Metric |  | 26.1 |  | 3 | 98.5 |  | 86.7 | 6.8 |  |  | 56.3 | 39.1 | original | CA01-3 | 4 | 25 | 1st Intermediate |  |  | 18.4 |  | 13 | 9.5 | 2.419 | 2.422 | 0.021 | 2.472 | 2.454 | 0.017 | 5.5 | 5.8 | 3 | 0.3 | 12.3
860603 | 1 | 185 | 1.1 | 5.1 | 4.7 | 3.9 | Yes |  | 100 | 701 | 1975 | 2.293 | 3 | 2.496 | 4.7 | 13.6 | 15.8 | 3 | 5.7 |  |  | Canadian Metric |  | 24.1 |  | 3 | 92.2 |  | 80.7 | 4.1 |  |  | 55.9 | 38.2 | original | CA01-3 | 4 | 50 | 2nd Intermediate |  |  | 15.6 |  | 10.3 | 6.5 | 2.332 | 2.358 | 0.034 | 2.488 | 2.475 | 0.011 | 6.2 | 8 | 3 | 1.7 | 14.6
860603 | 1 | 186 | 0.4 | 5.6 | 4.6 | 4.1 | Yes |  | 95.1 | 701 | 1975 | 2.369 | 3 | 2.501 | 4.1 | 12.8 | 13.6 | 3 | 7 |  |  | Canadian Metric |  | 25.5 |  | 3 | 78.2 |  | 67.8 | 4.4 |  |  | 51.7 | 38.4 | original | CA01-3 | 4 | 57 | Bottom |  |  | 16.1 |  | 9.8 | 6.4 | 2.385 | 2.398 | 0.015 | 2.5 | 2.499 | 0.001 | 4.6 | 5.2 | 3 | 0.6 | 13.3
860603 | 2 | 187 | 0.9 | 6.9 | 5.7 | 4.7 | Yes |  | 100 | 701 | 1979 | 2.372 | 3 | 2.465 | 1.8 | 13.3 | 15 | 3 | 7 |  |  | Canadian Metric |  | 23.8 |  | 3 | 98.9 |  | 79.5 | 7.2 |  |  | 47.6 | 34.3 | original | CA04-6 | 3 | 32 | Surface |  |  | 17.1 |  | 12.7 | 9.5 | 2.401 | 2.418 | 0.025 | 2.464 | 2.463 | 0.001 | 2.5 | 3.7 | 3 | 1 | 13.9
860603 | 2 | 188 | 0.3 | 3.3 | 4.7 | 3.9 | Yes |  | 100 | 701 | 1975 | 2.336 | 3 | 2.51 | 5.9 | 14.1 | 14.6 | 3 | 8.6 |  |  | Canadian Metric |  | 24.9 |  | 3 | 91.2 |  | 78.6 | 5.3 |  |  | 56.5 | 39.3 | original | CA04-6 | 4 | 32 | 1st Intermediate |  |  | 16.7 |  | 11.6 | 7.9 | 2.339 | 2.341 | 0.003 | 2.501 | 2.489 | 0.011 | 6.5 | 6.8 | 3 | 0.5 | 14.4
860603 | 2 | 189 | 0.3 | 3.3 | 4.3 | 3.6 | Yes |  | 91.3 | 701 | 1975 | 2.346 | 3 | 2.528 | 6.5 | 12.6 | 13.2 | 3 | 13 |  |  | Canadian Metric |  | 28.8 |  | 3 | 75.6 |  | 66.2 | 5.3 |  |  | 52.2 | 41.2 | original | CA04-6 | 4 | 48 | Bottom |  |  | 19.1 |  | 12.2 | 8.1 | 2.352 | 2.357 | 0.006 | 2.522 | 2.517 | 0.005 | 6.7 | 6.8 | 3 | 0.2 | 12.9
860603 | 3 | 190 | 0.3 | 9.5 | 5.4 | 4.8 | Yes |  | 100 | 701 | 1979 | 2.346 | 3 | 2.479 | 6.8 | 14.5 | 15.2 | 3 | 8 |  |  | Canadian Metric |  | 26.2 |  | 3 | 98.4 |  | 84 | 5.2 |  |  | 57.7 | 40.8 | original | CA06-9 | 3 | 46 | Surface |  |  | 16.9 |  | 11.7 | 7.9 | 2.353 | 2.359 | 0.006 | 2.473 | 2.468 | 0.006 | 4.5 | 4.6 | 3 | 2.3 | 14.8
860603 | 3 | 191 | 0.7 | 3.9 | 4.7 | 4 | Yes |  | 100 | 701 | 1975 | 2.314 | 3 | 2.516 | 6.7 | 14.1 | 15.6 | 3 | 10 |  |  | Canadian Metric |  | 24.5 |  | 3 | 91.9 |  | 77.6 | 4 |  |  | 54.2 | 38.1 | original | CA06-9 | 4 | 42 | 1st Intermediate |  |  | 16.3 |  | 10.8 | 6.8 | 2.33 | 2.347 | 0.016 | 2.513 | 2.51 | 0.003 | 7.2 | 7.8 | 3 | 0.5 | 14.8
860603 | 3 | 192 | 0.6 | 4 | 4.5 | 3.9 | Yes |  | 100 | 701 | 1975 | 2.305 | 3 | 2.536 | 8.2 | 15.7 | 16.8 | 3 | 8 |  |  | Canadian Metric |  | 24.7 |  | 3 | 98.6 |  | 87.6 | 5.2 |  |  | 58.9 | 38.9 | original | CA06-9 | 4 | 37 | 2nd Intermediate |  |  | 16.9 |  | 11.7 | 8.1 | 2.285 | 2.274 | 0.017 | 2.52 | 2.51 | 0.014 | 9.3 | 10.2 | 3 | 1 | 16.4
860603 | 3 | 193 | 0.7 | 3.3 | 4.1 | 3.5 | Yes |  | 100 | 701 | 1975 | 2.349 | 3 | 2.543 | 5.4 | 13.2 | 14.7 | 3 | 10 |  |  | Canadian Metric |  | 20.7 |  | 3 | 76.7 |  | 61.9 | 4.3 |  |  | 43.3 | 31.5 | original | CA06-9 | 4 | 55 | Bottom |  |  | 13.7 |  | 9.2 | 6.4 | 2.363 | 2.382 | 0.017 | 2.529 | 2.517 | 0.013 | 6.6 | 7.3 | 3 | 1 | 14
860603 | 1 | 183 | 2 | 3.3 | 5.7 | 4.4 | Yes |  | 100 | 701 | 1979 | 2.363 | 3 | 2.468 | 2.2 | 12.8 | 14.4 | 3 | 6 |  |  | Canadian Metric |  | 23.5 |  | 3 | 98 |  | 86.7 | 5.7 |  |  | 58.9 | 38.1 | original | CA01-3 | 3 | 49 | Surface |  |  | 15.5 |  | 11.3 | 8.3 | 2.375 | 2.397 | 0.019 | 2.459 | 2.452 | 0.008 | 3.4 | 4.1 | 3 | 1 | 13.8
860603 | 1 | 184 | 0.9 | 2.9 | 5.5 | 4.9 | Yes |  | 100 | 701 | 1975 | 2.363 | 3 | 2.487 | 5.2 | 11.3 | 13.1 | 3 | 6 |  |  | Canadian Metric |  | 26.1 |  | 3 | 98.5 |  | 86.7 | 6.8 |  |  | 56.3 | 39.1 | original | CA01-3 | 4 | 25 | 1st Intermediate |  |  | 18.4 |  | 13 | 9.5 | 2.419 | 2.422 | 0.021 | 2.472 | 2.454 | 0.017 | 5.5 | 5.8 | 3 | 0.3 | 12.3
860603 | 1 | 185 | 1.1 | 5.1 | 4.7 | 3.9 | Yes |  | 100 | 701 | 1975 | 2.293 | 3 | 2.496 | 4.7 | 13.6 | 15.8 | 3 | 5.7 |  |  | Canadian Metric |  | 24.1 |  | 3 | 92.2 |  | 80.7 | 4.1 |  |  | 55.9 | 38.2 | original | CA01-3 | 4 | 50 | 2nd Intermediate |  |  | 15.6 |  | 10.3 | 6.5 | 2.332 | 2.358 | 0.034 | 2.488 | 2.475 | 0.011 | 6.2 | 8 | 3 | 1.7 | 14.6
860603 | 1 | 186 | 0.4 | 5.6 | 4.6 | 4.1 | Yes |  | 95.1 | 701 | 1975 | 2.369 | 3 | 2.501 | 4.1 | 12.8 | 13.6 | 3 | 7 |  |  | Canadian Metric |  | 25.5 |  | 3 | 78.2 |  | 67.8 | 4.4 |  |  | 51.7 | 38.4 | original | CA01-3 | 4 | 57 | Bottom |  |  | 16.1 |  | 9.8 | 6.4 | 2.385 | 2.398 | 0.015 | 2.5 | 2.499 | 0.001 | 4.6 | 5.2 | 3 | 0.6 | 13.3
860603 | 2 | 187 | 0.9 | 6.9 | 5.7 | 4.7 | Yes |  | 100 | 701 | 1979 | 2.372 | 3 | 2.465 | 1.8 | 13.3 | 15 | 3 | 7 |  |  | Canadian Metric |  | 23.8 |  | 3 | 98.9 |  | 79.5 | 7.2 |  |  | 47.6 | 34.3 | original | CA04-6 | 3 | 32 | Surface |  |  | 17.1 |  | 12.7 | 9.5 | 2.401 | 2.418 | 0.025 | 2.464 | 2.463 | 0.001 | 2.5 | 3.7 | 3 | 1 | 13.9
860603 | 2 | 188 | 0.3 | 3.3 | 4.7 | 3.9 | Yes |  | 100 | 701 | 1975 | 2.336 | 3 | 2.51 | 5.9 | 14.1 | 14.6 | 3 | 8.6 |  |  | Canadian Metric |  | 24.9 |  | 3 | 91.2 |  | 78.6 | 5.3 |  |  | 56.5 | 39.3 | original | CA04-6 | 4 | 32 | 1st Intermediate |  |  | 16.7 |  | 11.6 | 7.9 | 2.339 | 2.341 | 0.003 | 2.501 | 2.489 | 0.011 | 6.5 | 6.8 | 3 | 0.5 | 14.4
860603 | 2 | 189 | 0.3 | 3.3 | 4.3 | 3.6 | Yes |  | 91.3 | 701 | 1975 | 2.346 | 3 | 2.528 | 6.5 | 12.6 | 13.2 | 3 | 13 |  |  | Canadian Metric |  | 28.8 |  | 3 | 75.6 |  | 66.2 | 5.3 |  |  | 52.2 | 41.2 | original | CA04-6 | 4 | 48 | Bottom |  |  | 19.1 |  | 12.2 | 8.1 | 2.352 | 2.357 | 0.006 | 2.522 | 2.517 | 0.005 | 6.7 | 6.8 | 3 | 0.2 | 12.9
860603 | 3 | 190 | 0.3 | 9.5 | 5.4 | 4.8 | Yes |  | 100 | 701 | 1979 | 2.346 | 3 | 2.479 | 6.8 | 14.5 | 15.2 | 3 | 8 |  |  | Canadian Metric |  | 26.2 |  | 3 | 98.4 |  | 84 | 5.2 |  |  | 57.7 | 40.8 | original | CA06-9 | 3 | 46 | Surface |  |  | 16.9 |  | 11.7 | 7.9 | 2.353 | 2.359 | 0.006 | 2.473 | 2.468 | 0.006 | 4.5 | 4.6 | 3 | 2.3 | 14.8
860603 | 3 | 191 | 0.7 | 3.9 | 4.7 | 4 | Yes |  | 100 | 701 | 1975 | 2.314 | 3 | 2.516 | 6.7 | 14.1 | 15.6 | 3 | 10 |  |  | Canadian Metric |  | 24.5 |  | 3 | 91.9 |  | 77.6 | 4 |  |  | 54.2 | 38.1 | original | CA06-9 | 4 | 42 | 1st Intermediate |  |  | 16.3 |  | 10.8 | 6.8 | 2.33 | 2.347 | 0.016 | 2.513 | 2.51 | 0.003 | 7.2 | 7.8 | 3 | 0.5 | 14.8
860603 | 3 | 192 | 0.6 | 4 | 4.5 | 3.9 | Yes |  | 100 | 701 | 1975 | 2.305 | 3 | 2.536 | 8.2 | 15.7 | 16.8 | 3 | 8 |  |  | Canadian Metric |  | 24.7 |  | 3 | 98.6 |  | 87.6 | 5.2 |  |  | 58.9 | 38.9 | original | CA06-9 | 4 | 37 | 2nd Intermediate |  |  | 16.9 |  | 11.7 | 8.1 | 2.285 | 2.274 | 0.017 | 2.52 | 2.51 | 0.014 | 9.3 | 10.2 | 3 | 1 | 16.4
860603 | 3 | 193 | 0.7 | 3.3 | 4.1 | 3.5 | Yes |  | 100 | 701 | 1975 | 2.349 | 3 | 2.543 | 5.4 | 13.2 | 14.7 | 3 | 10 |  |  | Canadian Metric |  | 20.7 |  | 3 | 76.7 |  | 61.9 | 4.3 |  |  | 43.3 | 31.5 | original | CA06-9 | 4 | 55 | Bottom |  |  | 13.7 |  | 9.2 | 6.4 | 2.363 | 2.382 | 0.017 | 2.529 | 2.517 | 0.013 | 6.6 | 7.3 | 3 | 1 | 14
870102 | 1 | 194 |  |  | 4.725 |  | Yes |  | 100 | 700 | 1967 | 2.309 | 2 | 2.513 | [5 empty] | 05/11/1991 | Air voids VMA are mix design parameters, not test results | (U.S. Standard) | 96.2 | 35.7 | 99.5 | 2 |  |  | 87 | 6.1 |  |  | 63.2 | 49.6 | original | CA01-6 | 3 | 38 | Surface |  |  | 17 |  | 9.7 | 7.4 | 2.313 | 2.316 | 0.004 | 2.511 | 2.509 | 0.002 | 4.5 |  |  |  | 15
870102 | 1 | 195 |  |  | 5.725 |  | Yes |  |  | 700 | 1967 | 2.307 | 2 | 2.471 | [5 empty] | 05/11/1991 | Air voids VMA are mix design parameters, not test results | (U.S. Standard) | 100 | 44.7 |  | 2 |  |  | 94.6 | 6.1 |  |  | 67.3 | 53.4 | original | CA01-6 | 4 | 56 | 1st Intermediate |  |  | 30 |  | 14.8 | 8.8 | 2.318 | 2.329 | 0.11 | 2.466 | 2.461 | 0.005 | 4.5 |  |  |  | 15
870102 | 1 | 196 |  |  | 7.085 |  | Yes |  |  | 700 | 1967 | 2.206 | 2 | 2.424 | [5 empty] | 05/11/1991 | Air voids VMA are mix design parameters, not test results | (U.S. Standard) |  | 65.9 |  | 2 |  |  | 100 | 5.7 |  |  | 95.1 | 82.8 | original | CA01-6 | 4 | 26 | 2nd Intermediate |  |  | 41.3 |  | 17.5 | 8.8 | 2.219 | 2.233 | 0.014 | 2.424 | 2.424 | 0 | 4.5 |  |  |  | 15
870102 | 1 | 197 |  |  | 5.455 |  | Yes |  |  | 700 | 1967 | 2.368 | 2 | 2.484 | [5 empty] | 05/11/1991 | Air voids VMA are mix design parameters, not test results | (U.S. Standard) | 99.8 | 42.5 | 100 | 2 |  |  | 88.3 | 3.9 |  |  | 61.8 | 52.2 | original | CA01-6 | 4 | 48 | Bottom |  |  | 30.8 |  | 18.1 | 6.2 | 2.372 | 2.377 | 0.004 | 2.481 | 2.478 | 0.003 | 4.5 |  |  |  | 15
870102 | 2 | 198 |  |  | 4.725 |  | Yes |  | 100 | 700 | 1967 | 2.309 | 2 | 2.513 | [5 empty] | 05/11/1991 | Air voids VMA are mix design parameters, not test results | (U.S. Standard) | 96.2 | 35.7 | 99.5 | 2 |  |  | 87 | 6.1 |  |  | 63.2 | 49.6 | original | CA01-6 | 3 | 38 | Surface |  |  | 17 |  | 9.7 | 7.4 | 2.313 | 2.316 | 0.004 | 2.511 | 2.509 | 0.002 | 4.5 |  |  |  | 15
870102 | 2 | 199 |  |  | 5.725 |  | Yes |  |  | 700 | 1967 | 2.307 | 2 | 2.471 | [5 empty] | 05/11/1991 | Air voids VMA are mix design parameters, not test results | (U.S. Standard) | 100 | 44.7 |  | 2 |  |  | 94.6 | 6.1 |  |  | 67.3 | 53.4 | original | CA01-6 | 4 | 56 | 1st Intermediate |  |  | 30 |  | 14.8 | 8.8 | 2.318 | 2.329 | 0.11 | 2.466 | 2.461 | 0.005 | 4.5 |  |  |  | 15
870102 | 2 | 200 |  |  | 7.085 |  | Yes |  |  | 700 | 1967 | 2.206 | 2 | 2.424 | [5 empty] | 05/11/1991 | Air voids VMA are mix design parameters, not test results | (U.S. Standard) |  | 65.9 |  | 1 |  |  | 100 | 5.7 |  |  | 95.1 | 82.8 | original | CA01-6 | 4 | 26 | 2nd Intermediate |  |  | 41.3 |  | 17.5 | 8.8 | 2.219 | 2.233 | 0.014 | 2.424 | 2.424 | 0 | 4.5 |  |  |  | 15
870102 | 2 | 201 |  |  | 5.455 |  | Yes |  |  | 700 | 1967 | 2.368 | 2 | 2.484 | [5 empty] | 05/11/1991 | Air voids VMA are mix design parameters, not test results | (U.S. Standard) | 99.8 | 42.5 | 100 | 2 |  |  | 88.3 | 3.9 |  |  | 61.8 | 52.2 | original | CA01-6 | 4 | 48 | Bottom |  |  | 30.8 |  | 18.1 | 6.2 | 2.372 | 2.377 | 0.004 | 2.481 | 2.478 | 0.003 | 4.5 |  |  |  | 15
870102 | 1 | 194 |  |  | 4.725 |  | Yes |  | 100 | 700 | 1967 | 2.309 | 2 | 2.513 | [5 empty] | 05/11/1991 | Air voids VMA are mix design parameters, not test results | (U.S. Standard) | 96.2 | 35.7 | 99.5 | 2 |  |  | 87 | 6.1 |  |  | 63.2 | 49.6 | original | CA01-6 | 3 | 38 | Surface |  |  | 17 |  | 9.7 | 7.4 | 2.313 | 2.316 | 0.004 | 2.511 | 2.509 | 0.002 | 4.5 |  |  |  | 15
870102 | 1 | 195 |  |  | 5.725 |  | Yes |  |  | 700 | 1967 | 2.307 | 2 | 2.471 | [5 empty] | 05/11/1991 | Air voids VMA are mix design parameters, not test results | (U.S. Standard) | 100 | 44.7 |  | 2 |  |  | 94.6 | 6.1 |  |  | 67.3 | 53.4 | original | CA01-6 | 4 | 56 | 1st Intermediate |  |  | 30 |  | 14.8 | 8.8 | 2.318 | 2.329 | 0.11 | 2.466 | 2.461 | 0.005 | 4.5 |  |  |  | 15
870102 | 1 | 196 |  |  | 7.085 |  | Yes |  |  | 700 | 1967 | 2.206 | 2 | 2.424 | [5 empty] | 05/11/1991 | Air voids VMA are mix design parameters, not test results | (U.S. Standard) |  | 65.9 |  | 2 |  |  | 100 | 5.7 |  |  | 95.1 | 82.8 | original | CA01-6 | 4 | 26 | 2nd Intermediate |  |  | 41.3 |  | 17.5 | 8.8 | 2.219 | 2.233 | 0.014 | 2.424 | 2.424 | 0 | 4.5 |  |  |  | 15
870102 | 1 | 197 |  |  | 5.455 |  | Yes |  |  | 700 | 1967 | 2.368 | 2 | 2.484 | [5 empty] | 05/11/1991 | Air voids VMA are mix design parameters, not test results | (U.S. Standard) | 99.8 | 42.5 | 100 | 2 |  |  | 88.3 | 3.9 |  |  | 61.8 | 52.2 | original | CA01-6 | 4 | 48 | Bottom |  |  | 30.8 |  | 18.1 | 6.2 | 2.372 | 2.377 | 0.004 | 2.481 | 2.478 | 0.003 | 4.5 |  |  |  | 15
870102 | 2 | 198 |  |  | 4.725 |  | Yes |  | 100 | 700 | 1967 | 2.309 | 2 | 2.513 | [5 empty] | 05/11/1991 | Air voids VMA are mix design parameters, not test results | (U.S. Standard) | 96.2 | 35.7 | 99.5 | 2 |  |  | 87 | 6.1 |  |  | 63.2 | 49.6 | original | CA01-6 | 3 | 38 | Surface |  |  | 17 |  | 9.7 | 7.4 | 2.313 | 2.316 | 0.004 | 2.511 | 2.509 | 0.002 | 4.5 |  |  |  | 15
870102 | 2 | 199 |  |  | 5.725 |  | Yes |  |  | 700 | 1967 | 2.307 | 2 | 2.471 | [5 empty] | 05/11/1991 | Air voids VMA are mix design parameters, not test results | (U.S. Standard) | 100 | 44.7 |  | 2 |  |  | 94.6 | 6.1 |  |  | 67.3 | 53.4 | original | CA01-6 | 4 | 56 | 1st Intermediate |  |  | 30 |  | 14.8 | 8.8 | 2.318 | 2.329 | 0.11 | 2.466 | 2.461 | 0.005 | 4.5 |  |  |  | 15
870102 | 2 | 200 |  |  | 7.085 |  | Yes |  |  | 700 | 1967 | 2.206 | 2 | 2.424 | [5 empty] | 05/11/1991 | Air voids VMA are mix design parameters, not test results | (U.S. Standard) |  | 65.9 |  | 1 |  |  | 100 | 5.7 |  |  | 95.1 | 82.8 | original | CA01-6 | 4 | 26 | 2nd Intermediate |  |  | 41.3 |  | 17.5 | 8.8 | 2.219 | 2.233 | 0.014 | 2.424 | 2.424 | 0 | 4.5 |  |  |  | 15
870102 | 2 | 201 |  |  | 5.455 |  | Yes |  |  | 700 | 1967 | 2.368 | 2 | 2.484 | [5 empty] | 05/11/1991 | Air voids VMA are mix design parameters, not test results | (U.S. Standard) | 99.8 | 42.5 | 100 | 2 |  |  | 88.3 | 3.9 |  |  | 61.8 | 52.2 | original | CA01-6 | 4 | 48 | Bottom |  |  | 30.8 |  | 18.1 | 6.2 | 2.372 | 2.377 | 0.004 | 2.481 | 2.478 | 0.003 | 4.5 |  |  |  | 15
870504 | 1 | 204 |  |  |  |  | No |  |  | 700 | 1975 | 2.177 | 2 | 2.458 | [5 empty] | 08/23/1990 | Test site is also a US-SHRP site 871622; this data was extracted from the SHRP data forms and protocols | I. Pecknick |  |  |  | 2 | [8 empty] | original | CA51-52 | 4 | 36 | Bottom | [6 empty] | 2.193 | 2.209 | 0.011 | 2.416 | 2.374 | 0.03
870504 | 1 | 202 |  |  |  |  | No |  |  | 700 | 1975 | 2.493 | 2 | 2.691 | [5 empty] | 08/23/1990 | Test site is also a US-SHRP site 871622; this data was extracted from the SHRP data forms and protocols | I. Pecknick |  |  |  | 2 | [8 empty] | original | CA51-52 | 3 | 28 | Surface | [6 empty] | 2.494 | 2.495 | 0.001 | 2.648 | 2.605 | 0.03
870504 | 1 | 203 |  |  |  |  | No |  |  | 700 | 1975 | 2.422 | 2 | 2.521 | [5 empty] | 08/23/1990 | Test site is also a US-SHRP site 871622; this data was extracted from the SHRP data forms and protocols | I. Pecknick |  |  |  | 2 | [8 empty] | original | CA51-52 | 4 | 79 | 1st Intermediate | [6 empty] | 2.426 | 2.43 | 0.003 | 2.514 | 2.506 | 0.006
870504 | 1 | 205 |  |  | 6.7 |  | Yes |  | 100 | 700 | 1975 | [8 empty] | 08/23/1990 | Test site is also a US-SHRP site 871622; this data was extracted from the SHRP data forms and protocols | (U.S. Standard) | [5 empty] | 92 | 84 | 4.3 |  |  | 66 |  | original | CA61 | 3 | 28 | Surface | 54 |  |  | 29
870504 | 1 | 206 |  |  | 4.4 |  | Yes |  | 100 | 700 | 1975 | [8 empty] | 08/23/1990 | Test site is also a US-SHRP site 871622; this data was extracted from the SHRP data forms and protocols | (U.S. Standard) | [5 empty] | 93 | 77 | 4.6 |  |  | 53 |  | original | CA61 | 4 | 79 | 1st Intermediate | 40 |  |  | 18
870504 | 1 | 207 |  |  | 6.9 |  | Yes |  | 100 | 700 | 1975 | [8 empty] | 08/23/1990 | Test site is also a US-SHRP site 871622; this data was extracted from the SHRP data forms and protocols | (U.S. Standard) | [5 empty] | 97 | 92 | 5.4 |  |  | 79 |  | original | CA61 | 4 | 36 | Bottom | 64 |  |  | 34
870504 | 1 | 208 |  |  | 5.7 |  | Yes |  | 100 | 700 | 1975 | [8 empty] | 08/23/1990 | Test site is also a US-SHRP site 871622; this data was extracted from the SHRP data forms and protocols, core from test pit | (U.S. Standard) | [5 empty] | 99 | 88 | 3.3 |  |  | 57 |  | original | KA01 | 3 | 28 | Surface | 41 |  |  | 17
870504 | 1 | 209 |  |  | 5 |  | Yes |  | 100 | 700 | 1975 | [8 empty] | 08/23/1990 | Test site is also a US-SHRP site 871622; this data was extracted from the SHRP data forms and protocols, core from test pit | (U.S. Standard) | [5 empty] | 85 | 69 | 3 |  |  | 51 |  | original | KA01 | 4 | 79 | 1st Intermediate | 39 |  |  | 18
870504 | 1 | 210 |  |  | 8.2 |  | Yes |  | 100 | 700 | 1975 | [8 empty] | 08/23/1990 | Test site is also a US-SHRP site 871622; this data was extracted from the SHRP data forms and protocols, core from test pit | (U.S. Standard) | [5 empty] | 99 | 98 | 4.5 |  |  | 89 |  | original | KA01 | 4 | 36 | Bottom | 74 |  |  | 38
870504 | 1 | 211 |  | 13.549 | 5.3 |  | Yes |  |  | 700 | 1975 | 2.509 | 1 | 2.601 | 3.5 |  |  |  | 11.8 | 09/15/1994 | Data are from results of supplemental workplan in the of Fall 1993; VMA is a mix design parameter and not an actual test result | (U.S. Standard) | 100 | 36.2 |  | 1 |  |  | 85.5 | 3.3 |  |  | 56.8 | 46.3 | original | CA01-CA03 | 3 | 31 | Surface |  |  | 25.5 |  | 15.1 | 6.5 | 2.509 | 2.509 | 0 | 2.601 | 2.601 | 0 | 3.5 | 3.5 | 1 | 0 | 14.7
870504 | 1 | 212 |  | 16.161 | 5.2 |  | Yes |  | 100 | 700 | 1975 | 2.43 | 1 | 2.517 | 3.3 |  |  |  | 11.7 | 09/15/1994 | Data are from results of supplemental workplan in the of Fall 1993; VMA is a mix design parameter and not an actual test result | (U.S. Standard) | 90.1 | 32.6 | 97.1 | 1 |  |  | 68.6 | 3 |  |  | 52.2 | 42.2 | original | CA01-CA03 | 4 | 43 | 1st Intermediate |  |  | 23.7 |  | 14.2 | 6.1 | 2.43 | 2.43 | 0 | 2.517 | 2.517 | 0 | 3.3 | 3.3 | 1 | 0 | 14.7
870504 | 1 | 213 |  | 14.795 | 5.86 |  | Yes |  |  | 700 | 1975 | 2.417 | 1 | 2.483 | 2.7 |  |  |  | 12.1 | 09/15/1994 | Data are from results of supplemental workplan in the of Fall 1993; VMA is a mix design parameter and not an actual test result | (U.S. Standard) | 92.2 | 38.5 | 100 | 1 |  |  | 77.1 | 3.3 |  |  | 52.7 | 45.5 | original | CA01-CA03 | 4 | 53 | 2nd Intermediate |  |  | 31.7 |  | 18 | 7.3 | 2.417 | 2.417 | 0 | 2.483 | 2.483 | 0 | 2.7 | 2.7 | 1 | 0 | 14.7
870504 | 1 | 214 |  | 11.612 | 8.57 |  | Yes |  |  | 700 | 1975 | 2.297 | 1 | 2.368 | 3 |  |  |  | 15.2 | 09/15/1994 | Data are from results of supplemental workplan in the of Fall 1993; VMA is a mix design parameter and not an actual test result; the % asphalt of 8.6% is above the upper range limit of 8.1% set by C-SHRP->has been verified as accurate by MTO | (U.S. Standard) | 100 | 68.4 |  | 1 |  |  | 99.7 | 6.8 |  |  | 92.8 | 79.4 | original | CA01-CA03 | 4 | 27 | Bottom |  |  | 55 |  | 30.1 | 13.9 | 2.297 | 2.297 | 0 | 2.368 | 2.368 | 0 | 3 | 3 | 1 | 0 | 14.7
870504 | 2 | 216 |  | 15.288 | 5.48 |  | Yes |  |  | 700 | 1975 | 2.498 | 1 | 2.585 | 3.4 |  |  |  | 12.2 | 09/15/1994 | Data are from results of supplemental workplan in the of Fall 1993; VMA is a mix design parameter and not an actual test result | (U.S. Standard) | 100 | 36.8 |  | 1 |  |  | 85.2 | 3.1 |  |  | 58.3 | 48.5 | original | CA04-06 | 3 | 34 | Surface |  |  | 26.8 |  | 15.2 | 6.9 | 2.498 | 2.498 | 0 | 2.585 | 2.585 | 0 | 3.4 | 3.4 | 1 | 0 | 14.7
870504 | 2 | 217 |  | 17.898 | 4.95 |  | Yes |  |  | 700 | 1975 | 2.425 | 1 | 2.5 | 3 |  |  |  | 12 | 09/15/1994 | Data are from results of supplemental workplan in the of Fall 1993; VMA is a mix design parameter and not an actual test result | (U.S. Standard) | 91.3 | 31 | 100 | 1 |  |  | 68.4 | 2.8 |  |  | 50.4 | 40 | original | CA04-06 | 4 | 47 | 1st Intermediate |  |  | 22.7 |  | 13.8 | 5.9 | 2.425 | 2.425 | 0 | 2.5 | 2.5 | 0 | 3 | 3 | 1 | 0 | 14.7
870504 | 2 | 218 |  | 15.505 | 5.54 |  | Yes |  | 100 | 700 | 1975 | 2.408 | 1 | 2.457 | 2 |  |  |  | 11.7 | 09/15/1994 | Data are from results of supplemental workplan in the of Fall 1993; VMA is a mix design parameter and not an actual test result | (U.S. Standard) | 93.5 | 35.7 | 99.1 | 1 |  |  | 68.8 | 2.9 |  |  | 47.8 | 41.9 | original | CA04-06 | 4 | 40 | 2nd Intermediate |  |  | 29.2 |  | 16.3 | 6.7 | 2.408 | 2.408 | 0 | 2.457 | 2.457 | 0 | 2 | 2 | 1 | 0 | 14.7
870504 | 2 | 219 |  | 12.591 | 8.48 |  | Yes |  |  | 700 | 1975 | 2.308 | 1 | 2.371 | 2.6 |  |  |  | 12.4 | 09/15/1994 | Data are from results of supplemental workplan in the of Fall 1993; VMA is a mix design parameter and not an actual test result; the % asphalt of 8.5% is above the upper range limit of 8.1% set by C-SHRP->has been verified as accurate by MTO | (U.S. Standard) |  | 66.7 |  | 1 |  |  | 100 | 5.6 |  |  | 92.5 | 78.5 | original | CA04-06 | 4 | 18 | Bottom |  |  | 53 |  | 29 | 12.5 | 2.308 | 2.308 | 0 | 2.371 | 2.371 | 0 | 2.6 | 2.6 | 1 | 0 | 14.7
870504 | 1 | 215 | 0 | 12.4 | 4.97 |  | Yes |  |  | 700 | 1990 | 2.414 | 3 | 2.55 | 3.9 | 14.6 | 14.6 | 1 | 9.5 | 03/02/1994 | Data is from test results done as part of supplemental work plan- Fall 1993, Gradations from AC_Tests 1 | (U.S. Standard) | 100 | 40 |  | 3 |  |  | 86 | 3.1 |  |  | 54.4 | 47.7 | overlay | CA51-53 | 1 | 31 | Surface |  |  | 31.1 |  | 18.4 | 7.6 | 2.437 | 2.456 | 0.021 | 2.55 | 2.45 |  | 4.433 | 5.1 | 3 |  | 14.6
870504 | 2 | 220 | 0 | 10.8 | 5.1 |  | Yes |  |  | 700 | 1990 | 2.416 | 3 | 2.549 | 3.2 | 15 | 15 | 1 | 9.7 | 03/02/1994 | Data is from test results done as part of supplemental work plan- Fall 1993, Gradations from AC_Tests 1 | (U.S. Standard) | 100 | 41.5 |  | 3 |  |  | 83.6 | 2.5 |  |  | 54.6 | 47.9 | overlay | CA54-56 | 1 | 34 | Surface |  |  | 32.2 |  | 21 | 7.5 | 2.442 | 2.462 | 0.024 | 2.546 | 2.544 |  | 4.033 | 5.2 | 3 |  | 15
870504 | 2 | 221 | 0 | 12 | 4.98 |  | Yes |  |  | 700 | 1990 | 2.354 | 3 | 2.551 | 4.4 | 14.5 | 14.5 | 1 | 9.4 | 03/02/1994 | Data is from test results done as part of supplemental work plan- Fall 1993, Gradations from AC_Tests 1 | (U.S. Standard) | 100 | 42.8 |  | 3 |  |  | 83.6 | 3.8 |  |  | 56.8 | 49.6 | overlay | CC54-56 | 1 | 27 | Bottom |  |  | 32.9 |  | 21.3 | 8.6 | 2.392 | 2.425 | 0.036 | 2.542 | 2.537 |  | 5.867 | 7.2 | 3 |  | 14.5
870504 | 1 | 204 |  |  |  |  | No |  |  | 700 | 1975 | 2.177 | 2 | 2.458 | [5 empty] | 08/23/1990 | Test site is also a US-SHRP site 871622; this data was extracted from the SHRP data forms and protocols | I. Pecknick |  |  |  | 2 | [8 empty] | original | CA51-52 | 4 | 36 | Bottom | [6 empty] | 2.193 | 2.209 | 0.011 | 2.416 | 2.374 | 0.03
870504 | 1 | 202 |  |  |  |  | No |  |  | 700 | 1975 | 2.493 | 2 | 2.691 | [5 empty] | 08/23/1990 | Test site is also a US-SHRP site 871622; this data was extracted from the SHRP data forms and protocols | I. Pecknick |  |  |  | 2 | [8 empty] | original | CA51-52 | 3 | 28 | Surface | [6 empty] | 2.494 | 2.495 | 0.001 | 2.648 | 2.605 | 0.03
870504 | 1 | 203 |  |  |  |  | No |  |  | 700 | 1975 | 2.422 | 2 | 2.521 | [5 empty] | 08/23/1990 | Test site is also a US-SHRP site 871622; this data was extracted from the SHRP data forms and protocols | I. Pecknick |  |  |  | 2 | [8 empty] | original | CA51-52 | 4 | 79 | 1st Intermediate | [6 empty] | 2.426 | 2.43 | 0.003 | 2.514 | 2.506 | 0.006
870504 | 1 | 205 |  |  | 6.7 |  | Yes |  | 100 | 700 | 1975 | [8 empty] | 08/23/1990 | Test site is also a US-SHRP site 871622; this data was extracted from the SHRP data forms and protocols | (U.S. Standard) | [5 empty] | 92 | 84 | 4.3 |  |  | 66 |  | original | CA61 | 3 | 28 | Surface | 54 |  |  | 29
870504 | 1 | 206 |  |  | 4.4 |  | Yes |  | 100 | 700 | 1975 | [8 empty] | 08/23/1990 | Test site is also a US-SHRP site 871622; this data was extracted from the SHRP data forms and protocols | (U.S. Standard) | [5 empty] | 93 | 77 | 4.6 |  |  | 53 |  | original | CA61 | 4 | 79 | 1st Intermediate | 40 |  |  | 18
870504 | 1 | 207 |  |  | 6.9 |  | Yes |  | 100 | 700 | 1975 | [8 empty] | 08/23/1990 | Test site is also a US-SHRP site 871622; this data was extracted from the SHRP data forms and protocols | (U.S. Standard) | [5 empty] | 97 | 92 | 5.4 |  |  | 79 |  | original | CA61 | 4 | 36 | Bottom | 64 |  |  | 34
870504 | 1 | 208 |  |  | 5.7 |  | Yes |  | 100 | 700 | 1975 | [8 empty] | 08/23/1990 | Test site is also a US-SHRP site 871622; this data was extracted from the SHRP data forms and protocols, core from test pit | (U.S. Standard) | [5 empty] | 99 | 88 | 3.3 |  |  | 57 |  | original | KA01 | 3 | 28 | Surface | 41 |  |  | 17
870504 | 1 | 209 |  |  | 5 |  | Yes |  | 100 | 700 | 1975 | [8 empty] | 08/23/1990 | Test site is also a US-SHRP site 871622; this data was extracted from the SHRP data forms and protocols, core from test pit | (U.S. Standard) | [5 empty] | 85 | 69 | 3 |  |  | 51 |  | original | KA01 | 4 | 79 | 1st Intermediate | 39 |  |  | 18
870504 | 1 | 210 |  |  | 8.2 |  | Yes |  | 100 | 700 | 1975 | [8 empty] | 08/23/1990 | Test site is also a US-SHRP site 871622; this data was extracted from the SHRP data forms and protocols, core from test pit | (U.S. Standard) | [5 empty] | 99 | 98 | 4.5 |  |  | 89 |  | original | KA01 | 4 | 36 | Bottom | 74 |  |  | 38
870504 | 1 | 211 |  | 13.549 | 5.3 |  | Yes |  |  | 700 | 1975 | 2.509 | 1 | 2.601 | 3.5 |  |  |  | 11.8 | 09/15/1994 | Data are from results of supplemental workplan in the of Fall 1993; VMA is a mix design parameter and not an actual test result | (U.S. Standard) | 100 | 36.2 |  | 1 |  |  | 85.5 | 3.3 |  |  | 56.8 | 46.3 | original | CA01-CA03 | 3 | 31 | Surface |  |  | 25.5 |  | 15.1 | 6.5 | 2.509 | 2.509 | 0 | 2.601 | 2.601 | 0 | 3.5 | 3.5 | 1 | 0 | 14.7
870504 | 1 | 212 |  | 16.161 | 5.2 |  | Yes |  | 100 | 700 | 1975 | 2.43 | 1 | 2.517 | 3.3 |  |  |  | 11.7 | 09/15/1994 | Data are from results of supplemental workplan in the of Fall 1993; VMA is a mix design parameter and not an actual test result | (U.S. Standard) | 90.1 | 32.6 | 97.1 | 1 |  |  | 68.6 | 3 |  |  | 52.2 | 42.2 | original | CA01-CA03 | 4 | 43 | 1st Intermediate |  |  | 23.7 |  | 14.2 | 6.1 | 2.43 | 2.43 | 0 | 2.517 | 2.517 | 0 | 3.3 | 3.3 | 1 | 0 | 14.7
870504 | 1 | 213 |  | 14.795 | 5.86 |  | Yes |  |  | 700 | 1975 | 2.417 | 1 | 2.483 | 2.7 |  |  |  | 12.1 | 09/15/1994 | Data are from results of supplemental workplan in the of Fall 1993; VMA is a mix design parameter and not an actual test result | (U.S. Standard) | 92.2 | 38.5 | 100 | 1 |  |  | 77.1 | 3.3 |  |  | 52.7 | 45.5 | original | CA01-CA03 | 4 | 53 | 2nd Intermediate |  |  | 31.7 |  | 18 | 7.3 | 2.417 | 2.417 | 0 | 2.483 | 2.483 | 0 | 2.7 | 2.7 | 1 | 0 | 14.7
870504 | 1 | 214 |  | 11.612 | 8.57 |  | Yes |  |  | 700 | 1975 | 2.297 | 1 | 2.368 | 3 |  |  |  | 15.2 | 09/15/1994 | Data are from results of supplemental workplan in the of Fall 1993; VMA is a mix design parameter and not an actual test result; the % asphalt of 8.6% is above the upper range limit of 8.1% set by C-SHRP->has been verified as accurate by MTO | (U.S. Standard) | 100 | 68.4 |  | 1 |  |  | 99.7 | 6.8 |  |  | 92.8 | 79.4 | original | CA01-CA03 | 4 | 27 | Bottom |  |  | 55 |  | 30.1 | 13.9 | 2.297 | 2.297 | 0 | 2.368 | 2.368 | 0 | 3 | 3 | 1 | 0 | 14.7
870504 | 2 | 216 |  | 15.288 | 5.48 |  | Yes |  |  | 700 | 1975 | 2.498 | 1 | 2.585 | 3.4 |  |  |  | 12.2 | 09/15/1994 | Data are from results of supplemental workplan in the of Fall 1993; VMA is a mix design parameter and not an actual test result | (U.S. Standard) | 100 | 36.8 |  | 1 |  |  | 85.2 | 3.1 |  |  | 58.3 | 48.5 | original | CA04-06 | 3 | 34 | Surface |  |  | 26.8 |  | 15.2 | 6.9 | 2.498 | 2.498 | 0 | 2.585 | 2.585 | 0 | 3.4 | 3.4 | 1 | 0 | 14.7
870504 | 2 | 217 |  | 17.898 | 4.95 |  | Yes |  |  | 700 | 1975 | 2.425 | 1 | 2.5 | 3 |  |  |  | 12 | 09/15/1994 | Data are from results of supplemental workplan in the of Fall 1993; VMA is a mix design parameter and not an actual test result | (U.S. Standard) | 91.3 | 31 | 100 | 1 |  |  | 68.4 | 2.8 |  |  | 50.4 | 40 | original | CA04-06 | 4 | 47 | 1st Intermediate |  |  | 22.7 |  | 13.8 | 5.9 | 2.425 | 2.425 | 0 | 2.5 | 2.5 | 0 | 3 | 3 | 1 | 0 | 14.7
870504 | 2 | 218 |  | 15.505 | 5.54 |  | Yes |  | 100 | 700 | 1975 | 2.408 | 1 | 2.457 | 2 |  |  |  | 11.7 | 09/15/1994 | Data are from results of supplemental workplan in the of Fall 1993; VMA is a mix design parameter and not an actual test result | (U.S. Standard) | 93.5 | 35.7 | 99.1 | 1 |  |  | 68.8 | 2.9 |  |  | 47.8 | 41.9 | original | CA04-06 | 4 | 40 | 2nd Intermediate |  |  | 29.2 |  | 16.3 | 6.7 | 2.408 | 2.408 | 0 | 2.457 | 2.457 | 0 | 2 | 2 | 1 | 0 | 14.7
870504 | 2 | 219 |  | 12.591 | 8.48 |  | Yes |  |  | 700 | 1975 | 2.308 | 1 | 2.371 | 2.6 |  |  |  | 12.4 | 09/15/1994 | Data are from results of supplemental workplan in the of Fall 1993; VMA is a mix design parameter and not an actual test result; the % asphalt of 8.5% is above the upper range limit of 8.1% set by C-SHRP->has been verified as accurate by MTO | (U.S. Standard) |  | 66.7 |  | 1 |  |  | 100 | 5.6 |  |  | 92.5 | 78.5 | original | CA04-06 | 4 | 18 | Bottom |  |  | 53 |  | 29 | 12.5 | 2.308 | 2.308 | 0 | 2.371 | 2.371 | 0 | 2.6 | 2.6 | 1 | 0 | 14.7
870504 | 1 | 215 | 0 | 12.4 | 4.97 |  | Yes |  |  | 700 | 1990 | 2.414 | 3 | 2.55 | 3.9 | 14.6 | 14.6 | 1 | 9.5 | 03/02/1994 | Data is from test results done as part of supplemental work plan- Fall 1993, Gradations from AC_Tests 1 | (U.S. Standard) | 100 | 40 |  | 3 |  |  | 86 | 3.1 |  |  | 54.4 | 47.7 | overlay | CA51-53 | 1 | 31 | Surface |  |  | 31.1 |  | 18.4 | 7.6 | 2.437 | 2.456 | 0.021 | 2.55 | 2.45 |  | 4.433 | 5.1 | 3 |  | 14.6
870504 | 2 | 220 | 0 | 10.8 | 5.1 |  | Yes |  |  | 700 | 1990 | 2.416 | 3 | 2.549 | 3.2 | 15 | 15 | 1 | 9.7 | 03/02/1994 | Data is from test results done as part of supplemental work plan- Fall 1993, Gradations from AC_Tests 1 | (U.S. Standard) | 100 | 41.5 |  | 3 |  |  | 83.6 | 2.5 |  |  | 54.6 | 47.9 | overlay | CA54-56 | 1 | 34 | Surface |  |  | 32.2 |  | 21 | 7.5 | 2.442 | 2.462 | 0.024 | 2.546 | 2.544 |  | 4.033 | 5.2 | 3 |  | 15
870504 | 2 | 221 | 0 | 12 | 4.98 |  | Yes |  |  | 700 | 1990 | 2.354 | 3 | 2.551 | 4.4 | 14.5 | 14.5 | 1 | 9.4 | 03/02/1994 | Data is from test results done as part of supplemental work plan- Fall 1993, Gradations from AC_Tests 1 | (U.S. Standard) | 100 | 42.8 |  | 3 |  |  | 83.6 | 3.8 |  |  | 56.8 | 49.6 | overlay | CC54-56 | 1 | 27 | Bottom |  |  | 32.9 |  | 21.3 | 8.6 | 2.392 | 2.425 | 0.036 | 2.542 | 2.537 |  | 5.867 | 7.2 | 3 |  | 14.5
870505 | 1 | 222 |  | 12 | 5.1 |  | Yes |  |  | 700 | 1965 | 2.384 | 6 | 2.472 |  |  |  |  | 11.4 | 10/04/1991 | Air voids VMA are mix design parameters, not test results | (U.S. Standard) | 100 | 41.7 |  | 4 |  |  | 87.1 | 3.8 |  |  | 58.3 | 49.4 | original | CA01-12 | 3 | 38 | Surface |  |  | 29.9 |  | 15.2 | 6.2 | 2.4 | 2.429 | 0.03 | 2.466 | 2.455 | 0.008 | 4.3 |  |  |  | 15.5
870505 | 1 | 223 |  | 11 | 5.4 |  | Yes |  | 100 | 700 | 1965 | 2.369 | 6 | 2.482 |  |  |  |  | 12 | 10/04/1991 | Air voids VMA are mix design parameters, not test results | (U.S. Standard) | 90.9 | 35 | 99.4 | 4 |  |  | 71.3 | 3.5 |  |  | 52.6 | 42.9 | original | CA01-12 | 4 | 51 | Bottom |  |  | 23.5 |  | 11.2 | 5.5 | 2.396 | 2.425 | 0.02 | 2.47 | 2.462 | 0.009 | 4.3 |  |  |  | 15.5
870505 | 2 | 224 |  | 12 | 5.1 |  | Yes |  |  | 700 | 1965 | 2.384 | 6 | 2.472 |  |  |  |  | 11.4 | 10/04/1991 | Air voids VMA are mix design parameters, not test results | (U.S. Standard) | 100 | 41.7 |  | 4 |  |  | 87.1 | 3.8 |  |  | 58.3 | 49.4 | original | CA01-12 | 3 | 38 | Surface |  |  | 29.9 |  | 15.2 | 6.2 | 2.4 | 2.429 | 0.03 | 2.466 | 2.455 | 0.008 | 4.3 |  |  |  | 15.5
870505 | 2 | 225 |  | 11 | 5.4 |  | Yes |  | 100 | 700 | 1965 | 2.369 | 6 | 2.482 |  |  |  |  | 12 | 10/04/1991 | Air voids VMA are mix design parameters, not test results | (U.S. Standard) | 90.9 | 35 | 99.4 | 4 |  |  | 71.3 | 3.5 |  |  | 52.6 | 42.9 | original | CA01-12 | 4 | 51 | Bottom |  |  | 23.5 |  | 11.2 | 5.5 | 2.396 | 2.425 | 0.02 | 2.47 | 2.462 | 0.009 | 4.3 |  |  |  | 15.5
870505 | 3 | 226 |  | 12 | 5.1 |  | Yes |  |  | 700 | 1965 | 2.384 | 6 | 2.472 |  |  |  |  | 11.4 | 10/04/1991 | Air voids VMA are mix design parameters, not test results | (U.S. Standard) | 100 | 41.7 |  | 4 |  |  | 87.1 | 3.8 |  |  | 58.3 | 49.4 | original | CA01-12 | 3 | 38 | Surface |  |  | 29.9 |  | 15.2 | 6.2 | 2.4 | 2.429 | 0.02 | 2.466 | 2.455 | 0.008 | 4.3 |  |  |  | 15.5
870505 | 3 | 227 |  | 11 | 5.4 |  | Yes |  | 100 | 700 | 1965 | 2.369 | 6 | 2.482 |  |  |  |  | 12 | 10/04/1991 | Air voids VMA are mix design parameters, not test results | (U.S. Standard) | 90.9 | 35 | 99.4 | 4 |  |  | 71.3 | 3.5 |  |  | 52.6 | 42.9 | original | CA01-12 | 4 | 51 | Bottom |  |  | 23.5 |  | 11.2 | 5.5 | 2.396 | 2.425 | 0.02 | 2.47 | 2.462 | 0.009 | 4.3 |  |  |  | 15.5
870505 | 4 | 228 |  | 12 | 5.1 |  | Yes |  |  | 700 | 1965 | 2.384 | 6 | 2.472 |  |  |  |  | 11.4 | 10/04/1991 | Air voids VMA are mix design parameters, not test results | (U.S. Standard) | 100 | 41.7 |  | 4 |  |  | 87.1 | 3.8 |  |  | 58.3 | 49.4 | original | CA01-12 | 3 | 38 | Surface |  |  | 29.9 |  | 15.2 | 6.2 | 2.4 | 2.429 | 0.02 | 2.466 | 2.455 | 0.008 | 4.3 |  |  |  | 15.5
870505 | 4 | 229 |  | 11 | 5.4 |  | Yes |  | 100 | 700 | 1965 | 2.369 | 6 | 2.482 |  |  |  |  | 12 | 10/04/1991 | Air voids VMA are mix design parameters, not test results | (U.S. Standard) | 90.9 | 35 | 99.4 | 4 |  |  | 71.3 | 3.5 |  |  | 52.6 | 42.9 | original | CA01-12 | 4 | 51 | Bottom |  |  | 23.5 |  | 11.2 | 5.5 | 2.396 | 2.425 | 0.02 | 2.47 | 2.462 | 0.009 | 4.3 |  |  |  | 15.5
870505 | 1 | 222 |  | 12 | 5.1 |  | Yes |  |  | 700 | 1965 | 2.384 | 6 | 2.472 |  |  |  |  | 11.4 | 10/04/1991 | Air voids VMA are mix design parameters, not test results | (U.S. Standard) | 100 | 41.7 |  | 4 |  |  | 87.1 | 3.8 |  |  | 58.3 | 49.4 | original | CA01-12 | 3 | 38 | Surface |  |  | 29.9 |  | 15.2 | 6.2 | 2.4 | 2.429 | 0.03 | 2.466 | 2.455 | 0.008 | 4.3 |  |  |  | 15.5
870505 | 1 | 223 |  | 11 | 5.4 |  | Yes |  | 100 | 700 | 1965 | 2.369 | 6 | 2.482 |  |  |  |  | 12 | 10/04/1991 | Air voids VMA are mix design parameters, not test results | (U.S. Standard) | 90.9 | 35 | 99.4 | 4 |  |  | 71.3 | 3.5 |  |  | 52.6 | 42.9 | original | CA01-12 | 4 | 51 | Bottom |  |  | 23.5 |  | 11.2 | 5.5 | 2.396 | 2.425 | 0.02 | 2.47 | 2.462 | 0.009 | 4.3 |  |  |  | 15.5
870505 | 2 | 224 |  | 12 | 5.1 |  | Yes |  |  | 700 | 1965 | 2.384 | 6 | 2.472 |  |  |  |  | 11.4 | 10/04/1991 | Air voids VMA are mix design parameters, not test results | (U.S. Standard) | 100 | 41.7 |  | 4 |  |  | 87.1 | 3.8 |  |  | 58.3 | 49.4 | original | CA01-12 | 3 | 38 | Surface |  |  | 29.9 |  | 15.2 | 6.2 | 2.4 | 2.429 | 0.03 | 2.466 | 2.455 | 0.008 | 4.3 |  |  |  | 15.5
870505 | 2 | 225 |  | 11 | 5.4 |  | Yes |  | 100 | 700 | 1965 | 2.369 | 6 | 2.482 |  |  |  |  | 12 | 10/04/1991 | Air voids VMA are mix design parameters, not test results | (U.S. Standard) | 90.9 | 35 | 99.4 | 4 |  |  | 71.3 | 3.5 |  |  | 52.6 | 42.9 | original | CA01-12 | 4 | 51 | Bottom |  |  | 23.5 |  | 11.2 | 5.5 | 2.396 | 2.425 | 0.02 | 2.47 | 2.462 | 0.009 | 4.3 |  |  |  | 15.5
870505 | 3 | 226 |  | 12 | 5.1 |  | Yes |  |  | 700 | 1965 | 2.384 | 6 | 2.472 |  |  |  |  | 11.4 | 10/04/1991 | Air voids VMA are mix design parameters, not test results | (U.S. Standard) | 100 | 41.7 |  | 4 |  |  | 87.1 | 3.8 |  |  | 58.3 | 49.4 | original | CA01-12 | 3 | 38 | Surface |  |  | 29.9 |  | 15.2 | 6.2 | 2.4 | 2.429 | 0.02 | 2.466 | 2.455 | 0.008 | 4.3 |  |  |  | 15.5
870505 | 3 | 227 |  | 11 | 5.4 |  | Yes |  | 100 | 700 | 1965 | 2.369 | 6 | 2.482 |  |  |  |  | 12 | 10/04/1991 | Air voids VMA are mix design parameters, not test results | (U.S. Standard) | 90.9 | 35 | 99.4 | 4 |  |  | 71.3 | 3.5 |  |  | 52.6 | 42.9 | original | CA01-12 | 4 | 51 | Bottom |  |  | 23.5 |  | 11.2 | 5.5 | 2.396 | 2.425 | 0.02 | 2.47 | 2.462 | 0.009 | 4.3 |  |  |  | 15.5
870505 | 4 | 228 |  | 12 | 5.1 |  | Yes |  |  | 700 | 1965 | 2.384 | 6 | 2.472 |  |  |  |  | 11.4 | 10/04/1991 | Air voids VMA are mix design parameters, not test results | (U.S. Standard) | 100 | 41.7 |  | 4 |  |  | 87.1 | 3.8 |  |  | 58.3 | 49.4 | original | CA01-12 | 3 | 38 | Surface |  |  | 29.9 |  | 15.2 | 6.2 | 2.4 | 2.429 | 0.02 | 2.466 | 2.455 | 0.008 | 4.3 |  |  |  | 15.5
870505 | 4 | 229 |  | 11 | 5.4 |  | Yes |  | 100 | 700 | 1965 | 2.369 | 6 | 2.482 |  |  |  |  | 12 | 10/04/1991 | Air voids VMA are mix design parameters, not test results | (U.S. Standard) | 90.9 | 35 | 99.4 | 4 |  |  | 71.3 | 3.5 |  |  | 52.6 | 42.9 | original | CA01-12 | 4 | 51 | Bottom |  |  | 23.5 |  | 11.2 | 5.5 | 2.396 | 2.425 | 0.02 | 2.47 | 2.462 | 0.009 | 4.3 |  |  |  | 15.5
870505 | 1 | 222 |  | 12 | 5.1 |  | Yes |  |  | 700 | 1965 | 2.384 | 6 | 2.472 |  |  |  |  | 11.4 | 10/04/1991 | Air voids VMA are mix design parameters, not test results | (U.S. Standard) | 100 | 41.7 |  | 4 |  |  | 87.1 | 3.8 |  |  | 58.3 | 49.4 | original | CA01-12 | 3 | 38 | Surface |  |  | 29.9 |  | 15.2 | 6.2 | 2.4 | 2.429 | 0.03 | 2.466 | 2.455 | 0.008 | 4.3 |  |  |  | 15.5
870505 | 1 | 223 |  | 11 | 5.4 |  | Yes |  | 100 | 700 | 1965 | 2.369 | 6 | 2.482 |  |  |  |  | 12 | 10/04/1991 | Air voids VMA are mix design parameters, not test results | (U.S. Standard) | 90.9 | 35 | 99.4 | 4 |  |  | 71.3 | 3.5 |  |  | 52.6 | 42.9 | original | CA01-12 | 4 | 51 | Bottom |  |  | 23.5 |  | 11.2 | 5.5 | 2.396 | 2.425 | 0.02 | 2.47 | 2.462 | 0.009 | 4.3 |  |  |  | 15.5
870505 | 2 | 224 |  | 12 | 5.1 |  | Yes |  |  | 700 | 1965 | 2.384 | 6 | 2.472 |  |  |  |  | 11.4 | 10/04/1991 | Air voids VMA are mix design parameters, not test results | (U.S. Standard) | 100 | 41.7 |  | 4 |  |  | 87.1 | 3.8 |  |  | 58.3 | 49.4 | original | CA01-12 | 3 | 38 | Surface |  |  | 29.9 |  | 15.2 | 6.2 | 2.4 | 2.429 | 0.03 | 2.466 | 2.455 | 0.008 | 4.3 |  |  |  | 15.5
870505 | 2 | 225 |  | 11 | 5.4 |  | Yes |  | 100 | 700 | 1965 | 2.369 | 6 | 2.482 |  |  |  |  | 12 | 10/04/1991 | Air voids VMA are mix design parameters, not test results | (U.S. Standard) | 90.9 | 35 | 99.4 | 4 |  |  | 71.3 | 3.5 |  |  | 52.6 | 42.9 | original | CA01-12 | 4 | 51 | Bottom |  |  | 23.5 |  | 11.2 | 5.5 | 2.396 | 2.425 | 0.02 | 2.47 | 2.462 | 0.009 | 4.3 |  |  |  | 15.5
870505 | 3 | 226 |  | 12 | 5.1 |  | Yes |  |  | 700 | 1965 | 2.384 | 6 | 2.472 |  |  |  |  | 11.4 | 10/04/1991 | Air voids VMA are mix design parameters, not test results | (U.S. Standard) | 100 | 41.7 |  | 4 |  |  | 87.1 | 3.8 |  |  | 58.3 | 49.4 | original | CA01-12 | 3 | 38 | Surface |  |  | 29.9 |  | 15.2 | 6.2 | 2.4 | 2.429 | 0.02 | 2.466 | 2.455 | 0.008 | 4.3 |  |  |  | 15.5
870505 | 3 | 227 |  | 11 | 5.4 |  | Yes |  | 100 | 700 | 1965 | 2.369 | 6 | 2.482 |  |  |  |  | 12 | 10/04/1991 | Air voids VMA are mix design parameters, not test results | (U.S. Standard) | 90.9 | 35 | 99.4 | 4 |  |  | 71.3 | 3.5 |  |  | 52.6 | 42.9 | original | CA01-12 | 4 | 51 | Bottom |  |  | 23.5 |  | 11.2 | 5.5 | 2.396 | 2.425 | 0.02 | 2.47 | 2.462 | 0.009 | 4.3 |  |  |  | 15.5
870505 | 4 | 228 |  | 12 | 5.1 |  | Yes |  |  | 700 | 1965 | 2.384 | 6 | 2.472 |  |  |  |  | 11.4 | 10/04/1991 | Air voids VMA are mix design parameters, not test results | (U.S. Standard) | 100 | 41.7 |  | 4 |  |  | 87.1 | 3.8 |  |  | 58.3 | 49.4 | original | CA01-12 | 3 | 38 | Surface |  |  | 29.9 |  | 15.2 | 6.2 | 2.4 | 2.429 | 0.02 | 2.466 | 2.455 | 0.008 | 4.3 |  |  |  | 15.5
870505 | 4 | 229 |  | 11 | 5.4 |  | Yes |  | 100 | 700 | 1965 | 2.369 | 6 | 2.482 |  |  |  |  | 12 | 10/04/1991 | Air voids VMA are mix design parameters, not test results | (U.S. Standard) | 90.9 | 35 | 99.4 | 4 |  |  | 71.3 | 3.5 |  |  | 52.6 | 42.9 | original | CA01-12 | 4 | 51 | Bottom |  |  | 23.5 |  | 11.2 | 5.5 | 2.396 | 2.425 | 0.02 | 2.47 | 2.462 | 0.009 | 4.3 |  |  |  | 15.5
870505 | 1 | 222 |  | 12 | 5.1 |  | Yes |  |  | 700 | 1965 | 2.384 | 6 | 2.472 |  |  |  |  | 11.4 | 10/04/1991 | Air voids VMA are mix design parameters, not test results | (U.S. Standard) | 100 | 41.7 |  | 4 |  |  | 87.1 | 3.8 |  |  | 58.3 | 49.4 | original | CA01-12 | 3 | 38 | Surface |  |  | 29.9 |  | 15.2 | 6.2 | 2.4 | 2.429 | 0.03 | 2.466 | 2.455 | 0.008 | 4.3 |  |  |  | 15.5
870505 | 1 | 223 |  | 11 | 5.4 |  | Yes |  | 100 | 700 | 1965 | 2.369 | 6 | 2.482 |  |  |  |  | 12 | 10/04/1991 | Air voids VMA are mix design parameters, not test results | (U.S. Standard) | 90.9 | 35 | 99.4 | 4 |  |  | 71.3 | 3.5 |  |  | 52.6 | 42.9 | original | CA01-12 | 4 | 51 | Bottom |  |  | 23.5 |  | 11.2 | 5.5 | 2.396 | 2.425 | 0.02 | 2.47 | 2.462 | 0.009 | 4.3 |  |  |  | 15.5
870505 | 2 | 224 |  | 12 | 5.1 |  | Yes |  |  | 700 | 1965 | 2.384 | 6 | 2.472 |  |  |  |  | 11.4 | 10/04/1991 | Air voids VMA are mix design parameters, not test results | (U.S. Standard) | 100 | 41.7 |  | 4 |  |  | 87.1 | 3.8 |  |  | 58.3 | 49.4 | original | CA01-12 | 3 | 38 | Surface |  |  | 29.9 |  | 15.2 | 6.2 | 2.4 | 2.429 | 0.03 | 2.466 | 2.455 | 0.008 | 4.3 |  |  |  | 15.5
870505 | 2 | 225 |  | 11 | 5.4 |  | Yes |  | 100 | 700 | 1965 | 2.369 | 6 | 2.482 |  |  |  |  | 12 | 10/04/1991 | Air voids VMA are mix design parameters, not test results | (U.S. Standard) | 90.9 | 35 | 99.4 | 4 |  |  | 71.3 | 3.5 |  |  | 52.6 | 42.9 | original | CA01-12 | 4 | 51 | Bottom |  |  | 23.5 |  | 11.2 | 5.5 | 2.396 | 2.425 | 0.02 | 2.47 | 2.462 | 0.009 | 4.3 |  |  |  | 15.5
870505 | 3 | 226 |  | 12 | 5.1 |  | Yes |  |  | 700 | 1965 | 2.384 | 6 | 2.472 |  |  |  |  | 11.4 | 10/04/1991 | Air voids VMA are mix design parameters, not test results | (U.S. Standard) | 100 | 41.7 |  | 4 |  |  | 87.1 | 3.8 |  |  | 58.3 | 49.4 | original | CA01-12 | 3 | 38 | Surface |  |  | 29.9 |  | 15.2 | 6.2 | 2.4 | 2.429 | 0.02 | 2.466 | 2.455 | 0.008 | 4.3 |  |  |  | 15.5
870505 | 3 | 227 |  | 11 | 5.4 |  | Yes |  | 100 | 700 | 1965 | 2.369 | 6 | 2.482 |  |  |  |  | 12 | 10/04/1991 | Air voids VMA are mix design parameters, not test results | (U.S. Standard) | 90.9 | 35 | 99.4 | 4 |  |  | 71.3 | 3.5 |  |  | 52.6 | 42.9 | original | CA01-12 | 4 | 51 | Bottom |  |  | 23.5 |  | 11.2 | 5.5 | 2.396 | 2.425 | 0.02 | 2.47 | 2.462 | 0.009 | 4.3 |  |  |  | 15.5
870505 | 4 | 228 |  | 12 | 5.1 |  | Yes |  |  | 700 | 1965 | 2.384 | 6 | 2.472 |  |  |  |  | 11.4 | 10/04/1991 | Air voids VMA are mix design parameters, not test results | (U.S. Standard) | 100 | 41.7 |  | 4 |  |  | 87.1 | 3.8 |  |  | 58.3 | 49.4 | original | CA01-12 | 3 | 38 | Surface |  |  | 29.9 |  | 15.2 | 6.2 | 2.4 | 2.429 | 0.02 | 2.466 | 2.455 | 0.008 | 4.3 |  |  |  | 15.5
870505 | 4 | 229 |  | 11 | 5.4 |  | Yes |  | 100 | 700 | 1965 | 2.369 | 6 | 2.482 |  |  |  |  | 12 | 10/04/1991 | Air voids VMA are mix design parameters, not test results | (U.S. Standard) | 90.9 | 35 | 99.4 | 4 |  |  | 71.3 | 3.5 |  |  | 52.6 | 42.9 | original | CA01-12 | 4 | 51 | Bottom |  |  | 23.5 |  | 11.2 | 5.5 | 2.396 | 2.425 | 0.02 | 2.47 | 2.462 | 0.009 | 4.3 |  |  |  | 15.5
870701 | 1 | 230 |  | 18.44 | 4.38 |  | Yes |  |  | 700 | 1967 | 2.384 | 2 | 2.554 |  |  |  |  | 10.1 | 08/28/1990 | Air voids VMA are mix design parameters, not test results; gradations from test pit slab sample | (U.S. Standard) | 99.7 | 39.7 | 100 | 2 |  |  | 85.3 | 5.4 |  |  | 54.3 | 45.1 | original | CA01-06 | 3 | 22 | Surface |  |  | 34.5 |  | 17.7 | 7.6 | 2.412 | 2.441 | 0.029 | 2.548 | 2.542 | 0.006 | 4.4 |  |  |  | 16.1
870701 | 1 | 231 |  | 13.31 | 5.44 |  | Yes |  | 100 | 700 | 1967 | 2.434 | 2 | 2.537 |  |  |  |  | 14.5 | 08/28/1990 | Air voids VMA are mix design parameters, not test results; gradations from test pit slab sample | (U.S. Standard) | 90.8 | 38.9 | 99.8 | 2 |  |  | 85.6 | 6.5 |  |  | 65.4 | 48.8 | original | CA01-06 | 4 | 44 | 1st Intermediate |  |  | 31.7 |  | 16.5 | 8.4 | 2.48 | 2.526 | 0.046 | 2.527 | 2.517 | 0.01 | 4.4 |  |  |  | 16.1
870701 | 1 | 232 |  | 19.49 | 4.76 |  | Yes |  | 100 | 700 | 1967 | 2.391 | 2 | 2.525 |  |  |  |  | 11.3 | 08/28/1990 | Air voids VMA are mix design parameters, not test results; gradations from test pit slab sample | (U.S. Standard) | 95.4 | 41.1 | 98.8 | 2 |  |  | 83.3 | 6.5 |  |  | 62.4 | 50.2 | original | CA01-06 | 4 | 38 | 2nd Intermediate |  |  | 30.8 |  | 14.9 | 8.9 | 2.411 | 2.431 | 0.02 | 2.515 | 2.506 | 0.009 | 4.4 |  |  |  | 16.1
870701 | 1 | 233 |  | 19.84 | 5.74 |  | Yes |  | 100 | 700 | 1967 | 2.428 | 2 | 2.546 |  |  |  |  | 9 | 08/28/1990 | Air voids VMA are mix design parameters, not test results; gradations from test pit slab sample | (U.S. Standard) | 76.4 | 28.6 | 84.9 | 2 |  |  | 61.7 | 3.2 |  |  | 41.1 | 34.4 | original | CA01-06 | 4 | 46 | 2nd Intermediaterd Intermediat |  |  | 21.9 |  | 9.4 | 4.2 | 2.435 | 2.442 | 0.007 | 2.541 | 2.536 | 0.005 | 4.4 |  |  |  | 16.1
870701 | 1 | 234 |  | 20.29 | 4.36 |  | Yes |  | 100 | 700 | 1967 | 2.282 | 2 | 2.52 |  |  |  |  | 9 | 08/28/1990 | Air voids VMA are mix design parameters, not test results; gradations from test pit slab sample | (U.S. Standard) | 86.7 | 35.4 | 97 | 2 |  |  | 65.8 | 5.4 |  |  | 54.6 | 44.4 | original | CA01-06 | 4 | 31 | Bottom |  |  | 27.6 |  | 16 | 7.5 | 2.309 | 2.336 | 0.027 | 2.515 | 2.509 | 0.006 | 4.4 |  |  |  | 16.1
870701 | 2 | 235 |  | 18.44 | 4.38 |  | Yes |  |  | 700 | 1967 | 2.384 | 2 | 2.554 |  |  |  |  | 10.1 | 08/28/1990 | Air voids VMA are mix design parameters, not test results; gradations from test pit slab sample | (U.S. Standard) | 99.7 | 39.7 | 100 | 2 |  |  | 85.3 | 5.4 |  |  | 54.3 | 45.1 | original | CA01-06 | 3 | 22 | Surface |  |  | 34.5 |  | 17.7 | 7.6 | 2.412 | 2.441 | 0.029 | 2.548 | 2.542 | 0.006 | 4.4 |  |  |  | 16.1
870701 | 2 | 236 |  | 13.31 | 5.44 |  | Yes |  | 100 | 700 | 1967 | 2.434 | 2 | 2.537 |  |  |  |  | 14.5 | 08/28/1990 | Air voids VMA are mix design parameters, not test results; gradations from test pit slab sample | (U.S. Standard) | 90.8 | 38.9 | 99.8 | 2 |  |  | 85.6 | 6.5 |  |  | 65.4 | 48.8 | original | CA01-06 | 4 | 44 | 1st Intermediate |  |  | 31.7 |  | 16.5 | 8.4 | 2.48 | 2.526 | 0.046 | 2.527 | 2.517 | 0.01 | 4.4 |  |  |  | 16.1
870701 | 2 | 237 |  | 19.49 | 4.76 |  | Yes |  | 100 | 700 | 1967 | 2.391 | 2 | 2.525 |  |  |  |  | 11.3 | 08/28/1990 | Air voids VMA are mix design parameters, not test results; gradations from test pit slab sample | (U.S. Standard) | 95.4 | 41.1 | 98.8 | 2 |  |  | 83.3 | 6.5 |  |  | 62.4 | 50.2 | original | CA01-06 | 4 | 38 | 2nd Intermediate |  |  | 30.8 |  | 14.9 | 8.9 | 2.411 | 2.431 | 0.02 | 2.515 | 2.506 | 0.009 | 4.4 |  |  |  | 16.1
870701 | 2 | 238 |  | 19.84 | 5.74 |  | Yes |  | 100 | 700 | 1967 | 2.428 | 2 | 2.546 |  |  |  |  | 9 | 08/28/1990 | Air voids VMA are mix design parameters, not test results; gradations from test pit slab sample | (U.S. Standard) | 76.4 | 28.6 | 84.9 | 2 |  |  | 61.7 | 3.2 |  |  | 41.1 | 34.4 | original | CA01-06 | 4 | 46 | 2nd Intermediaterd Intermediat |  |  | 21.9 |  | 9.4 | 4.2 | 2.435 | 2.442 | 0.007 | 2.541 | 2.536 | 0.005 | 4.4 |  |  |  | 16.1
870701 | 2 | 239 |  | 20.29 | 4.36 |  | Yes |  | 100 | 700 | 1967 | 2.282 | 2 | 2.52 |  |  |  |  | 9 | 08/28/1990 | Air voids VMA are mix design parameters, not test results; gradations from test pit slab sample | (U.S. Standard) | 86.7 | 35.4 | 97 | 2 |  |  | 65.8 | 5.4 |  |  | 54.6 | 44.4 | original | CA01-06 | 4 | 31 | Bottom |  |  | 27.6 |  | 16 | 7.5 | 2.309 | 2.336 | 0.027 | 2.515 | 2.509 | 0.006 | 4.4 |  |  |  | 16.1
870701 | 1 | 230 |  | 18.44 | 4.38 |  | Yes |  |  | 700 | 1967 | 2.384 | 2 | 2.554 |  |  |  |  | 10.1 | 08/28/1990 | Air voids VMA are mix design parameters, not test results; gradations from test pit slab sample | (U.S. Standard) | 99.7 | 39.7 | 100 | 2 |  |  | 85.3 | 5.4 |  |  | 54.3 | 45.1 | original | CA01-06 | 3 | 22 | Surface |  |  | 34.5 |  | 17.7 | 7.6 | 2.412 | 2.441 | 0.029 | 2.548 | 2.542 | 0.006 | 4.4 |  |  |  | 16.1
870701 | 1 | 231 |  | 13.31 | 5.44 |  | Yes |  | 100 | 700 | 1967 | 2.434 | 2 | 2.537 |  |  |  |  | 14.5 | 08/28/1990 | Air voids VMA are mix design parameters, not test results; gradations from test pit slab sample | (U.S. Standard) | 90.8 | 38.9 | 99.8 | 2 |  |  | 85.6 | 6.5 |  |  | 65.4 | 48.8 | original | CA01-06 | 4 | 44 | 1st Intermediate |  |  | 31.7 |  | 16.5 | 8.4 | 2.48 | 2.526 | 0.046 | 2.527 | 2.517 | 0.01 | 4.4 |  |  |  | 16.1
870701 | 1 | 232 |  | 19.49 | 4.76 |  | Yes |  | 100 | 700 | 1967 | 2.391 | 2 | 2.525 |  |  |  |  | 11.3 | 08/28/1990 | Air voids VMA are mix design parameters, not test results; gradations from test pit slab sample | (U.S. Standard) | 95.4 | 41.1 | 98.8 | 2 |  |  | 83.3 | 6.5 |  |  | 62.4 | 50.2 | original | CA01-06 | 4 | 38 | 2nd Intermediate |  |  | 30.8 |  | 14.9 | 8.9 | 2.411 | 2.431 | 0.02 | 2.515 | 2.506 | 0.009 | 4.4 |  |  |  | 16.1
870701 | 1 | 233 |  | 19.84 | 5.74 |  | Yes |  | 100 | 700 | 1967 | 2.428 | 2 | 2.546 |  |  |  |  | 9 | 08/28/1990 | Air voids VMA are mix design parameters, not test results; gradations from test pit slab sample | (U.S. Standard) | 76.4 | 28.6 | 84.9 | 2 |  |  | 61.7 | 3.2 |  |  | 41.1 | 34.4 | original | CA01-06 | 4 | 46 | 2nd Intermediaterd Intermediat |  |  | 21.9 |  | 9.4 | 4.2 | 2.435 | 2.442 | 0.007 | 2.541 | 2.536 | 0.005 | 4.4 |  |  |  | 16.1
870701 | 1 | 234 |  | 20.29 | 4.36 |  | Yes |  | 100 | 700 | 1967 | 2.282 | 2 | 2.52 |  |  |  |  | 9 | 08/28/1990 | Air voids VMA are mix design parameters, not test results; gradations from test pit slab sample | (U.S. Standard) | 86.7 | 35.4 | 97 | 2 |  |  | 65.8 | 5.4 |  |  | 54.6 | 44.4 | original | CA01-06 | 4 | 31 | Bottom |  |  | 27.6 |  | 16 | 7.5 | 2.309 | 2.336 | 0.027 | 2.515 | 2.509 | 0.006 | 4.4 |  |  |  | 16.1
870701 | 2 | 235 |  | 18.44 | 4.38 |  | Yes |  |  | 700 | 1967 | 2.384 | 2 | 2.554 |  |  |  |  | 10.1 | 08/28/1990 | Air voids VMA are mix design parameters, not test results; gradations from test pit slab sample | (U.S. Standard) | 99.7 | 39.7 | 100 | 2 |  |  | 85.3 | 5.4 |  |  | 54.3 | 45.1 | original | CA01-06 | 3 | 22 | Surface |  |  | 34.5 |  | 17.7 | 7.6 | 2.412 | 2.441 | 0.029 | 2.548 | 2.542 | 0.006 | 4.4 |  |  |  | 16.1
870701 | 2 | 236 |  | 13.31 | 5.44 |  | Yes |  | 100 | 700 | 1967 | 2.434 | 2 | 2.537 |  |  |  |  | 14.5 | 08/28/1990 | Air voids VMA are mix design parameters, not test results; gradations from test pit slab sample | (U.S. Standard) | 90.8 | 38.9 | 99.8 | 2 |  |  | 85.6 | 6.5 |  |  | 65.4 | 48.8 | original | CA01-06 | 4 | 44 | 1st Intermediate |  |  | 31.7 |  | 16.5 | 8.4 | 2.48 | 2.526 | 0.046 | 2.527 | 2.517 | 0.01 | 4.4 |  |  |  | 16.1
870701 | 2 | 237 |  | 19.49 | 4.76 |  | Yes |  | 100 | 700 | 1967 | 2.391 | 2 | 2.525 |  |  |  |  | 11.3 | 08/28/1990 | Air voids VMA are mix design parameters, not test results; gradations from test pit slab sample | (U.S. Standard) | 95.4 | 41.1 | 98.8 | 2 |  |  | 83.3 | 6.5 |  |  | 62.4 | 50.2 | original | CA01-06 | 4 | 38 | 2nd Intermediate |  |  | 30.8 |  | 14.9 | 8.9 | 2.411 | 2.431 | 0.02 | 2.515 | 2.506 | 0.009 | 4.4 |  |  |  | 16.1
870701 | 2 | 238 |  | 19.84 | 5.74 |  | Yes |  | 100 | 700 | 1967 | 2.428 | 2 | 2.546 |  |  |  |  | 9 | 08/28/1990 | Air voids VMA are mix design parameters, not test results; gradations from test pit slab sample | (U.S. Standard) | 76.4 | 28.6 | 84.9 | 2 |  |  | 61.7 | 3.2 |  |  | 41.1 | 34.4 | original | CA01-06 | 4 | 46 | 2nd Intermediaterd Intermediat |  |  | 21.9 |  | 9.4 | 4.2 | 2.435 | 2.442 | 0.007 | 2.541 | 2.536 | 0.005 | 4.4 |  |  |  | 16.1
870701 | 2 | 239 |  | 20.29 | 4.36 |  | Yes |  | 100 | 700 | 1967 | 2.282 | 2 | 2.52 |  |  |  |  | 9 | 08/28/1990 | Air voids VMA are mix design parameters, not test results; gradations from test pit slab sample | (U.S. Standard) | 86.7 | 35.4 | 97 | 2 |  |  | 65.8 | 5.4 |  |  | 54.6 | 44.4 | original | CA01-06 | 4 | 31 | Bottom |  |  | 27.6 |  | 16 | 7.5 | 2.309 | 2.336 | 0.027 | 2.515 | 2.509 | 0.006 | 4.4 |  |  |  | 16.1
880203 | 1 | 240 | 1.21 | 20 | 5.8 | 5 | Yes |  | 99.6 | 701 | 1977 | 2.39 | 3 | 2.474 | 2.2 | 12.9 | 15.3 | 3 | 15 | 02/15/1991 |  | (Endecotts) |  | 39.3 |  | 3 |  | 96 | 86.9 | 6.1 |  |  | 64.4 | 49.5 | original | CA01-03 | 3 | 39 | Surface |  |  | 32.4 |  | 22.8 | 8.9 | 2.404 | 2.418 | 0.14 | 2.471 | 2.466 | 0.04 | 2.7 | 3.4 | 3 | 0.62 | 14.2
880203 | 1 | 241 | 2.66 | 16 | 5.8 | 5.3 | Yes |  | 100 | 701 | 1976 | 2.286 | 3 | 2.388 | 0.2 | 11.2 | 16.5 | 3 | 18 | 02/15/1991 |  | (Endecotts) |  | 40.9 |  | 3 |  | 88 | 73.5 | 8.3 |  |  | 51.7 | 44.6 | original | CA01-03 | 4 | 41 | 1st Intermediate |  |  | 38 |  | 27.3 | 12.8 | 2.304 | 2.319 | 0.017 | 2.381 | 2.7 | 0.01 | 2.2 | 4.2 | 3 | 2 | 14
880203 | 1 | 242 | 1.13 | 15 | 5.6 | 4.9 | Yes |  | 100 | 701 | 1976 | 2.292 | 3 | 2.389 | 2.7 | 13.5 | 15.5 | 3 | 16 | 02/15/1991 |  | (Endecotts) |  | 40.6 |  | 3 |  | 85 | 70.9 | 9.7 |  |  | 50 | 43.6 | original | CA01-03 | 4 | 76 | Bottom |  |  | 38.2 |  | 29.1 | 15.5 | 2.299 | 2.316 | 0.014 | 2.385 | 2.381 | 0.004 | 3.6 | 4.1 | 3 | 0.76 | 14.2
880203 | 2 | 243 | 0.45 | 18 | 5.4 | 4.8 | Yes |  | 99.6 | 701 | 1977 | 2.367 | 3 | 2.489 | 2.3 | 14.8 | 15.7 | 3 | 14 | 02/15/1991 |  | (Endecotts) |  | 40.3 |  | 3 |  | 95 | 86.6 | 6.5 |  |  | 66 | 51 | original | CA04-06 | 3 | 31 | Surface |  |  | 32.8 |  | 23.2 | 9.3 | 2.378 | 2.385 | 0.01 | 2.483 | 2.479 | 0.005 | 3.6 | 4.5 | 3 | 1.14 | 15.2
880203 | 2 | 244 | 0.44 | 12 | 4.9 | 4 | Yes |  | 100 | 701 | 1976 | 2.302 | 3 | 2.383 | 2.4 | 11.4 | 12.2 | 3 | 16 |  |  | (Endecotts) |  | 40.7 |  | 3 |  | 86 | 72.4 | 8.8 |  |  | 52.4 | 45 | original | CA04-06 | 4 | 37 | 1st Intermediate |  |  | 37.5 |  | 27.9 | 13.8 | 2.307 | 2.315 | 0.007 | 2.383 | 2.373 | 0.008 | 3.2 | 3.6 | 3 | 0.67 | 11.9
880203 | 2 | 245 | 0.9 | 12 | 5.1 | 4.3 | Yes |  | 100 | 701 | 1976 | 2.318 | 6 | 2.395 | 2.3 | 11.5 | 13.3 | 6 | 16 | 02/15/1991 |  | (Endecotts) |  | 38.8 |  | 6 |  | 88 | 75 | 7.8 |  |  | 50.6 | 42.7 | original | CA04-06 | 4 | 79 | Bottom |  |  | 35.8 |  | 25.7 | 13.4 | 2.322 | 2.325 | 0.02 | 2.39 | 2.382 | 0.007 | 2.8 | 3.2 | 6 | 0.45 | 12.4
880203 | 3 | 246 | 0.47 | 16 | 5.5 | 4.8 | Yes |  | 100 | 701 | 1976 | 2.384 | 3 | 2.498 | 3.8 | 14.7 | 15.6 | 3 | 14 | 02/15/1991 |  | (Endecotts) |  | 39.1 |  | 3 |  | 94 | 84.7 | 6.2 |  |  | 63.8 | 49.8 | original | CA07-09 | 3 | 35 | Surface |  |  | 31.7 |  | 22.1 | 8.9 | 2.392 | 2.397 | 0.007 | 2.492 | 2.489 | 0.005 | 4 | 4.2 | 3 | 0.2 | 15.1
880203 | 3 | 247 | 1 | 13 | 5.1 | 4.3 | Yes |  | 100 | 701 | 1976 | 2.291 | 6 | 2.433 | 2.9 | 10.5 | 13.4 | 6 | 15 | 02/15/1991 |  | (Endecotts) |  | 40.6 |  | 6 |  | 87 | 73.8 | 9.3 |  |  | 52.8 | 45 | original | CA07-09 | 4 | 114 | Bottom |  |  | 37.7 |  | 28 | 14.2 | 2.323 | 2.344 | 0.01 | 2.42 | 2.412 | 0.006 | 4 | 5.8 | 6 | 0.42 | 11.6
880203 | 4 | 248 | 0.6 | 21 | 4.8 | 4.4 | Yes |  | 100 | 701 | 1977 | 2.377 | 3 | 2.493 | 4.1 | 14.5 | 15.7 | 3 | 16 | 03/15/1991 |  | (Endecotts) |  | 30.7 |  | 3 |  | 80 | 62.9 | 6.3 |  |  | 42.8 | 35 | original | CA10-12 | 3 | 39 | Surface |  |  | 27.4 |  | 19.9 | 9.7 | 2.381 | 2.388 | 0.006 | 2.493 | 2.491 | 0.001 | 4.4 | 4.6 | 3 | 0.29 | 15.1
880203 | 4 | 249 |  | 18.5 | 5.15 | 3.9 | Yes |  | 99.5 | 701 | 1976 | 2.267 | 6 | 2.398 | 3.7 | 10.9 | 13.5 | 6 | 14 | 03/15/1991 |  | (Endecotts) |  | 37.9 |  | 6 |  | 96 | 83 | 6.3 |  |  | 62.3 | 47.7 | original | CA10-12 | 4 | 116 | Bottom |  |  | 30.7 |  | 20.5 | 8.8 | 2.287 | 2.304 |  | 2.389 | 2.383 |  | 4.3 | 5.1 | 6 |  | 12.5
880203 | 1 | 240 | 1.21 | 20 | 5.8 | 5 | Yes |  | 99.6 | 701 | 1977 | 2.39 | 3 | 2.474 | 2.2 | 12.9 | 15.3 | 3 | 15 | 02/15/1991 |  | (Endecotts) |  | 39.3 |  | 3 |  | 96 | 86.9 | 6.1 |  |  | 64.4 | 49.5 | original | CA01-03 | 3 | 39 | Surface |  |  | 32.4 |  | 22.8 | 8.9 | 2.404 | 2.418 | 0.14 | 2.471 | 2.466 | 0.04 | 2.7 | 3.4 | 3 | 0.62 | 14.2
880203 | 1 | 241 | 2.66 | 16 | 5.8 | 5.3 | Yes |  | 100 | 701 | 1976 | 2.286 | 3 | 2.388 | 0.2 | 11.2 | 16.5 | 3 | 18 | 02/15/1991 |  | (Endecotts) |  | 40.9 |  | 3 |  | 88 | 73.5 | 8.3 |  |  | 51.7 | 44.6 | original | CA01-03 | 4 | 41 | 1st Intermediate |  |  | 38 |  | 27.3 | 12.8 | 2.304 | 2.319 | 0.017 | 2.381 | 2.7 | 0.01 | 2.2 | 4.2 | 3 | 2 | 14
880203 | 1 | 242 | 1.13 | 15 | 5.6 | 4.9 | Yes |  | 100 | 701 | 1976 | 2.292 | 3 | 2.389 | 2.7 | 13.5 | 15.5 | 3 | 16 | 02/15/1991 |  | (Endecotts) |  | 40.6 |  | 3 |  | 85 | 70.9 | 9.7 |  |  | 50 | 43.6 | original | CA01-03 | 4 | 76 | Bottom |  |  | 38.2 |  | 29.1 | 15.5 | 2.299 | 2.316 | 0.014 | 2.385 | 2.381 | 0.004 | 3.6 | 4.1 | 3 | 0.76 | 14.2
880203 | 2 | 243 | 0.45 | 18 | 5.4 | 4.8 | Yes |  | 99.6 | 701 | 1977 | 2.367 | 3 | 2.489 | 2.3 | 14.8 | 15.7 | 3 | 14 | 02/15/1991 |  | (Endecotts) |  | 40.3 |  | 3 |  | 95 | 86.6 | 6.5 |  |  | 66 | 51 | original | CA04-06 | 3 | 31 | Surface |  |  | 32.8 |  | 23.2 | 9.3 | 2.378 | 2.385 | 0.01 | 2.483 | 2.479 | 0.005 | 3.6 | 4.5 | 3 | 1.14 | 15.2
880203 | 2 | 244 | 0.44 | 12 | 4.9 | 4 | Yes |  | 100 | 701 | 1976 | 2.302 | 3 | 2.383 | 2.4 | 11.4 | 12.2 | 3 | 16 |  |  | (Endecotts) |  | 40.7 |  | 3 |  | 86 | 72.4 | 8.8 |  |  | 52.4 | 45 | original | CA04-06 | 4 | 37 | 1st Intermediate |  |  | 37.5 |  | 27.9 | 13.8 | 2.307 | 2.315 | 0.007 | 2.383 | 2.373 | 0.008 | 3.2 | 3.6 | 3 | 0.67 | 11.9
880203 | 2 | 245 | 0.9 | 12 | 5.1 | 4.3 | Yes |  | 100 | 701 | 1976 | 2.318 | 6 | 2.395 | 2.3 | 11.5 | 13.3 | 6 | 16 | 02/15/1991 |  | (Endecotts) |  | 38.8 |  | 6 |  | 88 | 75 | 7.8 |  |  | 50.6 | 42.7 | original | CA04-06 | 4 | 79 | Bottom |  |  | 35.8 |  | 25.7 | 13.4 | 2.322 | 2.325 | 0.02 | 2.39 | 2.382 | 0.007 | 2.8 | 3.2 | 6 | 0.45 | 12.4
880203 | 3 | 246 | 0.47 | 16 | 5.5 | 4.8 | Yes |  | 100 | 701 | 1976 | 2.384 | 3 | 2.498 | 3.8 | 14.7 | 15.6 | 3 | 14 | 02/15/1991 |  | (Endecotts) |  | 39.1 |  | 3 |  | 94 | 84.7 | 6.2 |  |  | 63.8 | 49.8 | original | CA07-09 | 3 | 35 | Surface |  |  | 31.7 |  | 22.1 | 8.9 | 2.392 | 2.397 | 0.007 | 2.492 | 2.489 | 0.005 | 4 | 4.2 | 3 | 0.2 | 15.1
880203 | 3 | 247 | 1 | 13 | 5.1 | 4.3 | Yes |  | 100 | 701 | 1976 | 2.291 | 6 | 2.433 | 2.9 | 10.5 | 13.4 | 6 | 15 | 02/15/1991 |  | (Endecotts) |  | 40.6 |  | 6 |  | 87 | 73.8 | 9.3 |  |  | 52.8 | 45 | original | CA07-09 | 4 | 114 | Bottom |  |  | 37.7 |  | 28 | 14.2 | 2.323 | 2.344 | 0.01 | 2.42 | 2.412 | 0.006 | 4 | 5.8 | 6 | 0.42 | 11.6
880203 | 4 | 248 | 0.6 | 21 | 4.8 | 4.4 | Yes |  | 100 | 701 | 1977 | 2.377 | 3 | 2.493 | 4.1 | 14.5 | 15.7 | 3 | 16 | 03/15/1991 |  | (Endecotts) |  | 30.7 |  | 3 |  | 80 | 62.9 | 6.3 |  |  | 42.8 | 35 | original | CA10-12 | 3 | 39 | Surface |  |  | 27.4 |  | 19.9 | 9.7 | 2.381 | 2.388 | 0.006 | 2.493 | 2.491 | 0.001 | 4.4 | 4.6 | 3 | 0.29 | 15.1
880203 | 4 | 249 |  | 18.5 | 5.15 | 3.9 | Yes |  | 99.5 | 701 | 1976 | 2.267 | 6 | 2.398 | 3.7 | 10.9 | 13.5 | 6 | 14 | 03/15/1991 |  | (Endecotts) |  | 37.9 |  | 6 |  | 96 | 83 | 6.3 |  |  | 62.3 | 47.7 | original | CA10-12 | 4 | 116 | Bottom |  |  | 30.7 |  | 20.5 | 8.8 | 2.287 | 2.304 |  | 2.389 | 2.383 |  | 4.3 | 5.1 | 6 |  | 12.5
880203 | 1 | 240 | 1.21 | 20 | 5.8 | 5 | Yes |  | 99.6 | 701 | 1977 | 2.39 | 3 | 2.474 | 2.2 | 12.9 | 15.3 | 3 | 15 | 02/15/1991 |  | (Endecotts) |  | 39.3 |  | 3 |  | 96 | 86.9 | 6.1 |  |  | 64.4 | 49.5 | original | CA01-03 | 3 | 39 | Surface |  |  | 32.4 |  | 22.8 | 8.9 | 2.404 | 2.418 | 0.14 | 2.471 | 2.466 | 0.04 | 2.7 | 3.4 | 3 | 0.62 | 14.2
880203 | 1 | 241 | 2.66 | 16 | 5.8 | 5.3 | Yes |  | 100 | 701 | 1976 | 2.286 | 3 | 2.388 | 0.2 | 11.2 | 16.5 | 3 | 18 | 02/15/1991 |  | (Endecotts) |  | 40.9 |  | 3 |  | 88 | 73.5 | 8.3 |  |  | 51.7 | 44.6 | original | CA01-03 | 4 | 41 | 1st Intermediate |  |  | 38 |  | 27.3 | 12.8 | 2.304 | 2.319 | 0.017 | 2.381 | 2.7 | 0.01 | 2.2 | 4.2 | 3 | 2 | 14
880203 | 1 | 242 | 1.13 | 15 | 5.6 | 4.9 | Yes |  | 100 | 701 | 1976 | 2.292 | 3 | 2.389 | 2.7 | 13.5 | 15.5 | 3 | 16 | 02/15/1991 |  | (Endecotts) |  | 40.6 |  | 3 |  | 85 | 70.9 | 9.7 |  |  | 50 | 43.6 | original | CA01-03 | 4 | 76 | Bottom |  |  | 38.2 |  | 29.1 | 15.5 | 2.299 | 2.316 | 0.014 | 2.385 | 2.381 | 0.004 | 3.6 | 4.1 | 3 | 0.76 | 14.2
880203 | 2 | 243 | 0.45 | 18 | 5.4 | 4.8 | Yes |  | 99.6 | 701 | 1977 | 2.367 | 3 | 2.489 | 2.3 | 14.8 | 15.7 | 3 | 14 | 02/15/1991 |  | (Endecotts) |  | 40.3 |  | 3 |  | 95 | 86.6 | 6.5 |  |  | 66 | 51 | original | CA04-06 | 3 | 31 | Surface |  |  | 32.8 |  | 23.2 | 9.3 | 2.378 | 2.385 | 0.01 | 2.483 | 2.479 | 0.005 | 3.6 | 4.5 | 3 | 1.14 | 15.2
880203 | 2 | 244 | 0.44 | 12 | 4.9 | 4 | Yes |  | 100 | 701 | 1976 | 2.302 | 3 | 2.383 | 2.4 | 11.4 | 12.2 | 3 | 16 |  |  | (Endecotts) |  | 40.7 |  | 3 |  | 86 | 72.4 | 8.8 |  |  | 52.4 | 45 | original | CA04-06 | 4 | 37 | 1st Intermediate |  |  | 37.5 |  | 27.9 | 13.8 | 2.307 | 2.315 | 0.007 | 2.383 | 2.373 | 0.008 | 3.2 | 3.6 | 3 | 0.67 | 11.9
880203 | 2 | 245 | 0.9 | 12 | 5.1 | 4.3 | Yes |  | 100 | 701 | 1976 | 2.318 | 6 | 2.395 | 2.3 | 11.5 | 13.3 | 6 | 16 | 02/15/1991 |  | (Endecotts) |  | 38.8 |  | 6 |  | 88 | 75 | 7.8 |  |  | 50.6 | 42.7 | original | CA04-06 | 4 | 79 | Bottom |  |  | 35.8 |  | 25.7 | 13.4 | 2.322 | 2.325 | 0.02 | 2.39 | 2.382 | 0.007 | 2.8 | 3.2 | 6 | 0.45 | 12.4
880203 | 3 | 246 | 0.47 | 16 | 5.5 | 4.8 | Yes |  | 100 | 701 | 1976 | 2.384 | 3 | 2.498 | 3.8 | 14.7 | 15.6 | 3 | 14 | 02/15/1991 |  | (Endecotts) |  | 39.1 |  | 3 |  | 94 | 84.7 | 6.2 |  |  | 63.8 | 49.8 | original | CA07-09 | 3 | 35 | Surface |  |  | 31.7 |  | 22.1 | 8.9 | 2.392 | 2.397 | 0.007 | 2.492 | 2.489 | 0.005 | 4 | 4.2 | 3 | 0.2 | 15.1
880203 | 3 | 247 | 1 | 13 | 5.1 | 4.3 | Yes |  | 100 | 701 | 1976 | 2.291 | 6 | 2.433 | 2.9 | 10.5 | 13.4 | 6 | 15 | 02/15/1991 |  | (Endecotts) |  | 40.6 |  | 6 |  | 87 | 73.8 | 9.3 |  |  | 52.8 | 45 | original | CA07-09 | 4 | 114 | Bottom |  |  | 37.7 |  | 28 | 14.2 | 2.323 | 2.344 | 0.01 | 2.42 | 2.412 | 0.006 | 4 | 5.8 | 6 | 0.42 | 11.6
880203 | 4 | 248 | 0.6 | 21 | 4.8 | 4.4 | Yes |  | 100 | 701 | 1977 | 2.377 | 3 | 2.493 | 4.1 | 14.5 | 15.7 | 3 | 16 | 03/15/1991 |  | (Endecotts) |  | 30.7 |  | 3 |  | 80 | 62.9 | 6.3 |  |  | 42.8 | 35 | original | CA10-12 | 3 | 39 | Surface |  |  | 27.4 |  | 19.9 | 9.7 | 2.381 | 2.388 | 0.006 | 2.493 | 2.491 | 0.001 | 4.4 | 4.6 | 3 | 0.29 | 15.1
880203 | 4 | 249 |  | 18.5 | 5.15 | 3.9 | Yes |  | 99.5 | 701 | 1976 | 2.267 | 6 | 2.398 | 3.7 | 10.9 | 13.5 | 6 | 14 | 03/15/1991 |  | (Endecotts) |  | 37.9 |  | 6 |  | 96 | 83 | 6.3 |  |  | 62.3 | 47.7 | original | CA10-12 | 4 | 116 | Bottom |  |  | 30.7 |  | 20.5 | 8.8 | 2.287 | 2.304 |  | 2.389 | 2.383 |  | 4.3 | 5.1 | 6 |  | 12.5
880203 | 1 | 240 | 1.21 | 20 | 5.8 | 5 | Yes |  | 99.6 | 701 | 1977 | 2.39 | 3 | 2.474 | 2.2 | 12.9 | 15.3 | 3 | 15 | 02/15/1991 |  | (Endecotts) |  | 39.3 |  | 3 |  | 96 | 86.9 | 6.1 |  |  | 64.4 | 49.5 | original | CA01-03 | 3 | 39 | Surface |  |  | 32.4 |  | 22.8 | 8.9 | 2.404 | 2.418 | 0.14 | 2.471 | 2.466 | 0.04 | 2.7 | 3.4 | 3 | 0.62 | 14.2
880203 | 1 | 241 | 2.66 | 16 | 5.8 | 5.3 | Yes |  | 100 | 701 | 1976 | 2.286 | 3 | 2.388 | 0.2 | 11.2 | 16.5 | 3 | 18 | 02/15/1991 |  | (Endecotts) |  | 40.9 |  | 3 |  | 88 | 73.5 | 8.3 |  |  | 51.7 | 44.6 | original | CA01-03 | 4 | 41 | 1st Intermediate |  |  | 38 |  | 27.3 | 12.8 | 2.304 | 2.319 | 0.017 | 2.381 | 2.7 | 0.01 | 2.2 | 4.2 | 3 | 2 | 14
880203 | 1 | 242 | 1.13 | 15 | 5.6 | 4.9 | Yes |  | 100 | 701 | 1976 | 2.292 | 3 | 2.389 | 2.7 | 13.5 | 15.5 | 3 | 16 | 02/15/1991 |  | (Endecotts) |  | 40.6 |  | 3 |  | 85 | 70.9 | 9.7 |  |  | 50 | 43.6 | original | CA01-03 | 4 | 76 | Bottom |  |  | 38.2 |  | 29.1 | 15.5 | 2.299 | 2.316 | 0.014 | 2.385 | 2.381 | 0.004 | 3.6 | 4.1 | 3 | 0.76 | 14.2
880203 | 2 | 243 | 0.45 | 18 | 5.4 | 4.8 | Yes |  | 99.6 | 701 | 1977 | 2.367 | 3 | 2.489 | 2.3 | 14.8 | 15.7 | 3 | 14 | 02/15/1991 |  | (Endecotts) |  | 40.3 |  | 3 |  | 95 | 86.6 | 6.5 |  |  | 66 | 51 | original | CA04-06 | 3 | 31 | Surface |  |  | 32.8 |  | 23.2 | 9.3 | 2.378 | 2.385 | 0.01 | 2.483 | 2.479 | 0.005 | 3.6 | 4.5 | 3 | 1.14 | 15.2
880203 | 2 | 244 | 0.44 | 12 | 4.9 | 4 | Yes |  | 100 | 701 | 1976 | 2.302 | 3 | 2.383 | 2.4 | 11.4 | 12.2 | 3 | 16 |  |  | (Endecotts) |  | 40.7 |  | 3 |  | 86 | 72.4 | 8.8 |  |  | 52.4 | 45 | original | CA04-06 | 4 | 37 | 1st Intermediate |  |  | 37.5 |  | 27.9 | 13.8 | 2.307 | 2.315 | 0.007 | 2.383 | 2.373 | 0.008 | 3.2 | 3.6 | 3 | 0.67 | 11.9
880203 | 2 | 245 | 0.9 | 12 | 5.1 | 4.3 | Yes |  | 100 | 701 | 1976 | 2.318 | 6 | 2.395 | 2.3 | 11.5 | 13.3 | 6 | 16 | 02/15/1991 |  | (Endecotts) |  | 38.8 |  | 6 |  | 88 | 75 | 7.8 |  |  | 50.6 | 42.7 | original | CA04-06 | 4 | 79 | Bottom |  |  | 35.8 |  | 25.7 | 13.4 | 2.322 | 2.325 | 0.02 | 2.39 | 2.382 | 0.007 | 2.8 | 3.2 | 6 | 0.45 | 12.4
880203 | 3 | 246 | 0.47 | 16 | 5.5 | 4.8 | Yes |  | 100 | 701 | 1976 | 2.384 | 3 | 2.498 | 3.8 | 14.7 | 15.6 | 3 | 14 | 02/15/1991 |  | (Endecotts) |  | 39.1 |  | 3 |  | 94 | 84.7 | 6.2 |  |  | 63.8 | 49.8 | original | CA07-09 | 3 | 35 | Surface |  |  | 31.7 |  | 22.1 | 8.9 | 2.392 | 2.397 | 0.007 | 2.492 | 2.489 | 0.005 | 4 | 4.2 | 3 | 0.2 | 15.1
880203 | 3 | 247 | 1 | 13 | 5.1 | 4.3 | Yes |  | 100 | 701 | 1976 | 2.291 | 6 | 2.433 | 2.9 | 10.5 | 13.4 | 6 | 15 | 02/15/1991 |  | (Endecotts) |  | 40.6 |  | 6 |  | 87 | 73.8 | 9.3 |  |  | 52.8 | 45 | original | CA07-09 | 4 | 114 | Bottom |  |  | 37.7 |  | 28 | 14.2 | 2.323 | 2.344 | 0.01 | 2.42 | 2.412 | 0.006 | 4 | 5.8 | 6 | 0.42 | 11.6
880203 | 4 | 248 | 0.6 | 21 | 4.8 | 4.4 | Yes |  | 100 | 701 | 1977 | 2.377 | 3 | 2.493 | 4.1 | 14.5 | 15.7 | 3 | 16 | 03/15/1991 |  | (Endecotts) |  | 30.7 |  | 3 |  | 80 | 62.9 | 6.3 |  |  | 42.8 | 35 | original | CA10-12 | 3 | 39 | Surface |  |  | 27.4 |  | 19.9 | 9.7 | 2.381 | 2.388 | 0.006 | 2.493 | 2.491 | 0.001 | 4.4 | 4.6 | 3 | 0.29 | 15.1
880203 | 4 | 249 |  | 18.5 | 5.15 | 3.9 | Yes |  | 99.5 | 701 | 1976 | 2.267 | 6 | 2.398 | 3.7 | 10.9 | 13.5 | 6 | 14 | 03/15/1991 |  | (Endecotts) |  | 37.9 |  | 6 |  | 96 | 83 | 6.3 |  |  | 62.3 | 47.7 | original | CA10-12 | 4 | 116 | Bottom |  |  | 30.7 |  | 20.5 | 8.8 | 2.287 | 2.304 |  | 2.389 | 2.383 |  | 4.3 | 5.1 | 6 |  | 12.5
890503 | 2 | 254 |  | 12.9 | 4.4 |  | Yes |  | 99 | 701 | 1978 | 2.318 | 3 | 2.511 | 4.52 |  |  |  | 3.3 | 11/22/1993 | Data are from results of supplemental workplan in the of Fall 1993 | Can Metric |  | 24 | 87 | 3 |  | 79 | 69 | 4.7 |  |  | 48 | 34 | original | CA10-12 | 4 | 85 | Bottom |  |  | 17 |  | 12 | 8 | 2.336 | 2.365 | 0.025 | 2.491 | 2.477 | 0.018 | 6.22 | 7.69 | 3 | 1.597
890503 | 2 | 255 | 0.79 | 14.9 | 4.4 | 4.56 | Yes |  |  | 701 | 1989 | 2.378 | 3 | 2.484 | 2.22 | 12.98 | 14.56 | 3 | 2.7 | 11/23/1993 | Data are from results of supplemental workplan in the of Fall 1993 | Can Metric |  | 44 | 100 | 3 |  | 99 | 84 | 5.5 |  |  | 50 | 46 | overlay | CA510-512 | 1 |  | Surface |  |  | 34 |  | 19 | 10 | 2.4 | 2.421 | 0.022 | 2.476 | 2.476 | 0.004 | 3.2 | 4 | 3 |  | 13.73
890503 | 2 | 256 | 0.249 | 17 | 4.3 |  |  |  |  | 701 | 1989 | 2.421 | 4 | 2.519 | 2.4 | 13.3 | 13.9 | 5 | 5 | 02/19/1990 | Testing done on bulk samples obtained during rehabilitation | Can Metric |  |  |  | 4 | [8 empty] | overlay | BA51-56 | 1 |  | Surface | [6 empty] | 2.434 | 2.439 | 0.1 | 2.502 | 2.478 | 0.2 | 2.75 | 3.1 | 4 |  | 13.5
890503 | 3 | 257 |  | 14.02 | 5.23 |  | Yes |  |  | 701 | 1978 | 2.291 | 3 | 2.476 | 3.76 |  |  |  | 3.6 | 11/22/1993 | Data are from results of supplemental workplan in the of Fall 1993 | Can Metric |  | 30 | 100 | 3 |  | 97 | 86 | 4.1 |  |  | 57 | 42 | original | CA04-06 | 3 | 51 | Surface |  |  | 21 |  | 15 | 8 | 2.347 | 2.383 | 0.049 | 2.47 | 2.463 | 0.007 | 4.98 | 7.25 | 3 | 1.965
890503 | 3 | 258 |  | 12.73 | 4.75 |  | Yes |  | 98 | 701 | 1978 | 2.318 | 3 | 2.494 | 3.96 |  |  |  | 4.1 | 11/22/1993 | Data are from results of supplemental workplan in the of Fall 1993 | Can Metric |  | 21 | 86 | 3 |  | 75 | 66 | 3.3 |  |  | 43 | 30 | original | CA04-06 | 4 | 92 | Bottom |  |  | 15 |  | 10 | 6 | 2.344 | 2.377 | 0.03 | 2.483 | 2.475 | 0.01 | 5.57 | 6.49 | 3 | 1.399
890503 | 3 | 259 | 0.316 | 16.33 | 4.43 | 4.42 | Yes |  |  | 701 | 1989 | 2.414 | 3 | 2.493 | 2.61 | 12.65 | 13.26 | 3 | 2.8 | 11/23/1993 | Data are from results of supplemental workplan in the of Fall 1993 | Can Metric |  | 43 | 100 | 3 |  | 97 | 82 | 5.1 |  |  | 48 | 45 | overlay | CA54-56 | 1 |  | Surface |  |  | 36 |  | 22 | 11 | 2.42 | 2.428 | 0.007 | 2.487 | 2.483 | 0.005 | 2.72 | 2.9 | 3 |  | 13
890503 | 4 | 260 |  | 17.46 | 5.47 |  | Yes |  |  | 701 | 1978 | 2.341 | 3 | 2.454 | 3.79 |  |  |  | 3.7 | 11/22/1993 | Data are from results of supplemental workplan in the of Fall 1993 | Can Metric |  | 36 | 100 | 3 |  | 99 | 89 | 5 |  |  | 64 | 48 | original | CA07-09 | 3 | 59 | Surface |  |  | 25 |  | 18 | 10 | 2.352 | 2.359 | 0.01 | 2.453 | 2.452 | 0.001 | 4.1 | 4.53 | 3 | 0.383
890503 | 4 | 261 |  | 13.95 | 4.6 |  | Yes |  | 98 | 701 | 1978 | 2.309 | 3 | 2.5 | 5.48 |  |  |  | 3.6 | 11/22/1993 | Data are from results of supplemental workplan in the of Fall 1993 | Can Metric |  | 24 | 89 | 3 |  | 80 | 72 | 4 |  |  | 47 | 33 | original | CA07-09 | 4 | 86 | Bottom |  |  | 16 |  | 11 | 7 | 2.323 | 2.344 | 0.019 | 2.49 | 2.48 | 0.01 | 6.69 | 7.36 | 3 | 1.05
890503 | 4 | 262 | 0.473 | 19.2 | 4.23 | 4.03 | Yes |  |  | 701 | 1989 | 2.393 | 3 | 2.499 | 3.04 | 12.28 | 13.22 | 3 | 2.7 | 11/23/1993 | Data are from results of supplemental workplan in the of Fall 1993 | Can Metric |  | 42 | 100 | 3 |  | 98 | 83 | 5 |  |  | 47 | 44 | overlay | CA57-59 | 1 |  | Surface |  |  | 34 |  | 20 | 10 | 2.408 | 2.423 | 0.015 | 2.494 | 2.488 | 0.006 | 3.46 | 4.13 | 3 |  | 12.78
890503 | 1 | 250 |  | 13.68 | 5.4 |  | Yes |  |  | 701 | 1978 | 2.31 | 3 | 2.463 | 4.6 |  |  |  | 3.1 | 11/22/1993 | Data are from results of supplemental workplan in the of Fall 1993 | Can Metric |  | 32 | 100 | 3 |  | 98 | 90 | 4.4 |  |  | 63 | 46 | original | CA01-03 | 3 | 63 | Surface |  |  | 22 |  | 15 | 8 | 2.326 | 2.345 | 0.018 | 2.459 | 2.456 | 0.004 | 5.41 | 5.94 | 3 | 0.711
890503 | 1 | 251 |  | 12.74 | 4.94 |  | Yes |  | 99 | 701 | 1978 | 2.327 | 3 | 2.489 | 4.55 |  |  |  | 3.2 | 11/22/1993 | Data are from results of supplemental workplan in the of Fall 1993 | Can Metric |  | 21 | 89 | 3 |  | 79 | 70 | 3 |  |  | 45 | 30 | original | CA01-03 | 4 | 83 | Bottom |  |  | 14 |  | 10 | 6 | 2.349 | 2.372 | 0.023 | 2.484 | 2.477 | 0.006 | 5.437 | 6.51 | 3 | 0.993
890503 | 1 | 252 | 0.354 | 17.48 | 4.26 | 4.12 | Yes |  |  | 701 | 1989 | 2.403 | 3 | 2.501 | 2.96 | 12.55 | 13.25 | 3 | 2.4 | 11/23/1993 | Data are from results of supplemental workplan in the of Fall 1993 | Can Metric |  | 41 | 100 | 3 |  | 96 | 82 | 5.4 |  |  | 48 | 43 | overlay | CA51-53 | 1 |  | Surface |  |  | 36 |  | 24 | 12 | 2.413 | 2.423 | 0.01 | 2.497 | 2.493 | 0.004 | 3.377 | 3.92 | 3 |  | 12.93
890503 | 2 | 253 |  | 16.2 | 5.07 |  | Yes |  |  | 701 | 1978 | 2.459 | 3 | 2.47 | 4.47 |  |  |  | 3.6 | 11/22/1993 | Data are from results of supplemental workplan in the of Fall 1993 | Can Metric |  | 35 | 100 | 3 |  | 97 | 90 | 5.9 |  |  | 64 | 47 | original | CA10-12 | 3 | 73 | Surface |  |  | 25 |  | 18 | 11 | 2.339 | 2.47 | 0.016 | 2.463 | 2.459 | 0.006 | 5.03 | 5.65 | 3 | 0.592
890503 | 2 | 254 |  | 12.9 | 4.4 |  | Yes |  | 99 | 701 | 1978 | 2.318 | 3 | 2.511 | 4.52 |  |  |  | 3.3 | 11/22/1993 | Data are from results of supplemental workplan in the of Fall 1993 | Can Metric |  | 24 | 87 | 3 |  | 79 | 69 | 4.7 |  |  | 48 | 34 | original | CA10-12 | 4 | 85 | Bottom |  |  | 17 |  | 12 | 8 | 2.336 | 2.365 | 0.025 | 2.491 | 2.477 | 0.018 | 6.22 | 7.69 | 3 | 1.597
890503 | 2 | 255 | 0.79 | 14.9 | 4.4 | 4.56 | Yes |  |  | 701 | 1989 | 2.378 | 3 | 2.484 | 2.22 | 12.98 | 14.56 | 3 | 2.7 | 11/23/1993 | Data are from results of supplemental workplan in the of Fall 1993 | Can Metric |  | 44 | 100 | 3 |  | 99 | 84 | 5.5 |  |  | 50 | 46 | overlay | CA510-512 | 1 |  | Surface |  |  | 34 |  | 19 | 10 | 2.4 | 2.421 | 0.022 | 2.476 | 2.476 | 0.004 | 3.2 | 4 | 3 |  | 13.73
890503 | 2 | 256 | 0.249 | 17 | 4.3 |  |  |  |  | 701 | 1989 | 2.421 | 4 | 2.519 | 2.4 | 13.3 | 13.9 | 5 | 5 | 02/19/1990 | Testing done on bulk samples obtained during rehabilitation | Can Metric |  |  |  | 4 | [8 empty] | overlay | BA51-56 | 1 |  | Surface | [6 empty] | 2.434 | 2.439 | 0.1 | 2.502 | 2.478 | 0.2 | 2.75 | 3.1 | 4 |  | 13.5
890503 | 3 | 257 |  | 14.02 | 5.23 |  | Yes |  |  | 701 | 1978 | 2.291 | 3 | 2.476 | 3.76 |  |  |  | 3.6 | 11/22/1993 | Data are from results of supplemental workplan in the of Fall 1993 | Can Metric |  | 30 | 100 | 3 |  | 97 | 86 | 4.1 |  |  | 57 | 42 | original | CA04-06 | 3 | 51 | Surface |  |  | 21 |  | 15 | 8 | 2.347 | 2.383 | 0.049 | 2.47 | 2.463 | 0.007 | 4.98 | 7.25 | 3 | 1.965
890503 | 3 | 258 |  | 12.73 | 4.75 |  | Yes |  | 98 | 701 | 1978 | 2.318 | 3 | 2.494 | 3.96 |  |  |  | 4.1 | 11/22/1993 | Data are from results of supplemental workplan in the of Fall 1993 | Can Metric |  | 21 | 86 | 3 |  | 75 | 66 | 3.3 |  |  | 43 | 30 | original | CA04-06 | 4 | 92 | Bottom |  |  | 15 |  | 10 | 6 | 2.344 | 2.377 | 0.03 | 2.483 | 2.475 | 0.01 | 5.57 | 6.49 | 3 | 1.399
890503 | 3 | 259 | 0.316 | 16.33 | 4.43 | 4.42 | Yes |  |  | 701 | 1989 | 2.414 | 3 | 2.493 | 2.61 | 12.65 | 13.26 | 3 | 2.8 | 11/23/1993 | Data are from results of supplemental workplan in the of Fall 1993 | Can Metric |  | 43 | 100 | 3 |  | 97 | 82 | 5.1 |  |  | 48 | 45 | overlay | CA54-56 | 1 |  | Surface |  |  | 36 |  | 22 | 11 | 2.42 | 2.428 | 0.007 | 2.487 | 2.483 | 0.005 | 2.72 | 2.9 | 3 |  | 13
890503 | 4 | 260 |  | 17.46 | 5.47 |  | Yes |  |  | 701 | 1978 | 2.341 | 3 | 2.454 | 3.79 |  |  |  | 3.7 | 11/22/1993 | Data are from results of supplemental workplan in the of Fall 1993 | Can Metric |  | 36 | 100 | 3 |  | 99 | 89 | 5 |  |  | 64 | 48 | original | CA07-09 | 3 | 59 | Surface |  |  | 25 |  | 18 | 10 | 2.352 | 2.359 | 0.01 | 2.453 | 2.452 | 0.001 | 4.1 | 4.53 | 3 | 0.383
890503 | 4 | 261 |  | 13.95 | 4.6 |  | Yes |  | 98 | 701 | 1978 | 2.309 | 3 | 2.5 | 5.48 |  |  |  | 3.6 | 11/22/1993 | Data are from results of supplemental workplan in the of Fall 1993 | Can Metric |  | 24 | 89 | 3 |  | 80 | 72 | 4 |  |  | 47 | 33 | original | CA07-09 | 4 | 86 | Bottom |  |  | 16 |  | 11 | 7 | 2.323 | 2.344 | 0.019 | 2.49 | 2.48 | 0.01 | 6.69 | 7.36 | 3 | 1.05
890503 | 4 | 262 | 0.473 | 19.2 | 4.23 | 4.03 | Yes |  |  | 701 | 1989 | 2.393 | 3 | 2.499 | 3.04 | 12.28 | 13.22 | 3 | 2.7 | 11/23/1993 | Data are from results of supplemental workplan in the of Fall 1993 | Can Metric |  | 42 | 100 | 3 |  | 98 | 83 | 5 |  |  | 47 | 44 | overlay | CA57-59 | 1 |  | Surface |  |  | 34 |  | 20 | 10 | 2.408 | 2.423 | 0.015 | 2.494 | 2.488 | 0.006 | 3.46 | 4.13 | 3 |  | 12.78
890503 | 1 | 250 |  | 13.68 | 5.4 |  | Yes |  |  | 701 | 1978 | 2.31 | 3 | 2.463 | 4.6 |  |  |  | 3.1 | 11/22/1993 | Data are from results of supplemental workplan in the of Fall 1993 | Can Metric |  | 32 | 100 | 3 |  | 98 | 90 | 4.4 |  |  | 63 | 46 | original | CA01-03 | 3 | 63 | Surface |  |  | 22 |  | 15 | 8 | 2.326 | 2.345 | 0.018 | 2.459 | 2.456 | 0.004 | 5.41 | 5.94 | 3 | 0.711
890503 | 1 | 251 |  | 12.74 | 4.94 |  | Yes |  | 99 | 701 | 1978 | 2.327 | 3 | 2.489 | 4.55 |  |  |  | 3.2 | 11/22/1993 | Data are from results of supplemental workplan in the of Fall 1993 | Can Metric |  | 21 | 89 | 3 |  | 79 | 70 | 3 |  |  | 45 | 30 | original | CA01-03 | 4 | 83 | Bottom |  |  | 14 |  | 10 | 6 | 2.349 | 2.372 | 0.023 | 2.484 | 2.477 | 0.006 | 5.437 | 6.51 | 3 | 0.993
890503 | 1 | 252 | 0.354 | 17.48 | 4.26 | 4.12 | Yes |  |  | 701 | 1989 | 2.403 | 3 | 2.501 | 2.96 | 12.55 | 13.25 | 3 | 2.4 | 11/23/1993 | Data are from results of supplemental workplan in the of Fall 1993 | Can Metric |  | 41 | 100 | 3 |  | 96 | 82 | 5.4 |  |  | 48 | 43 | overlay | CA51-53 | 1 |  | Surface |  |  | 36 |  | 24 | 12 | 2.413 | 2.423 | 0.01 | 2.497 | 2.493 | 0.004 | 3.377 | 3.92 | 3 |  | 12.93
890503 | 2 | 253 |  | 16.2 | 5.07 |  | Yes |  |  | 701 | 1978 | 2.459 | 3 | 2.47 | 4.47 |  |  |  | 3.6 | 11/22/1993 | Data are from results of supplemental workplan in the of Fall 1993 | Can Metric |  | 35 | 100 | 3 |  | 97 | 90 | 5.9 |  |  | 64 | 47 | original | CA10-12 | 3 | 73 | Surface |  |  | 25 |  | 18 | 11 | 2.339 | 2.47 | 0.016 | 2.463 | 2.459 | 0.006 | 5.03 | 5.65 | 3 | 0.592
890503 | 2 | 254 |  | 12.9 | 4.4 |  | Yes |  | 99 | 701 | 1978 | 2.318 | 3 | 2.511 | 4.52 |  |  |  | 3.3 | 11/22/1993 | Data are from results of supplemental workplan in the of Fall 1993 | Can Metric |  | 24 | 87 | 3 |  | 79 | 69 | 4.7 |  |  | 48 | 34 | original | CA10-12 | 4 | 85 | Bottom |  |  | 17 |  | 12 | 8 | 2.336 | 2.365 | 0.025 | 2.491 | 2.477 | 0.018 | 6.22 | 7.69 | 3 | 1.597
890503 | 2 | 255 | 0.79 | 14.9 | 4.4 | 4.56 | Yes |  |  | 701 | 1989 | 2.378 | 3 | 2.484 | 2.22 | 12.98 | 14.56 | 3 | 2.7 | 11/23/1993 | Data are from results of supplemental workplan in the of Fall 1993 | Can Metric |  | 44 | 100 | 3 |  | 99 | 84 | 5.5 |  |  | 50 | 46 | overlay | CA510-512 | 1 |  | Surface |  |  | 34 |  | 19 | 10 | 2.4 | 2.421 | 0.022 | 2.476 | 2.476 | 0.004 | 3.2 | 4 | 3 |  | 13.73
890503 | 2 | 256 | 0.249 | 17 | 4.3 |  |  |  |  | 701 | 1989 | 2.421 | 4 | 2.519 | 2.4 | 13.3 | 13.9 | 5 | 5 | 02/19/1990 | Testing done on bulk samples obtained during rehabilitation | Can Metric |  |  |  | 4 | [8 empty] | overlay | BA51-56 | 1 |  | Surface | [6 empty] | 2.434 | 2.439 | 0.1 | 2.502 | 2.478 | 0.2 | 2.75 | 3.1 | 4 |  | 13.5
890503 | 3 | 257 |  | 14.02 | 5.23 |  | Yes |  |  | 701 | 1978 | 2.291 | 3 | 2.476 | 3.76 |  |  |  | 3.6 | 11/22/1993 | Data are from results of supplemental workplan in the of Fall 1993 | Can Metric |  | 30 | 100 | 3 |  | 97 | 86 | 4.1 |  |  | 57 | 42 | original | CA04-06 | 3 | 51 | Surface |  |  | 21 |  | 15 | 8 | 2.347 | 2.383 | 0.049 | 2.47 | 2.463 | 0.007 | 4.98 | 7.25 | 3 | 1.965
890503 | 3 | 258 |  | 12.73 | 4.75 |  | Yes |  | 98 | 701 | 1978 | 2.318 | 3 | 2.494 | 3.96 |  |  |  | 4.1 | 11/22/1993 | Data are from results of supplemental workplan in the of Fall 1993 | Can Metric |  | 21 | 86 | 3 |  | 75 | 66 | 3.3 |  |  | 43 | 30 | original | CA04-06 | 4 | 92 | Bottom |  |  | 15 |  | 10 | 6 | 2.344 | 2.377 | 0.03 | 2.483 | 2.475 | 0.01 | 5.57 | 6.49 | 3 | 1.399
890503 | 3 | 259 | 0.316 | 16.33 | 4.43 | 4.42 | Yes |  |  | 701 | 1989 | 2.414 | 3 | 2.493 | 2.61 | 12.65 | 13.26 | 3 | 2.8 | 11/23/1993 | Data are from results of supplemental workplan in the of Fall 1993 | Can Metric |  | 43 | 100 | 3 |  | 97 | 82 | 5.1 |  |  | 48 | 45 | overlay | CA54-56 | 1 |  | Surface |  |  | 36 |  | 22 | 11 | 2.42 | 2.428 | 0.007 | 2.487 | 2.483 | 0.005 | 2.72 | 2.9 | 3 |  | 13
890503 | 4 | 260 |  | 17.46 | 5.47 |  | Yes |  |  | 701 | 1978 | 2.341 | 3 | 2.454 | 3.79 |  |  |  | 3.7 | 11/22/1993 | Data are from results of supplemental workplan in the of Fall 1993 | Can Metric |  | 36 | 100 | 3 |  | 99 | 89 | 5 |  |  | 64 | 48 | original | CA07-09 | 3 | 59 | Surface |  |  | 25 |  | 18 | 10 | 2.352 | 2.359 | 0.01 | 2.453 | 2.452 | 0.001 | 4.1 | 4.53 | 3 | 0.383
890503 | 4 | 261 |  | 13.95 | 4.6 |  | Yes |  | 98 | 701 | 1978 | 2.309 | 3 | 2.5 | 5.48 |  |  |  | 3.6 | 11/22/1993 | Data are from results of supplemental workplan in the of Fall 1993 | Can Metric |  | 24 | 89 | 3 |  | 80 | 72 | 4 |  |  | 47 | 33 | original | CA07-09 | 4 | 86 | Bottom |  |  | 16 |  | 11 | 7 | 2.323 | 2.344 | 0.019 | 2.49 | 2.48 | 0.01 | 6.69 | 7.36 | 3 | 1.05
890503 | 4 | 262 | 0.473 | 19.2 | 4.23 | 4.03 | Yes |  |  | 701 | 1989 | 2.393 | 3 | 2.499 | 3.04 | 12.28 | 13.22 | 3 | 2.7 | 11/23/1993 | Data are from results of supplemental workplan in the of Fall 1993 | Can Metric |  | 42 | 100 | 3 |  | 98 | 83 | 5 |  |  | 47 | 44 | overlay | CA57-59 | 1 |  | Surface |  |  | 34 |  | 20 | 10 | 2.408 | 2.423 | 0.015 | 2.494 | 2.488 | 0.006 | 3.46 | 4.13 | 3 |  | 12.78
890503 | 1 | 250 |  | 13.68 | 5.4 |  | Yes |  |  | 701 | 1978 | 2.31 | 3 | 2.463 | 4.6 |  |  |  | 3.1 | 11/22/1993 | Data are from results of supplemental workplan in the of Fall 1993 | Can Metric |  | 32 | 100 | 3 |  | 98 | 90 | 4.4 |  |  | 63 | 46 | original | CA01-03 | 3 | 63 | Surface |  |  | 22 |  | 15 | 8 | 2.326 | 2.345 | 0.018 | 2.459 | 2.456 | 0.004 | 5.41 | 5.94 | 3 | 0.711
890503 | 1 | 251 |  | 12.74 | 4.94 |  | Yes |  | 99 | 701 | 1978 | 2.327 | 3 | 2.489 | 4.55 |  |  |  | 3.2 | 11/22/1993 | Data are from results of supplemental workplan in the of Fall 1993 | Can Metric |  | 21 | 89 | 3 |  | 79 | 70 | 3 |  |  | 45 | 30 | original | CA01-03 | 4 | 83 | Bottom |  |  | 14 |  | 10 | 6 | 2.349 | 2.372 | 0.023 | 2.484 | 2.477 | 0.006 | 5.437 | 6.51 | 3 | 0.993
890503 | 1 | 252 | 0.354 | 17.48 | 4.26 | 4.12 | Yes |  |  | 701 | 1989 | 2.403 | 3 | 2.501 | 2.96 | 12.55 | 13.25 | 3 | 2.4 | 11/23/1993 | Data are from results of supplemental workplan in the of Fall 1993 | Can Metric |  | 41 | 100 | 3 |  | 96 | 82 | 5.4 |  |  | 48 | 43 | overlay | CA51-53 | 1 |  | Surface |  |  | 36 |  | 24 | 12 | 2.413 | 2.423 | 0.01 | 2.497 | 2.493 | 0.004 | 3.377 | 3.92 | 3 |  | 12.93
890503 | 2 | 253 |  | 16.2 | 5.07 |  | Yes |  |  | 701 | 1978 | 2.459 | 3 | 2.47 | 4.47 |  |  |  | 3.6 | 11/22/1993 | Data are from results of supplemental workplan in the of Fall 1993 | Can Metric |  | 35 | 100 | 3 |  | 97 | 90 | 5.9 |  |  | 64 | 47 | original | CA10-12 | 3 | 73 | Surface |  |  | 25 |  | 18 | 11 | 2.339 | 2.47 | 0.016 | 2.463 | 2.459 | 0.006 | 5.03 | 5.65 | 3 | 0.592
890503 | 2 | 254 |  | 12.9 | 4.4 |  | Yes |  | 99 | 701 | 1978 | 2.318 | 3 | 2.511 | 4.52 |  |  |  | 3.3 | 11/22/1993 | Data are from results of supplemental workplan in the of Fall 1993 | Can Metric |  | 24 | 87 | 3 |  | 79 | 69 | 4.7 |  |  | 48 | 34 | original | CA10-12 | 4 | 85 | Bottom |  |  | 17 |  | 12 | 8 | 2.336 | 2.365 | 0.025 | 2.491 | 2.477 | 0.018 | 6.22 | 7.69 | 3 | 1.597
890503 | 2 | 255 | 0.79 | 14.9 | 4.4 | 4.56 | Yes |  |  | 701 | 1989 | 2.378 | 3 | 2.484 | 2.22 | 12.98 | 14.56 | 3 | 2.7 | 11/23/1993 | Data are from results of supplemental workplan in the of Fall 1993 | Can Metric |  | 44 | 100 | 3 |  | 99 | 84 | 5.5 |  |  | 50 | 46 | overlay | CA510-512 | 1 |  | Surface |  |  | 34 |  | 19 | 10 | 2.4 | 2.421 | 0.022 | 2.476 | 2.476 | 0.004 | 3.2 | 4 | 3 |  | 13.73
890503 | 2 | 256 | 0.249 | 17 | 4.3 |  |  |  |  | 701 | 1989 | 2.421 | 4 | 2.519 | 2.4 | 13.3 | 13.9 | 5 | 5 | 02/19/1990 | Testing done on bulk samples obtained during rehabilitation | Can Metric |  |  |  | 4 | [8 empty] | overlay | BA51-56 | 1 |  | Surface | [6 empty] | 2.434 | 2.439 | 0.1 | 2.502 | 2.478 | 0.2 | 2.75 | 3.1 | 4 |  | 13.5
890503 | 3 | 257 |  | 14.02 | 5.23 |  | Yes |  |  | 701 | 1978 | 2.291 | 3 | 2.476 | 3.76 |  |  |  | 3.6 | 11/22/1993 | Data are from results of supplemental workplan in the of Fall 1993 | Can Metric |  | 30 | 100 | 3 |  | 97 | 86 | 4.1 |  |  | 57 | 42 | original | CA04-06 | 3 | 51 | Surface |  |  | 21 |  | 15 | 8 | 2.347 | 2.383 | 0.049 | 2.47 | 2.463 | 0.007 | 4.98 | 7.25 | 3 | 1.965
890503 | 3 | 258 |  | 12.73 | 4.75 |  | Yes |  | 98 | 701 | 1978 | 2.318 | 3 | 2.494 | 3.96 |  |  |  | 4.1 | 11/22/1993 | Data are from results of supplemental workplan in the of Fall 1993 | Can Metric |  | 21 | 86 | 3 |  | 75 | 66 | 3.3 |  |  | 43 | 30 | original | CA04-06 | 4 | 92 | Bottom |  |  | 15 |  | 10 | 6 | 2.344 | 2.377 | 0.03 | 2.483 | 2.475 | 0.01 | 5.57 | 6.49 | 3 | 1.399
890503 | 3 | 259 | 0.316 | 16.33 | 4.43 | 4.42 | Yes |  |  | 701 | 1989 | 2.414 | 3 | 2.493 | 2.61 | 12.65 | 13.26 | 3 | 2.8 | 11/23/1993 | Data are from results of supplemental workplan in the of Fall 1993 | Can Metric |  | 43 | 100 | 3 |  | 97 | 82 | 5.1 |  |  | 48 | 45 | overlay | CA54-56 | 1 |  | Surface |  |  | 36 |  | 22 | 11 | 2.42 | 2.428 | 0.007 | 2.487 | 2.483 | 0.005 | 2.72 | 2.9 | 3 |  | 13
890503 | 4 | 260 |  | 17.46 | 5.47 |  | Yes |  |  | 701 | 1978 | 2.341 | 3 | 2.454 | 3.79 |  |  |  | 3.7 | 11/22/1993 | Data are from results of supplemental workplan in the of Fall 1993 | Can Metric |  | 36 | 100 | 3 |  | 99 | 89 | 5 |  |  | 64 | 48 | original | CA07-09 | 3 | 59 | Surface |  |  | 25 |  | 18 | 10 | 2.352 | 2.359 | 0.01 | 2.453 | 2.452 | 0.001 | 4.1 | 4.53 | 3 | 0.383
890503 | 4 | 261 |  | 13.95 | 4.6 |  | Yes |  | 98 | 701 | 1978 | 2.309 | 3 | 2.5 | 5.48 |  |  |  | 3.6 | 11/22/1993 | Data are from results of supplemental workplan in the of Fall 1993 | Can Metric |  | 24 | 89 | 3 |  | 80 | 72 | 4 |  |  | 47 | 33 | original | CA07-09 | 4 | 86 | Bottom |  |  | 16 |  | 11 | 7 | 2.323 | 2.344 | 0.019 | 2.49 | 2.48 | 0.01 | 6.69 | 7.36 | 3 | 1.05
890503 | 4 | 262 | 0.473 | 19.2 | 4.23 | 4.03 | Yes |  |  | 701 | 1989 | 2.393 | 3 | 2.499 | 3.04 | 12.28 | 13.22 | 3 | 2.7 | 11/23/1993 | Data are from results of supplemental workplan in the of Fall 1993 | Can Metric |  | 42 | 100 | 3 |  | 98 | 83 | 5 |  |  | 47 | 44 | overlay | CA57-59 | 1 |  | Surface |  |  | 34 |  | 20 | 10 | 2.408 | 2.423 | 0.015 | 2.494 | 2.488 | 0.006 | 3.46 | 4.13 | 3 |  | 12.78
890503 | 1 | 250 |  | 13.68 | 5.4 |  | Yes |  |  | 701 | 1978 | 2.31 | 3 | 2.463 | 4.6 |  |  |  | 3.1 | 11/22/1993 | Data are from results of supplemental workplan in the of Fall 1993 | Can Metric |  | 32 | 100 | 3 |  | 98 | 90 | 4.4 |  |  | 63 | 46 | original | CA01-03 | 3 | 63 | Surface |  |  | 22 |  | 15 | 8 | 2.326 | 2.345 | 0.018 | 2.459 | 2.456 | 0.004 | 5.41 | 5.94 | 3 | 0.711
890503 | 1 | 251 |  | 12.74 | 4.94 |  | Yes |  | 99 | 701 | 1978 | 2.327 | 3 | 2.489 | 4.55 |  |  |  | 3.2 | 11/22/1993 | Data are from results of supplemental workplan in the of Fall 1993 | Can Metric |  | 21 | 89 | 3 |  | 79 | 70 | 3 |  |  | 45 | 30 | original | CA01-03 | 4 | 83 | Bottom |  |  | 14 |  | 10 | 6 | 2.349 | 2.372 | 0.023 | 2.484 | 2.477 | 0.006 | 5.437 | 6.51 | 3 | 0.993
890503 | 1 | 252 | 0.354 | 17.48 | 4.26 | 4.12 | Yes |  |  | 701 | 1989 | 2.403 | 3 | 2.501 | 2.96 | 12.55 | 13.25 | 3 | 2.4 | 11/23/1993 | Data are from results of supplemental workplan in the of Fall 1993 | Can Metric |  | 41 | 100 | 3 |  | 96 | 82 | 5.4 |  |  | 48 | 43 | overlay | CA51-53 | 1 |  | Surface |  |  | 36 |  | 24 | 12 | 2.413 | 2.423 | 0.01 | 2.497 | 2.493 | 0.004 | 3.377 | 3.92 | 3 |  | 12.93
890503 | 2 | 253 |  | 16.2 | 5.07 |  | Yes |  |  | 701 | 1978 | 2.459 | 3 | 2.47 | 4.47 |  |  |  | 3.6 | 11/22/1993 | Data are from results of supplemental workplan in the of Fall 1993 | Can Metric |  | 35 | 100 | 3 |  | 97 | 90 | 5.9 |  |  | 64 | 47 | original | CA10-12 | 3 | 73 | Surface |  |  | 25 |  | 18 | 11 | 2.339 | 2.47 | 0.016 | 2.463 | 2.459 | 0.006 | 5.03 | 5.65 | 3 | 0.592
890702 | 1 | 263 |  | 10.9 | 5.6 |  | Yes |  |  | 700 | 1978 | 2.372 | 3 | 2.427 | 1.9 |  |  |  | 3.3 | 03/25/1993 |  | Can Metric |  | 44 | 100 | 3 |  | 99 | 92 | 5.3 |  |  | 63 | 52 | original | CA01-03 | 3 | 44 | Surface |  |  | 33 |  | 16 | 8 | 2.379 | 2.381 | 0.006 | 2.436 | 2.462 | 0.02 | 1.9 | 1.9 | 3
890702 | 1 | 264 | 0.992 | 17.16 | 4.52 | 4.23 | Yes |  |  | 701 | 1991 | 2.414 | 3 | 2.654 | 6.61 | 16.48 | 18.41 | 3 | 3.5 | 11/23/1993 | Data are from results of supplemental workplan in the of Fall 1993 | Can Metric |  | 27 | 100 | 3 |  | 90 | 74 | 4.9 |  |  | 55 | 40 | overlay | CA51-53 | 1 | 49 | Surface |  |  | 18 |  | 11 | 7 | 2.447 | 2.469 | 0.029 | 2.642 | 2.633 | 0.011 | 7.36 | 8.49 | 3 | 0.998 | 17.31
890702 | 1 | 265 |  | 13.8 | 4.37 |  | Yes |  | 100 | 700 | 1978 | 2.398 | 3 | 2.462 | 1.4 |  |  |  | 3.15 | 03/25/1993 |  | Can Metric |  | 30 | 91 | 3 |  | 82 | 70 | 4.8 |  |  | 47 | 37 | original | CA01-03 | 4 | 71 | Bottom |  |  | 22 |  | 11 | 7 | 2.409 | 2.427 | 0.012 | 2.432 | 2.419 | 0.017 | 1.8 | 2 | 3 | 0.346
890702 | 2 | 266 | 0.999 | 13.63 | 4.7 | 4.48 | Yes |  |  | 701 | 1991 | 2.431 | 3 | 2.634 | 5.07 | 16.09 | 18.07 | 3 | 3.1 | 11/23/1993 | Data are from results of supplemental workplan in the of Fall 1993 | Can Metric |  | 28 | 100 | 3 |  | 93 | 80 | 5.3 |  |  | 58 | 41 | overlay | CA54-56 | 1 | 37 | Surface |  |  | 18 |  | 12 | 8 | 2.459 | 2.488 | 0.029 | 2.627 | 2.621 | 0.007 | 6.41 | 7.43 | 3 | 1.211 | 17
890702 | 1 | 263 |  | 10.9 | 5.6 |  | Yes |  |  | 700 | 1978 | 2.372 | 3 | 2.427 | 1.9 |  |  |  | 3.3 | 03/25/1993 |  | Can Metric |  | 44 | 100 | 3 |  | 99 | 92 | 5.3 |  |  | 63 | 52 | original | CA01-03 | 3 | 44 | Surface |  |  | 33 |  | 16 | 8 | 2.379 | 2.381 | 0.006 | 2.436 | 2.462 | 0.02 | 1.9 | 1.9 | 3
890702 | 1 | 264 | 0.992 | 17.16 | 4.52 | 4.23 | Yes |  |  | 701 | 1991 | 2.414 | 3 | 2.654 | 6.61 | 16.48 | 18.41 | 3 | 3.5 | 11/23/1993 | Data are from results of supplemental workplan in the of Fall 1993 | Can Metric |  | 27 | 100 | 3 |  | 90 | 74 | 4.9 |  |  | 55 | 40 | overlay | CA51-53 | 1 | 49 | Surface |  |  | 18 |  | 11 | 7 | 2.447 | 2.469 | 0.029 | 2.642 | 2.633 | 0.011 | 7.36 | 8.49 | 3 | 0.998 | 17.31
890702 | 1 | 265 |  | 13.8 | 4.37 |  | Yes |  | 100 | 700 | 1978 | 2.398 | 3 | 2.462 | 1.4 |  |  |  | 3.15 | 03/25/1993 |  | Can Metric |  | 30 | 91 | 3 |  | 82 | 70 | 4.8 |  |  | 47 | 37 | original | CA01-03 | 4 | 71 | Bottom |  |  | 22 |  | 11 | 7 | 2.409 | 2.427 | 0.012 | 2.432 | 2.419 | 0.017 | 1.8 | 2 | 3 | 0.346
890702 | 2 | 266 | 0.999 | 13.63 | 4.7 | 4.48 | Yes |  |  | 701 | 1991 | 2.431 | 3 | 2.634 | 5.07 | 16.09 | 18.07 | 3 | 3.1 | 11/23/1993 | Data are from results of supplemental workplan in the of Fall 1993 | Can Metric |  | 28 | 100 | 3 |  | 93 | 80 | 5.3 |  |  | 58 | 41 | overlay | CA54-56 | 1 | 37 | Surface |  |  | 18 |  | 12 | 8 | 2.459 | 2.488 | 0.029 | 2.627 | 2.621 | 0.007 | 6.41 | 7.43 | 3 | 1.211 | 17
900402 | 1 | 268 |  | 14 | 5.4 | 4.6 | Yes |  | 100 | 700 | 1989 | 2.312 | 3 | 2.51 | 6.7 | 16.6 | 17.7 | 3 | 2.7 | 06/02/1995 | Data are from results of supplemental coring and testing conducted in the Fall of 1994, Gradations as in AC_Tests 1 | Canadian Metric |  |  | 98.5 | 1 |  | 94 |  |  | 8.5 |  | 65.2 |  | overlay | CA61-63 | 1 | 35 | Surface | 42.8 | 26.4 |  | 15.4 |  | 10.9 | 2.325 | 2.341 |  | 2.51 | 2.51 | 0 | 7.4 | 7.9 | 3 |  | 17.2
900402 | 1 | 269 |  | 11 | 5.6 | 4.8 | Yes |  | 100 | 700 | 1989 | 2.256 | 3 | 2.496 | 7.7 | 17.9 | 19.6 | 3 | 2.5 | 06/02/1995 | Data are from results of supplemental coring and testing conducted in the Fall of 1994, Gradations as in AC_Tests 1 | Canadian Metric |  |  | 99.6 | 1 |  | 93 |  |  | 9.1 |  | 67.1 |  | overlay | CA61-63 | 1 | 45 | Bottom | 44 | 26.5 |  | 15.3 |  | 10.8 | 2.288 | 2.305 |  | 2.496 | 2.496 | 0 | 8.3 | 9.6 | 3 |  | 18.5
900402 | 1 | 270 |  | 11 | 5 | 4.4 | Yes |  | 100 | 700 | 1989 | 2.277 | 3 | 2.506 | 6.9 | 16.5 | 18.6 | 3 | 3 | 06/02/1995 | Data are from results of supplemental coring and testing conducted in the Fall of 1994, Gradations as in AC_Tests 1 | Canadian Metric |  |  | 99.5 | 1 |  | 94 |  |  | 8.8 |  | 64.1 |  | overlay | CA64-66 | 1 | 51 | Surface | 42.6 | 26.5 |  | 15.5 |  | 11 | 2.298 | 2.333 |  | 2.506 | 2.506 | 0 | 8.3 | 9.3 | 3 |  | 17.7
900402 | 1 | 271 |  | 11 | 5.5 | 4.9 | Yes |  | 100 | 700 | 1989 | 2.253 | 3 | 2.497 | 5.9 | 16.5 | 19.9 | 3 | 2.7 | 06/02/1995 | Data are from results of supplemental coring and testing conducted in the Fall of 1994, Gradations as in AC_Tests 1 | Canadian Metric |  |  | 99.8 | 1 |  | 95 |  |  | 8.7 |  | 67.4 |  | overlay | CA64-66 | 1 | 42 | Bottom | 43.8 | 27 |  | 15.2 |  | 10.7 | 2.291 | 2.349 |  | 2.497 | 2.497 | 0 | 8.2 | 9.8 | 3 |  | 18.5
900402 | 2 | 272 | 0.265 |  | 5.8 | 4.7 | Yes |  | 100 | 700 | 1963 | 2.271 | 3 | 2.488 | 7.5 | 17.4 | 17.9 | 3 |  | 08/10/1990 | Cores were extracted after rehab, but the info given here is for the bottom layer of the original AC after milling of 40mm; gradations from combined six samples | Canadian Metric |  |  |  | 2 |  | 96 |  |  | 8.4 |  | 63.4 |  | original | CA04-06 | 3 | 104 | Surface | 41.4 | 25.5 |  | 15.9 |  | 11.4 | 2.277 | 2.285 | 0.007 | 2.469 | 2.45 |  | 7.8 | 8 | 3 | 0.265 | 17.7
900402 | 2 | 273 |  | 12 | 5.2 | 4.5 | Yes |  | 100 | 700 | 1989 | 2.294 | 3 | 2.509 | 6.6 | 16.4 | 18.2 | 3 | 2.6 | 06/02/1995 | Data are from results of supplemental coring and testing conducted in the Fall of 1994, Gradations as in AC_Tests 1 | Canadian Metric |  |  | 98.8 | 1 |  | 95 |  |  | 9 |  | 65.4 |  | overlay | CA67-69 | 1 | 35 | Surface | 43.1 | 26.3 |  | 15.9 |  | 11.4 | 2.314 | 2.344 |  | 2.509 | 2.509 | 0 | 7.8 | 8.6 | 3 |  | 17.5
900402 | 2 | 274 |  | 12 | 5.1 | 4.4 | Yes |  | 100 | 700 | 1989 | 2.283 | 3 | 2.516 | 6.3 | 15.9 | 18.5 | 3 | 2.6 | 06/02/1995 | Data are from results of supplemental coring and testing conducted in the Fall of 1994, Gradations as in AC_Tests 1 | Canadian Metric |  |  | 100 | 1 |  | 96 |  |  | 8.4 |  | 68.1 |  | overlay | CA67-69 | 1 | 40 | 1st Intermediate | 44.5 | 27 |  | 15.1 |  | 10.3 | 2.314 | 2.356 |  | 2.516 | 2.516 | 0 | 8 | 9.2 | 3 |  | 17.4
900402 | 2 | 275 |  | 10 | 5.5 | 4.6 | Yes |  | 100 | 700 | 1989 | 2.28 | 3 | 2.501 | 8 | 17.8 | 18.5 | 3 | 2.8 | 06/02/1995 | Data are from results of supplemental coring and testing conducted in the Fall of 1994, Gradations as in AC_Tests 1 | Canadian Metric |  |  | 99.7 | 1 |  | 96 |  |  | 8.3 |  | 65.4 |  | overlay | CA67-69 | 1 | 56 | Bottom | 43.5 | 25.3 |  | 14.4 |  | 10.1 | 2.293 | 2.301 |  | 2.501 | 2.501 | 0 | 8.3 | 8.8 | 3 |  | 18.1
900402 | 2 | 276 |  | 13 | 5.1 | 4.3 | Yes |  | 100 | 700 | 1989 | 2.273 | 3 | 2.51 | 7 | 16.3 | 18.6 | 3 | 2.5 | 06/02/1995 | Data are from results of supplemental coring and testing conducted in the Fall of 1994, Gradations as in AC_Tests 1 | Canadian Metric |  |  | 98.8 | 1 |  | 95 |  |  | 9.2 |  | 66.4 |  | overlay | CA70-72 | 1 | 33 | Surface | 44 | 27.2 |  | 16.5 |  | 11.6 | 2.302 | 2.335 |  | 2.51 | 2.51 | 0 | 8.3 | 9.4 | 3 |  | 17.5
900402 | 2 | 277 |  | 10 | 5.2 | 4.4 | Yes |  | 100 | 700 | 1989 | 2.306 | 3 | 2.512 | 5 | 14.6 | 17.6 | 3 | 2.5 | 06/02/1995 | Data are from results of supplemental coring and testing conducted in the Fall of 1994, Gradations as in AC_Tests 1 | Canadian Metric |  |  | 99 | 1 |  | 94 |  |  | 8.1 |  | 65.1 |  | overlay | CA70-72 | 1 | 39 | 1st Intermediate | 42.2 | 25.5 |  | 14.3 |  | 10 | 2.34 | 2.387 |  | 2.512 | 2.512 | 0 | 6.8 | 8.2 | 3 |  | 16.3
900402 | 2 | 278 |  | 9 | 5.2 | 4.4 | Yes |  | 100 | 700 | 1989 | 2.256 | 3 | 2.509 | 8.7 | 18.1 | 19.3 | 3 | 2.3 | 06/02/1995 | Data are from results of supplemental coring and testing conducted in the Fall of 1994, Gradations as in AC_Tests 1 | Canadian Metric |  |  | 98.9 | 1 |  | 93 |  |  | 7.8 |  | 61.1 |  | overlay | CA70-72 | 1 | 49 | Bottom | 39.1 | 23.7 |  | 13.7 |  | 9.6 | 2.277 | 2.284 |  | 2.509 | 2.509 | 0 | 9.3 | 10.1 | 3 |  | 18.6
900402 | 1 | 268 |  | 14 | 5.4 | 4.6 | Yes |  | 100 | 700 | 1989 | 2.312 | 3 | 2.51 | 6.7 | 16.6 | 17.7 | 3 | 2.7 | 06/02/1995 | Data are from results of supplemental coring and testing conducted in the Fall of 1994, Gradations as in AC_Tests 1 | Canadian Metric |  |  | 98.5 | 1 |  | 94 |  |  | 8.5 |  | 65.2 |  | overlay | CA61-63 | 1 | 35 | Surface | 42.8 | 26.4 |  | 15.4 |  | 10.9 | 2.325 | 2.341 |  | 2.51 | 2.51 | 0 | 7.4 | 7.9 | 3 |  | 17.2
900402 | 1 | 269 |  | 11 | 5.6 | 4.8 | Yes |  | 100 | 700 | 1989 | 2.256 | 3 | 2.496 | 7.7 | 17.9 | 19.6 | 3 | 2.5 | 06/02/1995 | Data are from results of supplemental coring and testing conducted in the Fall of 1994, Gradations as in AC_Tests 1 | Canadian Metric |  |  | 99.6 | 1 |  | 93 |  |  | 9.1 |  | 67.1 |  | overlay | CA61-63 | 1 | 45 | Bottom | 44 | 26.5 |  | 15.3 |  | 10.8 | 2.288 | 2.305 |  | 2.496 | 2.496 | 0 | 8.3 | 9.6 | 3 |  | 18.5
900402 | 1 | 270 |  | 11 | 5 | 4.4 | Yes |  | 100 | 700 | 1989 | 2.277 | 3 | 2.506 | 6.9 | 16.5 | 18.6 | 3 | 3 | 06/02/1995 | Data are from results of supplemental coring and testing conducted in the Fall of 1994, Gradations as in AC_Tests 1 | Canadian Metric |  |  | 99.5 | 1 |  | 94 |  |  | 8.8 |  | 64.1 |  | overlay | CA64-66 | 1 | 51 | Surface | 42.6 | 26.5 |  | 15.5 |  | 11 | 2.298 | 2.333 |  | 2.506 | 2.506 | 0 | 8.3 | 9.3 | 3 |  | 17.7
900402 | 1 | 271 |  | 11 | 5.5 | 4.9 | Yes |  | 100 | 700 | 1989 | 2.253 | 3 | 2.497 | 5.9 | 16.5 | 19.9 | 3 | 2.7 | 06/02/1995 | Data are from results of supplemental coring and testing conducted in the Fall of 1994, Gradations as in AC_Tests 1 | Canadian Metric |  |  | 99.8 | 1 |  | 95 |  |  | 8.7 |  | 67.4 |  | overlay | CA64-66 | 1 | 42 | Bottom | 43.8 | 27 |  | 15.2 |  | 10.7 | 2.291 | 2.349 |  | 2.497 | 2.497 | 0 | 8.2 | 9.8 | 3 |  | 18.5
900402 | 2 | 272 | 0.265 |  | 5.8 | 4.7 | Yes |  | 100 | 700 | 1963 | 2.271 | 3 | 2.488 | 7.5 | 17.4 | 17.9 | 3 |  | 08/10/1990 | Cores were extracted after rehab, but the info given here is for the bottom layer of the original AC after milling of 40mm; gradations from combined six samples | Canadian Metric |  |  |  | 2 |  | 96 |  |  | 8.4 |  | 63.4 |  | original | CA04-06 | 3 | 104 | Surface | 41.4 | 25.5 |  | 15.9 |  | 11.4 | 2.277 | 2.285 | 0.007 | 2.469 | 2.45 |  | 7.8 | 8 | 3 | 0.265 | 17.7
900402 | 2 | 273 |  | 12 | 5.2 | 4.5 | Yes |  | 100 | 700 | 1989 | 2.294 | 3 | 2.509 | 6.6 | 16.4 | 18.2 | 3 | 2.6 | 06/02/1995 | Data are from results of supplemental coring and testing conducted in the Fall of 1994, Gradations as in AC_Tests 1 | Canadian Metric |  |  | 98.8 | 1 |  | 95 |  |  | 9 |  | 65.4 |  | overlay | CA67-69 | 1 | 35 | Surface | 43.1 | 26.3 |  | 15.9 |  | 11.4 | 2.314 | 2.344 |  | 2.509 | 2.509 | 0 | 7.8 | 8.6 | 3 |  | 17.5
900402 | 2 | 274 |  | 12 | 5.1 | 4.4 | Yes |  | 100 | 700 | 1989 | 2.283 | 3 | 2.516 | 6.3 | 15.9 | 18.5 | 3 | 2.6 | 06/02/1995 | Data are from results of supplemental coring and testing conducted in the Fall of 1994, Gradations as in AC_Tests 1 | Canadian Metric |  |  | 100 | 1 |  | 96 |  |  | 8.4 |  | 68.1 |  | overlay | CA67-69 | 1 | 40 | 1st Intermediate | 44.5 | 27 |  | 15.1 |  | 10.3 | 2.314 | 2.356 |  | 2.516 | 2.516 | 0 | 8 | 9.2 | 3 |  | 17.4
900402 | 2 | 275 |  | 10 | 5.5 | 4.6 | Yes |  | 100 | 700 | 1989 | 2.28 | 3 | 2.501 | 8 | 17.8 | 18.5 | 3 | 2.8 | 06/02/1995 | Data are from results of supplemental coring and testing conducted in the Fall of 1994, Gradations as in AC_Tests 1 | Canadian Metric |  |  | 99.7 | 1 |  | 96 |  |  | 8.3 |  | 65.4 |  | overlay | CA67-69 | 1 | 56 | Bottom | 43.5 | 25.3 |  | 14.4 |  | 10.1 | 2.293 | 2.301 |  | 2.501 | 2.501 | 0 | 8.3 | 8.8 | 3 |  | 18.1
900402 | 2 | 276 |  | 13 | 5.1 | 4.3 | Yes |  | 100 | 700 | 1989 | 2.273 | 3 | 2.51 | 7 | 16.3 | 18.6 | 3 | 2.5 | 06/02/1995 | Data are from results of supplemental coring and testing conducted in the Fall of 1994, Gradations as in AC_Tests 1 | Canadian Metric |  |  | 98.8 | 1 |  | 95 |  |  | 9.2 |  | 66.4 |  | overlay | CA70-72 | 1 | 33 | Surface | 44 | 27.2 |  | 16.5 |  | 11.6 | 2.302 | 2.335 |  | 2.51 | 2.51 | 0 | 8.3 | 9.4 | 3 |  | 17.5
900402 | 2 | 277 |  | 10 | 5.2 | 4.4 | Yes |  | 100 | 700 | 1989 | 2.306 | 3 | 2.512 | 5 | 14.6 | 17.6 | 3 | 2.5 | 06/02/1995 | Data are from results of supplemental coring and testing conducted in the Fall of 1994, Gradations as in AC_Tests 1 | Canadian Metric |  |  | 99 | 1 |  | 94 |  |  | 8.1 |  | 65.1 |  | overlay | CA70-72 | 1 | 39 | 1st Intermediate | 42.2 | 25.5 |  | 14.3 |  | 10 | 2.34 | 2.387 |  | 2.512 | 2.512 | 0 | 6.8 | 8.2 | 3 |  | 16.3
900402 | 2 | 278 |  | 9 | 5.2 | 4.4 | Yes |  | 100 | 700 | 1989 | 2.256 | 3 | 2.509 | 8.7 | 18.1 | 19.3 | 3 | 2.3 | 06/02/1995 | Data are from results of supplemental coring and testing conducted in the Fall of 1994, Gradations as in AC_Tests 1 | Canadian Metric |  |  | 98.9 | 1 |  | 93 |  |  | 7.8 |  | 61.1 |  | overlay | CA70-72 | 1 | 49 | Bottom | 39.1 | 23.7 |  | 13.7 |  | 9.6 | 2.277 | 2.284 |  | 2.509 | 2.509 | 0 | 9.3 | 10.1 | 3 |  | 18.6
900802 | 1 | 279 | 0.987 |  | 5.4 | 4.2 | Yes |  | 100 | 700 | 1968 | 2.358 | 3 | 2.53 | 4.4 | 13.8 | 15.6 | 3 |  | 09/08/1990 | Cores were extracted after rehab, but the info given here is for the bottom layer of the original AC after milling of 60mm | Canadian Metric |  |  |  | 3 |  | 96 |  |  | 7 |  | 68.8 |  | original | CA01-03 | 3 | 62 | Surface | 48.1 | 33 |  | 18.8 |  | 9.9 | 2.38 | 2.408 | 0.027 | 2.519 | 2.513 |  | 5.7 | 6.4 | 3 | 1.102 | 14.9
900802 | 1 | 280 | 0.07 |  | 5.28 |  | Yes |  |  | 700 | 1989 | 2.315 | 2 | 2.5 | 7.4 | 17 | 17.1 | 2 |  | 02/13/1995 | Data are from results of supplemental coring and testing conducted in the Fall of 1994; TMSG, Voids, and VMA are design values, Gradations as in AC_Tests 1 | Canadian Metric |  |  | 99.1 | 1 |  | 93 |  |  | 7.3 |  | 66.7 |  | overlay | CA60-61 | 1 | 30 | Surface | 50 | 37.7 |  | 22.3 |  | 10.4 | 2.318 | 2.32 |  | 2.5 | 2.5 | 0 | 7.3 | 7.2 | 2 | 0.14 | 17
900802 | 1 | 281 | 0.07 |  | 5.58 |  | Yes |  |  | 700 | 1989 | 2.304 | 2 | 2.49 | 7.3 | 17.7 | 17.8 | 2 |  | 02/13/1995 | Data are from results of supplemental coring and testing conducted in the Fall of 1994; TMSG, Voids, and VMA are design values, Gradations as in AC_Tests 1 | Canadian Metric |  |  | 99.7 | 1 |  | 94 |  |  | 7.3 |  | 65.6 |  | overlay | CA60-61 | 1 | 30 | Bottom | 49.2 | 37.7 |  | 21.3 |  | 9.9 | 2.306 | 2.307 |  | 2.49 | 2.49 | 0 | 7.4 | 7.5 | 2 | 0.14 | 17.7
900802 | 1 | 282 | 0.07 |  | 4.69 |  | Yes |  |  | 700 | 1989 | 2.345 | 2 | 2.519 | 6.8 | 15.5 | 15.6 | 2 |  | 02/13/1995 | Data are from results of supplemental coring and testing conducted in the Fall of 1994; TMSG, Voids, and VMA are design values, Gradations as in AC_Tests 1 | Canadian Metric |  |  | 98.5 | 1 |  | 92 |  |  | 7 |  | 58.5 |  | overlay | CA62-63 | 1 | 30 | Surface | 43.1 | 33.3 |  | 20.3 |  | 9.9 | 2.346 | 2.347 |  | 2.519 | 2.519 | 0 | 6.9 | 6.9 | 2 | 0.07 | 15.6
900802 | 1 | 283 | 0.07 |  | 5.38 |  | Yes |  |  | 700 | 1989 | 2.369 | 2 | 2.496 | 4.9 | 15.2 | 15.3 | 2 |  | 02/13/1995 | Data are from results of supplemental coring and testing conducted in the Fall of 1994; TMSG, Voids, and VMA are design values, Gradations as in AC_Tests 1 | Canadian Metric |  |  | 99.1 | 1 |  | 92 |  |  | 7.1 |  | 62.9 |  | overlay | CA62-63 | 1 | 30 | Bottom | 46.4 | 35.2 |  | 20.2 |  | 9.8 | 2.371 | 2.373 |  | 2.496 | 2.496 | 0 | 5 | 5.1 | 2 | 0.14 | 15.2
900802 | 1 | 284 | 0 |  | 5.16 |  | Yes |  |  | 700 | 1989 | 2.35 | 2 | 2.506 | 6.2 | 15.8 | 15.8 | 2 |  | 02/13/1995 | Data are from results of supplemental coring and testing conducted in the Fall of 1994; TMSG, Voids, and VMA are design values, Gradations as in AC_Tests 1 | Canadian Metric |  |  | 99.7 | 1 |  | 95 |  |  | 7.2 |  | 61.9 |  | overlay | CA64-65 | 1 | 30 | Surface | 45.6 | 35.1 |  | 21.3 |  | 10.2 | 2.351 | 2.351 |  | 2.506 | 2.506 | 0 | 6.2 | 6.2 | 2 | 0 | 15.8
900802 | 1 | 285 | 0.28 |  | 5.34 |  | Yes |  |  | 700 | 1989 | 2.363 | 2 | 2.497 | 5 | 15.1 | 15.5 | 2 |  | 02/13/1995 | Data are from results of supplemental coring and testing conducted in the Fall of 1994; TMSG, Voids, and VMA are design values, Gradations as in AC_Tests 1 | Canadian Metric |  |  | 99.6 | 1 |  | 93 |  |  | 7.2 |  | 65.6 |  | overlay | CA64-65 | 1 | 30 | Bottom | 47.9 | 36.2 |  | 20.8 |  | 10.1 | 2.368 | 2.373 |  | 2.497 | 2.497 | 0 | 5.2 | 5.4 | 2 | 0.28 | 15.3
900802 | 2 | 286 | 1.852 |  | 5.4 | 4.2 | Yes |  | 100 | 700 | 1968 | 2.294 | 3 | 2.53 | 4.8 | 14.2 | 17.9 | 3 |  | 09/08/1990 | Cores were extracted after rehab, but the info given here is for the bottom layer of the original AC after milling of 60mm | Canadian Metric |  |  |  | 3 |  | 96 |  |  | 7 |  | 68.8 |  | original | CA04-06 | 3 | 56 | Surface | 48.1 | 33 |  | 18.8 |  | 9.9 | 2.35 | 2.398 | 0.052 | 2.519 | 2.513 |  | 6.8 | 8.9 | 3 | 2.052 | 16
900802 | 3 | 287 | 1.943 |  | 5.4 | 4.2 | Yes |  | 100 | 700 | 1968 | 2.306 | 3 | 2.53 | 4.3 | 13.7 | 17.5 | 3 |  | 09/08/1990 | Cores were extracted after rehab, but the info given here is for the bottom layer of the original AC after milling of 60mm | Canadian Metric |  |  |  | 3 |  | 96 |  |  | 7 |  | 68.8 |  | original | CA07-09 | 3 | 52 | Surface | 48.1 | 33 |  | 18.8 |  | 9.9 | 2.36 | 2.41 | 0.053 | 2.519 | 2.513 |  | 6.13 | 8.5 | 3 | 2.15 | 15.4
900802 | 1 | 279 | 0.987 |  | 5.4 | 4.2 | Yes |  | 100 | 700 | 1968 | 2.358 | 3 | 2.53 | 4.4 | 13.8 | 15.6 | 3 |  | 09/08/1990 | Cores were extracted after rehab, but the info given here is for the bottom layer of the original AC after milling of 60mm | Canadian Metric |  |  |  | 3 |  | 96 |  |  | 7 |  | 68.8 |  | original | CA01-03 | 3 | 62 | Surface | 48.1 | 33 |  | 18.8 |  | 9.9 | 2.38 | 2.408 | 0.027 | 2.519 | 2.513 |  | 5.7 | 6.4 | 3 | 1.102 | 14.9
900802 | 1 | 280 | 0.07 |  | 5.28 |  | Yes |  |  | 700 | 1989 | 2.315 | 2 | 2.5 | 7.4 | 17 | 17.1 | 2 |  | 02/13/1995 | Data are from results of supplemental coring and testing conducted in the Fall of 1994; TMSG, Voids, and VMA are design values, Gradations as in AC_Tests 1 | Canadian Metric |  |  | 99.1 | 1 |  | 93 |  |  | 7.3 |  | 66.7 |  | overlay | CA60-61 | 1 | 30 | Surface | 50 | 37.7 |  | 22.3 |  | 10.4 | 2.318 | 2.32 |  | 2.5 | 2.5 | 0 | 7.3 | 7.2 | 2 | 0.14 | 17
900802 | 1 | 281 | 0.07 |  | 5.58 |  | Yes |  |  | 700 | 1989 | 2.304 | 2 | 2.49 | 7.3 | 17.7 | 17.8 | 2 |  | 02/13/1995 | Data are from results of supplemental coring and testing conducted in the Fall of 1994; TMSG, Voids, and VMA are design values, Gradations as in AC_Tests 1 | Canadian Metric |  |  | 99.7 | 1 |  | 94 |  |  | 7.3 |  | 65.6 |  | overlay | CA60-61 | 1 | 30 | Bottom | 49.2 | 37.7 |  | 21.3 |  | 9.9 | 2.306 | 2.307 |  | 2.49 | 2.49 | 0 | 7.4 | 7.5 | 2 | 0.14 | 17.7
900802 | 1 | 282 | 0.07 |  | 4.69 |  | Yes |  |  | 700 | 1989 | 2.345 | 2 | 2.519 | 6.8 | 15.5 | 15.6 | 2 |  | 02/13/1995 | Data are from results of supplemental coring and testing conducted in the Fall of 1994; TMSG, Voids, and VMA are design values, Gradations as in AC_Tests 1 | Canadian Metric |  |  | 98.5 | 1 |  | 92 |  |  | 7 |  | 58.5 |  | overlay | CA62-63 | 1 | 30 | Surface | 43.1 | 33.3 |  | 20.3 |  | 9.9 | 2.346 | 2.347 |  | 2.519 | 2.519 | 0 | 6.9 | 6.9 | 2 | 0.07 | 15.6
900802 | 1 | 283 | 0.07 |  | 5.38 |  | Yes |  |  | 700 | 1989 | 2.369 | 2 | 2.496 | 4.9 | 15.2 | 15.3 | 2 |  | 02/13/1995 | Data are from results of supplemental coring and testing conducted in the Fall of 1994; TMSG, Voids, and VMA are design values, Gradations as in AC_Tests 1 | Canadian Metric |  |  | 99.1 | 1 |  | 92 |  |  | 7.1 |  | 62.9 |  | overlay | CA62-63 | 1 | 30 | Bottom | 46.4 | 35.2 |  | 20.2 |  | 9.8 | 2.371 | 2.373 |  | 2.496 | 2.496 | 0 | 5 | 5.1 | 2 | 0.14 | 15.2
900802 | 1 | 284 | 0 |  | 5.16 |  | Yes |  |  | 700 | 1989 | 2.35 | 2 | 2.506 | 6.2 | 15.8 | 15.8 | 2 |  | 02/13/1995 | Data are from results of supplemental coring and testing conducted in the Fall of 1994; TMSG, Voids, and VMA are design values, Gradations as in AC_Tests 1 | Canadian Metric |  |  | 99.7 | 1 |  | 95 |  |  | 7.2 |  | 61.9 |  | overlay | CA64-65 | 1 | 30 | Surface | 45.6 | 35.1 |  | 21.3 |  | 10.2 | 2.351 | 2.351 |  | 2.506 | 2.506 | 0 | 6.2 | 6.2 | 2 | 0 | 15.8
900802 | 1 | 285 | 0.28 |  | 5.34 |  | Yes |  |  | 700 | 1989 | 2.363 | 2 | 2.497 | 5 | 15.1 | 15.5 | 2 |  | 02/13/1995 | Data are from results of supplemental coring and testing conducted in the Fall of 1994; TMSG, Voids, and VMA are design values, Gradations as in AC_Tests 1 | Canadian Metric |  |  | 99.6 | 1 |  | 93 |  |  | 7.2 |  | 65.6 |  | overlay | CA64-65 | 1 | 30 | Bottom | 47.9 | 36.2 |  | 20.8 |  | 10.1 | 2.368 | 2.373 |  | 2.497 | 2.497 | 0 | 5.2 | 5.4 | 2 | 0.28 | 15.3
900802 | 2 | 286 | 1.852 |  | 5.4 | 4.2 | Yes |  | 100 | 700 | 1968 | 2.294 | 3 | 2.53 | 4.8 | 14.2 | 17.9 | 3 |  | 09/08/1990 | Cores were extracted after rehab, but the info given here is for the bottom layer of the original AC after milling of 60mm | Canadian Metric |  |  |  | 3 |  | 96 |  |  | 7 |  | 68.8 |  | original | CA04-06 | 3 | 56 | Surface | 48.1 | 33 |  | 18.8 |  | 9.9 | 2.35 | 2.398 | 0.052 | 2.519 | 2.513 |  | 6.8 | 8.9 | 3 | 2.052 | 16
900802 | 3 | 287 | 1.943 |  | 5.4 | 4.2 | Yes |  | 100 | 700 | 1968 | 2.306 | 3 | 2.53 | 4.3 | 13.7 | 17.5 | 3 |  | 09/08/1990 | Cores were extracted after rehab, but the info given here is for the bottom layer of the original AC after milling of 60mm | Canadian Metric |  |  |  | 3 |  | 96 |  |  | 7 |  | 68.8 |  | original | CA07-09 | 3 | 52 | Surface | 48.1 | 33 |  | 18.8 |  | 9.9 | 2.36 | 2.41 | 0.053 | 2.519 | 2.513 |  | 6.13 | 8.5 | 3 | 2.15 | 15.4
900802 | 1 | 279 | 0.987 |  | 5.4 | 4.2 | Yes |  | 100 | 700 | 1968 | 2.358 | 3 | 2.53 | 4.4 | 13.8 | 15.6 | 3 |  | 09/08/1990 | Cores were extracted after rehab, but the info given here is for the bottom layer of the original AC after milling of 60mm | Canadian Metric |  |  |  | 3 |  | 96 |  |  | 7 |  | 68.8 |  | original | CA01-03 | 3 | 62 | Surface | 48.1 | 33 |  | 18.8 |  | 9.9 | 2.38 | 2.408 | 0.027 | 2.519 | 2.513 |  | 5.7 | 6.4 | 3 | 1.102 | 14.9
900802 | 1 | 280 | 0.07 |  | 5.28 |  | Yes |  |  | 700 | 1989 | 2.315 | 2 | 2.5 | 7.4 | 17 | 17.1 | 2 |  | 02/13/1995 | Data are from results of supplemental coring and testing conducted in the Fall of 1994; TMSG, Voids, and VMA are design values, Gradations as in AC_Tests 1 | Canadian Metric |  |  | 99.1 | 1 |  | 93 |  |  | 7.3 |  | 66.7 |  | overlay | CA60-61 | 1 | 30 | Surface | 50 | 37.7 |  | 22.3 |  | 10.4 | 2.318 | 2.32 |  | 2.5 | 2.5 | 0 | 7.3 | 7.2 | 2 | 0.14 | 17
900802 | 1 | 281 | 0.07 |  | 5.58 |  | Yes |  |  | 700 | 1989 | 2.304 | 2 | 2.49 | 7.3 | 17.7 | 17.8 | 2 |  | 02/13/1995 | Data are from results of supplemental coring and testing conducted in the Fall of 1994; TMSG, Voids, and VMA are design values, Gradations as in AC_Tests 1 | Canadian Metric |  |  | 99.7 | 1 |  | 94 |  |  | 7.3 |  | 65.6 |  | overlay | CA60-61 | 1 | 30 | Bottom | 49.2 | 37.7 |  | 21.3 |  | 9.9 | 2.306 | 2.307 |  | 2.49 | 2.49 | 0 | 7.4 | 7.5 | 2 | 0.14 | 17.7
900802 | 1 | 282 | 0.07 |  | 4.69 |  | Yes |  |  | 700 | 1989 | 2.345 | 2 | 2.519 | 6.8 | 15.5 | 15.6 | 2 |  | 02/13/1995 | Data are from results of supplemental coring and testing conducted in the Fall of 1994; TMSG, Voids, and VMA are design values, Gradations as in AC_Tests 1 | Canadian Metric |  |  | 98.5 | 1 |  | 92 |  |  | 7 |  | 58.5 |  | overlay | CA62-63 | 1 | 30 | Surface | 43.1 | 33.3 |  | 20.3 |  | 9.9 | 2.346 | 2.347 |  | 2.519 | 2.519 | 0 | 6.9 | 6.9 | 2 | 0.07 | 15.6
900802 | 1 | 283 | 0.07 |  | 5.38 |  | Yes |  |  | 700 | 1989 | 2.369 | 2 | 2.496 | 4.9 | 15.2 | 15.3 | 2 |  | 02/13/1995 | Data are from results of supplemental coring and testing conducted in the Fall of 1994; TMSG, Voids, and VMA are design values, Gradations as in AC_Tests 1 | Canadian Metric |  |  | 99.1 | 1 |  | 92 |  |  | 7.1 |  | 62.9 |  | overlay | CA62-63 | 1 | 30 | Bottom | 46.4 | 35.2 |  | 20.2 |  | 9.8 | 2.371 | 2.373 |  | 2.496 | 2.496 | 0 | 5 | 5.1 | 2 | 0.14 | 15.2
900802 | 1 | 284 | 0 |  | 5.16 |  | Yes |  |  | 700 | 1989 | 2.35 | 2 | 2.506 | 6.2 | 15.8 | 15.8 | 2 |  | 02/13/1995 | Data are from results of supplemental coring and testing conducted in the Fall of 1994; TMSG, Voids, and VMA are design values, Gradations as in AC_Tests 1 | Canadian Metric |  |  | 99.7 | 1 |  | 95 |  |  | 7.2 |  | 61.9 |  | overlay | CA64-65 | 1 | 30 | Surface | 45.6 | 35.1 |  | 21.3 |  | 10.2 | 2.351 | 2.351 |  | 2.506 | 2.506 | 0 | 6.2 | 6.2 | 2 | 0 | 15.8
900802 | 1 | 285 | 0.28 |  | 5.34 |  | Yes |  |  | 700 | 1989 | 2.363 | 2 | 2.497 | 5 | 15.1 | 15.5 | 2 |  | 02/13/1995 | Data are from results of supplemental coring and testing conducted in the Fall of 1994; TMSG, Voids, and VMA are design values, Gradations as in AC_Tests 1 | Canadian Metric |  |  | 99.6 | 1 |  | 93 |  |  | 7.2 |  | 65.6 |  | overlay | CA64-65 | 1 | 30 | Bottom | 47.9 | 36.2 |  | 20.8 |  | 10.1 | 2.368 | 2.373 |  | 2.497 | 2.497 | 0 | 5.2 | 5.4 | 2 | 0.28 | 15.3
900802 | 2 | 286 | 1.852 |  | 5.4 | 4.2 | Yes |  | 100 | 700 | 1968 | 2.294 | 3 | 2.53 | 4.8 | 14.2 | 17.9 | 3 |  | 09/08/1990 | Cores were extracted after rehab, but the info given here is for the bottom layer of the original AC after milling of 60mm | Canadian Metric |  |  |  | 3 |  | 96 |  |  | 7 |  | 68.8 |  | original | CA04-06 | 3 | 56 | Surface | 48.1 | 33 |  | 18.8 |  | 9.9 | 2.35 | 2.398 | 0.052 | 2.519 | 2.513 |  | 6.8 | 8.9 | 3 | 2.052 | 16
900802 | 3 | 287 | 1.943 |  | 5.4 | 4.2 | Yes |  | 100 | 700 | 1968 | 2.306 | 3 | 2.53 | 4.3 | 13.7 | 17.5 | 3 |  | 09/08/1990 | Cores were extracted after rehab, but the info given here is for the bottom layer of the original AC after milling of 60mm | Canadian Metric |  |  |  | 3 |  | 96 |  |  | 7 |  | 68.8 |  | original | CA07-09 | 3 | 52 | Surface | 48.1 | 33 |  | 18.8 |  | 9.9 | 2.36 | 2.41 | 0.053 | 2.519 | 2.513 |  | 6.13 | 8.5 | 3 | 2.15 | 15.4
900803 | 1 | 288 | 1.097 |  | 5.5 | 4.5 | Yes |  | 100 | 700 | 1963 | 2.365 | 3 | 2.487 | 2.5 | 12.7 | 14.8 | 3 |  | 08/08/1990 | Cores were extracted after rehab, but the info given here is for the bottom layer of the original AC after milling of 60mm | Canadian Metric |  |  |  | 3 |  | 98 |  |  | 6.5 |  | 68.8 |  | original | CA01-03 | 3 | 28 | Surface | 45.6 | 29.6 |  | 16.3 |  | 9 | 2.4 | 2.425 | 0.031 | 2.487 | 2.486 |  | 3.5 | 4.9 | 3 | 1.249 | 13.6
900803 | 1 | 289 |  | 12 | 5.75 | 4.67 | Yes |  |  | 700 | 1989 | 2.335 | 3 | 2.501 | 4.2 | 14.5 | 16.6 | 3 | 2 | 05/01/1995 | Data are from results of supplemental coring and testing conducted in the Fall of 1994;Gradations as in AC_Tests 1 | Canadian Metric |  |  |  | 1 |  | 91 |  |  | 5 |  | 60.9 |  | overlay | CA61-66 | 1 | 42 | Surface | 43.6 | 30.5 |  | 15 |  | 7.2 | 2.373 | 2.395 |  | 2.501 | 2.501 | 0 | 5.1 | 6.6 | 3 |  | 15.3
900803 | 1 | 290 |  | 10 | 5.9 | 4.8 | Yes |  |  | 700 | 1989 | 2.366 | 3 | 2.486 | 4.7 | 15.4 | 15.6 | 3 | 2.4 | 05/01/1995 | Data are from results of supplemental coring and testing conducted in the Fall of 1994;Gradations as in AC_Tests 1 | Canadian Metric |  |  |  | 1 |  | 93 |  |  | 4.3 |  | 63.5 |  | overlay | CA61-66 | 1 | 58 | 1st Intermediate | 44 | 29.4 |  | 14.2 |  | 6.4 | 2.368 | 2.37 |  | 2.486 | 2.486 | 0 | 4.8 | 4.8 | 3 |  | 15.5
900803 | 1 | 291 |  | 10 | 5.9 | 4.8 | Yes |  |  | 700 | 1989 | 2.373 | 3 | 2.499 | 4.5 | 15 | 15.5 | 3 | 2.1 | 05/01/1995 | Data are from results of supplemental coring and testing conducted in the Fall of 1994;Gradations as in AC_Tests 1 | Canadian Metric |  |  |  | 1 |  | 91 |  |  | 4.9 |  | 61.6 |  | overlay | CA61-66 | 1 | 62 | Bottom | 43.5 | 29.7 |  | 14.5 |  | 7.1 | 2.379 | 2.387 |  | 2.499 | 2.499 | 0 | 4.8 | 5 | 3 |  | 15.3
900803 | 1 | 292 |  | 12 | 5.8 | 4.6 | Yes |  |  | 700 | 1989 | 2.358 | 3 | 2.506 | 3.8 | 14 | 15.9 | 3 | 2.5 | 05/01/1995 | Data are from results of supplemental coring and testing conducted in the Fall of 1994;Gradations as in AC_Tests 1 | Canadian Metric |  |  |  | 1 |  | 90 |  |  | 5.1 |  | 59.5 |  | overlay | CA67-72 | 1 | 41 | Surface | 42.8 | 29.3 |  | 14.6 |  | 7.1 | 2.393 | 2.412 |  | 2.506 | 2.506 | 0 | 4.5 | 5.9 | 3 |  | 14.7
900803 | 1 | 293 |  | 11 | 5.7 | 4.5 | Yes |  |  | 700 | 1989 | 2.354 | 3 | 2.511 | 5.2 | 15.1 | 16 | 3 | 2.5 | 05/01/1995 | Data are from results of supplemental coring and testing conducted in the Fall of 1994;Gradations as in AC_Tests 1 | Canadian Metric |  |  |  | 1 |  | 91 |  |  | 4.5 |  | 61 |  | overlay | CA67-72 | 1 | 53 | 1st Intermediate | 42.2 | 28 |  | 13.9 |  | 6.6 | 2.369 | 2.38 |  | 2.511 | 2.511 | 0 | 5.7 | 6.3 | 3 |  | 15.5
900803 | 1 | 294 |  | 10 | 6.2 | 5 | Yes |  |  | 700 | 1989 | 2.321 | 3 | 2.495 | 5.9 | 16.5 | 17.5 | 3 | 2.9 | 05/01/1995 | Data are from results of supplemental coring and testing conducted in the Fall of 1994;Gradations as in AC_Tests 1 | Canadian Metric |  |  |  | 1 |  | 91 |  |  | 4.5 |  | 63.1 |  | overlay | CA67-72 | 1 | 59 | Bottom | 43.6 | 29.3 |  | 13.8 |  | 6.5 | 2.339 | 2.349 |  | 2.495 | 2.495 | 0 | 6.3 | 7 | 3 |  | 16.9
900803 | 2 | 295 | 0.945 |  | 5.5 | 4.5 | Yes |  | 100 | 700 | 1963 | 2.354 | 3 | 2.487 | 3.3 | 13.4 | 15.2 | 3 |  | 08/08/1990 | Cores were extracted after rehab, but the info given here is for the bottom layer of the original AC after milling of 60mm | Canadian Metric |  |  |  | 3 |  | 98 |  |  | 6.5 |  | 68.8 |  | original | CA04-06 | 3 | 16 | Surface | 45.6 | 29.6 |  | 16.3 |  | 9 | 2.384 | 2.404 | 0.026 | 2.487 | 2.486 |  | 4.1 | 5.3 | 3 | 1.058 | 14.1
900803 | 2 | 296 |  | 13 | 5.9 | 4.9 | Yes |  |  | 700 | 1989 | 2.363 | 3 | 2.494 | 3.5 | 14.3 | 15.8 | 3 | 2.6 | 05/01/1995 | Data are from results of supplemental coring and testing conducted in the Fall of 1994;Gradations as in AC_Tests 1 | Canadian Metric |  |  |  | 1 |  | 90 |  |  | 4.9 |  | 61.1 |  | overlay | CA73-78 | 1 | 64 | Surface | 43.1 | 29.7 |  | 14.4 |  | 6.9 | 2.385 | 2.406 |  | 2.494 | 2.494 | 0 | 4.4 | 5.3 | 3 |  | 15
900803 | 2 | 297 |  | 12 | 6 | 5.2 | Yes |  |  | 700 | 1989 | 2.331 | 3 | 2.482 | 4.4 | 15.7 | 17.2 | 3 | 2.5 | 05/01/1995 | Data are from results of supplemental coring and testing conducted in the Fall of 1994;Gradations as in AC_Tests 1 | Canadian Metric |  |  |  | 1 |  | 90 |  |  | 4.6 |  | 62.4 |  | overlay | CA73-78 | 1 | 43 | Bottom | 43.3 | 29.2 |  | 14.1 |  | 6.5 | 2.355 | 2.373 |  | 2.482 | 2.482 | 0 | 5.1 | 6.1 | 3 |  | 16.3
900803 | 1 | 288 | 1.097 |  | 5.5 | 4.5 | Yes |  | 100 | 700 | 1963 | 2.365 | 3 | 2.487 | 2.5 | 12.7 | 14.8 | 3 |  | 08/08/1990 | Cores were extracted after rehab, but the info given here is for the bottom layer of the original AC after milling of 60mm | Canadian Metric |  |  |  | 3 |  | 98 |  |  | 6.5 |  | 68.8 |  | original | CA01-03 | 3 | 28 | Surface | 45.6 | 29.6 |  | 16.3 |  | 9 | 2.4 | 2.425 | 0.031 | 2.487 | 2.486 |  | 3.5 | 4.9 | 3 | 1.249 | 13.6
900803 | 1 | 289 |  | 12 | 5.75 | 4.67 | Yes |  |  | 700 | 1989 | 2.335 | 3 | 2.501 | 4.2 | 14.5 | 16.6 | 3 | 2 | 05/01/1995 | Data are from results of supplemental coring and testing conducted in the Fall of 1994;Gradations as in AC_Tests 1 | Canadian Metric |  |  |  | 1 |  | 91 |  |  | 5 |  | 60.9 |  | overlay | CA61-66 | 1 | 42 | Surface | 43.6 | 30.5 |  | 15 |  | 7.2 | 2.373 | 2.395 |  | 2.501 | 2.501 | 0 | 5.1 | 6.6 | 3 |  | 15.3
900803 | 1 | 290 |  | 10 | 5.9 | 4.8 | Yes |  |  | 700 | 1989 | 2.366 | 3 | 2.486 | 4.7 | 15.4 | 15.6 | 3 | 2.4 | 05/01/1995 | Data are from results of supplemental coring and testing conducted in the Fall of 1994;Gradations as in AC_Tests 1 | Canadian Metric |  |  |  | 1 |  | 93 |  |  | 4.3 |  | 63.5 |  | overlay | CA61-66 | 1 | 58 | 1st Intermediate | 44 | 29.4 |  | 14.2 |  | 6.4 | 2.368 | 2.37 |  | 2.486 | 2.486 | 0 | 4.8 | 4.8 | 3 |  | 15.5
900803 | 1 | 291 |  | 10 | 5.9 | 4.8 | Yes |  |  | 700 | 1989 | 2.373 | 3 | 2.499 | 4.5 | 15 | 15.5 | 3 | 2.1 | 05/01/1995 | Data are from results of supplemental coring and testing conducted in the Fall of 1994;Gradations as in AC_Tests 1 | Canadian Metric |  |  |  | 1 |  | 91 |  |  | 4.9 |  | 61.6 |  | overlay | CA61-66 | 1 | 62 | Bottom | 43.5 | 29.7 |  | 14.5 |  | 7.1 | 2.379 | 2.387 |  | 2.499 | 2.499 | 0 | 4.8 | 5 | 3 |  | 15.3
900803 | 1 | 292 |  | 12 | 5.8 | 4.6 | Yes |  |  | 700 | 1989 | 2.358 | 3 | 2.506 | 3.8 | 14 | 15.9 | 3 | 2.5 | 05/01/1995 | Data are from results of supplemental coring and testing conducted in the Fall of 1994;Gradations as in AC_Tests 1 | Canadian Metric |  |  |  | 1 |  | 90 |  |  | 5.1 |  | 59.5 |  | overlay | CA67-72 | 1 | 41 | Surface | 42.8 | 29.3 |  | 14.6 |  | 7.1 | 2.393 | 2.412 |  | 2.506 | 2.506 | 0 | 4.5 | 5.9 | 3 |  | 14.7
900803 | 1 | 293 |  | 11 | 5.7 | 4.5 | Yes |  |  | 700 | 1989 | 2.354 | 3 | 2.511 | 5.2 | 15.1 | 16 | 3 | 2.5 | 05/01/1995 | Data are from results of supplemental coring and testing conducted in the Fall of 1994;Gradations as in AC_Tests 1 | Canadian Metric |  |  |  | 1 |  | 91 |  |  | 4.5 |  | 61 |  | overlay | CA67-72 | 1 | 53 | 1st Intermediate | 42.2 | 28 |  | 13.9 |  | 6.6 | 2.369 | 2.38 |  | 2.511 | 2.511 | 0 | 5.7 | 6.3 | 3 |  | 15.5
900803 | 1 | 294 |  | 10 | 6.2 | 5 | Yes |  |  | 700 | 1989 | 2.321 | 3 | 2.495 | 5.9 | 16.5 | 17.5 | 3 | 2.9 | 05/01/1995 | Data are from results of supplemental coring and testing conducted in the Fall of 1994;Gradations as in AC_Tests 1 | Canadian Metric |  |  |  | 1 |  | 91 |  |  | 4.5 |  | 63.1 |  | overlay | CA67-72 | 1 | 59 | Bottom | 43.6 | 29.3 |  | 13.8 |  | 6.5 | 2.339 | 2.349 |  | 2.495 | 2.495 | 0 | 6.3 | 7 | 3 |  | 16.9
900803 | 2 | 295 | 0.945 |  | 5.5 | 4.5 | Yes |  | 100 | 700 | 1963 | 2.354 | 3 | 2.487 | 3.3 | 13.4 | 15.2 | 3 |  | 08/08/1990 | Cores were extracted after rehab, but the info given here is for the bottom layer of the original AC after milling of 60mm | Canadian Metric |  |  |  | 3 |  | 98 |  |  | 6.5 |  | 68.8 |  | original | CA04-06 | 3 | 16 | Surface | 45.6 | 29.6 |  | 16.3 |  | 9 | 2.384 | 2.404 | 0.026 | 2.487 | 2.486 |  | 4.1 | 5.3 | 3 | 1.058 | 14.1
900803 | 2 | 296 |  | 13 | 5.9 | 4.9 | Yes |  |  | 700 | 1989 | 2.363 | 3 | 2.494 | 3.5 | 14.3 | 15.8 | 3 | 2.6 | 05/01/1995 | Data are from results of supplemental coring and testing conducted in the Fall of 1994;Gradations as in AC_Tests 1 | Canadian Metric |  |  |  | 1 |  | 90 |  |  | 4.9 |  | 61.1 |  | overlay | CA73-78 | 1 | 64 | Surface | 43.1 | 29.7 |  | 14.4 |  | 6.9 | 2.385 | 2.406 |  | 2.494 | 2.494 | 0 | 4.4 | 5.3 | 3 |  | 15
900803 | 2 | 297 |  | 12 | 6 | 5.2 | Yes |  |  | 700 | 1989 | 2.331 | 3 | 2.482 | 4.4 | 15.7 | 17.2 | 3 | 2.5 | 05/01/1995 | Data are from results of supplemental coring and testing conducted in the Fall of 1994;Gradations as in AC_Tests 1 | Canadian Metric |  |  |  | 1 |  | 90 |  |  | 4.6 |  | 62.4 |  | overlay | CA73-78 | 1 | 43 | Bottom | 43.3 | 29.2 |  | 14.1 |  | 6.5 | 2.355 | 2.373 |  | 2.482 | 2.482 | 0 | 5.1 | 6.1 | 3 |  | 16.3

## CLTPP_MAT_CORE_TST_2
CSHRP_ID | SECTION | CORE_TEST_ID | BULK_SPECIFIC_GRAVITY_STD_DEV | DATE_OF_TESTING_REPORT | PAVEMENT_ORIGIN | LAYER_LOCATION | THICKNESS_MEAN | THICKNESS_NO_OF_TESTS | BULK_SPECIFIC_GRAVITY_MIN | SAMPLE_CODE | SURFACE_CODE | LAYER_CODE | CONSTRUCTION_YEAR | THICKNESS_MIN | THICKNESS_MAX | THICKNESS_STD_DEV | BULK_SPECIFIC_GRAVITY_MEAN | BULK_SPECIFIC_GRAVITY_MAX | BULK_SPEC_GRAVITY_NO_OF_TESTS | REMARKS
810404 | 1 | 1 | 0.023 | 04/12/1990 | overlay | Surface | 61 | 3 | 2.29 | CA51-53 | 701 | 1 | 1990 | 60 | 63 | 1.7 | 2.316 | 2.33 | 3
810404 | 2 | 2 | 0.027 | 04/12/1990 | overlay | Surface | 40 | 3 | 2.312 | CA54-56 | 701 | 1 | 1990 | 40 | 41 | 0.6 | 2.331 | 2.361 | 3
810404 | 2 | 3 | 0.023 | 04/12/1990 | overlay | Bottom | 63 | 3 | 2.312 | CA54-56 | 701 | 1 | 1990 | 53 | 69 | 9 | 2.335 | 2.359 | 3
810404 | 3 | 4 | 0.009 | 04/12/1990 | overlay | Surface | 39 | 3 | 2.294 | CA57-59 | 713 | 1 | 1990 | 36 | 42 | 3.1 | 2.304 | 2.311 | 3
810404 | 3 | 5 | 0.016 | 04/12/1990 | overlay | Bottom | 55 | 3 | 2.327 | CA57-59 | 713 | 1 | 1990 | 51 | 62 | 5.9 | 2.339 | 2.358 | 3
810404 | 4 | 6 | 0.015 | 04/12/1990 | overlay | Surface | 55 | 3 | 2.285 | CA60-62 | 713 | 1 | 1990 | 51 | 58 | 5.3 | 2.296 | 2.313 | 3
810404 | 1 | 1 | 0.023 | 04/12/1990 | overlay | Surface | 61 | 3 | 2.29 | CA51-53 | 701 | 1 | 1990 | 60 | 63 | 1.7 | 2.316 | 2.33 | 3
810404 | 2 | 2 | 0.027 | 04/12/1990 | overlay | Surface | 40 | 3 | 2.312 | CA54-56 | 701 | 1 | 1990 | 40 | 41 | 0.6 | 2.331 | 2.361 | 3
810404 | 2 | 3 | 0.023 | 04/12/1990 | overlay | Bottom | 63 | 3 | 2.312 | CA54-56 | 701 | 1 | 1990 | 53 | 69 | 9 | 2.335 | 2.359 | 3
810404 | 3 | 4 | 0.009 | 04/12/1990 | overlay | Surface | 39 | 3 | 2.294 | CA57-59 | 713 | 1 | 1990 | 36 | 42 | 3.1 | 2.304 | 2.311 | 3
810404 | 3 | 5 | 0.016 | 04/12/1990 | overlay | Bottom | 55 | 3 | 2.327 | CA57-59 | 713 | 1 | 1990 | 51 | 62 | 5.9 | 2.339 | 2.358 | 3
810404 | 4 | 6 | 0.015 | 04/12/1990 | overlay | Surface | 55 | 3 | 2.285 | CA60-62 | 713 | 1 | 1990 | 51 | 58 | 5.3 | 2.296 | 2.313 | 3
810404 | 1 | 1 | 0.023 | 04/12/1990 | overlay | Surface | 61 | 3 | 2.29 | CA51-53 | 701 | 1 | 1990 | 60 | 63 | 1.7 | 2.316 | 2.33 | 3
810404 | 2 | 2 | 0.027 | 04/12/1990 | overlay | Surface | 40 | 3 | 2.312 | CA54-56 | 701 | 1 | 1990 | 40 | 41 | 0.6 | 2.331 | 2.361 | 3
810404 | 2 | 3 | 0.023 | 04/12/1990 | overlay | Bottom | 63 | 3 | 2.312 | CA54-56 | 701 | 1 | 1990 | 53 | 69 | 9 | 2.335 | 2.359 | 3
810404 | 3 | 4 | 0.009 | 04/12/1990 | overlay | Surface | 39 | 3 | 2.294 | CA57-59 | 713 | 1 | 1990 | 36 | 42 | 3.1 | 2.304 | 2.311 | 3
810404 | 3 | 5 | 0.016 | 04/12/1990 | overlay | Bottom | 55 | 3 | 2.327 | CA57-59 | 713 | 1 | 1990 | 51 | 62 | 5.9 | 2.339 | 2.358 | 3
810404 | 4 | 6 | 0.015 | 04/12/1990 | overlay | Surface | 55 | 3 | 2.285 | CA60-62 | 713 | 1 | 1990 | 51 | 58 | 5.3 | 2.296 | 2.313 | 3
810404 | 1 | 1 | 0.023 | 04/12/1990 | overlay | Surface | 61 | 3 | 2.29 | CA51-53 | 701 | 1 | 1990 | 60 | 63 | 1.7 | 2.316 | 2.33 | 3
810404 | 2 | 2 | 0.027 | 04/12/1990 | overlay | Surface | 40 | 3 | 2.312 | CA54-56 | 701 | 1 | 1990 | 40 | 41 | 0.6 | 2.331 | 2.361 | 3
810404 | 2 | 3 | 0.023 | 04/12/1990 | overlay | Bottom | 63 | 3 | 2.312 | CA54-56 | 701 | 1 | 1990 | 53 | 69 | 9 | 2.335 | 2.359 | 3
810404 | 3 | 4 | 0.009 | 04/12/1990 | overlay | Surface | 39 | 3 | 2.294 | CA57-59 | 713 | 1 | 1990 | 36 | 42 | 3.1 | 2.304 | 2.311 | 3
810404 | 3 | 5 | 0.016 | 04/12/1990 | overlay | Bottom | 55 | 3 | 2.327 | CA57-59 | 713 | 1 | 1990 | 51 | 62 | 5.9 | 2.339 | 2.358 | 3
810404 | 4 | 6 | 0.015 | 04/12/1990 | overlay | Surface | 55 | 3 | 2.285 | CA60-62 | 713 | 1 | 1990 | 51 | 58 | 5.3 | 2.296 | 2.313 | 3
820205 | 1 | 7 | 0.035 | 04/12/1990 | overlay | Surface | 42 | 6 | 2.459 | CA19-21 | 701 | 2 | 1990 | 38 | 44 | 2.3 | 2.508 | 2.541 | 6
820205 | 2 | 8 | 0.041 | 04/12/1990 | overlay | Bottom | 36 | 6 | 2.452 | CA22-24 | 701 | 2 | 1990 | 32 | 42 | 4.5 | 2.508 | 2.554 | 6
820205 | 2 | 9 | 0.016 | 04/12/1990 | overlay | Surface | 47 | 6 | 2.483 | CA25-27 | 701 | 2 | 1990 | 46 | 48 | 0.8 | 2.506 | 2.527 | 6
820205 | 1 | 7 | 0.035 | 04/12/1990 | overlay | Surface | 42 | 6 | 2.459 | CA19-21 | 701 | 2 | 1990 | 38 | 44 | 2.3 | 2.508 | 2.541 | 6
820205 | 2 | 8 | 0.041 | 04/12/1990 | overlay | Bottom | 36 | 6 | 2.452 | CA22-24 | 701 | 2 | 1990 | 32 | 42 | 4.5 | 2.508 | 2.554 | 6
820205 | 2 | 9 | 0.016 | 04/12/1990 | overlay | Surface | 47 | 6 | 2.483 | CA25-27 | 701 | 2 | 1990 | 46 | 48 | 0.8 | 2.506 | 2.527 | 6
820502 | 1 | 10 | 0.011 | 05/08/1990 | overlay | Bottom | 50 | 6 | 2.372 | CA51-56 | 716 | 1 | 1990 | 50 | 50 | 0 | 2.389 | 2.401 | 6
820502 | 1 | 11 | 0.01 | 07/10/1990 | overlay | Surface | 54 | 6 | 2.389 | CA51-56 | 701 | 1 | 1990 | 53 | 54 |  | 2.406 | 2.416 | 6
820502 | 2 | 12 | 0.021 | 05/04/1990 | overlay | Bottom | 50 | 6 | 2.278 | CA57-62 | 716 | 1 | 1990 | 50 | 50 | 0 | 2.304 | 2.328 | 6
820502 | 2 | 13 | 0.011 | 05/10/1990 | overlay | Surface | 68 | 6 | 2.342 | CA57-62 | 701 | 1 | 1990 | 67 | 68 |  | 2.351 | 2.366 | 6
820502 | 1 | 10 | 0.011 | 05/08/1990 | overlay | Bottom | 50 | 6 | 2.372 | CA51-56 | 716 | 1 | 1990 | 50 | 50 | 0 | 2.389 | 2.401 | 6
820502 | 1 | 11 | 0.01 | 07/10/1990 | overlay | Surface | 54 | 6 | 2.389 | CA51-56 | 701 | 1 | 1990 | 53 | 54 |  | 2.406 | 2.416 | 6
820502 | 2 | 12 | 0.021 | 05/04/1990 | overlay | Bottom | 50 | 6 | 2.278 | CA57-62 | 716 | 1 | 1990 | 50 | 50 | 0 | 2.304 | 2.328 | 6
820502 | 2 | 13 | 0.011 | 05/10/1990 | overlay | Surface | 68 | 6 | 2.342 | CA57-62 | 701 | 1 | 1990 | 67 | 68 |  | 2.351 | 2.366 | 6
820605 | 1 | 14 | 0.019 | 07/10/1990 | overlay | Surface | 50 | 6 | 2.357 | CA53-55 | 701 | 2 | 1990 | 40 | 58 | 6.9 | 2.373 | 2.401 | 6
820605 | 2 | 15 | 0.013 | 07/10/1990 | overlay | Surface | 73.2 | 6 | 2.361 | CA56-58 | 701 | 2 | 1990 | 71 | 74 | 1.3 | 2.38 | 2.392 | 6
820605 | 1 | 14 | 0.019 | 07/10/1990 | overlay | Surface | 50 | 6 | 2.357 | CA53-55 | 701 | 2 | 1990 | 40 | 58 | 6.9 | 2.373 | 2.401 | 6
820605 | 2 | 15 | 0.013 | 07/10/1990 | overlay | Surface | 73.2 | 6 | 2.361 | CA56-58 | 701 | 2 | 1990 | 71 | 74 | 1.3 | 2.38 | 2.392 | 6
830403 | 2 | 20 | 0.021 |  | overlay | 1st Intermediate | 35 | 3 | 2.227 | CA54-56 | 701 | 1 | 1990 | 33 | 36 | 1.7 | 2.251 | 2.266 | 3
830403 | 2 | 21 | 0.02 |  | overlay | Bottom | 35.3 | 3 | 2.25 | CA54-56 | 701 | 1 | 1990 | 30 | 45 | 8.4 | 2.268 | 2.29 | 3 | leveling lift
830403 | 3 | 22 | 0.018 |  | overlay | Surface | 52.3 | 3 | 2.245 | CA57-59 | 701 | 1 | 1990 | 50 | 54 | 2.1 | 2.261 | 2.281 | 3
830403 | 3 | 23 | 0.034 |  | overlay | 1st Intermediate | 49 | 3 | 2.21 | CA57-59 | 701 | 1 | 1990 | 48 | 50 | 1 | 2.249 | 2.27 | 3
830403 | 3 | 24 | 0.007 |  | overlay | Bottom | 46.7 | 3 | 2.265 | CA57-59 | 701 | 1 | 1990 | 42 | 53 | 5.7 | 2.27 | 2.278 | 3 | leveling lift
830403 | 1 | 16 | 0.038 |  | overlay | Surface | 40.3 | 3 | 2.231 | CA51-53 | 701 | 1 | 1990 | 40 | 41 | 0.6 | 2.275 | 2.298 | 3
830403 | 1 | 17 | 0.044 |  | overlay | 1st Intermediate | 36 | 3 | 2.223 | CA51-53 | 701 | 1 | 1990 | 36 | 36 | 0 | 2.274 | 2.303 | 3
830403 | 1 | 18 | 0.011 |  | overlay | Bottom | 24 | 2 | 2.262 | CA51-53 | 701 | 1 | 1990 | 22 | 26 | 2.8 | 2.27 | 2.277 | 2 | leveling lift
830403 | 2 | 19 | 0.013 |  | overlay | Surface | 43 | 3 | 2.27 | CA54-56 | 701 | 1 | 1990 | 41 | 45 | 2 | 2.282 | 2.295 | 3
830403 | 2 | 20 | 0.021 |  | overlay | 1st Intermediate | 35 | 3 | 2.227 | CA54-56 | 701 | 1 | 1990 | 33 | 36 | 1.7 | 2.251 | 2.266 | 3
830403 | 2 | 21 | 0.02 |  | overlay | Bottom | 35.3 | 3 | 2.25 | CA54-56 | 701 | 1 | 1990 | 30 | 45 | 8.4 | 2.268 | 2.29 | 3 | leveling lift
830403 | 3 | 22 | 0.018 |  | overlay | Surface | 52.3 | 3 | 2.245 | CA57-59 | 701 | 1 | 1990 | 50 | 54 | 2.1 | 2.261 | 2.281 | 3
830403 | 3 | 23 | 0.034 |  | overlay | 1st Intermediate | 49 | 3 | 2.21 | CA57-59 | 701 | 1 | 1990 | 48 | 50 | 1 | 2.249 | 2.27 | 3
830403 | 3 | 24 | 0.007 |  | overlay | Bottom | 46.7 | 3 | 2.265 | CA57-59 | 701 | 1 | 1990 | 42 | 53 | 5.7 | 2.27 | 2.278 | 3 | leveling lift
830403 | 1 | 16 | 0.038 |  | overlay | Surface | 40.3 | 3 | 2.231 | CA51-53 | 701 | 1 | 1990 | 40 | 41 | 0.6 | 2.275 | 2.298 | 3
830403 | 1 | 17 | 0.044 |  | overlay | 1st Intermediate | 36 | 3 | 2.223 | CA51-53 | 701 | 1 | 1990 | 36 | 36 | 0 | 2.274 | 2.303 | 3
830403 | 1 | 18 | 0.011 |  | overlay | Bottom | 24 | 2 | 2.262 | CA51-53 | 701 | 1 | 1990 | 22 | 26 | 2.8 | 2.27 | 2.277 | 2 | leveling lift
830403 | 2 | 19 | 0.013 |  | overlay | Surface | 43 | 3 | 2.27 | CA54-56 | 701 | 1 | 1990 | 41 | 45 | 2 | 2.282 | 2.295 | 3
830403 | 2 | 20 | 0.021 |  | overlay | 1st Intermediate | 35 | 3 | 2.227 | CA54-56 | 701 | 1 | 1990 | 33 | 36 | 1.7 | 2.251 | 2.266 | 3
830403 | 2 | 21 | 0.02 |  | overlay | Bottom | 35.3 | 3 | 2.25 | CA54-56 | 701 | 1 | 1990 | 30 | 45 | 8.4 | 2.268 | 2.29 | 3 | leveling lift
830403 | 3 | 22 | 0.018 |  | overlay | Surface | 52.3 | 3 | 2.245 | CA57-59 | 701 | 1 | 1990 | 50 | 54 | 2.1 | 2.261 | 2.281 | 3
830403 | 3 | 23 | 0.034 |  | overlay | 1st Intermediate | 49 | 3 | 2.21 | CA57-59 | 701 | 1 | 1990 | 48 | 50 | 1 | 2.249 | 2.27 | 3
830403 | 3 | 24 | 0.007 |  | overlay | Bottom | 46.7 | 3 | 2.265 | CA57-59 | 701 | 1 | 1990 | 42 | 53 | 5.7 | 2.27 | 2.278 | 3 | leveling lift
830403 | 1 | 16 | 0.038 |  | overlay | Surface | 40.3 | 3 | 2.231 | CA51-53 | 701 | 1 | 1990 | 40 | 41 | 0.6 | 2.275 | 2.298 | 3
830403 | 1 | 17 | 0.044 |  | overlay | 1st Intermediate | 36 | 3 | 2.223 | CA51-53 | 701 | 1 | 1990 | 36 | 36 | 0 | 2.274 | 2.303 | 3
830403 | 1 | 18 | 0.011 |  | overlay | Bottom | 24 | 2 | 2.262 | CA51-53 | 701 | 1 | 1990 | 22 | 26 | 2.8 | 2.27 | 2.277 | 2 | leveling lift
830403 | 2 | 19 | 0.013 |  | overlay | Surface | 43 | 3 | 2.27 | CA54-56 | 701 | 1 | 1990 | 41 | 45 | 2 | 2.282 | 2.295 | 3
830801 | 1 | 25 | 0.024 | 10/21/1993 | overlay | Surface | 185 | 3 | 2.347 | CA51-53 | 713 | 1 | 1989 | 180 | 190 | 5 | 2.366 | 2.392 | 3 | The cores and testing were conducted as part of a Supplemental Workplan in the Fall of 1993
830801 | 2 | 26 | 0.05 | 10/21/1993 | overlay | Surface | 103 | 3 | 2.276 | CA54-56 | 713 | 1 | 1989 | 90 | 120 | 15 | 2.327 | 2.375 | 3 | The cores and testing were conducted as part of a Supplemental Workplan in the Fall of 1993
830801 | 3 | 27 | 0.052 | 10/21/1993 | overlay | Surface | 126 | 3 | 2.292 | CA57-59 | 701 | 1 | 1989 | 115 | 138 | 12 | 2.348 | 2.396 | 3 | The cores and testing were conducted as part of a Supplemental Workplan in the Fall of 1993
830801 | 4 | 28 | 0.021 | 10/21/1993 | overlay | Surface | 170 | 3 | 2.354 | CA60-62 | 701 | 1 | 1989 | 165 | 180 | 9 | 2.378 | 2.394 | 3 | The cores and testing were conducted as part of a Supplemental Workplan in the Fall of 1993
830801 | 1 | 25 | 0.024 | 10/21/1993 | overlay | Surface | 185 | 3 | 2.347 | CA51-53 | 713 | 1 | 1989 | 180 | 190 | 5 | 2.366 | 2.392 | 3 | The cores and testing were conducted as part of a Supplemental Workplan in the Fall of 1993
830801 | 2 | 26 | 0.05 | 10/21/1993 | overlay | Surface | 103 | 3 | 2.276 | CA54-56 | 713 | 1 | 1989 | 90 | 120 | 15 | 2.327 | 2.375 | 3 | The cores and testing were conducted as part of a Supplemental Workplan in the Fall of 1993
830801 | 3 | 27 | 0.052 | 10/21/1993 | overlay | Surface | 126 | 3 | 2.292 | CA57-59 | 701 | 1 | 1989 | 115 | 138 | 12 | 2.348 | 2.396 | 3 | The cores and testing were conducted as part of a Supplemental Workplan in the Fall of 1993
830801 | 4 | 28 | 0.021 | 10/21/1993 | overlay | Surface | 170 | 3 | 2.354 | CA60-62 | 701 | 1 | 1989 | 165 | 180 | 9 | 2.378 | 2.394 | 3 | The cores and testing were conducted as part of a Supplemental Workplan in the Fall of 1993
830801 | 1 | 25 | 0.024 | 10/21/1993 | overlay | Surface | 185 | 3 | 2.347 | CA51-53 | 713 | 1 | 1989 | 180 | 190 | 5 | 2.366 | 2.392 | 3 | The cores and testing were conducted as part of a Supplemental Workplan in the Fall of 1993
830801 | 2 | 26 | 0.05 | 10/21/1993 | overlay | Surface | 103 | 3 | 2.276 | CA54-56 | 713 | 1 | 1989 | 90 | 120 | 15 | 2.327 | 2.375 | 3 | The cores and testing were conducted as part of a Supplemental Workplan in the Fall of 1993
830801 | 3 | 27 | 0.052 | 10/21/1993 | overlay | Surface | 126 | 3 | 2.292 | CA57-59 | 701 | 1 | 1989 | 115 | 138 | 12 | 2.348 | 2.396 | 3 | The cores and testing were conducted as part of a Supplemental Workplan in the Fall of 1993
830801 | 4 | 28 | 0.021 | 10/21/1993 | overlay | Surface | 170 | 3 | 2.354 | CA60-62 | 701 | 1 | 1989 | 165 | 180 | 9 | 2.378 | 2.394 | 3 | The cores and testing were conducted as part of a Supplemental Workplan in the Fall of 1993
830801 | 1 | 25 | 0.024 | 10/21/1993 | overlay | Surface | 185 | 3 | 2.347 | CA51-53 | 713 | 1 | 1989 | 180 | 190 | 5 | 2.366 | 2.392 | 3 | The cores and testing were conducted as part of a Supplemental Workplan in the Fall of 1993
830801 | 2 | 26 | 0.05 | 10/21/1993 | overlay | Surface | 103 | 3 | 2.276 | CA54-56 | 713 | 1 | 1989 | 90 | 120 | 15 | 2.327 | 2.375 | 3 | The cores and testing were conducted as part of a Supplemental Workplan in the Fall of 1993
830801 | 3 | 27 | 0.052 | 10/21/1993 | overlay | Surface | 126 | 3 | 2.292 | CA57-59 | 701 | 1 | 1989 | 115 | 138 | 12 | 2.348 | 2.396 | 3 | The cores and testing were conducted as part of a Supplemental Workplan in the Fall of 1993
830801 | 4 | 28 | 0.021 | 10/21/1993 | overlay | Surface | 170 | 3 | 2.354 | CA60-62 | 701 | 1 | 1989 | 165 | 180 | 9 | 2.378 | 2.394 | 3 | The cores and testing were conducted as part of a Supplemental Workplan in the Fall of 1993
840101 | 3 | 38 | 0.033 | 10/11/1989 | overlay | Surface | 28 | 3 | 2.228 | CA51-53 | 701 | 1 | 1989 | 23 | 33 | 5 | 2.265 | 2.291 | 3
840101 | 1 | 29 | 0.037 | 10/11/1989 | overlay | Surface | 30 | 3 | 2.27 | CA57-59 | 701 | 1 | 1989 | 28 | 32 | 2 | 2.311 | 2.34 | 3
840101 | 1 | 30 | 0.06 | 10/11/1989 | overlay | 1st Intermediate | 42 | 3 | 2.273 | CA57-59 | 713 | 2 | 1989 | 35 | 50 | 7.6 | 2.321 | 2.386 | 3
840101 | 1 | 31 | 0.014 | 10/11/1989 | overlay | 2nd Intermediate | 57 | 3 | 2.346 | CA57-59 | 713 | 2 | 1989 | 45 | 80 | 19.6 | 2.36 | 2.374 | 3
840101 | 1 | 32 | 0.023 | 10/11/1989 | overlay | Bottom | 45 | 3 | 2.296 | CA57-59 | 713 | 2 | 1989 | 40 | 51 | 5.7 | 2.32 | 2.341 | 3
840101 | 2 | 33 | 0.026 | 10/11/1989 | overlay | Surface | 34 | 3 | 2.308 | CA54-56 | 701 | 1 | 1989 | 33 | 36 | 1.5 | 2.337 | 2.358 | 3
840101 | 2 | 34 | 0.022 | 10/11/1989 | overlay | 1st Intermediate | 50 | 3 | 2.315 | CA54-56 | 702 | 1 | 1989 | 42 | 60 | 9.2 | 2.339 | 2.358 | 3
840101 | 2 | 35 | 0.028 | 10/11/1989 | overlay | 2nd Intermediate | 46 | 3 | 2.332 | CA54-56 | 702 | 1 | 1989 | 45 | 48 | 1.5 | 2.351 | 2.384 | 3
840101 | 2 | 36 | 0.02 | 10/11/1989 | overlay | Bottom | 49 | 3 | 2.313 | CA54-56 | 702 | 1 | 1989 | 33 | 60 | 10 | 2.334 | 2.359 | 3
840101 | 3 | 37 | 0.007 | 10/11/1989 | overlay | Bottom | 59 | 3 | 2.363 | CA51-53 | 702 | 1 | 1989 | 48 | 67 | 10 | 2.37 | 2.376 | 3
840101 | 3 | 38 | 0.033 | 10/11/1989 | overlay | Surface | 28 | 3 | 2.228 | CA51-53 | 701 | 1 | 1989 | 23 | 33 | 5 | 2.265 | 2.291 | 3
840101 | 1 | 29 | 0.037 | 10/11/1989 | overlay | Surface | 30 | 3 | 2.27 | CA57-59 | 701 | 1 | 1989 | 28 | 32 | 2 | 2.311 | 2.34 | 3
840101 | 1 | 30 | 0.06 | 10/11/1989 | overlay | 1st Intermediate | 42 | 3 | 2.273 | CA57-59 | 713 | 2 | 1989 | 35 | 50 | 7.6 | 2.321 | 2.386 | 3
840101 | 1 | 31 | 0.014 | 10/11/1989 | overlay | 2nd Intermediate | 57 | 3 | 2.346 | CA57-59 | 713 | 2 | 1989 | 45 | 80 | 19.6 | 2.36 | 2.374 | 3
840101 | 1 | 32 | 0.023 | 10/11/1989 | overlay | Bottom | 45 | 3 | 2.296 | CA57-59 | 713 | 2 | 1989 | 40 | 51 | 5.7 | 2.32 | 2.341 | 3
840101 | 2 | 33 | 0.026 | 10/11/1989 | overlay | Surface | 34 | 3 | 2.308 | CA54-56 | 701 | 1 | 1989 | 33 | 36 | 1.5 | 2.337 | 2.358 | 3
840101 | 2 | 34 | 0.022 | 10/11/1989 | overlay | 1st Intermediate | 50 | 3 | 2.315 | CA54-56 | 702 | 1 | 1989 | 42 | 60 | 9.2 | 2.339 | 2.358 | 3
840101 | 2 | 35 | 0.028 | 10/11/1989 | overlay | 2nd Intermediate | 46 | 3 | 2.332 | CA54-56 | 702 | 1 | 1989 | 45 | 48 | 1.5 | 2.351 | 2.384 | 3
840101 | 2 | 36 | 0.02 | 10/11/1989 | overlay | Bottom | 49 | 3 | 2.313 | CA54-56 | 702 | 1 | 1989 | 33 | 60 | 10 | 2.334 | 2.359 | 3
840101 | 3 | 37 | 0.007 | 10/11/1989 | overlay | Bottom | 59 | 3 | 2.363 | CA51-53 | 702 | 1 | 1989 | 48 | 67 | 10 | 2.37 | 2.376 | 3
840101 | 3 | 38 | 0.033 | 10/11/1989 | overlay | Surface | 28 | 3 | 2.228 | CA51-53 | 701 | 1 | 1989 | 23 | 33 | 5 | 2.265 | 2.291 | 3
840101 | 1 | 29 | 0.037 | 10/11/1989 | overlay | Surface | 30 | 3 | 2.27 | CA57-59 | 701 | 1 | 1989 | 28 | 32 | 2 | 2.311 | 2.34 | 3
840101 | 1 | 30 | 0.06 | 10/11/1989 | overlay | 1st Intermediate | 42 | 3 | 2.273 | CA57-59 | 713 | 2 | 1989 | 35 | 50 | 7.6 | 2.321 | 2.386 | 3
840101 | 1 | 31 | 0.014 | 10/11/1989 | overlay | 2nd Intermediate | 57 | 3 | 2.346 | CA57-59 | 713 | 2 | 1989 | 45 | 80 | 19.6 | 2.36 | 2.374 | 3
840101 | 1 | 32 | 0.023 | 10/11/1989 | overlay | Bottom | 45 | 3 | 2.296 | CA57-59 | 713 | 2 | 1989 | 40 | 51 | 5.7 | 2.32 | 2.341 | 3
840101 | 2 | 33 | 0.026 | 10/11/1989 | overlay | Surface | 34 | 3 | 2.308 | CA54-56 | 701 | 1 | 1989 | 33 | 36 | 1.5 | 2.337 | 2.358 | 3
840101 | 2 | 34 | 0.022 | 10/11/1989 | overlay | 1st Intermediate | 50 | 3 | 2.315 | CA54-56 | 702 | 1 | 1989 | 42 | 60 | 9.2 | 2.339 | 2.358 | 3
840101 | 2 | 35 | 0.028 | 10/11/1989 | overlay | 2nd Intermediate | 46 | 3 | 2.332 | CA54-56 | 702 | 1 | 1989 | 45 | 48 | 1.5 | 2.351 | 2.384 | 3
840101 | 2 | 36 | 0.02 | 10/11/1989 | overlay | Bottom | 49 | 3 | 2.313 | CA54-56 | 702 | 1 | 1989 | 33 | 60 | 10 | 2.334 | 2.359 | 3
840101 | 3 | 37 | 0.007 | 10/11/1989 | overlay | Bottom | 59 | 3 | 2.363 | CA51-53 | 702 | 1 | 1989 | 48 | 67 | 10 | 2.37 | 2.376 | 3
840204 | 1 | 39 | 0.02 | 11/03/1989 | overlay | Surface | 23 | 3 | 2.259 | CA54-56 | 701 | 1 | 1989 | 20 | 25 | 2.9 | 2.283 | 2.297 | 3
840204 | 1 | 40 | 0.003 | 11/03/1989 | overlay | Bottom | 36 | 3 | 2.359 | CA54-56 | 702 | 1 | 1989 | 35 | 36 | 0.6 | 2.381 | 2.373 | 3
840204 | 2 | 41 | 0.016 | 11/03/1989 | overlay | Surface | 33 | 3 | 2.28 | CA51-53 | 701 | 1 | 1989 | 32 | 36 | 2.3 | 2.299 | 2.309 | 3
840204 | 1 | 39 | 0.02 | 11/03/1989 | overlay | Surface | 23 | 3 | 2.259 | CA54-56 | 701 | 1 | 1989 | 20 | 25 | 2.9 | 2.283 | 2.297 | 3
840204 | 1 | 40 | 0.003 | 11/03/1989 | overlay | Bottom | 36 | 3 | 2.359 | CA54-56 | 702 | 1 | 1989 | 35 | 36 | 0.6 | 2.381 | 2.373 | 3
840204 | 2 | 41 | 0.016 | 11/03/1989 | overlay | Surface | 33 | 3 | 2.28 | CA51-53 | 701 | 1 | 1989 | 32 | 36 | 2.3 | 2.299 | 2.309 | 3
840604 | 1 | 42 | 0.02 | 11/03/1989 | overlay | Surface | 37.3 | 3 | 2.307 | CA51-53 | 701 | 1 | 1989 | 34 | 39 | 2.9 | 2.329 | 2.335 | 3
840604 | 1 | 43 | 0.014 | 11/03/1989 | overlay | Bottom | 70 | 3 | 2.387 | CA51-53 | 713 | 2 | 1989 | 57 | 80 | 11.8 | 2.402 | 2.415 | 3
840604 | 2 | 44 | 0.007 | 11/03/1989 | overlay | Surface | 33.3 | 3 | 2.305 | CA54-56 | 701 | 1 | 1989 | 25 | 40 | 7.6 | 2.312 | 2.32 | 3
840604 | 2 | 45 | 0.007 | 11/03/1989 | overlay | Bottom | 56.6 | 3 | 2.433 | CA54-56 | 702 | 1 | 1989 | 52 | 63 | 5.7 | 2.442 | 2.447 | 3
840604 | 3 | 46 | 0.052 | 11/03/1989 | overlay | Surface | 29.5 | 2 | 2.295 | CA57-59 | 701 | 1 | 1989 | 25 | 34 | 6.4 | 2.332 | 2.369 | 2
840604 | 4 | 47 | 0.047 | 11/03/1989 | overlay | Surface | 35 | 4 | 2.301 | CA57-59 | 701 | 1 | 1989 | 21 | 42 | 9.6 | 2.37 | 2.401 | 4
840604 | 1 | 42 | 0.02 | 11/03/1989 | overlay | Surface | 37.3 | 3 | 2.307 | CA51-53 | 701 | 1 | 1989 | 34 | 39 | 2.9 | 2.329 | 2.335 | 3
840604 | 1 | 43 | 0.014 | 11/03/1989 | overlay | Bottom | 70 | 3 | 2.387 | CA51-53 | 713 | 2 | 1989 | 57 | 80 | 11.8 | 2.402 | 2.415 | 3
840604 | 2 | 44 | 0.007 | 11/03/1989 | overlay | Surface | 33.3 | 3 | 2.305 | CA54-56 | 701 | 1 | 1989 | 25 | 40 | 7.6 | 2.312 | 2.32 | 3
840604 | 2 | 45 | 0.007 | 11/03/1989 | overlay | Bottom | 56.6 | 3 | 2.433 | CA54-56 | 702 | 1 | 1989 | 52 | 63 | 5.7 | 2.442 | 2.447 | 3
840604 | 3 | 46 | 0.052 | 11/03/1989 | overlay | Surface | 29.5 | 2 | 2.295 | CA57-59 | 701 | 1 | 1989 | 25 | 34 | 6.4 | 2.332 | 2.369 | 2
840604 | 4 | 47 | 0.047 | 11/03/1989 | overlay | Surface | 35 | 4 | 2.301 | CA57-59 | 701 | 1 | 1989 | 21 | 42 | 9.6 | 2.37 | 2.401 | 4
840604 | 1 | 42 | 0.02 | 11/03/1989 | overlay | Surface | 37.3 | 3 | 2.307 | CA51-53 | 701 | 1 | 1989 | 34 | 39 | 2.9 | 2.329 | 2.335 | 3
840604 | 1 | 43 | 0.014 | 11/03/1989 | overlay | Bottom | 70 | 3 | 2.387 | CA51-53 | 713 | 2 | 1989 | 57 | 80 | 11.8 | 2.402 | 2.415 | 3
840604 | 2 | 44 | 0.007 | 11/03/1989 | overlay | Surface | 33.3 | 3 | 2.305 | CA54-56 | 701 | 1 | 1989 | 25 | 40 | 7.6 | 2.312 | 2.32 | 3
840604 | 2 | 45 | 0.007 | 11/03/1989 | overlay | Bottom | 56.6 | 3 | 2.433 | CA54-56 | 702 | 1 | 1989 | 52 | 63 | 5.7 | 2.442 | 2.447 | 3
840604 | 3 | 46 | 0.052 | 11/03/1989 | overlay | Surface | 29.5 | 2 | 2.295 | CA57-59 | 701 | 1 | 1989 | 25 | 34 | 6.4 | 2.332 | 2.369 | 2
840604 | 4 | 47 | 0.047 | 11/03/1989 | overlay | Surface | 35 | 4 | 2.301 | CA57-59 | 701 | 1 | 1989 | 21 | 42 | 9.6 | 2.37 | 2.401 | 4
840604 | 1 | 42 | 0.02 | 11/03/1989 | overlay | Surface | 37.3 | 3 | 2.307 | CA51-53 | 701 | 1 | 1989 | 34 | 39 | 2.9 | 2.329 | 2.335 | 3
840604 | 1 | 43 | 0.014 | 11/03/1989 | overlay | Bottom | 70 | 3 | 2.387 | CA51-53 | 713 | 2 | 1989 | 57 | 80 | 11.8 | 2.402 | 2.415 | 3
840604 | 2 | 44 | 0.007 | 11/03/1989 | overlay | Surface | 33.3 | 3 | 2.305 | CA54-56 | 701 | 1 | 1989 | 25 | 40 | 7.6 | 2.312 | 2.32 | 3
840604 | 2 | 45 | 0.007 | 11/03/1989 | overlay | Bottom | 56.6 | 3 | 2.433 | CA54-56 | 702 | 1 | 1989 | 52 | 63 | 5.7 | 2.442 | 2.447 | 3
840604 | 3 | 46 | 0.052 | 11/03/1989 | overlay | Surface | 29.5 | 2 | 2.295 | CA57-59 | 701 | 1 | 1989 | 25 | 34 | 6.4 | 2.332 | 2.369 | 2
840604 | 4 | 47 | 0.047 | 11/03/1989 | overlay | Surface | 35 | 4 | 2.301 | CA57-59 | 701 | 1 | 1989 | 21 | 42 | 9.6 | 2.37 | 2.401 | 4
850201 | 1 | 48 | 0.067 | 03/01/1991 | overlay | Surface | 28 | 3 | 2.272 | CA51-53 | 701 | 1 | 1989 | 21 | 35 | 10 | 2.349 | 2.39 | 3
850201 | 1 | 49 | 0.002 | 03/01/1991 | overlay | 1st Intermediate | 38 | 3 | 2.399 | CA51-53 | 701 | 1 | 1989 | 33 | 43 | 7 | 2.401 | 2.403 | 3
850201 | 1 | 50 | 0.058 | 03/01/1991 | overlay | Bottom | 51 | 3 | 2.295 | CA51-53 | 701 | 1 | 1989 | 46 | 56 | 7 | 2.337 | 2.403 | 3
850201 | 2 | 51 | 0.035 | 03/01/1991 | overlay | Surface | 38 | 3 | 2.313 | CA54-56 | 701 | 1 | 1989 | 33 | 43 | 5 | 2.34 | 2.38 | 3
850201 | 2 | 52 | 0.057 | 03/01/1991 | overlay | Bottom | 35 | 3 | 2.311 | CA54-56 | 701 | 1 | 1989 | 40 | 30 | 5 | 2.376 | 2.411 | 3
850201 | 1 | 48 | 0.067 | 03/01/1991 | overlay | Surface | 28 | 3 | 2.272 | CA51-53 | 701 | 1 | 1989 | 21 | 35 | 10 | 2.349 | 2.39 | 3
850201 | 1 | 49 | 0.002 | 03/01/1991 | overlay | 1st Intermediate | 38 | 3 | 2.399 | CA51-53 | 701 | 1 | 1989 | 33 | 43 | 7 | 2.401 | 2.403 | 3
850201 | 1 | 50 | 0.058 | 03/01/1991 | overlay | Bottom | 51 | 3 | 2.295 | CA51-53 | 701 | 1 | 1989 | 46 | 56 | 7 | 2.337 | 2.403 | 3
850201 | 2 | 51 | 0.035 | 03/01/1991 | overlay | Surface | 38 | 3 | 2.313 | CA54-56 | 701 | 1 | 1989 | 33 | 43 | 5 | 2.34 | 2.38 | 3
850201 | 2 | 52 | 0.057 | 03/01/1991 | overlay | Bottom | 35 | 3 | 2.311 | CA54-56 | 701 | 1 | 1989 | 40 | 30 | 5 | 2.376 | 2.411 | 3
850206 | 1 | 53 | 0.029 | 03/01/1991 | overlay | Surface | 45 | 3 | 2.334 | CA51-53 | 701 | 1 | 1990 | 45 | 46 | 0.5 | 2.362 | 2.401 | 3
850206 | 1 | 54 | 0.013 | 03/01/1991 | overlay | 1st Intermediate | 37 | 3 | 2.344 | CA51-53 | 701 | 1 | 1990 | 35 | 42 | 3.3 | 2.361 | 2.376 | 3
850206 | 1 | 55 | 0.024 | 03/01/1991 | overlay | Bottom | 24 | 3 | 2.33 | CA51-53 | 701 | 1 | 1990 | 18 | 27 | 4.2 | 2.363 | 2.387 | 3
850206 | 2 | 56 | 0.004 | 03/01/1991 | overlay | Surface | 43 | 3 | 2.349 | CA54-56 | 701 | 1 | 1990 | 40 | 45 | 2.2 | 2.353 | 2.358 | 3
850206 | 2 | 57 | 0.005 | 03/01/1991 | overlay | Bottom | 20 | 3 | 2.367 | CA54-56 | 701 | 1 | 1990 | 15 | 25 | 4.1 | 2.373 | 2.38 | 3
850206 | 1 | 53 | 0.029 | 03/01/1991 | overlay | Surface | 45 | 3 | 2.334 | CA51-53 | 701 | 1 | 1990 | 45 | 46 | 0.5 | 2.362 | 2.401 | 3
850206 | 1 | 54 | 0.013 | 03/01/1991 | overlay | 1st Intermediate | 37 | 3 | 2.344 | CA51-53 | 701 | 1 | 1990 | 35 | 42 | 3.3 | 2.361 | 2.376 | 3
850206 | 1 | 55 | 0.024 | 03/01/1991 | overlay | Bottom | 24 | 3 | 2.33 | CA51-53 | 701 | 1 | 1990 | 18 | 27 | 4.2 | 2.363 | 2.387 | 3
850206 | 2 | 56 | 0.004 | 03/01/1991 | overlay | Surface | 43 | 3 | 2.349 | CA54-56 | 701 | 1 | 1990 | 40 | 45 | 2.2 | 2.353 | 2.358 | 3
850206 | 2 | 57 | 0.005 | 03/01/1991 | overlay | Bottom | 20 | 3 | 2.367 | CA54-56 | 701 | 1 | 1990 | 15 | 25 | 4.1 | 2.373 | 2.38 | 3
850601 | 1 | 58 | 0.02 | 03/01/1991 | overlay | Surface | 40 | 3 | 2.218 | CA51-53 | 701 | 1 | 1989 | 38 | 40 | 1 | 2.24 | 2.256 | 3
850601 | 1 | 59 | 0.049 | 03/01/1991 | overlay | 1st Intermediate | 42 | 3 | 2.287 | CA51-53 | 701 | 1 | 1989 | 34 | 54 | 11 | 2.33 | 2.383 | 3
850601 | 1 | 60 | 0.005 | 03/01/1991 | overlay | Bottom | 40 | 2 | 2.235 | CA51-53 | 701 | 1 | 1989 | 39 | 41 | 1.4 | 2.24 | 2.245 | 2
850601 | 2 | 61 | 0.023 | 03/01/1991 | overlay | Surface | 36 | 3 | 2.151 | CA54-56 | 701 | 1 | 1989 | 22 | 45 | 13 | 2.17 | 2.189 | 2
850601 | 2 | 62 | 0.011 | 03/01/1991 | overlay | Bottom | 38 | 3 | 2.218 | CA54-56 | 701 | 1 | 1989 | 30 | 48 | 9 | 2.23 | 2.239 | 3
850601 | 1 | 58 | 0.02 | 03/01/1991 | overlay | Surface | 40 | 3 | 2.218 | CA51-53 | 701 | 1 | 1989 | 38 | 40 | 1 | 2.24 | 2.256 | 3
850601 | 1 | 59 | 0.049 | 03/01/1991 | overlay | 1st Intermediate | 42 | 3 | 2.287 | CA51-53 | 701 | 1 | 1989 | 34 | 54 | 11 | 2.33 | 2.383 | 3
850601 | 1 | 60 | 0.005 | 03/01/1991 | overlay | Bottom | 40 | 2 | 2.235 | CA51-53 | 701 | 1 | 1989 | 39 | 41 | 1.4 | 2.24 | 2.245 | 2
850601 | 2 | 61 | 0.023 | 03/01/1991 | overlay | Surface | 36 | 3 | 2.151 | CA54-56 | 701 | 1 | 1989 | 22 | 45 | 13 | 2.17 | 2.189 | 2
850601 | 2 | 62 | 0.011 | 03/01/1991 | overlay | Bottom | 38 | 3 | 2.218 | CA54-56 | 701 | 1 | 1989 | 30 | 48 | 9 | 2.23 | 2.239 | 3
860501 | 1 | 63 | 0.02 |  | overlay | Surface | 55 | 3 | 2.394 | CA51-53 | 701 | 1 | 1989 | 50 | 61 | 5 | 2.413 | 2.432 | 3 | NS DOT contracted the mix design; the AC at this test section is a conventional mix with a normal thickness.
860501 | 2 | 64 | 0.003 |  | overlay | Surface | 85 | 3 | 2.405 | CA54-56 | 701 | 1 | 1989 | 75 | 90 | 9 | 2.406 | 2.408 | 3 | NS DOT contracted the mix design; the AC at this test section is a high friction mix with a thick lift of AC
860501 | 3 | 65 | 0.005 |  | overlay | Surface | 41 | 3 | 2.391 | CA57-59 | 701 | 1 | 1989 | 36 | 47 | 5 | 2.393 | 2.398 | 3 | NS DOT contracted the mix design; the AC at this test section is a high friction mix with a thin lift of AC.
860501 | 1 | 63 | 0.02 |  | overlay | Surface | 55 | 3 | 2.394 | CA51-53 | 701 | 1 | 1989 | 50 | 61 | 5 | 2.413 | 2.432 | 3 | NS DOT contracted the mix design; the AC at this test section is a conventional mix with a normal thickness.
860501 | 2 | 64 | 0.003 |  | overlay | Surface | 85 | 3 | 2.405 | CA54-56 | 701 | 1 | 1989 | 75 | 90 | 9 | 2.406 | 2.408 | 3 | NS DOT contracted the mix design; the AC at this test section is a high friction mix with a thick lift of AC
860501 | 3 | 65 | 0.005 |  | overlay | Surface | 41 | 3 | 2.391 | CA57-59 | 701 | 1 | 1989 | 36 | 47 | 5 | 2.393 | 2.398 | 3 | NS DOT contracted the mix design; the AC at this test section is a high friction mix with a thin lift of AC.
860501 | 1 | 63 | 0.02 |  | overlay | Surface | 55 | 3 | 2.394 | CA51-53 | 701 | 1 | 1989 | 50 | 61 | 5 | 2.413 | 2.432 | 3 | NS DOT contracted the mix design; the AC at this test section is a conventional mix with a normal thickness.
860501 | 2 | 64 | 0.003 |  | overlay | Surface | 85 | 3 | 2.405 | CA54-56 | 701 | 1 | 1989 | 75 | 90 | 9 | 2.406 | 2.408 | 3 | NS DOT contracted the mix design; the AC at this test section is a high friction mix with a thick lift of AC
860501 | 3 | 65 | 0.005 |  | overlay | Surface | 41 | 3 | 2.391 | CA57-59 | 701 | 1 | 1989 | 36 | 47 | 5 | 2.393 | 2.398 | 3 | NS DOT contracted the mix design; the AC at this test section is a high friction mix with a thin lift of AC.
860603 | 1 | 66 | 0.011 |  | overlay | Surface | 43.6 | 3 | 2.331 | CA51-53 | 701 | 1 | 1989 | 42 | 50 | 5.7 | 2.342 | 2.35 | 3 | A thin overlay was placed at this test section on 24 Jul 89; data is from tests conducted on the surface course (layer) of the core.
860603 | 1 | 67 | 0.012 |  | overlay | Bottom | 42 | 3 | 2.325 | CA51-53 | 701 | 1 | 1989 | 34 | 48 | 7.3 | 2.335 | 2.344 | 3 | Thin overlay placed at this test section on 24 Jul 89; data is from tests conducted on the levelling course (layer) of the core.
860603 | 2 | 68 | 0.12 |  | overlay | Surface | 47 | 3 | 2.326 | CA54-56 | 701 | 1 | 1989 | 44 | 52 | 4.3 | 2.345 | 2.558 | 3 | A thick overlay was placed at this test section; data is from tests conducted on the surface course (layer) of the core.
860603 | 2 | 69 | 0.018 |  | overlay | Bottom | 33 | 3 | 2.318 | CA54-56 | 701 | 1 | 1989 | 19 | 45 | 13 | 2.337 | 2.352 | 3 | A thick overlay was placed at this test section; data is from tests conducted on the levelling course (layer) of the core.
860603 | 3 | 70 | 0.037 |  | overlay | Surface | 34 | 3 | 2.279 | CA57-59 | 701 | 1 | 1989 | 26 | 42 | 8 | 2.32 | 2.345 | 3 | A thin overlay was placed at this test section; data is from tests conducted on the single layer of the core (i.e. no levelling course).
860603 | 1 | 66 | 0.011 |  | overlay | Surface | 43.6 | 3 | 2.331 | CA51-53 | 701 | 1 | 1989 | 42 | 50 | 5.7 | 2.342 | 2.35 | 3 | A thin overlay was placed at this test section on 24 Jul 89; data is from tests conducted on the surface course (layer) of the core.
860603 | 1 | 67 | 0.012 |  | overlay | Bottom | 42 | 3 | 2.325 | CA51-53 | 701 | 1 | 1989 | 34 | 48 | 7.3 | 2.335 | 2.344 | 3 | Thin overlay placed at this test section on 24 Jul 89; data is from tests conducted on the levelling course (layer) of the core.
860603 | 2 | 68 | 0.12 |  | overlay | Surface | 47 | 3 | 2.326 | CA54-56 | 701 | 1 | 1989 | 44 | 52 | 4.3 | 2.345 | 2.558 | 3 | A thick overlay was placed at this test section; data is from tests conducted on the surface course (layer) of the core.
860603 | 2 | 69 | 0.018 |  | overlay | Bottom | 33 | 3 | 2.318 | CA54-56 | 701 | 1 | 1989 | 19 | 45 | 13 | 2.337 | 2.352 | 3 | A thick overlay was placed at this test section; data is from tests conducted on the levelling course (layer) of the core.
860603 | 3 | 70 | 0.037 |  | overlay | Surface | 34 | 3 | 2.279 | CA57-59 | 701 | 1 | 1989 | 26 | 42 | 8 | 2.32 | 2.345 | 3 | A thin overlay was placed at this test section; data is from tests conducted on the single layer of the core (i.e. no levelling course).
860603 | 1 | 66 | 0.011 |  | overlay | Surface | 43.6 | 3 | 2.331 | CA51-53 | 701 | 1 | 1989 | 42 | 50 | 5.7 | 2.342 | 2.35 | 3 | A thin overlay was placed at this test section on 24 Jul 89; data is from tests conducted on the surface course (layer) of the core.
860603 | 1 | 67 | 0.012 |  | overlay | Bottom | 42 | 3 | 2.325 | CA51-53 | 701 | 1 | 1989 | 34 | 48 | 7.3 | 2.335 | 2.344 | 3 | Thin overlay placed at this test section on 24 Jul 89; data is from tests conducted on the levelling course (layer) of the core.
860603 | 2 | 68 | 0.12 |  | overlay | Surface | 47 | 3 | 2.326 | CA54-56 | 701 | 1 | 1989 | 44 | 52 | 4.3 | 2.345 | 2.558 | 3 | A thick overlay was placed at this test section; data is from tests conducted on the surface course (layer) of the core.
860603 | 2 | 69 | 0.018 |  | overlay | Bottom | 33 | 3 | 2.318 | CA54-56 | 701 | 1 | 1989 | 19 | 45 | 13 | 2.337 | 2.352 | 3 | A thick overlay was placed at this test section; data is from tests conducted on the levelling course (layer) of the core.
860603 | 3 | 70 | 0.037 |  | overlay | Surface | 34 | 3 | 2.279 | CA57-59 | 701 | 1 | 1989 | 26 | 42 | 8 | 2.32 | 2.345 | 3 | A thin overlay was placed at this test section; data is from tests conducted on the single layer of the core (i.e. no levelling course).
870102 | 1 | 71 | 0.029 | 05/27/1991 | overlay | Bottom | 48.3 | 3 | 2.371 | CA51-53 | 700 | 1 | 1989 | 45 | 50 | 2.9 | 2.405 | 2.425 | 3
870102 | 1 | 72 | 0.06 | 05/27/1991 | overlay | Surface | 46.2 | 6 | 2.318 | CA54-59 | 700 | 1 | 1989 | 44 | 49 | 1.9 | 2.402 | 2.418 | 6
870102 | 2 | 73 | 0.06 | 05/27/1991 | overlay | Surface | 46.2 | 6 | 2.318 | CA54-59 | 700 | 1 | 1989 | 44 | 49 | 1.9 | 2.402 | 2.418 | 6
870102 | 1 | 71 | 0.029 | 05/27/1991 | overlay | Bottom | 48.3 | 3 | 2.371 | CA51-53 | 700 | 1 | 1989 | 45 | 50 | 2.9 | 2.405 | 2.425 | 3
870102 | 1 | 72 | 0.06 | 05/27/1991 | overlay | Surface | 46.2 | 6 | 2.318 | CA54-59 | 700 | 1 | 1989 | 44 | 49 | 1.9 | 2.402 | 2.418 | 6
870102 | 2 | 73 | 0.06 | 05/27/1991 | overlay | Surface | 46.2 | 6 | 2.318 | CA54-59 | 700 | 1 | 1989 | 44 | 49 | 1.9 | 2.402 | 2.418 | 6
870504 | 1 | 74 | 0.02 | 09/15/1994 | overlay | Surface | 31 | 3 | 2.414 | CA51-53 | 700 | 1 | 1990 | 30 | 33 | 0.8 | 2.437 | 2.456 | 3 | Tests conducted as part of the supplemental workplan in the Fall of 1993
870504 | 2 | 75 | 0.02 | 09/15/1994 | overlay | Surface | 34 | 3 | 2.416 | CA54-56 | 700 | 1 | 1990 | 33 | 35 | 0.8 | 2.442 | 2.462 | 3 | Tests conducted as part of the supplemental workplan in the Fall of 1993
870504 | 2 | 76 | 0.03 | 09/15/1994 | overlay | Bottom | 27.3 | 3 | 2.354 | CA54-56 | 700 | 1 | 1990 | 25 | 29 | 1.7 | 2.392 | 2.425 | 3 | Tests conducted as part of the supplemental workplan in the Fall of 1993
870504 | 1 | 74 | 0.02 | 09/15/1994 | overlay | Surface | 31 | 3 | 2.414 | CA51-53 | 700 | 1 | 1990 | 30 | 33 | 0.8 | 2.437 | 2.456 | 3 | Tests conducted as part of the supplemental workplan in the Fall of 1993
870504 | 2 | 75 | 0.02 | 09/15/1994 | overlay | Surface | 34 | 3 | 2.416 | CA54-56 | 700 | 1 | 1990 | 33 | 35 | 0.8 | 2.442 | 2.462 | 3 | Tests conducted as part of the supplemental workplan in the Fall of 1993
870504 | 2 | 76 | 0.03 | 09/15/1994 | overlay | Bottom | 27.3 | 3 | 2.354 | CA54-56 | 700 | 1 | 1990 | 25 | 29 | 1.7 | 2.392 | 2.425 | 3 | Tests conducted as part of the supplemental workplan in the Fall of 1993
870505 | 1 | 77 | 0.049 | 09/13/1990 | overlay | Surface | 37.5 | 2 | 2.294 | CA51-52 | 700 | 1 | 1990 | 35 | 40 | 3.5 | 2.329 | 2.363 | 2
870505 | 1 | 78 | 0.011 | 09/13/1990 | overlay | Bottom | 37.5 | 2 | 2.307 | CA51-52 | 700 | 1 | 1990 | 35 | 40 | 3.5 | 2.315 | 2.322 | 2
870505 | 2 | 79 | 0.013 | 09/13/1990 | overlay | Surface | 40 | 2 | 2.341 | CA53-54 | 700 | 1 | 1990 | 40 | 40 | 0 | 2.351 | 2.36 | 2
870505 | 2 | 80 | 0.047 | 09/13/1990 | overlay | Bottom | 32.5 | 2 | 2.341 | CA53-54 | 700 | 1 | 1990 | 30 | 35 | 3.5 | 2.374 | 2.407 | 2
870505 | 3 | 81 | 0.009 | 09/13/1990 | overlay | Surface | 37.5 | 2 | 2.345 | CA55-56 | 700 | 1 | 1990 | 35 | 40 | 3.5 | 2.352 | 2.358 | 2
870505 | 3 | 82 | 0.026 | 09/13/1990 | overlay | Bottom | 67.5 | 2 | 2.375 | CA55-56 | 700 | 1 | 1990 | 65 | 70 | 3.5 | 2.394 | 2.412 | 2
870505 | 4 | 83 | 0.031 | 09/13/1990 | overlay | Surface | 43.8 | 4 | 2.278 | CA57-60 | 700 | 1 | 1990 | 35 | 65 | 14.4 | 2.314 | 2.344 | 4
870505 | 4 | 84 | 0.038 | 09/13/1990 | overlay | Bottom | 62.5 | 4 | 2.303 | CA57-60 | 720 | 1 | 1990 | 45 | 85 | 18.5 | 2.354 | 2.393 | 4
870505 | 1 | 77 | 0.049 | 09/13/1990 | overlay | Surface | 37.5 | 2 | 2.294 | CA51-52 | 700 | 1 | 1990 | 35 | 40 | 3.5 | 2.329 | 2.363 | 2
870505 | 1 | 78 | 0.011 | 09/13/1990 | overlay | Bottom | 37.5 | 2 | 2.307 | CA51-52 | 700 | 1 | 1990 | 35 | 40 | 3.5 | 2.315 | 2.322 | 2
870505 | 2 | 79 | 0.013 | 09/13/1990 | overlay | Surface | 40 | 2 | 2.341 | CA53-54 | 700 | 1 | 1990 | 40 | 40 | 0 | 2.351 | 2.36 | 2
870505 | 2 | 80 | 0.047 | 09/13/1990 | overlay | Bottom | 32.5 | 2 | 2.341 | CA53-54 | 700 | 1 | 1990 | 30 | 35 | 3.5 | 2.374 | 2.407 | 2
870505 | 3 | 81 | 0.009 | 09/13/1990 | overlay | Surface | 37.5 | 2 | 2.345 | CA55-56 | 700 | 1 | 1990 | 35 | 40 | 3.5 | 2.352 | 2.358 | 2
870505 | 3 | 82 | 0.026 | 09/13/1990 | overlay | Bottom | 67.5 | 2 | 2.375 | CA55-56 | 700 | 1 | 1990 | 65 | 70 | 3.5 | 2.394 | 2.412 | 2
870505 | 4 | 83 | 0.031 | 09/13/1990 | overlay | Surface | 43.8 | 4 | 2.278 | CA57-60 | 700 | 1 | 1990 | 35 | 65 | 14.4 | 2.314 | 2.344 | 4
870505 | 4 | 84 | 0.038 | 09/13/1990 | overlay | Bottom | 62.5 | 4 | 2.303 | CA57-60 | 720 | 1 | 1990 | 45 | 85 | 18.5 | 2.354 | 2.393 | 4
870505 | 1 | 77 | 0.049 | 09/13/1990 | overlay | Surface | 37.5 | 2 | 2.294 | CA51-52 | 700 | 1 | 1990 | 35 | 40 | 3.5 | 2.329 | 2.363 | 2
870505 | 1 | 78 | 0.011 | 09/13/1990 | overlay | Bottom | 37.5 | 2 | 2.307 | CA51-52 | 700 | 1 | 1990 | 35 | 40 | 3.5 | 2.315 | 2.322 | 2
870505 | 2 | 79 | 0.013 | 09/13/1990 | overlay | Surface | 40 | 2 | 2.341 | CA53-54 | 700 | 1 | 1990 | 40 | 40 | 0 | 2.351 | 2.36 | 2
870505 | 2 | 80 | 0.047 | 09/13/1990 | overlay | Bottom | 32.5 | 2 | 2.341 | CA53-54 | 700 | 1 | 1990 | 30 | 35 | 3.5 | 2.374 | 2.407 | 2
870505 | 3 | 81 | 0.009 | 09/13/1990 | overlay | Surface | 37.5 | 2 | 2.345 | CA55-56 | 700 | 1 | 1990 | 35 | 40 | 3.5 | 2.352 | 2.358 | 2
870505 | 3 | 82 | 0.026 | 09/13/1990 | overlay | Bottom | 67.5 | 2 | 2.375 | CA55-56 | 700 | 1 | 1990 | 65 | 70 | 3.5 | 2.394 | 2.412 | 2
870505 | 4 | 83 | 0.031 | 09/13/1990 | overlay | Surface | 43.8 | 4 | 2.278 | CA57-60 | 700 | 1 | 1990 | 35 | 65 | 14.4 | 2.314 | 2.344 | 4
870505 | 4 | 84 | 0.038 | 09/13/1990 | overlay | Bottom | 62.5 | 4 | 2.303 | CA57-60 | 720 | 1 | 1990 | 45 | 85 | 18.5 | 2.354 | 2.393 | 4
870505 | 1 | 77 | 0.049 | 09/13/1990 | overlay | Surface | 37.5 | 2 | 2.294 | CA51-52 | 700 | 1 | 1990 | 35 | 40 | 3.5 | 2.329 | 2.363 | 2
870505 | 1 | 78 | 0.011 | 09/13/1990 | overlay | Bottom | 37.5 | 2 | 2.307 | CA51-52 | 700 | 1 | 1990 | 35 | 40 | 3.5 | 2.315 | 2.322 | 2
870505 | 2 | 79 | 0.013 | 09/13/1990 | overlay | Surface | 40 | 2 | 2.341 | CA53-54 | 700 | 1 | 1990 | 40 | 40 | 0 | 2.351 | 2.36 | 2
870505 | 2 | 80 | 0.047 | 09/13/1990 | overlay | Bottom | 32.5 | 2 | 2.341 | CA53-54 | 700 | 1 | 1990 | 30 | 35 | 3.5 | 2.374 | 2.407 | 2
870505 | 3 | 81 | 0.009 | 09/13/1990 | overlay | Surface | 37.5 | 2 | 2.345 | CA55-56 | 700 | 1 | 1990 | 35 | 40 | 3.5 | 2.352 | 2.358 | 2
870505 | 3 | 82 | 0.026 | 09/13/1990 | overlay | Bottom | 67.5 | 2 | 2.375 | CA55-56 | 700 | 1 | 1990 | 65 | 70 | 3.5 | 2.394 | 2.412 | 2
870505 | 4 | 83 | 0.031 | 09/13/1990 | overlay | Surface | 43.8 | 4 | 2.278 | CA57-60 | 700 | 1 | 1990 | 35 | 65 | 14.4 | 2.314 | 2.344 | 4
870505 | 4 | 84 | 0.038 | 09/13/1990 | overlay | Bottom | 62.5 | 4 | 2.303 | CA57-60 | 720 | 1 | 1990 | 45 | 85 | 18.5 | 2.354 | 2.393 | 4
870701 | 1 | 85 | 0.006 | 08/24/1990 | overlay | Surface | 42.5 | 4 | 2.378 | CA51-54 | 700 | 1 | 1990 | 39 | 48 | 4 | 2.382 | 2.386 | 2
870701 | 2 | 86 | 0.008 | 08/24/1990 | overlay | Bottom | 63.5 | 2 | 2.359 | CA53-54 | 700 | 1 | 1990 | 51 | 76 | 17.7 | 2.365 | 2.37 | 2
870701 | 1 | 85 | 0.006 | 08/24/1990 | overlay | Surface | 42.5 | 4 | 2.378 | CA51-54 | 700 | 1 | 1990 | 39 | 48 | 4 | 2.382 | 2.386 | 2
870701 | 2 | 86 | 0.008 | 08/24/1990 | overlay | Bottom | 63.5 | 2 | 2.359 | CA53-54 | 700 | 1 | 1990 | 51 | 76 | 17.7 | 2.365 | 2.37 | 2
880203 | 1 | 87 | 0.012 | 02/15/1991 | overlay | Surface | 51 | 3 | 2.305 | CA51-53 | 701 | 1 | 1989 | 51 | 52 | 0.6 | 2.316 | 2.328 | 3
880203 | 2 | 88 |  | 02/15/1991 | overlay | Surface | 109 | 3 | 2.311 | CA54-56 | 701 | 1 | 1989 | 105 | 112 | 2.9 | 2.328 | 2.347 | 3
880203 | 3 | 89 | 0.015 | 02/15/1991 | overlay | Surface | 51 | 3 | 2.3 | CA57-59 | 701 | 1 | 1989 | 46 | 56 | 5 | 2.317 | 2.326 | 3
880203 | 4 | 90 | 0.003 | 02/15/1991 | overlay | Surface | 99 | 3 | 2.326 | CA60-62 | 701 | 1 | 1989 | 91 | 104 | 3.5 | 2.328 | 2.33 | 3
880203 | 1 | 87 | 0.012 | 02/15/1991 | overlay | Surface | 51 | 3 | 2.305 | CA51-53 | 701 | 1 | 1989 | 51 | 52 | 0.6 | 2.316 | 2.328 | 3
880203 | 2 | 88 |  | 02/15/1991 | overlay | Surface | 109 | 3 | 2.311 | CA54-56 | 701 | 1 | 1989 | 105 | 112 | 2.9 | 2.328 | 2.347 | 3
880203 | 3 | 89 | 0.015 | 02/15/1991 | overlay | Surface | 51 | 3 | 2.3 | CA57-59 | 701 | 1 | 1989 | 46 | 56 | 5 | 2.317 | 2.326 | 3
880203 | 4 | 90 | 0.003 | 02/15/1991 | overlay | Surface | 99 | 3 | 2.326 | CA60-62 | 701 | 1 | 1989 | 91 | 104 | 3.5 | 2.328 | 2.33 | 3
880203 | 1 | 87 | 0.012 | 02/15/1991 | overlay | Surface | 51 | 3 | 2.305 | CA51-53 | 701 | 1 | 1989 | 51 | 52 | 0.6 | 2.316 | 2.328 | 3
880203 | 2 | 88 |  | 02/15/1991 | overlay | Surface | 109 | 3 | 2.311 | CA54-56 | 701 | 1 | 1989 | 105 | 112 | 2.9 | 2.328 | 2.347 | 3
880203 | 3 | 89 | 0.015 | 02/15/1991 | overlay | Surface | 51 | 3 | 2.3 | CA57-59 | 701 | 1 | 1989 | 46 | 56 | 5 | 2.317 | 2.326 | 3
880203 | 4 | 90 | 0.003 | 02/15/1991 | overlay | Surface | 99 | 3 | 2.326 | CA60-62 | 701 | 1 | 1989 | 91 | 104 | 3.5 | 2.328 | 2.33 | 3
880203 | 1 | 87 | 0.012 | 02/15/1991 | overlay | Surface | 51 | 3 | 2.305 | CA51-53 | 701 | 1 | 1989 | 51 | 52 | 0.6 | 2.316 | 2.328 | 3
880203 | 2 | 88 |  | 02/15/1991 | overlay | Surface | 109 | 3 | 2.311 | CA54-56 | 701 | 1 | 1989 | 105 | 112 | 2.9 | 2.328 | 2.347 | 3
880203 | 3 | 89 | 0.015 | 02/15/1991 | overlay | Surface | 51 | 3 | 2.3 | CA57-59 | 701 | 1 | 1989 | 46 | 56 | 5 | 2.317 | 2.326 | 3
880203 | 4 | 90 | 0.003 | 02/15/1991 | overlay | Surface | 99 | 3 | 2.326 | CA60-62 | 701 | 1 | 1989 | 91 | 104 | 3.5 | 2.328 | 2.33 | 3
890503 | 1 | 91 | 0.01 | 11/23/1993 | overlay | Surface | 39.7 | 3 | 2.403 | CA51-53 | 701 | 1 | 1989 | 34 | 45 | 5.5 | 2.413 | 2.423 | 3 | Data is from coring and testing conducted in a Supplemental Work Plan - Fall of 1993
890503 | 2 | 92 | 0.022 | 11/23/1993 | overlay | Surface | 50.7 | 3 | 2.378 | CA510-512 | 701 | 1 | 1989 | 50 | 52 | 1.2 | 2.4 | 2.421 | 3 | Data is from coring and testing conducted in a Supplemental Work Plan - Fall of 1993
890503 | 3 | 93 | 0.007 | 11/23/1993 | overlay | Surface | 91 | 3 | 2.414 | CA54-56 | 701 | 1 | 1989 | 86 | 95 | 4.6 | 2.42 | 2.428 | 3 | Data is from coring and testing conducted in a Supplemental Work Plan - Fall of 1993
890503 | 3 | 94 |  | 11/23/1993 | overlay | Bottom | 14.7 | 3 |  | CA54-56 | 701 | 1 | 1989 | 14 | 15 |  |  |  |  | Data is from coring and testing conducted in a Supplemental Work Plan - Fall of 1993
890503 | 4 | 95 | 0.015 | 11/23/1993 | overlay | Surface | 70.3 | 3 | 2.393 | CA57-59 | 701 | 1 | 1989 | 65 | 76 | 5.5 | 2.408 | 2.423 | 3 | Data is from coring and testing conducted in a Supplemental Work Plan - Fall of 1993
890503 | 4 | 96 |  | 11/23/1993 | overlay | Bottom | 12.3 | 3 |  | CA57-59 | 701 | 1 | 1989 | 8 | 16 |  |  |  |  | Data is from coring and testing conducted in a Supplemental Work Plan - Fall of 1993
890503 | 1 | 91 | 0.01 | 11/23/1993 | overlay | Surface | 39.7 | 3 | 2.403 | CA51-53 | 701 | 1 | 1989 | 34 | 45 | 5.5 | 2.413 | 2.423 | 3 | Data is from coring and testing conducted in a Supplemental Work Plan - Fall of 1993
890503 | 2 | 92 | 0.022 | 11/23/1993 | overlay | Surface | 50.7 | 3 | 2.378 | CA510-512 | 701 | 1 | 1989 | 50 | 52 | 1.2 | 2.4 | 2.421 | 3 | Data is from coring and testing conducted in a Supplemental Work Plan - Fall of 1993
890503 | 3 | 93 | 0.007 | 11/23/1993 | overlay | Surface | 91 | 3 | 2.414 | CA54-56 | 701 | 1 | 1989 | 86 | 95 | 4.6 | 2.42 | 2.428 | 3 | Data is from coring and testing conducted in a Supplemental Work Plan - Fall of 1993
890503 | 3 | 94 |  | 11/23/1993 | overlay | Bottom | 14.7 | 3 |  | CA54-56 | 701 | 1 | 1989 | 14 | 15 |  |  |  |  | Data is from coring and testing conducted in a Supplemental Work Plan - Fall of 1993
890503 | 4 | 95 | 0.015 | 11/23/1993 | overlay | Surface | 70.3 | 3 | 2.393 | CA57-59 | 701 | 1 | 1989 | 65 | 76 | 5.5 | 2.408 | 2.423 | 3 | Data is from coring and testing conducted in a Supplemental Work Plan - Fall of 1993
890503 | 4 | 96 |  | 11/23/1993 | overlay | Bottom | 12.3 | 3 |  | CA57-59 | 701 | 1 | 1989 | 8 | 16 |  |  |  |  | Data is from coring and testing conducted in a Supplemental Work Plan - Fall of 1993
890503 | 1 | 91 | 0.01 | 11/23/1993 | overlay | Surface | 39.7 | 3 | 2.403 | CA51-53 | 701 | 1 | 1989 | 34 | 45 | 5.5 | 2.413 | 2.423 | 3 | Data is from coring and testing conducted in a Supplemental Work Plan - Fall of 1993
890503 | 2 | 92 | 0.022 | 11/23/1993 | overlay | Surface | 50.7 | 3 | 2.378 | CA510-512 | 701 | 1 | 1989 | 50 | 52 | 1.2 | 2.4 | 2.421 | 3 | Data is from coring and testing conducted in a Supplemental Work Plan - Fall of 1993
890503 | 3 | 93 | 0.007 | 11/23/1993 | overlay | Surface | 91 | 3 | 2.414 | CA54-56 | 701 | 1 | 1989 | 86 | 95 | 4.6 | 2.42 | 2.428 | 3 | Data is from coring and testing conducted in a Supplemental Work Plan - Fall of 1993
890503 | 3 | 94 |  | 11/23/1993 | overlay | Bottom | 14.7 | 3 |  | CA54-56 | 701 | 1 | 1989 | 14 | 15 |  |  |  |  | Data is from coring and testing conducted in a Supplemental Work Plan - Fall of 1993
890503 | 4 | 95 | 0.015 | 11/23/1993 | overlay | Surface | 70.3 | 3 | 2.393 | CA57-59 | 701 | 1 | 1989 | 65 | 76 | 5.5 | 2.408 | 2.423 | 3 | Data is from coring and testing conducted in a Supplemental Work Plan - Fall of 1993
890503 | 4 | 96 |  | 11/23/1993 | overlay | Bottom | 12.3 | 3 |  | CA57-59 | 701 | 1 | 1989 | 8 | 16 |  |  |  |  | Data is from coring and testing conducted in a Supplemental Work Plan - Fall of 1993
890503 | 1 | 91 | 0.01 | 11/23/1993 | overlay | Surface | 39.7 | 3 | 2.403 | CA51-53 | 701 | 1 | 1989 | 34 | 45 | 5.5 | 2.413 | 2.423 | 3 | Data is from coring and testing conducted in a Supplemental Work Plan - Fall of 1993
890503 | 2 | 92 | 0.022 | 11/23/1993 | overlay | Surface | 50.7 | 3 | 2.378 | CA510-512 | 701 | 1 | 1989 | 50 | 52 | 1.2 | 2.4 | 2.421 | 3 | Data is from coring and testing conducted in a Supplemental Work Plan - Fall of 1993
890503 | 3 | 93 | 0.007 | 11/23/1993 | overlay | Surface | 91 | 3 | 2.414 | CA54-56 | 701 | 1 | 1989 | 86 | 95 | 4.6 | 2.42 | 2.428 | 3 | Data is from coring and testing conducted in a Supplemental Work Plan - Fall of 1993
890503 | 3 | 94 |  | 11/23/1993 | overlay | Bottom | 14.7 | 3 |  | CA54-56 | 701 | 1 | 1989 | 14 | 15 |  |  |  |  | Data is from coring and testing conducted in a Supplemental Work Plan - Fall of 1993
890503 | 4 | 95 | 0.015 | 11/23/1993 | overlay | Surface | 70.3 | 3 | 2.393 | CA57-59 | 701 | 1 | 1989 | 65 | 76 | 5.5 | 2.408 | 2.423 | 3 | Data is from coring and testing conducted in a Supplemental Work Plan - Fall of 1993
890503 | 4 | 96 |  | 11/23/1993 | overlay | Bottom | 12.3 | 3 |  | CA57-59 | 701 | 1 | 1989 | 8 | 16 |  |  |  |  | Data is from coring and testing conducted in a Supplemental Work Plan - Fall of 1993
890702 | 1 | 97 | 0.011 |  | overlay | Surface | 49 | 3 | 2.414 | CA51-53 | 701 | 1 | 1991 | 43 | 59 | 7.1 | 2.447 | 2.469 | 3 | Data is from coring and testing conducted in a Spplemental Work Plan - Fall of 1993
890702 | 2 | 98 | 0.029 |  | overlay | Surface | 36.7 | 3 | 2.431 | CA54-56 | 701 | 1 | 1991 | 40 | 35 | 2.4 | 2.459 | 2.488 | 3 | Data is from coring and testing conducted in a Spplemental Work Plan - Fall of 1993
890702 | 2 | 99 |  |  | overlay | Bottom | 48.3 | 3 |  | CA54-56 | 701 | 1 | 1991 | 45 | 51 |  |  |  |  | Data is from coring and testing conducted in a Spplemental Work Plan - Fall of 1993
890702 | 1 | 97 | 0.011 |  | overlay | Surface | 49 | 3 | 2.414 | CA51-53 | 701 | 1 | 1991 | 43 | 59 | 7.1 | 2.447 | 2.469 | 3 | Data is from coring and testing conducted in a Spplemental Work Plan - Fall of 1993
890702 | 2 | 98 | 0.029 |  | overlay | Surface | 36.7 | 3 | 2.431 | CA54-56 | 701 | 1 | 1991 | 40 | 35 | 2.4 | 2.459 | 2.488 | 3 | Data is from coring and testing conducted in a Spplemental Work Plan - Fall of 1993
890702 | 2 | 99 |  |  | overlay | Bottom | 48.3 | 3 |  | CA54-56 | 701 | 1 | 1991 | 45 | 51 |  |  |  |  | Data is from coring and testing conducted in a Spplemental Work Plan - Fall of 1993
900402 | 1 | 100 | 0.002 | 10/08/1990 | overlay | Surface | 37 | 3 | 2.213 | CA51-53 | 700 | 1 | 1989 | 36 | 38 | 1 | 2.215 | 2.216 | 3
900402 | 1 | 101 | 0.034 | 10/08/1990 | overlay | Bottom | 53 | 3 | 2.167 | CA51-53 | 700 | 1 | 1989 | 51 | 56 | 2.6 | 2.192 | 2.23 | 3
900402 | 1 | 102 |  | 02/06/1995 | overlay | Surface | 35 | 3 | 2.312 | CA61-63 | 700 | 1 | 1989 | 32 | 38 | 3 | 2.325 | 2.341 | 3
900402 | 1 | 103 |  | 02/06/1995 | overlay | Bottom | 45.3 | 3 | 2.256 | CA61-63 | 700 | 1 | 1989 | 45 | 46 | 0.6 | 2.288 | 2.305 | 3
900402 | 1 | 104 |  | 02/06/1995 | overlay | Surface | 50.6 | 3 | 2.277 | CA64-66 | 700 | 1 | 1989 | 47 | 57 | 5.5 | 2.298 | 2.333 | 3
900402 | 1 | 105 |  | 02/06/1995 | overlay | Bottom | 41.7 | 3 | 2.253 | CA64-66 | 700 | 1 | 1989 | 40 | 45 | 2.9 | 2.291 | 2.349 | 3
900402 | 2 | 106 | 0.022 | 10/08/1990 | overlay | Surface | 36 | 3 | 2.188 | CA54-56 | 700 | 1 | 1989 | 35 | 37 | 1 | 2.213 | 2.23 | 3
900402 | 2 | 107 | 0.01 | 10/08/1990 | overlay | Bottom | 49.3 | 3 | 2.285 | CA54-56 | 700 | 1 | 1989 | 48 | 50 | 0.6 | 2.297 | 2.305 | 3
900402 | 2 | 108 |  | 02/06/1995 | overlay | Surface | 35 | 3 | 2.294 | CA67-69 | 700 | 1 | 1989 | 35 | 35 | 0 | 2.314 | 2.344 | 3
900402 | 2 | 109 |  | 02/06/1995 | overlay | 1st Intermediate | 39.7 | 3 | 2.283 | CA67-69 | 700 | 1 | 1989 | 35 | 42 | 4 | 2.314 | 2.356 | 3
900402 | 2 | 110 |  | 02/06/1995 | overlay | Bottom | 56 | 3 | 2.28 | CA67-69 | 700 | 1 | 1989 | 53 | 58 | 2.6 | 2.293 | 2.301 | 3
900402 | 2 | 111 |  | 02/06/1995 | overlay | Surface | 33.3 | 3 | 2.273 | CA70-72 | 700 | 1 | 1989 | 33 | 34 | 0.6 | 2.302 | 2.335 | 3
900402 | 2 | 112 |  | 02/06/1995 | overlay | 1st Intermediate | 39 | 3 | 2.306 | CA70-72 | 700 | 1 | 1989 | 38 | 40 | 1 | 2.34 | 2.387 | 3
900402 | 2 | 113 |  | 02/06/1995 | overlay | Bottom | 48.7 | 3 | 2.256 | CA70-72 | 700 | 1 | 1989 | 45 | 53 | 4 | 2.277 | 2.284 | 3
900402 | 1 | 100 | 0.002 | 10/08/1990 | overlay | Surface | 37 | 3 | 2.213 | CA51-53 | 700 | 1 | 1989 | 36 | 38 | 1 | 2.215 | 2.216 | 3
900402 | 1 | 101 | 0.034 | 10/08/1990 | overlay | Bottom | 53 | 3 | 2.167 | CA51-53 | 700 | 1 | 1989 | 51 | 56 | 2.6 | 2.192 | 2.23 | 3
900402 | 1 | 102 |  | 02/06/1995 | overlay | Surface | 35 | 3 | 2.312 | CA61-63 | 700 | 1 | 1989 | 32 | 38 | 3 | 2.325 | 2.341 | 3
900402 | 1 | 103 |  | 02/06/1995 | overlay | Bottom | 45.3 | 3 | 2.256 | CA61-63 | 700 | 1 | 1989 | 45 | 46 | 0.6 | 2.288 | 2.305 | 3
900402 | 1 | 104 |  | 02/06/1995 | overlay | Surface | 50.6 | 3 | 2.277 | CA64-66 | 700 | 1 | 1989 | 47 | 57 | 5.5 | 2.298 | 2.333 | 3
900402 | 1 | 105 |  | 02/06/1995 | overlay | Bottom | 41.7 | 3 | 2.253 | CA64-66 | 700 | 1 | 1989 | 40 | 45 | 2.9 | 2.291 | 2.349 | 3
900402 | 2 | 106 | 0.022 | 10/08/1990 | overlay | Surface | 36 | 3 | 2.188 | CA54-56 | 700 | 1 | 1989 | 35 | 37 | 1 | 2.213 | 2.23 | 3
900402 | 2 | 107 | 0.01 | 10/08/1990 | overlay | Bottom | 49.3 | 3 | 2.285 | CA54-56 | 700 | 1 | 1989 | 48 | 50 | 0.6 | 2.297 | 2.305 | 3
900402 | 2 | 108 |  | 02/06/1995 | overlay | Surface | 35 | 3 | 2.294 | CA67-69 | 700 | 1 | 1989 | 35 | 35 | 0 | 2.314 | 2.344 | 3
900402 | 2 | 109 |  | 02/06/1995 | overlay | 1st Intermediate | 39.7 | 3 | 2.283 | CA67-69 | 700 | 1 | 1989 | 35 | 42 | 4 | 2.314 | 2.356 | 3
900402 | 2 | 110 |  | 02/06/1995 | overlay | Bottom | 56 | 3 | 2.28 | CA67-69 | 700 | 1 | 1989 | 53 | 58 | 2.6 | 2.293 | 2.301 | 3
900402 | 2 | 111 |  | 02/06/1995 | overlay | Surface | 33.3 | 3 | 2.273 | CA70-72 | 700 | 1 | 1989 | 33 | 34 | 0.6 | 2.302 | 2.335 | 3
900402 | 2 | 112 |  | 02/06/1995 | overlay | 1st Intermediate | 39 | 3 | 2.306 | CA70-72 | 700 | 1 | 1989 | 38 | 40 | 1 | 2.34 | 2.387 | 3
900402 | 2 | 113 |  | 02/06/1995 | overlay | Bottom | 48.7 | 3 | 2.256 | CA70-72 | 700 | 1 | 1989 | 45 | 53 | 4 | 2.277 | 2.284 | 3
900802 | 1 | 114 | 0.041 | 09/08/1990 | overlay | Surface | 22 | 3 | 2.258 | CA51-53 | 700 | 1 | 1989 | 13 | 27 | 7.8 | 2.287 | 2.316 | 2
900802 | 1 | 115 | 0.076 | 09/08/1990 | overlay | Bottom | 28 | 3 | 2.179 | CA51-53 | 700 | 1 | 1989 | 24 | 33 | 4.6 | 2.267 | 2.314 | 3
900802 | 1 | 116 |  | 02/13/1995 | overlay | Surface | 30 | 2 | 2.315 | CA60-61 | 700 | 1 | 1989 |  |  |  | 2.318 | 2.32 | 2 | Mean surface and bottom lift thickness=30mm are C-SHRP estimated; based on mill depth = 60mm and total core thickness = 125mm (see log_core).
900802 | 1 | 117 |  | 02/13/1995 | overlay | Bottom | 30 | 2 | 2.304 | CA60-61 | 700 | 1 | 1989 |  |  |  | 2.306 | 2.307 | 2 | Mean surface and bottom lift thickness=30mm are C-SHRP estimated; based on mill depth = 60mm and total core thickness = 125mm (see log_core).
900802 | 1 | 118 |  | 02/13/1995 | overlay | Surface | 30 | 2 | 2.345 | CA62-63 | 700 | 1 | 1989 |  |  |  | 2.346 | 2.347 | 2 | Mean surface and bottom lift thickness=30mm are C-SHRP estimated; based on mill depth = 60mm and total core thickness = 125mm (see log_core).
900802 | 1 | 119 |  | 02/13/1995 | overlay | Bottom | 30 | 2 | 2.369 | CA62-63 | 700 | 1 | 1989 |  |  |  | 2.371 | 2.373 | 2 | Mean surface and bottom lift thickness=30mm are C-SHRP estimated; based on mill depth = 60mm and total core thickness = 125mm (see log_core).
900802 | 1 | 120 |  | 02/13/1995 | overlay | Surface | 30 | 2 | 2.35 | CA64-65 | 700 | 1 | 1989 |  |  |  | 2.351 | 2.351 | 2 | Mean surface and bottom lift thickness=30mm are C-SHRP estimated; based on mill depth = 60mm and total core thickness = 125mm (see log_core).
900802 | 1 | 121 |  | 02/13/1995 | overlay | Bottom | 30 | 2 | 2.363 | CA64-65 | 700 | 1 | 1989 |  |  |  | 2.368 | 2.373 | 2 | Mean surface and bottom lift thickness=30mm are C-SHRP estimated; based on mill depth = 60mm and total core thickness = 125mm (see log_core).
900802 | 2 | 122 | 0.003 | 09/08/1990 | overlay | Surface | 37 | 3 | 2.342 | CA54-56 | 700 | 1 | 1989 | 34 | 40 | 3 | 2.351 | 2.36 | 3
900802 | 2 | 123 | 0.008 | 09/08/1990 | overlay | Bottom | 29.7 | 3 | 2.32 | CA54-56 | 700 | 1 | 1989 | 29 | 31 | 1.2 | 2.342 | 2.355 | 3
900802 | 3 | 124 | 0 | 09/08/1990 | overlay | Surface | 27.7 | 3 | 2.298 | CA57-59 | 700 | 1 | 1989 | 22 | 32 | 5.1 | 2.298 | 2.298 | 1
900802 | 3 | 125 | 0.001 | 09/08/1990 | overlay | 1st Intermediate | 45.3 | 3 | 2.375 | CA57-59 | 700 | 1 | 1989 | 35 | 54 | 9.6 | 2.375 | 2.376 | 3
900802 | 3 | 126 | 0.016 | 09/08/1990 | overlay | Bottom | 28 | 3 | 2.314 | CA57-59 | 700 | 1 | 1989 | 24 | 31 | 3.6 | 2.329 | 2.346 | 3
900802 | 1 | 114 | 0.041 | 09/08/1990 | overlay | Surface | 22 | 3 | 2.258 | CA51-53 | 700 | 1 | 1989 | 13 | 27 | 7.8 | 2.287 | 2.316 | 2
900802 | 1 | 115 | 0.076 | 09/08/1990 | overlay | Bottom | 28 | 3 | 2.179 | CA51-53 | 700 | 1 | 1989 | 24 | 33 | 4.6 | 2.267 | 2.314 | 3
900802 | 1 | 116 |  | 02/13/1995 | overlay | Surface | 30 | 2 | 2.315 | CA60-61 | 700 | 1 | 1989 |  |  |  | 2.318 | 2.32 | 2 | Mean surface and bottom lift thickness=30mm are C-SHRP estimated; based on mill depth = 60mm and total core thickness = 125mm (see log_core).
900802 | 1 | 117 |  | 02/13/1995 | overlay | Bottom | 30 | 2 | 2.304 | CA60-61 | 700 | 1 | 1989 |  |  |  | 2.306 | 2.307 | 2 | Mean surface and bottom lift thickness=30mm are C-SHRP estimated; based on mill depth = 60mm and total core thickness = 125mm (see log_core).
900802 | 1 | 118 |  | 02/13/1995 | overlay | Surface | 30 | 2 | 2.345 | CA62-63 | 700 | 1 | 1989 |  |  |  | 2.346 | 2.347 | 2 | Mean surface and bottom lift thickness=30mm are C-SHRP estimated; based on mill depth = 60mm and total core thickness = 125mm (see log_core).
900802 | 1 | 119 |  | 02/13/1995 | overlay | Bottom | 30 | 2 | 2.369 | CA62-63 | 700 | 1 | 1989 |  |  |  | 2.371 | 2.373 | 2 | Mean surface and bottom lift thickness=30mm are C-SHRP estimated; based on mill depth = 60mm and total core thickness = 125mm (see log_core).
900802 | 1 | 120 |  | 02/13/1995 | overlay | Surface | 30 | 2 | 2.35 | CA64-65 | 700 | 1 | 1989 |  |  |  | 2.351 | 2.351 | 2 | Mean surface and bottom lift thickness=30mm are C-SHRP estimated; based on mill depth = 60mm and total core thickness = 125mm (see log_core).
900802 | 1 | 121 |  | 02/13/1995 | overlay | Bottom | 30 | 2 | 2.363 | CA64-65 | 700 | 1 | 1989 |  |  |  | 2.368 | 2.373 | 2 | Mean surface and bottom lift thickness=30mm are C-SHRP estimated; based on mill depth = 60mm and total core thickness = 125mm (see log_core).
900802 | 2 | 122 | 0.003 | 09/08/1990 | overlay | Surface | 37 | 3 | 2.342 | CA54-56 | 700 | 1 | 1989 | 34 | 40 | 3 | 2.351 | 2.36 | 3
900802 | 2 | 123 | 0.008 | 09/08/1990 | overlay | Bottom | 29.7 | 3 | 2.32 | CA54-56 | 700 | 1 | 1989 | 29 | 31 | 1.2 | 2.342 | 2.355 | 3
900802 | 3 | 124 | 0 | 09/08/1990 | overlay | Surface | 27.7 | 3 | 2.298 | CA57-59 | 700 | 1 | 1989 | 22 | 32 | 5.1 | 2.298 | 2.298 | 1
900802 | 3 | 125 | 0.001 | 09/08/1990 | overlay | 1st Intermediate | 45.3 | 3 | 2.375 | CA57-59 | 700 | 1 | 1989 | 35 | 54 | 9.6 | 2.375 | 2.376 | 3
900802 | 3 | 126 | 0.016 | 09/08/1990 | overlay | Bottom | 28 | 3 | 2.314 | CA57-59 | 700 | 1 | 1989 | 24 | 31 | 3.6 | 2.329 | 2.346 | 3
900802 | 1 | 114 | 0.041 | 09/08/1990 | overlay | Surface | 22 | 3 | 2.258 | CA51-53 | 700 | 1 | 1989 | 13 | 27 | 7.8 | 2.287 | 2.316 | 2
900802 | 1 | 115 | 0.076 | 09/08/1990 | overlay | Bottom | 28 | 3 | 2.179 | CA51-53 | 700 | 1 | 1989 | 24 | 33 | 4.6 | 2.267 | 2.314 | 3
900802 | 1 | 116 |  | 02/13/1995 | overlay | Surface | 30 | 2 | 2.315 | CA60-61 | 700 | 1 | 1989 |  |  |  | 2.318 | 2.32 | 2 | Mean surface and bottom lift thickness=30mm are C-SHRP estimated; based on mill depth = 60mm and total core thickness = 125mm (see log_core).
900802 | 1 | 117 |  | 02/13/1995 | overlay | Bottom | 30 | 2 | 2.304 | CA60-61 | 700 | 1 | 1989 |  |  |  | 2.306 | 2.307 | 2 | Mean surface and bottom lift thickness=30mm are C-SHRP estimated; based on mill depth = 60mm and total core thickness = 125mm (see log_core).
900802 | 1 | 118 |  | 02/13/1995 | overlay | Surface | 30 | 2 | 2.345 | CA62-63 | 700 | 1 | 1989 |  |  |  | 2.346 | 2.347 | 2 | Mean surface and bottom lift thickness=30mm are C-SHRP estimated; based on mill depth = 60mm and total core thickness = 125mm (see log_core).
900802 | 1 | 119 |  | 02/13/1995 | overlay | Bottom | 30 | 2 | 2.369 | CA62-63 | 700 | 1 | 1989 |  |  |  | 2.371 | 2.373 | 2 | Mean surface and bottom lift thickness=30mm are C-SHRP estimated; based on mill depth = 60mm and total core thickness = 125mm (see log_core).
900802 | 1 | 120 |  | 02/13/1995 | overlay | Surface | 30 | 2 | 2.35 | CA64-65 | 700 | 1 | 1989 |  |  |  | 2.351 | 2.351 | 2 | Mean surface and bottom lift thickness=30mm are C-SHRP estimated; based on mill depth = 60mm and total core thickness = 125mm (see log_core).
900802 | 1 | 121 |  | 02/13/1995 | overlay | Bottom | 30 | 2 | 2.363 | CA64-65 | 700 | 1 | 1989 |  |  |  | 2.368 | 2.373 | 2 | Mean surface and bottom lift thickness=30mm are C-SHRP estimated; based on mill depth = 60mm and total core thickness = 125mm (see log_core).
900802 | 2 | 122 | 0.003 | 09/08/1990 | overlay | Surface | 37 | 3 | 2.342 | CA54-56 | 700 | 1 | 1989 | 34 | 40 | 3 | 2.351 | 2.36 | 3
900802 | 2 | 123 | 0.008 | 09/08/1990 | overlay | Bottom | 29.7 | 3 | 2.32 | CA54-56 | 700 | 1 | 1989 | 29 | 31 | 1.2 | 2.342 | 2.355 | 3
900802 | 3 | 124 | 0 | 09/08/1990 | overlay | Surface | 27.7 | 3 | 2.298 | CA57-59 | 700 | 1 | 1989 | 22 | 32 | 5.1 | 2.298 | 2.298 | 1
900802 | 3 | 125 | 0.001 | 09/08/1990 | overlay | 1st Intermediate | 45.3 | 3 | 2.375 | CA57-59 | 700 | 1 | 1989 | 35 | 54 | 9.6 | 2.375 | 2.376 | 3
900802 | 3 | 126 | 0.016 | 09/08/1990 | overlay | Bottom | 28 | 3 | 2.314 | CA57-59 | 700 | 1 | 1989 | 24 | 31 | 3.6 | 2.329 | 2.346 | 3
900803 | 1 | 127 | 0.014 | 09/08/1990 | overlay | Surface | 17.7 | 3 | 2.271 | CA51-53 | 700 | 1 | 1989 | 17 | 19 | 1.2 | 2.282 | 2.297 | 3
900803 | 1 | 128 | 0.028 | 09/08/1990 | overlay | 1st Intermediate | 22.7 | 3 | 2.304 | CA51-53 | 700 | 1 | 1989 | 22 | 23 | 0.6 | 2.331 | 2.36 | 3
900803 | 1 | 129 | 0.008 | 09/08/1990 | overlay | Bottom | 22.3 | 3 | 2.342 | CA51-53 | 700 | 1 | 1989 | 22 | 23 | 0.6 | 2.35 | 2.358 | 3
900803 | 1 | 130 |  |  | overlay | Surface | 41.7 | 3 | 2.335 | CA61-66 | 700 | 1 | 1989 | 40 | 43 | 1.5 | 2.373 | 2.395 | 3
900803 | 1 | 131 |  |  | overlay | 1st Intermediate | 58 | 3 | 2.366 | CA61-66 | 700 | 1 | 1989 | 53 | 61 | 4.4 | 2.368 | 2.37 | 3
900803 | 1 | 132 |  |  | overlay | Bottom | 61.7 | 3 | 2.373 | CA61-66 | 700 | 1 | 1989 | 60 | 64 | 2.1 | 2.379 | 2.387 | 3
900803 | 1 | 133 |  |  | overlay | Surface | 41 | 3 | 2.358 | CA67-72 | 700 | 1 | 1989 | 40 | 42 | 1 | 2.393 | 2.412 | 3
900803 | 1 | 134 |  |  | overlay | 1st Intermediate | 53.3 | 3 | 2.354 | CA67-72 | 700 | 1 | 1989 | 49 | 56 | 3.8 | 2.369 | 2.38 | 3
900803 | 1 | 135 |  |  | overlay | Bottom | 59 | 3 | 2.321 | CA67-72 | 700 | 1 | 1989 | 56 | 66 | 6.1 | 2.339 | 2.349 | 3
900803 | 2 | 136 | 0.045 | 09/08/1990 | overlay | Surface | 27.3 | 3 | 2.27 | CA54-56 | 700 | 1 | 1989 | 27 | 28 | 0.6 | 2.312 | 2.359 | 3
900803 | 2 | 137 | 0.021 | 09/08/1990 | overlay | 1st Intermediate | 18.7 | 3 | 2.307 | CA54-56 | 700 | 1 | 1989 | 15 | 26 | 6.4 | 2.331 | 2.344 | 3
900803 | 2 | 138 | 0.024 | 09/08/1990 | overlay | Bottom | 13.3 | 3 | 2.352 | CA54-56 | 700 | 1 | 1989 | 13 | 14 | 0.6 | 2.379 | 2.395 | 3
900803 | 2 | 139 |  |  | overlay | Surface | 64 | 3 | 2.363 | CA73-78 | 700 | 1 | 1989 | 60 | 68 | 5.7 | 2.385 | 2.406 | 3
900803 | 2 | 140 |  |  | overlay | Bottom | 43 | 3 | 2.331 | CA73-78 | 700 | 1 | 1989 | 40 | 46 | 4.2 | 2.355 | 2.373 | 3
900803 | 1 | 127 | 0.014 | 09/08/1990 | overlay | Surface | 17.7 | 3 | 2.271 | CA51-53 | 700 | 1 | 1989 | 17 | 19 | 1.2 | 2.282 | 2.297 | 3
900803 | 1 | 128 | 0.028 | 09/08/1990 | overlay | 1st Intermediate | 22.7 | 3 | 2.304 | CA51-53 | 700 | 1 | 1989 | 22 | 23 | 0.6 | 2.331 | 2.36 | 3
900803 | 1 | 129 | 0.008 | 09/08/1990 | overlay | Bottom | 22.3 | 3 | 2.342 | CA51-53 | 700 | 1 | 1989 | 22 | 23 | 0.6 | 2.35 | 2.358 | 3
900803 | 1 | 130 |  |  | overlay | Surface | 41.7 | 3 | 2.335 | CA61-66 | 700 | 1 | 1989 | 40 | 43 | 1.5 | 2.373 | 2.395 | 3
900803 | 1 | 131 |  |  | overlay | 1st Intermediate | 58 | 3 | 2.366 | CA61-66 | 700 | 1 | 1989 | 53 | 61 | 4.4 | 2.368 | 2.37 | 3
900803 | 1 | 132 |  |  | overlay | Bottom | 61.7 | 3 | 2.373 | CA61-66 | 700 | 1 | 1989 | 60 | 64 | 2.1 | 2.379 | 2.387 | 3
900803 | 1 | 133 |  |  | overlay | Surface | 41 | 3 | 2.358 | CA67-72 | 700 | 1 | 1989 | 40 | 42 | 1 | 2.393 | 2.412 | 3
900803 | 1 | 134 |  |  | overlay | 1st Intermediate | 53.3 | 3 | 2.354 | CA67-72 | 700 | 1 | 1989 | 49 | 56 | 3.8 | 2.369 | 2.38 | 3
900803 | 1 | 135 |  |  | overlay | Bottom | 59 | 3 | 2.321 | CA67-72 | 700 | 1 | 1989 | 56 | 66 | 6.1 | 2.339 | 2.349 | 3
900803 | 2 | 136 | 0.045 | 09/08/1990 | overlay | Surface | 27.3 | 3 | 2.27 | CA54-56 | 700 | 1 | 1989 | 27 | 28 | 0.6 | 2.312 | 2.359 | 3
900803 | 2 | 137 | 0.021 | 09/08/1990 | overlay | 1st Intermediate | 18.7 | 3 | 2.307 | CA54-56 | 700 | 1 | 1989 | 15 | 26 | 6.4 | 2.331 | 2.344 | 3
900803 | 2 | 138 | 0.024 | 09/08/1990 | overlay | Bottom | 13.3 | 3 | 2.352 | CA54-56 | 700 | 1 | 1989 | 13 | 14 | 0.6 | 2.379 | 2.395 | 3
900803 | 2 | 139 |  |  | overlay | Surface | 64 | 3 | 2.363 | CA73-78 | 700 | 1 | 1989 | 60 | 68 | 5.7 | 2.385 | 2.406 | 3
900803 | 2 | 140 |  |  | overlay | Bottom | 43 | 3 | 2.331 | CA73-78 | 700 | 1 | 1989 | 40 | 46 | 4.2 | 2.355 | 2.373 | 3

## Table Reference
TABLE_NAME | TABLE_ALIAS | DESCRIPTION
CLTPP_DESC_ASBUILT | Cltpp Desc Asbuilt | Identification, location and description of the experimental test sites and as-built pavement structure information
CLTPP_MAT_AC_TST_1 | Cltpp Mat Ac Tst 1 | Laboratory Tests conducted on asphalt concrete cores and on bulk uncompacted AC samples retrieved before and after rehabilitation
CLTPP_MAT_AC_TST_2 | Cltpp Mat Ac Tst 2 | Laboratory Tests conducted on bulk uncompacted AC samples retrieved from either the paver or the asphalt plant during rehabilitation
CLTPP_MAT_BASE_TST | Cltpp Mat Base Tst | Classification and physical properties of base material
CLTPP_MAT_CORE_TST_1 | Cltpp Mat Core Tst 1 | Laboratory Tests conducted on asphalt concrete cores retrieved before and after rehabilitation
CLTPP_MAT_CORE_TST_2 | Cltpp Mat Core Tst 2 | Laboratory Tests conducted on asphalt concrete cores retrieved after rehabilitation

## Field Reference
TABLE_NAME | FIELD_NAME | FIELD_ALIAS | DESCRIPTION
CLTPP_DESC_ASBUILT | TOTAL_SHOULDER_WIDTH_OUTSIDE | Total Shoulder Width Outside | The total width of the outside shoulder to the nearest tenth of a metre
CLTPP_DESC_ASBUILT | LATITUDE_DEG | Latitude Deg | Degrees of latitude at which the C-SHRP site is located
CLTPP_DESC_ASBUILT | LATITUDE_MIN | Latitude Min | Minutes of latitude, which combined with the degrees of latitude, locate the test site geographically
CLTPP_DESC_ASBUILT | LONG_MIN | Long Min | Minutes of longitude, which combined with the degrees of longitude, locate the test site geographically
CLTPP_DESC_ASBUILT | FROST_PENETRATION | Frost Penetration | Four digit number for estimating the maximum frost penetration in metres
CLTPP_DESC_ASBUILT | ENVIRONMENT_TYPE | Environment Type | General description of the climatic zone where the test site is located; i.e. wet-no freeze
CLTPP_DESC_ASBUILT | FREEZE_INDEX | Freeze Index | Historical average annual freezing index (in degree Celsius-days); e.g. ten degree days= 10 days with a mean air temp. of 1 degree below freezing or 5 days with a mean air temp. of 2 degrees below freezing
CLTPP_DESC_ASBUILT | ANNUAL_PRECIP | Annual Precip | Historical average annual precipitation, in mm of water, in the vicinity of the test site (10mm of snowfall=1mm or rainfall)
CLTPP_DESC_ASBUILT | ANNUAL_AIR_FREEZE_CYCLES | Annual Air Freeze Cycles | Historical avg annual # of freeze-thaw cycles (estimated from mean air temp. in the vicinity of the site); an air freeze-thaw cycle occurs when the air temp drops below later rises above the freezing point, regardless of duration of time below freezing
CLTPP_DESC_ASBUILT | TEMP_GRADIENT | Temp Gradient | Historical average temperature range in the vicinity of the test site; i.e. (monthly mean daily max temp) - (monthly mean daily min temp)
CLTPP_DESC_ASBUILT | AVG_EST_ANNUAL_ESALS_REHAB | Avg Est Annual Esals Rehab | Average annual Equivalent Single Axle Load (ESAL) in the first 4 years after rehabilitation of the site; the ESAL values were estimated by each agency from traffic volume counts, vehicle classification counts truck weight measurements
CLTPP_DESC_ASBUILT | ORIG_CONSTR_YEAR | Orig Constr Year | Total thickness of the asphalt concrete pavement immediately before the C-LTPP experiment began (i.e. prior to placement of the overlay in 1989 or 1990)
CLTPP_DESC_ASBUILT | CSHRP_ID | Cshrp Id | C-SHRP test site identification number
CLTPP_DESC_ASBUILT | PROVINCE | Province | Province where the C-SHRP test site is located
CLTPP_DESC_ASBUILT | HIGHWAY | Highway No | The number assigned to the highway in which the test site is located
CLTPP_DESC_ASBUILT | SITE_LOCATION | Site Location | A brief description of the site location, e.g. between junctions of highways 21 and 816, approximately 16km east of Halifax
CLTPP_DESC_ASBUILT | NO_OF_THROUGH_LANES | No Of Through Lanes | The total number of through lanes (exclusive of access roads) in one direction
CLTPP_DESC_ASBUILT | CSHRP_LANE_DES | Cshrp Lane Des | The direction (WB, EB, NB, or SB) and location (travelling or passing lane) of the C-SHRP study lane
CLTPP_DESC_ASBUILT | SHOULDER_TYPE | Shoulder Type | Description of the pavement shoulder (paved or unpaved)
CLTPP_DESC_ASBUILT | TOTAL_SHOULDER_WIDTH_INSIDE | Total Shoulder Width Inside | The total width of the inside shoulder to the nearest tenth of a metre
CLTPP_DESC_ASBUILT | SUBGRADE_CLASS_CODE | Subgrade Class Code | Specific code related to the soil classification and description of the subgrade material
CLTPP_DESC_ASBUILT | KILOMETRE_POINT | Kilometre Point | The station (in kilometres) used by the provincial highway agency for geographical locations
CLTPP_DESC_ASBUILT | CSHRP_LANE_WIDTH | Cshrp Lane Width | The width of the C-SHRP study lane to the nearest tenth of a metre
CLTPP_DESC_ASBUILT | ORIG_PAV_THICK | Orig Pav Thick | General description of the type of material in the original asphalt concrete pavement surface prior to overlay
CLTPP_DESC_ASBUILT | ORIG_PAV_MAT_CODE | Orig Pav Mat Code | Date when the C-LTPP experiment offically began at each test site (i.e. the date when the overlay was placed)
CLTPP_DESC_ASBUILT | DATE_REHAB | Date Rehab | Date when the C-LTPP experiment offically began at each test site (i.e. the date when the overlay was placed)
CLTPP_DESC_ASBUILT | EXPERI_TYPE_CODE | Experi Type Code | Description of the specific topic of study at the adjacent test sections of each test site; e.g. performance comparisons of different overlay thicknesses, performance comparisons of RAP vs virgin AC, etc…
CLTPP_DESC_ASBUILT | OVERLAY_THICK | Overlay Thick | The total thickness of the asphalt concrete overlay
CLTPP_DESC_ASBUILT | OVERLAY_DESCR | Overlay Descr | General description of the type of material that makes up the asphalt concrete overlay
CLTPP_DESC_ASBUILT | TOTAL_AC_THICK | Total Ac Thick | Resulting total asphalt concrete thickness after placement of overlay (equals "thickness of original AC" minus "mill depth" plus "thickness of overlay")
CLTPP_DESC_ASBUILT | BASE_THICK | Base Thick | Total thickness of the base layer, estimated from a test pit excavation and/or borehole sampling
CLTPP_DESC_ASBUILT | BASE_CLASS_CODE | Base Class Code | Specific code related to the soil classification and description of the base material
CLTPP_DESC_ASBUILT | SUBBASE_THICK | Subbase Thick | Total thickness of the subbase layer, estimated from a test pit excavation and/or borehole sampling
CLTPP_DESC_ASBUILT | SUBBASE_CLASS_CODE | Subbase Class Code | Specific code related to the soil classification and description of the subbase material
CLTPP_DESC_ASBUILT | LONG_DEG | Long Deg | Degrees of longitude at which the C-SHRP site is located
CLTPP_DESC_ASBUILT | ELEV_ABOVE_SEA_LEVEL | Elev Above Sea Level | Approximate elevation of the pavement test site in metres above sea level
CLTPP_DESC_ASBUILT | ANNUAL_DAYS_WITH_PRECIP | Annual No Days With Precip | Historical average annual number of days in which precipitation was recorded in the vicinity of the test site
CLTPP_DESC_ASBUILT | SUBSURFACE_DRAINAGE | Subsurface Drainage | The method of water drainage underneath the asphalt concrete surface; e.g. longitudinal, transverse, blanket
CLTPP_DESC_ASBUILT | ORIG_PAV_DESCR | Orig Pav Descr | Specific code to describe the pavement surface material type which existed prior to the overlay
CLTPP_DESC_ASBUILT | MILL_DEPTH | Mill Depth | Depth of milling in millimeters prior to placement of overlay
CLTPP_DESC_ASBUILT | OVERLAY_MATL_CODE | Overlay Matl Code | Specific code to describe the overlay material type
CLTPP_DESC_ASBUILT | BASE_DESCR | Base Descr | General description code of the base layer material
CLTPP_DESC_ASBUILT | SUBBASE_DESCR | Subbase Descr | General description of the subbase layer material
CLTPP_DESC_ASBUILT | SUBGRADE_DESCR | Subgrade Descr | General description of the subgrade soil
CLTPP_DESC_ASBUILT | REMARKS | Remarks | Comments
CLTPP_DESC_ASBUILT | SECTION | Section | Test section number at each C-SHRP test site (each site has from two to four 150m test sections)
CLTPP_DESC_ASBUILT | HWY_FUNCTIONAL_CLASS | Hwy Functional Class | Classification of the highway depending on its primary use, e.g. Trans Canada, principal arterial
CLTPP_MAT_AC_TST_1 | AGING_TEST_CODE | Aging Test Code | Code identifying the test procedure used to measure aging of the asphalt cement; 1=Thin Film Oven Test, TFOT (ASTM D1754), 2=Rolling Thin Film Oven Test, RTFOT (ASTM D2872), 3=Other test
CLTPP_MAT_AC_TST_1 | GEOLOGIC_CODE | Geologic Code | Code describing the geologic classification of the extracted aggregate; e.g. granite, limestone, shale, quartzite
CLTPP_MAT_AC_TST_1 | BULK_SPEC_GRAV_COMBINED_CALCUL | Bulk Spec Grav Combined Calcul | Bulk specific gravity of the combined extracted material (fine coarse agg. and the filler)
CLTPP_MAT_AC_TST_1 | DATE_OF_TESTING_REPORT | Date Of Testing Report | Date form was completed
CLTPP_MAT_AC_TST_1 | REMARKS | Remarks | Comments
CLTPP_MAT_AC_TST_1 | SIEVE_SERIES | Sieve Series | Sieve series used for gradation
CLTPP_MAT_AC_TST_1 | PERC_PASSING_5000 | Perc Passing 5000 | Percent material passing designated µm sieve size; non-bracketed sieve sizes - gradations reported in accordance with CGSB sieves; bracketed ( ) sieves sizes - gradations reported in accordance with AASHTO and ASTM, U.S. Standard Series, openings an
CLTPP_MAT_AC_TST_1 | SURFACE_CODE | Surface Code | Code describing the type of asphalt concrete material in the given layer
CLTPP_MAT_AC_TST_1 | LAYER_LOCATION | Layer Location | Location of the given layer of AC; i.e. surface, 1st intermediate, 2nd intermediate, or bottom
CLTPP_MAT_AC_TST_1 | CRUDE_SOURCE | Crude Source | Description of the asphalt crude source, if known
CLTPP_MAT_AC_TST_1 | PENETRATION_4C | Penetration 4c | Penetration (in tenths of millimetres) of the asphalt cement @ 4 degrees Celsius (as determined by the standard ADTM D5 test procedure);sample bitumen extracted from the cores by way of an Abson recovery (ASTM D1856)
CLTPP_MAT_AC_TST_1 | PERC_LOSS_OF_MASS | Perc Loss Of Mass | Percent reduction in asphalt cement mass after the aging test
CLTPP_MAT_AC_TST_1 | COARSE_AGG_BULK_GRAV | Coarse Agg Bulk Grav | Bulk specific gravity of the coarse aggregate extracted from the asphalt concrete cores, as determined by the standard ASTM C127 test procedure
CLTPP_MAT_AC_TST_1 | COARSE_AGG_PERC_ABSORPTION | Coarse Agg Perc Absorption | Absorption of the coarse aggregate extracted from the asphalt concrete cores, as determined by the standard ASTM C127 test procedure
CLTPP_MAT_AC_TST_1 | CRUSHED_PARTICLE_CODE | Crushed Particle Code | Code identifying the percentage of "crushed" aggregate in the asphalt concrete; the crushed particle must have at least 2 crushed faces which equal at least 10% of the total aggregate surface.
CLTPP_MAT_AC_TST_1 | FINE_AGG_BULK_SPECIFIC_GRAV | Fine Agg Bulk Specific Grav | Bulk specific gravity of the fine aggregate extracted from the asphalt concrete cores, as determined by the standard ASTM C128 test procedure
CLTPP_MAT_AC_TST_1 | FINE_AGG_PERC_ABSORPTION | Fine Agg Perc Absorption | Absorption of the fine aggregate extracted from the asphalt concrete cores, as determined by the standard ASTM C128 test procedure
CLTPP_MAT_AC_TST_1 | FILLER_BULK_SPECIFIC_GRAV | Filler Bulk Specific Grav | Bulk specific gravity of the filler material extracted from the asphalt concrete cores, as determined by the standard ASTM D854 test procedure
CLTPP_MAT_AC_TST_1 | PERC_ABSORP_COMBINED_CAL | Perc Absorp Combined Cal | Absorption of the combined extracted material (fine coarse agg, and the filler)
CLTPP_MAT_AC_TST_1 | PERC_PASSING_20000 | Perc Passing 20000 | Percent material passing designated µm sieve size; non-bracketed sieve sizes - gradations reported in accordance with CGSB sieves; bracketed ( ) sieves sizes - gradations reported in accordance with AASHTO and ASTM, U.S. Standard Series, openings an
CLTPP_MAT_AC_TST_1 | PERC_PASSING_16000 | Perc Passing 16000 | Percent material passing designated µm sieve size; non-bracketed sieve sizes - gradations reported in accordance with CGSB sieves; bracketed ( ) sieves sizes - gradations reported in accordance with AASHTO and ASTM, U.S. Standard Series, openings an
CLTPP_MAT_AC_TST_1 | PERC_PASSING_14000 | Perc Passing 14000 | Percent material passing designated µm sieve size; non-bracketed sieve sizes - gradations reported in accordance with CGSB sieves; bracketed ( ) sieves sizes - gradations reported in accordance with AASHTO and ASTM, U.S. Standard Series, openings an
CLTPP_MAT_AC_TST_1 | PERC_PASSING_13200 | Perc Passing 13200 | Percent material passing designated µm sieve size; non-bracketed sieve sizes - gradations reported in accordance with CGSB sieves; bracketed ( ) sieves sizes - gradations reported in accordance with AASHTO and ASTM, U.S. Standard Series, openings an
CLTPP_MAT_AC_TST_1 | PERC_PASSING_12500 | Perc Passing 12500 | Percent material passing designated µm sieve size; non-bracketed sieve sizes - gradations reported in accordance with CGSB sieves; bracketed ( ) sieves sizes - gradations reported in accordance with AASHTO and ASTM, U.S. Standard Series, openings an
CLTPP_MAT_AC_TST_1 | PERC_PASSING_7500 | Perc Passing 7500 | Percent material passing designated µm sieve size; non-bracketed sieve sizes - gradations reported in accordance with CGSB sieves; bracketed ( ) sieves sizes - gradations reported in accordance with AASHTO and ASTM, U.S. Standard Series, openings an
CLTPP_MAT_AC_TST_1 | PERC_PASSING_2500 | Perc Passing 2500 | Percent material passing designated µm sieve size; non-bracketed sieve sizes - gradations reported in accordance with CGSB sieves; bracketed ( ) sieves sizes - gradations reported in accordance with AASHTO and ASTM, U.S. Standard Series, openings an
CLTPP_MAT_AC_TST_1 | PERC_PASSING_2000 | Perc Passing 2000 | Percent material passing designated µm sieve size; non-bracketed sieve sizes - gradations reported in accordance with CGSB sieves; bracketed ( ) sieves sizes - gradations reported in accordance with AASHTO and ASTM, U.S. Standard Series, openings an
CLTPP_MAT_AC_TST_1 | PERC_PASSING_1250 | Perc Passing 1250 | Percent material passing designated µm sieve size; non-bracketed sieve sizes - gradations reported in accordance with CGSB sieves; bracketed ( ) sieves sizes - gradations reported in accordance with AASHTO and ASTM, U.S. Standard Series, openings an
CLTPP_MAT_AC_TST_1 | PERC_PASSING_900 | Perc Passing 900 | Percent material passing designated µm sieve size; non-bracketed sieve sizes - gradations reported in accordance with CGSB sieves; bracketed ( ) sieves sizes - gradations reported in accordance with AASHTO and ASTM, U.S. Standard Series, openings an
CLTPP_MAT_AC_TST_1 | PERC_PASSING_800 | Perc Passing 800 | Percent material passing designated µm sieve size; non-bracketed sieve sizes - gradations reported in accordance with CGSB sieves; bracketed ( ) sieves sizes - gradations reported in accordance with AASHTO and ASTM, U.S. Standard Series, openings an
CLTPP_MAT_AC_TST_1 | PERC_PASSING_400 | Perc Passing 400 | Percent material passing designated µm sieve size; non-bracketed sieve sizes - gradations reported in accordance with CGSB sieves; bracketed ( ) sieves sizes - gradations reported in accordance with AASHTO and ASTM, U.S. Standard Series, openings an
CLTPP_MAT_AC_TST_1 | PERC_PASSING_315 | Perc Passing 315 | Percent material passing designated µm sieve size; non-bracketed sieve sizes - gradations reported in accordance with CGSB sieves; bracketed ( ) sieves sizes - gradations reported in accordance with AASHTO and ASTM, U.S. Standard Series, openings an
CLTPP_MAT_AC_TST_1 | PERC_PASSING_160 | Perc Passing 160 | Percent material passing designated µm sieve size; non-bracketed sieve sizes - gradations reported in accordance with CGSB sieves; bracketed ( ) sieves sizes - gradations reported in accordance with AASHTO and ASTM, U.S. Standard Series, openings an
CLTPP_MAT_AC_TST_1 | PERC_PASSING_80 | Perc Passing 80 | Percent material passing designated µm sieve size; non-bracketed sieve sizes - gradations reported in accordance with CGSB sieves; bracketed ( ) sieves sizes - gradations reported in accordance with AASHTO and ASTM, U.S. Standard Series, openings an
CLTPP_MAT_AC_TST_1 | PERC_PASSING_71 | Perc Passing 71 | Percent material passing designated µm sieve size; non-bracketed sieve sizes - gradations reported in accordance with CGSB sieves; bracketed ( ) sieves sizes - gradations reported in accordance with AASHTO and ASTM, U.S. Standard Series, openings an
CLTPP_MAT_AC_TST_1 | GRADATION_REPORT | Gradation Report | gradation report of aggregate extracted from the cores has been providedDeclaration (Yes or No) on whether a copy of the Provincial Highway Agency's standard
CLTPP_MAT_AC_TST_1 | PERC_PASSING_10000 | Perc Passing 10000 | Percent material passing designated µm sieve size; non-bracketed sieve sizes - gradations reported in accordance with CGSB sieves; bracketed ( ) sieves sizes - gradations reported in accordance with AASHTO and ASTM, U.S. Standard Series, openings an
CLTPP_MAT_AC_TST_1 | PERC_PASSING_630 | Perc Passing 630 | Percent material passing designated µm sieve size; non-bracketed sieve sizes - gradations reported in accordance with CGSB sieves; bracketed ( ) sieves sizes - gradations reported in accordance with AASHTO and ASTM, U.S. Standard Series, openings an
CLTPP_MAT_AC_TST_1 | ACT_TST_ID | Act_Tst_Id | Record Identification Number
CLTPP_MAT_AC_TST_1 | CSHRP_ID | Cshrp Id | C-SHRP test site identification number
CLTPP_MAT_AC_TST_1 | SECTION | Section | Test section number at each C-SHRP test site (each site has from two to four 150m test sections)
CLTPP_MAT_AC_TST_1 | PAVEMENT_ORIGIN | Pavement Origin | Whether the cores are from the "original" asphalt concrete or the "overlay" AC
CLTPP_MAT_AC_TST_1 | SAMPLE_CODE | Sample Code | 4-character code: 1st letter defines sample type(C=core, K=block, B=bulk, M=moisture, T=Shelby tube, J=split spoon, P=broken); 2nd letter defines sample material (A=AC, G=granular or unbound base/subbase, S=subgrade); 3rd 4th char=sample number sequenc
CLTPP_MAT_AC_TST_1 | LAYER_CODE | Layer Code | Code identifying the pavement structure layer; e.g. 01=overlay, 03=original surface, 05=base, 06=subbase, 07=subgrade, 10=surface treatment, etc..
CLTPP_MAT_AC_TST_1 | ASPHALT_CEMENT_CODE | Asphalt Cement Code | Code describing the grade of the bitumen used in the asphalt concrete mixture
CLTPP_MAT_AC_TST_1 | REFINERY | Refinery | Source (refinery) of the asphalt cement, if known
CLTPP_MAT_AC_TST_1 | SPECIFIC_GRAV_ASPHALT_CEMENT | Specific Grav Asphalt Cement | Specific gravity of the asphalt cement (as determined by the standard ASTM D70 testing procedure) extracted from the cores by way of an Abson recovery (ASTM D1856)
CLTPP_MAT_AC_TST_1 | KIN_VISCOSITY_60C | Kin Viscosity 60c | Kinematic viscosity (in mm2/second) of the asphalt cement @60 degrees Celsius (as determined by the standard ASTM D2170 test procedure); sample bitumen extracted from the cores by way of an Abson recovery (ASTM D1856)
CLTPP_MAT_AC_TST_1 | VISCOSITY_60C | Viscosity 60c | Viscosity, or coefficient of viscosity, (in Pascal -seconds) of the asphalt cement by vaccum capillary viscometers @ 60 degrees Celsius (ASTM D2171 test procedure); sample bitumen extracted from the cores by way of an Abson recovery (ASTM D1856)
CLTPP_MAT_AC_TST_1 | KIN_VISCOSITY_135C | Kin Viscosity 135c | Kinematic viscosity (in mm2/second) of the asphalt cement @ 135 degrees Celsius (as determined by the standard ASTM D2170 test procedure); sample bitumen extracted from the cores by way of an Abson recovery (ASTM D1856)
CLTPP_MAT_AC_TST_1 | VISCOSITY_135C | Viscosity 135c | Viscosity, or coefficient of viscosity, (in Pascal -seconds) of the asphalt cement by vaccum capillary viscometers @ 135 degrees Celsius (ASTM D2171 test procedure); sample bitumen extracted from the cores by way of an Abson recovery (ASTM D1856)
CLTPP_MAT_AC_TST_1 | PENETRATION_25C | Penetration 25c | Penetration (in tenths of millimetres) of the asphalt cement @ 25 degrees Celsius (as determined by the standard ADTM D5 test procedure);sample bitumen extracted from the cores by way of an Abson recovery (ASTM D1856)
CLTPP_MAT_AC_TST_1 | DUCTILITY_25C | Ductility 25c | Ductility (in centimetres) of the asphalt cement @ 25 degrees Celsius (as determined by the standard ADTM D113 test procedure);sample bitumen extracted from the cores by way of an Abson recovery (ASTM D1856)
CLTPP_MAT_AC_TST_1 | DUCTILITY_4C | Ductility 4c | Ductility (in centimetres) of the asphalt cement @ 4 degrees Celsius (as determined by the standard ADTM D113 test procedure);sample bitumen extracted from the cores by way of an Abson recovery (ASTM D1856)
CLTPP_MAT_AC_TST_1 | RING_BALL_SOFTENING_POINT | Ring Ball Softening Point | Softening point (in degrees Celsius) as measured using a ring and ball according to the old standard ASTM D36 test procedure
CLTPP_MAT_AC_TST_2 | CSHRP_ID | Cshrp Id | C-SHRP test site identification number
CLTPP_MAT_AC_TST_2 | SECTION | Section | Test section number at each C-SHRP test site (each site has from two to four 150m test sections)
CLTPP_MAT_AC_TST_2 | SAMPLE_SOURCE | Sample Source | Identification of whether the uncompacted asphalt sample was retrieved "on site" from the paver or from the "asphalt plant"
CLTPP_MAT_AC_TST_2 | BULK_SPECIFIC_GRAVITY_MIN | Bulk Specific Gravity Min | Minimum bulk specific gravity value obtained from all tests on the given sample, using ASTM D2726 or D1188
CLTPP_MAT_AC_TST_2 | BULK_SPECIFIC_GRAVITY_TESTS | Bulk Specific Gravity Tests | Number of bulk specific gravity tests
CLTPP_MAT_AC_TST_2 | THEO_MAX_SPEC_GRAV_MAX | Theo Max Spec Grav Max | Maximum value of all Theoretical Maximum Specific Gravity tests (ASTM D2041) conducted on the given sample
CLTPP_MAT_AC_TST_2 | THEO_MAX_SPEC_GRAV_STD_DEV | Theo Max Spec Grav Std Dev | Standard deviation from the mean of the Theoretical Maximum Specific Gravity tests (ASTM D2041) conducted on the given sample
CLTPP_MAT_AC_TST_2 | PAVEMENT_ORIGIN | Pavement Origin | Whether the cores are from the "original" asphalt concrete or the "overlay" AC
CLTPP_MAT_AC_TST_2 | SAMPLE_CODE | Sample Code | 4-character code: 1st letter defines sample type(C=core, K=block, B=bulk, M=moisture, T=Shelby tube, J=split spoon, P=broken); 2nd letter defines sample material (A=AC, G=granular or unbound base/subbase, S=subgrade); 3rd 4th char=sample number sequence
CLTPP_MAT_AC_TST_2 | PERC_AIR_VOIDS_MEAN | Perc Air Voids Mean | Average percentage of air voids in the given sample determined using the standard ASTM D3203 test procedure
CLTPP_MAT_AC_TST_2 | PERC_AIR_VOIDS_MAX | Perc Air Voids Max | Maximum value from all tests (ASTM D3203) for percent air voids in the given sample
CLTPP_MAT_AC_TST_2 | PERC_AIR_VOIDS_TESTS | Perc Air Voids Tests | Total number of tests (ASTM D3203) for percent air voids in the given sample
CLTPP_MAT_AC_TST_2 | PERC_VMA_MEAN | Perc Vma Mean | Average percent voids in mineral aggregate in the given sample, calculated using the specific gravities of the bulk asphalt samples
CLTPP_MAT_AC_TST_2 | PERC_VMA_MIN | Perc Vma Min | Minimum value from all VMA calculations made on the given sample
CLTPP_MAT_AC_TST_2 | PERC_VMA_NO_TESTS | Perc Vma No Tests | Total number of calculations of VMA made on the given sample
CLTPP_MAT_AC_TST_2 | PERC_VMA_STD_DEV | Perc Vma Std Dev | Standard deviation from the mean of all VMA calculations made on the given sample
CLTPP_MAT_AC_TST_2 | MARSHALLSTABILITY_KN | Marshallstability Kn | Marshall stability value (in kN) obtained using the standard ASTM D1559 test procedure on the given sample
CLTPP_MAT_AC_TST_2 | PERC_ASPHALT_CEMENT | Perc Asphalt Cement | Percentage of bitumen in the bulk asphalt concrete sample as measured using the standard ASTM D2172 testing procedure
CLTPP_MAT_AC_TST_2 | PERC_EFFECTIVE_ASPHALT_CEMENT | Perc Effective Asphalt Cement | Effective asphalt cement content based on the calculation of the percentage of asphalt absorbed by the aggregate according to ASTM D4469
CLTPP_MAT_AC_TST_2 | SURFACE_CODE | Surface Code | Code describing the type of asphalt concrete material in the given layer
CLTPP_MAT_AC_TST_2 | LAYER_CODE | Layer Code | Code identifying the pavement structure layer; e.g. 01=overlay, 03=original surface, 05=base, 06=subbase, 07=subgrade, 10=surface treatment, etc.
CLTPP_MAT_AC_TST_2 | LAYER_LOCATION | Layer Location | Location of the given layer of AC; i.e. surface, 1st intermediate, 2nd intermediate, or bottom
CLTPP_MAT_AC_TST_2 | BULK_SPECIFIC_GRAVITY_MEAN | Bulk Specific Gravity Mean | Average bulk specific gravity from all tests on the given sample, calculated according to the standard ASTM D2726 test procedure, Method A, saturated surface dry samples; if absorbed water exceeds 2% of the volume of the specimen use ASTM D1188 water exc
CLTPP_MAT_AC_TST_2 | BULK_SPECIFIC_GRAVITY_MAX | Bulk Specific Gravity Max | Maximum bulk specific gravity value obtained from all tests on the given sample, using ASTM D2726 or D1188
CLTPP_MAT_AC_TST_2 | BULK_SPEC_GRAVITY_STD_DEV | Bulk Spec Gravity Std Dev | Standard deviation from the mean of bulk specific gravity values
CLTPP_MAT_AC_TST_2 | THEO_MAX_SPEC_GRAV_MEAN | Theo Max Spec Grav Mean | Average of all Theoretical Maximum Specific Gravity tests (ASTM D2041) conducted on the given sample
CLTPP_MAT_AC_TST_2 | THEO_MAX_SPEC_GRAV_MIN | Theo Max Spec Grav Min | Minimum value of all Theoretical Maximum Specific Gravity tests (ASTM D2041) conducted on the given sample
CLTPP_MAT_AC_TST_2 | THEO_MAX_SPEC_GRAV_TESTS | Theoretical Max Spec Grav Tests | Total number of Theoretical Maximum Specific Gravity tests (ASTM D2041) conducted on the given sample
CLTPP_MAT_AC_TST_2 | PERC_AIR_VOIDS_MIN | Perc Air Voids Min | Minimum value from all tests (ASTM D3203) for percent air voids in the given sample
CLTPP_MAT_AC_TST_2 | PERC_AIR_VOIDS_STD_DEV | Perc Air Voids Std Dev | Standard deviation from the mean of all tests for percent air voids in the given sample
CLTPP_MAT_AC_TST_2 | PERC_VMA_MAX | Perc Vma Max | Maximum value from all VMA calculations made on the given sample
CLTPP_MAT_AC_TST_2 | MARSHALL_FLOW | Marshall Flow | Recorded Marshall Flow value (in 0.25mm) obtained using the standard ASTM D1559 testing procedure
CLTPP_MAT_AC_TST_2 | DATE_OF_TESTING_REPORT | Date Of Testing Report | Date form was completed
CLTPP_MAT_AC_TST_2 | REMARKS | Remarks | Comment
CLTPP_MAT_AC_TST_2 | AC_TST2_ID | Ac_Tst2_Id | Record Identification Number
CLTPP_MAT_BASE_TST | PERC_PASSING_160 | Perc Passing 160 | Percent material passing designated µm sieve size; non-bracketed sieve sizes are for materials graded according to CGSB specifications and bracketed ( ) openings for materials graded using AASHTO or ASTM, U.S. Standard sieves
CLTPP_MAT_BASE_TST | PERC_PASSING_80 | Perc Passing 80 | Percent material passing designated µm sieve size; non-bracketed sieve sizes are for materials graded according to CGSB specifications and bracketed ( ) openings for materials graded using AASHTO or ASTM, U.S. Standard sieves
CLTPP_MAT_BASE_TST | PERC_PASSING_71 | Perc Passing 71 | Percent material passing designated µm sieve size; non-bracketed sieve sizes are for materials graded according to CGSB specifications and bracketed ( ) openings for materials graded using AASHTO or ASTM, U.S. Standard sieves
CLTPP_MAT_BASE_TST | THICKNESS | Thickness | Approximate thickness (in mm) of the base layer from which the given sample was retrieved
CLTPP_MAT_BASE_TST | ATTER_BERG_LIMITS_PL | Atter Berg Limits Pl | Plastic Limit (PL) of the sample (lower limit of water content at which the soil is in a plastic state) based on the Atterberg Limits, ASTM D4318 test procedure
CLTPP_MAT_BASE_TST | OPTIMUM_MOISTURE_CONTENT | Optimum Moisture Content | Optimum moisture content of the base sample according to the standard ASTM D1557-78 test procedure
CLTPP_MAT_BASE_TST | IN_SITU_MOIST_CONT_STD_DEV | In Situ Moist Content Std Dev | Standard deviation from the mean of all moisture content measurements performed on the base material in the test pit, according to the standard ASTM D3017 testing procedure
CLTPP_MAT_BASE_TST | IN_SITU_DENSITY_MEAN | In Situ Density Mean | Average of all nuclear density measurements performed on the base material in the test pit according to the standard ASTM D2922 or D2950 testing procedure.
CLTPP_MAT_BASE_TST | IN_SITU_BEARING_RATIO_MEAN | In Situ Bearing Ratio Mean | Average of all bearing capacity tests performed on the base material in the test pit according to the standard ASTM D4429-84 testing procedure
CLTPP_MAT_BASE_TST | IN_SITU_BEAR_RATIO_STD_DEV | Lab Bearing Ratio Std Dev | Standard deviation from the mean of all bearing ratio (CBR) tests conducted in the laboratory on the given base material sample; ASTM D1883-87 was followed
CLTPP_MAT_BASE_TST | REMARKS | Remarks | Comments
CLTPP_MAT_BASE_TST | PERC_PASSING_12500 | Perc Passing 12500 | Percent material passing designated µm sieve size; non-bracketed sieve sizes are for materials graded according to CGSB specifications and bracketed ( ) openings for materials graded using AASHTO or ASTM, U.S. Standard sieves
CLTPP_MAT_BASE_TST | PERC_PASSING_630 | Perc Passing 630 | Percent material passing designated µm sieve size; non-bracketed sieve sizes are for materials graded according to CGSB specifications and bracketed ( ) openings for materials graded using AASHTO or ASTM, U.S. Standard sieves
CLTPP_MAT_BASE_TST | IN_SITU_DENSITY_STD_DEV | In Situ Density Std Dev | Standard deviation from the mean of all nuclear density measurements performed on the base material in the test pit, according to the standard ASTM D2922 or D2950 testing procedure
CLTPP_MAT_BASE_TST | PERC_PASSING_315 | Perc Passing 315 | Percent material passing designated µm sieve size; non-bracketed sieve sizes are for materials graded according to CGSB specifications and bracketed ( ) openings for materials graded using AASHTO or ASTM, U.S. Standard sieves
CLTPP_MAT_BASE_TST | LAB_MOIST_CONTENT_MEAN | Lab Moist Content Mean | Average of all moisture content (percentage) measurements performed in the laboratory on the base material sample which had been placed in a jar after being recovered from either the test pit or the borehole; ASTM D2216-80 was followed
CLTPP_MAT_BASE_TST | BASE_TEST_RESULTS_ID | Base_Test_Results_Id | Record Identification Number
CLTPP_MAT_BASE_TST | CSHRP_ID | Cshrp Id | C-SHRP test site identification number
CLTPP_MAT_BASE_TST | SECTION | Section | Test section number at each C-SHRP test site (each site has from two to four 150m test sections)
CLTPP_MAT_BASE_TST | SAMPLE_CODE | Sample Code | 4-character code: 1st letter defines sample type(C=core, K=block, B=bulk, M=moisture, T=Shelby tube, J=split spoon, P=broken); 2nd letter defines sample material(A=AC, G=granular or unbound base/subbase, S=subgrade); 3rd 4th char=sample number sequence
CLTPP_MAT_BASE_TST | LAYER_CODE | Layer Code | Code identifying the pavement structure layer; e.g. 01=overlay, 03=original surface, 05=base, 06=subbase, 07=subgrade, 10=surface treatment, etc.
CLTPP_MAT_BASE_TST | CLASSIFICATION_CODE | Classification Code | Soil classification code providing a clear description of the base material sample
CLTPP_MAT_BASE_TST | DESCRIPTION_CODE | Description Code | Material description code used for unbound base and subbase materials (coarse-grained soils)
CLTPP_MAT_BASE_TST | AASHTO_CODE | Aashto Code | Code describing the base material sample based on the AASHTO Classification for Soil and Soil Aggregate Material Types
CLTPP_MAT_BASE_TST | ATTER_BERG_LIMITS_LL | Atter Berg Limits Ll | Liquid Limit (LL) of the sample (lower limit of water content at which viscous flow of the soil occurs) based on the Atterberg Limits, ASTM D4318 test procedure
CLTPP_MAT_BASE_TST | ATTER_BERG_LIMITS_PI | Atter Berg Limits Pi | Plasticity Index (PI) of the sample (range of water content where the soil is plastic), based on the Atterberg Limits, ASTM D4318 test procedure
CLTPP_MAT_BASE_TST | MAX_DRY_DENSITY | Max Dry Density | Maximum dry density (in kg/m3) of the base sample according to the standard ASTM D1557-78 test procedure
CLTPP_MAT_BASE_TST | IN_SITU_MOIST_CONTENT_MEAN | In Situ Moist Content Mean | Average of all moisture content (expressed as a percentage) measurements performed on the base material in the test pit according to the standard ASTM D3017 testing procedure
CLTPP_MAT_BASE_TST | IN_SITU_MOIST_CONTENT_MIN | In Situ Moist Content Min | Minimum value from all moisture content (expressed as a percentage) measurements performed on the base material in the test pit according to the standard ASTM D3017 testing procedure
CLTPP_MAT_BASE_TST | IN_SITU_MOIST_CONTENT_MAX | In Situ Moist Content Max | Maximum value from all moisture content (expressed as a percentage) measurements performed on the base material in the test pit according to the standard ASTM D3017 testing procedure
CLTPP_MAT_BASE_TST | IN_SITU_MOIST_CONT_NOOF_TEST | In Situ Moist Content No Of Tests | Total number of moisture content measurements performed on the base material in the test pit, according to the standard ASTM D3017 testing procedure
CLTPP_MAT_BASE_TST | LAB_MOIST_CONTENT_MIN | Lab Moist Content Min | Minimum value from all moisture (percentage) measurements performed in the lab on the base material sample which had been placed in a jar after being recovered from either the test pit or the borehole; ASTM D2216-80 was followed
CLTPP_MAT_BASE_TST | LAB_MOIST_CONTENT_MAX | Lab Moist Content Max | Maximum value from all moisture (percentage) measurements performed in the lab on the base material sample which had been placed in a jar after being recovered from either the test pit or the borehole; ASTM D2216-80 was followed
CLTPP_MAT_BASE_TST | LAB_MOIST_CONT_NO_OF_TEST | Lab Moist Content No Of Tests | Total number of moisture (expressed as a percentage) measurements performed in the lab on the base material sample which had been placed in a jar after being recovered from either the test pit or the borehole; ASTM D2216-80 was followed
CLTPP_MAT_BASE_TST | LAB_MOIST_CONTENT_STD_DEV | Lab Moist Content Std Dev | Standard deviation from the mean of all moisture content measurements conducted in the laboratory on the given base material sample; ASTM D2216-80 was followed
CLTPP_MAT_BASE_TST | IN_SITU_DENSITY_MIN | In Situ Density Min | Minimum value from all nuclear density measurements performed on the base material in the test pit according to the standard ASTM D2922 or D2950 testing procedure
CLTPP_MAT_BASE_TST | IN_SITU_DENSITY_MAX | In Situ Density Max | Maximum value from all nuclear density measurements performed on the base material in the test pit according to the standard ASTM D2922 or D2950 testing procedure
CLTPP_MAT_BASE_TST | IN_SITU_DENSITY_OF_TESTS | In Situ Density Of Tests | Total number of nuclear density measurements performed on the base material in the test pit, according to the standard ASTM D2922 or D2950 testing procedure
CLTPP_MAT_BASE_TST | IN_SITU_BEARING_RATIO_MIN | In Situ Bearing Ratio Min | Minimum value from all bearing capacity tests performed on the base material in the test pit according to the standard ASTM D4429-84 testing procedure
CLTPP_MAT_BASE_TST | IN_SITU_BEARING_RATIO_MAX | In Situ Bearing Ratio Max | Maximum value from all bearing capacity tests performed on the base material in the test pit according to the standard ASTM D4429-84 testing procedure
CLTPP_MAT_BASE_TST | IN_SITU_BEAR_RATIO_NOOF_TEST | In Situ Bearing Ratio No Of Tests | Total number of bearing capacity tests performed on the base material in the test pit, according to the standard ASTM D4429-84 testing procedure
CLTPP_MAT_BASE_TST | LAB_BEARING_RATIO_STD_DEV | In Situ Bearing Ratio Std Dev | Standard deviation from the mean of all bearing capacity tests performed on the base material in the test pit, according to the standard ASTM D4429-84 testing procedure
CLTPP_MAT_BASE_TST | LAB_BEARING_RATIO_MEAN | Lab Bearing Ratio Mean | Average of all bearing ratio (CBR) tests performed in the laboratory on the base material sample which had been placed in a jar after being recovered from either the test pit or the borehole; ASTM D1883-87 was followed
CLTPP_MAT_BASE_TST | LAB_BEARING_RATIO_MIN | Lab Bearing Ratio Min | Minimum value from all bearing ratio (CBR) tests performed in the lab on the base material sample which had been placed in a jar after being recovered from either the test pit or the borehole; ASTM D1883-87 was followed.
CLTPP_MAT_BASE_TST | LAB_BEARING_RATIO_MAX | Lab Bearing Ratio Max | Maximum value from all bearing ratio (CBR) tests performed in the lab on the base material sample which had been placed in a jar after being recovered from either the test pit or the borehole; ASTM D1883-87 was followed.
CLTPP_MAT_BASE_TST | LAB_BEAR_RATIO_NO_OF_TEST | Lab Bearing Ratio No Of Tests | Total number of bearing ratio (CBR) tests performed in the lab on the base material sample which had been placed in a jar after being recovered from either the test pit or the borehole; ASTM D1883-87 was followed
CLTPP_MAT_BASE_TST | DATE_OF_TESTING_REPORT | Date Of Testing Report | Date testing report was prepared
CLTPP_MAT_BASE_TST | GRADATION_REPORT | Gradation Report | Declaration (Yes or No) on whether a the Provincial Highway Agency's standard aggregate gradation report was provided
CLTPP_MAT_BASE_TST | SIEVE_SERIES | Sieve Series | Identification of the type of sieve used by the Provincial Highway Agency in its aggregate gradation analysis
CLTPP_MAT_BASE_TST | PERC_PASSING_56000 | Perc Passing 56000 | Percent material passing designated µm sieve size; non-bracketed sieve sizes are for materials graded according to CGSB specifications and bracketed ( ) openings for materials graded using AASHTO or ASTM, U.S. Standard sieves
CLTPP_MAT_BASE_TST | PERC_PASSING_40000 | Perc Passing 40000 | Percent material passing designated µm sieve size; non-bracketed sieve sizes are for materials graded according to CGSB specifications and bracketed ( ) openings for materials graded using AASHTO or ASTM, U.S. Standard sieves
CLTPP_MAT_BASE_TST | PERC_PASSING_25000 | Perc Passing 25000 | Percent material passing designated µm sieve size; non-bracketed sieve sizes are for materials graded according to CGSB specifications and bracketed ( ) openings for materials graded using AASHTO or ASTM, U.S. Standard sieves
CLTPP_MAT_BASE_TST | PERC_PASSING_20000 | Perc Passing 20000 | Percent material passing designated µm sieve size; non-bracketed sieve sizes are for materials graded according to CGSB specifications and bracketed ( ) openings for materials graded using AASHTO or ASTM, U.S. Standard sieves
CLTPP_MAT_BASE_TST | PERC_PASSING_10000 | Perc Passing 10000 | Percent material passing designated µm sieve size; non-bracketed sieve sizes are for materials graded according to CGSB specifications and bracketed ( ) openings for materials graded using AASHTO or ASTM, U.S. Standard sieves
CLTPP_MAT_BASE_TST | PERC_PASSING_5000 | Perc Passing 5000 | Percent material passing designated µm sieve size; non-bracketed sieve sizes are for materials graded according to CGSB specifications and bracketed ( ) openings for materials graded using AASHTO or ASTM, U.S. Standard sieves
CLTPP_MAT_BASE_TST | PERC_PASSING_2500 | Perc Passing 2500 | Percent material passing designated µm sieve size; non-bracketed sieve sizes are for materials graded according to CGSB specifications and bracketed ( ) openings for materials graded using AASHTO or ASTM, U.S. Standard sieves
CLTPP_MAT_BASE_TST | PERC_PASSING_2000 | Perc Passing 2000 | Percent material passing designated µm sieve size; non-bracketed sieve sizes are for materials graded according to CGSB specifications and bracketed ( ) openings for materials graded using AASHTO or ASTM, U.S. Standard sieves
CLTPP_MAT_BASE_TST | PERC_PASSING_1250 | Perc Passing 1250 | Percent material passing designated µm sieve size; non-bracketed sieve sizes are for materials graded according to CGSB specifications and bracketed ( ) openings for materials graded using AASHTO or ASTM, U.S. Standard sieves
CLTPP_MAT_BASE_TST | PERC_PASSING_800 | Perc Passing 800 | Percent material passing designated µm sieve size; non-bracketed sieve sizes are for materials graded according to CGSB specifications and bracketed ( ) openings for materials graded using AASHTO or ASTM, U.S. Standard sieves
CLTPP_MAT_BASE_TST | PERC_PASSING_400 | Perc Passing 400 | Percent material passing designated µm sieve size; non-bracketed sieve sizes are for materials graded according to CGSB specifications and bracketed ( ) openings for materials graded using AASHTO or ASTM, U.S. Standard sieves
CLTPP_MAT_CORE_TST_1 | PERC_VMA_STD_DEV | Perc Vma Std Dev | Standard deviation from the mean of all VMA calculations made on the given sample
CLTPP_MAT_CORE_TST_1 | MARSHALL_STABILITY | Marshall Stability | Marshall stability value (in kN) obtained using the standard ASTM D1559 test procedure on the recovered cores; the stability value was corrected for the thickness of the core
CLTPP_MAT_CORE_TST_1 | PERC_ASPHALT_CEMENT | Perc Asphalt Cement | Percentage of bitumen in the asphalt concrete cores as measured using the standard ASTM D2172 testing procedure
CLTPP_MAT_CORE_TST_1 | PERC_EFFECTIVE_ASPHALT_CEMENT | Perc Effective Asphalt Cement | Effective asphalt cement content based on the calculation of the percentage of asphalt absorbed by the aggregate according to ASTM D4469
CLTPP_MAT_CORE_TST_1 | GRADATION_REPORT | Gradation Report | Declaration (Yes or No) on whether a copy of the Provincial Highway Agency's standard gradation report of aggregate extracted from the cores has been provided
CLTPP_MAT_CORE_TST_1 | PERC_PASSING_28000 | Perc Passing 28000 | Percent material passing designated µm sieve size; non-bracketed sieve sizes - gradations reported in accordance with CGSB sieves; bracketed ( ) sieves sizes - gradations reported in accordance with AASHTO and ASTM, U.S. Standard Series, openings an
CLTPP_MAT_CORE_TST_1 | PERC_PASSING_20000 | Perc Passing 20000 | Percent material passing designated µm sieve size; non-bracketed sieve sizes - gradations reported in accordance with CGSB sieves; bracketed ( ) sieves sizes - gradations reported in accordance with AASHTO and ASTM, U.S. Standard Series, openings an
CLTPP_MAT_CORE_TST_1 | CSHRP_ID | Cshrp Id | C-SHRP test site identification number
CLTPP_MAT_CORE_TST_1 | SECTION | Section | Test section number at each C-SHRP test site (each site has from two to four 150m test sections)
CLTPP_MAT_CORE_TST_1 | SURFACE_CODE | Surface Code | Code describing the type of asphalt concrete material in the given layer of the core
CLTPP_MAT_CORE_TST_1 | CONSTRUCTION_YEAR | Construction Year | Year asphalt concrete was placed
CLTPP_MAT_CORE_TST_1 | BULK_SPECIFIC_GRAVITY_MIN | Bulk Specific Gravity Min | Minimum bulk specific gravity value obtained from all recovered cores using ASTM D2726 or D1188
CLTPP_MAT_CORE_TST_1 | BULK_SPEC_GRAV_NO_OF_TESTS | Bulk Spec Grav No Of Tests | Total number of bulk specific gravity tests taken
CLTPP_MAT_CORE_TST_1 | THEO_MAX_SPEC_GRAV_MAX | Theo Max Spec Grav Max | Maximum value of all Theoretical Maximum Specific Gravity tests (ASTM D2041) conducted on the recovered cores
CLTPP_MAT_CORE_TST_1 | PERC_AIR_VOIDS_MIN | Perc Air Voids Min | Minimum value from all tests (ASTM D3203) for percent air voids in the recovered cores
CLTPP_MAT_CORE_TST_1 | PERC_VMA_MIN | Perc Vma Min | Minimum value from all VMA calculations made on the given sample
CLTPP_MAT_CORE_TST_1 | PERC_VMA_MAX | Perc Vma Max | Maximum value from all VMA calculations made on the given sample
CLTPP_MAT_CORE_TST_1 | PERC_VMA_OF_TESTS | Perc Vma Of Tests | Total number of calculations of VMA made on the given sample
CLTPP_MAT_CORE_TST_1 | MARSHALL_FLOW | Marshall Flow | Recorded Marshall Flow value (in 0.25mm) obtained using the standard ASTM D1559 testing procedure
CLTPP_MAT_CORE_TST_1 | DATE_OF_TESTING_REPORT | Date Of Testing Report | Date form was completed
CLTPP_MAT_CORE_TST_1 | REMARKS | Remarks | Comments
CLTPP_MAT_CORE_TST_1 | SIEVE_SERIES | Sieve Series | Sieve series used for gradation
CLTPP_MAT_CORE_TST_1 | PERC_PASSING_13500 | Perc Passing 13500 | Percent material passing designated µm sieve size; non-bracketed sieve sizes - gradations reported in accordance with CGSB sieves; bracketed ( ) sieves sizes - gradations reported in accordance with AASHTO and ASTM, U.S. Standard Series, openings an
CLTPP_MAT_CORE_TST_1 | PERC_PASSING_1250 | Perc Passing 1250 | Percent material passing designated µm sieve size; non-bracketed sieve sizes - gradations reported in accordance with CGSB sieves; bracketed ( ) sieves sizes - gradations reported in accordance with AASHTO and ASTM, U.S. Standard Series, openings an
CLTPP_MAT_CORE_TST_1 | PERC_PASSING_16000 | Perc Passing 16000 | Percent material passing designated µm sieve size; non-bracketed sieve sizes - gradations reported in accordance with CGSB sieves; bracketed ( ) sieves sizes - gradations reported in accordance with AASHTO and ASTM, U.S. Standard Series, openings an
CLTPP_MAT_CORE_TST_1 | THEO_MAX_SPEC_GRAV_NO_OF_TESTS | Theo Max Spec Grav No Of Tests | Total number of Theoretical Maximum Specific Gravity tests (ASTM D2041) conducted on the recovered cores
CLTPP_MAT_CORE_TST_1 | CORE_TEST_ID | Core_Test_Id | Record Identification Number
CLTPP_MAT_CORE_TST_1 | PERC_PASSING_14000 | Perc Passing 14000 | Percent material passing designated µm sieve size; non-bracketed sieve sizes - gradations reported in accordance with CGSB sieves; bracketed ( ) sieves sizes - gradations reported in accordance with AASHTO and ASTM, U.S. Standard Series, openings an
CLTPP_MAT_CORE_TST_1 | PERC_PASSING_12500 | Perc Passing 12500 | Percent material passing designated µm sieve size; non-bracketed sieve sizes - gradations reported in accordance with CGSB sieves; bracketed ( ) sieves sizes - gradations reported in accordance with AASHTO and ASTM, U.S. Standard Series, openings an
CLTPP_MAT_CORE_TST_1 | PERC_PASSING_10000 | Perc Passing 10000 | Percent material passing designated µm sieve size; non-bracketed sieve sizes - gradations reported in accordance with CGSB sieves; bracketed ( ) sieves sizes - gradations reported in accordance with AASHTO and ASTM, U.S. Standard Series, openings an
CLTPP_MAT_CORE_TST_1 | PERC_PASSING_80 | Perc Passing 80 | Percent material passing designated µm sieve size; non-bracketed sieve sizes - gradations reported in accordance with CGSB sieves; bracketed ( ) sieves sizes - gradations reported in accordance with AASHTO and ASTM, U.S. Standard Series, openings an
CLTPP_MAT_CORE_TST_1 | PERC_PASSING_71 | Perc Passing 71 | Percent material passing designated µm sieve size; non-bracketed sieve sizes - gradations reported in accordance with CGSB sieves; bracketed ( ) sieves sizes - gradations reported in accordance with AASHTO and ASTM, U.S. Standard Series, openings an
CLTPP_MAT_CORE_TST_1 | PERC_PASSING_6500 | Perc Passing 6500 | Percent material passing designated µm sieve size; non-bracketed sieve sizes - gradations reported in accordance with CGSB sieves; bracketed ( ) sieves sizes - gradations reported in accordance with AASHTO and ASTM, U.S. Standard Series, openings an
CLTPP_MAT_CORE_TST_1 | PERC_PASSING_5000 | Perc Passing 5000 | Percent material passing designated µm sieve size; non-bracketed sieve sizes - gradations reported in accordance with CGSB sieves; bracketed ( ) sieves sizes - gradations reported in accordance with AASHTO and ASTM, U.S. Standard Series, openings an
CLTPP_MAT_CORE_TST_1 | PERC_PASSING_2500 | Perc Passing 2500 | Percent material passing designated µm sieve size; non-bracketed sieve sizes - gradations reported in accordance with CGSB sieves; bracketed ( ) sieves sizes - gradations reported in accordance with AASHTO and ASTM, U.S. Standard Series, openings an
CLTPP_MAT_CORE_TST_1 | PAVEMENT_ORIGIN | Pavement Origin | Whether the cores are from the "original" asphalt concrete or the "overlay" AC.
CLTPP_MAT_CORE_TST_1 | SAMPLE_CODE | Sample Code | 4-character code: 1st letter defines sample type(C=core, K=block, B=bulk, M=moisture, T=Shelby tube, J=split spoon, P=broken); 2nd letter defines sample material(A=AC, G=granular or unbound base/subbase, S=subgrade); 3rd 4th char=sample number sequence
CLTPP_MAT_CORE_TST_1 | LAYER_CODE | Layer Code | Code identifying the pavement structure layer; e.g. 01=overlay, 03=original surface, 05=base, 06=subbase, 07=subgrade, 10=surface treatment, etc.
CLTPP_MAT_CORE_TST_1 | THICKNESS | Thickness | Thickness (in mm) of the given layer (or lift) of the asphalt concrete, based on a manual observation of the recovered core
CLTPP_MAT_CORE_TST_1 | LAYER_LOCATION | Layer Location | Location of the given layer of AC; i.e. surface, 1st intermediate, 2nd intermediate, or bottom
CLTPP_MAT_CORE_TST_1 | PERC_PASSING_2000 | Perc Passing 2000 | Percent material passing designated µm sieve size; non-bracketed sieve sizes - gradations reported in accordance with CGSB sieves; bracketed ( ) sieves sizes - gradations reported in accordance with AASHTO and ASTM, U.S. Standard Series, openings an
CLTPP_MAT_CORE_TST_1 | PERC_PASSING_900 | Perc Passing 900 | Percent material passing designated µm sieve size; non-bracketed sieve sizes - gradations reported in accordance with CGSB sieves; bracketed ( ) sieves sizes - gradations reported in accordance with AASHTO and ASTM, U.S. Standard Series, openings an
CLTPP_MAT_CORE_TST_1 | PERC_PASSING_630 | Perc Passing 630 | Percent material passing designated µm sieve size; non-bracketed sieve sizes - gradations reported in accordance with CGSB sieves; bracketed ( ) sieves sizes - gradations reported in accordance with AASHTO and ASTM, U.S. Standard Series, openings an
CLTPP_MAT_CORE_TST_1 | PERC_PASSING_400 | Perc Passing 400 | Percent material passing designated µm sieve size; non-bracketed sieve sizes - gradations reported in accordance with CGSB sieves; bracketed ( ) sieves sizes - gradations reported in accordance with AASHTO and ASTM, U.S. Standard Series, openings an
CLTPP_MAT_CORE_TST_1 | PERC_PASSING_315 | Perc Passing 315 | Percent material passing designated µm sieve size; non-bracketed sieve sizes - gradations reported in accordance with CGSB sieves; bracketed ( ) sieves sizes - gradations reported in accordance with AASHTO and ASTM, U.S. Standard Series, openings an
CLTPP_MAT_CORE_TST_1 | PERC_PASSING_160 | Perc Passing 160 | Percent material passing designated µm sieve size; non-bracketed sieve sizes - gradations reported in accordance with CGSB sieves; bracketed ( ) sieves sizes - gradations reported in accordance with AASHTO and ASTM, U.S. Standard Series, openings an
CLTPP_MAT_CORE_TST_1 | BULK_SPECIFIC_GRAVITY_MEAN | Bulk Specific Gravity Mean | Average bulk specific gravity from all recovered cores, calculated according to the standard ASTM D2726 test procedure, Method A, saturated surface dry samples; if absorbed water exceeds 2% of the volume of the specimen use ASTM D1188
CLTPP_MAT_CORE_TST_1 | BULK_SPECIFIC_GRAVITY_MAX | Bulk Specific Gravity Max | Maximum bulk specific gravity value obtained from all recovered cores using ASTM D2726 or D1188
CLTPP_MAT_CORE_TST_1 | BULK_SPEC_GRAVITY_STD_DEV | Bulk Spec Gravity Std Dev | Standard deviation from the mean of all bulk specific gravity test results
CLTPP_MAT_CORE_TST_1 | THEO_MAX_SPEC_GRAV_MEAN | Theo Max Spec Grav Mean | Average of all Theoretical Maximum Specific Gravity tests (ASTM D2041) conducted on the recovered cores
CLTPP_MAT_CORE_TST_1 | THEO_MAX_SPEC_GRAV_MIN | Theo Max Spec Grav Min | Minimum value of all Theoretical Maximum Specific Gravity tests (ASTM D2041) conducted on the recovered cores
CLTPP_MAT_CORE_TST_1 | THEO_MAX_SPEC_GRAV_STD_DEV | Theo Max Spec Grav Std Dev | Standard deviation from the mean of the Theoretical Maximum Specific Gravity tests (ASTM D2041) conducted on the recovered cores
CLTPP_MAT_CORE_TST_1 | PERC_AIR_VOIDS_MEAN | Perc Air Voids Mean | Average percentage of air voids in the recovered cores determined using the standard ASTM D3203 test procedure
CLTPP_MAT_CORE_TST_1 | PERC_AIR_VOIDS_MAX | Perc Air Voids Max | Maximum value from all tests (ASTM D3203) for percent air voids in the recovered cores
CLTPP_MAT_CORE_TST_1 | PERC_AIR_VOIDS_OF_TESTS | Perc Air Voids Of Tests | Total number of tests (ASTM D3203) for percent air voids in the recovered cores
CLTPP_MAT_CORE_TST_1 | PERC_AIR_VOIDS_STD_DEV | Perc Air Voids Std Dev | Standard deviation from the mean of all tests for percent air voids in the recovered cores
CLTPP_MAT_CORE_TST_1 | PERC_VMA_MEAN | Perc Vma Mean | Average percentage voids in mineral aggregate in the given sample, calculated using the specific gravities of the bulk asphalt samples
CLTPP_MAT_CORE_TST_2 | BULK_SPECIFIC_GRAVITY_STD_DEV | Bulk Specific Gravity Std Dev | Standard deviation of the bulk specific gravity tests
CLTPP_MAT_CORE_TST_2 | DATE_OF_TESTING_REPORT | Date Of Testing Report | Date form was completed
CLTPP_MAT_CORE_TST_2 | CSHRP_ID | Cshrp Id | C-SHRP test site identification number
CLTPP_MAT_CORE_TST_2 | SECTION | Section | Test section number at each C-SHRP test site (each site has from two to four 150m test sections)
CLTPP_MAT_CORE_TST_2 | PAVEMENT_ORIGIN | Pavement Origin | Whether the cores are from the "original" asphalt concrete or the "overlay" AC
CLTPP_MAT_CORE_TST_2 | LAYER_LOCATION | Layer Location | Location of the given layer of AC; i.e. surface, 1st intermediate, 2nd intermediate, or bottom
CLTPP_MAT_CORE_TST_2 | THICKNESS_MEAN | Thickness Mean | Average thickness (in mm) of recovered cores
CLTPP_MAT_CORE_TST_2 | THICKNESS_NO_OF_TESTS | Thickness No Of Tests | Total number of cores with thickness measurements
CLTPP_MAT_CORE_TST_2 | BULK_SPECIFIC_GRAVITY_MIN | Bulk Specific Gravity Min | Minimum bulk specific gravity value of recovered cores using ASTM D2726 or D1188
CLTPP_MAT_CORE_TST_2 | CORE_TEST_ID | Core_Test_Id | Record Identification Number
CLTPP_MAT_CORE_TST_2 | SAMPLE_CODE | Sample Code | 4-character code: 1st letter defines sample type(C=core, K=block, B=bulk, M=moisture, T=Shelby tube, J=split spoon, P=broken); 2nd letter defines sample material (A=AC, G=granular or unbound base/subbase, S=subgrade); 3rd 4th char=sample number sequence
CLTPP_MAT_CORE_TST_2 | SURFACE_CODE | Surface Code | Code describing the type of asphalt concrete material in the given layer of the core
CLTPP_MAT_CORE_TST_2 | LAYER_CODE | Layer Code | Code identifying the pavement structure layer; e.g. 01=overlay, 03=original surface, 05=base, 06=subbase, 07=subgrade, 10=surface treatment, etc..
CLTPP_MAT_CORE_TST_2 | CONSTRUCTION_YEAR | Construction Year | Year in which the construction of the overlay occurred; i.e. 1989, 1990 or 1991
CLTPP_MAT_CORE_TST_2 | THICKNESS_MIN | Thickness Min | Minimum thickness (in mm) of recovered cores
CLTPP_MAT_CORE_TST_2 | THICKNESS_MAX | Thickness Max | Maximum thickness (in mm) of recovered cores
CLTPP_MAT_CORE_TST_2 | THICKNESS_STD_DEV | Thickness Std Dev | Standard deviation (in mm) of the thickness measurements
CLTPP_MAT_CORE_TST_2 | BULK_SPECIFIC_GRAVITY_MEAN | Bulk Specific Gravity Mean | Average bulk specific gravity of recovered cores, calculated according to the standard ASTM D2726 test procedure, Method A, saturated surface dry samples; if absorbed water exceeds 2% of the volume of the specimen use ASTM D1188
CLTPP_MAT_CORE_TST_2 | BULK_SPECIFIC_GRAVITY_MAX | Bulk Specific Gravity Max | Maximum bulk specific gravity value of recovered cores using ASTM D2726 or D1188
CLTPP_MAT_CORE_TST_2 | BULK_SPEC_GRAVITY_NO_OF_TESTS | Bulk Spec Gravity No Of Tests | Total number of bulk specific gravity tests
CLTPP_MAT_CORE_TST_2 | REMARKS | Remarks | Comments