## CLTPP_DESC_ASBUILT
CSHRP_ID | SECTION | TOTAL_SHOULDER_WIDTH_OUTSIDE | LATITUDE_DEG | LATITUDE_MIN | LONG_MIN | FROST_PENETRATION | ENVIRONMENT_TYPE | FREEZE_INDEX | ANNUAL_PRECIP | ANNUAL_AIR_FREEZE_CYCLES | TEMP_GRADIENT | AVG_EST_ANNUAL_ESALS_REHAB | ORIG_CONSTR_YEAR | PROVINCE | HIGHWAY | SITE_LOCATION | NO_OF_THROUGH_LANES | CSHRP_LANE_DES | SHOULDER_TYPE | TOTAL_SHOULDER_WIDTH_INSIDE | SUBGRADE_CLASS_CODE | KILOMETRE_POINT | CSHRP_LANE_WIDTH | ORIG_PAV_THICK | ORIG_PAV_MAT_CODE | DATE_REHAB | EXPERI_TYPE_CODE | OVERLAY_THICK | OVERLAY_DESCR | TOTAL_AC_THICK | BASE_THICK | BASE_CLASS_CODE | SUBBASE_THICK | SUBBASE_CLASS_CODE | LONG_DEG | ELEV_ABOVE_SEA_LEVEL | ANNUAL_DAYS_WITH_PRECIP | SUBSURFACE_DRAINAGE | ORIG_PAV_DESCR | MILL_DEPTH | OVERLAY_MATL_CODE | BASE_DESCR | SUBBASE_DESCR | SUBGRADE_DESCR | REMARKS | HWY_FUNCTIONAL_CLASS
870505 | 4 | 3 | 43 | 58 | 43 | 1 | Wet-Freeze | 278 | 803 | 154 | 9.8 | 46680 | 1965 | Ontario | Hwy 57 | NewCastle (Bowmanville), North of Regional Rd 4 | 1 | NB | Unpaved |  | 102; 113 |  | 3.4 | 88.8 | 700 | 08/08/0090 | 8 | 106.3 | RAP: bottom lift(50mm); HMAC: top lift | 155.3 | 119 | 306 | 469 | 306 | 78 | 167 | 128 | none | AC | 39 | 720; 701 | Granular B | Granular B1 | Clay | AC overlay material code 720: Recycled AC, hot-laid, in-place processing | 6
870505 | 4 | 3 | 43 | 58 | 43 | 1 | Wet-Freeze | 278 | 803 | 154 | 9.8 | 46680 | 1965 | Ontario | Hwy 57 | NewCastle (Bowmanville), North of Regional Rd 4 | 1 | NB | Unpaved |  | 102; 113 |  | 3.4 | 88.8 | 700 | 08/08/0090 | 8 | 106.3 | RAP: bottom lift(50mm); HMAC: top lift | 155.3 | 119 | 306 | 469 | 306 | 78 | 167 | 128 | none | AC | 39 | 720; 701 | Granular B | Granular B1 | Clay | AC overlay material code 720: Recycled AC, hot-laid, in-place processing | 6
870505 | 4 | 3 | 43 | 58 | 43 | 1 | Wet-Freeze | 278 | 803 | 154 | 9.8 | 46680 | 1965 | Ontario | Hwy 57 | NewCastle (Bowmanville), North of Regional Rd 4 | 1 | NB | Unpaved |  | 102; 113 |  | 3.4 | 88.8 | 700 | 08/08/0090 | 8 | 106.3 | RAP: bottom lift(50mm); HMAC: top lift | 155.3 | 119 | 306 | 469 | 306 | 78 | 167 | 128 | none | AC | 39 | 720; 701 | Granular B | Granular B1 | Clay | AC overlay material code 720: Recycled AC, hot-laid, in-place processing | 6
870505 | 4 | 3 | 43 | 58 | 43 | 1 | Wet-Freeze | 278 | 803 | 154 | 9.8 | 46680 | 1965 | Ontario | Hwy 57 | NewCastle (Bowmanville), North of Regional Rd 4 | 1 | NB | Unpaved |  | 102; 113 |  | 3.4 | 88.8 | 700 | 08/08/0090 | 8 | 106.3 | RAP: bottom lift(50mm); HMAC: top lift | 155.3 | 119 | 306 | 469 | 306 | 78 | 167 | 128 | none | AC | 39 | 720; 701 | Granular B | Granular B1 | Clay | AC overlay material code 720: Recycled AC, hot-laid, in-place processing | 6
870701 | 1 | 2.4 | 45 | 15 | 33 | 2 | Wet-Freeze | 950 | 879 | 131 | 9.9 | 80750 | 1967 | Ontario | Hwy 31 | Greely, south of Ottawa, 5km South of Regional Rd 8 and North of Regional Rd 6 | 1 | SB | Unpaved | 2.4 | 102 |  | 3.8 | 181 | 700 | 08/16/0090 | 1 | 42.5 | HMAC | 223.5 | 228.3 | 304 | 701.7 | 202 | 75 | 72 | 156 | none | AC | 0 | 700 | Granular A | Granular B1 | Clay |  | 2
870701 | 1 | 2.4 | 45 | 15 | 33 | 2 | Wet-Freeze | 950 | 879 | 131 | 9.9 | 80750 | 1967 | Ontario | Hwy 31 | Greely, south of Ottawa, 5km South of Regional Rd 8 and North of Regional Rd 6 | 1 | SB | Unpaved | 2.4 | 102 |  | 3.8 | 181 | 700 | 08/16/0090 | 1 | 42.5 | HMAC | 223.5 | 228.3 | 304 | 701.7 | 202 | 75 | 72 | 156 | none | AC | 0 | 700 | Granular A | Granular B1 | Clay |  | 2
870701 | 2 | 2.4 | 45 | 15 | 33 | 2 | Wet-Freeze | 950 | 879 | 131 | 9.9 | 80750 | 1967 | Ontario | Hwy 31 | Greely, south of Ottawa, 5km South of Regional Rd 8 and North of Regional Rd 6 | 1 | SB | Unpaved | 2.4 | 102 |  | 3.8 | 181 | 700 | 08/16/0090 | 1 | 106 | HMAC | 287 | 228.3 | 304 | 701.7 | 202 | 75 | 72 | 156 | none | AC | 0 | 700 | Granular A | NA | Clay |  | 2
870701 | 2 | 2.4 | 45 | 15 | 33 | 2 | Wet-Freeze | 950 | 879 | 131 | 9.9 | 80750 | 1967 | Ontario | Hwy 31 | Greely, south of Ottawa, 5km South of Regional Rd 8 and North of Regional Rd 6 | 1 | SB | Unpaved | 2.4 | 102 |  | 3.8 | 181 | 700 | 08/16/0090 | 1 | 106 | HMAC | 287 | 228.3 | 304 | 701.7 | 202 | 75 | 72 | 156 | none | AC | 0 | 700 | Granular A | NA | Clay |  | 2
870102 | 1 | 2 | 42 | 48 | 47 | 1 | Wet-Freeze | 400 | 873 | 104 | 9.5 | 13530 | 1967 | Ontario | Hwy 80 | 2.5 km West of Hwy 21, near Petrolia Sarnia, East of Brigden | 1 | WB | Unpaved | 2 | 103 |  | 3.4 | 167.8 | 700 | 07/04/0089 | 1 | 94.5 | HMAC | 227.3 | 465 | 304; 306 | 112 | 104 | 82 | 201 | 135 | none | AC | 35 | 700 | Granular A, sand/granular B | Clay mixed with stones | Original clay subgrade |  | 6
870102 | 1 | 2 | 42 | 48 | 47 | 1 | Wet-Freeze | 400 | 873 | 104 | 9.5 | 13530 | 1967 | Ontario | Hwy 80 | 2.5 km West of Hwy 21, near Petrolia Sarnia, East of Brigden | 1 | WB | Unpaved | 2 | 103 |  | 3.4 | 167.8 | 700 | 07/04/0089 | 1 | 94.5 | HMAC | 227.3 | 465 | 304; 306 | 112 | 104 | 82 | 201 | 135 | none | AC | 35 | 700 | Granular A, sand/granular B | Clay mixed with stones | Original clay subgrade |  | 6
870102 | 2 | 2 | 42 | 48 | 47 | 1 | Wet-Freeze | 400 | 873 | 104 | 9.5 | 13530 | 1967 | Ontario | Hwy 80 | 2.5 km West of Hwy 21, near Petrolia Sarnia, East of Brigden | 1 | WB | Unpaved | 2 | 103 |  | 3.4 | 167.8 | 700 | 07/04/0089 | 1 | 46.2 | HMAC | 179 | 465 | 304; 306 | 112 | 104 | 82 | 201 | 135 | none | AC | 35 | 700 | Granular A, sand/granular B | Sand with sandstone | Original clay subgrade |  | 6
870102 | 2 | 2 | 42 | 48 | 47 | 1 | Wet-Freeze | 400 | 873 | 104 | 9.5 | 13530 | 1967 | Ontario | Hwy 80 | 2.5 km West of Hwy 21, near Petrolia Sarnia, East of Brigden | 1 | WB | Unpaved | 2 | 103 |  | 3.4 | 167.8 | 700 | 07/04/0089 | 1 | 46.2 | HMAC | 179 | 465 | 304; 306 | 112 | 104 | 82 | 201 | 135 | none | AC | 35 | 700 | Granular A, sand/granular B | Sand with sandstone | Original clay subgrade |  | 6
870504 | 1 | 3.7 | 45 | 8 | 18 | 1 | Wet-Freeze | 800 | 1009 | 150 | 11.4 | 267000 | 1967 | Ontario | Hwy 11 | North of Bracebridge, 3km North of Hwy 117(SHRP site 87B310 87B311) | 2 | NB, travelling lane | Unpaved | 1.8 | 214 |  | 3.65 | 153.7 | 700 | 09/13/0090 | 1 | 31 | HMAC | 184.7 | 195.6 | 304 | 812.8 | 302 | 79 | 314 | 178 | none | AC | 0 | 700 | Crushed gravel silty gravel | Sand with sandstone | Silty sand |  | 2
870504 | 1 | 3.7 | 45 | 8 | 18 | 1 | Wet-Freeze | 800 | 1009 | 150 | 11.4 | 267000 | 1967 | Ontario | Hwy 11 | North of Bracebridge, 3km North of Hwy 117(SHRP site 87B310 87B311) | 2 | NB, travelling lane | Unpaved | 1.8 | 214 |  | 3.65 | 153.7 | 700 | 09/13/0090 | 1 | 31 | HMAC | 184.7 | 195.6 | 304 | 812.8 | 302 | 79 | 314 | 178 | none | AC | 0 | 700 | Crushed gravel silty gravel | Sand with sandstone | Silty sand |  | 2
870504 | 2 | 3.7 | 45 | 8 | 18 | 1 | Wet-Freeze | 800 | 1009 | 151 | 11.4 | 267000 | 1967 | Ontario | Hwy 11 | North of Bracebridge, 3km North of Hwy 117 (SHRP site 87B310 87B311) | 2 | NB, travelling lane | Unpaved | 1.8 | 214 |  | 3.65 | 138.4 | 700 | 09/13/0090 | 1 | 61.3 | HMAC | 199.7 | 195.6 | 304 | 812.8 | 302 | 79 | 314 | 178 | none | Ac | 0 | 700 | Crushed gravel silty gravel | Granular C | Silty sand |  | 2
870504 | 2 | 3.7 | 45 | 8 | 18 | 1 | Wet-Freeze | 800 | 1009 | 151 | 11.4 | 267000 | 1967 | Ontario | Hwy 11 | North of Bracebridge, 3km North of Hwy 117 (SHRP site 87B310 87B311) | 2 | NB, travelling lane | Unpaved | 1.8 | 214 |  | 3.65 | 138.4 | 700 | 09/13/0090 | 1 | 61.3 | HMAC | 199.7 | 195.6 | 304 | 812.8 | 302 | 79 | 314 | 178 | none | Ac | 0 | 700 | Crushed gravel silty gravel | Granular C | Silty sand |  | 2
870505 | 1 | 3 | 43 | 58 | 43 | 1 | Wet-Freeze | 278 | 803 | 154 | 9.8 | 46680 | 1965 | Ontario | Hwy 57 | NewCastle (Bowmanville), North of Regional Rd 4 | 1 | NB | Unpaved |  | 102; 113 |  | 3.4 | 88.8 | 700 | 08/08/0090 | 8 | 75 | HMAC (with Styrelf Additive) | 163.8 | 119 | 306 | 469 | 306 | 78 | 167 | 128 | none | AC | 0 | 700 | Granular B | Granular C | Clay |  | 6
870505 | 1 | 3 | 43 | 58 | 43 | 1 | Wet-Freeze | 278 | 803 | 154 | 9.8 | 46680 | 1965 | Ontario | Hwy 57 | NewCastle (Bowmanville), North of Regional Rd 4 | 1 | NB | Unpaved |  | 102; 113 |  | 3.4 | 88.8 | 700 | 08/08/0090 | 8 | 75 | HMAC (with Styrelf Additive) | 163.8 | 119 | 306 | 469 | 306 | 78 | 167 | 128 | none | AC | 0 | 700 | Granular B | Granular C | Clay |  | 6
870505 | 1 | 3 | 43 | 58 | 43 | 1 | Wet-Freeze | 278 | 803 | 154 | 9.8 | 46680 | 1965 | Ontario | Hwy 57 | NewCastle (Bowmanville), North of Regional Rd 4 | 1 | NB | Unpaved |  | 102; 113 |  | 3.4 | 88.8 | 700 | 08/08/0090 | 8 | 75 | HMAC (with Styrelf Additive) | 163.8 | 119 | 306 | 469 | 306 | 78 | 167 | 128 | none | AC | 0 | 700 | Granular B | Granular C | Clay |  | 6
870505 | 1 | 3 | 43 | 58 | 43 | 1 | Wet-Freeze | 278 | 803 | 154 | 9.8 | 46680 | 1965 | Ontario | Hwy 57 | NewCastle (Bowmanville), North of Regional Rd 4 | 1 | NB | Unpaved |  | 102; 113 |  | 3.4 | 88.8 | 700 | 08/08/0090 | 8 | 75 | HMAC (with Styrelf Additive) | 163.8 | 119 | 306 | 469 | 306 | 78 | 167 | 128 | none | AC | 0 | 700 | Granular B | Granular C | Clay |  | 6
870505 | 2 | 3 | 43 | 58 | 43 | 1 | Wet-Freeze | 278 | 803 | 154 | 9.8 | 46680 | 1965 | Ontario | Hwy 57 | NewCastle (Bowmanville), North of Regional Rd 4 | 1 | NB | Unpaved |  | 102; 113 |  | 3.4 | 88.8 | 700 | 08/08/0090 | 8 | 72.5 | HMAC | 161.3 | 119 | 306 | 469 | 306 | 78 | 167 | 128 | none | AC | 0 | 700 | Granular B | Granular C | Clay |  | 6
870505 | 2 | 3 | 43 | 58 | 43 | 1 | Wet-Freeze | 278 | 803 | 154 | 9.8 | 46680 | 1965 | Ontario | Hwy 57 | NewCastle (Bowmanville), North of Regional Rd 4 | 1 | NB | Unpaved |  | 102; 113 |  | 3.4 | 88.8 | 700 | 08/08/0090 | 8 | 72.5 | HMAC | 161.3 | 119 | 306 | 469 | 306 | 78 | 167 | 128 | none | AC | 0 | 700 | Granular B | Granular C | Clay |  | 6
870505 | 2 | 3 | 43 | 58 | 43 | 1 | Wet-Freeze | 278 | 803 | 154 | 9.8 | 46680 | 1965 | Ontario | Hwy 57 | NewCastle (Bowmanville), North of Regional Rd 4 | 1 | NB | Unpaved |  | 102; 113 |  | 3.4 | 88.8 | 700 | 08/08/0090 | 8 | 72.5 | HMAC | 161.3 | 119 | 306 | 469 | 306 | 78 | 167 | 128 | none | AC | 0 | 700 | Granular B | Granular C | Clay |  | 6
870505 | 2 | 3 | 43 | 58 | 43 | 1 | Wet-Freeze | 278 | 803 | 154 | 9.8 | 46680 | 1965 | Ontario | Hwy 57 | NewCastle (Bowmanville), North of Regional Rd 4 | 1 | NB | Unpaved |  | 102; 113 |  | 3.4 | 88.8 | 700 | 08/08/0090 | 8 | 72.5 | HMAC | 161.3 | 119 | 306 | 469 | 306 | 78 | 167 | 128 | none | AC | 0 | 700 | Granular B | Granular C | Clay |  | 6
870505 | 3 | 3 | 43 | 58 | 43 | 1 | Wet-Freeze | 278 | 803 | 154 | 9.8 | 46680 | 1965 | Ontario | Hwy 57 | NewCastle (Bowmanville), North of Regional Rd 4 | 1 | NB | Unpaved |  | 102; 113 |  | 3.4 | 88.8 | 700 | 08/08/0090 | 8 | 105 | HMAC | 193.8 | 119 | 306 | 469 | 306 | 78 | 167 | 128 | none | AC | 0 | 700 | Granular B | Granular C | Clay |  | 6
870505 | 3 | 3 | 43 | 58 | 43 | 1 | Wet-Freeze | 278 | 803 | 154 | 9.8 | 46680 | 1965 | Ontario | Hwy 57 | NewCastle (Bowmanville), North of Regional Rd 4 | 1 | NB | Unpaved |  | 102; 113 |  | 3.4 | 88.8 | 700 | 08/08/0090 | 8 | 105 | HMAC | 193.8 | 119 | 306 | 469 | 306 | 78 | 167 | 128 | none | AC | 0 | 700 | Granular B | Granular C | Clay |  | 6
870505 | 3 | 3 | 43 | 58 | 43 | 1 | Wet-Freeze | 278 | 803 | 154 | 9.8 | 46680 | 1965 | Ontario | Hwy 57 | NewCastle (Bowmanville), North of Regional Rd 4 | 1 | NB | Unpaved |  | 102; 113 |  | 3.4 | 88.8 | 700 | 08/08/0090 | 8 | 105 | HMAC | 193.8 | 119 | 306 | 469 | 306 | 78 | 167 | 128 | none | AC | 0 | 700 | Granular B | Granular C | Clay |  | 6
870505 | 3 | 3 | 43 | 58 | 43 | 1 | Wet-Freeze | 278 | 803 | 154 | 9.8 | 46680 | 1965 | Ontario | Hwy 57 | NewCastle (Bowmanville), North of Regional Rd 4 | 1 | NB | Unpaved |  | 102; 113 |  | 3.4 | 88.8 | 700 | 08/08/0090 | 8 | 105 | HMAC | 193.8 | 119 | 306 | 469 | 306 | 78 | 167 | 128 | none | AC | 0 | 700 | Granular B | Granular C | Clay |  | 6

## CLTPP_MAT_AC_TST_1
ACT_TST_ID | CSHRP_ID | SECTION | AGING_TEST_CODE | GEOLOGIC_CODE | BULK_SPEC_GRAV_COMBINED_CALCUL | DATE_OF_TESTING_REPORT | REMARKS | SIEVE_SERIES | PERC_PASSING_5000 | SURFACE_CODE | LAYER_LOCATION | CRUDE_SOURCE | PENETRATION_4C | PERC_LOSS_OF_MASS | COARSE_AGG_BULK_GRAV | COARSE_AGG_PERC_ABSORPTION | CRUSHED_PARTICLE_CODE | FINE_AGG_BULK_SPECIFIC_GRAV | FINE_AGG_PERC_ABSORPTION | FILLER_BULK_SPECIFIC_GRAV | PERC_ABSORP_COMBINED_CAL | PERC_PASSING_20000 | PERC_PASSING_16000 | PERC_PASSING_14000 | PERC_PASSING_13200 | PERC_PASSING_12500 | PERC_PASSING_7500 | PERC_PASSING_2500 | PERC_PASSING_2000 | PERC_PASSING_1250 | PERC_PASSING_900 | PERC_PASSING_800 | PERC_PASSING_400 | PERC_PASSING_315 | PERC_PASSING_160 | PERC_PASSING_80 | PERC_PASSING_71 | GRADATION_REPORT | PERC_PASSING_10000 | PERC_PASSING_630 | PAVEMENT_ORIGIN | SAMPLE_CODE | LAYER_CODE | ASPHALT_CEMENT_CODE | REFINERY | SPECIFIC_GRAV_ASPHALT_CEMENT | KIN_VISCOSITY_60C | VISCOSITY_60C | KIN_VISCOSITY_135C | VISCOSITY_135C | PENETRATION_25C | DUCTILITY_25C | DUCTILITY_4C | RING_BALL_SOFTENING_POINT
121 | 870102 |  |  | 610 |  | 05/27/1991 | Site bulk sample, top surface layer; AC content = 5.3% (ASTM 2172) | (U.S. Standard) | 53.6 | 700 | Surface | no data |  |  | 2.766 |  | 2209 | 2.611 |  |  |  | 100 | 99.5 |  | 92.3 |  |  | 45.6 |  | 39.3 |  |  |  | 23.5 | 6.5 | 3.9 |  | Yes | 71.3 | 32.6 | overlay | B4,B6,B7,B8 | 1 | 14 | no data | 1.028 |  | 2711 | 415 |  | 81 |  |  | 49.2
121 | 870102 |  |  | 610 |  | 05/27/1991 | Site bulk sample, top surface layer; AC content = 5.3% (ASTM 2172) | (U.S. Standard) | 53.6 | 700 | Surface | no data |  |  | 2.766 |  | 2209 | 2.611 |  |  |  | 100 | 99.5 |  | 92.3 |  |  | 45.6 |  | 39.3 |  |  |  | 23.5 | 6.5 | 3.9 |  | Yes | 71.3 | 32.6 | overlay | B4,B6,B7,B8 | 1 | 14 | no data | 1.028 |  | 2711 | 415 |  | 81 |  |  | 49.2
122 | 870102 | 1 |  | 610 |  | 05/27/1991 | Site bulk samples, binder layer; AC content = 4.98% (ASTM 2172) | (U.S. Standard) | 51.5 | 700 | Bottom | no data |  |  | 2.758 |  | 2209 | 2.619 |  |  |  | 100 | 99.3 |  | 92.6 |  |  | 44.5 |  | 38.9 |  |  |  | 24.9 | 5.7 | 3.6 |  | Yes | 72 | 32.7 | overlay | B1,B3 | 1 | 14 | no data | 1.025 |  | 2884 | 427 |  | 79 |  |  | 49.4
122 | 870102 | 1 |  | 610 |  | 05/27/1991 | Site bulk samples, binder layer; AC content = 4.98% (ASTM 2172) | (U.S. Standard) | 51.5 | 700 | Bottom | no data |  |  | 2.758 |  | 2209 | 2.619 |  |  |  | 100 | 99.3 |  | 92.6 |  |  | 44.5 |  | 38.9 |  |  |  | 24.9 | 5.7 | 3.6 |  | Yes | 72 | 32.7 | overlay | B1,B3 | 1 | 14 | no data | 1.025 |  | 2884 | 427 |  | 79 |  |  | 49.4
123 | 870102 |  |  |  |  | 05/11/1991 |  | (U.S. Standard) | 63.2 | 700 | Surface |  |  |  | 2.638 | 0.99 | 2007 | 2.629 | 1.49 |  |  | 100 | 99.5 |  | 96.2 |  |  | 49.6 |  | 35.7 |  |  |  | 9.7 | 7.4 | 6.1 |  | Yes | 87 | 17 | original | CA01-CA06 | 3 |  |  | 1.049 |  | 108772 | 1692 |  | 12 | 6 |  | 68.1
123 | 870102 |  |  |  |  | 05/11/1991 |  | (U.S. Standard) | 63.2 | 700 | Surface |  |  |  | 2.638 | 0.99 | 2007 | 2.629 | 1.49 |  |  | 100 | 99.5 |  | 96.2 |  |  | 49.6 |  | 35.7 |  |  |  | 9.7 | 7.4 | 6.1 |  | Yes | 87 | 17 | original | CA01-CA06 | 3 |  |  | 1.049 |  | 108772 | 1692 |  | 12 | 6 |  | 68.1
124 | 870102 |  |  |  |  | 05/11/1991 |  | (U.S. Standard) | 67.3 | 700 | 1st Intermediate |  |  |  | 2.617 | 1.28 |  | 2.637 | 1.35 | [5 empty] | 100 |  |  | 53.4 |  | 44.7 |  |  |  | 14.8 | 8.8 | 6.1 |  | Yes | 94.6 | 30 | original | CA01-CA06 | 4 |  |  | 1.053 |  | 41314 | 1408 |  | 15 | 18 |  | 65.3
124 | 870102 |  |  |  |  | 05/11/1991 |  | (U.S. Standard) | 67.3 | 700 | 1st Intermediate |  |  |  | 2.617 | 1.28 |  | 2.637 | 1.35 | [5 empty] | 100 |  |  | 53.4 |  | 44.7 |  |  |  | 14.8 | 8.8 | 6.1 |  | Yes | 94.6 | 30 | original | CA01-CA06 | 4 |  |  | 1.053 |  | 41314 | 1408 |  | 15 | 18 |  | 65.3
125 | 870102 |  |  |  |  | 05/11/1991 |  | (U.S. Standard) | 95.1 | 700 | 2nd Intemediate | [6 empty] | 2.627 | 1.43 | [8 empty] | 82.8 |  | 65.9 |  |  |  | 17.5 | 8.8 | 5.7 |  | Yes | 100 | 41.3 | original | CA01-CA06 | 4 |  |  | 1.047 |  | 58053 | 1559 |  | 12 | 12 |  | 68.1
125 | 870102 |  |  |  |  | 05/11/1991 |  | (U.S. Standard) | 95.1 | 700 | 2nd Intemediate | [6 empty] | 2.627 | 1.43 | [8 empty] | 82.8 |  | 65.9 |  |  |  | 17.5 | 8.8 | 5.7 |  | Yes | 100 | 41.3 | original | CA01-CA06 | 4 |  |  | 1.047 |  | 58053 | 1559 |  | 12 | 12 |  | 68.1
126 | 870102 |  |  |  |  | 05/11/1991 |  | (U.S. Standard) | 61.8 | 700 | Bottom |  |  |  | 2.694 | 0.98 |  | 2.591 | 1.61 | [5 empty] | 99.8 |  |  | 52.2 |  | 42.5 |  |  |  | 18.1 | 6.2 | 3.9 |  | Yes | 88.3 | 30.8 | original | CA01-CA06 | 4 |  |  | 1.034 |  | 60562 | 1383 |  | 14 | 8 |  | 65.8
126 | 870102 |  |  |  |  | 05/11/1991 |  | (U.S. Standard) | 61.8 | 700 | Bottom |  |  |  | 2.694 | 0.98 |  | 2.591 | 1.61 | [5 empty] | 99.8 |  |  | 52.2 |  | 42.5 |  |  |  | 18.1 | 6.2 | 3.9 |  | Yes | 88.3 | 30.8 | original | CA01-CA06 | 4 |  |  | 1.034 |  | 60562 | 1383 |  | 14 | 8 |  | 65.8
127 | 870504 | 1 |  | 601 | 2.713 | 09/15/1994 | tests done as part of supplemental workplan- Fall 1993 | (U.S. Standard) | 54.4 | 700 | Surface | Unknown | 3 |  | 2.781 | 0.334 | 2209 | 2.661 | 0.519 | 2.631 | 0.519 |  |  |  | 100 |  |  | 47.7 |  | 40 |  |  |  | 18.4 | 7.6 | 3.1 |  | Yes | 86 | 31.1 | overlay | CA51-53 | 1 | 17 | Unknown | 1.035 |  | 921.29999 | 691.1 |  | 33 | 135+ | 0 | 56.5
127 | 870504 | 1 |  | 601 | 2.713 | 09/15/1994 | tests done as part of supplemental workplan- Fall 1993 | (U.S. Standard) | 54.4 | 700 | Surface | Unknown | 3 |  | 2.781 | 0.334 | 2209 | 2.661 | 0.519 | 2.631 | 0.519 |  |  |  | 100 |  |  | 47.7 |  | 40 |  |  |  | 18.4 | 7.6 | 3.1 |  | Yes | 86 | 31.1 | overlay | CA51-53 | 1 | 17 | Unknown | 1.035 |  | 921.29999 | 691.1 |  | 33 | 135+ | 0 | 56.5
128 | 870504 | 2 |  | 601 | 2.709 | 09/15/1994 | tests done as part of supplemental workplan- Fall 1993 | (U.S. Standard) | 54.6 | 700 | Surface | Unknown | 4 |  | 2.775 | 0.311 | 2209 | 2.657 | 0.884 | 2.65 | 0.481 |  |  |  | 100 |  |  | 47.9 |  | 41.5 |  |  |  | 21 | 7.5 | 2.5 |  | Yes | 83.6 | 32.2 | overlay | CA54-56 | 1 | 17 | Unknown | 1.039 |  | 1187.6 | 725.8 |  | 28 | 135+ | 0 | 57.5
128 | 870504 | 2 |  | 601 | 2.709 | 09/15/1994 | tests done as part of supplemental workplan- Fall 1993 | (U.S. Standard) | 54.6 | 700 | Surface | Unknown | 4 |  | 2.775 | 0.311 | 2209 | 2.657 | 0.884 | 2.65 | 0.481 |  |  |  | 100 |  |  | 47.9 |  | 41.5 |  |  |  | 21 | 7.5 | 2.5 |  | Yes | 83.6 | 32.2 | overlay | CA54-56 | 1 | 17 | Unknown | 1.039 |  | 1187.6 | 725.8 |  | 28 | 135+ | 0 | 57.5
129 | 870504 | 2 |  | 601 | 2.705 | 09/15/1994 | tests done as part of supplemental workplan- Fall 1993 | (U.S. Standard) | 56.8 | 700 | Bottom | Unknown | 3 |  | 2.77 | 0.354 | 2209 | 2.661 | 1.02 | 2.621 | 0.563 |  |  |  | 100 |  |  | 49.6 |  | 42.8 |  |  |  | 21.3 | 8.6 | 3.8 |  | Yes | 83.6 | 32.9 | overlay | CA54-56 | 1 | 17 | Unknown | 1.037 |  | 999.59998 | 707.2 |  | 33 | 135+ | 0 | 56.7
129 | 870504 | 2 |  | 601 | 2.705 | 09/15/1994 | tests done as part of supplemental workplan- Fall 1993 | (U.S. Standard) | 56.8 | 700 | Bottom | Unknown | 3 |  | 2.77 | 0.354 | 2209 | 2.661 | 1.02 | 2.621 | 0.563 |  |  |  | 100 |  |  | 49.6 |  | 42.8 |  |  |  | 21.3 | 8.6 | 3.8 |  | Yes | 83.6 | 32.9 | overlay | CA54-56 | 1 | 17 | Unknown | 1.037 |  | 999.59998 | 707.2 |  | 33 | 135+ | 0 | 56.7
130 | 870505 | 1 |  | 610 |  | 10/04/1991 | MTO sample #D1S1;surface layer after rehab; sample contains Styrelf additive | (U.S. Standard) | 60.7 | 700 | Surface | unknown | 6 |  | 2.662 | 0.587 | 2207 | 2.683 | 0.461 |  |  | 100 | 99.8 |  | 97.6 |  |  | 50.9 |  | 43 |  |  |  | 17.1 | 5.5 | 2.5 |  | Yes | 85 | 33.2 | overlay |  | 1 | 14 | Thickson | 1.034 |  | 21170 | 1200 |  | 54 | 40 | 11.5 | 56
130 | 870505 | 1 |  | 610 |  | 10/04/1991 | MTO sample #D1S1;surface layer after rehab; sample contains Styrelf additive | (U.S. Standard) | 60.7 | 700 | Surface | unknown | 6 |  | 2.662 | 0.587 | 2207 | 2.683 | 0.461 |  |  | 100 | 99.8 |  | 97.6 |  |  | 50.9 |  | 43 |  |  |  | 17.1 | 5.5 | 2.5 |  | Yes | 85 | 33.2 | overlay |  | 1 | 14 | Thickson | 1.034 |  | 21170 | 1200 |  | 54 | 40 | 11.5 | 56
130 | 870505 | 1 |  | 610 |  | 10/04/1991 | MTO sample #D1S1;surface layer after rehab; sample contains Styrelf additive | (U.S. Standard) | 60.7 | 700 | Surface | unknown | 6 |  | 2.662 | 0.587 | 2207 | 2.683 | 0.461 |  |  | 100 | 99.8 |  | 97.6 |  |  | 50.9 |  | 43 |  |  |  | 17.1 | 5.5 | 2.5 |  | Yes | 85 | 33.2 | overlay |  | 1 | 14 | Thickson | 1.034 |  | 21170 | 1200 |  | 54 | 40 | 11.5 | 56
130 | 870505 | 1 |  | 610 |  | 10/04/1991 | MTO sample #D1S1;surface layer after rehab; sample contains Styrelf additive | (U.S. Standard) | 60.7 | 700 | Surface | unknown | 6 |  | 2.662 | 0.587 | 2207 | 2.683 | 0.461 |  |  | 100 | 99.8 |  | 97.6 |  |  | 50.9 |  | 43 |  |  |  | 17.1 | 5.5 | 2.5 |  | Yes | 85 | 33.2 | overlay |  | 1 | 14 | Thickson | 1.034 |  | 21170 | 1200 |  | 54 | 40 | 11.5 | 56
131 | 870505 | 1 |  |  |  | 10/04/1991 |  | (U.S. Standard) | 58.3 | 700 | Surface |  | 7 | [11 empty] | 100 |  |  | 49.4 |  | 41.7 |  |  |  | 15.2 | 6.2 | 3.8 |  | Yes | 87.1 | 29.9 | original | CA01-12 | 3 |  |  | 1.03 |  | 6653 | 555 |  | 40 | 50 | 4.5 | 51.5
131 | 870505 | 1 |  |  |  | 10/04/1991 |  | (U.S. Standard) | 58.3 | 700 | Surface |  | 7 | [11 empty] | 100 |  |  | 49.4 |  | 41.7 |  |  |  | 15.2 | 6.2 | 3.8 |  | Yes | 87.1 | 29.9 | original | CA01-12 | 3 |  |  | 1.03 |  | 6653 | 555 |  | 40 | 50 | 4.5 | 51.5
131 | 870505 | 1 |  |  |  | 10/04/1991 |  | (U.S. Standard) | 58.3 | 700 | Surface |  | 7 | [11 empty] | 100 |  |  | 49.4 |  | 41.7 |  |  |  | 15.2 | 6.2 | 3.8 |  | Yes | 87.1 | 29.9 | original | CA01-12 | 3 |  |  | 1.03 |  | 6653 | 555 |  | 40 | 50 | 4.5 | 51.5
131 | 870505 | 1 |  |  |  | 10/04/1991 |  | (U.S. Standard) | 58.3 | 700 | Surface |  | 7 | [11 empty] | 100 |  |  | 49.4 |  | 41.7 |  |  |  | 15.2 | 6.2 | 3.8 |  | Yes | 87.1 | 29.9 | original | CA01-12 | 3 |  |  | 1.03 |  | 6653 | 555 |  | 40 | 50 | 4.5 | 51.5
132 | 870505 | 1 |  |  |  | 10/04/1991 |  | (U.S. Standard) | 52.6 | 700 | Bottom |  | 8 | [8 empty] | 100 | 99.4 |  | 90.9 |  |  | 42.9 |  | 35 |  |  |  | 11.2 | 5.5 | 3.5 |  | Yes | 71.3 | 23.5 | original | CA01-12 | 4 |  |  | 1.034 |  | 16449 | 754 |  | 32 | 32 | 4 | 61.1
132 | 870505 | 1 |  |  |  | 10/04/1991 |  | (U.S. Standard) | 52.6 | 700 | Bottom |  | 8 | [8 empty] | 100 | 99.4 |  | 90.9 |  |  | 42.9 |  | 35 |  |  |  | 11.2 | 5.5 | 3.5 |  | Yes | 71.3 | 23.5 | original | CA01-12 | 4 |  |  | 1.034 |  | 16449 | 754 |  | 32 | 32 | 4 | 61.1
132 | 870505 | 1 |  |  |  | 10/04/1991 |  | (U.S. Standard) | 52.6 | 700 | Bottom |  | 8 | [8 empty] | 100 | 99.4 |  | 90.9 |  |  | 42.9 |  | 35 |  |  |  | 11.2 | 5.5 | 3.5 |  | Yes | 71.3 | 23.5 | original | CA01-12 | 4 |  |  | 1.034 |  | 16449 | 754 |  | 32 | 32 | 4 | 61.1
132 | 870505 | 1 |  |  |  | 10/04/1991 |  | (U.S. Standard) | 52.6 | 700 | Bottom |  | 8 | [8 empty] | 100 | 99.4 |  | 90.9 |  |  | 42.9 |  | 35 |  |  |  | 11.2 | 5.5 | 3.5 |  | Yes | 71.3 | 23.5 | original | CA01-12 | 4 |  |  | 1.034 |  | 16449 | 754 |  | 32 | 32 | 4 | 61.1
133 | 870505 | 2 |  |  |  | 10/04/1991 |  | (U.S. Standard) | 58.3 | 700 | Surface |  | 7 | [11 empty] | 100 |  |  | 49.4 |  | 41.7 |  |  |  | 15.2 | 6.2 | 3.8 |  | Yes | 87.1 | 29.9 | original | CA01-12 | 3 |  |  | 1.03 |  | 6653 | 555 |  | 40 | 50 | 4.5 | 51.5
133 | 870505 | 2 |  |  |  | 10/04/1991 |  | (U.S. Standard) | 58.3 | 700 | Surface |  | 7 | [11 empty] | 100 |  |  | 49.4 |  | 41.7 |  |  |  | 15.2 | 6.2 | 3.8 |  | Yes | 87.1 | 29.9 | original | CA01-12 | 3 |  |  | 1.03 |  | 6653 | 555 |  | 40 | 50 | 4.5 | 51.5
133 | 870505 | 2 |  |  |  | 10/04/1991 |  | (U.S. Standard) | 58.3 | 700 | Surface |  | 7 | [11 empty] | 100 |  |  | 49.4 |  | 41.7 |  |  |  | 15.2 | 6.2 | 3.8 |  | Yes | 87.1 | 29.9 | original | CA01-12 | 3 |  |  | 1.03 |  | 6653 | 555 |  | 40 | 50 | 4.5 | 51.5
133 | 870505 | 2 |  |  |  | 10/04/1991 |  | (U.S. Standard) | 58.3 | 700 | Surface |  | 7 | [11 empty] | 100 |  |  | 49.4 |  | 41.7 |  |  |  | 15.2 | 6.2 | 3.8 |  | Yes | 87.1 | 29.9 | original | CA01-12 | 3 |  |  | 1.03 |  | 6653 | 555 |  | 40 | 50 | 4.5 | 51.5
134 | 870505 | 2 |  |  |  | 10/04/1991 |  | (U.S. Standard) | 52.6 | 700 | Bottom |  | 8 | [8 empty] | 100 | 99.4 |  | 90.9 |  |  | 42.9 |  | 35 |  |  |  | 11.2 | 5.5 | 3.5 |  | Yes | 71.3 | 23.5 | original | CA01-12 | 4 |  |  | 1.034 |  | 16449 | 754 |  | 32 | 32 | 4 | 61.1
134 | 870505 | 2 |  |  |  | 10/04/1991 |  | (U.S. Standard) | 52.6 | 700 | Bottom |  | 8 | [8 empty] | 100 | 99.4 |  | 90.9 |  |  | 42.9 |  | 35 |  |  |  | 11.2 | 5.5 | 3.5 |  | Yes | 71.3 | 23.5 | original | CA01-12 | 4 |  |  | 1.034 |  | 16449 | 754 |  | 32 | 32 | 4 | 61.1
134 | 870505 | 2 |  |  |  | 10/04/1991 |  | (U.S. Standard) | 52.6 | 700 | Bottom |  | 8 | [8 empty] | 100 | 99.4 |  | 90.9 |  |  | 42.9 |  | 35 |  |  |  | 11.2 | 5.5 | 3.5 |  | Yes | 71.3 | 23.5 | original | CA01-12 | 4 |  |  | 1.034 |  | 16449 | 754 |  | 32 | 32 | 4 | 61.1
134 | 870505 | 2 |  |  |  | 10/04/1991 |  | (U.S. Standard) | 52.6 | 700 | Bottom |  | 8 | [8 empty] | 100 | 99.4 |  | 90.9 |  |  | 42.9 |  | 35 |  |  |  | 11.2 | 5.5 | 3.5 |  | Yes | 71.3 | 23.5 | original | CA01-12 | 4 |  |  | 1.034 |  | 16449 | 754 |  | 32 | 32 | 4 | 61.1
135 | 870505 | 3 |  | 610 |  | 10/04/1991 | MTO sample #D3S1;surface layer after rehab | (U.S. Standard) | 60.3 | 700 | Surface | unknown | 6 |  | 2.691 | 0.538 | 2207 | 2.675 | 0.49 |  |  |  | 100 |  | 98.9 |  |  | 50.6 |  | 43.2 |  |  |  | 18.2 | 6.5 | 3.4 |  | Yes | 86.6 | 33.5 | overlay |  | 1 | 14 | Thickson | 1.031 |  | 3664 | 465 |  | 64 | 100 | 7 | 47.8
135 | 870505 | 3 |  | 610 |  | 10/04/1991 | MTO sample #D3S1;surface layer after rehab | (U.S. Standard) | 60.3 | 700 | Surface | unknown | 6 |  | 2.691 | 0.538 | 2207 | 2.675 | 0.49 |  |  |  | 100 |  | 98.9 |  |  | 50.6 |  | 43.2 |  |  |  | 18.2 | 6.5 | 3.4 |  | Yes | 86.6 | 33.5 | overlay |  | 1 | 14 | Thickson | 1.031 |  | 3664 | 465 |  | 64 | 100 | 7 | 47.8
135 | 870505 | 3 |  | 610 |  | 10/04/1991 | MTO sample #D3S1;surface layer after rehab | (U.S. Standard) | 60.3 | 700 | Surface | unknown | 6 |  | 2.691 | 0.538 | 2207 | 2.675 | 0.49 |  |  |  | 100 |  | 98.9 |  |  | 50.6 |  | 43.2 |  |  |  | 18.2 | 6.5 | 3.4 |  | Yes | 86.6 | 33.5 | overlay |  | 1 | 14 | Thickson | 1.031 |  | 3664 | 465 |  | 64 | 100 | 7 | 47.8
135 | 870505 | 3 |  | 610 |  | 10/04/1991 | MTO sample #D3S1;surface layer after rehab | (U.S. Standard) | 60.3 | 700 | Surface | unknown | 6 |  | 2.691 | 0.538 | 2207 | 2.675 | 0.49 |  |  |  | 100 |  | 98.9 |  |  | 50.6 |  | 43.2 |  |  |  | 18.2 | 6.5 | 3.4 |  | Yes | 86.6 | 33.5 | overlay |  | 1 | 14 | Thickson | 1.031 |  | 3664 | 465 |  | 64 | 100 | 7 | 47.8
136 | 870505 | 3 |  | 610 |  | 10/04/1991 | MTO sample #D3B1;binder layer after rehab | (U.S. Standard) | 54.3 | 700 | 1st Intermediate | unknown | 4 |  | 2.665 | 0.52 |  | 2.682 | 0.391 |  |  | 98.4 | 90.5 |  | 81 |  |  | 46.6 |  | 40.1 |  |  |  | 16.7 | 6.4 | 3.6 |  | Yes | 67.7 | 31.1 | overlay |  | 1 | 14 | Thickson | 1.028 |  | 3083 | 513 |  | 84 | 100 | 12 | 45
136 | 870505 | 3 |  | 610 |  | 10/04/1991 | MTO sample #D3B1;binder layer after rehab | (U.S. Standard) | 54.3 | 700 | 1st Intermediate | unknown | 4 |  | 2.665 | 0.52 |  | 2.682 | 0.391 |  |  | 98.4 | 90.5 |  | 81 |  |  | 46.6 |  | 40.1 |  |  |  | 16.7 | 6.4 | 3.6 |  | Yes | 67.7 | 31.1 | overlay |  | 1 | 14 | Thickson | 1.028 |  | 3083 | 513 |  | 84 | 100 | 12 | 45
136 | 870505 | 3 |  | 610 |  | 10/04/1991 | MTO sample #D3B1;binder layer after rehab | (U.S. Standard) | 54.3 | 700 | 1st Intermediate | unknown | 4 |  | 2.665 | 0.52 |  | 2.682 | 0.391 |  |  | 98.4 | 90.5 |  | 81 |  |  | 46.6 |  | 40.1 |  |  |  | 16.7 | 6.4 | 3.6 |  | Yes | 67.7 | 31.1 | overlay |  | 1 | 14 | Thickson | 1.028 |  | 3083 | 513 |  | 84 | 100 | 12 | 45
136 | 870505 | 3 |  | 610 |  | 10/04/1991 | MTO sample #D3B1;binder layer after rehab | (U.S. Standard) | 54.3 | 700 | 1st Intermediate | unknown | 4 |  | 2.665 | 0.52 |  | 2.682 | 0.391 |  |  | 98.4 | 90.5 |  | 81 |  |  | 46.6 |  | 40.1 |  |  |  | 16.7 | 6.4 | 3.6 |  | Yes | 67.7 | 31.1 | overlay |  | 1 | 14 | Thickson | 1.028 |  | 3083 | 513 |  | 84 | 100 | 12 | 45
137 | 870505 | 3 |  |  |  | 10/04/1991 |  | (U.S. Standard) | 58.3 | 700 | Surface |  | 7 | [11 empty] | 100 |  |  | 49.4 |  | 41.7 |  |  |  | 15.2 | 6.2 | 3.8 |  | Yes | 87.1 | 29.9 | original | CA01-12 | 3 |  |  | 1.03 |  | 6653 | 555 |  | 40 | 50 | 4.5 | 51.5
137 | 870505 | 3 |  |  |  | 10/04/1991 |  | (U.S. Standard) | 58.3 | 700 | Surface |  | 7 | [11 empty] | 100 |  |  | 49.4 |  | 41.7 |  |  |  | 15.2 | 6.2 | 3.8 |  | Yes | 87.1 | 29.9 | original | CA01-12 | 3 |  |  | 1.03 |  | 6653 | 555 |  | 40 | 50 | 4.5 | 51.5
137 | 870505 | 3 |  |  |  | 10/04/1991 |  | (U.S. Standard) | 58.3 | 700 | Surface |  | 7 | [11 empty] | 100 |  |  | 49.4 |  | 41.7 |  |  |  | 15.2 | 6.2 | 3.8 |  | Yes | 87.1 | 29.9 | original | CA01-12 | 3 |  |  | 1.03 |  | 6653 | 555 |  | 40 | 50 | 4.5 | 51.5
137 | 870505 | 3 |  |  |  | 10/04/1991 |  | (U.S. Standard) | 58.3 | 700 | Surface |  | 7 | [11 empty] | 100 |  |  | 49.4 |  | 41.7 |  |  |  | 15.2 | 6.2 | 3.8 |  | Yes | 87.1 | 29.9 | original | CA01-12 | 3 |  |  | 1.03 |  | 6653 | 555 |  | 40 | 50 | 4.5 | 51.5
138 | 870505 | 3 |  |  |  | 10/04/1991 |  | (U.S. Standard) | 52.6 | 700 | Bottom |  | 8 | [8 empty] | 100 | 99.4 |  | 90.9 |  |  | 42.9 |  | 35 |  |  |  | 11.2 | 5.5 | 3.5 |  | Yes | 71.3 | 23.5 | original | CA01-12 | 4 |  |  | 1.034 |  | 16449 | 754 |  | 32 | 32 | 4 | 61.1
138 | 870505 | 3 |  |  |  | 10/04/1991 |  | (U.S. Standard) | 52.6 | 700 | Bottom |  | 8 | [8 empty] | 100 | 99.4 |  | 90.9 |  |  | 42.9 |  | 35 |  |  |  | 11.2 | 5.5 | 3.5 |  | Yes | 71.3 | 23.5 | original | CA01-12 | 4 |  |  | 1.034 |  | 16449 | 754 |  | 32 | 32 | 4 | 61.1
138 | 870505 | 3 |  |  |  | 10/04/1991 |  | (U.S. Standard) | 52.6 | 700 | Bottom |  | 8 | [8 empty] | 100 | 99.4 |  | 90.9 |  |  | 42.9 |  | 35 |  |  |  | 11.2 | 5.5 | 3.5 |  | Yes | 71.3 | 23.5 | original | CA01-12 | 4 |  |  | 1.034 |  | 16449 | 754 |  | 32 | 32 | 4 | 61.1
138 | 870505 | 3 |  |  |  | 10/04/1991 |  | (U.S. Standard) | 52.6 | 700 | Bottom |  | 8 | [8 empty] | 100 | 99.4 |  | 90.9 |  |  | 42.9 |  | 35 |  |  |  | 11.2 | 5.5 | 3.5 |  | Yes | 71.3 | 23.5 | original | CA01-12 | 4 |  |  | 1.034 |  | 16449 | 754 |  | 32 | 32 | 4 | 61.1
139 | 870505 | 4 |  | 610 |  | 10/04/1991 | MTO sample #BR01-1,2;bottom layer (RAP) after rehab | (U.S. Standard) | 61.2 | 720 | Bottom | unknown | 8 |  | 2.658 | 0.654 |  | 2.652 | 0.667 |  |  |  | 100 |  | 99.6 |  |  | 50.6 |  | 41.8 |  |  |  | 14.8 | 7.6 | 5.2 |  | Yes | 90.3 | 29 | overlay |  | 1 | 14 | Thickson | 1.031 |  | 20482 | 451 |  | 45 | 100 |  | 55.3
139 | 870505 | 4 |  | 610 |  | 10/04/1991 | MTO sample #BR01-1,2;bottom layer (RAP) after rehab | (U.S. Standard) | 61.2 | 720 | Bottom | unknown | 8 |  | 2.658 | 0.654 |  | 2.652 | 0.667 |  |  |  | 100 |  | 99.6 |  |  | 50.6 |  | 41.8 |  |  |  | 14.8 | 7.6 | 5.2 |  | Yes | 90.3 | 29 | overlay |  | 1 | 14 | Thickson | 1.031 |  | 20482 | 451 |  | 45 | 100 |  | 55.3
139 | 870505 | 4 |  | 610 |  | 10/04/1991 | MTO sample #BR01-1,2;bottom layer (RAP) after rehab | (U.S. Standard) | 61.2 | 720 | Bottom | unknown | 8 |  | 2.658 | 0.654 |  | 2.652 | 0.667 |  |  |  | 100 |  | 99.6 |  |  | 50.6 |  | 41.8 |  |  |  | 14.8 | 7.6 | 5.2 |  | Yes | 90.3 | 29 | overlay |  | 1 | 14 | Thickson | 1.031 |  | 20482 | 451 |  | 45 | 100 |  | 55.3
139 | 870505 | 4 |  | 610 |  | 10/04/1991 | MTO sample #BR01-1,2;bottom layer (RAP) after rehab | (U.S. Standard) | 61.2 | 720 | Bottom | unknown | 8 |  | 2.658 | 0.654 |  | 2.652 | 0.667 |  |  |  | 100 |  | 99.6 |  |  | 50.6 |  | 41.8 |  |  |  | 14.8 | 7.6 | 5.2 |  | Yes | 90.3 | 29 | overlay |  | 1 | 14 | Thickson | 1.031 |  | 20482 | 451 |  | 45 | 100 |  | 55.3
140 | 870505 | 4 |  | 610 |  | 10/04/1991 | MTO sample #BV01;surface layer (virgin AC) after rehab | (U.S. Standard) | 61.2 | 700 | Surface | unknown | 9 |  | 2.667 | 0.653 | 2207 | 2.667 | 0.428 | [5 empty] | 100 |  |  | 49 |  | 40.4 |  |  |  | 17.2 | 6.7 | 3.9 |  | Yes | 86.6 | 31 | overlay |  | 1 | 14 | Thickson | 1.025 |  | 2638 | 406 |  | 71 | 100 | 10 | 51.4
140 | 870505 | 4 |  | 610 |  | 10/04/1991 | MTO sample #BV01;surface layer (virgin AC) after rehab | (U.S. Standard) | 61.2 | 700 | Surface | unknown | 9 |  | 2.667 | 0.653 | 2207 | 2.667 | 0.428 | [5 empty] | 100 |  |  | 49 |  | 40.4 |  |  |  | 17.2 | 6.7 | 3.9 |  | Yes | 86.6 | 31 | overlay |  | 1 | 14 | Thickson | 1.025 |  | 2638 | 406 |  | 71 | 100 | 10 | 51.4
140 | 870505 | 4 |  | 610 |  | 10/04/1991 | MTO sample #BV01;surface layer (virgin AC) after rehab | (U.S. Standard) | 61.2 | 700 | Surface | unknown | 9 |  | 2.667 | 0.653 | 2207 | 2.667 | 0.428 | [5 empty] | 100 |  |  | 49 |  | 40.4 |  |  |  | 17.2 | 6.7 | 3.9 |  | Yes | 86.6 | 31 | overlay |  | 1 | 14 | Thickson | 1.025 |  | 2638 | 406 |  | 71 | 100 | 10 | 51.4
140 | 870505 | 4 |  | 610 |  | 10/04/1991 | MTO sample #BV01;surface layer (virgin AC) after rehab | (U.S. Standard) | 61.2 | 700 | Surface | unknown | 9 |  | 2.667 | 0.653 | 2207 | 2.667 | 0.428 | [5 empty] | 100 |  |  | 49 |  | 40.4 |  |  |  | 17.2 | 6.7 | 3.9 |  | Yes | 86.6 | 31 | overlay |  | 1 | 14 | Thickson | 1.025 |  | 2638 | 406 |  | 71 | 100 | 10 | 51.4
141 | 870505 | 4 |  |  |  | 10/04/1991 |  | (U.S. Standard) | 58.3 | 700 | Surface |  | 7 | [11 empty] | 100 |  |  | 49.4 |  | 41.7 |  |  |  | 15.2 | 6.2 | 3.8 |  | Yes | 87.1 | 29.9 | original | CA01-12 | 3 |  |  | 1.03 |  | 6653 | 555 |  | 40 | 50 | 4.5 | 51.5
141 | 870505 | 4 |  |  |  | 10/04/1991 |  | (U.S. Standard) | 58.3 | 700 | Surface |  | 7 | [11 empty] | 100 |  |  | 49.4 |  | 41.7 |  |  |  | 15.2 | 6.2 | 3.8 |  | Yes | 87.1 | 29.9 | original | CA01-12 | 3 |  |  | 1.03 |  | 6653 | 555 |  | 40 | 50 | 4.5 | 51.5
141 | 870505 | 4 |  |  |  | 10/04/1991 |  | (U.S. Standard) | 58.3 | 700 | Surface |  | 7 | [11 empty] | 100 |  |  | 49.4 |  | 41.7 |  |  |  | 15.2 | 6.2 | 3.8 |  | Yes | 87.1 | 29.9 | original | CA01-12 | 3 |  |  | 1.03 |  | 6653 | 555 |  | 40 | 50 | 4.5 | 51.5
141 | 870505 | 4 |  |  |  | 10/04/1991 |  | (U.S. Standard) | 58.3 | 700 | Surface |  | 7 | [11 empty] | 100 |  |  | 49.4 |  | 41.7 |  |  |  | 15.2 | 6.2 | 3.8 |  | Yes | 87.1 | 29.9 | original | CA01-12 | 3 |  |  | 1.03 |  | 6653 | 555 |  | 40 | 50 | 4.5 | 51.5
142 | 870505 | 4 |  |  |  | 10/04/1991 |  | (U.S. Standard) | 52.6 | 700 | Bottom |  | 8 | [8 empty] | 100 | 99.4 |  | 90.9 |  |  | 42.9 |  | 35 |  |  |  | 11.2 | 5.5 | 3.5 |  | Yes | 71.3 | 23.5 | original | CA01-12 | 4 |  |  | 1.034 |  |  | 754 |  | 32 | 32 | 4 | 61.1
142 | 870505 | 4 |  |  |  | 10/04/1991 |  | (U.S. Standard) | 52.6 | 700 | Bottom |  | 8 | [8 empty] | 100 | 99.4 |  | 90.9 |  |  | 42.9 |  | 35 |  |  |  | 11.2 | 5.5 | 3.5 |  | Yes | 71.3 | 23.5 | original | CA01-12 | 4 |  |  | 1.034 |  |  | 754 |  | 32 | 32 | 4 | 61.1
142 | 870505 | 4 |  |  |  | 10/04/1991 |  | (U.S. Standard) | 52.6 | 700 | Bottom |  | 8 | [8 empty] | 100 | 99.4 |  | 90.9 |  |  | 42.9 |  | 35 |  |  |  | 11.2 | 5.5 | 3.5 |  | Yes | 71.3 | 23.5 | original | CA01-12 | 4 |  |  | 1.034 |  |  | 754 |  | 32 | 32 | 4 | 61.1
142 | 870505 | 4 |  |  |  | 10/04/1991 |  | (U.S. Standard) | 52.6 | 700 | Bottom |  | 8 | [8 empty] | 100 | 99.4 |  | 90.9 |  |  | 42.9 |  | 35 |  |  |  | 11.2 | 5.5 | 3.5 |  | Yes | 71.3 | 23.5 | original | CA01-12 | 4 |  |  | 1.034 |  |  | 754 |  | 32 | 32 | 4 | 61.1
143 | 870701 | 2 |  | 610 |  | 08/24/1990 | MTO AC mix designation: HL4 | (U.S. Standard) | 47.3 | 700 | Bottom | unknown | 7 |  | 2.674 | 0.606 | 2209 | 2.674 | 0.695 |  |  | 100 | 98 |  | 88.6 |  |  | 42.3 |  | 37.8 |  |  |  | 17.5 | 7.1 | 4.1 |  | Yes | 66 | 31.6 | overlay | B1 | 1 | 14 | Unknown | 1.024 |  | 3301 | 475 |  | 65 | 100 | 6.5 | 46.5
143 | 870701 | 2 |  | 610 |  | 08/24/1990 | MTO AC mix designation: HL4 | (U.S. Standard) | 47.3 | 700 | Bottom | unknown | 7 |  | 2.674 | 0.606 | 2209 | 2.674 | 0.695 |  |  | 100 | 98 |  | 88.6 |  |  | 42.3 |  | 37.8 |  |  |  | 17.5 | 7.1 | 4.1 |  | Yes | 66 | 31.6 | overlay | B1 | 1 | 14 | Unknown | 1.024 |  | 3301 | 475 |  | 65 | 100 | 6.5 | 46.5
144 | 870701 | 2 |  | 610 |  | 08/24/1990 | MTO AC mix designation: HL1 | (U.S. Standard) | 49.2 | 700 | Surface |  | 6 |  | 2.632 | 0.753 | 2209 | 2.671 | 0.682 |  |  |  | 100 |  | 99.8 |  |  | 43.9 |  | 38.9 |  |  |  | 17.9 | 5.9 | 2.8 |  | Yes | 79.9 | 32.7 | overlay | B5 | 1 | 14 |  | 1.03 |  |  | 477 |  | 57 | 100 | 12.5 | 47
144 | 870701 | 2 |  | 610 |  | 08/24/1990 | MTO AC mix designation: HL1 | (U.S. Standard) | 49.2 | 700 | Surface |  | 6 |  | 2.632 | 0.753 | 2209 | 2.671 | 0.682 |  |  |  | 100 |  | 99.8 |  |  | 43.9 |  | 38.9 |  |  |  | 17.9 | 5.9 | 2.8 |  | Yes | 79.9 | 32.7 | overlay | B5 | 1 | 14 |  | 1.03 |  |  | 477 |  | 57 | 100 | 12.5 | 47

## CLTPP_MAT_AC_TST_2
CSHRP_ID | SECTION | AC_TST2_ID | SAMPLE_SOURCE | BULK_SPECIFIC_GRAVITY_MIN | BULK_SPECIFIC_GRAVITY_TESTS | THEO_MAX_SPEC_GRAV_MAX | THEO_MAX_SPEC_GRAV_STD_DEV | PAVEMENT_ORIGIN | SAMPLE_CODE | PERC_AIR_VOIDS_MEAN | PERC_AIR_VOIDS_MAX | PERC_AIR_VOIDS_TESTS | PERC_VMA_MEAN | PERC_VMA_MIN | PERC_VMA_NO_TESTS | PERC_VMA_STD_DEV | MARSHALLSTABILITY_KN | PERC_ASPHALT_CEMENT | PERC_EFFECTIVE_ASPHALT_CEMENT | SURFACE_CODE | LAYER_CODE | LAYER_LOCATION | BULK_SPECIFIC_GRAVITY_MEAN | BULK_SPECIFIC_GRAVITY_MAX | BULK_SPEC_GRAVITY_STD_DEV | THEO_MAX_SPEC_GRAV_MEAN | THEO_MAX_SPEC_GRAV_MIN | THEO_MAX_SPEC_GRAV_TESTS | PERC_AIR_VOIDS_MIN | PERC_AIR_VOIDS_STD_DEV | PERC_VMA_MAX | MARSHALL_FLOW | DATE_OF_TESTING_REPORT | REMARKS
870505 | 1 | 42 | Site |  |  |  |  | overlay | [8 empty] | 10.2 | 5.02 |  | 700 | 1 | Surface | [9 empty] | 13.2 | 10/16/1991 | MTO sample #D1S1;surface layer after rehab; sample contains Styrelf additive
870505 | 1 | 42 | Site |  |  |  |  | overlay | [8 empty] | 10.2 | 5.02 |  | 700 | 1 | Surface | [9 empty] | 13.2 | 10/16/1991 | MTO sample #D1S1;surface layer after rehab; sample contains Styrelf additive
870505 | 1 | 42 | Site |  |  |  |  | overlay | [8 empty] | 10.2 | 5.02 |  | 700 | 1 | Surface | [9 empty] | 13.2 | 10/16/1991 | MTO sample #D1S1;surface layer after rehab; sample contains Styrelf additive
870505 | 1 | 42 | Site |  |  |  |  | overlay | [8 empty] | 10.2 | 5.02 |  | 700 | 1 | Surface | [9 empty] | 13.2 | 10/16/1991 | MTO sample #D1S1;surface layer after rehab; sample contains Styrelf additive
870505 | 3 | 43 | Site |  |  |  |  | overlay | [9 empty] | 4.77 |  | 700 | 1 | Surface | [10 empty] | 03/03/1994 | MTO sample #D3S1;surface layer after rehab
870505 | 3 | 43 | Site |  |  |  |  | overlay | [9 empty] | 4.77 |  | 700 | 1 | Surface | [10 empty] | 03/03/1994 | MTO sample #D3S1;surface layer after rehab
870505 | 3 | 43 | Site |  |  |  |  | overlay | [9 empty] | 4.77 |  | 700 | 1 | Surface | [10 empty] | 03/03/1994 | MTO sample #D3S1;surface layer after rehab
870505 | 3 | 43 | Site |  |  |  |  | overlay | [9 empty] | 4.77 |  | 700 | 1 | Surface | [10 empty] | 03/03/1994 | MTO sample #D3S1;surface layer after rehab
870505 | 3 | 44 | Site |  |  |  |  | overlay | [8 empty] | 10.9 | 5.16 |  | 700 | 1 | 1st Intermediate | [9 empty] | 17.5 | 03/03/1994 | MTO sample #D3B1;binder layer after rehab
870505 | 3 | 44 | Site |  |  |  |  | overlay | [8 empty] | 10.9 | 5.16 |  | 700 | 1 | 1st Intermediate | [9 empty] | 17.5 | 03/03/1994 | MTO sample #D3B1;binder layer after rehab
870505 | 3 | 44 | Site |  |  |  |  | overlay | [8 empty] | 10.9 | 5.16 |  | 700 | 1 | 1st Intermediate | [9 empty] | 17.5 | 03/03/1994 | MTO sample #D3B1;binder layer after rehab
870505 | 3 | 44 | Site |  |  |  |  | overlay | [8 empty] | 10.9 | 5.16 |  | 700 | 1 | 1st Intermediate | [9 empty] | 17.5 | 03/03/1994 | MTO sample #D3B1;binder layer after rehab
870505 | 4 | 45 | Site |  |  |  |  | overlay | [9 empty] | 5.58 |  | 720 | 1 | Bottom | [10 empty] | 03/03/1994 | MTO sample #BR01-1,2;bottom layer (RAP) after rehab
870505 | 4 | 45 | Site |  |  |  |  | overlay | [9 empty] | 5.58 |  | 720 | 1 | Bottom | [10 empty] | 03/03/1994 | MTO sample #BR01-1,2;bottom layer (RAP) after rehab
870505 | 4 | 45 | Site |  |  |  |  | overlay | [9 empty] | 5.58 |  | 720 | 1 | Bottom | [10 empty] | 03/03/1994 | MTO sample #BR01-1,2;bottom layer (RAP) after rehab
870505 | 4 | 45 | Site |  |  |  |  | overlay | [9 empty] | 5.58 |  | 720 | 1 | Bottom | [10 empty] | 03/03/1994 | MTO sample #BR01-1,2;bottom layer (RAP) after rehab
870505 | 4 | 46 | Site |  |  |  |  | overlay | [9 empty] | 5.01 |  | 700 | 1 | Surface | [10 empty] | 03/03/1994 | MTO sample #BV01;surface layer (virgin AC) after rehab
870505 | 4 | 46 | Site |  |  |  |  | overlay | [9 empty] | 5.01 |  | 700 | 1 | Surface | [10 empty] | 03/03/1994 | MTO sample #BV01;surface layer (virgin AC) after rehab
870505 | 4 | 46 | Site |  |  |  |  | overlay | [9 empty] | 5.01 |  | 700 | 1 | Surface | [10 empty] | 03/03/1994 | MTO sample #BV01;surface layer (virgin AC) after rehab
870505 | 4 | 46 | Site |  |  |  |  | overlay | [9 empty] | 5.01 |  | 700 | 1 | Surface | [10 empty] | 03/03/1994 | MTO sample #BV01;surface layer (virgin AC) after rehab
870701 | 1 | 47 | Site |  |  |  |  | overlay | B3 | [7 empty] | 10.1 | 5.47 |  | 700 | 1 | Surface | [9 empty] | 8.9 | 03/03/1994 | MTO mix designation: HL4
870701 | 1 | 47 | Site |  |  |  |  | overlay | B3 | [7 empty] | 10.1 | 5.47 |  | 700 | 1 | Surface | [9 empty] | 8.9 | 03/03/1994 | MTO mix designation: HL4
870701 | 2 | 48 | Site |  |  |  |  | overlay | B4-B5 | [7 empty] | 8.7 | 5.64 |  | 700 | 1 | Surface | [9 empty] | 9.7 | 03/03/1994 | MTO mix designation: HL1
870701 | 2 | 48 | Site |  |  |  |  | overlay | B4-B5 | [7 empty] | 8.7 | 5.64 |  | 700 | 1 | Surface | [9 empty] | 9.7 | 03/03/1994 | MTO mix designation: HL1
870701 | 2 | 49 | Site |  |  |  |  | overlay | B1-B2 | [7 empty] | 7.04 | 4.77 |  | 700 | 1 | 1st Intermediate | [9 empty] | 9.2 | 03/03/1994 | No plant bulk samples taken; the test results are from bulk samples retreived at the site
870701 | 2 | 49 | Site |  |  |  |  | overlay | B1-B2 | [7 empty] | 7.04 | 4.77 |  | 700 | 1 | 1st Intermediate | [9 empty] | 9.2 | 03/03/1994 | No plant bulk samples taken; the test results are from bulk samples retreived at the site
870102 | 1 | 39 | Site |  |  |  |  | overlay | B4, B6 | [8 empty] | 5.74 |  | 700 | 1 | Surface | [10 empty] | 05/27/1991 | No plant bulk samples taken
870102 | 1 | 39 | Site |  |  |  |  | overlay | B4, B6 | [8 empty] | 5.74 |  | 700 | 1 | Surface | [10 empty] | 05/27/1991 | No plant bulk samples taken
870102 | 1 | 40 | Site |  |  |  |  | overlay | B1, B3 | [8 empty] | 4.98 |  | 700 | 1 | Bottom | [10 empty] | 05/27/1991 | No plant bulk samples taken
870102 | 1 | 40 | Site |  |  |  |  | overlay | B1, B3 | [8 empty] | 4.98 |  | 700 | 1 | Bottom | [10 empty] | 05/27/1991 | No plant bulk samples taken
870102 | 2 | 41 | Site |  |  |  |  | overlay | B7, B8 | [8 empty] | 5.02 |  | 700 | 1 | Surface | [10 empty] | 05/27/1991 | No plant bulk samples taken
870102 | 2 | 41 | Site |  |  |  |  | overlay | B7, B8 | [8 empty] | 5.02 |  | 700 | 1 | Surface | [10 empty] | 05/27/1991 | No plant bulk samples taken

## CLTPP_MAT_BASE_TST
BASE_TEST_RESULTS_ID | CSHRP_ID | SECTION | PERC_PASSING_160 | PERC_PASSING_80 | PERC_PASSING_71 | THICKNESS | ATTER_BERG_LIMITS_PL | OPTIMUM_MOISTURE_CONTENT | IN_SITU_MOIST_CONT_STD_DEV | IN_SITU_DENSITY_MEAN | IN_SITU_BEARING_RATIO_MEAN | IN_SITU_BEAR_RATIO_STD_DEV | REMARKS | PERC_PASSING_12500 | PERC_PASSING_630 | IN_SITU_DENSITY_STD_DEV | PERC_PASSING_315 | LAB_MOIST_CONTENT_MEAN | SAMPLE_CODE | LAYER_CODE | CLASSIFICATION_CODE | DESCRIPTION_CODE | AASHTO_CODE | ATTER_BERG_LIMITS_LL | ATTER_BERG_LIMITS_PI | MAX_DRY_DENSITY | IN_SITU_MOIST_CONTENT_MEAN | IN_SITU_MOIST_CONTENT_MIN | IN_SITU_MOIST_CONTENT_MAX | IN_SITU_MOIST_CONT_NOOF_TEST | LAB_MOIST_CONTENT_MIN | LAB_MOIST_CONTENT_MAX | LAB_MOIST_CONT_NO_OF_TEST | LAB_MOIST_CONTENT_STD_DEV | IN_SITU_DENSITY_MIN | IN_SITU_DENSITY_MAX | IN_SITU_DENSITY_OF_TESTS | IN_SITU_BEARING_RATIO_MIN | IN_SITU_BEARING_RATIO_MAX | IN_SITU_BEAR_RATIO_NOOF_TEST | LAB_BEARING_RATIO_STD_DEV | LAB_BEARING_RATIO_MEAN | LAB_BEARING_RATIO_MIN | LAB_BEARING_RATIO_MAX | LAB_BEAR_RATIO_NO_OF_TEST | DATE_OF_TESTING_REPORT | GRADATION_REPORT | SIEVE_SERIES | PERC_PASSING_56000 | PERC_PASSING_40000 | PERC_PASSING_25000 | PERC_PASSING_20000 | PERC_PASSING_10000 | PERC_PASSING_5000 | PERC_PASSING_2500 | PERC_PASSING_2000 | PERC_PASSING_1250 | PERC_PASSING_800 | PERC_PASSING_400
22 | 870102 | 2 | 12.1 | 9.7 |  | 187 | NP | 5.4 | 0.1 | 2316 |  |  | No sample code provided by MTO; Granular A, insitu densities and moisture contents from nuclear gauge @ test pit ; see test pit results. Insitu CBR values are soaked (min) and unsoaked (max) laboratory values. | 80 | 26.8 | 24.4 | 17.5 | 3.8 |  | 5 | 251 | 304 | 501 | NP | NP | 2389 | 3.4 | 3.3 | 3.4 | 4 | 3.5 | 4.5 | 3 | 0.58 | 2298 | 2352 | 4 |  |  |  | 18 | 116.7 | 96 | 144.7 | 4 | 06/11/1991 | Yes | (US Standard Sieve Size) |  |  | 100 | 95.1 | 69.1 | 54.3 | 44.3 |  | 34.4
22 | 870102 | 2 | 12.1 | 9.7 |  | 187 | NP | 5.4 | 0.1 | 2316 |  |  | No sample code provided by MTO; Granular A, insitu densities and moisture contents from nuclear gauge @ test pit ; see test pit results. Insitu CBR values are soaked (min) and unsoaked (max) laboratory values. | 80 | 26.8 | 24.4 | 17.5 | 3.8 |  | 5 | 251 | 304 | 501 | NP | NP | 2389 | 3.4 | 3.3 | 3.4 | 4 | 3.5 | 4.5 | 3 | 0.58 | 2298 | 2352 | 4 |  |  |  | 18 | 116.7 | 96 | 144.7 | 4 | 06/11/1991 | Yes | (US Standard Sieve Size) |  |  | 100 | 95.1 | 69.1 | 54.3 | 44.3 |  | 34.4
23 | 870504 | 2 | 11.5 | 7.4 |  | 125 | NP | 5.9 | 0.2 | 2041 |  |  | Data is from US-SHRP test results since this test site is also a SHRP site #871622 | 82 |  | 94.5 |  | 2.6 | BG03/BG05 | 5 | 255 | 304 | 502 | NP | NP | 2214 | 1.7 | 1.6 | 2 | 4 | 2.4 | 3 | 5 |  | 1900 | 2097 | 4 | [8 empty] | 08/23/1990 | Yes | (US Standard Sieve Size) |  |  | 100 | 82 | 73 | 59 |  | 48 |  |  | 24
23 | 870504 | 2 | 11.5 | 7.4 |  | 125 | NP | 5.9 | 0.2 | 2041 |  |  | Data is from US-SHRP test results since this test site is also a SHRP site #871622 | 82 |  | 94.5 |  | 2.6 | BG03/BG05 | 5 | 255 | 304 | 502 | NP | NP | 2214 | 1.7 | 1.6 | 2 | 4 | 2.4 | 3 | 5 |  | 1900 | 2097 | 4 | [8 empty] | 08/23/1990 | Yes | (US Standard Sieve Size) |  |  | 100 | 82 | 73 | 59 |  | 48 |  |  | 24
24 | 870504 | 2 | 17.5 | 12.8 |  | 195 | NP | 5.5 | 0.2 | 2007 |  |  | Data is from US-SHRP test results since this test site is also a SHRP site #871623 | 83 |  | 95.7 |  | 2.6 | BG55 | 5 | 305 | 304 | 503 | NP | NP | 2219 | 1.7 | 1.6 | 2 | 4 | 2.4 | 3 | 5 |  | 1863 | 2062 | 4 | [8 empty] | 08/23/1990 | Yes | (US Standard Sieve Size) |  |  | 100 | 96 | 75 | 63 |  | 53 |  |  | 31
24 | 870504 | 2 | 17.5 | 12.8 |  | 195 | NP | 5.5 | 0.2 | 2007 |  |  | Data is from US-SHRP test results since this test site is also a SHRP site #871623 | 83 |  | 95.7 |  | 2.6 | BG55 | 5 | 305 | 304 | 503 | NP | NP | 2219 | 1.7 | 1.6 | 2 | 4 | 2.4 | 3 | 5 |  | 1863 | 2062 | 4 | [8 empty] | 08/23/1990 | Yes | (US Standard Sieve Size) |  |  | 100 | 96 | 75 | 63 |  | 53 |  |  | 31
25 | 870505 | 2 | 11.3 | 8 |  | 119 | NP | 5.6 | 0.3 | 2391 |  |  |  | 89.7 | 40.8 | 102.9 | 27.1 |  | BG05 | 5 | 258 | 306 | 503 | NP | NP | 2244 | 2.8 | 2.5 | 3.1 | 4 |  |  |  |  | 2283 | 2517 | 4 | [8 empty] | 10/16/1991 | Yes | (US Standard Sieve Size) |  |  |  | 98.5 | 81.2 | 66.9 | 58.4 |  | 50.1
25 | 870505 | 2 | 11.3 | 8 |  | 119 | NP | 5.6 | 0.3 | 2391 |  |  |  | 89.7 | 40.8 | 102.9 | 27.1 |  | BG05 | 5 | 258 | 306 | 503 | NP | NP | 2244 | 2.8 | 2.5 | 3.1 | 4 |  |  |  |  | 2283 | 2517 | 4 | [8 empty] | 10/16/1991 | Yes | (US Standard Sieve Size) |  |  |  | 98.5 | 81.2 | 66.9 | 58.4 |  | 50.1
25 | 870505 | 2 | 11.3 | 8 |  | 119 | NP | 5.6 | 0.3 | 2391 |  |  |  | 89.7 | 40.8 | 102.9 | 27.1 |  | BG05 | 5 | 258 | 306 | 503 | NP | NP | 2244 | 2.8 | 2.5 | 3.1 | 4 |  |  |  |  | 2283 | 2517 | 4 | [8 empty] | 10/16/1991 | Yes | (US Standard Sieve Size) |  |  |  | 98.5 | 81.2 | 66.9 | 58.4 |  | 50.1
25 | 870505 | 2 | 11.3 | 8 |  | 119 | NP | 5.6 | 0.3 | 2391 |  |  |  | 89.7 | 40.8 | 102.9 | 27.1 |  | BG05 | 5 | 258 | 306 | 503 | NP | NP | 2244 | 2.8 | 2.5 | 3.1 | 4 |  |  |  |  | 2283 | 2517 | 4 | [8 empty] | 10/16/1991 | Yes | (US Standard Sieve Size) |  |  |  | 98.5 | 81.2 | 66.9 | 58.4 |  | 50.1
26 | 870701 | 2 | 14.2 | 11.5 |  | 228 | NP | 7 | 0.3 | 2157 |  |  | Sample retrieved from test pit,Granular A, but was not coded by MTO; insitu densities and moisture from test pit nuclear gauge. | 89.5 | 49.5 | 47 | 23.9 | 4.5 |  | 5 | 251 | 304 | 501 | NP | NP | 2298 | 4.7 | 4.5 | 5.1 | 4 | 4 | 5 | 2 | 0.71 | 2122 | 2225 | 4 |  |  |  | 15.7 | 45.3 | 28.3 | 64.7 | 2 | 01/11/1991 | Yes | (US Standard Sieve Size) |  |  |  | 97 | 83.7 | 74.2 | 65.9 |  | 59.8
26 | 870701 | 2 | 14.2 | 11.5 |  | 228 | NP | 7 | 0.3 | 2157 |  |  | Sample retrieved from test pit,Granular A, but was not coded by MTO; insitu densities and moisture from test pit nuclear gauge. | 89.5 | 49.5 | 47 | 23.9 | 4.5 |  | 5 | 251 | 304 | 501 | NP | NP | 2298 | 4.7 | 4.5 | 5.1 | 4 | 4 | 5 | 2 | 0.71 | 2122 | 2225 | 4 |  |  |  | 15.7 | 45.3 | 28.3 | 64.7 | 2 | 01/11/1991 | Yes | (US Standard Sieve Size) |  |  |  | 97 | 83.7 | 74.2 | 65.9 |  | 59.8

## CLTPP_MAT_CORE_TST_1
CSHRP_ID | SECTION | CORE_TEST_ID | PERC_VMA_STD_DEV | MARSHALL_STABILITY | PERC_ASPHALT_CEMENT | PERC_EFFECTIVE_ASPHALT_CEMENT | GRADATION_REPORT | PERC_PASSING_28000 | PERC_PASSING_20000 | SURFACE_CODE | CONSTRUCTION_YEAR | BULK_SPECIFIC_GRAVITY_MIN | BULK_SPEC_GRAV_NO_OF_TESTS | THEO_MAX_SPEC_GRAV_MAX | PERC_AIR_VOIDS_MIN | PERC_VMA_MIN | PERC_VMA_MAX | PERC_VMA_OF_TESTS | MARSHALL_FLOW | DATE_OF_TESTING_REPORT | REMARKS | SIEVE_SERIES | PERC_PASSING_13500 | PERC_PASSING_1250 | PERC_PASSING_16000 | THEO_MAX_SPEC_GRAV_NO_OF_TESTS | PERC_PASSING_14000 | PERC_PASSING_12500 | PERC_PASSING_10000 | PERC_PASSING_80 | PERC_PASSING_71 | PERC_PASSING_6500 | PERC_PASSING_5000 | PERC_PASSING_2500 | PAVEMENT_ORIGIN | SAMPLE_CODE | LAYER_CODE | THICKNESS | LAYER_LOCATION | PERC_PASSING_2000 | PERC_PASSING_900 | PERC_PASSING_630 | PERC_PASSING_400 | PERC_PASSING_315 | PERC_PASSING_160 | BULK_SPECIFIC_GRAVITY_MEAN | BULK_SPECIFIC_GRAVITY_MAX | BULK_SPEC_GRAVITY_STD_DEV | THEO_MAX_SPEC_GRAV_MEAN | THEO_MAX_SPEC_GRAV_MIN | THEO_MAX_SPEC_GRAV_STD_DEV | PERC_AIR_VOIDS_MEAN | PERC_AIR_VOIDS_MAX | PERC_AIR_VOIDS_OF_TESTS | PERC_AIR_VOIDS_STD_DEV | PERC_VMA_MEAN
870504 | 1 | 204 |  |  |  |  | No |  |  | 700 | 1975 | 2.177 | 2 | 2.458 | [5 empty] | 08/23/1990 | Test site is also a US-SHRP site 871622; this data was extracted from the SHRP data forms and protocols | I. Pecknick |  |  |  | 2 | [8 empty] | original | CA51-52 | 4 | 36 | Bottom | [6 empty] | 2.193 | 2.209 | 0.011 | 2.416 | 2.374 | 0.03
870504 | 1 | 204 |  |  |  |  | No |  |  | 700 | 1975 | 2.177 | 2 | 2.458 | [5 empty] | 08/23/1990 | Test site is also a US-SHRP site 871622; this data was extracted from the SHRP data forms and protocols | I. Pecknick |  |  |  | 2 | [8 empty] | original | CA51-52 | 4 | 36 | Bottom | [6 empty] | 2.193 | 2.209 | 0.011 | 2.416 | 2.374 | 0.03
870102 | 1 | 194 |  |  | 4.725 |  | Yes |  | 100 | 700 | 1967 | 2.309 | 2 | 2.513 | [5 empty] | 05/11/1991 | Air voids VMA are mix design parameters, not test results | (U.S. Standard) | 96.2 | 35.7 | 99.5 | 2 |  |  | 87 | 6.1 |  |  | 63.2 | 49.6 | original | CA01-6 | 3 | 38 | Surface |  |  | 17 |  | 9.7 | 7.4 | 2.313 | 2.316 | 0.004 | 2.511 | 2.509 | 0.002 | 4.5 |  |  |  | 15
870102 | 1 | 194 |  |  | 4.725 |  | Yes |  | 100 | 700 | 1967 | 2.309 | 2 | 2.513 | [5 empty] | 05/11/1991 | Air voids VMA are mix design parameters, not test results | (U.S. Standard) | 96.2 | 35.7 | 99.5 | 2 |  |  | 87 | 6.1 |  |  | 63.2 | 49.6 | original | CA01-6 | 3 | 38 | Surface |  |  | 17 |  | 9.7 | 7.4 | 2.313 | 2.316 | 0.004 | 2.511 | 2.509 | 0.002 | 4.5 |  |  |  | 15
870102 | 1 | 195 |  |  | 5.725 |  | Yes |  |  | 700 | 1967 | 2.307 | 2 | 2.471 | [5 empty] | 05/11/1991 | Air voids VMA are mix design parameters, not test results | (U.S. Standard) | 100 | 44.7 |  | 2 |  |  | 94.6 | 6.1 |  |  | 67.3 | 53.4 | original | CA01-6 | 4 | 56 | 1st Intermediate |  |  | 30 |  | 14.8 | 8.8 | 2.318 | 2.329 | 0.11 | 2.466 | 2.461 | 0.005 | 4.5 |  |  |  | 15
870102 | 1 | 195 |  |  | 5.725 |  | Yes |  |  | 700 | 1967 | 2.307 | 2 | 2.471 | [5 empty] | 05/11/1991 | Air voids VMA are mix design parameters, not test results | (U.S. Standard) | 100 | 44.7 |  | 2 |  |  | 94.6 | 6.1 |  |  | 67.3 | 53.4 | original | CA01-6 | 4 | 56 | 1st Intermediate |  |  | 30 |  | 14.8 | 8.8 | 2.318 | 2.329 | 0.11 | 2.466 | 2.461 | 0.005 | 4.5 |  |  |  | 15
870102 | 1 | 196 |  |  | 7.085 |  | Yes |  |  | 700 | 1967 | 2.206 | 2 | 2.424 | [5 empty] | 05/11/1991 | Air voids VMA are mix design parameters, not test results | (U.S. Standard) |  | 65.9 |  | 2 |  |  | 100 | 5.7 |  |  | 95.1 | 82.8 | original | CA01-6 | 4 | 26 | 2nd Intermediate |  |  | 41.3 |  | 17.5 | 8.8 | 2.219 | 2.233 | 0.014 | 2.424 | 2.424 | 0 | 4.5 |  |  |  | 15
870102 | 1 | 196 |  |  | 7.085 |  | Yes |  |  | 700 | 1967 | 2.206 | 2 | 2.424 | [5 empty] | 05/11/1991 | Air voids VMA are mix design parameters, not test results | (U.S. Standard) |  | 65.9 |  | 2 |  |  | 100 | 5.7 |  |  | 95.1 | 82.8 | original | CA01-6 | 4 | 26 | 2nd Intermediate |  |  | 41.3 |  | 17.5 | 8.8 | 2.219 | 2.233 | 0.014 | 2.424 | 2.424 | 0 | 4.5 |  |  |  | 15
870102 | 1 | 197 |  |  | 5.455 |  | Yes |  |  | 700 | 1967 | 2.368 | 2 | 2.484 | [5 empty] | 05/11/1991 | Air voids VMA are mix design parameters, not test results | (U.S. Standard) | 99.8 | 42.5 | 100 | 2 |  |  | 88.3 | 3.9 |  |  | 61.8 | 52.2 | original | CA01-6 | 4 | 48 | Bottom |  |  | 30.8 |  | 18.1 | 6.2 | 2.372 | 2.377 | 0.004 | 2.481 | 2.478 | 0.003 | 4.5 |  |  |  | 15
870102 | 1 | 197 |  |  | 5.455 |  | Yes |  |  | 700 | 1967 | 2.368 | 2 | 2.484 | [5 empty] | 05/11/1991 | Air voids VMA are mix design parameters, not test results | (U.S. Standard) | 99.8 | 42.5 | 100 | 2 |  |  | 88.3 | 3.9 |  |  | 61.8 | 52.2 | original | CA01-6 | 4 | 48 | Bottom |  |  | 30.8 |  | 18.1 | 6.2 | 2.372 | 2.377 | 0.004 | 2.481 | 2.478 | 0.003 | 4.5 |  |  |  | 15
870102 | 2 | 198 |  |  | 4.725 |  | Yes |  | 100 | 700 | 1967 | 2.309 | 2 | 2.513 | [5 empty] | 05/11/1991 | Air voids VMA are mix design parameters, not test results | (U.S. Standard) | 96.2 | 35.7 | 99.5 | 2 |  |  | 87 | 6.1 |  |  | 63.2 | 49.6 | original | CA01-6 | 3 | 38 | Surface |  |  | 17 |  | 9.7 | 7.4 | 2.313 | 2.316 | 0.004 | 2.511 | 2.509 | 0.002 | 4.5 |  |  |  | 15
870102 | 2 | 198 |  |  | 4.725 |  | Yes |  | 100 | 700 | 1967 | 2.309 | 2 | 2.513 | [5 empty] | 05/11/1991 | Air voids VMA are mix design parameters, not test results | (U.S. Standard) | 96.2 | 35.7 | 99.5 | 2 |  |  | 87 | 6.1 |  |  | 63.2 | 49.6 | original | CA01-6 | 3 | 38 | Surface |  |  | 17 |  | 9.7 | 7.4 | 2.313 | 2.316 | 0.004 | 2.511 | 2.509 | 0.002 | 4.5 |  |  |  | 15
870102 | 2 | 199 |  |  | 5.725 |  | Yes |  |  | 700 | 1967 | 2.307 | 2 | 2.471 | [5 empty] | 05/11/1991 | Air voids VMA are mix design parameters, not test results | (U.S. Standard) | 100 | 44.7 |  | 2 |  |  | 94.6 | 6.1 |  |  | 67.3 | 53.4 | original | CA01-6 | 4 | 56 | 1st Intermediate |  |  | 30 |  | 14.8 | 8.8 | 2.318 | 2.329 | 0.11 | 2.466 | 2.461 | 0.005 | 4.5 |  |  |  | 15
870102 | 2 | 199 |  |  | 5.725 |  | Yes |  |  | 700 | 1967 | 2.307 | 2 | 2.471 | [5 empty] | 05/11/1991 | Air voids VMA are mix design parameters, not test results | (U.S. Standard) | 100 | 44.7 |  | 2 |  |  | 94.6 | 6.1 |  |  | 67.3 | 53.4 | original | CA01-6 | 4 | 56 | 1st Intermediate |  |  | 30 |  | 14.8 | 8.8 | 2.318 | 2.329 | 0.11 | 2.466 | 2.461 | 0.005 | 4.5 |  |  |  | 15
870102 | 2 | 200 |  |  | 7.085 |  | Yes |  |  | 700 | 1967 | 2.206 | 2 | 2.424 | [5 empty] | 05/11/1991 | Air voids VMA are mix design parameters, not test results | (U.S. Standard) |  | 65.9 |  | 1 |  |  | 100 | 5.7 |  |  | 95.1 | 82.8 | original | CA01-6 | 4 | 26 | 2nd Intermediate |  |  | 41.3 |  | 17.5 | 8.8 | 2.219 | 2.233 | 0.014 | 2.424 | 2.424 | 0 | 4.5 |  |  |  | 15
870102 | 2 | 200 |  |  | 7.085 |  | Yes |  |  | 700 | 1967 | 2.206 | 2 | 2.424 | [5 empty] | 05/11/1991 | Air voids VMA are mix design parameters, not test results | (U.S. Standard) |  | 65.9 |  | 1 |  |  | 100 | 5.7 |  |  | 95.1 | 82.8 | original | CA01-6 | 4 | 26 | 2nd Intermediate |  |  | 41.3 |  | 17.5 | 8.8 | 2.219 | 2.233 | 0.014 | 2.424 | 2.424 | 0 | 4.5 |  |  |  | 15
870102 | 2 | 201 |  |  | 5.455 |  | Yes |  |  | 700 | 1967 | 2.368 | 2 | 2.484 | [5 empty] | 05/11/1991 | Air voids VMA are mix design parameters, not test results | (U.S. Standard) | 99.8 | 42.5 | 100 | 2 |  |  | 88.3 | 3.9 |  |  | 61.8 | 52.2 | original | CA01-6 | 4 | 48 | Bottom |  |  | 30.8 |  | 18.1 | 6.2 | 2.372 | 2.377 | 0.004 | 2.481 | 2.478 | 0.003 | 4.5 |  |  |  | 15
870102 | 2 | 201 |  |  | 5.455 |  | Yes |  |  | 700 | 1967 | 2.368 | 2 | 2.484 | [5 empty] | 05/11/1991 | Air voids VMA are mix design parameters, not test results | (U.S. Standard) | 99.8 | 42.5 | 100 | 2 |  |  | 88.3 | 3.9 |  |  | 61.8 | 52.2 | original | CA01-6 | 4 | 48 | Bottom |  |  | 30.8 |  | 18.1 | 6.2 | 2.372 | 2.377 | 0.004 | 2.481 | 2.478 | 0.003 | 4.5 |  |  |  | 15
870504 | 1 | 202 |  |  |  |  | No |  |  | 700 | 1975 | 2.493 | 2 | 2.691 | [5 empty] | 08/23/1990 | Test site is also a US-SHRP site 871622; this data was extracted from the SHRP data forms and protocols | I. Pecknick |  |  |  | 2 | [8 empty] | original | CA51-52 | 3 | 28 | Surface | [6 empty] | 2.494 | 2.495 | 0.001 | 2.648 | 2.605 | 0.03
870504 | 1 | 202 |  |  |  |  | No |  |  | 700 | 1975 | 2.493 | 2 | 2.691 | [5 empty] | 08/23/1990 | Test site is also a US-SHRP site 871622; this data was extracted from the SHRP data forms and protocols | I. Pecknick |  |  |  | 2 | [8 empty] | original | CA51-52 | 3 | 28 | Surface | [6 empty] | 2.494 | 2.495 | 0.001 | 2.648 | 2.605 | 0.03
870504 | 1 | 203 |  |  |  |  | No |  |  | 700 | 1975 | 2.422 | 2 | 2.521 | [5 empty] | 08/23/1990 | Test site is also a US-SHRP site 871622; this data was extracted from the SHRP data forms and protocols | I. Pecknick |  |  |  | 2 | [8 empty] | original | CA51-52 | 4 | 79 | 1st Intermediate | [6 empty] | 2.426 | 2.43 | 0.003 | 2.514 | 2.506 | 0.006
870504 | 1 | 203 |  |  |  |  | No |  |  | 700 | 1975 | 2.422 | 2 | 2.521 | [5 empty] | 08/23/1990 | Test site is also a US-SHRP site 871622; this data was extracted from the SHRP data forms and protocols | I. Pecknick |  |  |  | 2 | [8 empty] | original | CA51-52 | 4 | 79 | 1st Intermediate | [6 empty] | 2.426 | 2.43 | 0.003 | 2.514 | 2.506 | 0.006
870504 | 1 | 205 |  |  | 6.7 |  | Yes |  | 100 | 700 | 1975 | [8 empty] | 08/23/1990 | Test site is also a US-SHRP site 871622; this data was extracted from the SHRP data forms and protocols | (U.S. Standard) | [5 empty] | 92 | 84 | 4.3 |  |  | 66 |  | original | CA61 | 3 | 28 | Surface | 54 |  |  | 29
870504 | 1 | 205 |  |  | 6.7 |  | Yes |  | 100 | 700 | 1975 | [8 empty] | 08/23/1990 | Test site is also a US-SHRP site 871622; this data was extracted from the SHRP data forms and protocols | (U.S. Standard) | [5 empty] | 92 | 84 | 4.3 |  |  | 66 |  | original | CA61 | 3 | 28 | Surface | 54 |  |  | 29
870504 | 1 | 206 |  |  | 4.4 |  | Yes |  | 100 | 700 | 1975 | [8 empty] | 08/23/1990 | Test site is also a US-SHRP site 871622; this data was extracted from the SHRP data forms and protocols | (U.S. Standard) | [5 empty] | 93 | 77 | 4.6 |  |  | 53 |  | original | CA61 | 4 | 79 | 1st Intermediate | 40 |  |  | 18
870504 | 1 | 206 |  |  | 4.4 |  | Yes |  | 100 | 700 | 1975 | [8 empty] | 08/23/1990 | Test site is also a US-SHRP site 871622; this data was extracted from the SHRP data forms and protocols | (U.S. Standard) | [5 empty] | 93 | 77 | 4.6 |  |  | 53 |  | original | CA61 | 4 | 79 | 1st Intermediate | 40 |  |  | 18
870504 | 1 | 207 |  |  | 6.9 |  | Yes |  | 100 | 700 | 1975 | [8 empty] | 08/23/1990 | Test site is also a US-SHRP site 871622; this data was extracted from the SHRP data forms and protocols | (U.S. Standard) | [5 empty] | 97 | 92 | 5.4 |  |  | 79 |  | original | CA61 | 4 | 36 | Bottom | 64 |  |  | 34
870504 | 1 | 207 |  |  | 6.9 |  | Yes |  | 100 | 700 | 1975 | [8 empty] | 08/23/1990 | Test site is also a US-SHRP site 871622; this data was extracted from the SHRP data forms and protocols | (U.S. Standard) | [5 empty] | 97 | 92 | 5.4 |  |  | 79 |  | original | CA61 | 4 | 36 | Bottom | 64 |  |  | 34
870504 | 1 | 208 |  |  | 5.7 |  | Yes |  | 100 | 700 | 1975 | [8 empty] | 08/23/1990 | Test site is also a US-SHRP site 871622; this data was extracted from the SHRP data forms and protocols, core from test pit | (U.S. Standard) | [5 empty] | 99 | 88 | 3.3 |  |  | 57 |  | original | KA01 | 3 | 28 | Surface | 41 |  |  | 17
870504 | 1 | 208 |  |  | 5.7 |  | Yes |  | 100 | 700 | 1975 | [8 empty] | 08/23/1990 | Test site is also a US-SHRP site 871622; this data was extracted from the SHRP data forms and protocols, core from test pit | (U.S. Standard) | [5 empty] | 99 | 88 | 3.3 |  |  | 57 |  | original | KA01 | 3 | 28 | Surface | 41 |  |  | 17
870504 | 1 | 209 |  |  | 5 |  | Yes |  | 100 | 700 | 1975 | [8 empty] | 08/23/1990 | Test site is also a US-SHRP site 871622; this data was extracted from the SHRP data forms and protocols, core from test pit | (U.S. Standard) | [5 empty] | 85 | 69 | 3 |  |  | 51 |  | original | KA01 | 4 | 79 | 1st Intermediate | 39 |  |  | 18
870504 | 1 | 209 |  |  | 5 |  | Yes |  | 100 | 700 | 1975 | [8 empty] | 08/23/1990 | Test site is also a US-SHRP site 871622; this data was extracted from the SHRP data forms and protocols, core from test pit | (U.S. Standard) | [5 empty] | 85 | 69 | 3 |  |  | 51 |  | original | KA01 | 4 | 79 | 1st Intermediate | 39 |  |  | 18
870504 | 1 | 210 |  |  | 8.2 |  | Yes |  | 100 | 700 | 1975 | [8 empty] | 08/23/1990 | Test site is also a US-SHRP site 871622; this data was extracted from the SHRP data forms and protocols, core from test pit | (U.S. Standard) | [5 empty] | 99 | 98 | 4.5 |  |  | 89 |  | original | KA01 | 4 | 36 | Bottom | 74 |  |  | 38
870504 | 1 | 210 |  |  | 8.2 |  | Yes |  | 100 | 700 | 1975 | [8 empty] | 08/23/1990 | Test site is also a US-SHRP site 871622; this data was extracted from the SHRP data forms and protocols, core from test pit | (U.S. Standard) | [5 empty] | 99 | 98 | 4.5 |  |  | 89 |  | original | KA01 | 4 | 36 | Bottom | 74 |  |  | 38
870504 | 1 | 211 |  | 13.549 | 5.3 |  | Yes |  |  | 700 | 1975 | 2.509 | 1 | 2.601 | 3.5 |  |  |  | 11.8 | 09/15/1994 | Data are from results of supplemental workplan in the of Fall 1993; VMA is a mix design parameter and not an actual test result | (U.S. Standard) | 100 | 36.2 |  | 1 |  |  | 85.5 | 3.3 |  |  | 56.8 | 46.3 | original | CA01-CA03 | 3 | 31 | Surface |  |  | 25.5 |  | 15.1 | 6.5 | 2.509 | 2.509 | 0 | 2.601 | 2.601 | 0 | 3.5 | 3.5 | 1 | 0 | 14.7
870504 | 1 | 211 |  | 13.549 | 5.3 |  | Yes |  |  | 700 | 1975 | 2.509 | 1 | 2.601 | 3.5 |  |  |  | 11.8 | 09/15/1994 | Data are from results of supplemental workplan in the of Fall 1993; VMA is a mix design parameter and not an actual test result | (U.S. Standard) | 100 | 36.2 |  | 1 |  |  | 85.5 | 3.3 |  |  | 56.8 | 46.3 | original | CA01-CA03 | 3 | 31 | Surface |  |  | 25.5 |  | 15.1 | 6.5 | 2.509 | 2.509 | 0 | 2.601 | 2.601 | 0 | 3.5 | 3.5 | 1 | 0 | 14.7
870504 | 1 | 212 |  | 16.161 | 5.2 |  | Yes |  | 100 | 700 | 1975 | 2.43 | 1 | 2.517 | 3.3 |  |  |  | 11.7 | 09/15/1994 | Data are from results of supplemental workplan in the of Fall 1993; VMA is a mix design parameter and not an actual test result | (U.S. Standard) | 90.1 | 32.6 | 97.1 | 1 |  |  | 68.6 | 3 |  |  | 52.2 | 42.2 | original | CA01-CA03 | 4 | 43 | 1st Intermediate |  |  | 23.7 |  | 14.2 | 6.1 | 2.43 | 2.43 | 0 | 2.517 | 2.517 | 0 | 3.3 | 3.3 | 1 | 0 | 14.7
870504 | 1 | 212 |  | 16.161 | 5.2 |  | Yes |  | 100 | 700 | 1975 | 2.43 | 1 | 2.517 | 3.3 |  |  |  | 11.7 | 09/15/1994 | Data are from results of supplemental workplan in the of Fall 1993; VMA is a mix design parameter and not an actual test result | (U.S. Standard) | 90.1 | 32.6 | 97.1 | 1 |  |  | 68.6 | 3 |  |  | 52.2 | 42.2 | original | CA01-CA03 | 4 | 43 | 1st Intermediate |  |  | 23.7 |  | 14.2 | 6.1 | 2.43 | 2.43 | 0 | 2.517 | 2.517 | 0 | 3.3 | 3.3 | 1 | 0 | 14.7
870504 | 1 | 213 |  | 14.795 | 5.86 |  | Yes |  |  | 700 | 1975 | 2.417 | 1 | 2.483 | 2.7 |  |  |  | 12.1 | 09/15/1994 | Data are from results of supplemental workplan in the of Fall 1993; VMA is a mix design parameter and not an actual test result | (U.S. Standard) | 92.2 | 38.5 | 100 | 1 |  |  | 77.1 | 3.3 |  |  | 52.7 | 45.5 | original | CA01-CA03 | 4 | 53 | 2nd Intermediate |  |  | 31.7 |  | 18 | 7.3 | 2.417 | 2.417 | 0 | 2.483 | 2.483 | 0 | 2.7 | 2.7 | 1 | 0 | 14.7
870504 | 1 | 213 |  | 14.795 | 5.86 |  | Yes |  |  | 700 | 1975 | 2.417 | 1 | 2.483 | 2.7 |  |  |  | 12.1 | 09/15/1994 | Data are from results of supplemental workplan in the of Fall 1993; VMA is a mix design parameter and not an actual test result | (U.S. Standard) | 92.2 | 38.5 | 100 | 1 |  |  | 77.1 | 3.3 |  |  | 52.7 | 45.5 | original | CA01-CA03 | 4 | 53 | 2nd Intermediate |  |  | 31.7 |  | 18 | 7.3 | 2.417 | 2.417 | 0 | 2.483 | 2.483 | 0 | 2.7 | 2.7 | 1 | 0 | 14.7
870504 | 1 | 214 |  | 11.612 | 8.57 |  | Yes |  |  | 700 | 1975 | 2.297 | 1 | 2.368 | 3 |  |  |  | 15.2 | 09/15/1994 | Data are from results of supplemental workplan in the of Fall 1993; VMA is a mix design parameter and not an actual test result; the % asphalt of 8.6% is above the upper range limit of 8.1% set by C-SHRP->has been verified as accurate by MTO | (U.S. Standard) | 100 | 68.4 |  | 1 |  |  | 99.7 | 6.8 |  |  | 92.8 | 79.4 | original | CA01-CA03 | 4 | 27 | Bottom |  |  | 55 |  | 30.1 | 13.9 | 2.297 | 2.297 | 0 | 2.368 | 2.368 | 0 | 3 | 3 | 1 | 0 | 14.7
870504 | 1 | 214 |  | 11.612 | 8.57 |  | Yes |  |  | 700 | 1975 | 2.297 | 1 | 2.368 | 3 |  |  |  | 15.2 | 09/15/1994 | Data are from results of supplemental workplan in the of Fall 1993; VMA is a mix design parameter and not an actual test result; the % asphalt of 8.6% is above the upper range limit of 8.1% set by C-SHRP->has been verified as accurate by MTO | (U.S. Standard) | 100 | 68.4 |  | 1 |  |  | 99.7 | 6.8 |  |  | 92.8 | 79.4 | original | CA01-CA03 | 4 | 27 | Bottom |  |  | 55 |  | 30.1 | 13.9 | 2.297 | 2.297 | 0 | 2.368 | 2.368 | 0 | 3 | 3 | 1 | 0 | 14.7
870504 | 2 | 216 |  | 15.288 | 5.48 |  | Yes |  |  | 700 | 1975 | 2.498 | 1 | 2.585 | 3.4 |  |  |  | 12.2 | 09/15/1994 | Data are from results of supplemental workplan in the of Fall 1993; VMA is a mix design parameter and not an actual test result | (U.S. Standard) | 100 | 36.8 |  | 1 |  |  | 85.2 | 3.1 |  |  | 58.3 | 48.5 | original | CA04-06 | 3 | 34 | Surface |  |  | 26.8 |  | 15.2 | 6.9 | 2.498 | 2.498 | 0 | 2.585 | 2.585 | 0 | 3.4 | 3.4 | 1 | 0 | 14.7
870504 | 2 | 216 |  | 15.288 | 5.48 |  | Yes |  |  | 700 | 1975 | 2.498 | 1 | 2.585 | 3.4 |  |  |  | 12.2 | 09/15/1994 | Data are from results of supplemental workplan in the of Fall 1993; VMA is a mix design parameter and not an actual test result | (U.S. Standard) | 100 | 36.8 |  | 1 |  |  | 85.2 | 3.1 |  |  | 58.3 | 48.5 | original | CA04-06 | 3 | 34 | Surface |  |  | 26.8 |  | 15.2 | 6.9 | 2.498 | 2.498 | 0 | 2.585 | 2.585 | 0 | 3.4 | 3.4 | 1 | 0 | 14.7
870504 | 2 | 217 |  | 17.898 | 4.95 |  | Yes |  |  | 700 | 1975 | 2.425 | 1 | 2.5 | 3 |  |  |  | 12 | 09/15/1994 | Data are from results of supplemental workplan in the of Fall 1993; VMA is a mix design parameter and not an actual test result | (U.S. Standard) | 91.3 | 31 | 100 | 1 |  |  | 68.4 | 2.8 |  |  | 50.4 | 40 | original | CA04-06 | 4 | 47 | 1st Intermediate |  |  | 22.7 |  | 13.8 | 5.9 | 2.425 | 2.425 | 0 | 2.5 | 2.5 | 0 | 3 | 3 | 1 | 0 | 14.7
870504 | 2 | 217 |  | 17.898 | 4.95 |  | Yes |  |  | 700 | 1975 | 2.425 | 1 | 2.5 | 3 |  |  |  | 12 | 09/15/1994 | Data are from results of supplemental workplan in the of Fall 1993; VMA is a mix design parameter and not an actual test result | (U.S. Standard) | 91.3 | 31 | 100 | 1 |  |  | 68.4 | 2.8 |  |  | 50.4 | 40 | original | CA04-06 | 4 | 47 | 1st Intermediate |  |  | 22.7 |  | 13.8 | 5.9 | 2.425 | 2.425 | 0 | 2.5 | 2.5 | 0 | 3 | 3 | 1 | 0 | 14.7
870504 | 2 | 218 |  | 15.505 | 5.54 |  | Yes |  | 100 | 700 | 1975 | 2.408 | 1 | 2.457 | 2 |  |  |  | 11.7 | 09/15/1994 | Data are from results of supplemental workplan in the of Fall 1993; VMA is a mix design parameter and not an actual test result | (U.S. Standard) | 93.5 | 35.7 | 99.1 | 1 |  |  | 68.8 | 2.9 |  |  | 47.8 | 41.9 | original | CA04-06 | 4 | 40 | 2nd Intermediate |  |  | 29.2 |  | 16.3 | 6.7 | 2.408 | 2.408 | 0 | 2.457 | 2.457 | 0 | 2 | 2 | 1 | 0 | 14.7
870504 | 2 | 218 |  | 15.505 | 5.54 |  | Yes |  | 100 | 700 | 1975 | 2.408 | 1 | 2.457 | 2 |  |  |  | 11.7 | 09/15/1994 | Data are from results of supplemental workplan in the of Fall 1993; VMA is a mix design parameter and not an actual test result | (U.S. Standard) | 93.5 | 35.7 | 99.1 | 1 |  |  | 68.8 | 2.9 |  |  | 47.8 | 41.9 | original | CA04-06 | 4 | 40 | 2nd Intermediate |  |  | 29.2 |  | 16.3 | 6.7 | 2.408 | 2.408 | 0 | 2.457 | 2.457 | 0 | 2 | 2 | 1 | 0 | 14.7
870504 | 2 | 219 |  | 12.591 | 8.48 |  | Yes |  |  | 700 | 1975 | 2.308 | 1 | 2.371 | 2.6 |  |  |  | 12.4 | 09/15/1994 | Data are from results of supplemental workplan in the of Fall 1993; VMA is a mix design parameter and not an actual test result; the % asphalt of 8.5% is above the upper range limit of 8.1% set by C-SHRP->has been verified as accurate by MTO | (U.S. Standard) |  | 66.7 |  | 1 |  |  | 100 | 5.6 |  |  | 92.5 | 78.5 | original | CA04-06 | 4 | 18 | Bottom |  |  | 53 |  | 29 | 12.5 | 2.308 | 2.308 | 0 | 2.371 | 2.371 | 0 | 2.6 | 2.6 | 1 | 0 | 14.7
870504 | 2 | 219 |  | 12.591 | 8.48 |  | Yes |  |  | 700 | 1975 | 2.308 | 1 | 2.371 | 2.6 |  |  |  | 12.4 | 09/15/1994 | Data are from results of supplemental workplan in the of Fall 1993; VMA is a mix design parameter and not an actual test result; the % asphalt of 8.5% is above the upper range limit of 8.1% set by C-SHRP->has been verified as accurate by MTO | (U.S. Standard) |  | 66.7 |  | 1 |  |  | 100 | 5.6 |  |  | 92.5 | 78.5 | original | CA04-06 | 4 | 18 | Bottom |  |  | 53 |  | 29 | 12.5 | 2.308 | 2.308 | 0 | 2.371 | 2.371 | 0 | 2.6 | 2.6 | 1 | 0 | 14.7
870504 | 1 | 215 | 0 | 12.4 | 4.97 |  | Yes |  |  | 700 | 1990 | 2.414 | 3 | 2.55 | 3.9 | 14.6 | 14.6 | 1 | 9.5 | 03/02/1994 | Data is from test results done as part of supplemental work plan- Fall 1993, Gradations from AC_Tests 1 | (U.S. Standard) | 100 | 40 |  | 3 |  |  | 86 | 3.1 |  |  | 54.4 | 47.7 | overlay | CA51-53 | 1 | 31 | Surface |  |  | 31.1 |  | 18.4 | 7.6 | 2.437 | 2.456 | 0.021 | 2.55 | 2.45 |  | 4.433 | 5.1 | 3 |  | 14.6
870504 | 1 | 215 | 0 | 12.4 | 4.97 |  | Yes |  |  | 700 | 1990 | 2.414 | 3 | 2.55 | 3.9 | 14.6 | 14.6 | 1 | 9.5 | 03/02/1994 | Data is from test results done as part of supplemental work plan- Fall 1993, Gradations from AC_Tests 1 | (U.S. Standard) | 100 | 40 |  | 3 |  |  | 86 | 3.1 |  |  | 54.4 | 47.7 | overlay | CA51-53 | 1 | 31 | Surface |  |  | 31.1 |  | 18.4 | 7.6 | 2.437 | 2.456 | 0.021 | 2.55 | 2.45 |  | 4.433 | 5.1 | 3 |  | 14.6
870504 | 2 | 220 | 0 | 10.8 | 5.1 |  | Yes |  |  | 700 | 1990 | 2.416 | 3 | 2.549 | 3.2 | 15 | 15 | 1 | 9.7 | 03/02/1994 | Data is from test results done as part of supplemental work plan- Fall 1993, Gradations from AC_Tests 1 | (U.S. Standard) | 100 | 41.5 |  | 3 |  |  | 83.6 | 2.5 |  |  | 54.6 | 47.9 | overlay | CA54-56 | 1 | 34 | Surface |  |  | 32.2 |  | 21 | 7.5 | 2.442 | 2.462 | 0.024 | 2.546 | 2.544 |  | 4.033 | 5.2 | 3 |  | 15
870504 | 2 | 220 | 0 | 10.8 | 5.1 |  | Yes |  |  | 700 | 1990 | 2.416 | 3 | 2.549 | 3.2 | 15 | 15 | 1 | 9.7 | 03/02/1994 | Data is from test results done as part of supplemental work plan- Fall 1993, Gradations from AC_Tests 1 | (U.S. Standard) | 100 | 41.5 |  | 3 |  |  | 83.6 | 2.5 |  |  | 54.6 | 47.9 | overlay | CA54-56 | 1 | 34 | Surface |  |  | 32.2 |  | 21 | 7.5 | 2.442 | 2.462 | 0.024 | 2.546 | 2.544 |  | 4.033 | 5.2 | 3 |  | 15
870504 | 2 | 221 | 0 | 12 | 4.98 |  | Yes |  |  | 700 | 1990 | 2.354 | 3 | 2.551 | 4.4 | 14.5 | 14.5 | 1 | 9.4 | 03/02/1994 | Data is from test results done as part of supplemental work plan- Fall 1993, Gradations from AC_Tests 1 | (U.S. Standard) | 100 | 42.8 |  | 3 |  |  | 83.6 | 3.8 |  |  | 56.8 | 49.6 | overlay | CC54-56 | 1 | 27 | Bottom |  |  | 32.9 |  | 21.3 | 8.6 | 2.392 | 2.425 | 0.036 | 2.542 | 2.537 |  | 5.867 | 7.2 | 3 |  | 14.5
870504 | 2 | 221 | 0 | 12 | 4.98 |  | Yes |  |  | 700 | 1990 | 2.354 | 3 | 2.551 | 4.4 | 14.5 | 14.5 | 1 | 9.4 | 03/02/1994 | Data is from test results done as part of supplemental work plan- Fall 1993, Gradations from AC_Tests 1 | (U.S. Standard) | 100 | 42.8 |  | 3 |  |  | 83.6 | 3.8 |  |  | 56.8 | 49.6 | overlay | CC54-56 | 1 | 27 | Bottom |  |  | 32.9 |  | 21.3 | 8.6 | 2.392 | 2.425 | 0.036 | 2.542 | 2.537 |  | 5.867 | 7.2 | 3 |  | 14.5
870505 | 1 | 222 |  | 12 | 5.1 |  | Yes |  |  | 700 | 1965 | 2.384 | 6 | 2.472 |  |  |  |  | 11.4 | 10/04/1991 | Air voids VMA are mix design parameters, not test results | (U.S. Standard) | 100 | 41.7 |  | 4 |  |  | 87.1 | 3.8 |  |  | 58.3 | 49.4 | original | CA01-12 | 3 | 38 | Surface |  |  | 29.9 |  | 15.2 | 6.2 | 2.4 | 2.429 | 0.03 | 2.466 | 2.455 | 0.008 | 4.3 |  |  |  | 15.5
870505 | 1 | 222 |  | 12 | 5.1 |  | Yes |  |  | 700 | 1965 | 2.384 | 6 | 2.472 |  |  |  |  | 11.4 | 10/04/1991 | Air voids VMA are mix design parameters, not test results | (U.S. Standard) | 100 | 41.7 |  | 4 |  |  | 87.1 | 3.8 |  |  | 58.3 | 49.4 | original | CA01-12 | 3 | 38 | Surface |  |  | 29.9 |  | 15.2 | 6.2 | 2.4 | 2.429 | 0.03 | 2.466 | 2.455 | 0.008 | 4.3 |  |  |  | 15.5
870505 | 1 | 222 |  | 12 | 5.1 |  | Yes |  |  | 700 | 1965 | 2.384 | 6 | 2.472 |  |  |  |  | 11.4 | 10/04/1991 | Air voids VMA are mix design parameters, not test results | (U.S. Standard) | 100 | 41.7 |  | 4 |  |  | 87.1 | 3.8 |  |  | 58.3 | 49.4 | original | CA01-12 | 3 | 38 | Surface |  |  | 29.9 |  | 15.2 | 6.2 | 2.4 | 2.429 | 0.03 | 2.466 | 2.455 | 0.008 | 4.3 |  |  |  | 15.5
870505 | 1 | 222 |  | 12 | 5.1 |  | Yes |  |  | 700 | 1965 | 2.384 | 6 | 2.472 |  |  |  |  | 11.4 | 10/04/1991 | Air voids VMA are mix design parameters, not test results | (U.S. Standard) | 100 | 41.7 |  | 4 |  |  | 87.1 | 3.8 |  |  | 58.3 | 49.4 | original | CA01-12 | 3 | 38 | Surface |  |  | 29.9 |  | 15.2 | 6.2 | 2.4 | 2.429 | 0.03 | 2.466 | 2.455 | 0.008 | 4.3 |  |  |  | 15.5
870505 | 1 | 223 |  | 11 | 5.4 |  | Yes |  | 100 | 700 | 1965 | 2.369 | 6 | 2.482 |  |  |  |  | 12 | 10/04/1991 | Air voids VMA are mix design parameters, not test results | (U.S. Standard) | 90.9 | 35 | 99.4 | 4 |  |  | 71.3 | 3.5 |  |  | 52.6 | 42.9 | original | CA01-12 | 4 | 51 | Bottom |  |  | 23.5 |  | 11.2 | 5.5 | 2.396 | 2.425 | 0.02 | 2.47 | 2.462 | 0.009 | 4.3 |  |  |  | 15.5
870505 | 1 | 223 |  | 11 | 5.4 |  | Yes |  | 100 | 700 | 1965 | 2.369 | 6 | 2.482 |  |  |  |  | 12 | 10/04/1991 | Air voids VMA are mix design parameters, not test results | (U.S. Standard) | 90.9 | 35 | 99.4 | 4 |  |  | 71.3 | 3.5 |  |  | 52.6 | 42.9 | original | CA01-12 | 4 | 51 | Bottom |  |  | 23.5 |  | 11.2 | 5.5 | 2.396 | 2.425 | 0.02 | 2.47 | 2.462 | 0.009 | 4.3 |  |  |  | 15.5
870505 | 1 | 223 |  | 11 | 5.4 |  | Yes |  | 100 | 700 | 1965 | 2.369 | 6 | 2.482 |  |  |  |  | 12 | 10/04/1991 | Air voids VMA are mix design parameters, not test results | (U.S. Standard) | 90.9 | 35 | 99.4 | 4 |  |  | 71.3 | 3.5 |  |  | 52.6 | 42.9 | original | CA01-12 | 4 | 51 | Bottom |  |  | 23.5 |  | 11.2 | 5.5 | 2.396 | 2.425 | 0.02 | 2.47 | 2.462 | 0.009 | 4.3 |  |  |  | 15.5
870505 | 1 | 223 |  | 11 | 5.4 |  | Yes |  | 100 | 700 | 1965 | 2.369 | 6 | 2.482 |  |  |  |  | 12 | 10/04/1991 | Air voids VMA are mix design parameters, not test results | (U.S. Standard) | 90.9 | 35 | 99.4 | 4 |  |  | 71.3 | 3.5 |  |  | 52.6 | 42.9 | original | CA01-12 | 4 | 51 | Bottom |  |  | 23.5 |  | 11.2 | 5.5 | 2.396 | 2.425 | 0.02 | 2.47 | 2.462 | 0.009 | 4.3 |  |  |  | 15.5
870505 | 2 | 224 |  | 12 | 5.1 |  | Yes |  |  | 700 | 1965 | 2.384 | 6 | 2.472 |  |  |  |  | 11.4 | 10/04/1991 | Air voids VMA are mix design parameters, not test results | (U.S. Standard) | 100 | 41.7 |  | 4 |  |  | 87.1 | 3.8 |  |  | 58.3 | 49.4 | original | CA01-12 | 3 | 38 | Surface |  |  | 29.9 |  | 15.2 | 6.2 | 2.4 | 2.429 | 0.03 | 2.466 | 2.455 | 0.008 | 4.3 |  |  |  | 15.5
870505 | 2 | 224 |  | 12 | 5.1 |  | Yes |  |  | 700 | 1965 | 2.384 | 6 | 2.472 |  |  |  |  | 11.4 | 10/04/1991 | Air voids VMA are mix design parameters, not test results | (U.S. Standard) | 100 | 41.7 |  | 4 |  |  | 87.1 | 3.8 |  |  | 58.3 | 49.4 | original | CA01-12 | 3 | 38 | Surface |  |  | 29.9 |  | 15.2 | 6.2 | 2.4 | 2.429 | 0.03 | 2.466 | 2.455 | 0.008 | 4.3 |  |  |  | 15.5
870505 | 2 | 224 |  | 12 | 5.1 |  | Yes |  |  | 700 | 1965 | 2.384 | 6 | 2.472 |  |  |  |  | 11.4 | 10/04/1991 | Air voids VMA are mix design parameters, not test results | (U.S. Standard) | 100 | 41.7 |  | 4 |  |  | 87.1 | 3.8 |  |  | 58.3 | 49.4 | original | CA01-12 | 3 | 38 | Surface |  |  | 29.9 |  | 15.2 | 6.2 | 2.4 | 2.429 | 0.03 | 2.466 | 2.455 | 0.008 | 4.3 |  |  |  | 15.5
870505 | 2 | 224 |  | 12 | 5.1 |  | Yes |  |  | 700 | 1965 | 2.384 | 6 | 2.472 |  |  |  |  | 11.4 | 10/04/1991 | Air voids VMA are mix design parameters, not test results | (U.S. Standard) | 100 | 41.7 |  | 4 |  |  | 87.1 | 3.8 |  |  | 58.3 | 49.4 | original | CA01-12 | 3 | 38 | Surface |  |  | 29.9 |  | 15.2 | 6.2 | 2.4 | 2.429 | 0.03 | 2.466 | 2.455 | 0.008 | 4.3 |  |  |  | 15.5
870505 | 2 | 225 |  | 11 | 5.4 |  | Yes |  | 100 | 700 | 1965 | 2.369 | 6 | 2.482 |  |  |  |  | 12 | 10/04/1991 | Air voids VMA are mix design parameters, not test results | (U.S. Standard) | 90.9 | 35 | 99.4 | 4 |  |  | 71.3 | 3.5 |  |  | 52.6 | 42.9 | original | CA01-12 | 4 | 51 | Bottom |  |  | 23.5 |  | 11.2 | 5.5 | 2.396 | 2.425 | 0.02 | 2.47 | 2.462 | 0.009 | 4.3 |  |  |  | 15.5
870505 | 2 | 225 |  | 11 | 5.4 |  | Yes |  | 100 | 700 | 1965 | 2.369 | 6 | 2.482 |  |  |  |  | 12 | 10/04/1991 | Air voids VMA are mix design parameters, not test results | (U.S. Standard) | 90.9 | 35 | 99.4 | 4 |  |  | 71.3 | 3.5 |  |  | 52.6 | 42.9 | original | CA01-12 | 4 | 51 | Bottom |  |  | 23.5 |  | 11.2 | 5.5 | 2.396 | 2.425 | 0.02 | 2.47 | 2.462 | 0.009 | 4.3 |  |  |  | 15.5
870505 | 2 | 225 |  | 11 | 5.4 |  | Yes |  | 100 | 700 | 1965 | 2.369 | 6 | 2.482 |  |  |  |  | 12 | 10/04/1991 | Air voids VMA are mix design parameters, not test results | (U.S. Standard) | 90.9 | 35 | 99.4 | 4 |  |  | 71.3 | 3.5 |  |  | 52.6 | 42.9 | original | CA01-12 | 4 | 51 | Bottom |  |  | 23.5 |  | 11.2 | 5.5 | 2.396 | 2.425 | 0.02 | 2.47 | 2.462 | 0.009 | 4.3 |  |  |  | 15.5
870505 | 2 | 225 |  | 11 | 5.4 |  | Yes |  | 100 | 700 | 1965 | 2.369 | 6 | 2.482 |  |  |  |  | 12 | 10/04/1991 | Air voids VMA are mix design parameters, not test results | (U.S. Standard) | 90.9 | 35 | 99.4 | 4 |  |  | 71.3 | 3.5 |  |  | 52.6 | 42.9 | original | CA01-12 | 4 | 51 | Bottom |  |  | 23.5 |  | 11.2 | 5.5 | 2.396 | 2.425 | 0.02 | 2.47 | 2.462 | 0.009 | 4.3 |  |  |  | 15.5
870505 | 3 | 226 |  | 12 | 5.1 |  | Yes |  |  | 700 | 1965 | 2.384 | 6 | 2.472 |  |  |  |  | 11.4 | 10/04/1991 | Air voids VMA are mix design parameters, not test results | (U.S. Standard) | 100 | 41.7 |  | 4 |  |  | 87.1 | 3.8 |  |  | 58.3 | 49.4 | original | CA01-12 | 3 | 38 | Surface |  |  | 29.9 |  | 15.2 | 6.2 | 2.4 | 2.429 | 0.02 | 2.466 | 2.455 | 0.008 | 4.3 |  |  |  | 15.5
870505 | 3 | 226 |  | 12 | 5.1 |  | Yes |  |  | 700 | 1965 | 2.384 | 6 | 2.472 |  |  |  |  | 11.4 | 10/04/1991 | Air voids VMA are mix design parameters, not test results | (U.S. Standard) | 100 | 41.7 |  | 4 |  |  | 87.1 | 3.8 |  |  | 58.3 | 49.4 | original | CA01-12 | 3 | 38 | Surface |  |  | 29.9 |  | 15.2 | 6.2 | 2.4 | 2.429 | 0.02 | 2.466 | 2.455 | 0.008 | 4.3 |  |  |  | 15.5
870505 | 3 | 226 |  | 12 | 5.1 |  | Yes |  |  | 700 | 1965 | 2.384 | 6 | 2.472 |  |  |  |  | 11.4 | 10/04/1991 | Air voids VMA are mix design parameters, not test results | (U.S. Standard) | 100 | 41.7 |  | 4 |  |  | 87.1 | 3.8 |  |  | 58.3 | 49.4 | original | CA01-12 | 3 | 38 | Surface |  |  | 29.9 |  | 15.2 | 6.2 | 2.4 | 2.429 | 0.02 | 2.466 | 2.455 | 0.008 | 4.3 |  |  |  | 15.5
870505 | 3 | 226 |  | 12 | 5.1 |  | Yes |  |  | 700 | 1965 | 2.384 | 6 | 2.472 |  |  |  |  | 11.4 | 10/04/1991 | Air voids VMA are mix design parameters, not test results | (U.S. Standard) | 100 | 41.7 |  | 4 |  |  | 87.1 | 3.8 |  |  | 58.3 | 49.4 | original | CA01-12 | 3 | 38 | Surface |  |  | 29.9 |  | 15.2 | 6.2 | 2.4 | 2.429 | 0.02 | 2.466 | 2.455 | 0.008 | 4.3 |  |  |  | 15.5
870505 | 3 | 227 |  | 11 | 5.4 |  | Yes |  | 100 | 700 | 1965 | 2.369 | 6 | 2.482 |  |  |  |  | 12 | 10/04/1991 | Air voids VMA are mix design parameters, not test results | (U.S. Standard) | 90.9 | 35 | 99.4 | 4 |  |  | 71.3 | 3.5 |  |  | 52.6 | 42.9 | original | CA01-12 | 4 | 51 | Bottom |  |  | 23.5 |  | 11.2 | 5.5 | 2.396 | 2.425 | 0.02 | 2.47 | 2.462 | 0.009 | 4.3 |  |  |  | 15.5
870505 | 3 | 227 |  | 11 | 5.4 |  | Yes |  | 100 | 700 | 1965 | 2.369 | 6 | 2.482 |  |  |  |  | 12 | 10/04/1991 | Air voids VMA are mix design parameters, not test results | (U.S. Standard) | 90.9 | 35 | 99.4 | 4 |  |  | 71.3 | 3.5 |  |  | 52.6 | 42.9 | original | CA01-12 | 4 | 51 | Bottom |  |  | 23.5 |  | 11.2 | 5.5 | 2.396 | 2.425 | 0.02 | 2.47 | 2.462 | 0.009 | 4.3 |  |  |  | 15.5
870505 | 3 | 227 |  | 11 | 5.4 |  | Yes |  | 100 | 700 | 1965 | 2.369 | 6 | 2.482 |  |  |  |  | 12 | 10/04/1991 | Air voids VMA are mix design parameters, not test results | (U.S. Standard) | 90.9 | 35 | 99.4 | 4 |  |  | 71.3 | 3.5 |  |  | 52.6 | 42.9 | original | CA01-12 | 4 | 51 | Bottom |  |  | 23.5 |  | 11.2 | 5.5 | 2.396 | 2.425 | 0.02 | 2.47 | 2.462 | 0.009 | 4.3 |  |  |  | 15.5
870505 | 3 | 227 |  | 11 | 5.4 |  | Yes |  | 100 | 700 | 1965 | 2.369 | 6 | 2.482 |  |  |  |  | 12 | 10/04/1991 | Air voids VMA are mix design parameters, not test results | (U.S. Standard) | 90.9 | 35 | 99.4 | 4 |  |  | 71.3 | 3.5 |  |  | 52.6 | 42.9 | original | CA01-12 | 4 | 51 | Bottom |  |  | 23.5 |  | 11.2 | 5.5 | 2.396 | 2.425 | 0.02 | 2.47 | 2.462 | 0.009 | 4.3 |  |  |  | 15.5
870505 | 4 | 228 |  | 12 | 5.1 |  | Yes |  |  | 700 | 1965 | 2.384 | 6 | 2.472 |  |  |  |  | 11.4 | 10/04/1991 | Air voids VMA are mix design parameters, not test results | (U.S. Standard) | 100 | 41.7 |  | 4 |  |  | 87.1 | 3.8 |  |  | 58.3 | 49.4 | original | CA01-12 | 3 | 38 | Surface |  |  | 29.9 |  | 15.2 | 6.2 | 2.4 | 2.429 | 0.02 | 2.466 | 2.455 | 0.008 | 4.3 |  |  |  | 15.5
870505 | 4 | 228 |  | 12 | 5.1 |  | Yes |  |  | 700 | 1965 | 2.384 | 6 | 2.472 |  |  |  |  | 11.4 | 10/04/1991 | Air voids VMA are mix design parameters, not test results | (U.S. Standard) | 100 | 41.7 |  | 4 |  |  | 87.1 | 3.8 |  |  | 58.3 | 49.4 | original | CA01-12 | 3 | 38 | Surface |  |  | 29.9 |  | 15.2 | 6.2 | 2.4 | 2.429 | 0.02 | 2.466 | 2.455 | 0.008 | 4.3 |  |  |  | 15.5
870505 | 4 | 228 |  | 12 | 5.1 |  | Yes |  |  | 700 | 1965 | 2.384 | 6 | 2.472 |  |  |  |  | 11.4 | 10/04/1991 | Air voids VMA are mix design parameters, not test results | (U.S. Standard) | 100 | 41.7 |  | 4 |  |  | 87.1 | 3.8 |  |  | 58.3 | 49.4 | original | CA01-12 | 3 | 38 | Surface |  |  | 29.9 |  | 15.2 | 6.2 | 2.4 | 2.429 | 0.02 | 2.466 | 2.455 | 0.008 | 4.3 |  |  |  | 15.5
870505 | 4 | 228 |  | 12 | 5.1 |  | Yes |  |  | 700 | 1965 | 2.384 | 6 | 2.472 |  |  |  |  | 11.4 | 10/04/1991 | Air voids VMA are mix design parameters, not test results | (U.S. Standard) | 100 | 41.7 |  | 4 |  |  | 87.1 | 3.8 |  |  | 58.3 | 49.4 | original | CA01-12 | 3 | 38 | Surface |  |  | 29.9 |  | 15.2 | 6.2 | 2.4 | 2.429 | 0.02 | 2.466 | 2.455 | 0.008 | 4.3 |  |  |  | 15.5
870505 | 4 | 229 |  | 11 | 5.4 |  | Yes |  | 100 | 700 | 1965 | 2.369 | 6 | 2.482 |  |  |  |  | 12 | 10/04/1991 | Air voids VMA are mix design parameters, not test results | (U.S. Standard) | 90.9 | 35 | 99.4 | 4 |  |  | 71.3 | 3.5 |  |  | 52.6 | 42.9 | original | CA01-12 | 4 | 51 | Bottom |  |  | 23.5 |  | 11.2 | 5.5 | 2.396 | 2.425 | 0.02 | 2.47 | 2.462 | 0.009 | 4.3 |  |  |  | 15.5
870505 | 4 | 229 |  | 11 | 5.4 |  | Yes |  | 100 | 700 | 1965 | 2.369 | 6 | 2.482 |  |  |  |  | 12 | 10/04/1991 | Air voids VMA are mix design parameters, not test results | (U.S. Standard) | 90.9 | 35 | 99.4 | 4 |  |  | 71.3 | 3.5 |  |  | 52.6 | 42.9 | original | CA01-12 | 4 | 51 | Bottom |  |  | 23.5 |  | 11.2 | 5.5 | 2.396 | 2.425 | 0.02 | 2.47 | 2.462 | 0.009 | 4.3 |  |  |  | 15.5
870505 | 4 | 229 |  | 11 | 5.4 |  | Yes |  | 100 | 700 | 1965 | 2.369 | 6 | 2.482 |  |  |  |  | 12 | 10/04/1991 | Air voids VMA are mix design parameters, not test results | (U.S. Standard) | 90.9 | 35 | 99.4 | 4 |  |  | 71.3 | 3.5 |  |  | 52.6 | 42.9 | original | CA01-12 | 4 | 51 | Bottom |  |  | 23.5 |  | 11.2 | 5.5 | 2.396 | 2.425 | 0.02 | 2.47 | 2.462 | 0.009 | 4.3 |  |  |  | 15.5
870505 | 4 | 229 |  | 11 | 5.4 |  | Yes |  | 100 | 700 | 1965 | 2.369 | 6 | 2.482 |  |  |  |  | 12 | 10/04/1991 | Air voids VMA are mix design parameters, not test results | (U.S. Standard) | 90.9 | 35 | 99.4 | 4 |  |  | 71.3 | 3.5 |  |  | 52.6 | 42.9 | original | CA01-12 | 4 | 51 | Bottom |  |  | 23.5 |  | 11.2 | 5.5 | 2.396 | 2.425 | 0.02 | 2.47 | 2.462 | 0.009 | 4.3 |  |  |  | 15.5
870701 | 1 | 230 |  | 18.44 | 4.38 |  | Yes |  |  | 700 | 1967 | 2.384 | 2 | 2.554 |  |  |  |  | 10.1 | 08/28/1990 | Air voids VMA are mix design parameters, not test results; gradations from test pit slab sample | (U.S. Standard) | 99.7 | 39.7 | 100 | 2 |  |  | 85.3 | 5.4 |  |  | 54.3 | 45.1 | original | CA01-06 | 3 | 22 | Surface |  |  | 34.5 |  | 17.7 | 7.6 | 2.412 | 2.441 | 0.029 | 2.548 | 2.542 | 0.006 | 4.4 |  |  |  | 16.1
870701 | 1 | 230 |  | 18.44 | 4.38 |  | Yes |  |  | 700 | 1967 | 2.384 | 2 | 2.554 |  |  |  |  | 10.1 | 08/28/1990 | Air voids VMA are mix design parameters, not test results; gradations from test pit slab sample | (U.S. Standard) | 99.7 | 39.7 | 100 | 2 |  |  | 85.3 | 5.4 |  |  | 54.3 | 45.1 | original | CA01-06 | 3 | 22 | Surface |  |  | 34.5 |  | 17.7 | 7.6 | 2.412 | 2.441 | 0.029 | 2.548 | 2.542 | 0.006 | 4.4 |  |  |  | 16.1
870701 | 1 | 231 |  | 13.31 | 5.44 |  | Yes |  | 100 | 700 | 1967 | 2.434 | 2 | 2.537 |  |  |  |  | 14.5 | 08/28/1990 | Air voids VMA are mix design parameters, not test results; gradations from test pit slab sample | (U.S. Standard) | 90.8 | 38.9 | 99.8 | 2 |  |  | 85.6 | 6.5 |  |  | 65.4 | 48.8 | original | CA01-06 | 4 | 44 | 1st Intermediate |  |  | 31.7 |  | 16.5 | 8.4 | 2.48 | 2.526 | 0.046 | 2.527 | 2.517 | 0.01 | 4.4 |  |  |  | 16.1
870701 | 1 | 231 |  | 13.31 | 5.44 |  | Yes |  | 100 | 700 | 1967 | 2.434 | 2 | 2.537 |  |  |  |  | 14.5 | 08/28/1990 | Air voids VMA are mix design parameters, not test results; gradations from test pit slab sample | (U.S. Standard) | 90.8 | 38.9 | 99.8 | 2 |  |  | 85.6 | 6.5 |  |  | 65.4 | 48.8 | original | CA01-06 | 4 | 44 | 1st Intermediate |  |  | 31.7 |  | 16.5 | 8.4 | 2.48 | 2.526 | 0.046 | 2.527 | 2.517 | 0.01 | 4.4 |  |  |  | 16.1
870701 | 1 | 232 |  | 19.49 | 4.76 |  | Yes |  | 100 | 700 | 1967 | 2.391 | 2 | 2.525 |  |  |  |  | 11.3 | 08/28/1990 | Air voids VMA are mix design parameters, not test results; gradations from test pit slab sample | (U.S. Standard) | 95.4 | 41.1 | 98.8 | 2 |  |  | 83.3 | 6.5 |  |  | 62.4 | 50.2 | original | CA01-06 | 4 | 38 | 2nd Intermediate |  |  | 30.8 |  | 14.9 | 8.9 | 2.411 | 2.431 | 0.02 | 2.515 | 2.506 | 0.009 | 4.4 |  |  |  | 16.1
870701 | 1 | 232 |  | 19.49 | 4.76 |  | Yes |  | 100 | 700 | 1967 | 2.391 | 2 | 2.525 |  |  |  |  | 11.3 | 08/28/1990 | Air voids VMA are mix design parameters, not test results; gradations from test pit slab sample | (U.S. Standard) | 95.4 | 41.1 | 98.8 | 2 |  |  | 83.3 | 6.5 |  |  | 62.4 | 50.2 | original | CA01-06 | 4 | 38 | 2nd Intermediate |  |  | 30.8 |  | 14.9 | 8.9 | 2.411 | 2.431 | 0.02 | 2.515 | 2.506 | 0.009 | 4.4 |  |  |  | 16.1
870701 | 1 | 233 |  | 19.84 | 5.74 |  | Yes |  | 100 | 700 | 1967 | 2.428 | 2 | 2.546 |  |  |  |  | 9 | 08/28/1990 | Air voids VMA are mix design parameters, not test results; gradations from test pit slab sample | (U.S. Standard) | 76.4 | 28.6 | 84.9 | 2 |  |  | 61.7 | 3.2 |  |  | 41.1 | 34.4 | original | CA01-06 | 4 | 46 | 2nd Intermediaterd Intermediat |  |  | 21.9 |  | 9.4 | 4.2 | 2.435 | 2.442 | 0.007 | 2.541 | 2.536 | 0.005 | 4.4 |  |  |  | 16.1
870701 | 1 | 233 |  | 19.84 | 5.74 |  | Yes |  | 100 | 700 | 1967 | 2.428 | 2 | 2.546 |  |  |  |  | 9 | 08/28/1990 | Air voids VMA are mix design parameters, not test results; gradations from test pit slab sample | (U.S. Standard) | 76.4 | 28.6 | 84.9 | 2 |  |  | 61.7 | 3.2 |  |  | 41.1 | 34.4 | original | CA01-06 | 4 | 46 | 2nd Intermediaterd Intermediat |  |  | 21.9 |  | 9.4 | 4.2 | 2.435 | 2.442 | 0.007 | 2.541 | 2.536 | 0.005 | 4.4 |  |  |  | 16.1
870701 | 1 | 234 |  | 20.29 | 4.36 |  | Yes |  | 100 | 700 | 1967 | 2.282 | 2 | 2.52 |  |  |  |  | 9 | 08/28/1990 | Air voids VMA are mix design parameters, not test results; gradations from test pit slab sample | (U.S. Standard) | 86.7 | 35.4 | 97 | 2 |  |  | 65.8 | 5.4 |  |  | 54.6 | 44.4 | original | CA01-06 | 4 | 31 | Bottom |  |  | 27.6 |  | 16 | 7.5 | 2.309 | 2.336 | 0.027 | 2.515 | 2.509 | 0.006 | 4.4 |  |  |  | 16.1
870701 | 1 | 234 |  | 20.29 | 4.36 |  | Yes |  | 100 | 700 | 1967 | 2.282 | 2 | 2.52 |  |  |  |  | 9 | 08/28/1990 | Air voids VMA are mix design parameters, not test results; gradations from test pit slab sample | (U.S. Standard) | 86.7 | 35.4 | 97 | 2 |  |  | 65.8 | 5.4 |  |  | 54.6 | 44.4 | original | CA01-06 | 4 | 31 | Bottom |  |  | 27.6 |  | 16 | 7.5 | 2.309 | 2.336 | 0.027 | 2.515 | 2.509 | 0.006 | 4.4 |  |  |  | 16.1
870701 | 2 | 235 |  | 18.44 | 4.38 |  | Yes |  |  | 700 | 1967 | 2.384 | 2 | 2.554 |  |  |  |  | 10.1 | 08/28/1990 | Air voids VMA are mix design parameters, not test results; gradations from test pit slab sample | (U.S. Standard) | 99.7 | 39.7 | 100 | 2 |  |  | 85.3 | 5.4 |  |  | 54.3 | 45.1 | original | CA01-06 | 3 | 22 | Surface |  |  | 34.5 |  | 17.7 | 7.6 | 2.412 | 2.441 | 0.029 | 2.548 | 2.542 | 0.006 | 4.4 |  |  |  | 16.1
870701 | 2 | 235 |  | 18.44 | 4.38 |  | Yes |  |  | 700 | 1967 | 2.384 | 2 | 2.554 |  |  |  |  | 10.1 | 08/28/1990 | Air voids VMA are mix design parameters, not test results; gradations from test pit slab sample | (U.S. Standard) | 99.7 | 39.7 | 100 | 2 |  |  | 85.3 | 5.4 |  |  | 54.3 | 45.1 | original | CA01-06 | 3 | 22 | Surface |  |  | 34.5 |  | 17.7 | 7.6 | 2.412 | 2.441 | 0.029 | 2.548 | 2.542 | 0.006 | 4.4 |  |  |  | 16.1
870701 | 2 | 236 |  | 13.31 | 5.44 |  | Yes |  | 100 | 700 | 1967 | 2.434 | 2 | 2.537 |  |  |  |  | 14.5 | 08/28/1990 | Air voids VMA are mix design parameters, not test results; gradations from test pit slab sample | (U.S. Standard) | 90.8 | 38.9 | 99.8 | 2 |  |  | 85.6 | 6.5 |  |  | 65.4 | 48.8 | original | CA01-06 | 4 | 44 | 1st Intermediate |  |  | 31.7 |  | 16.5 | 8.4 | 2.48 | 2.526 | 0.046 | 2.527 | 2.517 | 0.01 | 4.4 |  |  |  | 16.1
870701 | 2 | 236 |  | 13.31 | 5.44 |  | Yes |  | 100 | 700 | 1967 | 2.434 | 2 | 2.537 |  |  |  |  | 14.5 | 08/28/1990 | Air voids VMA are mix design parameters, not test results; gradations from test pit slab sample | (U.S. Standard) | 90.8 | 38.9 | 99.8 | 2 |  |  | 85.6 | 6.5 |  |  | 65.4 | 48.8 | original | CA01-06 | 4 | 44 | 1st Intermediate |  |  | 31.7 |  | 16.5 | 8.4 | 2.48 | 2.526 | 0.046 | 2.527 | 2.517 | 0.01 | 4.4 |  |  |  | 16.1
870701 | 2 | 237 |  | 19.49 | 4.76 |  | Yes |  | 100 | 700 | 1967 | 2.391 | 2 | 2.525 |  |  |  |  | 11.3 | 08/28/1990 | Air voids VMA are mix design parameters, not test results; gradations from test pit slab sample | (U.S. Standard) | 95.4 | 41.1 | 98.8 | 2 |  |  | 83.3 | 6.5 |  |  | 62.4 | 50.2 | original | CA01-06 | 4 | 38 | 2nd Intermediate |  |  | 30.8 |  | 14.9 | 8.9 | 2.411 | 2.431 | 0.02 | 2.515 | 2.506 | 0.009 | 4.4 |  |  |  | 16.1
870701 | 2 | 237 |  | 19.49 | 4.76 |  | Yes |  | 100 | 700 | 1967 | 2.391 | 2 | 2.525 |  |  |  |  | 11.3 | 08/28/1990 | Air voids VMA are mix design parameters, not test results; gradations from test pit slab sample | (U.S. Standard) | 95.4 | 41.1 | 98.8 | 2 |  |  | 83.3 | 6.5 |  |  | 62.4 | 50.2 | original | CA01-06 | 4 | 38 | 2nd Intermediate |  |  | 30.8 |  | 14.9 | 8.9 | 2.411 | 2.431 | 0.02 | 2.515 | 2.506 | 0.009 | 4.4 |  |  |  | 16.1
870701 | 2 | 238 |  | 19.84 | 5.74 |  | Yes |  | 100 | 700 | 1967 | 2.428 | 2 | 2.546 |  |  |  |  | 9 | 08/28/1990 | Air voids VMA are mix design parameters, not test results; gradations from test pit slab sample | (U.S. Standard) | 76.4 | 28.6 | 84.9 | 2 |  |  | 61.7 | 3.2 |  |  | 41.1 | 34.4 | original | CA01-06 | 4 | 46 | 2nd Intermediaterd Intermediat |  |  | 21.9 |  | 9.4 | 4.2 | 2.435 | 2.442 | 0.007 | 2.541 | 2.536 | 0.005 | 4.4 |  |  |  | 16.1
870701 | 2 | 238 |  | 19.84 | 5.74 |  | Yes |  | 100 | 700 | 1967 | 2.428 | 2 | 2.546 |  |  |  |  | 9 | 08/28/1990 | Air voids VMA are mix design parameters, not test results; gradations from test pit slab sample | (U.S. Standard) | 76.4 | 28.6 | 84.9 | 2 |  |  | 61.7 | 3.2 |  |  | 41.1 | 34.4 | original | CA01-06 | 4 | 46 | 2nd Intermediaterd Intermediat |  |  | 21.9 |  | 9.4 | 4.2 | 2.435 | 2.442 | 0.007 | 2.541 | 2.536 | 0.005 | 4.4 |  |  |  | 16.1
870701 | 2 | 239 |  | 20.29 | 4.36 |  | Yes |  | 100 | 700 | 1967 | 2.282 | 2 | 2.52 |  |  |  |  | 9 | 08/28/1990 | Air voids VMA are mix design parameters, not test results; gradations from test pit slab sample | (U.S. Standard) | 86.7 | 35.4 | 97 | 2 |  |  | 65.8 | 5.4 |  |  | 54.6 | 44.4 | original | CA01-06 | 4 | 31 | Bottom |  |  | 27.6 |  | 16 | 7.5 | 2.309 | 2.336 | 0.027 | 2.515 | 2.509 | 0.006 | 4.4 |  |  |  | 16.1
870701 | 2 | 239 |  | 20.29 | 4.36 |  | Yes |  | 100 | 700 | 1967 | 2.282 | 2 | 2.52 |  |  |  |  | 9 | 08/28/1990 | Air voids VMA are mix design parameters, not test results; gradations from test pit slab sample | (U.S. Standard) | 86.7 | 35.4 | 97 | 2 |  |  | 65.8 | 5.4 |  |  | 54.6 | 44.4 | original | CA01-06 | 4 | 31 | Bottom |  |  | 27.6 |  | 16 | 7.5 | 2.309 | 2.336 | 0.027 | 2.515 | 2.509 | 0.006 | 4.4 |  |  |  | 16.1

## CLTPP_MAT_CORE_TST_2
CSHRP_ID | SECTION | CORE_TEST_ID | BULK_SPECIFIC_GRAVITY_STD_DEV | DATE_OF_TESTING_REPORT | PAVEMENT_ORIGIN | LAYER_LOCATION | THICKNESS_MEAN | THICKNESS_NO_OF_TESTS | BULK_SPECIFIC_GRAVITY_MIN | SAMPLE_CODE | SURFACE_CODE | LAYER_CODE | CONSTRUCTION_YEAR | THICKNESS_MIN | THICKNESS_MAX | THICKNESS_STD_DEV | BULK_SPECIFIC_GRAVITY_MEAN | BULK_SPECIFIC_GRAVITY_MAX | BULK_SPEC_GRAVITY_NO_OF_TESTS | REMARKS
870102 | 1 | 71 | 0.029 | 05/27/1991 | overlay | Bottom | 48.3 | 3 | 2.371 | CA51-53 | 700 | 1 | 1989 | 45 | 50 | 2.9 | 2.405 | 2.425 | 3
870102 | 1 | 71 | 0.029 | 05/27/1991 | overlay | Bottom | 48.3 | 3 | 2.371 | CA51-53 | 700 | 1 | 1989 | 45 | 50 | 2.9 | 2.405 | 2.425 | 3
870102 | 1 | 72 | 0.06 | 05/27/1991 | overlay | Surface | 46.2 | 6 | 2.318 | CA54-59 | 700 | 1 | 1989 | 44 | 49 | 1.9 | 2.402 | 2.418 | 6
870102 | 1 | 72 | 0.06 | 05/27/1991 | overlay | Surface | 46.2 | 6 | 2.318 | CA54-59 | 700 | 1 | 1989 | 44 | 49 | 1.9 | 2.402 | 2.418 | 6
870102 | 2 | 73 | 0.06 | 05/27/1991 | overlay | Surface | 46.2 | 6 | 2.318 | CA54-59 | 700 | 1 | 1989 | 44 | 49 | 1.9 | 2.402 | 2.418 | 6
870102 | 2 | 73 | 0.06 | 05/27/1991 | overlay | Surface | 46.2 | 6 | 2.318 | CA54-59 | 700 | 1 | 1989 | 44 | 49 | 1.9 | 2.402 | 2.418 | 6
870504 | 1 | 74 | 0.02 | 09/15/1994 | overlay | Surface | 31 | 3 | 2.414 | CA51-53 | 700 | 1 | 1990 | 30 | 33 | 0.8 | 2.437 | 2.456 | 3 | Tests conducted as part of the supplemental workplan in the Fall of 1993
870504 | 1 | 74 | 0.02 | 09/15/1994 | overlay | Surface | 31 | 3 | 2.414 | CA51-53 | 700 | 1 | 1990 | 30 | 33 | 0.8 | 2.437 | 2.456 | 3 | Tests conducted as part of the supplemental workplan in the Fall of 1993
870504 | 2 | 75 | 0.02 | 09/15/1994 | overlay | Surface | 34 | 3 | 2.416 | CA54-56 | 700 | 1 | 1990 | 33 | 35 | 0.8 | 2.442 | 2.462 | 3 | Tests conducted as part of the supplemental workplan in the Fall of 1993
870504 | 2 | 75 | 0.02 | 09/15/1994 | overlay | Surface | 34 | 3 | 2.416 | CA54-56 | 700 | 1 | 1990 | 33 | 35 | 0.8 | 2.442 | 2.462 | 3 | Tests conducted as part of the supplemental workplan in the Fall of 1993
870504 | 2 | 76 | 0.03 | 09/15/1994 | overlay | Bottom | 27.3 | 3 | 2.354 | CA54-56 | 700 | 1 | 1990 | 25 | 29 | 1.7 | 2.392 | 2.425 | 3 | Tests conducted as part of the supplemental workplan in the Fall of 1993
870504 | 2 | 76 | 0.03 | 09/15/1994 | overlay | Bottom | 27.3 | 3 | 2.354 | CA54-56 | 700 | 1 | 1990 | 25 | 29 | 1.7 | 2.392 | 2.425 | 3 | Tests conducted as part of the supplemental workplan in the Fall of 1993
870505 | 1 | 77 | 0.049 | 09/13/1990 | overlay | Surface | 37.5 | 2 | 2.294 | CA51-52 | 700 | 1 | 1990 | 35 | 40 | 3.5 | 2.329 | 2.363 | 2
870505 | 1 | 77 | 0.049 | 09/13/1990 | overlay | Surface | 37.5 | 2 | 2.294 | CA51-52 | 700 | 1 | 1990 | 35 | 40 | 3.5 | 2.329 | 2.363 | 2
870505 | 1 | 77 | 0.049 | 09/13/1990 | overlay | Surface | 37.5 | 2 | 2.294 | CA51-52 | 700 | 1 | 1990 | 35 | 40 | 3.5 | 2.329 | 2.363 | 2
870505 | 1 | 77 | 0.049 | 09/13/1990 | overlay | Surface | 37.5 | 2 | 2.294 | CA51-52 | 700 | 1 | 1990 | 35 | 40 | 3.5 | 2.329 | 2.363 | 2
870505 | 1 | 78 | 0.011 | 09/13/1990 | overlay | Bottom | 37.5 | 2 | 2.307 | CA51-52 | 700 | 1 | 1990 | 35 | 40 | 3.5 | 2.315 | 2.322 | 2
870505 | 1 | 78 | 0.011 | 09/13/1990 | overlay | Bottom | 37.5 | 2 | 2.307 | CA51-52 | 700 | 1 | 1990 | 35 | 40 | 3.5 | 2.315 | 2.322 | 2
870505 | 1 | 78 | 0.011 | 09/13/1990 | overlay | Bottom | 37.5 | 2 | 2.307 | CA51-52 | 700 | 1 | 1990 | 35 | 40 | 3.5 | 2.315 | 2.322 | 2
870505 | 1 | 78 | 0.011 | 09/13/1990 | overlay | Bottom | 37.5 | 2 | 2.307 | CA51-52 | 700 | 1 | 1990 | 35 | 40 | 3.5 | 2.315 | 2.322 | 2
870505 | 2 | 79 | 0.013 | 09/13/1990 | overlay | Surface | 40 | 2 | 2.341 | CA53-54 | 700 | 1 | 1990 | 40 | 40 | 0 | 2.351 | 2.36 | 2
870505 | 2 | 79 | 0.013 | 09/13/1990 | overlay | Surface | 40 | 2 | 2.341 | CA53-54 | 700 | 1 | 1990 | 40 | 40 | 0 | 2.351 | 2.36 | 2
870505 | 2 | 79 | 0.013 | 09/13/1990 | overlay | Surface | 40 | 2 | 2.341 | CA53-54 | 700 | 1 | 1990 | 40 | 40 | 0 | 2.351 | 2.36 | 2
870505 | 2 | 79 | 0.013 | 09/13/1990 | overlay | Surface | 40 | 2 | 2.341 | CA53-54 | 700 | 1 | 1990 | 40 | 40 | 0 | 2.351 | 2.36 | 2
870505 | 2 | 80 | 0.047 | 09/13/1990 | overlay | Bottom | 32.5 | 2 | 2.341 | CA53-54 | 700 | 1 | 1990 | 30 | 35 | 3.5 | 2.374 | 2.407 | 2
870505 | 2 | 80 | 0.047 | 09/13/1990 | overlay | Bottom | 32.5 | 2 | 2.341 | CA53-54 | 700 | 1 | 1990 | 30 | 35 | 3.5 | 2.374 | 2.407 | 2
870505 | 2 | 80 | 0.047 | 09/13/1990 | overlay | Bottom | 32.5 | 2 | 2.341 | CA53-54 | 700 | 1 | 1990 | 30 | 35 | 3.5 | 2.374 | 2.407 | 2
870505 | 2 | 80 | 0.047 | 09/13/1990 | overlay | Bottom | 32.5 | 2 | 2.341 | CA53-54 | 700 | 1 | 1990 | 30 | 35 | 3.5 | 2.374 | 2.407 | 2
870505 | 3 | 81 | 0.009 | 09/13/1990 | overlay | Surface | 37.5 | 2 | 2.345 | CA55-56 | 700 | 1 | 1990 | 35 | 40 | 3.5 | 2.352 | 2.358 | 2
870505 | 3 | 81 | 0.009 | 09/13/1990 | overlay | Surface | 37.5 | 2 | 2.345 | CA55-56 | 700 | 1 | 1990 | 35 | 40 | 3.5 | 2.352 | 2.358 | 2
870505 | 3 | 81 | 0.009 | 09/13/1990 | overlay | Surface | 37.5 | 2 | 2.345 | CA55-56 | 700 | 1 | 1990 | 35 | 40 | 3.5 | 2.352 | 2.358 | 2
870505 | 3 | 81 | 0.009 | 09/13/1990 | overlay | Surface | 37.5 | 2 | 2.345 | CA55-56 | 700 | 1 | 1990 | 35 | 40 | 3.5 | 2.352 | 2.358 | 2
870505 | 3 | 82 | 0.026 | 09/13/1990 | overlay | Bottom | 67.5 | 2 | 2.375 | CA55-56 | 700 | 1 | 1990 | 65 | 70 | 3.5 | 2.394 | 2.412 | 2
870505 | 3 | 82 | 0.026 | 09/13/1990 | overlay | Bottom | 67.5 | 2 | 2.375 | CA55-56 | 700 | 1 | 1990 | 65 | 70 | 3.5 | 2.394 | 2.412 | 2
870505 | 3 | 82 | 0.026 | 09/13/1990 | overlay | Bottom | 67.5 | 2 | 2.375 | CA55-56 | 700 | 1 | 1990 | 65 | 70 | 3.5 | 2.394 | 2.412 | 2
870505 | 3 | 82 | 0.026 | 09/13/1990 | overlay | Bottom | 67.5 | 2 | 2.375 | CA55-56 | 700 | 1 | 1990 | 65 | 70 | 3.5 | 2.394 | 2.412 | 2
870505 | 4 | 83 | 0.031 | 09/13/1990 | overlay | Surface | 43.8 | 4 | 2.278 | CA57-60 | 700 | 1 | 1990 | 35 | 65 | 14.4 | 2.314 | 2.344 | 4
870505 | 4 | 83 | 0.031 | 09/13/1990 | overlay | Surface | 43.8 | 4 | 2.278 | CA57-60 | 700 | 1 | 1990 | 35 | 65 | 14.4 | 2.314 | 2.344 | 4
870505 | 4 | 83 | 0.031 | 09/13/1990 | overlay | Surface | 43.8 | 4 | 2.278 | CA57-60 | 700 | 1 | 1990 | 35 | 65 | 14.4 | 2.314 | 2.344 | 4
870505 | 4 | 83 | 0.031 | 09/13/1990 | overlay | Surface | 43.8 | 4 | 2.278 | CA57-60 | 700 | 1 | 1990 | 35 | 65 | 14.4 | 2.314 | 2.344 | 4
870505 | 4 | 84 | 0.038 | 09/13/1990 | overlay | Bottom | 62.5 | 4 | 2.303 | CA57-60 | 720 | 1 | 1990 | 45 | 85 | 18.5 | 2.354 | 2.393 | 4
870505 | 4 | 84 | 0.038 | 09/13/1990 | overlay | Bottom | 62.5 | 4 | 2.303 | CA57-60 | 720 | 1 | 1990 | 45 | 85 | 18.5 | 2.354 | 2.393 | 4
870505 | 4 | 84 | 0.038 | 09/13/1990 | overlay | Bottom | 62.5 | 4 | 2.303 | CA57-60 | 720 | 1 | 1990 | 45 | 85 | 18.5 | 2.354 | 2.393 | 4
870505 | 4 | 84 | 0.038 | 09/13/1990 | overlay | Bottom | 62.5 | 4 | 2.303 | CA57-60 | 720 | 1 | 1990 | 45 | 85 | 18.5 | 2.354 | 2.393 | 4
870701 | 1 | 85 | 0.006 | 08/24/1990 | overlay | Surface | 42.5 | 4 | 2.378 | CA51-54 | 700 | 1 | 1990 | 39 | 48 | 4 | 2.382 | 2.386 | 2
870701 | 1 | 85 | 0.006 | 08/24/1990 | overlay | Surface | 42.5 | 4 | 2.378 | CA51-54 | 700 | 1 | 1990 | 39 | 48 | 4 | 2.382 | 2.386 | 2
870701 | 2 | 86 | 0.008 | 08/24/1990 | overlay | Bottom | 63.5 | 2 | 2.359 | CA53-54 | 700 | 1 | 1990 | 51 | 76 | 17.7 | 2.365 | 2.37 | 2
870701 | 2 | 86 | 0.008 | 08/24/1990 | overlay | Bottom | 63.5 | 2 | 2.359 | CA53-54 | 700 | 1 | 1990 | 51 | 76 | 17.7 | 2.365 | 2.37 | 2

## CLTPP_MAT_DYN_SAMPLE
CSHRP_ID | DYN_SAMPLE_ID | SECTION | LAYER | MOIST_CONTENT_PERC_NUCLEAR | PERC_PASSING_31500 | PERC_PASSING_5000 | PERC_PASSING_630 | PERC_PASSING_80 | UNIFIED_SOIL_CLASSIFICATION | ABSORPTION_LESS_5 | PERC_FRACTURE | REMARKS | SPECIFIC_GRAVITY_COMBINED | TOP_OF_LAYER | DRY_DENSITY_NUCLEAR | MOIST_CONTENT_PERC_AGENCY | MOIST_CONTENT_PERC_MTQ | PASSING_20000 | PERC_PASSING_14000 | PERC_PASSING_10000 | PERC_PASSING_2500 | PERC_PASSING_1250 | PERC_PASSING_315 | PERC_PASSING_160 | ATTERBERG_LIMIT_LL | ATTERBERG_LIMIT_PI | CURVATURE_COEFF | UNIFORMITY_COEFF | AASHTO_CLASSIFICATION | SPECIFIC_GRAVITY_GREATER_5 | PERC_ABSORPTION | SPECIFIC_GRAVITY_LESS_5 | PERC_ABSORPTION_COMBINED | OPTIMUM_MOIST_CONTENT_PERC | MAX_DRY_DENSITY | PERC_FLAT | PERC_ELONGATED | PETROGRAPHIC_DESCR
870701 | 29 | 1 | Subgrade | [10 empty] | >1700
870701 | 29 | 1 | Subgrade | [10 empty] | >1700
870701 | 28 | 1 | Subbase | 5.4 | 93 | 75 | 56 | 13 | SM | 2.3 | 47 |  | 2.57 | 495 | 2107 | 5.2 | 5.3 | 89 | 86 | 82 | 69 | 63 | 38 | 22 | NP | NP |  |  | A-1-b | 2.54 | 2.9 | 2.58 | 2.4 | 6.9 | 2231 | 18 | 30 | 87% Limestone-Dolomite
870701 | 28 | 1 | Subbase | 5.4 | 93 | 75 | 56 | 13 | SM | 2.3 | 47 |  | 2.57 | 495 | 2107 | 5.2 | 5.3 | 89 | 86 | 82 | 69 | 63 | 38 | 22 | NP | NP |  |  | A-1-b | 2.54 | 2.9 | 2.58 | 2.4 | 6.9 | 2231 | 18 | 30 | 87% Limestone-Dolomite
870701 | 27 | 1 | Base | 4.5 | 100 | 68 | 37 | 12 | SM | 2.5 | 82 |  | 2.54 | 265 | 2252 | 4.8 | 4.7 | 98 | 92 | 83 | 58 | 49 | 22 | 15 | 16 | 2 |  |  | A-1-b | 2.59 | 2.3 | 2.52 | 2.4 | 6.9 | 2148 | 38 | 35 | 65% Limestone -25% Dolomite
870701 | 27 | 1 | Base | 4.5 | 100 | 68 | 37 | 12 | SM | 2.5 | 82 |  | 2.54 | 265 | 2252 | 4.8 | 4.7 | 98 | 92 | 83 | 58 | 49 | 22 | 15 | 16 | 2 |  |  | A-1-b | 2.59 | 2.3 | 2.52 | 2.4 | 6.9 | 2148 | 38 | 35 | 65% Limestone -25% Dolomite
870701 | 26 | 1 | Asphalt | [10 empty] | 0 | 2291
870701 | 26 | 1 | Asphalt | [10 empty] | 0 | 2291
870701 | 29 | 2 | Subgrade | [10 empty] | >1700
870701 | 29 | 2 | Subgrade | [10 empty] | >1700
870701 | 28 | 2 | Subbase | 5.4 | 93 | 75 | 56 | 13 | SM | 2.3 | 47 |  | 2.57 | 495 | 2107 | 5.2 | 5.3 | 89 | 86 | 82 | 69 | 63 | 38 | 22 | NP | NP |  |  | A-1-b | 2.54 | 2.9 | 2.58 | 2.4 | 6.9 | 2231 | 18 | 30 | 87% Limestone-Dolomite
870701 | 28 | 2 | Subbase | 5.4 | 93 | 75 | 56 | 13 | SM | 2.3 | 47 |  | 2.57 | 495 | 2107 | 5.2 | 5.3 | 89 | 86 | 82 | 69 | 63 | 38 | 22 | NP | NP |  |  | A-1-b | 2.54 | 2.9 | 2.58 | 2.4 | 6.9 | 2231 | 18 | 30 | 87% Limestone-Dolomite
870701 | 27 | 2 | Base | 4.5 | 100 | 68 | 37 | 12 | SM | 2.5 | 82 |  | 2.54 | 265 | 2252 | 4.8 | 4.7 | 98 | 92 | 83 | 58 | 49 | 22 | 15 | 16 | 2 |  |  | A-1-b | 2.59 | 2.3 | 2.52 | 2.4 | 6.9 | 2148 | 38 | 35 | 65% Limestone -25% Dolomite
870701 | 27 | 2 | Base | 4.5 | 100 | 68 | 37 | 12 | SM | 2.5 | 82 |  | 2.54 | 265 | 2252 | 4.8 | 4.7 | 98 | 92 | 83 | 58 | 49 | 22 | 15 | 16 | 2 |  |  | A-1-b | 2.59 | 2.3 | 2.52 | 2.4 | 6.9 | 2148 | 38 | 35 | 65% Limestone -25% Dolomite
870701 | 26 | 2 | Asphalt | [10 empty] | 0 | 2291
870701 | 26 | 2 | Asphalt | [10 empty] | 0 | 2291
870701 | 29 | 1 | Subgrade | [10 empty] | >1700
870701 | 29 | 1 | Subgrade | [10 empty] | >1700
870701 | 28 | 1 | Subbase | 5.4 | 93 | 75 | 56 | 13 | SM | 2.3 | 47 |  | 2.57 | 495 | 2107 | 5.2 | 5.3 | 89 | 86 | 82 | 69 | 63 | 38 | 22 | NP | NP |  |  | A-1-b | 2.54 | 2.9 | 2.58 | 2.4 | 6.9 | 2231 | 18 | 30 | 87% Limestone-Dolomite
870701 | 28 | 1 | Subbase | 5.4 | 93 | 75 | 56 | 13 | SM | 2.3 | 47 |  | 2.57 | 495 | 2107 | 5.2 | 5.3 | 89 | 86 | 82 | 69 | 63 | 38 | 22 | NP | NP |  |  | A-1-b | 2.54 | 2.9 | 2.58 | 2.4 | 6.9 | 2231 | 18 | 30 | 87% Limestone-Dolomite
870701 | 27 | 1 | Base | 4.5 | 100 | 68 | 37 | 12 | SM | 2.5 | 82 |  | 2.54 | 265 | 2252 | 4.8 | 4.7 | 98 | 92 | 83 | 58 | 49 | 22 | 15 | 16 | 2 |  |  | A-1-b | 2.59 | 2.3 | 2.52 | 2.4 | 6.9 | 2148 | 38 | 35 | 65% Limestone -25% Dolomite
870701 | 27 | 1 | Base | 4.5 | 100 | 68 | 37 | 12 | SM | 2.5 | 82 |  | 2.54 | 265 | 2252 | 4.8 | 4.7 | 98 | 92 | 83 | 58 | 49 | 22 | 15 | 16 | 2 |  |  | A-1-b | 2.59 | 2.3 | 2.52 | 2.4 | 6.9 | 2148 | 38 | 35 | 65% Limestone -25% Dolomite
870701 | 26 | 1 | Asphalt | [10 empty] | 0 | 2291
870701 | 26 | 1 | Asphalt | [10 empty] | 0 | 2291
870701 | 29 | 2 | Subgrade | [10 empty] | >1700
870701 | 29 | 2 | Subgrade | [10 empty] | >1700
870701 | 28 | 2 | Subbase | 5.4 | 93 | 75 | 56 | 13 | SM | 2.3 | 47 |  | 2.57 | 495 | 2107 | 5.2 | 5.3 | 89 | 86 | 82 | 69 | 63 | 38 | 22 | NP | NP |  |  | A-1-b | 2.54 | 2.9 | 2.58 | 2.4 | 6.9 | 2231 | 18 | 30 | 87% Limestone-Dolomite
870701 | 28 | 2 | Subbase | 5.4 | 93 | 75 | 56 | 13 | SM | 2.3 | 47 |  | 2.57 | 495 | 2107 | 5.2 | 5.3 | 89 | 86 | 82 | 69 | 63 | 38 | 22 | NP | NP |  |  | A-1-b | 2.54 | 2.9 | 2.58 | 2.4 | 6.9 | 2231 | 18 | 30 | 87% Limestone-Dolomite
870701 | 27 | 2 | Base | 4.5 | 100 | 68 | 37 | 12 | SM | 2.5 | 82 |  | 2.54 | 265 | 2252 | 4.8 | 4.7 | 98 | 92 | 83 | 58 | 49 | 22 | 15 | 16 | 2 |  |  | A-1-b | 2.59 | 2.3 | 2.52 | 2.4 | 6.9 | 2148 | 38 | 35 | 65% Limestone -25% Dolomite
870701 | 27 | 2 | Base | 4.5 | 100 | 68 | 37 | 12 | SM | 2.5 | 82 |  | 2.54 | 265 | 2252 | 4.8 | 4.7 | 98 | 92 | 83 | 58 | 49 | 22 | 15 | 16 | 2 |  |  | A-1-b | 2.59 | 2.3 | 2.52 | 2.4 | 6.9 | 2148 | 38 | 35 | 65% Limestone -25% Dolomite
870701 | 26 | 2 | Asphalt | [10 empty] | 0 | 2291
870701 | 26 | 2 | Asphalt | [10 empty] | 0 | 2291

## CLTPP_MAT_DYN_TST_AC
CSHRP_ID | SECTION | THICKNESS_L | PERC_AIR_VOIDS | MEAN_F_DEG | REMARKS | BULK_SPECIFIC_GRAVITY | THICKNESS_ORIG | MAX_SPECIFIC_GRAVITY | TEMP | FREQUENCY | MEAN_E
870701 | 2 | 54 | 4.4 | 13.4 |  | 2.39 | 0 | 2.5 | 0 | 0.01 | 6145
870701 | 2 | 54 | 4.4 | 13.4 |  | 2.39 | 0 | 2.5 | 0 | 0.01 | 6145
870701 | 1 | 54 | 4.4 | 13.4 |  | 2.39 | 0 | 2.5 | 0 | 0.01 | 6145
870701 | 1 | 54 | 4.4 | 13.4 |  | 2.39 | 0 | 2.5 | 0 | 0.01 | 6145
870701 | 2 | 54 | 4.4 | 13.4 |  | 2.39 | 0 | 2.5 | 0 | 0.01 | 6145
870701 | 2 | 54 | 4.4 | 13.4 |  | 2.39 | 0 | 2.5 | 0 | 0.01 | 6145
870701 | 1 | 54 | 4.4 | 13.4 |  | 2.39 | 0 | 2.5 | 0 | 0.01 | 6145
870701 | 1 | 54 | 4.4 | 13.4 |  | 2.39 | 0 | 2.5 | 0 | 0.01 | 6145
870701 | 2 | 54 | 4.4 | 11.4 |  | 2.39 | 0 | 2.5 | 0 | 0.03 | 7074
870701 | 2 | 54 | 4.4 | 11.4 |  | 2.39 | 0 | 2.5 | 0 | 0.03 | 7074
870701 | 1 | 54 | 4.4 | 11.4 |  | 2.39 | 0 | 2.5 | 0 | 0.03 | 7074
870701 | 1 | 54 | 4.4 | 11.4 |  | 2.39 | 0 | 2.5 | 0 | 0.03 | 7074
870701 | 2 | 54 | 4.4 | 11.4 |  | 2.39 | 0 | 2.5 | 0 | 0.03 | 7074
870701 | 2 | 54 | 4.4 | 11.4 |  | 2.39 | 0 | 2.5 | 0 | 0.03 | 7074
870701 | 1 | 54 | 4.4 | 11.4 |  | 2.39 | 0 | 2.5 | 0 | 0.03 | 7074
870701 | 1 | 54 | 4.4 | 11.4 |  | 2.39 | 0 | 2.5 | 0 | 0.03 | 7074
870701 | 2 | 54 | 4.4 | 10 |  | 2.39 | 0 | 2.5 | 0 | 0.1 | 8121
870701 | 2 | 54 | 4.4 | 10 |  | 2.39 | 0 | 2.5 | 0 | 0.1 | 8121
870701 | 1 | 54 | 4.4 | 10 |  | 2.39 | 0 | 2.5 | 0 | 0.1 | 8121
870701 | 1 | 54 | 4.4 | 10 |  | 2.39 | 0 | 2.5 | 0 | 0.1 | 8121
870701 | 2 | 54 | 4.4 | 10 |  | 2.39 | 0 | 2.5 | 0 | 0.1 | 8121
870701 | 2 | 54 | 4.4 | 10 |  | 2.39 | 0 | 2.5 | 0 | 0.1 | 8121
870701 | 1 | 54 | 4.4 | 10 |  | 2.39 | 0 | 2.5 | 0 | 0.1 | 8121
870701 | 1 | 54 | 4.4 | 10 |  | 2.39 | 0 | 2.5 | 0 | 0.1 | 8121
870701 | 2 | 54 | 4.4 | 9.1 |  | 2.39 | 0 | 2.5 | 0 | 0.3 | 9134
870701 | 2 | 54 | 4.4 | 9.1 |  | 2.39 | 0 | 2.5 | 0 | 0.3 | 9134
870701 | 1 | 54 | 4.4 | 9.1 |  | 2.39 | 0 | 2.5 | 0 | 0.3 | 9134
870701 | 1 | 54 | 4.4 | 9.1 |  | 2.39 | 0 | 2.5 | 0 | 0.3 | 9134
870701 | 2 | 54 | 4.4 | 9.1 |  | 2.39 | 0 | 2.5 | 0 | 0.3 | 9134
870701 | 2 | 54 | 4.4 | 9.1 |  | 2.39 | 0 | 2.5 | 0 | 0.3 | 9134
870701 | 1 | 54 | 4.4 | 9.1 |  | 2.39 | 0 | 2.5 | 0 | 0.3 | 9134
870701 | 1 | 54 | 4.4 | 9.1 |  | 2.39 | 0 | 2.5 | 0 | 0.3 | 9134
870701 | 2 | 54 | 4.4 | 8.1 |  | 2.39 | 0 | 2.5 | 0 | 1 | 10127
870701 | 2 | 54 | 4.4 | 8.1 |  | 2.39 | 0 | 2.5 | 0 | 1 | 10127
870701 | 1 | 54 | 4.4 | 8.1 |  | 2.39 | 0 | 2.5 | 0 | 1 | 10127
870701 | 1 | 54 | 4.4 | 8.1 |  | 2.39 | 0 | 2.5 | 0 | 1 | 10127
870701 | 2 | 54 | 4.4 | 8.1 |  | 2.39 | 0 | 2.5 | 0 | 1 | 10127
870701 | 2 | 54 | 4.4 | 8.1 |  | 2.39 | 0 | 2.5 | 0 | 1 | 10127
870701 | 1 | 54 | 4.4 | 8.1 |  | 2.39 | 0 | 2.5 | 0 | 1 | 10127
870701 | 1 | 54 | 4.4 | 8.1 |  | 2.39 | 0 | 2.5 | 0 | 1 | 10127
870701 | 2 | 54 | 4.4 | 7.4 |  | 2.39 | 0 | 2.5 | 0 | 3 | 11107
870701 | 2 | 54 | 4.4 | 7.4 |  | 2.39 | 0 | 2.5 | 0 | 3 | 11107
870701 | 1 | 54 | 4.4 | 7.4 |  | 2.39 | 0 | 2.5 | 0 | 3 | 11107
870701 | 1 | 54 | 4.4 | 7.4 |  | 2.39 | 0 | 2.5 | 0 | 3 | 11107
870701 | 2 | 54 | 4.4 | 7.4 |  | 2.39 | 0 | 2.5 | 0 | 3 | 11107
870701 | 2 | 54 | 4.4 | 7.4 |  | 2.39 | 0 | 2.5 | 0 | 3 | 11107
870701 | 1 | 54 | 4.4 | 7.4 |  | 2.39 | 0 | 2.5 | 0 | 3 | 11107
870701 | 1 | 54 | 4.4 | 7.4 |  | 2.39 | 0 | 2.5 | 0 | 3 | 11107
870701 | 2 | 54 | 4.4 | 6.9 |  | 2.39 | 0 | 2.5 | 0 | 10 | 12170
870701 | 2 | 54 | 4.4 | 6.9 |  | 2.39 | 0 | 2.5 | 0 | 10 | 12170
870701 | 1 | 54 | 4.4 | 6.9 |  | 2.39 | 0 | 2.5 | 0 | 10 | 12170
870701 | 1 | 54 | 4.4 | 6.9 |  | 2.39 | 0 | 2.5 | 0 | 10 | 12170
870701 | 2 | 54 | 4.4 | 6.9 |  | 2.39 | 0 | 2.5 | 0 | 10 | 12170
870701 | 2 | 54 | 4.4 | 6.9 |  | 2.39 | 0 | 2.5 | 0 | 10 | 12170
870701 | 1 | 54 | 4.4 | 6.9 |  | 2.39 | 0 | 2.5 | 0 | 10 | 12170
870701 | 1 | 54 | 4.4 | 6.9 |  | 2.39 | 0 | 2.5 | 0 | 10 | 12170
870701 | 2 | 54 | 4.4 | 32.2 |  | 2.39 | 0 | 2.5 | 15 | 0.01 | 1216
870701 | 2 | 54 | 4.4 | 32.2 |  | 2.39 | 0 | 2.5 | 15 | 0.01 | 1216
870701 | 1 | 54 | 4.4 | 32.2 |  | 2.39 | 0 | 2.5 | 15 | 0.01 | 1216
870701 | 1 | 54 | 4.4 | 32.2 |  | 2.39 | 0 | 2.5 | 15 | 0.01 | 1216
870701 | 2 | 54 | 4.4 | 32.2 |  | 2.39 | 0 | 2.5 | 15 | 0.01 | 1216
870701 | 2 | 54 | 4.4 | 32.2 |  | 2.39 | 0 | 2.5 | 15 | 0.01 | 1216
870701 | 1 | 54 | 4.4 | 32.2 |  | 2.39 | 0 | 2.5 | 15 | 0.01 | 1216
870701 | 1 | 54 | 4.4 | 32.2 |  | 2.39 | 0 | 2.5 | 15 | 0.01 | 1216
870701 | 2 | 54 | 4.4 | 29.2 |  | 2.39 | 0 | 2.5 | 15 | 0.03 | 1730
870701 | 2 | 54 | 4.4 | 29.2 |  | 2.39 | 0 | 2.5 | 15 | 0.03 | 1730
870701 | 1 | 54 | 4.4 | 29.2 |  | 2.39 | 0 | 2.5 | 15 | 0.03 | 1730
870701 | 1 | 54 | 4.4 | 29.2 |  | 2.39 | 0 | 2.5 | 15 | 0.03 | 1730
870701 | 2 | 54 | 4.4 | 29.2 |  | 2.39 | 0 | 2.5 | 15 | 0.03 | 1730
870701 | 2 | 54 | 4.4 | 29.2 |  | 2.39 | 0 | 2.5 | 15 | 0.03 | 1730
870701 | 1 | 54 | 4.4 | 29.2 |  | 2.39 | 0 | 2.5 | 15 | 0.03 | 1730
870701 | 1 | 54 | 4.4 | 29.2 |  | 2.39 | 0 | 2.5 | 15 | 0.03 | 1730
870701 | 2 | 54 | 4.4 | 26.5 |  | 2.39 | 0 | 2.5 | 15 | 0.1 | 2428
870701 | 2 | 54 | 4.4 | 26.5 |  | 2.39 | 0 | 2.5 | 15 | 0.1 | 2428
870701 | 1 | 54 | 4.4 | 26.5 |  | 2.39 | 0 | 2.5 | 15 | 0.1 | 2428
870701 | 1 | 54 | 4.4 | 26.5 |  | 2.39 | 0 | 2.5 | 15 | 0.1 | 2428
870701 | 2 | 54 | 4.4 | 26.5 |  | 2.39 | 0 | 2.5 | 15 | 0.1 | 2428
870701 | 2 | 54 | 4.4 | 26.5 |  | 2.39 | 0 | 2.5 | 15 | 0.1 | 2428
870701 | 1 | 54 | 4.4 | 26.5 |  | 2.39 | 0 | 2.5 | 15 | 0.1 | 2428
870701 | 1 | 54 | 4.4 | 26.5 |  | 2.39 | 0 | 2.5 | 15 | 0.1 | 2428
870701 | 2 | 54 | 4.4 | 23.5 |  | 2.39 | 0 | 2.5 | 15 | 0.3 | 3223
870701 | 2 | 54 | 4.4 | 23.5 |  | 2.39 | 0 | 2.5 | 15 | 0.3 | 3223
870701 | 1 | 54 | 4.4 | 23.5 |  | 2.39 | 0 | 2.5 | 15 | 0.3 | 3223
870701 | 1 | 54 | 4.4 | 23.5 |  | 2.39 | 0 | 2.5 | 15 | 0.3 | 3223
870701 | 2 | 54 | 4.4 | 23.5 |  | 2.39 | 0 | 2.5 | 15 | 0.3 | 3223
870701 | 2 | 54 | 4.4 | 23.5 |  | 2.39 | 0 | 2.5 | 15 | 0.3 | 3223
870701 | 1 | 54 | 4.4 | 23.5 |  | 2.39 | 0 | 2.5 | 15 | 0.3 | 3223
870701 | 1 | 54 | 4.4 | 23.5 |  | 2.39 | 0 | 2.5 | 15 | 0.3 | 3223
870701 | 2 | 54 | 4.4 | 20.6 |  | 2.39 | 0 | 2.5 | 15 | 1 | 4241
870701 | 2 | 54 | 4.4 | 20.6 |  | 2.39 | 0 | 2.5 | 15 | 1 | 4241
870701 | 1 | 54 | 4.4 | 20.6 |  | 2.39 | 0 | 2.5 | 15 | 1 | 4241
870701 | 1 | 54 | 4.4 | 20.6 |  | 2.39 | 0 | 2.5 | 15 | 1 | 4241
870701 | 2 | 54 | 4.4 | 20.6 |  | 2.39 | 0 | 2.5 | 15 | 1 | 4241
870701 | 2 | 54 | 4.4 | 20.6 |  | 2.39 | 0 | 2.5 | 15 | 1 | 4241
870701 | 1 | 54 | 4.4 | 20.6 |  | 2.39 | 0 | 2.5 | 15 | 1 | 4241
870701 | 1 | 54 | 4.4 | 20.6 |  | 2.39 | 0 | 2.5 | 15 | 1 | 4241
870701 | 2 | 54 | 4.4 | 18 |  | 2.39 | 0 | 2.5 | 15 | 3 | 5276
870701 | 2 | 54 | 4.4 | 18 |  | 2.39 | 0 | 2.5 | 15 | 3 | 5276
870701 | 1 | 54 | 4.4 | 18 |  | 2.39 | 0 | 2.5 | 15 | 3 | 5276
870701 | 1 | 54 | 4.4 | 18 |  | 2.39 | 0 | 2.5 | 15 | 3 | 5276
870701 | 2 | 54 | 4.4 | 18 |  | 2.39 | 0 | 2.5 | 15 | 3 | 5276
870701 | 2 | 54 | 4.4 | 18 |  | 2.39 | 0 | 2.5 | 15 | 3 | 5276
870701 | 1 | 54 | 4.4 | 18 |  | 2.39 | 0 | 2.5 | 15 | 3 | 5276
870701 | 1 | 54 | 4.4 | 18 |  | 2.39 | 0 | 2.5 | 15 | 3 | 5276
870701 | 2 | 54 | 4.4 | 15 |  | 2.39 | 0 | 2.5 | 15 | 10 | 6507
870701 | 2 | 54 | 4.4 | 15 |  | 2.39 | 0 | 2.5 | 15 | 10 | 6507
870701 | 1 | 54 | 4.4 | 15 |  | 2.39 | 0 | 2.5 | 15 | 10 | 6507
870701 | 1 | 54 | 4.4 | 15 |  | 2.39 | 0 | 2.5 | 15 | 10 | 6507
870701 | 2 | 54 | 4.4 | 15 |  | 2.39 | 0 | 2.5 | 15 | 10 | 6507
870701 | 2 | 54 | 4.4 | 15 |  | 2.39 | 0 | 2.5 | 15 | 10 | 6507
870701 | 1 | 54 | 4.4 | 15 |  | 2.39 | 0 | 2.5 | 15 | 10 | 6507
870701 | 1 | 54 | 4.4 | 15 |  | 2.39 | 0 | 2.5 | 15 | 10 | 6507
870701 | 2 | 54 | 4.4 | 42 |  | 2.39 | 0 | 2.5 | 30 | 0.01 | 189
870701 | 2 | 54 | 4.4 | 42 |  | 2.39 | 0 | 2.5 | 30 | 0.01 | 189
870701 | 1 | 54 | 4.4 | 42 |  | 2.39 | 0 | 2.5 | 30 | 0.01 | 189
870701 | 1 | 54 | 4.4 | 42 |  | 2.39 | 0 | 2.5 | 30 | 0.01 | 189
870701 | 2 | 54 | 4.4 | 42 |  | 2.39 | 0 | 2.5 | 30 | 0.01 | 189
870701 | 2 | 54 | 4.4 | 42 |  | 2.39 | 0 | 2.5 | 30 | 0.01 | 189
870701 | 1 | 54 | 4.4 | 42 |  | 2.39 | 0 | 2.5 | 30 | 0.01 | 189
870701 | 1 | 54 | 4.4 | 42 |  | 2.39 | 0 | 2.5 | 30 | 0.01 | 189
870701 | 2 | 54 | 4.4 | 40.6 |  | 2.39 | 0 | 2.5 | 30 | 0.03 | 276
870701 | 2 | 54 | 4.4 | 40.6 |  | 2.39 | 0 | 2.5 | 30 | 0.03 | 276
870701 | 1 | 54 | 4.4 | 40.6 |  | 2.39 | 0 | 2.5 | 30 | 0.03 | 276
870701 | 1 | 54 | 4.4 | 40.6 |  | 2.39 | 0 | 2.5 | 30 | 0.03 | 276
870701 | 2 | 54 | 4.4 | 40.6 |  | 2.39 | 0 | 2.5 | 30 | 0.03 | 276
870701 | 2 | 54 | 4.4 | 40.6 |  | 2.39 | 0 | 2.5 | 30 | 0.03 | 276
870701 | 1 | 54 | 4.4 | 40.6 |  | 2.39 | 0 | 2.5 | 30 | 0.03 | 276
870701 | 1 | 54 | 4.4 | 40.6 |  | 2.39 | 0 | 2.5 | 30 | 0.03 | 276
870701 | 2 | 54 | 4.4 | 40.4 |  | 2.39 | 0 | 2.5 | 30 | 0.1 | 441
870701 | 2 | 54 | 4.4 | 40.4 |  | 2.39 | 0 | 2.5 | 30 | 0.1 | 441
870701 | 1 | 54 | 4.4 | 40.4 |  | 2.39 | 0 | 2.5 | 30 | 0.1 | 441
870701 | 1 | 54 | 4.4 | 40.4 |  | 2.39 | 0 | 2.5 | 30 | 0.1 | 441
870701 | 2 | 54 | 4.4 | 40.4 |  | 2.39 | 0 | 2.5 | 30 | 0.1 | 441
870701 | 2 | 54 | 4.4 | 40.4 |  | 2.39 | 0 | 2.5 | 30 | 0.1 | 441
870701 | 1 | 54 | 4.4 | 40.4 |  | 2.39 | 0 | 2.5 | 30 | 0.1 | 441
870701 | 1 | 54 | 4.4 | 40.4 |  | 2.39 | 0 | 2.5 | 30 | 0.1 | 441
870701 | 2 | 54 | 4.4 | 39 |  | 2.39 | 0 | 2.5 | 30 | 0.3 | 679
870701 | 2 | 54 | 4.4 | 39 |  | 2.39 | 0 | 2.5 | 30 | 0.3 | 679
870701 | 1 | 54 | 4.4 | 39 |  | 2.39 | 0 | 2.5 | 30 | 0.3 | 679
870701 | 1 | 54 | 4.4 | 39 |  | 2.39 | 0 | 2.5 | 30 | 0.3 | 679
870701 | 2 | 54 | 4.4 | 39 |  | 2.39 | 0 | 2.5 | 30 | 0.3 | 679
870701 | 2 | 54 | 4.4 | 39 |  | 2.39 | 0 | 2.5 | 30 | 0.3 | 679
870701 | 1 | 54 | 4.4 | 39 |  | 2.39 | 0 | 2.5 | 30 | 0.3 | 679
870701 | 1 | 54 | 4.4 | 39 |  | 2.39 | 0 | 2.5 | 30 | 0.3 | 679
870701 | 2 | 54 | 4.4 | 37.4 |  | 2.39 | 0 | 2.5 | 30 | 1 | 1060
870701 | 2 | 54 | 4.4 | 37.4 |  | 2.39 | 0 | 2.5 | 30 | 1 | 1060
870701 | 1 | 54 | 4.4 | 37.4 |  | 2.39 | 0 | 2.5 | 30 | 1 | 1060
870701 | 1 | 54 | 4.4 | 37.4 |  | 2.39 | 0 | 2.5 | 30 | 1 | 1060
870701 | 2 | 54 | 4.4 | 37.4 |  | 2.39 | 0 | 2.5 | 30 | 1 | 1060
870701 | 2 | 54 | 4.4 | 37.4 |  | 2.39 | 0 | 2.5 | 30 | 1 | 1060
870701 | 1 | 54 | 4.4 | 37.4 |  | 2.39 | 0 | 2.5 | 30 | 1 | 1060
870701 | 1 | 54 | 4.4 | 37.4 |  | 2.39 | 0 | 2.5 | 30 | 1 | 1060
870701 | 2 | 54 | 4.4 | 34.4 |  | 2.39 | 0 | 2.5 | 30 | 3 | 1561
870701 | 2 | 54 | 4.4 | 34.4 |  | 2.39 | 0 | 2.5 | 30 | 3 | 1561
870701 | 1 | 54 | 4.4 | 34.4 |  | 2.39 | 0 | 2.5 | 30 | 3 | 1561
870701 | 1 | 54 | 4.4 | 34.4 |  | 2.39 | 0 | 2.5 | 30 | 3 | 1561
870701 | 2 | 54 | 4.4 | 34.4 |  | 2.39 | 0 | 2.5 | 30 | 3 | 1561
870701 | 2 | 54 | 4.4 | 34.4 |  | 2.39 | 0 | 2.5 | 30 | 3 | 1561
870701 | 1 | 54 | 4.4 | 34.4 |  | 2.39 | 0 | 2.5 | 30 | 3 | 1561
870701 | 1 | 54 | 4.4 | 34.4 |  | 2.39 | 0 | 2.5 | 30 | 3 | 1561
870701 | 2 | 54 | 4.4 | 30.9 |  | 2.39 | 0 | 2.5 | 30 | 10 | 2308
870701 | 2 | 54 | 4.4 | 30.9 |  | 2.39 | 0 | 2.5 | 30 | 10 | 2308
870701 | 1 | 54 | 4.4 | 30.9 |  | 2.39 | 0 | 2.5 | 30 | 10 | 2308
870701 | 1 | 54 | 4.4 | 30.9 |  | 2.39 | 0 | 2.5 | 30 | 10 | 2308
870701 | 2 | 54 | 4.4 | 30.9 |  | 2.39 | 0 | 2.5 | 30 | 10 | 2308
870701 | 2 | 54 | 4.4 | 30.9 |  | 2.39 | 0 | 2.5 | 30 | 10 | 2308
870701 | 1 | 54 | 4.4 | 30.9 |  | 2.39 | 0 | 2.5 | 30 | 10 | 2308
870701 | 1 | 54 | 4.4 | 30.9 |  | 2.39 | 0 | 2.5 | 30 | 10 | 2308

## CLTPP_MAT_LOG_BORE
CSHRP_ID | SECTION | DATE_OF_BORING | LOG_BORE_ID | LOCATION | BORE_HOLE_SIZE | BORE_HOLE_NUMBER | SAMPLE_CODE | SPT_N_BLOWS | SOIL_SAMPLE_NO | MATERIAL_CODE | MATERIAL_DESCRIPTION | DEPTH | EQUIPMENT | MOISTURE_SAMPLE_NO | REMARK
870102 | 1 | 05/10/1989 | 137 |  |  | A1 |  |  |  | 700 | AC | 0-178
870102 | 1 | 05/10/1989 | 137 |  |  | A1 |  |  |  | 700 | AC | 0-178
870102 | 1 | 05/10/1989 | 138 |  |  | A1 |  |  |  | 304 | Granular A | 178-457
870102 | 1 | 05/10/1989 | 138 |  |  | A1 |  |  |  | 304 | Granular A | 178-457
870102 | 1 | 05/10/1989 | 139 |  |  | A1 |  |  |  | 304 | Granular B | 457-914
870102 | 1 | 05/10/1989 | 139 |  |  | A1 |  |  |  | 304 | Granular B | 457-914
870102 | 1 | 05/10/1989 | 140 |  |  | A1 |  |  |  | 306 | Granular C | 914-1016
870102 | 1 | 05/10/1989 | 140 |  |  | A1 |  |  |  | 306 | Granular C | 914-1016
870102 | 1 | 05/10/1989 | 141 |  |  | A1 |  |  |  | 103 | Subgrade - clay (spoon #1) | 1016-1372
870102 | 1 | 05/10/1989 | 141 |  |  | A1 |  |  |  | 103 | Subgrade - clay (spoon #1) | 1016-1372
870102 | 1 | 05/10/1989 | 142 |  |  | A1 |  |  |  | 103 | Subgrade - clay (spoon #2) | 1372-1829
870102 | 1 | 05/10/1989 | 142 |  |  | A1 |  |  |  | 103 | Subgrade - clay (spoon #2) | 1372-1829
870504 | 1 | 07/23/1990 | 143 |  | 150 | A1 | CA51 |  | CA51 | 700 | AC | 0-134.6 | Diedrich 50 |  | Borehole done by US-SHRP, common SHRP site #871622. SPT blows were taken at 6"/6"/6".
870504 | 1 | 07/23/1990 | 143 |  | 150 | A1 | CA51 |  | CA51 | 700 | AC | 0-134.6 | Diedrich 50 |  | Borehole done by US-SHRP, common SHRP site #871622. SPT blows were taken at 6"/6"/6".
870504 | 1 | 07/23/1990 | 144 |  | 150 | A1 |  |  |  | 304 | Silty gravel | 134.6-259.1 | Diedrich 50 |  | Borehole done by US-SHRP, common SHRP site #871622. SPT blows were taken at 6"/6"/6".
870504 | 1 | 07/23/1990 | 144 |  | 150 | A1 |  |  |  | 304 | Silty gravel | 134.6-259.1 | Diedrich 50 |  | Borehole done by US-SHRP, common SHRP site #871622. SPT blows were taken at 6"/6"/6".
870504 | 1 | 07/23/1990 | 145 |  | 150 | A1 |  |  |  | 308 | Soil aggregate | 259.1-1295 | Diedrich 50 |  | Borehole done by US-SHRP, common SHRP site #871622. SPT blows were taken at 6"/6"/6".
870504 | 1 | 07/23/1990 | 145 |  | 150 | A1 |  |  |  | 308 | Soil aggregate | 259.1-1295 | Diedrich 50 |  | Borehole done by US-SHRP, common SHRP site #871622. SPT blows were taken at 6"/6"/6".
870504 | 1 | 07/23/1990 | 146 |  | 150 | A1 | JS01 | 11, 15, 19 | JS01 | 214 | Silty sand | 1295-1828.8 | Diedrich 50 |  | Borehole done by US-SHRP, common SHRP site #871622. SPT blows were taken at 6"/6"/6".
870504 | 1 | 07/23/1990 | 146 |  | 150 | A1 | JS01 | 11, 15, 19 | JS01 | 214 | Silty sand | 1295-1828.8 | Diedrich 50 |  | Borehole done by US-SHRP, common SHRP site #871622. SPT blows were taken at 6"/6"/6".
870504 | 1 | 07/23/1990 | 147 |  | 150 | A1 | JS02 | 9, 9, 10 | JS02 | 214 | Silty sand | 1828.8-2540 | Diedrich 50 |  | Borehole done by US-SHRP, common SHRP site #871622. SPT blows were taken at 6"/6"/6".
870504 | 1 | 07/23/1990 | 147 |  | 150 | A1 | JS02 | 9, 9, 10 | JS02 | 214 | Silty sand | 1828.8-2540 | Diedrich 50 |  | Borehole done by US-SHRP, common SHRP site #871622. SPT blows were taken at 6"/6"/6".
870504 | 2 | 07/23/1990 | 148 |  | 150 | A2 |  |  |  | 700 | AC | 0-139.7 | Diedrich 50 |  | Borehole done by US-SHRP, common SHRP site #871622. SPT blows were taken at 6"/6"/6".
870504 | 2 | 07/23/1990 | 148 |  | 150 | A2 |  |  |  | 700 | AC | 0-139.7 | Diedrich 50 |  | Borehole done by US-SHRP, common SHRP site #871622. SPT blows were taken at 6"/6"/6".
870504 | 2 | 07/23/1990 | 149 |  | 150 | A2 |  |  |  | 304 | Silty gravel | 139.7-259 | Diedrich 50 |  | Borehole done by US-SHRP, common SHRP site #871622. SPT blows were taken at 6"/6"/6".
870504 | 2 | 07/23/1990 | 149 |  | 150 | A2 |  |  |  | 304 | Silty gravel | 139.7-259 | Diedrich 50 |  | Borehole done by US-SHRP, common SHRP site #871622. SPT blows were taken at 6"/6"/6".
870504 | 2 | 07/23/1990 | 150 |  | 150 | A2 |  |  |  | 308 | Soil aggregate | 259-1295 | Diedrich 50 |  | Borehole done by US-SHRP, common SHRP site #871622. SPT blows were taken at 6"/6"/6".
870504 | 2 | 07/23/1990 | 150 |  | 150 | A2 |  |  |  | 308 | Soil aggregate | 259-1295 | Diedrich 50 |  | Borehole done by US-SHRP, common SHRP site #871622. SPT blows were taken at 6"/6"/6".
870504 | 2 | 07/23/1990 | 151 |  | 150 | A2 | JS03 | 22, 28, 32 | JS03 | 214 | Silty sand | 1295-1905 | Diedrich 50 |  | Borehole done by US-SHRP, common SHRP site #871622. SPT blows were taken at 6"/6"/6".
870504 | 2 | 07/23/1990 | 151 |  | 150 | A2 | JS03 | 22, 28, 32 | JS03 | 214 | Silty sand | 1295-1905 | Diedrich 50 |  | Borehole done by US-SHRP, common SHRP site #871622. SPT blows were taken at 6"/6"/6".
870504 | 2 | 07/23/1990 | 152 |  | 150 | A2 | JS04 | 9, 9, 8 | JS04 | 214 | Silty sand | 1905-2438 | Diedrich 50 |  | Borehole done by US-SHRP, common SHRP site #871622. SPT blows were taken at 6"/6"/6".
870504 | 2 | 07/23/1990 | 152 |  | 150 | A2 | JS04 | 9, 9, 8 | JS04 | 214 | Silty sand | 1905-2438 | Diedrich 50 |  | Borehole done by US-SHRP, common SHRP site #871622. SPT blows were taken at 6"/6"/6".
870504 | 1 | 07/23/1990 | 153 |  | 300 | BA1 | CA61 |  | CA61 | 700 | AC | 0-134.6 | Diedrich 50 |  | Borehole done by US-SHRP, common SHRP site #871622.
870504 | 1 | 07/23/1990 | 153 |  | 300 | BA1 | CA61 |  | CA61 | 700 | AC | 0-134.6 | Diedrich 50 |  | Borehole done by US-SHRP, common SHRP site #871622.
870504 | 1 | 07/23/1990 | 154 |  | 300 | BA1 | BG01 |  | BG01 | 304 | Crushed gravel | 134.6-266.7 | Diedrich 50 | MG01 | Borehole done by US-SHRP, common SHRP site #871622.
870504 | 1 | 07/23/1990 | 154 |  | 300 | BA1 | BG01 |  | BG01 | 304 | Crushed gravel | 134.6-266.7 | Diedrich 50 | MG01 | Borehole done by US-SHRP, common SHRP site #871622.
870504 | 1 | 07/23/1990 | 155 |  | 300 | BA1 | BG02 |  | BG02 | 308 | Sand with stone, uniformly graded | 266.7-1041.4 | Diedrich 50 | MG02 | Borehole done by US-SHRP, common SHRP site #871622.
870504 | 1 | 07/23/1990 | 155 |  | 300 | BA1 | BG02 |  | BG02 | 308 | Sand with stone, uniformly graded | 266.7-1041.4 | Diedrich 50 | MG02 | Borehole done by US-SHRP, common SHRP site #871622.
870504 | 1 | 07/23/1990 | 156 |  | 300 | BA1 | BS01 |  | BS01 | 214 | Sitly sand | 1041.4 | Diedrich 50 | MS01 | Borehole done by US-SHRP, common SHRP site #871622.
870504 | 1 | 07/23/1990 | 156 |  | 300 | BA1 | BS01 |  | BS01 | 214 | Sitly sand | 1041.4 | Diedrich 50 | MS01 | Borehole done by US-SHRP, common SHRP site #871622.
870504 | 2 | 07/23/1990 | 157 |  | 300 | BA2 | CA62 |  | CA62 | 700 | AC | 0-132 | Diedrich 50 |  | Borehole done by US-SHRP, common SHRP site #871622.
870504 | 2 | 07/23/1990 | 157 |  | 300 | BA2 | CA62 |  | CA62 | 700 | AC | 0-132 | Diedrich 50 |  | Borehole done by US-SHRP, common SHRP site #871622.
870504 | 2 | 07/23/1990 | 158 |  | 300 | BA2 | BG03 |  | BG03 | 304 | Crushed gravel | 132-254 | Diedrich 50 | MG03 | Borehole done by US-SHRP, common SHRP site #871622.
870504 | 2 | 07/23/1990 | 158 |  | 300 | BA2 | BG03 |  | BG03 | 304 | Crushed gravel | 132-254 | Diedrich 50 | MG03 | Borehole done by US-SHRP, common SHRP site #871622.
870504 | 2 | 07/23/1990 | 159 |  | 300 | BA2 | BG04 |  | BG04 | 308 | Sand with stone | 254-1041.4 | Diedrich 50 |  | Borehole done by US-SHRP, common SHRP site #871622.
870504 | 2 | 07/23/1990 | 159 |  | 300 | BA2 | BG04 |  | BG04 | 308 | Sand with stone | 254-1041.4 | Diedrich 50 |  | Borehole done by US-SHRP, common SHRP site #871622.
870504 | 2 | 07/23/1990 | 160 |  | 300 | BA2 | BS02 |  | BS02 | 214 | Silty sand | 1041.4 | Diedrich 50 | MS02 | Borehole done by US-SHRP, common SHRP site #871622.
870504 | 2 | 07/23/1990 | 160 |  | 300 | BA2 | BS02 |  | BS02 | 214 | Silty sand | 1041.4 | Diedrich 50 | MS02 | Borehole done by US-SHRP, common SHRP site #871622.
870504 | 2 | 07/23/1990 | 161 |  | 300 | BA3 | CA63 |  | CA63 | 700 | AC | 0-134.6 | Diedrich 50 |  | Borehole done by US-SHRP, common SHRP site #871622.
870504 | 2 | 07/23/1990 | 161 |  | 300 | BA3 | CA63 |  | CA63 | 700 | AC | 0-134.6 | Diedrich 50 |  | Borehole done by US-SHRP, common SHRP site #871622.
870504 | 2 | 07/23/1990 | 162 |  | 300 |  | BG05 |  | BG05 | 304 | Crushed gravel | 134.6-259 | Diedrich 50 | MG05 | Borehole done by US-SHRP, common SHRP site #871622.
870504 | 2 | 07/23/1990 | 162 |  | 300 |  | BG05 |  | BG05 | 304 | Crushed gravel | 134.6-259 | Diedrich 50 | MG05 | Borehole done by US-SHRP, common SHRP site #871622.
870505 | 1 | 08/08/1990 | 163 |  | 150 | A1 |  |  |  | 700 | Asphalt | 0-90
870505 | 1 | 08/08/1990 | 163 |  | 150 | A1 |  |  |  | 700 | Asphalt | 0-90
870505 | 1 | 08/08/1990 | 163 |  | 150 | A1 |  |  |  | 700 | Asphalt | 0-90
870505 | 1 | 08/08/1990 | 163 |  | 150 | A1 |  |  |  | 700 | Asphalt | 0-90
870505 | 1 | 08/08/1990 | 164 |  | 150 | A1 | BG01 |  | BG01 | 304 | Granular A | 90-400 |  | MG01
870505 | 1 | 08/08/1990 | 164 |  | 150 | A1 | BG01 |  | BG01 | 304 | Granular A | 90-400 |  | MG01
870505 | 1 | 08/08/1990 | 164 |  | 150 | A1 | BG01 |  | BG01 | 304 | Granular A | 90-400 |  | MG01
870505 | 1 | 08/08/1990 | 164 |  | 150 | A1 | BG01 |  | BG01 | 304 | Granular A | 90-400 |  | MG01
870505 | 1 | 08/08/1990 | 165 |  | 150 | A1 | BG02 |  | BG02 | 306 | Subbase - granular B | 400-1000 |  | MG02
870505 | 1 | 08/08/1990 | 165 |  | 150 | A1 | BG02 |  | BG02 | 306 | Subbase - granular B | 400-1000 |  | MG02
870505 | 1 | 08/08/1990 | 165 |  | 150 | A1 | BG02 |  | BG02 | 306 | Subbase - granular B | 400-1000 |  | MG02
870505 | 1 | 08/08/1990 | 165 |  | 150 | A1 | BG02 |  | BG02 | 306 | Subbase - granular B | 400-1000 |  | MG02
870505 | 1 | 08/08/1990 | 166 |  | 150 | A1 | TS01 | 25 | TS01 | 113 | Subgrade | 1000-1300
870505 | 1 | 08/08/1990 | 166 |  | 150 | A1 | TS01 | 25 | TS01 | 113 | Subgrade | 1000-1300
870505 | 1 | 08/08/1990 | 166 |  | 150 | A1 | TS01 | 25 | TS01 | 113 | Subgrade | 1000-1300
870505 | 1 | 08/08/1990 | 166 |  | 150 | A1 | TS01 | 25 | TS01 | 113 | Subgrade | 1000-1300
870505 | 1 | 08/08/1990 | 167 |  | 150 | A1 | TS02 | 7 | TS02 | 113 | Subgrade | 1300-1600
870505 | 1 | 08/08/1990 | 167 |  | 150 | A1 | TS02 | 7 | TS02 | 113 | Subgrade | 1300-1600
870505 | 1 | 08/08/1990 | 167 |  | 150 | A1 | TS02 | 7 | TS02 | 113 | Subgrade | 1300-1600
870505 | 1 | 08/08/1990 | 167 |  | 150 | A1 | TS02 | 7 | TS02 | 113 | Subgrade | 1300-1600
870505 | 4 | 08/08/1990 | 168 |  | 150 | A2 |  |  |  | 700 | Asphalt | 0-100
870505 | 4 | 08/08/1990 | 168 |  | 150 | A2 |  |  |  | 700 | Asphalt | 0-100
870505 | 4 | 08/08/1990 | 168 |  | 150 | A2 |  |  |  | 700 | Asphalt | 0-100
870505 | 4 | 08/08/1990 | 168 |  | 150 | A2 |  |  |  | 700 | Asphalt | 0-100
870505 | 4 | 08/08/1990 | 169 |  | 150 | A2 | BG03 |  | BG03 | 304 | Granular A | 100-150 |  | MG03
870505 | 4 | 08/08/1990 | 169 |  | 150 | A2 | BG03 |  | BG03 | 304 | Granular A | 100-150 |  | MG03
870505 | 4 | 08/08/1990 | 169 |  | 150 | A2 | BG03 |  | BG03 | 304 | Granular A | 100-150 |  | MG03
870505 | 4 | 08/08/1990 | 169 |  | 150 | A2 | BG03 |  | BG03 | 304 | Granular A | 100-150 |  | MG03
870505 | 4 | 08/08/1990 | 170 |  | 150 | A2 | BG04 |  | BG04 | 306 | Subbase - granular C | 150-460 |  | MG04
870505 | 4 | 08/08/1990 | 170 |  | 150 | A2 | BG04 |  | BG04 | 306 | Subbase - granular C | 150-460 |  | MG04
870505 | 4 | 08/08/1990 | 170 |  | 150 | A2 | BG04 |  | BG04 | 306 | Subbase - granular C | 150-460 |  | MG04
870505 | 4 | 08/08/1990 | 170 |  | 150 | A2 | BG04 |  | BG04 | 306 | Subbase - granular C | 150-460 |  | MG04
870505 | 4 | 08/08/1990 | 171 |  | 150 | A2 | TS03-1 | 53 | TS03-1 | 113 | Subgrade | 460-860
870505 | 4 | 08/08/1990 | 171 |  | 150 | A2 | TS03-1 | 53 | TS03-1 | 113 | Subgrade | 460-860
870505 | 4 | 08/08/1990 | 171 |  | 150 | A2 | TS03-1 | 53 | TS03-1 | 113 | Subgrade | 460-860
870505 | 4 | 08/08/1990 | 171 |  | 150 | A2 | TS03-1 | 53 | TS03-1 | 113 | Subgrade | 460-860
870505 | 4 | 08/08/1990 | 172 |  | 150 | A2 | TS03-2 | 74 | TS03-2 | 113 | Subgrade | 860-1160
870505 | 4 | 08/08/1990 | 172 |  | 150 | A2 | TS03-2 | 74 | TS03-2 | 113 | Subgrade | 860-1160
870505 | 4 | 08/08/1990 | 172 |  | 150 | A2 | TS03-2 | 74 | TS03-2 | 113 | Subgrade | 860-1160
870505 | 4 | 08/08/1990 | 172 |  | 150 | A2 | TS03-2 | 74 | TS03-2 | 113 | Subgrade | 860-1160
870505 | 4 | 08/08/1990 | 173 |  | 150 | A2 | TS04-1 | 47 | TS04-1 | 113 | Subgrade | 1160-1460
870505 | 4 | 08/08/1990 | 173 |  | 150 | A2 | TS04-1 | 47 | TS04-1 | 113 | Subgrade | 1160-1460
870505 | 4 | 08/08/1990 | 173 |  | 150 | A2 | TS04-1 | 47 | TS04-1 | 113 | Subgrade | 1160-1460
870505 | 4 | 08/08/1990 | 173 |  | 150 | A2 | TS04-1 | 47 | TS04-1 | 113 | Subgrade | 1160-1460
870505 | 4 | 08/08/1990 | 174 |  | 150 | A2 | TS04-2 | 34 | TS04-2 | 113 | Subgrade | 1460-1760
870505 | 4 | 08/08/1990 | 174 |  | 150 | A2 | TS04-2 | 34 | TS04-2 | 113 | Subgrade | 1460-1760
870505 | 4 | 08/08/1990 | 174 |  | 150 | A2 | TS04-2 | 34 | TS04-2 | 113 | Subgrade | 1460-1760
870505 | 4 | 08/08/1990 | 174 |  | 150 | A2 | TS04-2 | 34 | TS04-2 | 113 | Subgrade | 1460-1760
870701 | 1 | 05/29/1990 | 175 |  | 150 | A1 |  |  |  | 700 | Asphalt | 0-179
870701 | 1 | 05/29/1990 | 175 |  | 150 | A1 |  |  |  | 700 | Asphalt | 0-179
870701 | 1 | 05/29/1990 | 176 |  | 150 | A1 |  |  |  | 304 | Granular A | 179-420
870701 | 1 | 05/29/1990 | 176 |  | 150 | A1 |  |  |  | 304 | Granular A | 179-420
870701 | 1 | 05/29/1990 | 177 |  | 150 | A1 |  |  |  | 202 | Granular B1 | 420-1130
870701 | 1 | 05/29/1990 | 177 |  | 150 | A1 |  |  |  | 202 | Granular B1 | 420-1130
870701 | 1 | 05/29/1990 | 178 |  | 150 | A1 |  |  |  | 102 | Subgrade | 1130
870701 | 1 | 05/29/1990 | 178 |  | 150 | A1 |  |  |  | 102 | Subgrade | 1130

## CLTPP_MAT_LOG_CORE
SECTION | CSHRP_ID | LOG_CORE_ID | LAYER_2_MATERIAL_DESCR | LAYER_3_THICK | LAYER_3_MATERIAL_DESCR | LAYER_4_THICK | LAYER_4_MATERIAL_DESCR | LAYER_5_THICK | LAYER_5_MATERIAL_DESCR | PAVEMENT_ORIGIN | EQUIPMENT | COOLING_MEDIUM | SAMPLE_CODE | ELEVATION | CORE_RECOVERY_CODE | SURFACE_LAYER_MATERIAL_DESCR | SURFACE_LAYER_MATERIAL_CODE | LAYER_2_THICK | DATE_OF_CORING | LOCATION | CORE_SIZE | SURFACE_LAYER_THICK | LAYER_2_MATERIAL_CODE | LAYER_3_MATERIAL_CODE | LAYER_4_MATERIAL_CODE | LAYER_5_MATERIAL_CODE | REMARKS
2 | 870701 | 255 | AC(HL4 Binder) | [6 empty] | overlay |  | Water | CA54 | 72 | 2 | AC(HL3 Modified) | 701 | 51 | 08/24/1990 |  | 150 | 43 | 700
2 | 870701 | 255 | AC(HL4 Binder) | [6 empty] | overlay |  | Water | CA54 | 72 | 2 | AC(HL3 Modified) | 701 | 51 | 08/24/1990 |  | 150 | 43 | 700
1 | 870102 | 200 | AC(very porous) | 54 | AC(good condition) |  |  |  |  | original | Milwaukee | Water | CA01 | 201 | 2 | AC(top lift broken off) | 700 | 76 | 05/05/1989 |  | 150 | 48 | 700 | 700
1 | 870102 | 200 | AC(very porous) | 54 | AC(good condition) |  |  |  |  | original | Milwaukee | Water | CA01 | 201 | 2 | AC(top lift broken off) | 700 | 76 | 05/05/1989 |  | 150 | 48 | 700 | 700
1 | 870102 | 201 | AC | 51 | AC |  |  |  |  | original | Milwaukee | Water | CA02 | 201 | 1 | AC | 700 | 76 | 05/05/1989 |  | 150 | 44 | 700 | 700
1 | 870102 | 201 | AC | 51 | AC |  |  |  |  | original | Milwaukee | Water | CA02 | 201 | 1 | AC | 700 | 76 | 05/05/1989 |  | 150 | 44 | 700 | 700
1 | 870102 | 202 | AC | [6 empty] | original | Milwaukee | Water | CA03 | 201 |  | AC | 700 | 111 | 05/05/1989 |  | 150 | 38 | 700
1 | 870102 | 202 | AC | [6 empty] | original | Milwaukee | Water | CA03 | 201 |  | AC | 700 | 111 | 05/05/1989 |  | 150 | 38 | 700
1 | 870102 | 203 | AC | 51 | AC |  |  |  |  | original | Milwaukee | Water | A101 | 201 | 1 | AC | 700 | 83 | 05/05/1989 |  | 150 | 54 | 700 | 700 |  |  | cracks in bottom left of core; core retrieved at auger hole A1 very near cores C1, C2, C3
1 | 870102 | 203 | AC | 51 | AC |  |  |  |  | original | Milwaukee | Water | A101 | 201 | 1 | AC | 700 | 83 | 05/05/1989 |  | 150 | 54 | 700 | 700 |  |  | cracks in bottom left of core; core retrieved at auger hole A1 very near cores C1, C2, C3
2 | 870102 | 204 | AC | 51 | AC |  |  |  |  | original | Milwaukee | Water | CA04 | 201 |  | AC | 700 | 76 | 05/05/1989 |  | 150 | 44 | 700 | 700
2 | 870102 | 204 | AC | 51 | AC |  |  |  |  | original | Milwaukee | Water | CA04 | 201 |  | AC | 700 | 76 | 05/05/1989 |  | 150 | 44 | 700 | 700
2 | 870102 | 205 | AC | 51 | AC |  |  |  |  | original | Milwaukee | Water | CA05 | 201 |  | AC | 700 | 76 | 05/05/1989 |  | 150 | 38 | 700 | 700
2 | 870102 | 205 | AC | 51 | AC |  |  |  |  | original | Milwaukee | Water | CA05 | 201 |  | AC | 700 | 76 | 05/05/1989 |  | 150 | 38 | 700 | 700
2 | 870102 | 206 | AC | 51 | AC |  |  |  |  | original | Milwaukee | Water | CA06 | 201 |  | AC | 700 | 60 | 05/05/1989 |  | 150 | 35 | 700 | 700
2 | 870102 | 206 | AC | 51 | AC |  |  |  |  | original | Milwaukee | Water | CA06 | 201 |  | AC | 700 | 60 | 05/05/1989 |  | 150 | 35 | 700 | 700
1 | 870504 | 207 | AC | 64 | AC | 27 | AC |  |  | original | Milwaukee | water | CA01 | 314 | 1 | AC | 700 | 40 | 12/23/1993 |  | 150 | 31 | 700 | 700 | 700 |  | coring and testing done in Supplemental Work Plan-Fall 1993
1 | 870504 | 207 | AC | 64 | AC | 27 | AC |  |  | original | Milwaukee | water | CA01 | 314 | 1 | AC | 700 | 40 | 12/23/1993 |  | 150 | 31 | 700 | 700 | 700 |  | coring and testing done in Supplemental Work Plan-Fall 1993
1 | 870504 | 208 | AC | 51 | AC | 30 | AC |  |  | original | Milwaukee | water | CA02 | 314 | 1 | AC | 700 | 47 | 12/23/1993 |  | 150 | 30 | 700 | 700 | 700 |  | coring and testing done in Supplemental Work Plan-Fall 1993
1 | 870504 | 208 | AC | 51 | AC | 30 | AC |  |  | original | Milwaukee | water | CA02 | 314 | 1 | AC | 700 | 47 | 12/23/1993 |  | 150 | 30 | 700 | 700 | 700 |  | coring and testing done in Supplemental Work Plan-Fall 1993
1 | 870504 | 209 | AC | 44 | AC | 25 | AC |  |  | original | Milwaukee | water | CA03 | 314 | 1 | AC | 700 | 32 | 12/23/1993 |  | 150 | 31 | 700 | 700 | 700 |  | coring and testing done in Supplemental Work Plan-Fall 1993
1 | 870504 | 209 | AC | 44 | AC | 25 | AC |  |  | original | Milwaukee | water | CA03 | 314 | 1 | AC | 700 | 32 | 12/23/1993 |  | 150 | 31 | 700 | 700 | 700 |  | coring and testing done in Supplemental Work Plan-Fall 1993
1 | 870504 | 210 | [7 empty] | overlay | Milwaukee | water | CA51 | 314 | 1 | AC | 700 |  | 12/23/1993 |  | 150 | 31 |  |  |  |  | coring and testing done in Supplemental Work Plan-Fall 1993; Overlay lift on CA01
1 | 870504 | 210 | [7 empty] | overlay | Milwaukee | water | CA51 | 314 | 1 | AC | 700 |  | 12/23/1993 |  | 150 | 31 |  |  |  |  | coring and testing done in Supplemental Work Plan-Fall 1993; Overlay lift on CA01
1 | 870504 | 211 | [7 empty] | overlay | Milwaukee | water | CA52 | 314 | 1 | AC | 700 |  | 12/23/1993 |  | 150 | 30 |  |  |  |  | coring and testing done in Supplemental Work Plan-Fall 1993; Overlay lift on CA02
1 | 870504 | 211 | [7 empty] | overlay | Milwaukee | water | CA52 | 314 | 1 | AC | 700 |  | 12/23/1993 |  | 150 | 30 |  |  |  |  | coring and testing done in Supplemental Work Plan-Fall 1993; Overlay lift on CA02
1 | 870504 | 212 | [7 empty] | overlay | Milwaukee | water | CA53 | 314 | 1 | AC | 700 |  | 12/23/1993 |  | 150 | 32 |  |  |  |  | coring and testing done in Supplemental Work Plan-Fall 1993; Overlay lift on CA03
1 | 870504 | 212 | [7 empty] | overlay | Milwaukee | water | CA53 | 314 | 1 | AC | 700 |  | 12/23/1993 |  | 150 | 32 |  |  |  |  | coring and testing done in Supplemental Work Plan-Fall 1993; Overlay lift on CA03
2 | 870504 | 213 | AC | 41 | AC | 21 | AC |  |  | original | Milwaukee | water | CA04 | 314 | 1 | AC | 700 | 44 | 12/23/1993 |  | 150 | 34 | 700 | 700 | 700 |  | coring and testing done in Supplemental Work Plan-Fall 1993
2 | 870504 | 213 | AC | 41 | AC | 21 | AC |  |  | original | Milwaukee | water | CA04 | 314 | 1 | AC | 700 | 44 | 12/23/1993 |  | 150 | 34 | 700 | 700 | 700 |  | coring and testing done in Supplemental Work Plan-Fall 1993
2 | 870504 | 214 | AC | 41 | AC | 15 | AC |  |  | original | Milwaukee | water | CA05 | 314 | 1 | AC | 700 | 50 | 12/23/1993 |  | 150 | 33 | 700 | 700 | 700 |  | coring and testing done in Supplemental Work Plan-Fall 1993
2 | 870504 | 214 | AC | 41 | AC | 15 | AC |  |  | original | Milwaukee | water | CA05 | 314 | 1 | AC | 700 | 50 | 12/23/1993 |  | 150 | 33 | 700 | 700 | 700 |  | coring and testing done in Supplemental Work Plan-Fall 1993
2 | 870504 | 215 | AC | 41 | AC | 18 | AC |  |  | original | Milwaukee | water | CA06 | 314 | 1 | AC | 700 | 44 | 12/23/1993 |  | 150 | 34 | 700 | 700 | 700 |  | coring and testing done in Supplemental Work Plan-Fall 1993
2 | 870504 | 215 | AC | 41 | AC | 18 | AC |  |  | original | Milwaukee | water | CA06 | 314 | 1 | AC | 700 | 44 | 12/23/1993 |  | 150 | 34 | 700 | 700 | 700 |  | coring and testing done in Supplemental Work Plan-Fall 1993
2 | 870504 | 216 | AC | [6 empty] | overlay | Milwaukee | water | CA54 | 314 | 1 | AC | 700 | 29 | 12/23/1993 |  | 150 | 34 | 700 |  |  |  | coring and testing done in Supplemental Work Plan-Fall 1993; overlay lifts core CA04
2 | 870504 | 216 | AC | [6 empty] | overlay | Milwaukee | water | CA54 | 314 | 1 | AC | 700 | 29 | 12/23/1993 |  | 150 | 34 | 700 |  |  |  | coring and testing done in Supplemental Work Plan-Fall 1993; overlay lifts core CA04
2 | 870504 | 217 | AC | [6 empty] | overlay | Milwaukee | water | CA55 | 314 | 1 | AC | 700 | 25 | 12/23/1993 |  | 150 | 33 | 700 |  |  |  | coring and testing done in Supplemental Work Plan-Fall 1993; overlay lifts core CA05
2 | 870504 | 217 | AC | [6 empty] | overlay | Milwaukee | water | CA55 | 314 | 1 | AC | 700 | 25 | 12/23/1993 |  | 150 | 33 | 700 |  |  |  | coring and testing done in Supplemental Work Plan-Fall 1993; overlay lifts core CA05
2 | 870504 | 218 | AC | [6 empty] | overlay | Milwaukee | water | CA56 | 314 | 1 | AC | 700 | 28 | 12/23/1993 |  | 150 | 35 | 700 |  |  |  | coring and testing done in Supplemental Work Plan-Fall 1993; overlay lifts core CA06
2 | 870504 | 218 | AC | [6 empty] | overlay | Milwaukee | water | CA56 | 314 | 1 | AC | 700 | 28 | 12/23/1993 |  | 150 | 35 | 700 |  |  |  | coring and testing done in Supplemental Work Plan-Fall 1993; overlay lifts core CA06
1 | 870505 | 219 | [7 empty] | original | Milwaukee | Water | CA01 | 167 | 1 | AC | 700 |  | 08/08/1990 |  | 150 | 93
1 | 870505 | 219 | [7 empty] | original | Milwaukee | Water | CA01 | 167 | 1 | AC | 700 |  | 08/08/1990 |  | 150 | 93
1 | 870505 | 219 | [7 empty] | original | Milwaukee | Water | CA01 | 167 | 1 | AC | 700 |  | 08/08/1990 |  | 150 | 93
1 | 870505 | 219 | [7 empty] | original | Milwaukee | Water | CA01 | 167 | 1 | AC | 700 |  | 08/08/1990 |  | 150 | 93
1 | 870505 | 220 | [7 empty] | original | Milwaukee | Water | CA02 | 167 | 1 | AC | 700 |  | 08/08/1990 |  | 150 | 84
1 | 870505 | 220 | [7 empty] | original | Milwaukee | Water | CA02 | 167 | 1 | AC | 700 |  | 08/08/1990 |  | 150 | 84
1 | 870505 | 220 | [7 empty] | original | Milwaukee | Water | CA02 | 167 | 1 | AC | 700 |  | 08/08/1990 |  | 150 | 84
1 | 870505 | 220 | [7 empty] | original | Milwaukee | Water | CA02 | 167 | 1 | AC | 700 |  | 08/08/1990 |  | 150 | 84
1 | 870505 | 221 | [7 empty] | original | Milwaukee | Water | CA03 | 167 | 1 | AC | 700 |  | 08/08/1990 |  | 150 | 71
1 | 870505 | 221 | [7 empty] | original | Milwaukee | Water | CA03 | 167 | 1 | AC | 700 |  | 08/08/1990 |  | 150 | 71
1 | 870505 | 221 | [7 empty] | original | Milwaukee | Water | CA03 | 167 | 1 | AC | 700 |  | 08/08/1990 |  | 150 | 71
1 | 870505 | 221 | [7 empty] | original | Milwaukee | Water | CA03 | 167 | 1 | AC | 700 |  | 08/08/1990 |  | 150 | 71
1 | 870505 | 222 | HMAC | [6 empty] | overlay | Milwaukee | Water | CA02 | 167 | 1 | HMAC | 701 | 35 | 08/08/1990 |  | 150 | 48 | 701
1 | 870505 | 222 | HMAC | [6 empty] | overlay | Milwaukee | Water | CA02 | 167 | 1 | HMAC | 701 | 35 | 08/08/1990 |  | 150 | 48 | 701
1 | 870505 | 222 | HMAC | [6 empty] | overlay | Milwaukee | Water | CA02 | 167 | 1 | HMAC | 701 | 35 | 08/08/1990 |  | 150 | 48 | 701
1 | 870505 | 222 | HMAC | [6 empty] | overlay | Milwaukee | Water | CA02 | 167 | 1 | HMAC | 701 | 35 | 08/08/1990 |  | 150 | 48 | 701
1 | 870505 | 223 | HMAC | [6 empty] | overlay | Milwaukee | Water | CA03 | 167 | 1 | HMAC | 701 | 24 | 08/08/1990 |  | 150 | 48 | 701
1 | 870505 | 223 | HMAC | [6 empty] | overlay | Milwaukee | Water | CA03 | 167 | 1 | HMAC | 701 | 24 | 08/08/1990 |  | 150 | 48 | 701
1 | 870505 | 223 | HMAC | [6 empty] | overlay | Milwaukee | Water | CA03 | 167 | 1 | HMAC | 701 | 24 | 08/08/1990 |  | 150 | 48 | 701
1 | 870505 | 223 | HMAC | [6 empty] | overlay | Milwaukee | Water | CA03 | 167 | 1 | HMAC | 701 | 24 | 08/08/1990 |  | 150 | 48 | 701
1 | 870505 | 224 | HMAC | [6 empty] | overlay | Milwaukee | Water | CA01 | 167 | 1 | HMAC | 701 | 44 | 08/08/1990 |  | 150 | 48 | 701
1 | 870505 | 224 | HMAC | [6 empty] | overlay | Milwaukee | Water | CA01 | 167 | 1 | HMAC | 701 | 44 | 08/08/1990 |  | 150 | 48 | 701
1 | 870505 | 224 | HMAC | [6 empty] | overlay | Milwaukee | Water | CA01 | 167 | 1 | HMAC | 701 | 44 | 08/08/1990 |  | 150 | 48 | 701
1 | 870505 | 224 | HMAC | [6 empty] | overlay | Milwaukee | Water | CA01 | 167 | 1 | HMAC | 701 | 44 | 08/08/1990 |  | 150 | 48 | 701
2 | 870505 | 225 | [7 empty] | original | Milwaukee | Water | CA04 | 167 | 1 | AC | 700 |  | 08/08/1990 |  | 150 | 98
2 | 870505 | 225 | [7 empty] | original | Milwaukee | Water | CA04 | 167 | 1 | AC | 700 |  | 08/08/1990 |  | 150 | 98
2 | 870505 | 225 | [7 empty] | original | Milwaukee | Water | CA04 | 167 | 1 | AC | 700 |  | 08/08/1990 |  | 150 | 98
2 | 870505 | 225 | [7 empty] | original | Milwaukee | Water | CA04 | 167 | 1 | AC | 700 |  | 08/08/1990 |  | 150 | 98
2 | 870505 | 226 | [7 empty] | original | Milwaukee | Water | CA05 | 167 | 1 | AC | 700 |  | 08/08/1990 |  | 150 | 87
2 | 870505 | 226 | [7 empty] | original | Milwaukee | Water | CA05 | 167 | 1 | AC | 700 |  | 08/08/1990 |  | 150 | 87
2 | 870505 | 226 | [7 empty] | original | Milwaukee | Water | CA05 | 167 | 1 | AC | 700 |  | 08/08/1990 |  | 150 | 87
2 | 870505 | 226 | [7 empty] | original | Milwaukee | Water | CA05 | 167 | 1 | AC | 700 |  | 08/08/1990 |  | 150 | 87
2 | 870505 | 227 | [7 empty] | original | Milwaukee | Water | CA06 | 167 | 1 | AC | 700 |  | 08/08/1990 |  | 150 | 89
2 | 870505 | 227 | [7 empty] | original | Milwaukee | Water | CA06 | 167 | 1 | AC | 700 |  | 08/08/1990 |  | 150 | 89
2 | 870505 | 227 | [7 empty] | original | Milwaukee | Water | CA06 | 167 | 1 | AC | 700 |  | 08/08/1990 |  | 150 | 89
2 | 870505 | 227 | [7 empty] | original | Milwaukee | Water | CA06 | 167 | 1 | AC | 700 |  | 08/08/1990 |  | 150 | 89
2 | 870505 | 228 | HMAC | [6 empty] | overlay | Milwaukee | Water | CA04 | 167 | 1 | HMAC | 701 | 42 | 08/08/1990 |  | 150 | 56 | 701
2 | 870505 | 228 | HMAC | [6 empty] | overlay | Milwaukee | Water | CA04 | 167 | 1 | HMAC | 701 | 42 | 08/08/1990 |  | 150 | 56 | 701
2 | 870505 | 228 | HMAC | [6 empty] | overlay | Milwaukee | Water | CA04 | 167 | 1 | HMAC | 701 | 42 | 08/08/1990 |  | 150 | 56 | 701
2 | 870505 | 228 | HMAC | [6 empty] | overlay | Milwaukee | Water | CA04 | 167 | 1 | HMAC | 701 | 42 | 08/08/1990 |  | 150 | 56 | 701
2 | 870505 | 229 | HMAC | [6 empty] | overlay | Milwaukee | Water | CA05 | 167 | 1 | HMAC | 701 | 37 | 08/08/1990 |  | 150 | 49 | 701
2 | 870505 | 229 | HMAC | [6 empty] | overlay | Milwaukee | Water | CA05 | 167 | 1 | HMAC | 701 | 37 | 08/08/1990 |  | 150 | 49 | 701
2 | 870505 | 229 | HMAC | [6 empty] | overlay | Milwaukee | Water | CA05 | 167 | 1 | HMAC | 701 | 37 | 08/08/1990 |  | 150 | 49 | 701
2 | 870505 | 229 | HMAC | [6 empty] | overlay | Milwaukee | Water | CA05 | 167 | 1 | HMAC | 701 | 37 | 08/08/1990 |  | 150 | 49 | 701
4 | 870505 | 230 | [7 empty] | original | Milwaukee | Water | CA07 | 167 | 1 | AC | 700 |  | 08/08/1990 |  | 150 | 97 |  |  |  |  | includes 41mm milled off and recycled
4 | 870505 | 230 | [7 empty] | original | Milwaukee | Water | CA07 | 167 | 1 | AC | 700 |  | 08/08/1990 |  | 150 | 97 |  |  |  |  | includes 41mm milled off and recycled
4 | 870505 | 230 | [7 empty] | original | Milwaukee | Water | CA07 | 167 | 1 | AC | 700 |  | 08/08/1990 |  | 150 | 97 |  |  |  |  | includes 41mm milled off and recycled
4 | 870505 | 230 | [7 empty] | original | Milwaukee | Water | CA07 | 167 | 1 | AC | 700 |  | 08/08/1990 |  | 150 | 97 |  |  |  |  | includes 41mm milled off and recycled
4 | 870505 | 231 | [7 empty] | original | Milwaukee | Water | CA08 | 167 | 1 | AC | 700 |  | 08/08/1990 |  | 150 | 89 |  |  |  |  | includes 36mm milled off and recycled
4 | 870505 | 231 | [7 empty] | original | Milwaukee | Water | CA08 | 167 | 1 | AC | 700 |  | 08/08/1990 |  | 150 | 89 |  |  |  |  | includes 36mm milled off and recycled
4 | 870505 | 231 | [7 empty] | original | Milwaukee | Water | CA08 | 167 | 1 | AC | 700 |  | 08/08/1990 |  | 150 | 89 |  |  |  |  | includes 36mm milled off and recycled
4 | 870505 | 231 | [7 empty] | original | Milwaukee | Water | CA08 | 167 | 1 | AC | 700 |  | 08/08/1990 |  | 150 | 89 |  |  |  |  | includes 36mm milled off and recycled
4 | 870505 | 232 | [7 empty] | original | Milwaukee | Water | CA09 | 167 | 3 | AC | 700 |  | 08/08/1990 |  | 150 | 93 |  |  |  |  | includes 47mm milled off and recycled
4 | 870505 | 232 | [7 empty] | original | Milwaukee | Water | CA09 | 167 | 3 | AC | 700 |  | 08/08/1990 |  | 150 | 93 |  |  |  |  | includes 47mm milled off and recycled
4 | 870505 | 232 | [7 empty] | original | Milwaukee | Water | CA09 | 167 | 3 | AC | 700 |  | 08/08/1990 |  | 150 | 93 |  |  |  |  | includes 47mm milled off and recycled
4 | 870505 | 232 | [7 empty] | original | Milwaukee | Water | CA09 | 167 | 3 | AC | 700 |  | 08/08/1990 |  | 150 | 93 |  |  |  |  | includes 47mm milled off and recycled
4 | 870505 | 233 | [7 empty] | original | Milwaukee | Water | CA10 | 167 | 1 | AC | 700 |  | 08/08/1990 |  | 150 | 89 |  |  |  |  | includes 33mm milled off and recycled
4 | 870505 | 233 | [7 empty] | original | Milwaukee | Water | CA10 | 167 | 1 | AC | 700 |  | 08/08/1990 |  | 150 | 89 |  |  |  |  | includes 33mm milled off and recycled
4 | 870505 | 233 | [7 empty] | original | Milwaukee | Water | CA10 | 167 | 1 | AC | 700 |  | 08/08/1990 |  | 150 | 89 |  |  |  |  | includes 33mm milled off and recycled
4 | 870505 | 233 | [7 empty] | original | Milwaukee | Water | CA10 | 167 | 1 | AC | 700 |  | 08/08/1990 |  | 150 | 89 |  |  |  |  | includes 33mm milled off and recycled
4 | 870505 | 234 | [7 empty] | original | Milwaukee | Water | CA12 | 167 | 1 | AC | 700 |  | 08/08/1990 |  | 150 | 89 |  |  |  |  | includes 38mm milled off and recycled
4 | 870505 | 234 | [7 empty] | original | Milwaukee | Water | CA12 | 167 | 1 | AC | 700 |  | 08/08/1990 |  | 150 | 89 |  |  |  |  | includes 38mm milled off and recycled
4 | 870505 | 234 | [7 empty] | original | Milwaukee | Water | CA12 | 167 | 1 | AC | 700 |  | 08/08/1990 |  | 150 | 89 |  |  |  |  | includes 38mm milled off and recycled
4 | 870505 | 234 | [7 empty] | original | Milwaukee | Water | CA12 | 167 | 1 | AC | 700 |  | 08/08/1990 |  | 150 | 89 |  |  |  |  | includes 38mm milled off and recycled
4 | 870505 | 235 | recycled AC, hot-laid, in-place processing | [6 empty] | overlay | Milwaukee | Water | CA07 | 167 | 1 | HMAC | 701 | 41 | 08/08/1990 |  | 150 | 55 | 720
4 | 870505 | 235 | recycled AC, hot-laid, in-place processing | [6 empty] | overlay | Milwaukee | Water | CA07 | 167 | 1 | HMAC | 701 | 41 | 08/08/1990 |  | 150 | 55 | 720
4 | 870505 | 235 | recycled AC, hot-laid, in-place processing | [6 empty] | overlay | Milwaukee | Water | CA07 | 167 | 1 | HMAC | 701 | 41 | 08/08/1990 |  | 150 | 55 | 720
4 | 870505 | 235 | recycled AC, hot-laid, in-place processing | [6 empty] | overlay | Milwaukee | Water | CA07 | 167 | 1 | HMAC | 701 | 41 | 08/08/1990 |  | 150 | 55 | 720
4 | 870505 | 236 | recycled AC, hot-laid, in-place processing | [6 empty] | overlay | Milwaukee | Water | CA08 | 167 | 1 | HMAC | 701 | 36 | 08/08/1990 |  | 150 | 53 | 720
4 | 870505 | 236 | recycled AC, hot-laid, in-place processing | [6 empty] | overlay | Milwaukee | Water | CA08 | 167 | 1 | HMAC | 701 | 36 | 08/08/1990 |  | 150 | 53 | 720
4 | 870505 | 236 | recycled AC, hot-laid, in-place processing | [6 empty] | overlay | Milwaukee | Water | CA08 | 167 | 1 | HMAC | 701 | 36 | 08/08/1990 |  | 150 | 53 | 720
4 | 870505 | 236 | recycled AC, hot-laid, in-place processing | [6 empty] | overlay | Milwaukee | Water | CA08 | 167 | 1 | HMAC | 701 | 36 | 08/08/1990 |  | 150 | 53 | 720
4 | 870505 | 237 | recycled AC, hot-laid, in-place processing | [6 empty] | overlay | Milwaukee | Water | CA09 | 167 | 3 | HMAC | 701 | 47 | 08/08/1990 |  | 150 | 48 | 720
4 | 870505 | 237 | recycled AC, hot-laid, in-place processing | [6 empty] | overlay | Milwaukee | Water | CA09 | 167 | 3 | HMAC | 701 | 47 | 08/08/1990 |  | 150 | 48 | 720
4 | 870505 | 237 | recycled AC, hot-laid, in-place processing | [6 empty] | overlay | Milwaukee | Water | CA09 | 167 | 3 | HMAC | 701 | 47 | 08/08/1990 |  | 150 | 48 | 720
4 | 870505 | 237 | recycled AC, hot-laid, in-place processing | [6 empty] | overlay | Milwaukee | Water | CA09 | 167 | 3 | HMAC | 701 | 47 | 08/08/1990 |  | 150 | 48 | 720
4 | 870505 | 238 | recycled AC, hot-laid, in-place processing | [6 empty] | overlay | Milwaukee | Water | CA10 | 167 | 1 | HMAC | 701 | 33 | 08/08/1990 |  | 150 | 56 | 720
4 | 870505 | 238 | recycled AC, hot-laid, in-place processing | [6 empty] | overlay | Milwaukee | Water | CA10 | 167 | 1 | HMAC | 701 | 33 | 08/08/1990 |  | 150 | 56 | 720
4 | 870505 | 238 | recycled AC, hot-laid, in-place processing | [6 empty] | overlay | Milwaukee | Water | CA10 | 167 | 1 | HMAC | 701 | 33 | 08/08/1990 |  | 150 | 56 | 720
4 | 870505 | 238 | recycled AC, hot-laid, in-place processing | [6 empty] | overlay | Milwaukee | Water | CA10 | 167 | 1 | HMAC | 701 | 33 | 08/08/1990 |  | 150 | 56 | 720
4 | 870505 | 239 | recycled AC, hot-laid, in-place processing | [6 empty] | overlay | Milwaukee | Water | CA12 | 167 | 1 | HMAC | 701 | 38 | 08/08/1990 |  | 150 | 50 | 720
4 | 870505 | 239 | recycled AC, hot-laid, in-place processing | [6 empty] | overlay | Milwaukee | Water | CA12 | 167 | 1 | HMAC | 701 | 38 | 08/08/1990 |  | 150 | 50 | 720
4 | 870505 | 239 | recycled AC, hot-laid, in-place processing | [6 empty] | overlay | Milwaukee | Water | CA12 | 167 | 1 | HMAC | 701 | 38 | 08/08/1990 |  | 150 | 50 | 720
4 | 870505 | 239 | recycled AC, hot-laid, in-place processing | [6 empty] | overlay | Milwaukee | Water | CA12 | 167 | 1 | HMAC | 701 | 38 | 08/08/1990 |  | 150 | 50 | 720
1 | 870701 | 240 | AC(5/8" crushed limestone compact-no voids) | 37 | AC(5/8" crushed limestone compact-no voids) | 46 | AC(3/4" crushed limestone compact-no voids) | 30 | AC(3/4" crushed limestone compact-no voids) | original |  | Water | CA01 | 72 | 1 | AC(1/2" crushed limestone compact-no voids) | 700 | 44 | 05/29/1989 |  | 150 | 23 | 700 | 700 | 700 | 700
1 | 870701 | 240 | AC(5/8" crushed limestone compact-no voids) | 37 | AC(5/8" crushed limestone compact-no voids) | 46 | AC(3/4" crushed limestone compact-no voids) | 30 | AC(3/4" crushed limestone compact-no voids) | original |  | Water | CA01 | 72 | 1 | AC(1/2" crushed limestone compact-no voids) | 700 | 44 | 05/29/1989 |  | 150 | 23 | 700 | 700 | 700 | 700
1 | 870701 | 241 | AC(5/8" crushed limestone compact-no voids) | 39 | AC(5/8" crushed limestone compact-no voids) | 49 | AC(3/4" crushed limestone compact-no voids) | 30 | AC(3/4" crushed limestone compact-no voids) | original |  | Water | CA02 | 72 | 1 | AC(1/2" crushed limestone compact-no voids) | 700 | 48 | 05/29/1989 |  | 150 | 23 | 700 | 700 | 700 | 700
1 | 870701 | 241 | AC(5/8" crushed limestone compact-no voids) | 39 | AC(5/8" crushed limestone compact-no voids) | 49 | AC(3/4" crushed limestone compact-no voids) | 30 | AC(3/4" crushed limestone compact-no voids) | original |  | Water | CA02 | 72 | 1 | AC(1/2" crushed limestone compact-no voids) | 700 | 48 | 05/29/1989 |  | 150 | 23 | 700 | 700 | 700 | 700
1 | 870701 | 242 | AC(5/8" crushed limestone compact-no voids) | 38 | AC(5/8" crushed limestone compact-no voids) | 43 | AC(3/4" crushed limestone compact-no voids) | 33 | AC(3/4" crushed limestone compact-no voids) | original |  | Water | CA03 | 72 | 1 | AC(1/2" crushed limestone compact-no voids) | 700 | 44 | 05/29/1989 |  | 150 | 24 | 700 | 700 | 700 | 700
1 | 870701 | 242 | AC(5/8" crushed limestone compact-no voids) | 38 | AC(5/8" crushed limestone compact-no voids) | 43 | AC(3/4" crushed limestone compact-no voids) | 33 | AC(3/4" crushed limestone compact-no voids) | original |  | Water | CA03 | 72 | 1 | AC(1/2" crushed limestone compact-no voids) | 700 | 44 | 05/29/1989 |  | 150 | 24 | 700 | 700 | 700 | 700
1 | 870701 | 243 | [7 empty] | original |  | Water | CA07 | 72 | 1 |  |  |  | 05/29/1989 | km23+575; pavement edge | 150 | 200 |  |  |  |  | total pavement thickness
1 | 870701 | 243 | [7 empty] | original |  | Water | CA07 | 72 | 1 |  |  |  | 05/29/1989 | km23+575; pavement edge | 150 | 200 |  |  |  |  | total pavement thickness
1 | 870701 | 244 | [7 empty] | original |  | Water | CA08 | 72 | 1 |  |  |  | 05/29/1989 | km23+650; pavement edge | 150 | 230 |  |  |  |  | total pavement thickness
1 | 870701 | 244 | [7 empty] | original |  | Water | CA08 | 72 | 1 |  |  |  | 05/29/1989 | km23+650; pavement edge | 150 | 230 |  |  |  |  | total pavement thickness
1 | 870701 | 245 | [7 empty] | original |  | Water | CA08 | 72 | 1 |  |  |  | 05/29/1989 | km23+715; pavement edge | 150 | 200 |  |  |  |  | total pavement thickness
1 | 870701 | 245 | [7 empty] | original |  | Water | CA08 | 72 | 1 |  |  |  | 05/29/1989 | km23+715; pavement edge | 150 | 200 |  |  |  |  | total pavement thickness
1 | 870701 | 246 | [7 empty] | overlay |  | Water | CA51 | 72 | 1 | AC(HL3 Modified) | 700 |  | 08/24/1990 |  | 150 | 40
1 | 870701 | 246 | [7 empty] | overlay |  | Water | CA51 | 72 | 1 | AC(HL3 Modified) | 700 |  | 08/24/1990 |  | 150 | 40
1 | 870701 | 247 | [7 empty] | overlay |  | Water | CA52 | 72 | 1 | AC(HL3 Modified) | 700 |  | 08/24/1990 |  | 150 | 48
1 | 870701 | 247 | [7 empty] | overlay |  | Water | CA52 | 72 | 1 | AC(HL3 Modified) | 700 |  | 08/24/1990 |  | 150 | 48
2 | 870701 | 248 | AC(5/8" crushed limestone compact-no voids) | 36 | AC(5/8" crushed limestone compact-no voids) | 44 | AC(3/4" crushed limestone compact-no voids) | 48 | AC(3/4" crushed limestone compact-no voids) | original |  | Water | CA04 | 72 | 1 | AC(1/2" crushed limestone compact-no voids) | 700 | 25 | 05/29/1989 |  | 150 | 22 | 700 | 700 | 700 | 700
2 | 870701 | 248 | AC(5/8" crushed limestone compact-no voids) | 36 | AC(5/8" crushed limestone compact-no voids) | 44 | AC(3/4" crushed limestone compact-no voids) | 48 | AC(3/4" crushed limestone compact-no voids) | original |  | Water | CA04 | 72 | 1 | AC(1/2" crushed limestone compact-no voids) | 700 | 25 | 05/29/1989 |  | 150 | 22 | 700 | 700 | 700 | 700
2 | 870701 | 249 | AC(5/8" crushed limestone compact-no voids) | 41 | AC(5/8" crushed limestone compact-no voids) | 31 | AC(3/4" crushed limestone compact-no voids) | 48 | AC(3/4" crushed limestone compact-no voids) | original |  | Water | CA05 | 72 | 1 | AC(1/2" crushed limestone compact-no voids) | 700 | 26 | 05/29/1989 |  | 150 | 22 | 700 | 700 | 700 | 700
2 | 870701 | 249 | AC(5/8" crushed limestone compact-no voids) | 41 | AC(5/8" crushed limestone compact-no voids) | 31 | AC(3/4" crushed limestone compact-no voids) | 48 | AC(3/4" crushed limestone compact-no voids) | original |  | Water | CA05 | 72 | 1 | AC(1/2" crushed limestone compact-no voids) | 700 | 26 | 05/29/1989 |  | 150 | 22 | 700 | 700 | 700 | 700
2 | 870701 | 250 | AC(5/8" crushed limestone compact-no voids) | 45 | AC(5/8" crushed limestone compact-no voids) | 37 | AC(3/4" crushed limestone compact-no voids) | 48 | AC(3/4" crushed limestone compact-no voids) | original |  | Water | CA06 | 72 | 1 | AC(HL3 Modified) | 700 | 32 | 05/29/1989 |  | 150 | 20 | 700 | 700 | 700 | 700
2 | 870701 | 250 | AC(5/8" crushed limestone compact-no voids) | 45 | AC(5/8" crushed limestone compact-no voids) | 37 | AC(3/4" crushed limestone compact-no voids) | 48 | AC(3/4" crushed limestone compact-no voids) | original |  | Water | CA06 | 72 | 1 | AC(HL3 Modified) | 700 | 32 | 05/29/1989 |  | 150 | 20 | 700 | 700 | 700 | 700
2 | 870701 | 251 | [7 empty] | original |  | Water | CA10 | 72 | 1 |  |  |  | 05/29/1989 | km23+775; pavement edge | 150 | 200 |  |  |  |  | total pavement thickness
2 | 870701 | 251 | [7 empty] | original |  | Water | CA10 | 72 | 1 |  |  |  | 05/29/1989 | km23+775; pavement edge | 150 | 200 |  |  |  |  | total pavement thickness
2 | 870701 | 252 | [7 empty] | original |  | Water | CA11 | 72 | 1 |  |  |  | 05/29/1989 | km23+575; pavement edge | 150 | 170 |  |  |  |  | total pavement thickness
2 | 870701 | 252 | [7 empty] | original |  | Water | CA11 | 72 | 1 |  |  |  | 05/29/1989 | km23+575; pavement edge | 150 | 170 |  |  |  |  | total pavement thickness
2 | 870701 | 253 | [7 empty] | original |  | Water | CA12 | 72 | 1 |  |  |  | 05/29/1989 | km23+900; pavement edge | 150 | 200 |  |  |  |  | total pavement thickness
2 | 870701 | 253 | [7 empty] | original |  | Water | CA12 | 72 | 1 |  |  |  | 05/29/1989 | km23+900; pavement edge | 150 | 200 |  |  |  |  | total pavement thickness
2 | 870701 | 254 | AC(HL4 Binder) | [6 empty] | overlay |  | Water | CA53 | 72 | 1 | AC(HL3 Modified) | 700 | 76 | 08/24/1990 |  | 150 | 39 | 700
2 | 870701 | 254 | AC(HL4 Binder) | [6 empty] | overlay |  | Water | CA53 | 72 | 1 | AC(HL3 Modified) | 700 | 76 | 08/24/1990 |  | 150 | 39 | 700

## CLTPP_MAT_LOG_SHOULDER
CSHRP_ID | SECTION | DATE_OF_BORING | LOG_SHOULDER_ID | LOCATION | DEPTH_TO_BEDROCK | ELEVATION | MATERIAL_DESCRIPTION | EQUIPMENT | DEPTH | REMARKS
870102 | 1 | 05/06/2089 | 64 | at midlength of Section 1 |  |  | Granular A |  | 0-356
870102 | 1 | 05/06/2089 | 64 | at midlength of Section 1 |  |  | Granular A |  | 0-356
870102 | 1 | 05/06/2089 | 65 | at midlength of Section 1 |  |  | Granular B |  | 356-635
870102 | 1 | 05/06/2089 | 65 | at midlength of Section 1 |  |  | Granular B |  | 356-635
870102 | 1 | 05/06/2089 | 66 | at midlength of Section 1 |  |  | Granular C |  | 635-914
870102 | 1 | 05/06/2089 | 66 | at midlength of Section 1 |  |  | Granular C |  | 635-914
870102 | 1 | 05/06/2089 | 67 | at midlength of Section 1 |  |  | Subgrade clay - clay (spoon #1) |  | 914-1372
870102 | 1 | 05/06/2089 | 67 | at midlength of Section 1 |  |  | Subgrade clay - clay (spoon #1) |  | 914-1372
870102 | 1 | 05/06/2089 | 68 | at midlength of Section 1 |  |  | Subgrade clay - clay (spoon #2) |  | 1372-1829
870102 | 1 | 05/06/2089 | 68 | at midlength of Section 1 |  |  | Subgrade clay - clay (spoon #2) |  | 1372-1829

## CLTPP_MAT_LOG_TEST_PIT
SECTION | CSHRP_ID | EXPLORATION_DATE | LOG_PAVEMENT_TEST_PIT_ID | MATERIAL_DESCRIPTION | REMARKS | LOCATION | DEPTH | MOISTURE_SAMPLE_NO | BULK_SAMPLE_NO | MATERIAL_CODE
2 | 870102 | 05/10/1989 | 95 | Asphalt concrete layers |  | Sta. 16+205 | 0-160 |  |  | 700
2 | 870102 | 05/10/1989 | 95 | Asphalt concrete layers |  | Sta. 16+205 | 0-160 |  |  | 700
2 | 870102 | 05/10/1989 | 96 | Granular A |  | Sta. 16+205 | 160-347 |  |  | 304
2 | 870102 | 05/10/1989 | 96 | Granular A |  | Sta. 16+205 | 160-347 |  |  | 304
2 | 870102 | 05/10/1989 | 97 | Sand/granular B |  | Sta. 16+205 | 347-625 |  |  | 306
2 | 870102 | 05/10/1989 | 97 | Sand/granular B |  | Sta. 16+205 | 347-625 |  |  | 306
2 | 870102 | 05/10/1989 | 98 | Clay mixed with Sand/Granular C |  | Sta. 16+205 | 625-737 |  |  | 104
2 | 870102 | 05/10/1989 | 98 | Clay mixed with Sand/Granular C |  | Sta. 16+205 | 625-737 |  |  | 104
2 | 870102 | 05/10/1989 | 99 | Original clay subgrade |  | Sta. 16+205 | 737 |  |  | 101
2 | 870102 | 05/10/1989 | 99 | Original clay subgrade |  | Sta. 16+205 | 737 |  |  | 101
2 | 870504 | 07/22/1990 | 100 | AC | Test pit dug by SHRP for their test site 871622 | 5+62 | 0-134.6 |  | KA01 | 700
2 | 870504 | 07/22/1990 | 100 | AC | Test pit dug by SHRP for their test site 871622 | 5+62 | 0-134.6 |  | KA01 | 700
2 | 870504 | 07/22/1990 | 101 | Crushed gravel | Test pit dug by SHRP for their test site 871623 | 5+62 | 134.6-330.2 | MG55 | BG55 | 304
2 | 870504 | 07/22/1990 | 101 | Crushed gravel | Test pit dug by SHRP for their test site 871623 | 5+62 | 134.6-330.2 | MG55 | BG55 | 304
2 | 870504 | 07/22/1990 | 102 | Sand with sandstone | Test pit dug by SHRP for their test site 871624 | 5+62 | 330.2-1143 | MG56 | BG56 | 302
2 | 870504 | 07/22/1990 | 102 | Sand with sandstone | Test pit dug by SHRP for their test site 871624 | 5+62 | 330.2-1143 | MG56 | BG56 | 302
2 | 870504 | 07/22/1990 | 103 | Silty sand | Test pit dug by SHRP for their test site 871625 | 5+62 | 1143-1219.2 | MS55 | BS55 | 214
2 | 870504 | 07/22/1990 | 103 | Silty sand | Test pit dug by SHRP for their test site 871625 | 5+62 | 1143-1219.2 | MS55 | BS55 | 214
2 | 870505 | 08/08/1990 | 104 | Asphalt concrete | Depths are average of 4 points | Sta 1+315 | 0-94 |  |  | 700
2 | 870505 | 08/08/1990 | 104 | Asphalt concrete | Depths are average of 4 points | Sta 1+315 | 0-94 |  |  | 700
2 | 870505 | 08/08/1990 | 104 | Asphalt concrete | Depths are average of 4 points | Sta 1+315 | 0-94 |  |  | 700
2 | 870505 | 08/08/1990 | 104 | Asphalt concrete | Depths are average of 4 points | Sta 1+315 | 0-94 |  |  | 700
2 | 870505 | 08/08/1990 | 105 | Base - granular B | Depths are average of 4 points | Sta 1+315 | 94-213 |  | BG05 | 306
2 | 870505 | 08/08/1990 | 105 | Base - granular B | Depths are average of 4 points | Sta 1+315 | 94-213 |  | BG05 | 306
2 | 870505 | 08/08/1990 | 105 | Base - granular B | Depths are average of 4 points | Sta 1+315 | 94-213 |  | BG05 | 306
2 | 870505 | 08/08/1990 | 105 | Base - granular B | Depths are average of 4 points | Sta 1+315 | 94-213 |  | BG05 | 306
2 | 870505 | 08/08/1990 | 106 | Subbase - granular B | Depths are average of 4 points | Sta 1+315 | 213-682 |  | BG06 | 306
2 | 870505 | 08/08/1990 | 106 | Subbase - granular B | Depths are average of 4 points | Sta 1+315 | 213-682 |  | BG06 | 306
2 | 870505 | 08/08/1990 | 106 | Subbase - granular B | Depths are average of 4 points | Sta 1+315 | 213-682 |  | BG06 | 306
2 | 870505 | 08/08/1990 | 106 | Subbase - granular B | Depths are average of 4 points | Sta 1+315 | 213-682 |  | BG06 | 306
2 | 870505 | 08/08/1990 | 107 | Subgrade - clay | Depths are average of 4 points | Sta 1+315 | 682 |  | BS01 | 102
2 | 870505 | 08/08/1990 | 107 | Subgrade - clay | Depths are average of 4 points | Sta 1+315 | 682 |  | BS01 | 102
2 | 870505 | 08/08/1990 | 107 | Subgrade - clay | Depths are average of 4 points | Sta 1+315 | 682 |  | BS01 | 102
2 | 870505 | 08/08/1990 | 107 | Subgrade - clay | Depths are average of 4 points | Sta 1+315 | 682 |  | BS01 | 102
2 | 870701 | 05/29/1990 | 108 | AC | On top of granular layer C is a sand cushion of about 5cm. See diagram for location, form DS4 sheet 2 of 2 (with C-SHRP). | Sta23+720 to 740 | 0-185 |  |  | 700
2 | 870701 | 05/29/1990 | 108 | AC | On top of granular layer C is a sand cushion of about 5cm. See diagram for location, form DS4 sheet 2 of 2 (with C-SHRP). | Sta23+720 to 740 | 0-185 |  |  | 700
2 | 870701 | 05/29/1990 | 109 | Granular A | On top of granular layer C is a sand cushion of about 5cm. See diagram for location, form DS4 sheet 2 of 2 (with C-SHRP). | Sta23+720 to 740 | 185-410 |  |  | 304
2 | 870701 | 05/29/1990 | 109 | Granular A | On top of granular layer C is a sand cushion of about 5cm. See diagram for location, form DS4 sheet 2 of 2 (with C-SHRP). | Sta23+720 to 740 | 185-410 |  |  | 304
2 | 870701 | 05/29/1990 | 110 | Granular B | On top of granular layer C is a sand cushion of about 5cm. See diagram for location, form DS4 sheet 2 of 2 (with C-SHRP). | Sta23+720 to 740 | 410-1130 |  |  | 202
2 | 870701 | 05/29/1990 | 110 | Granular B | On top of granular layer C is a sand cushion of about 5cm. See diagram for location, form DS4 sheet 2 of 2 (with C-SHRP). | Sta23+720 to 740 | 410-1130 |  |  | 202
2 | 870701 | 05/29/1990 | 111 | Subgrade | A sand cushion of about 50mm below Granular B | Sta23+720 to 740 | 1130 |  |  | 102
2 | 870701 | 05/29/1990 | 111 | Subgrade | A sand cushion of about 50mm below Granular B | Sta23+720 to 740 | 1130 |  |  | 102

## CLTPP_MAT_MR_TST_FGS
CSHRP_ID | TST_FGS_ID | SECTION | MOIST_CONTENT_PERC | AVG_VERTICAL_STRAIN | LAYER | DRY_DENSITY | CONFINING_PRESSURE | DEV_STRESS | RESILIENT_MODULUS | REMARKS

## CLTPP_MAT_MR_TST_GM
CSHRP_ID | MR_TST_GM_ID | SECTION | MOIST_CONTENT_PERC | SUCTION | AVG_VERTICAL_STRAIN | DEV_VERTICAL_STRAIN | REMARKS | LAYER | SAT_STATE | DEG_OF_SATURATION | CONFINING_PRESSURE | SEATING_DEV_STRESS | DEV_STRESS | RADIAL_STRAIN | RESILIENT_MODULUS | RESILIENT_POISSON_RATIO
870701 | 716 | 2 | 5.8 | 2 | 228 | 1 |  | Base | Drained | 68 | 105 | 11 | 100 | -48 | 437 | 0.209
870701 | 716 | 2 | 5.8 | 2 | 228 | 1 |  | Base | Drained | 68 | 105 | 11 | 100 | -48 | 437 | 0.209
870701 | 716 | 1 | 5.8 | 2 | 228 | 1 |  | Base | Drained | 68 | 105 | 11 | 100 | -48 | 437 | 0.209
870701 | 716 | 1 | 5.8 | 2 | 228 | 1 |  | Base | Drained | 68 | 105 | 11 | 100 | -48 | 437 | 0.209
870701 | 717 | 2 | 5.8 | 2 | 394 | 7 |  | Base | Drained | 68 | 105 | 21 | 197 | -101 | 500 | 0.257
870701 | 717 | 2 | 5.8 | 2 | 394 | 7 |  | Base | Drained | 68 | 105 | 21 | 197 | -101 | 500 | 0.257
870701 | 717 | 1 | 5.8 | 2 | 394 | 7 |  | Base | Drained | 68 | 105 | 21 | 197 | -101 | 500 | 0.257
870701 | 717 | 1 | 5.8 | 2 | 394 | 7 |  | Base | Drained | 68 | 105 | 21 | 197 | -101 | 500 | 0.257
870701 | 718 | 2 | 5.8 | 2 | 177 | 2 |  | Base | Drained | 68 | 140 | 11 | 99 | -34 | 558 | 0.192
870701 | 718 | 2 | 5.8 | 2 | 177 | 2 |  | Base | Drained | 68 | 140 | 11 | 99 | -34 | 558 | 0.192
870701 | 718 | 1 | 5.8 | 2 | 177 | 2 |  | Base | Drained | 68 | 140 | 11 | 99 | -34 | 558 | 0.192
870701 | 718 | 1 | 5.8 | 2 | 177 | 2 |  | Base | Drained | 68 | 140 | 11 | 99 | -34 | 558 | 0.192
870701 | 719 | 2 | 5.8 | 2 | 232 | 4 |  | Base | Drained | 68 | 140 | 14 | 132 | -48 | 567 | 0.208
870701 | 719 | 2 | 5.8 | 2 | 232 | 4 |  | Base | Drained | 68 | 140 | 14 | 132 | -48 | 567 | 0.208
870701 | 719 | 1 | 5.8 | 2 | 232 | 4 |  | Base | Drained | 68 | 140 | 14 | 132 | -48 | 567 | 0.208
870701 | 719 | 1 | 5.8 | 2 | 232 | 4 |  | Base | Drained | 68 | 140 | 14 | 132 | -48 | 567 | 0.208
870701 | 720 | 2 | 5.8 | 3 | 409 | 9 |  | Base | Drained | 68 | 140 | 28 | 261 | -104 | 638 | 0.254
870701 | 720 | 2 | 5.8 | 3 | 409 | 9 |  | Base | Drained | 68 | 140 | 28 | 261 | -104 | 638 | 0.254
870701 | 720 | 1 | 5.8 | 3 | 409 | 9 |  | Base | Drained | 68 | 140 | 28 | 261 | -104 | 638 | 0.254
870701 | 720 | 1 | 5.8 | 3 | 409 | 9 |  | Base | Drained | 68 | 140 | 28 | 261 | -104 | 638 | 0.254
870701 | 721 | 2 | 4.8 | -12 | 89 | 14 |  | Subbase | Initial | 33 | 20 | 2 | 20 | -17 | 220 | 0.194
870701 | 721 | 2 | 4.8 | -12 | 89 | 14 |  | Subbase | Initial | 33 | 20 | 2 | 20 | -17 | 220 | 0.194
870701 | 721 | 1 | 4.8 | -12 | 89 | 14 |  | Subbase | Initial | 33 | 20 | 2 | 20 | -17 | 220 | 0.194
870701 | 721 | 1 | 4.8 | -12 | 89 | 14 |  | Subbase | Initial | 33 | 20 | 2 | 20 | -17 | 220 | 0.194
870701 | 722 | 2 | 4.8 | -11 | 226 | 4 |  | Subbase | Initial | 33 | 20 | 3 | 40 | -55 | 178 | 0.242
870701 | 722 | 2 | 4.8 | -11 | 226 | 4 |  | Subbase | Initial | 33 | 20 | 3 | 40 | -55 | 178 | 0.242
870701 | 722 | 1 | 4.8 | -11 | 226 | 4 |  | Subbase | Initial | 33 | 20 | 3 | 40 | -55 | 178 | 0.242
870701 | 722 | 1 | 4.8 | -11 | 226 | 4 |  | Subbase | Initial | 33 | 20 | 3 | 40 | -55 | 178 | 0.242
870701 | 723 | 2 | 4.8 | -11 | 340 | 1 |  | Subbase | Initial | 33 | 20 | 5 | 60 | -93 | 176 | 0.273
870701 | 723 | 2 | 4.8 | -11 | 340 | 1 |  | Subbase | Initial | 33 | 20 | 5 | 60 | -93 | 176 | 0.273
870701 | 723 | 1 | 4.8 | -11 | 340 | 1 |  | Subbase | Initial | 33 | 20 | 5 | 60 | -93 | 176 | 0.273
870701 | 723 | 1 | 4.8 | -11 | 340 | 1 |  | Subbase | Initial | 33 | 20 | 5 | 60 | -93 | 176 | 0.273
870701 | 724 | 2 | 4.8 | -10 | 148 | 10 |  | Subbase | Initial | 33 | 35 | 3 | 35 | -32 | 236 | 0.218
870701 | 724 | 2 | 4.8 | -10 | 148 | 10 |  | Subbase | Initial | 33 | 35 | 3 | 35 | -32 | 236 | 0.218
870701 | 724 | 1 | 4.8 | -10 | 148 | 10 |  | Subbase | Initial | 33 | 35 | 3 | 35 | -32 | 236 | 0.218
870701 | 724 | 1 | 4.8 | -10 | 148 | 10 |  | Subbase | Initial | 33 | 35 | 3 | 35 | -32 | 236 | 0.218
870701 | 725 | 2 | 4.8 | -10 | 304 | 3 |  | Subbase | Initial | 33 | 35 | 6 | 69 | -78 | 228 | 0.258
870701 | 725 | 2 | 4.8 | -10 | 304 | 3 |  | Subbase | Initial | 33 | 35 | 6 | 69 | -78 | 228 | 0.258
870701 | 725 | 1 | 4.8 | -10 | 304 | 3 |  | Subbase | Initial | 33 | 35 | 6 | 69 | -78 | 228 | 0.258
870701 | 725 | 1 | 4.8 | -10 | 304 | 3 |  | Subbase | Initial | 33 | 35 | 6 | 69 | -78 | 228 | 0.258
870701 | 726 | 2 | 4.8 | -10 | 411 | 0 |  | Subbase | Initial | 33 | 35 | 9 | 103 | -119 | 250 | 0.29
870701 | 726 | 2 | 4.8 | -10 | 411 | 0 |  | Subbase | Initial | 33 | 35 | 9 | 103 | -119 | 250 | 0.29
870701 | 726 | 1 | 4.8 | -10 | 411 | 0 |  | Subbase | Initial | 33 | 35 | 9 | 103 | -119 | 250 | 0.29
870701 | 726 | 1 | 4.8 | -10 | 411 | 0 |  | Subbase | Initial | 33 | 35 | 9 | 103 | -119 | 250 | 0.29
870701 | 727 | 2 | 4.8 | -9 | 201 | 13 |  | Subbase | Initial | 33 | 70 | 6 | 68 | -45 | 338 | 0.224
870701 | 727 | 2 | 4.8 | -9 | 201 | 13 |  | Subbase | Initial | 33 | 70 | 6 | 68 | -45 | 338 | 0.224
870701 | 727 | 1 | 4.8 | -9 | 201 | 13 |  | Subbase | Initial | 33 | 70 | 6 | 68 | -45 | 338 | 0.224
870701 | 727 | 1 | 4.8 | -9 | 201 | 13 |  | Subbase | Initial | 33 | 70 | 6 | 68 | -45 | 338 | 0.224
870701 | 728 | 2 | 4.8 | -9 | 342 | 3 |  | Subbase | Initial | 33 | 70 | 13 | 133 | -91 | 390 | 0.265
870701 | 728 | 2 | 4.8 | -9 | 342 | 3 |  | Subbase | Initial | 33 | 70 | 13 | 133 | -91 | 390 | 0.265
870701 | 728 | 1 | 4.8 | -9 | 342 | 3 |  | Subbase | Initial | 33 | 70 | 13 | 133 | -91 | 390 | 0.265
870701 | 728 | 1 | 4.8 | -9 | 342 | 3 |  | Subbase | Initial | 33 | 70 | 13 | 133 | -91 | 390 | 0.265
870701 | 729 | 2 | 4.8 | -9 | 471 | 2 |  | Subbase | Initial | 33 | 70 | 20 | 198 | -145 | 420 | 0.308
870701 | 729 | 2 | 4.8 | -9 | 471 | 2 |  | Subbase | Initial | 33 | 70 | 20 | 198 | -145 | 420 | 0.308
870701 | 729 | 1 | 4.8 | -9 | 471 | 2 |  | Subbase | Initial | 33 | 70 | 20 | 198 | -145 | 420 | 0.308
870701 | 729 | 1 | 4.8 | -9 | 471 | 2 |  | Subbase | Initial | 33 | 70 | 20 | 198 | -145 | 420 | 0.308
870701 | 676 | 2 | 4.6 | -9 | 98 | 2 |  | Base | Initial | 44 | 20 | 2 | 21 | -19 | 211 | 0.189
870701 | 676 | 2 | 4.6 | -9 | 98 | 2 |  | Base | Initial | 44 | 20 | 2 | 21 | -19 | 211 | 0.189
870701 | 676 | 1 | 4.6 | -9 | 98 | 2 |  | Base | Initial | 44 | 20 | 2 | 21 | -19 | 211 | 0.189
870701 | 676 | 1 | 4.6 | -9 | 98 | 2 |  | Base | Initial | 44 | 20 | 2 | 21 | -19 | 211 | 0.189
870701 | 677 | 2 | 4.6 | -9 | 225 | 1 |  | Base | Initial | 44 | 20 | 4 | 40 | -53 | 179 | 0.234
870701 | 677 | 2 | 4.6 | -9 | 225 | 1 |  | Base | Initial | 44 | 20 | 4 | 40 | -53 | 179 | 0.234
870701 | 677 | 1 | 4.6 | -9 | 225 | 1 |  | Base | Initial | 44 | 20 | 4 | 40 | -53 | 179 | 0.234
870701 | 677 | 1 | 4.6 | -9 | 225 | 1 |  | Base | Initial | 44 | 20 | 4 | 40 | -53 | 179 | 0.234
870701 | 678 | 2 | 4.6 | -9 | 318 | 0 |  | Base | Initial | 44 | 20 | 5 | 60 | -84 | 189 | 0.263
870701 | 678 | 2 | 4.6 | -9 | 318 | 0 |  | Base | Initial | 44 | 20 | 5 | 60 | -84 | 189 | 0.263
870701 | 678 | 1 | 4.6 | -9 | 318 | 0 |  | Base | Initial | 44 | 20 | 5 | 60 | -84 | 189 | 0.263
870701 | 678 | 1 | 4.6 | -9 | 318 | 0 |  | Base | Initial | 44 | 20 | 5 | 60 | -84 | 189 | 0.263
870701 | 679 | 2 | 4.6 | -8 | 144 | 3 |  | Base | Initial | 44 | 35 | 3 | 35 | -29 | 242 | 0.204
870701 | 679 | 2 | 4.6 | -8 | 144 | 3 |  | Base | Initial | 44 | 35 | 3 | 35 | -29 | 242 | 0.204
870701 | 679 | 1 | 4.6 | -8 | 144 | 3 |  | Base | Initial | 44 | 35 | 3 | 35 | -29 | 242 | 0.204
870701 | 679 | 1 | 4.6 | -8 | 144 | 3 |  | Base | Initial | 44 | 35 | 3 | 35 | -29 | 242 | 0.204
870701 | 680 | 2 | 4.6 | -8 | 282 | 1 |  | Base | Initial | 44 | 35 | 7 | 69 | -69 | 245 | 0.245
870701 | 680 | 2 | 4.6 | -8 | 282 | 1 |  | Base | Initial | 44 | 35 | 7 | 69 | -69 | 245 | 0.245
870701 | 680 | 1 | 4.6 | -8 | 282 | 1 |  | Base | Initial | 44 | 35 | 7 | 69 | -69 | 245 | 0.245
870701 | 680 | 1 | 4.6 | -8 | 282 | 1 |  | Base | Initial | 44 | 35 | 7 | 69 | -69 | 245 | 0.245
870701 | 681 | 2 | 4.6 | -8 | 380 | 0 |  | Base | Initial | 44 | 35 | 10 | 102 | -105 | 269 | 0.277
870701 | 681 | 2 | 4.6 | -8 | 380 | 0 |  | Base | Initial | 44 | 35 | 10 | 102 | -105 | 269 | 0.277
870701 | 681 | 1 | 4.6 | -8 | 380 | 0 |  | Base | Initial | 44 | 35 | 10 | 102 | -105 | 269 | 0.277
870701 | 681 | 1 | 4.6 | -8 | 380 | 0 |  | Base | Initial | 44 | 35 | 10 | 102 | -105 | 269 | 0.277
870701 | 682 | 2 | 4.6 | -7 | 188 | 4 |  | Base | Initial | 44 | 70 | 7 | 68 | -39 | 361 | 0.207
870701 | 682 | 2 | 4.6 | -7 | 188 | 4 |  | Base | Initial | 44 | 70 | 7 | 68 | -39 | 361 | 0.207
870701 | 682 | 1 | 4.6 | -7 | 188 | 4 |  | Base | Initial | 44 | 70 | 7 | 68 | -39 | 361 | 0.207
870701 | 682 | 1 | 4.6 | -7 | 188 | 4 |  | Base | Initial | 44 | 70 | 7 | 68 | -39 | 361 | 0.207
870701 | 683 | 2 | 4.6 | -6 | 321 | 4 |  | Base | Initial | 44 | 70 | 14 | 134 | -80 | 416 | 0.248
870701 | 683 | 2 | 4.6 | -6 | 321 | 4 |  | Base | Initial | 44 | 70 | 14 | 134 | -80 | 416 | 0.248
870701 | 683 | 1 | 4.6 | -6 | 321 | 4 |  | Base | Initial | 44 | 70 | 14 | 134 | -80 | 416 | 0.248
870701 | 683 | 1 | 4.6 | -6 | 321 | 4 |  | Base | Initial | 44 | 70 | 14 | 134 | -80 | 416 | 0.248
870701 | 684 | 2 | 4.6 | -6 | 438 | 5 |  | Base | Initial | 44 | 70 | 21 | 199 | -129 | 453 | 0.293
870701 | 684 | 2 | 4.6 | -6 | 438 | 5 |  | Base | Initial | 44 | 70 | 21 | 199 | -129 | 453 | 0.293
870701 | 684 | 1 | 4.6 | -6 | 438 | 5 |  | Base | Initial | 44 | 70 | 21 | 199 | -129 | 453 | 0.293
870701 | 684 | 1 | 4.6 | -6 | 438 | 5 |  | Base | Initial | 44 | 70 | 21 | 199 | -129 | 453 | 0.293
870701 | 685 | 2 | 4.6 | -6 | 141 | 6 |  | Base | Initial | 44 | 105 | 7 | 67 | -31 | 475 | 0.222
870701 | 685 | 2 | 4.6 | -6 | 141 | 6 |  | Base | Initial | 44 | 105 | 7 | 67 | -31 | 475 | 0.222
870701 | 685 | 1 | 4.6 | -6 | 141 | 6 |  | Base | Initial | 44 | 105 | 7 | 67 | -31 | 475 | 0.222
870701 | 685 | 1 | 4.6 | -6 | 141 | 6 |  | Base | Initial | 44 | 105 | 7 | 67 | -31 | 475 | 0.222
870701 | 686 | 2 | 4.6 | -6 | 205 | 5 |  | Base | Initial | 44 | 105 | 10 | 100 | -48 | 487 | 0.233
870701 | 686 | 2 | 4.6 | -6 | 205 | 5 |  | Base | Initial | 44 | 105 | 10 | 100 | -48 | 487 | 0.233
870701 | 686 | 1 | 4.6 | -6 | 205 | 5 |  | Base | Initial | 44 | 105 | 10 | 100 | -48 | 487 | 0.233
870701 | 686 | 1 | 4.6 | -6 | 205 | 5 |  | Base | Initial | 44 | 105 | 10 | 100 | -48 | 487 | 0.233
870701 | 687 | 2 | 4.6 | -6 | 358 | 7 |  | Base | Initial | 44 | 105 | 21 | 198 | -95 | 552 | 0.267
870701 | 687 | 2 | 4.6 | -6 | 358 | 7 |  | Base | Initial | 44 | 105 | 21 | 198 | -95 | 552 | 0.267
870701 | 687 | 1 | 4.6 | -6 | 358 | 7 |  | Base | Initial | 44 | 105 | 21 | 198 | -95 | 552 | 0.267
870701 | 687 | 1 | 4.6 | -6 | 358 | 7 |  | Base | Initial | 44 | 105 | 21 | 198 | -95 | 552 | 0.267
870701 | 688 | 2 | 4.6 | -5 | 165 | 6 |  | Base | Initial | 44 | 140 | 10 | 99 | -32 | 602 | 0.192
870701 | 688 | 2 | 4.6 | -5 | 165 | 6 |  | Base | Initial | 44 | 140 | 10 | 99 | -32 | 602 | 0.192
870701 | 688 | 1 | 4.6 | -5 | 165 | 6 |  | Base | Initial | 44 | 140 | 10 | 99 | -32 | 602 | 0.192
870701 | 688 | 1 | 4.6 | -5 | 165 | 6 |  | Base | Initial | 44 | 140 | 10 | 99 | -32 | 602 | 0.192
870701 | 689 | 2 | 4.6 | -5 | 215 | 7 |  | Base | Initial | 44 | 140 | 14 | 132 | -44 | 614 | 0.205
870701 | 689 | 2 | 4.6 | -5 | 215 | 7 |  | Base | Initial | 44 | 140 | 14 | 132 | -44 | 614 | 0.205
870701 | 689 | 1 | 4.6 | -5 | 215 | 7 |  | Base | Initial | 44 | 140 | 14 | 132 | -44 | 614 | 0.205
870701 | 689 | 1 | 4.6 | -5 | 215 | 7 |  | Base | Initial | 44 | 140 | 14 | 132 | -44 | 614 | 0.205
870701 | 690 | 2 | 4.6 | -5 | 404 | 12 |  | Base | Initial | 44 | 140 | 28 | 262 | -101 | 648 | 0.251
870701 | 690 | 2 | 4.6 | -5 | 404 | 12 |  | Base | Initial | 44 | 140 | 28 | 262 | -101 | 648 | 0.251
870701 | 690 | 1 | 4.6 | -5 | 404 | 12 |  | Base | Initial | 44 | 140 | 28 | 262 | -101 | 648 | 0.251
870701 | 690 | 1 | 4.6 | -5 | 404 | 12 |  | Base | Initial | 44 | 140 | 28 | 262 | -101 | 648 | 0.251
870701 | 691 | 2 | 6.7 | 0 | 125 | 6 |  | Base | Saturated | 86 | 20 | 2 | 20 | -25 | 164 | 0.201
870701 | 691 | 2 | 6.7 | 0 | 125 | 6 |  | Base | Saturated | 86 | 20 | 2 | 20 | -25 | 164 | 0.201
870701 | 691 | 1 | 6.7 | 0 | 125 | 6 |  | Base | Saturated | 86 | 20 | 2 | 20 | -25 | 164 | 0.201
870701 | 691 | 1 | 6.7 | 0 | 125 | 6 |  | Base | Saturated | 86 | 20 | 2 | 20 | -25 | 164 | 0.201
870701 | 692 | 2 | 6.7 | 0 | 292 | 3 |  | Base | Saturated | 86 | 20 | 3 | 41 | -80 | 140 | 0.275
870701 | 692 | 2 | 6.7 | 0 | 292 | 3 |  | Base | Saturated | 86 | 20 | 3 | 41 | -80 | 140 | 0.275
870701 | 692 | 1 | 6.7 | 0 | 292 | 3 |  | Base | Saturated | 86 | 20 | 3 | 41 | -80 | 140 | 0.275
870701 | 692 | 1 | 6.7 | 0 | 292 | 3 |  | Base | Saturated | 86 | 20 | 3 | 41 | -80 | 140 | 0.275
870701 | 693 | 2 | 6.7 | 0 | 416 | 2 |  | Base | Saturated | 86 | 20 | 5 | 61 | -128 | 146 | 0.307
870701 | 693 | 2 | 6.7 | 0 | 416 | 2 |  | Base | Saturated | 86 | 20 | 5 | 61 | -128 | 146 | 0.307
870701 | 693 | 1 | 6.7 | 0 | 416 | 2 |  | Base | Saturated | 86 | 20 | 5 | 61 | -128 | 146 | 0.307
870701 | 693 | 1 | 6.7 | 0 | 416 | 2 |  | Base | Saturated | 86 | 20 | 5 | 61 | -128 | 146 | 0.307
870701 | 694 | 2 | 6.7 | 1 | 183 | 6 |  | Base | Saturated | 86 | 35 | 3 | 35 | -39 | 193 | 0.216
870701 | 694 | 2 | 6.7 | 1 | 183 | 6 |  | Base | Saturated | 86 | 35 | 3 | 35 | -39 | 193 | 0.216
870701 | 694 | 1 | 6.7 | 1 | 183 | 6 |  | Base | Saturated | 86 | 35 | 3 | 35 | -39 | 193 | 0.216
870701 | 694 | 1 | 6.7 | 1 | 183 | 6 |  | Base | Saturated | 86 | 35 | 3 | 35 | -39 | 193 | 0.216
870701 | 695 | 2 | 6.7 | 1 | 348 | 2 |  | Base | Saturated | 86 | 35 | 6 | 70 | -97 | 201 | 0.28
870701 | 695 | 2 | 6.7 | 1 | 348 | 2 |  | Base | Saturated | 86 | 35 | 6 | 70 | -97 | 201 | 0.28
870701 | 695 | 1 | 6.7 | 1 | 348 | 2 |  | Base | Saturated | 86 | 35 | 6 | 70 | -97 | 201 | 0.28
870701 | 695 | 1 | 6.7 | 1 | 348 | 2 |  | Base | Saturated | 86 | 35 | 6 | 70 | -97 | 201 | 0.28
870701 | 696 | 2 | 6.7 | 1 | 462 | 1 |  | Base | Saturated | 86 | 35 | 10 | 103 | -144 | 223 | 0.312
870701 | 696 | 2 | 6.7 | 1 | 462 | 1 |  | Base | Saturated | 86 | 35 | 10 | 103 | -144 | 223 | 0.312
870701 | 696 | 1 | 6.7 | 1 | 462 | 1 |  | Base | Saturated | 86 | 35 | 10 | 103 | -144 | 223 | 0.312
870701 | 696 | 1 | 6.7 | 1 | 462 | 1 |  | Base | Saturated | 86 | 35 | 10 | 103 | -144 | 223 | 0.312
870701 | 697 | 2 | 6.7 | 2 | 216 | 3 |  | Base | Saturated | 86 | 70 | 7 | 68 | -46 | 315 | 0.213
870701 | 697 | 2 | 6.7 | 2 | 216 | 3 |  | Base | Saturated | 86 | 70 | 7 | 68 | -46 | 315 | 0.213
870701 | 697 | 1 | 6.7 | 2 | 216 | 3 |  | Base | Saturated | 86 | 70 | 7 | 68 | -46 | 315 | 0.213
870701 | 697 | 1 | 6.7 | 2 | 216 | 3 |  | Base | Saturated | 86 | 70 | 7 | 68 | -46 | 315 | 0.213
870701 | 698 | 2 | 6.7 | 3 | 376 | 3 |  | Base | Saturated | 86 | 70 | 14 | 134 | -98 | 356 | 0.26
870701 | 698 | 2 | 6.7 | 3 | 376 | 3 |  | Base | Saturated | 86 | 70 | 14 | 134 | -98 | 356 | 0.26
870701 | 698 | 1 | 6.7 | 3 | 376 | 3 |  | Base | Saturated | 86 | 70 | 14 | 134 | -98 | 356 | 0.26
870701 | 698 | 1 | 6.7 | 3 | 376 | 3 |  | Base | Saturated | 86 | 70 | 14 | 134 | -98 | 356 | 0.26
870701 | 699 | 2 | 6.7 | 3 | 498 | 6 |  | Base | Saturated | 86 | 70 | 21 | 199 | -154 | 400 | 0.31
870701 | 699 | 2 | 6.7 | 3 | 498 | 6 |  | Base | Saturated | 86 | 70 | 21 | 199 | -154 | 400 | 0.31
870701 | 699 | 1 | 6.7 | 3 | 498 | 6 |  | Base | Saturated | 86 | 70 | 21 | 199 | -154 | 400 | 0.31
870701 | 699 | 1 | 6.7 | 3 | 498 | 6 |  | Base | Saturated | 86 | 70 | 21 | 199 | -154 | 400 | 0.31
870701 | 700 | 2 | 6.7 | 3 | 160 | 4 |  | Base | Saturated | 86 | 105 | 7 | 67 | -31 | 420 | 0.191
870701 | 700 | 2 | 6.7 | 3 | 160 | 4 |  | Base | Saturated | 86 | 105 | 7 | 67 | -31 | 420 | 0.191
870701 | 700 | 1 | 6.7 | 3 | 160 | 4 |  | Base | Saturated | 86 | 105 | 7 | 67 | -31 | 420 | 0.191
870701 | 700 | 1 | 6.7 | 3 | 160 | 4 |  | Base | Saturated | 86 | 105 | 7 | 67 | -31 | 420 | 0.191
870701 | 701 | 2 | 6.7 | 3 | 234 | 1 |  | Base | Saturated | 86 | 105 | 10 | 100 | -49 | 428 | 0.212
870701 | 701 | 2 | 6.7 | 3 | 234 | 1 |  | Base | Saturated | 86 | 105 | 10 | 100 | -49 | 428 | 0.212
870701 | 701 | 1 | 6.7 | 3 | 234 | 1 |  | Base | Saturated | 86 | 105 | 10 | 100 | -49 | 428 | 0.212
870701 | 701 | 1 | 6.7 | 3 | 234 | 1 |  | Base | Saturated | 86 | 105 | 10 | 100 | -49 | 428 | 0.212
870701 | 702 | 2 | 6.7 | 3 | 402 | 6 |  | Base | Saturated | 86 | 105 | 21 | 198 | -104 | 492 | 0.259
870701 | 702 | 2 | 6.7 | 3 | 402 | 6 |  | Base | Saturated | 86 | 105 | 21 | 198 | -104 | 492 | 0.259
870701 | 702 | 1 | 6.7 | 3 | 402 | 6 |  | Base | Saturated | 86 | 105 | 21 | 198 | -104 | 492 | 0.259
870701 | 702 | 1 | 6.7 | 3 | 402 | 6 |  | Base | Saturated | 86 | 105 | 21 | 198 | -104 | 492 | 0.259
870701 | 703 | 2 | 6.7 | 4 | 187 | 1 |  | Base | Saturated | 86 | 140 | 10 | 100 | -36 | 532 | 0.195
870701 | 703 | 2 | 6.7 | 4 | 187 | 1 |  | Base | Saturated | 86 | 140 | 10 | 100 | -36 | 532 | 0.195
870701 | 703 | 1 | 6.7 | 4 | 187 | 1 |  | Base | Saturated | 86 | 140 | 10 | 100 | -36 | 532 | 0.195
870701 | 703 | 1 | 6.7 | 4 | 187 | 1 |  | Base | Saturated | 86 | 140 | 10 | 100 | -36 | 532 | 0.195
870701 | 704 | 2 | 6.7 | 3 | 242 | 4 |  | Base | Saturated | 86 | 140 | 14 | 132 | -51 | 547 | 0.21
870701 | 704 | 2 | 6.7 | 3 | 242 | 4 |  | Base | Saturated | 86 | 140 | 14 | 132 | -51 | 547 | 0.21
870701 | 704 | 1 | 6.7 | 3 | 242 | 4 |  | Base | Saturated | 86 | 140 | 14 | 132 | -51 | 547 | 0.21
870701 | 704 | 1 | 6.7 | 3 | 242 | 4 |  | Base | Saturated | 86 | 140 | 14 | 132 | -51 | 547 | 0.21
870701 | 705 | 2 | 6.7 | 4 | 423 | 8 |  | Base | Saturated | 86 | 140 | 28 | 262 | -107 | 618 | 0.254
870701 | 705 | 2 | 6.7 | 4 | 423 | 8 |  | Base | Saturated | 86 | 140 | 28 | 262 | -107 | 618 | 0.254
870701 | 705 | 1 | 6.7 | 4 | 423 | 8 |  | Base | Saturated | 86 | 140 | 28 | 262 | -107 | 618 | 0.254
870701 | 705 | 1 | 6.7 | 4 | 423 | 8 |  | Base | Saturated | 86 | 140 | 28 | 262 | -107 | 618 | 0.254
870701 | 706 | 2 | 5.8 | -1 | 150 | 7 |  | Base | Drained | 68 | 20 | 2 | 23 | -31 | 153 | 0.207
870701 | 706 | 2 | 5.8 | -1 | 150 | 7 |  | Base | Drained | 68 | 20 | 2 | 23 | -31 | 153 | 0.207
870701 | 706 | 1 | 5.8 | -1 | 150 | 7 |  | Base | Drained | 68 | 20 | 2 | 23 | -31 | 153 | 0.207
870701 | 706 | 1 | 5.8 | -1 | 150 | 7 |  | Base | Drained | 68 | 20 | 2 | 23 | -31 | 153 | 0.207
870701 | 707 | 2 | 5.8 | -1 | 311 | 3 |  | Base | Drained | 68 | 20 | 4 | 42 | -80 | 136 | 0.257
870701 | 707 | 2 | 5.8 | -1 | 311 | 3 |  | Base | Drained | 68 | 20 | 4 | 42 | -80 | 136 | 0.257
870701 | 707 | 1 | 5.8 | -1 | 311 | 3 |  | Base | Drained | 68 | 20 | 4 | 42 | -80 | 136 | 0.257
870701 | 707 | 1 | 5.8 | -1 | 311 | 3 |  | Base | Drained | 68 | 20 | 4 | 42 | -80 | 136 | 0.257
870701 | 708 | 2 | 5.8 | -1 | 418 | 2 |  | Base | Drained | 68 | 20 | 6 | 61 | -127 | 145 | 0.304
870701 | 708 | 2 | 5.8 | -1 | 418 | 2 |  | Base | Drained | 68 | 20 | 6 | 61 | -127 | 145 | 0.304
870701 | 708 | 1 | 5.8 | -1 | 418 | 2 |  | Base | Drained | 68 | 20 | 6 | 61 | -127 | 145 | 0.304
870701 | 708 | 1 | 5.8 | -1 | 418 | 2 |  | Base | Drained | 68 | 20 | 6 | 61 | -127 | 145 | 0.304
870701 | 709 | 2 | 5.8 | 0 | 184 | 6 |  | Base | Drained | 68 | 35 | 4 | 36 | -39 | 196 | 0.21
870701 | 709 | 2 | 5.8 | 0 | 184 | 6 |  | Base | Drained | 68 | 35 | 4 | 36 | -39 | 196 | 0.21
870701 | 709 | 1 | 5.8 | 0 | 184 | 6 |  | Base | Drained | 68 | 35 | 4 | 36 | -39 | 196 | 0.21
870701 | 709 | 1 | 5.8 | 0 | 184 | 6 |  | Base | Drained | 68 | 35 | 4 | 36 | -39 | 196 | 0.21
870701 | 710 | 2 | 5.8 | 0 | 346 | 1 |  | Base | Drained | 68 | 35 | 8 | 69 | -90 | 199 | 0.261
870701 | 710 | 2 | 5.8 | 0 | 346 | 1 |  | Base | Drained | 68 | 35 | 8 | 69 | -90 | 199 | 0.261
870701 | 710 | 1 | 5.8 | 0 | 346 | 1 |  | Base | Drained | 68 | 35 | 8 | 69 | -90 | 199 | 0.261
870701 | 710 | 1 | 5.8 | 0 | 346 | 1 |  | Base | Drained | 68 | 35 | 8 | 69 | -90 | 199 | 0.261
870701 | 711 | 2 | 5.8 | 0 | 464 | 2 |  | Base | Drained | 68 | 35 | 11 | 102 | -143 | 220 | 0.308
870701 | 711 | 2 | 5.8 | 0 | 464 | 2 |  | Base | Drained | 68 | 35 | 11 | 102 | -143 | 220 | 0.308
870701 | 711 | 1 | 5.8 | 0 | 464 | 2 |  | Base | Drained | 68 | 35 | 11 | 102 | -143 | 220 | 0.308
870701 | 711 | 1 | 5.8 | 0 | 464 | 2 |  | Base | Drained | 68 | 35 | 11 | 102 | -143 | 220 | 0.308
870701 | 712 | 2 | 5.8 | 1 | 213 | 2 |  | Base | Drained | 68 | 70 | 7 | 68 | -45 | 317 | 0.21
870701 | 712 | 2 | 5.8 | 1 | 213 | 2 |  | Base | Drained | 68 | 70 | 7 | 68 | -45 | 317 | 0.21
870701 | 712 | 1 | 5.8 | 1 | 213 | 2 |  | Base | Drained | 68 | 70 | 7 | 68 | -45 | 317 | 0.21
870701 | 712 | 1 | 5.8 | 1 | 213 | 2 |  | Base | Drained | 68 | 70 | 7 | 68 | -45 | 317 | 0.21
870701 | 713 | 2 | 5.8 | 1 | 380 | 4 |  | Base | Drained | 68 | 70 | 14 | 133 | -97 | 351 | 0.256
870701 | 713 | 2 | 5.8 | 1 | 380 | 4 |  | Base | Drained | 68 | 70 | 14 | 133 | -97 | 351 | 0.256
870701 | 713 | 1 | 5.8 | 1 | 380 | 4 |  | Base | Drained | 68 | 70 | 14 | 133 | -97 | 351 | 0.256
870701 | 713 | 1 | 5.8 | 1 | 380 | 4 |  | Base | Drained | 68 | 70 | 14 | 133 | -97 | 351 | 0.256
870701 | 714 | 2 | 5.8 | 1 | 495 | 6 |  | Base | Drained | 68 | 70 | 21 | 198 | -147 | 400 | 0.297
870701 | 714 | 2 | 5.8 | 1 | 495 | 6 |  | Base | Drained | 68 | 70 | 21 | 198 | -147 | 400 | 0.297
870701 | 714 | 1 | 5.8 | 1 | 495 | 6 |  | Base | Drained | 68 | 70 | 21 | 198 | -147 | 400 | 0.297
870701 | 714 | 1 | 5.8 | 1 | 495 | 6 |  | Base | Drained | 68 | 70 | 21 | 198 | -147 | 400 | 0.297
870701 | 715 | 2 | 5.8 | 2 | 151 | 3 |  | Base | Drained | 68 | 105 | 7 | 67 | -28 | 444 | 0.187
870701 | 715 | 2 | 5.8 | 2 | 151 | 3 |  | Base | Drained | 68 | 105 | 7 | 67 | -28 | 444 | 0.187
870701 | 715 | 1 | 5.8 | 2 | 151 | 3 |  | Base | Drained | 68 | 105 | 7 | 67 | -28 | 444 | 0.187
870701 | 715 | 1 | 5.8 | 2 | 151 | 3 |  | Base | Drained | 68 | 105 | 7 | 67 | -28 | 444 | 0.187
870701 | 730 | 2 | 4.8 | -8 | 146 | 23 |  | Subbase | Initial | 33 | 105 | 7 | 67 | -30 | 460 | 0.207
870701 | 730 | 2 | 4.8 | -8 | 146 | 23 |  | Subbase | Initial | 33 | 105 | 7 | 67 | -30 | 460 | 0.207
870701 | 730 | 1 | 4.8 | -8 | 146 | 23 |  | Subbase | Initial | 33 | 105 | 7 | 67 | -30 | 460 | 0.207
870701 | 730 | 1 | 4.8 | -8 | 146 | 23 |  | Subbase | Initial | 33 | 105 | 7 | 67 | -30 | 460 | 0.207
870701 | 731 | 2 | 4.8 | -8 | 214 | 12 |  | Subbase | Initial | 33 | 105 | 10 | 100 | -48 | 468 | 0.226
870701 | 731 | 2 | 4.8 | -8 | 214 | 12 |  | Subbase | Initial | 33 | 105 | 10 | 100 | -48 | 468 | 0.226
870701 | 731 | 1 | 4.8 | -8 | 214 | 12 |  | Subbase | Initial | 33 | 105 | 10 | 100 | -48 | 468 | 0.226
870701 | 731 | 1 | 4.8 | -8 | 214 | 12 |  | Subbase | Initial | 33 | 105 | 10 | 100 | -48 | 468 | 0.226
870701 | 732 | 2 | 4.8 | -8 | 377 | 1 |  | Subbase | Initial | 33 | 105 | 20 | 197 | -102 | 523 | 0.272
870701 | 732 | 2 | 4.8 | -8 | 377 | 1 |  | Subbase | Initial | 33 | 105 | 20 | 197 | -102 | 523 | 0.272
870701 | 732 | 1 | 4.8 | -8 | 377 | 1 |  | Subbase | Initial | 33 | 105 | 20 | 197 | -102 | 523 | 0.272
870701 | 732 | 1 | 4.8 | -8 | 377 | 1 |  | Subbase | Initial | 33 | 105 | 20 | 197 | -102 | 523 | 0.272
870701 | 733 | 2 | 4.8 | -8 | 170 | 15 |  | Subbase | Initial | 33 | 140 | 10 | 99 | -36 | 584 | 0.21
870701 | 733 | 2 | 4.8 | -8 | 170 | 15 |  | Subbase | Initial | 33 | 140 | 10 | 99 | -36 | 584 | 0.21
870701 | 733 | 1 | 4.8 | -8 | 170 | 15 |  | Subbase | Initial | 33 | 140 | 10 | 99 | -36 | 584 | 0.21
870701 | 733 | 1 | 4.8 | -8 | 170 | 15 |  | Subbase | Initial | 33 | 140 | 10 | 99 | -36 | 584 | 0.21
870701 | 734 | 2 | 4.8 | -8 | 222 | 8 |  | Subbase | Initial | 33 | 140 | 14 | 132 | -50 | 595 | 0.225
870701 | 734 | 2 | 4.8 | -8 | 222 | 8 |  | Subbase | Initial | 33 | 140 | 14 | 132 | -50 | 595 | 0.225
870701 | 734 | 1 | 4.8 | -8 | 222 | 8 |  | Subbase | Initial | 33 | 140 | 14 | 132 | -50 | 595 | 0.225
870701 | 734 | 1 | 4.8 | -8 | 222 | 8 |  | Subbase | Initial | 33 | 140 | 14 | 132 | -50 | 595 | 0.225
870701 | 735 | 2 | 4.8 | -8 | 414 | 3 |  | Subbase | Initial | 33 | 140 | 28 | 261 | -109 | 631 | 0.264
870701 | 735 | 2 | 4.8 | -8 | 414 | 3 |  | Subbase | Initial | 33 | 140 | 28 | 261 | -109 | 631 | 0.264
870701 | 735 | 1 | 4.8 | -8 | 414 | 3 |  | Subbase | Initial | 33 | 140 | 28 | 261 | -109 | 631 | 0.264
870701 | 735 | 1 | 4.8 | -8 | 414 | 3 |  | Subbase | Initial | 33 | 140 | 28 | 261 | -109 | 631 | 0.264
870701 | 736 | 2 | 9 | 2 | 141 | 8 |  | Subbase | Saturated | 89 | 20 | 1 | 21 | -34 | 150 | 0.245
870701 | 736 | 2 | 9 | 2 | 141 | 8 |  | Subbase | Saturated | 89 | 20 | 1 | 21 | -34 | 150 | 0.245
870701 | 736 | 1 | 9 | 2 | 141 | 8 |  | Subbase | Saturated | 89 | 20 | 1 | 21 | -34 | 150 | 0.245
870701 | 736 | 1 | 9 | 2 | 141 | 8 |  | Subbase | Saturated | 89 | 20 | 1 | 21 | -34 | 150 | 0.245
870701 | 737 | 2 | 9 | 2 | 315 | 1 |  | Subbase | Saturated | 89 | 20 | 3 | 41 | -95 | 129 | 0.303
870701 | 737 | 2 | 9 | 2 | 315 | 1 |  | Subbase | Saturated | 89 | 20 | 3 | 41 | -95 | 129 | 0.303
870701 | 737 | 1 | 9 | 2 | 315 | 1 |  | Subbase | Saturated | 89 | 20 | 3 | 41 | -95 | 129 | 0.303
870701 | 737 | 1 | 9 | 2 | 315 | 1 |  | Subbase | Saturated | 89 | 20 | 3 | 41 | -95 | 129 | 0.303
870701 | 738 | 2 | 9 | 1 | 450 | 2 |  | Subbase | Saturated | 89 | 20 | 5 | 60 | -154 | 134 | 0.341
870701 | 738 | 2 | 9 | 1 | 450 | 2 |  | Subbase | Saturated | 89 | 20 | 5 | 60 | -154 | 134 | 0.341
870701 | 738 | 1 | 9 | 1 | 450 | 2 |  | Subbase | Saturated | 89 | 20 | 5 | 60 | -154 | 134 | 0.341
870701 | 738 | 1 | 9 | 1 | 450 | 2 |  | Subbase | Saturated | 89 | 20 | 5 | 60 | -154 | 134 | 0.341
870701 | 739 | 2 | 9 | 2 | 190 | 11 |  | Subbase | Saturated | 89 | 35 | 3 | 35 | -48 | 185 | 0.252
870701 | 739 | 2 | 9 | 2 | 190 | 11 |  | Subbase | Saturated | 89 | 35 | 3 | 35 | -48 | 185 | 0.252
870701 | 739 | 1 | 9 | 2 | 190 | 11 |  | Subbase | Saturated | 89 | 35 | 3 | 35 | -48 | 185 | 0.252
870701 | 739 | 1 | 9 | 2 | 190 | 11 |  | Subbase | Saturated | 89 | 35 | 3 | 35 | -48 | 185 | 0.252
870701 | 740 | 2 | 9 | 1 | 375 | 3 |  | Subbase | Saturated | 89 | 35 | 6 | 69 | -114 | 185 | 0.305
870701 | 740 | 2 | 9 | 1 | 375 | 3 |  | Subbase | Saturated | 89 | 35 | 6 | 69 | -114 | 185 | 0.305
870701 | 740 | 1 | 9 | 1 | 375 | 3 |  | Subbase | Saturated | 89 | 35 | 6 | 69 | -114 | 185 | 0.305
870701 | 740 | 1 | 9 | 1 | 375 | 3 |  | Subbase | Saturated | 89 | 35 | 6 | 69 | -114 | 185 | 0.305
870701 | 741 | 2 | 9 | 2 | 497 | 2 |  | Subbase | Saturated | 89 | 35 | 9 | 103 | -171 | 206 | 0.344
870701 | 741 | 2 | 9 | 2 | 497 | 2 |  | Subbase | Saturated | 89 | 35 | 9 | 103 | -171 | 206 | 0.344
870701 | 741 | 1 | 9 | 2 | 497 | 2 |  | Subbase | Saturated | 89 | 35 | 9 | 103 | -171 | 206 | 0.344
870701 | 741 | 1 | 9 | 2 | 497 | 2 |  | Subbase | Saturated | 89 | 35 | 9 | 103 | -171 | 206 | 0.344
870701 | 742 | 2 | 9 | 2 | 228 | 14 |  | Subbase | Saturated | 89 | 70 | 6 | 68 | -56 | 298 | 0.245
870701 | 742 | 2 | 9 | 2 | 228 | 14 |  | Subbase | Saturated | 89 | 70 | 6 | 68 | -56 | 298 | 0.245
870701 | 742 | 1 | 9 | 2 | 228 | 14 |  | Subbase | Saturated | 89 | 70 | 6 | 68 | -56 | 298 | 0.245
870701 | 742 | 1 | 9 | 2 | 228 | 14 |  | Subbase | Saturated | 89 | 70 | 6 | 68 | -56 | 298 | 0.245
870701 | 743 | 2 | 9 | 2 | 398 | 2 |  | Subbase | Saturated | 89 | 70 | 13 | 133 | -119 | 335 | 0.298
870701 | 743 | 2 | 9 | 2 | 398 | 2 |  | Subbase | Saturated | 89 | 70 | 13 | 133 | -119 | 335 | 0.298
870701 | 743 | 1 | 9 | 2 | 398 | 2 |  | Subbase | Saturated | 89 | 70 | 13 | 133 | -119 | 335 | 0.298
870701 | 743 | 1 | 9 | 2 | 398 | 2 |  | Subbase | Saturated | 89 | 70 | 13 | 133 | -119 | 335 | 0.298
870701 | 744 | 2 | 9 | 2 | 535 | 3 |  | Subbase | Saturated | 89 | 70 | 20 | 198 | -185 | 371 | 0.345
870701 | 744 | 2 | 9 | 2 | 535 | 3 |  | Subbase | Saturated | 89 | 70 | 20 | 198 | -185 | 371 | 0.345
870701 | 744 | 1 | 9 | 2 | 535 | 3 |  | Subbase | Saturated | 89 | 70 | 20 | 198 | -185 | 371 | 0.345
870701 | 744 | 1 | 9 | 2 | 535 | 3 |  | Subbase | Saturated | 89 | 70 | 20 | 198 | -185 | 371 | 0.345
870701 | 745 | 2 | 9 | 2 | 167 | 23 |  | Subbase | Saturated | 89 | 105 | 7 | 67 | -41 | 402 | 0.247
870701 | 745 | 2 | 9 | 2 | 167 | 23 |  | Subbase | Saturated | 89 | 105 | 7 | 67 | -41 | 402 | 0.247
870701 | 745 | 1 | 9 | 2 | 167 | 23 |  | Subbase | Saturated | 89 | 105 | 7 | 67 | -41 | 402 | 0.247
870701 | 745 | 1 | 9 | 2 | 167 | 23 |  | Subbase | Saturated | 89 | 105 | 7 | 67 | -41 | 402 | 0.247
870701 | 746 | 2 | 9 | 2 | 244 | 11 |  | Subbase | Saturated | 89 | 105 | 10 | 100 | -63 | 409 | 0.26
870701 | 746 | 2 | 9 | 2 | 244 | 11 |  | Subbase | Saturated | 89 | 105 | 10 | 100 | -63 | 409 | 0.26
870701 | 746 | 1 | 9 | 2 | 244 | 11 |  | Subbase | Saturated | 89 | 105 | 10 | 100 | -63 | 409 | 0.26
870701 | 746 | 1 | 9 | 2 | 244 | 11 |  | Subbase | Saturated | 89 | 105 | 10 | 100 | -63 | 409 | 0.26
870701 | 747 | 2 | 9 | 2 | 429 | 1 |  | Subbase | Saturated | 89 | 105 | 20 | 198 | -132 | 462 | 0.307
870701 | 747 | 2 | 9 | 2 | 429 | 1 |  | Subbase | Saturated | 89 | 105 | 20 | 198 | -132 | 462 | 0.307
870701 | 747 | 1 | 9 | 2 | 429 | 1 |  | Subbase | Saturated | 89 | 105 | 20 | 198 | -132 | 462 | 0.307
870701 | 747 | 1 | 9 | 2 | 429 | 1 |  | Subbase | Saturated | 89 | 105 | 20 | 198 | -132 | 462 | 0.307
870701 | 748 | 2 | 9 | 2 | 194 | 14 |  | Subbase | Saturated | 89 | 140 | 10 | 99 | -43 | 512 | 0.222
870701 | 748 | 2 | 9 | 2 | 194 | 14 |  | Subbase | Saturated | 89 | 140 | 10 | 99 | -43 | 512 | 0.222
870701 | 748 | 1 | 9 | 2 | 194 | 14 |  | Subbase | Saturated | 89 | 140 | 10 | 99 | -43 | 512 | 0.222
870701 | 748 | 1 | 9 | 2 | 194 | 14 |  | Subbase | Saturated | 89 | 140 | 10 | 99 | -43 | 512 | 0.222
870701 | 749 | 2 | 9 | 2 | 253 | 7 |  | Subbase | Saturated | 89 | 140 | 14 | 132 | -60 | 523 | 0.237
870701 | 749 | 2 | 9 | 2 | 253 | 7 |  | Subbase | Saturated | 89 | 140 | 14 | 132 | -60 | 523 | 0.237
870701 | 749 | 1 | 9 | 2 | 253 | 7 |  | Subbase | Saturated | 89 | 140 | 14 | 132 | -60 | 523 | 0.237
870701 | 749 | 1 | 9 | 2 | 253 | 7 |  | Subbase | Saturated | 89 | 140 | 14 | 132 | -60 | 523 | 0.237
870701 | 750 | 2 | 9 | 2 | 455 | 3 |  | Subbase | Saturated | 89 | 140 | 28 | 261 | -135 | 574 | 0.297
870701 | 750 | 2 | 9 | 2 | 455 | 3 |  | Subbase | Saturated | 89 | 140 | 28 | 261 | -135 | 574 | 0.297
870701 | 750 | 1 | 9 | 2 | 455 | 3 |  | Subbase | Saturated | 89 | 140 | 28 | 261 | -135 | 574 | 0.297
870701 | 750 | 1 | 9 | 2 | 455 | 3 |  | Subbase | Saturated | 89 | 140 | 28 | 261 | -135 | 574 | 0.297
870701 | 751 | 2 | 6.8 | -2 | 123 | 8 |  | Subbase | Drained | 60 | 20 | 1 | 20 | -27 | 165 | 0.217
870701 | 751 | 2 | 6.8 | -2 | 123 | 8 |  | Subbase | Drained | 60 | 20 | 1 | 20 | -27 | 165 | 0.217
870701 | 751 | 1 | 6.8 | -2 | 123 | 8 |  | Subbase | Drained | 60 | 20 | 1 | 20 | -27 | 165 | 0.217
870701 | 751 | 1 | 6.8 | -2 | 123 | 8 |  | Subbase | Drained | 60 | 20 | 1 | 20 | -27 | 165 | 0.217
870701 | 752 | 2 | 6.8 | -2 | 288 | 0 |  | Subbase | Drained | 60 | 20 | 3 | 40 | -80 | 139 | 0.277
870701 | 752 | 2 | 6.8 | -2 | 288 | 0 |  | Subbase | Drained | 60 | 20 | 3 | 40 | -80 | 139 | 0.277
870701 | 752 | 1 | 6.8 | -2 | 288 | 0 |  | Subbase | Drained | 60 | 20 | 3 | 40 | -80 | 139 | 0.277
870701 | 752 | 1 | 6.8 | -2 | 288 | 0 |  | Subbase | Drained | 60 | 20 | 3 | 40 | -80 | 139 | 0.277
870701 | 753 | 2 | 6.8 | -2 | 418 | 3 |  | Subbase | Drained | 60 | 20 | 5 | 60 | -132 | 143 | 0.317
870701 | 753 | 2 | 6.8 | -2 | 418 | 3 |  | Subbase | Drained | 60 | 20 | 5 | 60 | -132 | 143 | 0.317
870701 | 753 | 1 | 6.8 | -2 | 418 | 3 |  | Subbase | Drained | 60 | 20 | 5 | 60 | -132 | 143 | 0.317
870701 | 753 | 1 | 6.8 | -2 | 418 | 3 |  | Subbase | Drained | 60 | 20 | 5 | 60 | -132 | 143 | 0.317
870701 | 754 | 2 | 6.8 | -2 | 178 | 6 |  | Subbase | Drained | 60 | 35 | 3 | 35 | -41 | 196 | 0.231
870701 | 754 | 2 | 6.8 | -2 | 178 | 6 |  | Subbase | Drained | 60 | 35 | 3 | 35 | -41 | 196 | 0.231
870701 | 754 | 1 | 6.8 | -2 | 178 | 6 |  | Subbase | Drained | 60 | 35 | 3 | 35 | -41 | 196 | 0.231
870701 | 754 | 1 | 6.8 | -2 | 178 | 6 |  | Subbase | Drained | 60 | 35 | 3 | 35 | -41 | 196 | 0.231
870701 | 755 | 2 | 6.8 | -2 | 357 | 0 |  | Subbase | Drained | 60 | 35 | 6 | 69 | -102 | 194 | 0.285
870701 | 755 | 2 | 6.8 | -2 | 357 | 0 |  | Subbase | Drained | 60 | 35 | 6 | 69 | -102 | 194 | 0.285
870701 | 755 | 1 | 6.8 | -2 | 357 | 0 |  | Subbase | Drained | 60 | 35 | 6 | 69 | -102 | 194 | 0.285
870701 | 755 | 1 | 6.8 | -2 | 357 | 0 |  | Subbase | Drained | 60 | 35 | 6 | 69 | -102 | 194 | 0.285
870701 | 756 | 2 | 6.8 | -2 | 482 | 3 |  | Subbase | Drained | 60 | 35 | 9 | 103 | -157 | 213 | 0.327
870701 | 756 | 2 | 6.8 | -2 | 482 | 3 |  | Subbase | Drained | 60 | 35 | 9 | 103 | -157 | 213 | 0.327
870701 | 756 | 1 | 6.8 | -2 | 482 | 3 |  | Subbase | Drained | 60 | 35 | 9 | 103 | -157 | 213 | 0.327
870701 | 756 | 1 | 6.8 | -2 | 482 | 3 |  | Subbase | Drained | 60 | 35 | 9 | 103 | -157 | 213 | 0.327
870701 | 757 | 2 | 6.8 | -2 | 222 | 10 |  | Subbase | Drained | 60 | 70 | 7 | 68 | -56 | 305 | 0.253
870701 | 757 | 2 | 6.8 | -2 | 222 | 10 |  | Subbase | Drained | 60 | 70 | 7 | 68 | -56 | 305 | 0.253
870701 | 757 | 1 | 6.8 | -2 | 222 | 10 |  | Subbase | Drained | 60 | 70 | 7 | 68 | -56 | 305 | 0.253
870701 | 757 | 1 | 6.8 | -2 | 222 | 10 |  | Subbase | Drained | 60 | 70 | 7 | 68 | -56 | 305 | 0.253
870701 | 758 | 2 | 6.8 | -2 | 397 | 0 |  | Subbase | Drained | 60 | 70 | 13 | 133 | -114 | 336 | 0.286
870701 | 758 | 2 | 6.8 | -2 | 397 | 0 |  | Subbase | Drained | 60 | 70 | 13 | 133 | -114 | 336 | 0.286
870701 | 758 | 1 | 6.8 | -2 | 397 | 0 |  | Subbase | Drained | 60 | 70 | 13 | 133 | -114 | 336 | 0.286
870701 | 758 | 1 | 6.8 | -2 | 397 | 0 |  | Subbase | Drained | 60 | 70 | 13 | 133 | -114 | 336 | 0.286
870701 | 759 | 2 | 6.8 | -2 | 526 | 4 |  | Subbase | Drained | 60 | 70 | 20 | 199 | -173 | 378 | 0.33
870701 | 759 | 2 | 6.8 | -2 | 526 | 4 |  | Subbase | Drained | 60 | 70 | 20 | 199 | -173 | 378 | 0.33
870701 | 759 | 1 | 6.8 | -2 | 526 | 4 |  | Subbase | Drained | 60 | 70 | 20 | 199 | -173 | 378 | 0.33
870701 | 759 | 1 | 6.8 | -2 | 526 | 4 |  | Subbase | Drained | 60 | 70 | 20 | 199 | -173 | 378 | 0.33
870701 | 760 | 2 | 6.8 | -2 | 165 | 19 |  | Subbase | Drained | 60 | 105 | 7 | 67 | -34 | 407 | 0.208
870701 | 760 | 2 | 6.8 | -2 | 165 | 19 |  | Subbase | Drained | 60 | 105 | 7 | 67 | -34 | 407 | 0.208
870701 | 760 | 1 | 6.8 | -2 | 165 | 19 |  | Subbase | Drained | 60 | 105 | 7 | 67 | -34 | 407 | 0.208
870701 | 760 | 1 | 6.8 | -2 | 165 | 19 |  | Subbase | Drained | 60 | 105 | 7 | 67 | -34 | 407 | 0.208
870701 | 761 | 2 | 6.8 | -2 | 242 | 8 |  | Subbase | Drained | 60 | 105 | 10 | 100 | -61 | 413 | 0.251
870701 | 761 | 2 | 6.8 | -2 | 242 | 8 |  | Subbase | Drained | 60 | 105 | 10 | 100 | -61 | 413 | 0.251
870701 | 761 | 1 | 6.8 | -2 | 242 | 8 |  | Subbase | Drained | 60 | 105 | 10 | 100 | -61 | 413 | 0.251
870701 | 761 | 1 | 6.8 | -2 | 242 | 8 |  | Subbase | Drained | 60 | 105 | 10 | 100 | -61 | 413 | 0.251
870701 | 762 | 2 | 6.8 | -2 | 423 | 3 |  | Subbase | Drained | 60 | 105 | 21 | 197 | -125 | 466 | 0.295
870701 | 762 | 2 | 6.8 | -2 | 423 | 3 |  | Subbase | Drained | 60 | 105 | 21 | 197 | -125 | 466 | 0.295
870701 | 762 | 1 | 6.8 | -2 | 423 | 3 |  | Subbase | Drained | 60 | 105 | 21 | 197 | -125 | 466 | 0.295
870701 | 762 | 1 | 6.8 | -2 | 423 | 3 |  | Subbase | Drained | 60 | 105 | 21 | 197 | -125 | 466 | 0.295
870701 | 763 | 2 | 6.8 | -2 | 193 | 12 |  | Subbase | Drained | 60 | 140 | 10 | 99 | -41 | 516 | 0.212
870701 | 763 | 2 | 6.8 | -2 | 193 | 12 |  | Subbase | Drained | 60 | 140 | 10 | 99 | -41 | 516 | 0.212
870701 | 763 | 1 | 6.8 | -2 | 193 | 12 |  | Subbase | Drained | 60 | 140 | 10 | 99 | -41 | 516 | 0.212
870701 | 763 | 1 | 6.8 | -2 | 193 | 12 |  | Subbase | Drained | 60 | 140 | 10 | 99 | -41 | 516 | 0.212
870701 | 764 | 2 | 6.8 | -2 | 251 | 5 |  | Subbase | Drained | 60 | 140 | 14 | 132 | -57 | 525 | 0.228
870701 | 764 | 2 | 6.8 | -2 | 251 | 5 |  | Subbase | Drained | 60 | 140 | 14 | 132 | -57 | 525 | 0.228
870701 | 764 | 1 | 6.8 | -2 | 251 | 5 |  | Subbase | Drained | 60 | 140 | 14 | 132 | -57 | 525 | 0.228
870701 | 764 | 1 | 6.8 | -2 | 251 | 5 |  | Subbase | Drained | 60 | 140 | 14 | 132 | -57 | 525 | 0.228
870701 | 765 | 2 | 6.8 | -2 | 447 | 4 |  | Subbase | Drained | 60 | 140 | 28 | 261 | -128 | 584 | 0.287
870701 | 765 | 2 | 6.8 | -2 | 447 | 4 |  | Subbase | Drained | 60 | 140 | 28 | 261 | -128 | 584 | 0.287
870701 | 765 | 1 | 6.8 | -2 | 447 | 4 |  | Subbase | Drained | 60 | 140 | 28 | 261 | -128 | 584 | 0.287
870701 | 765 | 1 | 6.8 | -2 | 447 | 4 |  | Subbase | Drained | 60 | 140 | 28 | 261 | -128 | 584 | 0.287

## CLTPP_MAT_REHAB_CONST
CSHRP_ID | SECTION | LAYER | ANTI_STRIPPING_AGENT_PERC_MASS | RECYCLING_AGENT_PERC_MASS | LAYDOWN_TEMP_NO_TESTS | AIR_TEMP | COMPACTION_EQUIP_ROLLER_CODE_3 | COMPACTION_EQUIP_ROLLER_CODE_5 | COMPACTION_EQUIP_NO_PASSES_2 | COMPACTION_EQUIP_NO_PASSES_5 | COMPACTION_EQUIP_MASS_2 | COMPACTION_EQUIP_MASS_5 | COMPACTION_EQUIP_TIRE_PRESS_2 | COMPACTION_EQUIP_TIRE_PRESS_5 | COMPACTION_EQUIP_FREQ_2 | COMPACTION_EQUIP_FREQ_5 | COMPACTION_EQUIP_AMPLITUDE_2 | COMPACTION_EQUIP_AMPLITUDE_5 | COMPACTION_EQUIP_SPEED_3 | DATEOFREHABREPORT | REMARKS | OVERLAY_CODE | THICKNESS | ASPHALT_PLANT_TYPE | ANTI_STRIPPING_AGENT_CODE | MOISTURE_SUSCEPT_TEST_TYPE | RECYCLING_AGENT_CODE | LAYDOWN_TEMP_MEAN | LAYDOWN_TEMP_MIN | LAYDOWN_TEMP_MAX | LAYDOWN_TEMP_STDDEV | COMPACTION_EQUIP_ROLLER_CODE_1 | COMPACTION_EQUIP_ROLLER_CODE_2 | COMPACTION_EQUIP_ROLLER_CODE_4 | COMPACTION_EQUIP_NO_PASSES_1 | COMPACTION_EQUIP_NO_PASSES_3 | COMPACTION_EQUIP_NO_PASSES_4 | COMPACTION_EQUIP_MASS_1 | COMPACTION_EQUIP_MASS_3 | COMPACTION_EQUIP_MASS_4 | COMPACTION_EQUIP_TIRE_PRESS_1 | COMPACTION_EQUIP_TIRE_PRESS_3 | COMPACTION_EQUIP_TIRE_PRESS_4 | COMPACTION_EQUIP_FREQ_1 | COMPACTION_EQUIP_FREQ_3 | COMPACTION_EQUIP_FREQ_4 | COMPACTION_EQUIP_AMPLITUDE_1 | COMPACTION_EQUIP_AMPLITUDE_3 | COMPACTION_EQUIP_AMPLITUDE_4 | COMPACTION_EQUIP_SPEED_1 | COMPACTION_EQUIP_SPEED_2 | COMPACTION_EQUIP_SPEED_4 | COMPACTION_EQUIP_SPEED_5 | COMPACTION_EQUIP_LIFT_NUMBER_1 | COMPACTION_EQUIP_LIFT_NUMBER_2 | COMPACTION_EQUIP_LIFT_NUMBER_3 | COMPACTION_EQUIP_LIFT_NUMBER_4 | COMPACTION_EQUIP_LIFT_NUMBER_5
870102 | 1 |  | NA | NA |  | 25 |  |  | 8 |  | 8 |  |  |  | 9999999 |  | 9999999 |  |  | 07/04/1989 | Laydown temp is estimated | OL2 | 90 | Drum | NA | NA | 42 | 125 |  |  |  | 1 | 2 |  | 3 |  |  | 10 |  |  | 9999999 |  |  | 9999999 |  |  | 9999999
870102 | 1 |  | NA | NA |  | 25 |  |  | 8 |  | 8 |  |  |  | 9999999 |  | 9999999 |  |  | 07/04/1989 | Laydown temp is estimated | OL2 | 90 | Drum | NA | NA | 42 | 125 |  |  |  | 1 | 2 |  | 3 |  |  | 10 |  |  | 9999999 |  |  | 9999999 |  |  | 9999999
870102 | 2 | single | NA | NA |  | 25 |  |  | 8 |  | 8 |  |  |  | 9999999 |  | 9999999 |  |  | 07/04/1989 | Laydown temp is estimated | OL1 | 50 | Drum | NA | NA | 42 | 125 |  |  |  | 1 | 2 |  | 3 |  |  | 10 |  |  | 9999999 |  |  | 9999999 |  |  | 9999999
870102 | 2 | single | NA | NA |  | 25 |  |  | 8 |  | 8 |  |  |  | 9999999 |  | 9999999 |  |  | 07/04/1989 | Laydown temp is estimated | OL1 | 50 | Drum | NA | NA | 42 | 125 |  |  |  | 1 | 2 |  | 3 |  |  | 10 |  |  | 9999999 |  |  | 9999999 |  |  | 9999999
870504 | 1 | single | NA | NA | 4 | 24 |  |  | 7 |  | 19 |  | 655 |  | 9999999 |  | 9999999 |  |  | 09/13/1990 |  | OL1 | 40 |  | NA | NA | NA | 143.6999969 | 140 | 145 | 2.5 | 4 | 2 |  | 1 |  |  | 11 |  |  | 9999999 |  |  | 2500 |  |  | 0.381 |  |  | 3.5 | 12.1000004 |  |  | 1 | 1
870504 | 1 | single | NA | NA | 4 | 24 |  |  | 7 |  | 19 |  | 655 |  | 9999999 |  | 9999999 |  |  | 09/13/1990 |  | OL1 | 40 |  | NA | NA | NA | 143.6999969 | 140 | 145 | 2.5 | 4 | 2 |  | 1 |  |  | 11 |  |  | 9999999 |  |  | 2500 |  |  | 0.381 |  |  | 3.5 | 12.1000004 |  |  | 1 | 1
870504 | 2 | [7 empty] | 0 | [10 empty] | 09/13/1990 | No Data | OL2
870504 | 2 | [7 empty] | 0 | [10 empty] | 09/13/1990 | No Data | OL2
870505 | 1 |  | NA | NA | 2 |  | 3 | 1 | 8 | 3 | 8 | 10 |  | 9999999 | 9999999 | 9999999 | 9999999 | 9999999 | 14 | 08/23/1990 | Styrelf additive used on lift 1 of this section; lift 1=levelling course or combination level/binder course; lift 2 = surface course | OL1 | 65 | Drum | NA | NA | NA | 130 | 125 | 135 | 7.0710678 | 1 | 2 | 2 | 3 | 3 | 8 | 10 | 10 | 8 | 9999999 | 9999999 |  | 9999999 |  | 9999999 | 9999999 |  | 9999999 | 5 | 8 | 6 | 5 | 1 | 1 | 1 | 1 | 1
870505 | 1 |  | NA | NA | 2 |  | 3 | 1 | 8 | 3 | 8 | 10 |  | 9999999 | 9999999 | 9999999 | 9999999 | 9999999 | 14 | 08/23/1990 | Styrelf additive used on lift 1 of this section; lift 1=levelling course or combination level/binder course; lift 2 = surface course | OL1 | 65 | Drum | NA | NA | NA | 130 | 125 | 135 | 7.0710678 | 1 | 2 | 2 | 3 | 3 | 8 | 10 | 10 | 8 | 9999999 | 9999999 |  | 9999999 |  | 9999999 | 9999999 |  | 9999999 | 5 | 8 | 6 | 5 | 1 | 1 | 1 | 1 | 1
870505 | 1 |  | NA | NA | 2 |  | 3 | 1 | 8 | 3 | 8 | 10 |  | 9999999 | 9999999 | 9999999 | 9999999 | 9999999 | 14 | 08/23/1990 | Styrelf additive used on lift 1 of this section; lift 1=levelling course or combination level/binder course; lift 2 = surface course | OL1 | 65 | Drum | NA | NA | NA | 130 | 125 | 135 | 7.0710678 | 1 | 2 | 2 | 3 | 3 | 8 | 10 | 10 | 8 | 9999999 | 9999999 |  | 9999999 |  | 9999999 | 9999999 |  | 9999999 | 5 | 8 | 6 | 5 | 1 | 1 | 1 | 1 | 1
870505 | 1 |  | NA | NA | 2 |  | 3 | 1 | 8 | 3 | 8 | 10 |  | 9999999 | 9999999 | 9999999 | 9999999 | 9999999 | 14 | 08/23/1990 | Styrelf additive used on lift 1 of this section; lift 1=levelling course or combination level/binder course; lift 2 = surface course | OL1 | 65 | Drum | NA | NA | NA | 130 | 125 | 135 | 7.0710678 | 1 | 2 | 2 | 3 | 3 | 8 | 10 | 10 | 8 | 9999999 | 9999999 |  | 9999999 |  | 9999999 | 9999999 |  | 9999999 | 5 | 8 | 6 | 5 | 1 | 1 | 1 | 1 | 1
870505 | 2 |  | NA | NA | 2 |  | 3 | 1 | 8 | 3 | 8 | 10 |  | 9999999 | 9999999 | 9999999 | 9999999 | 9999999 | 14 | 08/23/1990 | lift 1=levelling course or combination level/binder course; lift 2 = surface course | OL1 | 65 | Drum | NA | NA | NA | 130 | 125 | 135 | 7.0710678 | 1 | 2 | 2 | 3 | 3 | 8 | 10 | 10 | 8 | 9999999 | 9999999 |  | 9999999 |  | 9999999 | 9999999 |  | 9999999 | 5 | 8 | 6 | 5 | 1 | 1 | 1 | 1 | 1
870505 | 2 |  | NA | NA | 2 |  | 3 | 1 | 8 | 3 | 8 | 10 |  | 9999999 | 9999999 | 9999999 | 9999999 | 9999999 | 14 | 08/23/1990 | lift 1=levelling course or combination level/binder course; lift 2 = surface course | OL1 | 65 | Drum | NA | NA | NA | 130 | 125 | 135 | 7.0710678 | 1 | 2 | 2 | 3 | 3 | 8 | 10 | 10 | 8 | 9999999 | 9999999 |  | 9999999 |  | 9999999 | 9999999 |  | 9999999 | 5 | 8 | 6 | 5 | 1 | 1 | 1 | 1 | 1
870505 | 2 |  | NA | NA | 2 |  | 3 | 1 | 8 | 3 | 8 | 10 |  | 9999999 | 9999999 | 9999999 | 9999999 | 9999999 | 14 | 08/23/1990 | lift 1=levelling course or combination level/binder course; lift 2 = surface course | OL1 | 65 | Drum | NA | NA | NA | 130 | 125 | 135 | 7.0710678 | 1 | 2 | 2 | 3 | 3 | 8 | 10 | 10 | 8 | 9999999 | 9999999 |  | 9999999 |  | 9999999 | 9999999 |  | 9999999 | 5 | 8 | 6 | 5 | 1 | 1 | 1 | 1 | 1
870505 | 2 |  | NA | NA | 2 |  | 3 | 1 | 8 | 3 | 8 | 10 |  | 9999999 | 9999999 | 9999999 | 9999999 | 9999999 | 14 | 08/23/1990 | lift 1=levelling course or combination level/binder course; lift 2 = surface course | OL1 | 65 | Drum | NA | NA | NA | 130 | 125 | 135 | 7.0710678 | 1 | 2 | 2 | 3 | 3 | 8 | 10 | 10 | 8 | 9999999 | 9999999 |  | 9999999 |  | 9999999 | 9999999 |  | 9999999 | 5 | 8 | 6 | 5 | 1 | 1 | 1 | 1 | 1
870505 | 3 |  | NA | NA | 2 |  | 3 | 1 | 8 | 3 | 8 | 10 |  | 9999999 | 9999999 | 9999999 | 9999999 | 9999999 | 14 | 08/23/1990 | lift 1=levelling course or combination level/binder course; lift 2 = surface course | OL2 | 105 | Drum | NA | NA | NA | 130 | 125 | 135 | 7.0710678 | 1 | 2 | 2 | 3 | 3 | 8 | 10 | 10 | 8 | 9999999 | 9999999 |  | 9999999 |  | 9999999 | 9999999 |  | 9999999 | 5 | 8 | 6 | 5 | 1 | 1 | 1 | 1 | 1
870505 | 3 |  | NA | NA | 2 |  | 3 | 1 | 8 | 3 | 8 | 10 |  | 9999999 | 9999999 | 9999999 | 9999999 | 9999999 | 14 | 08/23/1990 | lift 1=levelling course or combination level/binder course; lift 2 = surface course | OL2 | 105 | Drum | NA | NA | NA | 130 | 125 | 135 | 7.0710678 | 1 | 2 | 2 | 3 | 3 | 8 | 10 | 10 | 8 | 9999999 | 9999999 |  | 9999999 |  | 9999999 | 9999999 |  | 9999999 | 5 | 8 | 6 | 5 | 1 | 1 | 1 | 1 | 1
870505 | 3 |  | NA | NA | 2 |  | 3 | 1 | 8 | 3 | 8 | 10 |  | 9999999 | 9999999 | 9999999 | 9999999 | 9999999 | 14 | 08/23/1990 | lift 1=levelling course or combination level/binder course; lift 2 = surface course | OL2 | 105 | Drum | NA | NA | NA | 130 | 125 | 135 | 7.0710678 | 1 | 2 | 2 | 3 | 3 | 8 | 10 | 10 | 8 | 9999999 | 9999999 |  | 9999999 |  | 9999999 | 9999999 |  | 9999999 | 5 | 8 | 6 | 5 | 1 | 1 | 1 | 1 | 1
870505 | 3 |  | NA | NA | 2 |  | 3 | 1 | 8 | 3 | 8 | 10 |  | 9999999 | 9999999 | 9999999 | 9999999 | 9999999 | 14 | 08/23/1990 | lift 1=levelling course or combination level/binder course; lift 2 = surface course | OL2 | 105 | Drum | NA | NA | NA | 130 | 125 | 135 | 7.0710678 | 1 | 2 | 2 | 3 | 3 | 8 | 10 | 10 | 8 | 9999999 | 9999999 |  | 9999999 |  | 9999999 | 9999999 |  | 9999999 | 5 | 8 | 6 | 5 | 1 | 1 | 1 | 1 | 1
870505 | 4 |  | NA | NA | 2 |  |  |  | 12 |  | 8 |  |  |  | 9999999 |  | 9999999 |  |  | 08/16/1990 | lift 1=levelling course or combination level/binder course; lift 2 = surface course | OL2, OL3 | 80 | Drum | NA | NA | 48 | 130 | 125 | 135 | 7.0710678 | 1 | 2 |  | 8 |  |  | 10 |  |  | 9999999 |  |  | 9999999 |  |  | 9999999 |  |  | 10 | 20 |  |  | 2 | 2
870505 | 4 |  | NA | NA | 2 |  |  |  | 12 |  | 8 |  |  |  | 9999999 |  | 9999999 |  |  | 08/16/1990 | lift 1=levelling course or combination level/binder course; lift 2 = surface course | OL2, OL3 | 80 | Drum | NA | NA | 48 | 130 | 125 | 135 | 7.0710678 | 1 | 2 |  | 8 |  |  | 10 |  |  | 9999999 |  |  | 9999999 |  |  | 9999999 |  |  | 10 | 20 |  |  | 2 | 2
870505 | 4 |  | NA | NA | 2 |  |  |  | 12 |  | 8 |  |  |  | 9999999 |  | 9999999 |  |  | 08/16/1990 | lift 1=levelling course or combination level/binder course; lift 2 = surface course | OL2, OL3 | 80 | Drum | NA | NA | 48 | 130 | 125 | 135 | 7.0710678 | 1 | 2 |  | 8 |  |  | 10 |  |  | 9999999 |  |  | 9999999 |  |  | 9999999 |  |  | 10 | 20 |  |  | 2 | 2
870505 | 4 |  | NA | NA | 2 |  |  |  | 12 |  | 8 |  |  |  | 9999999 |  | 9999999 |  |  | 08/16/1990 | lift 1=levelling course or combination level/binder course; lift 2 = surface course | OL2, OL3 | 80 | Drum | NA | NA | 48 | 130 | 125 | 135 | 7.0710678 | 1 | 2 |  | 8 |  |  | 10 |  |  | 9999999 |  |  | 9999999 |  |  | 9999999 |  |  | 10 | 20 |  |  | 2 | 2
870701 | 1 | single | 0.75 | 0.2 | 4 | 21 | 1 |  | 6 |  | 12.3800001 |  | 379 |  | 9999999 |  | 9999999 |  | 3.96 | 08/16/1990 | MTO mix designation: HL3 Modified; Recycling Agent is "Pavebond A.P." | OL1 | 50 | Batch | 4 | NA | 48 | 129.3999939 | 127 | 132.1999969 |  | 4 | 2 |  | 6 | 3 |  | 10.0500002 | 9 |  | 9999999 | 9999999 |  | 2600 | 9999999 |  |  | 9999999 |  | 3.96 | 3.96 |  |  | 2 | 2 | 2
870701 | 1 | single | 0.75 | 0.2 | 4 | 21 | 1 |  | 6 |  | 12.3800001 |  | 379 |  | 9999999 |  | 9999999 |  | 3.96 | 08/16/1990 | MTO mix designation: HL3 Modified; Recycling Agent is "Pavebond A.P." | OL1 | 50 | Batch | 4 | NA | 48 | 129.3999939 | 127 | 132.1999969 |  | 4 | 2 |  | 6 | 3 |  | 10.0500002 | 9 |  | 9999999 | 9999999 |  | 2600 | 9999999 |  |  | 9999999 |  | 3.96 | 3.96 |  |  | 2 | 2 | 2
870701 | 2 | top | 0.75 | 0.2 | 4 | 21 | 1 |  | 6 |  | 12.3800001 |  | 379 |  | 9999999 |  | 9999999 |  | 3.96 | 08/16/1990 | MTO mix designation: HL3 Modified; Recycling Agent is "Pavebond A.P." | OL2 | 41 | Batch | 4 | NA | 48 | 129.3999939 | 127 | 132.1999969 |  | 4 | 2 |  | 6 | 3 |  | 10.0500002 | 9 |  | 9999999 | 9999999 |  | 2600 | 9999999 |  |  | 9999999 |  | 3.96 | 3.96 |  |  | 2 | 2 | 2
870701 | 2 | top | 0.75 | 0.2 | 4 | 21 | 1 |  | 6 |  | 12.3800001 |  | 379 |  | 9999999 |  | 9999999 |  | 3.96 | 08/16/1990 | MTO mix designation: HL3 Modified; Recycling Agent is "Pavebond A.P." | OL2 | 41 | Batch | 4 | NA | 48 | 129.3999939 | 127 | 132.1999969 |  | 4 | 2 |  | 6 | 3 |  | 10.0500002 | 9 |  | 9999999 | 9999999 |  | 2600 | 9999999 |  |  | 9999999 |  | 3.96 | 3.96 |  |  | 2 | 2 | 2
870701 | 2 | bottom | 0.5 | NA | 4 |  | 1 |  | 6 |  | 12.3800001 |  | 379 |  | 9999999 |  | 9999999 |  | 3.96 | 08/24/1990 | MTO mix designation: HL4 Binder | OL2 | 63 | Batch | 4 | NA | NA | 129.3999939 | 127 | 132.1999969 |  | 4 | 2 |  | 3 | 3 |  | 10.0500002 | 9 |  | 9999999 | 9999999 |  | 2600 | 9999999 |  |  | 9999999 |  | 3.96 | 4 |  |  | 1 | 1 | 1
870701 | 2 | bottom | 0.5 | NA | 4 |  | 1 |  | 6 |  | 12.3800001 |  | 379 |  | 9999999 |  | 9999999 |  | 3.96 | 08/24/1990 | MTO mix designation: HL4 Binder | OL2 | 63 | Batch | 4 | NA | NA | 129.3999939 | 127 | 132.1999969 |  | 4 | 2 |  | 3 | 3 |  | 10.0500002 | 9 |  | 9999999 | 9999999 |  | 2600 | 9999999 |  |  | 9999999 |  | 3.96 | 4 |  |  | 1 | 1 | 1

## CLTPP_MAT_SAMPLES_FGS
CSHRP_ID | SAMPLE_FGS_ID | SECTION | NUMBER_OF_LAYERS | PERC_PASSING_20000 | PERC_PASSING_630 | PERC_PASSING_2 | REMARKS | PERC_PASSING_14000 | PERC_PASSING_80 | LAYER | COMPACTION_METHOD | MOIST_CONTENT_PERC | DRY_DENSITY | PERC_PASSING_31500 | PERC_PASSING_10000 | PERC_PASSING_5000 | PERC_PASSING_2500 | PERC_PASSING_1250 | PERC_PASSING_315 | PERC_PASSING_160 | PERC_PASSING_5 | PERC_PASSING_1

## CLTPP_MAT_SAMPLES_GM
LAYER | CSHRP_ID | SAMPLE_GM_ID | SECTION | MOIST_CONTENT | DEG_OF_SATURATION | PERC_PASSING_10000 | PERC_PASSING_315 | SPECIFIC_GRAVITY | PERC_ABSORPTION | DRY_DENSITY | POROSITY_PERC | PERC_PASSING_31500 | PERC_PASSING_20000 | PERC_PASSING_14000 | REMARKS | PERC_PASSING_5000 | PERC_PASSING_2500 | PERC_PASSING_1250 | PERC_PASSING_630 | PERC_PASSING_160 | PERC_PASSING_80
Subbase | 870701 | 17 | 1 | 4.8 | 33 | 88 | 41 | 2.57 | 2.4 | 2163 | 16 | 100 | 96 | 92 |  | 81 | 74 | 68 | 60 | 24 | 14
Subbase | 870701 | 17 | 1 | 4.8 | 33 | 88 | 41 | 2.57 | 2.4 | 2163 | 16 | 100 | 96 | 92 |  | 81 | 74 | 68 | 60 | 24 | 14
Base | 870701 | 16 | 1 | 4.7 | 46 | 83 | 22 | 2.54 | 2.4 | 2260 | 11 | 100 | 98 | 92 |  | 68 | 58 | 49 | 37 | 15 | 12
Base | 870701 | 16 | 1 | 4.7 | 46 | 83 | 22 | 2.54 | 2.4 | 2260 | 11 | 100 | 98 | 92 |  | 68 | 58 | 49 | 37 | 15 | 12
Subbase | 870701 | 17 | 2 | 4.8 | 33 | 88 | 41 | 2.57 | 2.4 | 2163 | 16 | 100 | 96 | 92 |  | 81 | 74 | 68 | 60 | 24 | 14
Subbase | 870701 | 17 | 2 | 4.8 | 33 | 88 | 41 | 2.57 | 2.4 | 2163 | 16 | 100 | 96 | 92 |  | 81 | 74 | 68 | 60 | 24 | 14
Base | 870701 | 16 | 2 | 4.7 | 46 | 83 | 22 | 2.54 | 2.4 | 2260 | 11 | 100 | 98 | 92 |  | 68 | 58 | 49 | 37 | 15 | 12
Base | 870701 | 16 | 2 | 4.7 | 46 | 83 | 22 | 2.54 | 2.4 | 2260 | 11 | 100 | 98 | 92 |  | 68 | 58 | 49 | 37 | 15 | 12

## CLTPP_MAT_SUBBASE_TST
CSHRP_ID | SECTION | THICKNESS | DESCRIPTION_CODE | MAX_DRY_DENSITY | IN_SITU_DENSITY_OF_TESTS | IN_SITU_DENSITY_STD_DEV | IN_SITU_BEARING_RATIO_MIN | IN_SITU_BEARING_RATIO_MAX | IN_SITU_BEAR_RATIO_NO_OF_TST | IN_SITU_BEAR_RATIO_STD_DEV | LAB_BEARING_RATIO_MEAN | LAB_BEARING_RATIO_MAX | LAB_BEAR_RATIO_NO_OF_TEST | LAB_BEARING_RATIO_STD_DEV | GRADATION_REPORT | IN_SITU_MOIST_CONTENT_MEAN | IN_SITU_MOIST_CONTENT_MIN | IN_SITU_MOIST_CONTENT_MAX | IN_SITU_MOIST_CON_NO_OF_TEST | LAB_MOIST_CONTENT_MEAN | LAB_MOIST_CONTENT_MIN | LAB_MOIST_CONTENT_MAX | LAB_MOIST_CONTENT_OF_TESTS | IN_SITU_DENSITY_MEAN | IN_SITU_DENSITY_MIN | IN_SITU_DENSITY_MAX | PERC_PASSING_75000 | PERC_PASSING_63000 | PERC_PASSING_56000 | PASSING_50000 | PASSING_40000 | PASSING_20000 | PASSING_12500 | PASSING_10000 | PASSING_5000 | PASSING_2500 | PASSING_2000 | SAMPLE_CODE | LAYER_CODE | CLASSIFICATION_CODE | AASHTO_CODE | ATTER_BERG_LIMITS_LL | ATTER_BERG_LIMITS_PL | ATTER_BERG_LIMITS_PI | OPTIMUM_MOISTURE_CONTENT | PASSING_315 | PASSING_160 | PASSING_80 | PASSING_71 | PASSING_630 | PASSING_400 | PASSING_1250 | PASSING_800 | IN_SITU_BEARING_RATIO_MEAN | LAB_BEARING_RATIO_MIN | DATE_OF_TEST_REPORT | REMARKS | SIEVE_SERIES | IN_SITU_MOIST_CONT_STD_DEV | LAB_MOIST_CONTENT_STD_DEV | PASSING_25000
870102 | 2 | 112 | 306 | 1982 | 4 | 79.6 |  |  |  |  | 32.9 | 38.5 | 2 |  | Yes | 9.3 | 8.7 | 9.7 | 4 | 9.5 | 8.5 | 10 | 3 | 1908 | 1839 | 2020 | [5 empty] | 98.1 | 95.8 | 94.4 | 88.8 | 81.7 |  |  | 06 | 208 | 503 | NP | NP | NP | 8.8 | 55.6 | 29.1 | 7.4 |  | 68.6 |  | 75.5 |  |  | 27.3 | 06/11/2091 | Sample code not provided by MTO; Granular B, insitu moisture contents and densities from test pit nuclear measurements; Insitu bearing ratio values are mean of one soaked (min) and one unsoaked (max) laboratory tests. | (US Standard Sieve Size) | 0.43 | 0.62
870102 | 2 | 112 | 306 | 1982 | 4 | 79.6 |  |  |  |  | 32.9 | 38.5 | 2 |  | Yes | 9.3 | 8.7 | 9.7 | 4 | 9.5 | 8.5 | 10 | 3 | 1908 | 1839 | 2020 | [5 empty] | 98.1 | 95.8 | 94.4 | 88.8 | 81.7 |  |  | 06 | 208 | 503 | NP | NP | NP | 8.8 | 55.6 | 29.1 | 7.4 |  | 68.6 |  | 75.5 |  |  | 27.3 | 06/11/2091 | Sample code not provided by MTO; Granular B, insitu moisture contents and densities from test pit nuclear measurements; Insitu bearing ratio values are mean of one soaked (min) and one unsoaked (max) laboratory tests. | (US Standard Sieve Size) | 0.43 | 0.62
870504 | 1 | 780 | 306 | 1871 | [10 empty] | Yes | 2.5 |  |  |  | 2.8 | 2.6 | 3 | 4 | [8 empty] | 97 | 96 | 94 | 92 |  | 89 | BG02/BG04 | 06 | 214 | 506 | 0 | NP | NP | 11.4 |  | 29 | 16.9 |  |  | 66 |  |  |  |  | 09/27/2090 | Data is from tests conducted by US SHRP using their protocols since this test site is a common SHRP/C-SHRP site | (US Standard Sieve Size) |  |  | 97
870504 | 1 | 780 | 306 | 1871 | [10 empty] | Yes | 2.5 |  |  |  | 2.8 | 2.6 | 3 | 4 | [8 empty] | 97 | 96 | 94 | 92 |  | 89 | BG02/BG04 | 06 | 214 | 506 | 0 | NP | NP | 11.4 |  | 29 | 16.9 |  |  | 66 |  |  |  |  | 09/27/2090 | Data is from tests conducted by US SHRP using their protocols since this test site is a common SHRP/C-SHRP site | (US Standard Sieve Size) |  |  | 97
870504 | 2 | 813 | 306 | 1921 | 4 | 22.6 | [8 empty] | Yes | 2.5 | 2 | 3 | 4 | 2.8 | 2.6 | 3 | 4 | 1997 | 1980 | 2030 | [5 empty] | 74 | 72 | 70 | 67 |  | 63 | BG56 | 06 | 205 | 503 | 0 | NP | NP | 9.5 |  | 20 | 12 |  |  | 47 |  |  |  |  | 09/27/2090 | Data is from tests conducted by US SHRP using their protocols since this test site is a common SHRP/C-SHRP site | (US Standard Sieve Size) | 0.46 |  | 76
870504 | 2 | 813 | 306 | 1921 | 4 | 22.6 | [8 empty] | Yes | 2.5 | 2 | 3 | 4 | 2.8 | 2.6 | 3 | 4 | 1997 | 1980 | 2030 | [5 empty] | 74 | 72 | 70 | 67 |  | 63 | BG56 | 06 | 205 | 503 | 0 | NP | NP | 9.5 |  | 20 | 12 |  |  | 47 |  |  |  |  | 09/27/2090 | Data is from tests conducted by US SHRP using their protocols since this test site is a common SHRP/C-SHRP site | (US Standard Sieve Size) | 0.46 |  | 76
870505 | 2 | 469 | 306 | 1987 | 4 | 14.2 | [8 empty] | Yes | 2.7 | 2.4 | 2.8 | 4 |  |  |  |  | 2011 | 1993 | 2026 | [5 empty] | 97.2 | 93 | 90.4 | 83.1 | 78.6 |  | BG06 | 06 | 201 | 507 | NP | NP | NP | 7.5 | 41.4 | 4.9 | 2.6 |  | 64.6 |  | 72.2 |  |  |  | 10/16/2091 |  | (US Standard Sieve Size) | 0.19
870505 | 2 | 469 | 306 | 1987 | 4 | 14.2 | [8 empty] | Yes | 2.7 | 2.4 | 2.8 | 4 |  |  |  |  | 2011 | 1993 | 2026 | [5 empty] | 97.2 | 93 | 90.4 | 83.1 | 78.6 |  | BG06 | 06 | 201 | 507 | NP | NP | NP | 7.5 | 41.4 | 4.9 | 2.6 |  | 64.6 |  | 72.2 |  |  |  | 10/16/2091 |  | (US Standard Sieve Size) | 0.19
870505 | 2 | 469 | 306 | 1987 | 4 | 14.2 | [8 empty] | Yes | 2.7 | 2.4 | 2.8 | 4 |  |  |  |  | 2011 | 1993 | 2026 | [5 empty] | 97.2 | 93 | 90.4 | 83.1 | 78.6 |  | BG06 | 06 | 201 | 507 | NP | NP | NP | 7.5 | 41.4 | 4.9 | 2.6 |  | 64.6 |  | 72.2 |  |  |  | 10/16/2091 |  | (US Standard Sieve Size) | 0.19
870505 | 2 | 469 | 306 | 1987 | 4 | 14.2 | [8 empty] | Yes | 2.7 | 2.4 | 2.8 | 4 |  |  |  |  | 2011 | 1993 | 2026 | [5 empty] | 97.2 | 93 | 90.4 | 83.1 | 78.6 |  | BG06 | 06 | 201 | 507 | NP | NP | NP | 7.5 | 41.4 | 4.9 | 2.6 |  | 64.6 |  | 72.2 |  |  |  | 10/16/2091 |  | (US Standard Sieve Size) | 0.19
870701 | 2 | 702 | 306 | 2187 | 3 | 20 |  |  |  |  | 38.5 | 45.6 | 2 | 1.1 | Yes | 6.9 | 6.6 | 7.3 | 3 | 6 | 5.5 | 6.5 | 4 | 1940 | 1920 | 1960 | [5 empty] | 92.5 | 87.8 | 84.6 | 78 | 72.6 |  |  | 06 | 208 | 503 | NP | NP | NP | 7.2 | 28.9 | 16 | 12.4 |  | 51.1 |  | 64.5 |  |  | 32.5 | 01/11/2091 | Sample retrieved from test pit but was not coded; Granular B, insitu moisture contents and densities from test pit nuclear gauge | (US Standard Sieve Size) | 0.36 | 0.41 | 95.5
870701 | 2 | 702 | 306 | 2187 | 3 | 20 |  |  |  |  | 38.5 | 45.6 | 2 | 1.1 | Yes | 6.9 | 6.6 | 7.3 | 3 | 6 | 5.5 | 6.5 | 4 | 1940 | 1920 | 1960 | [5 empty] | 92.5 | 87.8 | 84.6 | 78 | 72.6 |  |  | 06 | 208 | 503 | NP | NP | NP | 7.2 | 28.9 | 16 | 12.4 |  | 51.1 |  | 64.5 |  |  | 32.5 | 01/11/2091 | Sample retrieved from test pit but was not coded; Granular B, insitu moisture contents and densities from test pit nuclear gauge | (US Standard Sieve Size) | 0.36 | 0.41 | 95.5

## CLTPP_MAT_SUBGRADE_TST
CSHRP_ID | SECTION | MAT_SUBG_TST_ID | SAMPLE_CODE | LAYER_CODE | DESCRIPTION_CODE | AASHTO_CODE | ATTER_BERG_LIMITS_LL | ATTER_BERG_LIMITS_PL | MAX_DRY_DENSITY | OPTIMUM_MOISTURE_CONTENT | LAB_MOIST_CONTENT_MAX | LAB_MOISTURE_CONTENT_STD_DEV | BEARING_RATIO | RELATIVE_DENSITY_CODE | IN_SITU_DENSITY_MEAN | IN_SITU_DENSITY_MIN | IN_SITU_DENSITY_MAX | IN_SITU_DENSITY_STD_DEV | IN_SITU_MOIST_CONTENT_MEAN | IN_SITU_MOIST_CONTENT_MIN | IN_SITU_MOIST_CON_NO_OF_TESTS | IN_SITU_MOIST_CONTENT_STD_DEV | LAB_MOIST_CONTENT_MEAN | LAB_MOIST_CONTENT_MIN | LAB_MOIST_CON_NO_OF_TESTS | IN_SITU_BEARRATIO_NO_OF_TEST | DATE_OF_TESTING_REPORT | REMARKS | SIEVE_SERIES | PERC_PASSING_20000 | PERC_PASSING_630 | CLASSIFICATION_CODE | ATTER_BERG_LIMITS_PI | PERC_BY_MASS_FINER_THAN_20M | FROST_SUSCEPTIBILITY | IN_SITU_DENSITY_NO_OF_TESTS | IN_SITU_MOIST_CONTENT_MAX | IN_SITU_BEARING_RATIO_MEAN | IN_SITU_BEARING_RATIO_MIN | IN_SITU_BEARING_RATIO_MAX | IN_SITU_BEARRATIO_STDDEV | UNCONFINED_COMPRE_STREN | GRADATION_REPORT | PERC_PASSING_80000 | PERC_PASSING_50000 | PERC_PASSING_40000 | PERC_PASSING_25000 | PERC_PASSING_12500 | PERC_PASSING_10000 | PERC_PASSING_5000 | PERC_PASSING_2000 | PERC_PASSING_1250 | PERC_PASSING_800 | PERC_PASSING_400 | PERC_PASSING_315 | PERC_PASSING_160 | PERC_PASSING_80 | PERC_PASSING_71
870102 | 2 | 26 |  | 7 | 53 | 512 | 35 | 17 | 2169 | 7.1 | 29 | 4.51 |  |  | 1919 | 1839 | 1999 | 53.7 | 9.4 | 8.8 | 4 | 0.5 | 22.5 | 19 | 4 | 1 | 06/11/1991 | For "modified" clay/stone subgrade; sample code not provided by MTO; insitu moisture contents and dry densities from nuclear gauge at test pit; Insitu bearing ratios are unsoaked lab values. | (U.S. Standard) | 93.5 |  | 102 | 18 | 32 | medium | 4 | 9.9 | 14.9 | 14.9 | 14.9 | 0 |  | Yes |  |  |  | 98.2 | 83.9 | 79.2 | 65.5 | 59.4 |  | 55.4 | 51.8 | 47.2 | 40.4 | 38.2
870102 | 2 | 26 |  | 7 | 53 | 512 | 35 | 17 | 2169 | 7.1 | 29 | 4.51 |  |  | 1919 | 1839 | 1999 | 53.7 | 9.4 | 8.8 | 4 | 0.5 | 22.5 | 19 | 4 | 1 | 06/11/1991 | For "modified" clay/stone subgrade; sample code not provided by MTO; insitu moisture contents and dry densities from nuclear gauge at test pit; Insitu bearing ratios are unsoaked lab values. | (U.S. Standard) | 93.5 |  | 102 | 18 | 32 | medium | 4 | 9.9 | 14.9 | 14.9 | 14.9 | 0 |  | Yes |  |  |  | 98.2 | 83.9 | 79.2 | 65.5 | 59.4 |  | 55.4 | 51.8 | 47.2 | 40.4 | 38.2
870102 | 2 | 27 |  | 7 |  | 512 | 62 | 28 | 1539 | 22.6 | 29 | 4.51 |  |  | 1605 | 1502 | 1687 | 79.3 | 8.5 | 8.2 | 4 | 0.2 | 22.5 | 19 | 4 | 1 | 06/11/1991 | For "original" subgrade; sample code not provided by MTO; insitu moisture contents and dry densities from nuclear gauge at test pit; Insitu bearing ratios are unsoaked lab values. | (U.S. Standard) |  |  | 102 | 34 | 86 | high | 4 | 8.8 | 1.8 | 1.8 | 1.8 | 0 |  | Yes | [5 empty] | 100 | 97.5 | 97.4 |  | 97.1 | 96.9 | 96.6 | 95.1 | 94.6
870102 | 2 | 27 |  | 7 |  | 512 | 62 | 28 | 1539 | 22.6 | 29 | 4.51 |  |  | 1605 | 1502 | 1687 | 79.3 | 8.5 | 8.2 | 4 | 0.2 | 22.5 | 19 | 4 | 1 | 06/11/1991 | For "original" subgrade; sample code not provided by MTO; insitu moisture contents and dry densities from nuclear gauge at test pit; Insitu bearing ratios are unsoaked lab values. | (U.S. Standard) |  |  | 102 | 34 | 86 | high | 4 | 8.8 | 1.8 | 1.8 | 1.8 | 0 |  | Yes | [5 empty] | 100 | 97.5 | 97.4 |  | 97.1 | 96.9 | 96.6 | 95.1 | 94.6
870504 | 2 | 28 | BS01-02 | 7 |  | 510 | NP | NP | 1829 | 12.3 | 11.9 | [11 empty] | 11 | 10.1 | 4 |  | 08/23/1990 | Tests results provided by the US-SHRP using their protocols and tests since this test site is a common SHRP/C-SHRP site 871622 | (U.S. Standard) |  |  | 214 | NP | 6 | [8 empty] | Yes | [5 empty] | 95 | 94 | 92 |  |  | 83 |  | 63.4 | 44.8
870504 | 2 | 28 | BS01-02 | 7 |  | 510 | NP | NP | 1829 | 12.3 | 11.9 | [11 empty] | 11 | 10.1 | 4 |  | 08/23/1990 | Tests results provided by the US-SHRP using their protocols and tests since this test site is a common SHRP/C-SHRP site 871622 | (U.S. Standard) |  |  | 214 | NP | 6 | [8 empty] | Yes | [5 empty] | 95 | 94 | 92 |  |  | 83 |  | 63.4 | 44.8
870504 | 2 | 29 | BS55 | 7 |  | 510 | NP | NP | 1772 | 13.2 | 11.9 |  |  |  | 2003 | 1929 | 2043 | 53.2 | 10.8 | 10.2 | 4 | 0.6 | 11 | 10.1 | 4 |  | 08/23/1990 | Tests results provided by the US-SHRP using their protocols and tests since this test site is a common SHRP/C-SHRP site 871623 | (U.S. Standard) |  |  | 145 | NP | 10 |  | 4 | 11.4 | [5 empty] | Yes | [7 empty] | 100 |  |  | 99 |  | 72.5 | 51.6
870504 | 2 | 29 | BS55 | 7 |  | 510 | NP | NP | 1772 | 13.2 | 11.9 |  |  |  | 2003 | 1929 | 2043 | 53.2 | 10.8 | 10.2 | 4 | 0.6 | 11 | 10.1 | 4 |  | 08/23/1990 | Tests results provided by the US-SHRP using their protocols and tests since this test site is a common SHRP/C-SHRP site 871623 | (U.S. Standard) |  |  | 145 | NP | 10 |  | 4 | 11.4 | [5 empty] | Yes | [7 empty] | 100 |  |  | 99 |  | 72.5 | 51.6
870505 | 4 | 30 | BS01 | 7 |  | 505 | 19 | 12.5 | 2062 | 10.2 |  |  |  |  | 2205 | 2138 | 2274 | 58.6 | 15 | 12.9 | 4 | 1.5 |  |  |  | 1 | 10/16/1991 |  | (U.S. Standard) | 71.4 |  | 131 | 6.5 | 18 | medium | 4 | 16.3 | 10.6 | 10.6 | 10.6 | 0 |  | Yes |  |  | 85.7 | 81 | 61 | 57.1 | 42.9 | 40.4 |  | 38.8 | 36.6 | 33.2 | 26.6 | 24.5
870505 | 4 | 30 | BS01 | 7 |  | 505 | 19 | 12.5 | 2062 | 10.2 |  |  |  |  | 2205 | 2138 | 2274 | 58.6 | 15 | 12.9 | 4 | 1.5 |  |  |  | 1 | 10/16/1991 |  | (U.S. Standard) | 71.4 |  | 131 | 6.5 | 18 | medium | 4 | 16.3 | 10.6 | 10.6 | 10.6 | 0 |  | Yes |  |  | 85.7 | 81 | 61 | 57.1 | 42.9 | 40.4 |  | 38.8 | 36.6 | 33.2 | 26.6 | 24.5
870505 | 4 | 30 | BS01 | 7 |  | 505 | 19 | 12.5 | 2062 | 10.2 |  |  |  |  | 2205 | 2138 | 2274 | 58.6 | 15 | 12.9 | 4 | 1.5 |  |  |  | 1 | 10/16/1991 |  | (U.S. Standard) | 71.4 |  | 131 | 6.5 | 18 | medium | 4 | 16.3 | 10.6 | 10.6 | 10.6 | 0 |  | Yes |  |  | 85.7 | 81 | 61 | 57.1 | 42.9 | 40.4 |  | 38.8 | 36.6 | 33.2 | 26.6 | 24.5
870505 | 4 | 30 | BS01 | 7 |  | 505 | 19 | 12.5 | 2062 | 10.2 |  |  |  |  | 2205 | 2138 | 2274 | 58.6 | 15 | 12.9 | 4 | 1.5 |  |  |  | 1 | 10/16/1991 |  | (U.S. Standard) | 71.4 |  | 131 | 6.5 | 18 | medium | 4 | 16.3 | 10.6 | 10.6 | 10.6 | 0 |  | Yes |  |  | 85.7 | 81 | 61 | 57.1 | 42.9 | 40.4 |  | 38.8 | 36.6 | 33.2 | 26.6 | 24.5
870701 | 2 | 31 |  | 7 | 52 |  | 26.3 | 18 | 1932 | 10.4 | 20.5 | 0 |  |  | 1931 | 1870 | 1991 | 69.3 | 21 | 18.9 | 4 | 1.5 | 20.5 | 20.5 | 1 | 2 | 11/01/1991 | Sample retrieved from test pit but was not coded; insitu moisture contents are test pit nuclear gauge measurements | (U.S. Standard) |  | 81.5 | 102 | 8.3 | 43 | medium | 4 | 22.2 | 17.4 | 8.3 | 26.7 | 12.7 |  | Yes | [5 empty] | 100 | 99.6 |  | 90.4 |  |  | 73.5 | 66 | 61.6
870701 | 2 | 31 |  | 7 | 52 |  | 26.3 | 18 | 1932 | 10.4 | 20.5 | 0 |  |  | 1931 | 1870 | 1991 | 69.3 | 21 | 18.9 | 4 | 1.5 | 20.5 | 20.5 | 1 | 2 | 11/01/1991 | Sample retrieved from test pit but was not coded; insitu moisture contents are test pit nuclear gauge measurements | (U.S. Standard) |  | 81.5 | 102 | 8.3 | 43 | medium | 4 | 22.2 | 17.4 | 8.3 | 26.7 | 12.7 |  | Yes | [5 empty] | 100 | 99.6 |  | 90.4 |  |  | 73.5 | 66 | 61.6

## CLTPP_MAT_TPIT_TST
TEST_DATE | CSHRP_ID | SECTION | SUBGRADE_PERC_MOIST_ROD_DEPT | BASE_BEAR_RATIO_4 | SUB_BASE_BEARRATIO_2 | LOCATION | AC_DENSITY_4_OWP | SUBGRADE_PERC_MOIST_STD_DEV | BASE_BEAR_RATIO_1 | BASE_BEAR_RATIO_2 | BASE_BEAR_RATIO_3 | BASE_BEAR_RATIO_MEAN | BASE_BEAR_RATIO_STD_DEV | SUB_BASE_BEARRATIO_1 | SUB_BASE_BEARRATIO_3 | SUB_BASE_BEARRATIO_4 | SUB_BASE_BEAR_RATIO_MEAN | SUB_BASE_BEAR_RATIO_STD_DEV | AC_DENSITY_MEAN_OWP | AC_DENSITY_STD_DEV_OWP | AC_DENSITY_1_BWP | AC_DENSITY_2_BWP | AC_DENSITY_3_BWP | AC_DENSITY_MEAN_BWP | AC_DENSITY_STD_DEV_BWP | AC_DENSITY_ROD_DEPTH | BASE_DENSITY_1 | BASE_DENSITY_3 | BASE_DENSITY_4 | BASE_DENSITY_MEAN | BASE_DENSITY_STD_DEV | BASE_DENSITY_ROD_DEPTH | SUB_BASE_DENSITY_1 | BASE_PERC_MOIST_ROD_DEPTH | SUB_BASE_PERC_MOIST_1 | SUB_BASE_PERC_MOIST_2 | SUB_BASE_PERC_MOIST_4 | SUB_BASE_PERC_MOIST_STD_DEV | SUB_BASE_PERC_MOIST_ROD_DEPT | SUBGRADE_PERC_MOIST_1 | SUBGRADE_PERC_MOIST_2 | SUBGRADE_PERC_MOIST_3 | SUBGRADE_PERC_MOIST_MEAN | SUB_BASE_DENSITY_2 | SUB_BASE_DENSITY_4 | SUB_BASE_DENSITY_MEAN | SUB_BASE_DENSITY_STD_DEV | SUB_BASE_DENSITY_ROD_DEPTH | SUBGRADE_DENSITY_1 | SUBGRADE_DENSITY_2 | SUBGRADE_DENSITY_3 | SUBGRADE_DENSITY_MEAN | SUBGRADE_DENSITY_STD_DEV | SUBGRADE_DENSITY_ROD_DEPTH | BASE_PERC_MOIST_1 | BASE_PERC_MOIST_2 | BASE_PERC_MOIST_3 | BASE_PERC_MOIST_4 | BASE_PERC_MOIST_STD_DEV | NUCLEAR_GAUGE_ID | DATE_OF_LAST_CALIBRATION | AC_DENSITY_1_4_OWP | AC_DENSITY_2_OWP | AC_DENSITY_3_OWP | AC_DENSITY_4_BWP | BASE_DENSITY_2 | BASE_DENSITY_DEPTH_FROM_TOP | SUB_BASE_DENSITY_3 | SUB_BASE_DENS_DEPTH_FRM_TOP | SUBGRADE_DENSITY_4 | SUBGRADE_DENS_DEPTH_FROM_TOP | BASE_PERC_MOIST_MEAN | SUB_BASE_PERC_MOIST_3 | SUBGRADE_PERC_MOIST_4 | SUBGRADE_BEAR_RATIO_2 | SUBGRADE_BEAR_RATIO_STD_DEV | SUB_BASE_PERC_MOIST_MEAN | SUBGRADE_BEAR_RATIO_1 | SUBGRADE_BEAR_RATIO_3 | SUBGRADE_BEAR_RATIO_4 | SUBGRADE_BEAR_RATIO_MEAN | REMARKS
05/10/2089 | 870102 | 2 |  |  |  | Sta. 16+205 LT, Enniskillen | 2195 | 0.2 | [10 empty] | 2197 | 3.3 | 2240 | 2253 | 2251 | 2249 | 5.8 | 0 | 2352 | 2298 | 2311 | 2316 | 24.4 | 100 | 1908 |  | 9.7 | 9.3 | 9.5 | 0.4 |  | 8.8 | 8.2 | 8.5 | 8.5 | 1867 | 1839 | 1909 | 79.6 | 100 | 1502 | 1687 | 1590 | 1605 | 79.3 | 100 | 3.3 | 3.4 | 3.4 | 3.3 | 0.1 | T-46 | 02/13/2089 | 2197 | 2202 | 2195 | 2250 | 2304 | 160 | 2020 | 335 | 1641 | 730 | 3.4 | 8.7 | 8.5 |  |  | 9.3 |  |  |  |  | Modified subgrade readings: density test #1=1888, #2=1999, #3=1889, #4=1899, M=1918.8, S=53.73, rod depth=50, depth from top=620mm; moisture test #1=9.9, #2=8.8, #3=9.8, #4=9.2, M=9.4, S=0.52. Bearing ratio not done.
05/10/2089 | 870102 | 2 |  |  |  | Sta. 16+205 LT, Enniskillen | 2195 | 0.2 | [10 empty] | 2197 | 3.3 | 2240 | 2253 | 2251 | 2249 | 5.8 | 0 | 2352 | 2298 | 2311 | 2316 | 24.4 | 100 | 1908 |  | 9.7 | 9.3 | 9.5 | 0.4 |  | 8.8 | 8.2 | 8.5 | 8.5 | 1867 | 1839 | 1909 | 79.6 | 100 | 1502 | 1687 | 1590 | 1605 | 79.3 | 100 | 3.3 | 3.4 | 3.4 | 3.3 | 0.1 | T-46 | 02/13/2089 | 2197 | 2202 | 2195 | 2250 | 2304 | 160 | 2020 | 335 | 1641 | 730 | 3.4 | 8.7 | 8.5 |  |  | 9.3 |  |  |  |  | Modified subgrade readings: density test #1=1888, #2=1999, #3=1889, #4=1899, M=1918.8, S=53.73, rod depth=50, depth from top=620mm; moisture test #1=9.9, #2=8.8, #3=9.8, #4=9.2, M=9.4, S=0.52. Bearing ratio not done.
07/23/2090 | 870504 | 2 |  |  |  | Station 5+62 (TP1) |  | 0.6 | [18 empty] | 1900 | 2087 | 2081 | 2041 | 94.4 | 0 | 1986 |  | 2.3 | 2 | 2.8 | 0.5 |  | 10.2 | 10.3 | 11.4 | 10.8 | 2030 | 1980 | 1997 | 22.6 | 203 | 1926 | 2011 | 2033 | 2003 | 53.2 | 203 | 2 | 1.7 | 1.6 | 1.6 | 0.2 | 17176 | 06/22/2089 |  |  |  |  | 2097 |  | 1991 |  | 2043 |  | 1.7 | 3 | 11.1 |  |  | 2.5 |  |  |  |  | Tests done by SHRP; AASHTO T238-86 standard instead of ASTM D2922, AASHTO T239-86 instead of ASTM D3017
07/23/2090 | 870504 | 2 |  |  |  | Station 5+62 (TP1) |  | 0.6 | [18 empty] | 1900 | 2087 | 2081 | 2041 | 94.4 | 0 | 1986 |  | 2.3 | 2 | 2.8 | 0.5 |  | 10.2 | 10.3 | 11.4 | 10.8 | 2030 | 1980 | 1997 | 22.6 | 203 | 1926 | 2011 | 2033 | 2003 | 53.2 | 203 | 2 | 1.7 | 1.6 | 1.6 | 0.2 | 17176 | 06/22/2089 |  |  |  |  | 2097 |  | 1991 |  | 2043 |  | 1.7 | 3 | 11.1 |  |  | 2.5 |  |  |  |  | Tests done by SHRP; AASHTO T238-86 standard instead of ASTM D2922, AASHTO T239-86 instead of ASTM D3017
08/08/2090 | 870505 | 2 |  |  |  | Test Pit | 2441 | 1.5 | [10 empty] | 2439 | 19.2 | 2412 | 2388 | 2390 | 2410 | 29.3 | 0 | 2336 | 2426 | 2517 | 2391 | 102.9 | 50 | 2026 |  | 2.4 | 2.8 | 2.7 | 0.2 |  | 15 | 15.7 | 12.9 | 15 | 2006 | 2017 | 2011 | 14.2 | 100 | 2226 | 2138 | 2274 | 2205 | 58.6 | 100 | 2.9 | 3.1 | 2.6 | 2.5 | 0.3 | T-96 | 01/01/2090 | 2412 | 2446 | 2457 | 2451 | 2283 |  | 1993 |  | 2180 |  | 2.8 | 2.8 | 16.3 |  |  | 2.7 |  |  |  |  | Bearing ratio not done.
08/08/2090 | 870505 | 2 |  |  |  | Test Pit | 2441 | 1.5 | [10 empty] | 2439 | 19.2 | 2412 | 2388 | 2390 | 2410 | 29.3 | 0 | 2336 | 2426 | 2517 | 2391 | 102.9 | 50 | 2026 |  | 2.4 | 2.8 | 2.7 | 0.2 |  | 15 | 15.7 | 12.9 | 15 | 2006 | 2017 | 2011 | 14.2 | 100 | 2226 | 2138 | 2274 | 2205 | 58.6 | 100 | 2.9 | 3.1 | 2.6 | 2.5 | 0.3 | T-96 | 01/01/2090 | 2412 | 2446 | 2457 | 2451 | 2283 |  | 1993 |  | 2180 |  | 2.8 | 2.8 | 16.3 |  |  | 2.7 |  |  |  |  | Bearing ratio not done.
08/08/2090 | 870505 | 2 |  |  |  | Test Pit | 2441 | 1.5 | [10 empty] | 2439 | 19.2 | 2412 | 2388 | 2390 | 2410 | 29.3 | 0 | 2336 | 2426 | 2517 | 2391 | 102.9 | 50 | 2026 |  | 2.4 | 2.8 | 2.7 | 0.2 |  | 15 | 15.7 | 12.9 | 15 | 2006 | 2017 | 2011 | 14.2 | 100 | 2226 | 2138 | 2274 | 2205 | 58.6 | 100 | 2.9 | 3.1 | 2.6 | 2.5 | 0.3 | T-96 | 01/01/2090 | 2412 | 2446 | 2457 | 2451 | 2283 |  | 1993 |  | 2180 |  | 2.8 | 2.8 | 16.3 |  |  | 2.7 |  |  |  |  | Bearing ratio not done.
08/08/2090 | 870505 | 2 |  |  |  | Test Pit | 2441 | 1.5 | [10 empty] | 2439 | 19.2 | 2412 | 2388 | 2390 | 2410 | 29.3 | 0 | 2336 | 2426 | 2517 | 2391 | 102.9 | 50 | 2026 |  | 2.4 | 2.8 | 2.7 | 0.2 |  | 15 | 15.7 | 12.9 | 15 | 2006 | 2017 | 2011 | 14.2 | 100 | 2226 | 2138 | 2274 | 2205 | 58.6 | 100 | 2.9 | 3.1 | 2.6 | 2.5 | 0.3 | T-96 | 01/01/2090 | 2412 | 2446 | 2457 | 2451 | 2283 |  | 1993 |  | 2180 |  | 2.8 | 2.8 | 16.3 |  |  | 2.7 |  |  |  |  | Bearing ratio not done.
05/29/2090 | 870701 | 2 | 100 |  |  | Sta. 23+720 to Sta. 23+740 |  | 1.5 | [10 empty] | 2138 | 2.1 | [5 empty] | 0 | 2225 | 2130 | 2122 | 2157 | 47 | 100 | 1960 | 100 | 6.7 | 7.3 |  | 0.4 | 100 | 22.2 | 18.9 | 20.7 | 21 | 1920 |  | 1940 | 20 | 100 | 1870 | 1990 | 1991 | 1931 | 69.3 | 100 | 4.5 | 5.1 | 4.6 | 4.5 | 0.3 | H-89 | 08/30/2089 | 2139 | 2136 |  |  | 2150 |  | 1940 |  | 1871 |  | 4.7 | 6.6 | 22.1 |  |  | 6.9 |  |  |  |  | Extra subbase density tests at 150mm, test #1=2205, #2=2175, #3=22175, #4=2180, M=2184, S=14.0. Extra subbase moisture tests at 150mm, test #1=6.37, #2=7.04, #3=6.62, #4=5.77, M=6.45, S=0.53.
05/29/2090 | 870701 | 2 | 100 |  |  | Sta. 23+720 to Sta. 23+740 |  | 1.5 | [10 empty] | 2138 | 2.1 | [5 empty] | 0 | 2225 | 2130 | 2122 | 2157 | 47 | 100 | 1960 | 100 | 6.7 | 7.3 |  | 0.4 | 100 | 22.2 | 18.9 | 20.7 | 21 | 1920 |  | 1940 | 20 | 100 | 1870 | 1990 | 1991 | 1931 | 69.3 | 100 | 4.5 | 5.1 | 4.6 | 4.5 | 0.3 | H-89 | 08/30/2089 | 2139 | 2136 |  |  | 2150 |  | 1940 |  | 1871 |  | 4.7 | 6.6 | 22.1 |  |  | 6.9 |  |  |  |  | Extra subbase density tests at 150mm, test #1=2205, #2=2175, #3=22175, #4=2180, M=2184, S=14.0. Extra subbase moisture tests at 150mm, test #1=6.37, #2=7.04, #3=6.62, #4=5.77, M=6.45, S=0.53.

## Table Reference
TABLE_NAME | TABLE_ALIAS | DESCRIPTION
CLTPP_DESC_ASBUILT | Cltpp Desc Asbuilt | Identification, location and description of the experimental test sites and as-built pavement structure information
CLTPP_MAT_AC_TST_1 | Cltpp Mat Ac Tst 1 | Laboratory Tests conducted on asphalt concrete cores and on bulk uncompacted AC samples retrieved before and after rehabilitation
CLTPP_MAT_AC_TST_2 | Cltpp Mat Ac Tst 2 | Laboratory Tests conducted on bulk uncompacted AC samples retrieved from either the paver or the asphalt plant during rehabilitation
CLTPP_MAT_BASE_TST | Cltpp Mat Base Tst | Classification and physical properties of base material
CLTPP_MAT_CORE_TST_1 | Cltpp Mat Core Tst 1 | Laboratory Tests conducted on asphalt concrete cores retrieved before and after rehabilitation
CLTPP_MAT_CORE_TST_2 | Cltpp Mat Core Tst 2 | Laboratory Tests conducted on asphalt concrete cores retrieved after rehabilitation
CLTPP_MAT_DYN_SAMPLE | Cltpp Mat Dyn Sample | Thickness, physical properties, classifications and gradations of pavement materials recovered for resilient and dynamic modulus tests
CLTPP_MAT_DYN_TST_AC | Cltpp Mat Dyn Tst Ac | Physical properties and results of dynamic modulus (third points flexural beam) tests on asphalt concrete samples
CLTPP_MAT_LOG_BORE | Cltpp Mat Log Bore | Description of depths and strata changes from the top of pavement surface before rehabilitation, including identification of samples removed
CLTPP_MAT_LOG_CORE | Cltpp Mat Log Core | Thickness, material description and condition of all extracted cores
CLTPP_MAT_LOG_SHOULDER | Cltpp Mat Log Shoulder | Description of depths and strata changes from the top of the shoulder
CLTPP_MAT_LOG_TEST_PIT | Cltpp Mat Log Test Pit | Physical description of pavement structure before rehabilitation as observed in test pit, including identification of samples removed
CLTPP_MAT_MR_TST_FGS | Cltpp Mat Mr Tst Fgs | Results of resilient modulus tests on fine grained soils
CLTPP_MAT_MR_TST_GM | Cltpp Mat Mr Tst Gm | Results of resilient modulus tests on granular materials
CLTPP_MAT_REHAB_CONST | Cltpp Mat Rehab Const | Construction record of the rehabilitated pavement
CLTPP_MAT_SAMPLES_FGS | Cltpp Mat Samples Fgs | Physical properties and gradations of fine grained soil samples prepared for resilient modulus tests
CLTPP_MAT_SAMPLES_GM | Cltpp Mat Samples Gm | Physical properties and gradations of granular material samples prepared for resilient modulus tests
CLTPP_MAT_SUBBASE_TST | Cltpp Mat Subbase Tst | Classification and physical properties of the subbase material
CLTPP_MAT_SUBGRADE_TST | Cltpp Mat Subgrade Tst | Classification and physical properties of the subgrade material
CLTPP_MAT_TPIT_TST | Cltpp Mat Tpit Tst | Results of in-situ tests conducted in the test pit at each distinct layer of the pavement structure

## Field Reference
TABLE_NAME | FIELD_NAME | FIELD_ALIAS | DESCRIPTION
CLTPP_DESC_ASBUILT | ANNUAL_AIR_FREEZE_CYCLES | Annual Air Freeze Cycles | Historical avg annual # of freeze-thaw cycles (estimated from mean air temp. in the vicinity of the site); an air freeze-thaw cycle occurs when the air temp drops below later rises above the freezing point, regardless of duration of time below freezing
CLTPP_DESC_ASBUILT | ANNUAL_DAYS_WITH_PRECIP | Annual No Days With Precip | Historical average annual number of days in which precipitation was recorded in the vicinity of the test site
CLTPP_DESC_ASBUILT | ANNUAL_PRECIP | Annual Precip | Historical average annual precipitation, in mm of water, in the vicinity of the test site (10mm of snowfall=1mm or rainfall)
CLTPP_DESC_ASBUILT | AVG_EST_ANNUAL_ESALS_REHAB | Avg Est Annual Esals Rehab | Average annual Equivalent Single Axle Load (ESAL) in the first 4 years after rehabilitation of the site; the ESAL values were estimated by each agency from traffic volume counts, vehicle classification counts truck weight measurements
CLTPP_DESC_ASBUILT | BASE_CLASS_CODE | Base Class Code | Specific code related to the soil classification and description of the base material
CLTPP_DESC_ASBUILT | BASE_DESCR | Base Descr | General description code of the base layer material
CLTPP_DESC_ASBUILT | BASE_THICK | Base Thick | Total thickness of the base layer, estimated from a test pit excavation and/or borehole sampling
CLTPP_DESC_ASBUILT | CSHRP_ID | Cshrp Id | C-SHRP test site identification number
CLTPP_DESC_ASBUILT | CSHRP_LANE_DES | Cshrp Lane Des | The direction (WB, EB, NB, or SB) and location (travelling or passing lane) of the C-SHRP study lane
CLTPP_DESC_ASBUILT | CSHRP_LANE_WIDTH | Cshrp Lane Width | The width of the C-SHRP study lane to the nearest tenth of a metre
CLTPP_DESC_ASBUILT | DATE_REHAB | Date Rehab | Date when the C-LTPP experiment offically began at each test site (i.e. the date when the overlay was placed)
CLTPP_DESC_ASBUILT | ELEV_ABOVE_SEA_LEVEL | Elev Above Sea Level | Approximate elevation of the pavement test site in metres above sea level
CLTPP_DESC_ASBUILT | ENVIRONMENT_TYPE | Environment Type | General description of the climatic zone where the test site is located; i.e. wet-no freeze
CLTPP_DESC_ASBUILT | EXPERI_TYPE_CODE | Experi Type Code | Description of the specific topic of study at the adjacent test sections of each test site; e.g. performance comparisons of different overlay thicknesses, performance comparisons of RAP vs virgin AC, etc…
CLTPP_DESC_ASBUILT | FREEZE_INDEX | Freeze Index | Historical average annual freezing index (in degree Celsius-days); e.g. ten degree days= 10 days with a mean air temp. of 1 degree below freezing or 5 days with a mean air temp. of 2 degrees below freezing
CLTPP_DESC_ASBUILT | FROST_PENETRATION | Frost Penetration | Four digit number for estimating the maximum frost penetration in metres
CLTPP_DESC_ASBUILT | HIGHWAY | Highway No | The number assigned to the highway in which the test site is located
CLTPP_DESC_ASBUILT | HWY_FUNCTIONAL_CLASS | Hwy Functional Class | Classification of the highway depending on its primary use, e.g. Trans Canada, principal arterial
CLTPP_DESC_ASBUILT | KILOMETRE_POINT | Kilometre Point | The station (in kilometres) used by the provincial highway agency for geographical locations
CLTPP_DESC_ASBUILT | LATITUDE_DEG | Latitude Deg | Degrees of latitude at which the C-SHRP site is located
CLTPP_DESC_ASBUILT | LATITUDE_MIN | Latitude Min | Minutes of latitude, which combined with the degrees of latitude, locate the test site geographically
CLTPP_DESC_ASBUILT | LONG_DEG | Long Deg | Degrees of longitude at which the C-SHRP site is located
CLTPP_DESC_ASBUILT | LONG_MIN | Long Min | Minutes of longitude, which combined with the degrees of longitude, locate the test site geographically
CLTPP_DESC_ASBUILT | MILL_DEPTH | Mill Depth | Depth of milling in millimeters prior to placement of overlay
CLTPP_DESC_ASBUILT | NO_OF_THROUGH_LANES | No Of Through Lanes | The total number of through lanes (exclusive of access roads) in one direction
CLTPP_DESC_ASBUILT | ORIG_CONSTR_YEAR | Orig Constr Year | Total thickness of the asphalt concrete pavement immediately before the C-LTPP experiment began (i.e. prior to placement of the overlay in 1989 or 1990)
CLTPP_DESC_ASBUILT | ORIG_PAV_DESCR | Orig Pav Descr | Specific code to describe the pavement surface material type which existed prior to the overlay
CLTPP_DESC_ASBUILT | ORIG_PAV_MAT_CODE | Orig Pav Mat Code | Date when the C-LTPP experiment offically began at each test site (i.e. the date when the overlay was placed)
CLTPP_DESC_ASBUILT | ORIG_PAV_THICK | Orig Pav Thick | General description of the type of material in the original asphalt concrete pavement surface prior to overlay
CLTPP_DESC_ASBUILT | OVERLAY_DESCR | Overlay Descr | General description of the type of material that makes up the asphalt concrete overlay
CLTPP_DESC_ASBUILT | OVERLAY_MATL_CODE | Overlay Matl Code | Specific code to describe the overlay material type
CLTPP_DESC_ASBUILT | OVERLAY_THICK | Overlay Thick | The total thickness of the asphalt concrete overlay
CLTPP_DESC_ASBUILT | PROVINCE | Province | Province where the C-SHRP test site is located
CLTPP_DESC_ASBUILT | REMARKS | Remarks | Comments
CLTPP_DESC_ASBUILT | SECTION | Section | Test section number at each C-SHRP test site (each site has from two to four 150m test sections)
CLTPP_DESC_ASBUILT | SHOULDER_TYPE | Shoulder Type | Description of the pavement shoulder (paved or unpaved)
CLTPP_DESC_ASBUILT | SITE_LOCATION | Site Location | A brief description of the site location, e.g. between junctions of highways 21 and 816, approximately 16km east of Halifax
CLTPP_DESC_ASBUILT | SUBBASE_CLASS_CODE | Subbase Class Code | Specific code related to the soil classification and description of the subbase material
CLTPP_DESC_ASBUILT | SUBBASE_DESCR | Subbase Descr | General description of the subbase layer material
CLTPP_DESC_ASBUILT | SUBBASE_THICK | Subbase Thick | Total thickness of the subbase layer, estimated from a test pit excavation and/or borehole sampling
CLTPP_DESC_ASBUILT | SUBGRADE_CLASS_CODE | Subgrade Class Code | Specific code related to the soil classification and description of the subgrade material
CLTPP_DESC_ASBUILT | SUBGRADE_DESCR | Subgrade Descr | General description of the subgrade soil
CLTPP_DESC_ASBUILT | SUBSURFACE_DRAINAGE | Subsurface Drainage | The method of water drainage underneath the asphalt concrete surface; e.g. longitudinal, transverse, blanket
CLTPP_DESC_ASBUILT | TEMP_GRADIENT | Temp Gradient | Historical average temperature range in the vicinity of the test site; i.e. (monthly mean daily max temp) - (monthly mean daily min temp)
CLTPP_DESC_ASBUILT | TOTAL_AC_THICK | Total Ac Thick | Resulting total asphalt concrete thickness after placement of overlay (equals "thickness of original AC" minus "mill depth" plus "thickness of overlay")
CLTPP_DESC_ASBUILT | TOTAL_SHOULDER_WIDTH_INSIDE | Total Shoulder Width Inside | The total width of the inside shoulder to the nearest tenth of a metre
CLTPP_DESC_ASBUILT | TOTAL_SHOULDER_WIDTH_OUTSIDE | Total Shoulder Width Outside | The total width of the outside shoulder to the nearest tenth of a metre
CLTPP_MAT_AC_TST_1 | ACT_TST_ID | Act_Tst_Id | Record Identification Number
CLTPP_MAT_AC_TST_1 | AGING_TEST_CODE | Aging Test Code | Code identifying the test procedure used to measure aging of the asphalt cement; 1=Thin Film Oven Test, TFOT (ASTM D1754), 2=Rolling Thin Film Oven Test, RTFOT (ASTM D2872), 3=Other test
CLTPP_MAT_AC_TST_1 | ASPHALT_CEMENT_CODE | Asphalt Cement Code | Code describing the grade of the bitumen used in the asphalt concrete mixture
CLTPP_MAT_AC_TST_1 | BULK_SPEC_GRAV_COMBINED_CALCUL | Bulk Spec Grav Combined Calcul | Bulk specific gravity of the combined extracted material (fine coarse agg. and the filler)
CLTPP_MAT_AC_TST_1 | COARSE_AGG_BULK_GRAV | Coarse Agg Bulk Grav | Bulk specific gravity of the coarse aggregate extracted from the asphalt concrete cores, as determined by the standard ASTM C127 test procedure
CLTPP_MAT_AC_TST_1 | COARSE_AGG_PERC_ABSORPTION | Coarse Agg Perc Absorption | Absorption of the coarse aggregate extracted from the asphalt concrete cores, as determined by the standard ASTM C127 test procedure
CLTPP_MAT_AC_TST_1 | CRUDE_SOURCE | Crude Source | Description of the asphalt crude source, if known
CLTPP_MAT_AC_TST_1 | CRUSHED_PARTICLE_CODE | Crushed Particle Code | Code identifying the percentage of "crushed" aggregate in the asphalt concrete; the crushed particle must have at least 2 crushed faces which equal at least 10% of the total aggregate surface.
CLTPP_MAT_AC_TST_1 | CSHRP_ID | Cshrp Id | C-SHRP test site identification number
CLTPP_MAT_AC_TST_1 | DATE_OF_TESTING_REPORT | Date Of Testing Report | Date form was completed
CLTPP_MAT_AC_TST_1 | DUCTILITY_25C | Ductility 25c | Ductility (in centimetres) of the asphalt cement @ 25 degrees Celsius (as determined by the standard ADTM D113 test procedure);sample bitumen extracted from the cores by way of an Abson recovery (ASTM D1856)
CLTPP_MAT_AC_TST_1 | DUCTILITY_4C | Ductility 4c | Ductility (in centimetres) of the asphalt cement @ 4 degrees Celsius (as determined by the standard ADTM D113 test procedure);sample bitumen extracted from the cores by way of an Abson recovery (ASTM D1856)
CLTPP_MAT_AC_TST_1 | FILLER_BULK_SPECIFIC_GRAV | Filler Bulk Specific Grav | Bulk specific gravity of the filler material extracted from the asphalt concrete cores, as determined by the standard ASTM D854 test procedure
CLTPP_MAT_AC_TST_1 | FINE_AGG_BULK_SPECIFIC_GRAV | Fine Agg Bulk Specific Grav | Bulk specific gravity of the fine aggregate extracted from the asphalt concrete cores, as determined by the standard ASTM C128 test procedure
CLTPP_MAT_AC_TST_1 | FINE_AGG_PERC_ABSORPTION | Fine Agg Perc Absorption | Absorption of the fine aggregate extracted from the asphalt concrete cores, as determined by the standard ASTM C128 test procedure
CLTPP_MAT_AC_TST_1 | GEOLOGIC_CODE | Geologic Code | Code describing the geologic classification of the extracted aggregate; e.g. granite, limestone, shale, quartzite
CLTPP_MAT_AC_TST_1 | GRADATION_REPORT | Gradation Report | gradation report of aggregate extracted from the cores has been providedDeclaration (Yes or No) on whether a copy of the Provincial Highway Agency's standard
CLTPP_MAT_AC_TST_1 | KIN_VISCOSITY_135C | Kin Viscosity 135c | Kinematic viscosity (in mm2/second) of the asphalt cement @ 135 degrees Celsius (as determined by the standard ASTM D2170 test procedure); sample bitumen extracted from the cores by way of an Abson recovery (ASTM D1856)
CLTPP_MAT_AC_TST_1 | KIN_VISCOSITY_60C | Kin Viscosity 60c | Kinematic viscosity (in mm2/second) of the asphalt cement @60 degrees Celsius (as determined by the standard ASTM D2170 test procedure); sample bitumen extracted from the cores by way of an Abson recovery (ASTM D1856)
CLTPP_MAT_AC_TST_1 | LAYER_CODE | Layer Code | Code identifying the pavement structure layer; e.g. 01=overlay, 03=original surface, 05=base, 06=subbase, 07=subgrade, 10=surface treatment, etc..
CLTPP_MAT_AC_TST_1 | LAYER_LOCATION | Layer Location | Location of the given layer of AC; i.e. surface, 1st intermediate, 2nd intermediate, or bottom
CLTPP_MAT_AC_TST_1 | PAVEMENT_ORIGIN | Pavement Origin | Whether the cores are from the "original" asphalt concrete or the "overlay" AC
CLTPP_MAT_AC_TST_1 | PENETRATION_25C | Penetration 25c | Penetration (in tenths of millimetres) of the asphalt cement @ 25 degrees Celsius (as determined by the standard ADTM D5 test procedure);sample bitumen extracted from the cores by way of an Abson recovery (ASTM D1856)
CLTPP_MAT_AC_TST_1 | PENETRATION_4C | Penetration 4c | Penetration (in tenths of millimetres) of the asphalt cement @ 4 degrees Celsius (as determined by the standard ADTM D5 test procedure);sample bitumen extracted from the cores by way of an Abson recovery (ASTM D1856)
CLTPP_MAT_AC_TST_1 | PERC_ABSORP_COMBINED_CAL | Perc Absorp Combined Cal | Absorption of the combined extracted material (fine coarse agg, and the filler)
CLTPP_MAT_AC_TST_1 | PERC_LOSS_OF_MASS | Perc Loss Of Mass | Percent reduction in asphalt cement mass after the aging test
CLTPP_MAT_AC_TST_1 | PERC_PASSING_10000 | Perc Passing 10000 | Percent material passing designated µm sieve size; non-bracketed sieve sizes - gradations reported in accordance with CGSB sieves; bracketed ( ) sieves sizes - gradations reported in accordance with AASHTO and ASTM, U.S. Standard Series, openings an
CLTPP_MAT_AC_TST_1 | PERC_PASSING_1250 | Perc Passing 1250 | Percent material passing designated µm sieve size; non-bracketed sieve sizes - gradations reported in accordance with CGSB sieves; bracketed ( ) sieves sizes - gradations reported in accordance with AASHTO and ASTM, U.S. Standard Series, openings an
CLTPP_MAT_AC_TST_1 | PERC_PASSING_12500 | Perc Passing 12500 | Percent material passing designated µm sieve size; non-bracketed sieve sizes - gradations reported in accordance with CGSB sieves; bracketed ( ) sieves sizes - gradations reported in accordance with AASHTO and ASTM, U.S. Standard Series, openings an
CLTPP_MAT_AC_TST_1 | PERC_PASSING_13200 | Perc Passing 13200 | Percent material passing designated µm sieve size; non-bracketed sieve sizes - gradations reported in accordance with CGSB sieves; bracketed ( ) sieves sizes - gradations reported in accordance with AASHTO and ASTM, U.S. Standard Series, openings an
CLTPP_MAT_AC_TST_1 | PERC_PASSING_14000 | Perc Passing 14000 | Percent material passing designated µm sieve size; non-bracketed sieve sizes - gradations reported in accordance with CGSB sieves; bracketed ( ) sieves sizes - gradations reported in accordance with AASHTO and ASTM, U.S. Standard Series, openings an
CLTPP_MAT_AC_TST_1 | PERC_PASSING_160 | Perc Passing 160 | Percent material passing designated µm sieve size; non-bracketed sieve sizes - gradations reported in accordance with CGSB sieves; bracketed ( ) sieves sizes - gradations reported in accordance with AASHTO and ASTM, U.S. Standard Series, openings an
CLTPP_MAT_AC_TST_1 | PERC_PASSING_16000 | Perc Passing 16000 | Percent material passing designated µm sieve size; non-bracketed sieve sizes - gradations reported in accordance with CGSB sieves; bracketed ( ) sieves sizes - gradations reported in accordance with AASHTO and ASTM, U.S. Standard Series, openings an
CLTPP_MAT_AC_TST_1 | PERC_PASSING_2000 | Perc Passing 2000 | Percent material passing designated µm sieve size; non-bracketed sieve sizes - gradations reported in accordance with CGSB sieves; bracketed ( ) sieves sizes - gradations reported in accordance with AASHTO and ASTM, U.S. Standard Series, openings an
CLTPP_MAT_AC_TST_1 | PERC_PASSING_20000 | Perc Passing 20000 | Percent material passing designated µm sieve size; non-bracketed sieve sizes - gradations reported in accordance with CGSB sieves; bracketed ( ) sieves sizes - gradations reported in accordance with AASHTO and ASTM, U.S. Standard Series, openings an
CLTPP_MAT_AC_TST_1 | PERC_PASSING_2500 | Perc Passing 2500 | Percent material passing designated µm sieve size; non-bracketed sieve sizes - gradations reported in accordance with CGSB sieves; bracketed ( ) sieves sizes - gradations reported in accordance with AASHTO and ASTM, U.S. Standard Series, openings an
CLTPP_MAT_AC_TST_1 | PERC_PASSING_315 | Perc Passing 315 | Percent material passing designated µm sieve size; non-bracketed sieve sizes - gradations reported in accordance with CGSB sieves; bracketed ( ) sieves sizes - gradations reported in accordance with AASHTO and ASTM, U.S. Standard Series, openings an
CLTPP_MAT_AC_TST_1 | PERC_PASSING_400 | Perc Passing 400 | Percent material passing designated µm sieve size; non-bracketed sieve sizes - gradations reported in accordance with CGSB sieves; bracketed ( ) sieves sizes - gradations reported in accordance with AASHTO and ASTM, U.S. Standard Series, openings an
CLTPP_MAT_AC_TST_1 | PERC_PASSING_5000 | Perc Passing 5000 | Percent material passing designated µm sieve size; non-bracketed sieve sizes - gradations reported in accordance with CGSB sieves; bracketed ( ) sieves sizes - gradations reported in accordance with AASHTO and ASTM, U.S. Standard Series, openings an
CLTPP_MAT_AC_TST_1 | PERC_PASSING_630 | Perc Passing 630 | Percent material passing designated µm sieve size; non-bracketed sieve sizes - gradations reported in accordance with CGSB sieves; bracketed ( ) sieves sizes - gradations reported in accordance with AASHTO and ASTM, U.S. Standard Series, openings an
CLTPP_MAT_AC_TST_1 | PERC_PASSING_71 | Perc Passing 71 | Percent material passing designated µm sieve size; non-bracketed sieve sizes - gradations reported in accordance with CGSB sieves; bracketed ( ) sieves sizes - gradations reported in accordance with AASHTO and ASTM, U.S. Standard Series, openings an
CLTPP_MAT_AC_TST_1 | PERC_PASSING_7500 | Perc Passing 7500 | Percent material passing designated µm sieve size; non-bracketed sieve sizes - gradations reported in accordance with CGSB sieves; bracketed ( ) sieves sizes - gradations reported in accordance with AASHTO and ASTM, U.S. Standard Series, openings an
CLTPP_MAT_AC_TST_1 | PERC_PASSING_80 | Perc Passing 80 | Percent material passing designated µm sieve size; non-bracketed sieve sizes - gradations reported in accordance with CGSB sieves; bracketed ( ) sieves sizes - gradations reported in accordance with AASHTO and ASTM, U.S. Standard Series, openings an
CLTPP_MAT_AC_TST_1 | PERC_PASSING_800 | Perc Passing 800 | Percent material passing designated µm sieve size; non-bracketed sieve sizes - gradations reported in accordance with CGSB sieves; bracketed ( ) sieves sizes - gradations reported in accordance with AASHTO and ASTM, U.S. Standard Series, openings an
CLTPP_MAT_AC_TST_1 | PERC_PASSING_900 | Perc Passing 900 | Percent material passing designated µm sieve size; non-bracketed sieve sizes - gradations reported in accordance with CGSB sieves; bracketed ( ) sieves sizes - gradations reported in accordance with AASHTO and ASTM, U.S. Standard Series, openings an
CLTPP_MAT_AC_TST_1 | REFINERY | Refinery | Source (refinery) of the asphalt cement, if known
CLTPP_MAT_AC_TST_1 | REMARKS | Remarks | Comments
CLTPP_MAT_AC_TST_1 | RING_BALL_SOFTENING_POINT | Ring Ball Softening Point | Softening point (in degrees Celsius) as measured using a ring and ball according to the old standard ASTM D36 test procedure
CLTPP_MAT_AC_TST_1 | SAMPLE_CODE | Sample Code | 4-character code: 1st letter defines sample type(C=core, K=block, B=bulk, M=moisture, T=Shelby tube, J=split spoon, P=broken); 2nd letter defines sample material (A=AC, G=granular or unbound base/subbase, S=subgrade); 3rd 4th char=sample number sequenc
CLTPP_MAT_AC_TST_1 | SECTION | Section | Test section number at each C-SHRP test site (each site has from two to four 150m test sections)
CLTPP_MAT_AC_TST_1 | SIEVE_SERIES | Sieve Series | Sieve series used for gradation
CLTPP_MAT_AC_TST_1 | SPECIFIC_GRAV_ASPHALT_CEMENT | Specific Grav Asphalt Cement | Specific gravity of the asphalt cement (as determined by the standard ASTM D70 testing procedure) extracted from the cores by way of an Abson recovery (ASTM D1856)
CLTPP_MAT_AC_TST_1 | SURFACE_CODE | Surface Code | Code describing the type of asphalt concrete material in the given layer
CLTPP_MAT_AC_TST_1 | VISCOSITY_135C | Viscosity 135c | Viscosity, or coefficient of viscosity, (in Pascal -seconds) of the asphalt cement by vaccum capillary viscometers @ 135 degrees Celsius (ASTM D2171 test procedure); sample bitumen extracted from the cores by way of an Abson recovery (ASTM D1856)
CLTPP_MAT_AC_TST_1 | VISCOSITY_60C | Viscosity 60c | Viscosity, or coefficient of viscosity, (in Pascal -seconds) of the asphalt cement by vaccum capillary viscometers @ 60 degrees Celsius (ASTM D2171 test procedure); sample bitumen extracted from the cores by way of an Abson recovery (ASTM D1856)
CLTPP_MAT_AC_TST_2 | AC_TST2_ID | Ac_Tst2_Id | Record Identification Number
CLTPP_MAT_AC_TST_2 | BULK_SPECIFIC_GRAVITY_MAX | Bulk Specific Gravity Max | Maximum bulk specific gravity value obtained from all tests on the given sample, using ASTM D2726 or D1188
CLTPP_MAT_AC_TST_2 | BULK_SPECIFIC_GRAVITY_MEAN | Bulk Specific Gravity Mean | Average bulk specific gravity from all tests on the given sample, calculated according to the standard ASTM D2726 test procedure, Method A, saturated surface dry samples; if absorbed water exceeds 2% of the volume of the specimen use ASTM D1188 water exc
CLTPP_MAT_AC_TST_2 | BULK_SPECIFIC_GRAVITY_MIN | Bulk Specific Gravity Min | Minimum bulk specific gravity value obtained from all tests on the given sample, using ASTM D2726 or D1188
CLTPP_MAT_AC_TST_2 | BULK_SPECIFIC_GRAVITY_TESTS | Bulk Specific Gravity Tests | Number of bulk specific gravity tests
CLTPP_MAT_AC_TST_2 | BULK_SPEC_GRAVITY_STD_DEV | Bulk Spec Gravity Std Dev | Standard deviation from the mean of bulk specific gravity values
CLTPP_MAT_AC_TST_2 | CSHRP_ID | Cshrp Id | C-SHRP test site identification number
CLTPP_MAT_AC_TST_2 | DATE_OF_TESTING_REPORT | Date Of Testing Report | Date form was completed
CLTPP_MAT_AC_TST_2 | LAYER_CODE | Layer Code | Code identifying the pavement structure layer; e.g. 01=overlay, 03=original surface, 05=base, 06=subbase, 07=subgrade, 10=surface treatment, etc.
CLTPP_MAT_AC_TST_2 | LAYER_LOCATION | Layer Location | Location of the given layer of AC; i.e. surface, 1st intermediate, 2nd intermediate, or bottom
CLTPP_MAT_AC_TST_2 | MARSHALLSTABILITY_KN | Marshallstability Kn | Marshall stability value (in kN) obtained using the standard ASTM D1559 test procedure on the given sample
CLTPP_MAT_AC_TST_2 | MARSHALL_FLOW | Marshall Flow | Recorded Marshall Flow value (in 0.25mm) obtained using the standard ASTM D1559 testing procedure
CLTPP_MAT_AC_TST_2 | PAVEMENT_ORIGIN | Pavement Origin | Whether the cores are from the "original" asphalt concrete or the "overlay" AC
CLTPP_MAT_AC_TST_2 | PERC_AIR_VOIDS_MAX | Perc Air Voids Max | Maximum value from all tests (ASTM D3203) for percent air voids in the given sample
CLTPP_MAT_AC_TST_2 | PERC_AIR_VOIDS_MEAN | Perc Air Voids Mean | Average percentage of air voids in the given sample determined using the standard ASTM D3203 test procedure
CLTPP_MAT_AC_TST_2 | PERC_AIR_VOIDS_MIN | Perc Air Voids Min | Minimum value from all tests (ASTM D3203) for percent air voids in the given sample
CLTPP_MAT_AC_TST_2 | PERC_AIR_VOIDS_STD_DEV | Perc Air Voids Std Dev | Standard deviation from the mean of all tests for percent air voids in the given sample
CLTPP_MAT_AC_TST_2 | PERC_AIR_VOIDS_TESTS | Perc Air Voids Tests | Total number of tests (ASTM D3203) for percent air voids in the given sample
CLTPP_MAT_AC_TST_2 | PERC_ASPHALT_CEMENT | Perc Asphalt Cement | Percentage of bitumen in the bulk asphalt concrete sample as measured using the standard ASTM D2172 testing procedure
CLTPP_MAT_AC_TST_2 | PERC_EFFECTIVE_ASPHALT_CEMENT | Perc Effective Asphalt Cement | Effective asphalt cement content based on the calculation of the percentage of asphalt absorbed by the aggregate according to ASTM D4469
CLTPP_MAT_AC_TST_2 | PERC_VMA_MAX | Perc Vma Max | Maximum value from all VMA calculations made on the given sample
CLTPP_MAT_AC_TST_2 | PERC_VMA_MEAN | Perc Vma Mean | Average percent voids in mineral aggregate in the given sample, calculated using the specific gravities of the bulk asphalt samples
CLTPP_MAT_AC_TST_2 | PERC_VMA_MIN | Perc Vma Min | Minimum value from all VMA calculations made on the given sample
CLTPP_MAT_AC_TST_2 | PERC_VMA_NO_TESTS | Perc Vma No Tests | Total number of calculations of VMA made on the given sample
CLTPP_MAT_AC_TST_2 | PERC_VMA_STD_DEV | Perc Vma Std Dev | Standard deviation from the mean of all VMA calculations made on the given sample
CLTPP_MAT_AC_TST_2 | REMARKS | Remarks | Comment
CLTPP_MAT_AC_TST_2 | SAMPLE_CODE | Sample Code | 4-character code: 1st letter defines sample type(C=core, K=block, B=bulk, M=moisture, T=Shelby tube, J=split spoon, P=broken); 2nd letter defines sample material (A=AC, G=granular or unbound base/subbase, S=subgrade); 3rd 4th char=sample number sequence
CLTPP_MAT_AC_TST_2 | SAMPLE_SOURCE | Sample Source | Identification of whether the uncompacted asphalt sample was retrieved "on site" from the paver or from the "asphalt plant"
CLTPP_MAT_AC_TST_2 | SECTION | Section | Test section number at each C-SHRP test site (each site has from two to four 150m test sections)
CLTPP_MAT_AC_TST_2 | SURFACE_CODE | Surface Code | Code describing the type of asphalt concrete material in the given layer
CLTPP_MAT_AC_TST_2 | THEO_MAX_SPEC_GRAV_MAX | Theo Max Spec Grav Max | Maximum value of all Theoretical Maximum Specific Gravity tests (ASTM D2041) conducted on the given sample
CLTPP_MAT_AC_TST_2 | THEO_MAX_SPEC_GRAV_MEAN | Theo Max Spec Grav Mean | Average of all Theoretical Maximum Specific Gravity tests (ASTM D2041) conducted on the given sample
CLTPP_MAT_AC_TST_2 | THEO_MAX_SPEC_GRAV_MIN | Theo Max Spec Grav Min | Minimum value of all Theoretical Maximum Specific Gravity tests (ASTM D2041) conducted on the given sample
CLTPP_MAT_AC_TST_2 | THEO_MAX_SPEC_GRAV_STD_DEV | Theo Max Spec Grav Std Dev | Standard deviation from the mean of the Theoretical Maximum Specific Gravity tests (ASTM D2041) conducted on the given sample
CLTPP_MAT_AC_TST_2 | THEO_MAX_SPEC_GRAV_TESTS | Theoretical Max Spec Grav Tests | Total number of Theoretical Maximum Specific Gravity tests (ASTM D2041) conducted on the given sample
CLTPP_MAT_BASE_TST | AASHTO_CODE | Aashto Code | Code describing the base material sample based on the AASHTO Classification for Soil and Soil Aggregate Material Types
CLTPP_MAT_BASE_TST | ATTER_BERG_LIMITS_LL | Atter Berg Limits Ll | Liquid Limit (LL) of the sample (lower limit of water content at which viscous flow of the soil occurs) based on the Atterberg Limits, ASTM D4318 test procedure
CLTPP_MAT_BASE_TST | ATTER_BERG_LIMITS_PI | Atter Berg Limits Pi | Plasticity Index (PI) of the sample (range of water content where the soil is plastic), based on the Atterberg Limits, ASTM D4318 test procedure
CLTPP_MAT_BASE_TST | ATTER_BERG_LIMITS_PL | Atter Berg Limits Pl | Plastic Limit (PL) of the sample (lower limit of water content at which the soil is in a plastic state) based on the Atterberg Limits, ASTM D4318 test procedure
CLTPP_MAT_BASE_TST | BASE_TEST_RESULTS_ID | Base_Test_Results_Id | Record Identification Number
CLTPP_MAT_BASE_TST | CLASSIFICATION_CODE | Classification Code | Soil classification code providing a clear description of the base material sample
CLTPP_MAT_BASE_TST | CSHRP_ID | Cshrp Id | C-SHRP test site identification number
CLTPP_MAT_BASE_TST | DATE_OF_TESTING_REPORT | Date Of Testing Report | Date testing report was prepared
CLTPP_MAT_BASE_TST | DESCRIPTION_CODE | Description Code | Material description code used for unbound base and subbase materials (coarse-grained soils)
CLTPP_MAT_BASE_TST | GRADATION_REPORT | Gradation Report | Declaration (Yes or No) on whether a the Provincial Highway Agency's standard aggregate gradation report was provided
CLTPP_MAT_BASE_TST | IN_SITU_BEARING_RATIO_MAX | In Situ Bearing Ratio Max | Maximum value from all bearing capacity tests performed on the base material in the test pit according to the standard ASTM D4429-84 testing procedure
CLTPP_MAT_BASE_TST | IN_SITU_BEARING_RATIO_MEAN | In Situ Bearing Ratio Mean | Average of all bearing capacity tests performed on the base material in the test pit according to the standard ASTM D4429-84 testing procedure
CLTPP_MAT_BASE_TST | IN_SITU_BEARING_RATIO_MIN | In Situ Bearing Ratio Min | Minimum value from all bearing capacity tests performed on the base material in the test pit according to the standard ASTM D4429-84 testing procedure
CLTPP_MAT_BASE_TST | IN_SITU_BEAR_RATIO_NOOF_TEST | In Situ Bearing Ratio No Of Tests | Total number of bearing capacity tests performed on the base material in the test pit, according to the standard ASTM D4429-84 testing procedure
CLTPP_MAT_BASE_TST | IN_SITU_BEAR_RATIO_STD_DEV | Lab Bearing Ratio Std Dev | Standard deviation from the mean of all bearing ratio (CBR) tests conducted in the laboratory on the given base material sample; ASTM D1883-87 was followed
CLTPP_MAT_BASE_TST | IN_SITU_DENSITY_MAX | In Situ Density Max | Maximum value from all nuclear density measurements performed on the base material in the test pit according to the standard ASTM D2922 or D2950 testing procedure
CLTPP_MAT_BASE_TST | IN_SITU_DENSITY_MEAN | In Situ Density Mean | Average of all nuclear density measurements performed on the base material in the test pit according to the standard ASTM D2922 or D2950 testing procedure.
CLTPP_MAT_BASE_TST | IN_SITU_DENSITY_MIN | In Situ Density Min | Minimum value from all nuclear density measurements performed on the base material in the test pit according to the standard ASTM D2922 or D2950 testing procedure
CLTPP_MAT_BASE_TST | IN_SITU_DENSITY_OF_TESTS | In Situ Density Of Tests | Total number of nuclear density measurements performed on the base material in the test pit, according to the standard ASTM D2922 or D2950 testing procedure
CLTPP_MAT_BASE_TST | IN_SITU_DENSITY_STD_DEV | In Situ Density Std Dev | Standard deviation from the mean of all nuclear density measurements performed on the base material in the test pit, according to the standard ASTM D2922 or D2950 testing procedure
CLTPP_MAT_BASE_TST | IN_SITU_MOIST_CONTENT_MAX | In Situ Moist Content Max | Maximum value from all moisture content (expressed as a percentage) measurements performed on the base material in the test pit according to the standard ASTM D3017 testing procedure
CLTPP_MAT_BASE_TST | IN_SITU_MOIST_CONTENT_MEAN | In Situ Moist Content Mean | Average of all moisture content (expressed as a percentage) measurements performed on the base material in the test pit according to the standard ASTM D3017 testing procedure
CLTPP_MAT_BASE_TST | IN_SITU_MOIST_CONTENT_MIN | In Situ Moist Content Min | Minimum value from all moisture content (expressed as a percentage) measurements performed on the base material in the test pit according to the standard ASTM D3017 testing procedure
CLTPP_MAT_BASE_TST | IN_SITU_MOIST_CONT_NOOF_TEST | In Situ Moist Content No Of Tests | Total number of moisture content measurements performed on the base material in the test pit, according to the standard ASTM D3017 testing procedure
CLTPP_MAT_BASE_TST | IN_SITU_MOIST_CONT_STD_DEV | In Situ Moist Content Std Dev | Standard deviation from the mean of all moisture content measurements performed on the base material in the test pit, according to the standard ASTM D3017 testing procedure
CLTPP_MAT_BASE_TST | LAB_BEARING_RATIO_MAX | Lab Bearing Ratio Max | Maximum value from all bearing ratio (CBR) tests performed in the lab on the base material sample which had been placed in a jar after being recovered from either the test pit or the borehole; ASTM D1883-87 was followed.
CLTPP_MAT_BASE_TST | LAB_BEARING_RATIO_MEAN | Lab Bearing Ratio Mean | Average of all bearing ratio (CBR) tests performed in the laboratory on the base material sample which had been placed in a jar after being recovered from either the test pit or the borehole; ASTM D1883-87 was followed
CLTPP_MAT_BASE_TST | LAB_BEARING_RATIO_MIN | Lab Bearing Ratio Min | Minimum value from all bearing ratio (CBR) tests performed in the lab on the base material sample which had been placed in a jar after being recovered from either the test pit or the borehole; ASTM D1883-87 was followed.
CLTPP_MAT_BASE_TST | LAB_BEARING_RATIO_STD_DEV | In Situ Bearing Ratio Std Dev | Standard deviation from the mean of all bearing capacity tests performed on the base material in the test pit, according to the standard ASTM D4429-84 testing procedure
CLTPP_MAT_BASE_TST | LAB_BEAR_RATIO_NO_OF_TEST | Lab Bearing Ratio No Of Tests | Total number of bearing ratio (CBR) tests performed in the lab on the base material sample which had been placed in a jar after being recovered from either the test pit or the borehole; ASTM D1883-87 was followed
CLTPP_MAT_BASE_TST | LAB_MOIST_CONTENT_MAX | Lab Moist Content Max | Maximum value from all moisture (percentage) measurements performed in the lab on the base material sample which had been placed in a jar after being recovered from either the test pit or the borehole; ASTM D2216-80 was followed
CLTPP_MAT_BASE_TST | LAB_MOIST_CONTENT_MEAN | Lab Moist Content Mean | Average of all moisture content (percentage) measurements performed in the laboratory on the base material sample which had been placed in a jar after being recovered from either the test pit or the borehole; ASTM D2216-80 was followed
CLTPP_MAT_BASE_TST | LAB_MOIST_CONTENT_MIN | Lab Moist Content Min | Minimum value from all moisture (percentage) measurements performed in the lab on the base material sample which had been placed in a jar after being recovered from either the test pit or the borehole; ASTM D2216-80 was followed
CLTPP_MAT_BASE_TST | LAB_MOIST_CONTENT_STD_DEV | Lab Moist Content Std Dev | Standard deviation from the mean of all moisture content measurements conducted in the laboratory on the given base material sample; ASTM D2216-80 was followed
CLTPP_MAT_BASE_TST | LAB_MOIST_CONT_NO_OF_TEST | Lab Moist Content No Of Tests | Total number of moisture (expressed as a percentage) measurements performed in the lab on the base material sample which had been placed in a jar after being recovered from either the test pit or the borehole; ASTM D2216-80 was followed
CLTPP_MAT_BASE_TST | LAYER_CODE | Layer Code | Code identifying the pavement structure layer; e.g. 01=overlay, 03=original surface, 05=base, 06=subbase, 07=subgrade, 10=surface treatment, etc.
CLTPP_MAT_BASE_TST | MAX_DRY_DENSITY | Max Dry Density | Maximum dry density (in kg/m3) of the base sample according to the standard ASTM D1557-78 test procedure
CLTPP_MAT_BASE_TST | OPTIMUM_MOISTURE_CONTENT | Optimum Moisture Content | Optimum moisture content of the base sample according to the standard ASTM D1557-78 test procedure
CLTPP_MAT_BASE_TST | PERC_PASSING_10000 | Perc Passing 10000 | Percent material passing designated µm sieve size; non-bracketed sieve sizes are for materials graded according to CGSB specifications and bracketed ( ) openings for materials graded using AASHTO or ASTM, U.S. Standard sieves
CLTPP_MAT_BASE_TST | PERC_PASSING_1250 | Perc Passing 1250 | Percent material passing designated µm sieve size; non-bracketed sieve sizes are for materials graded according to CGSB specifications and bracketed ( ) openings for materials graded using AASHTO or ASTM, U.S. Standard sieves
CLTPP_MAT_BASE_TST | PERC_PASSING_12500 | Perc Passing 12500 | Percent material passing designated µm sieve size; non-bracketed sieve sizes are for materials graded according to CGSB specifications and bracketed ( ) openings for materials graded using AASHTO or ASTM, U.S. Standard sieves
CLTPP_MAT_BASE_TST | PERC_PASSING_160 | Perc Passing 160 | Percent material passing designated µm sieve size; non-bracketed sieve sizes are for materials graded according to CGSB specifications and bracketed ( ) openings for materials graded using AASHTO or ASTM, U.S. Standard sieves
CLTPP_MAT_BASE_TST | PERC_PASSING_2000 | Perc Passing 2000 | Percent material passing designated µm sieve size; non-bracketed sieve sizes are for materials graded according to CGSB specifications and bracketed ( ) openings for materials graded using AASHTO or ASTM, U.S. Standard sieves
CLTPP_MAT_BASE_TST | PERC_PASSING_20000 | Perc Passing 20000 | Percent material passing designated µm sieve size; non-bracketed sieve sizes are for materials graded according to CGSB specifications and bracketed ( ) openings for materials graded using AASHTO or ASTM, U.S. Standard sieves
CLTPP_MAT_BASE_TST | PERC_PASSING_2500 | Perc Passing 2500 | Percent material passing designated µm sieve size; non-bracketed sieve sizes are for materials graded according to CGSB specifications and bracketed ( ) openings for materials graded using AASHTO or ASTM, U.S. Standard sieves
CLTPP_MAT_BASE_TST | PERC_PASSING_25000 | Perc Passing 25000 | Percent material passing designated µm sieve size; non-bracketed sieve sizes are for materials graded according to CGSB specifications and bracketed ( ) openings for materials graded using AASHTO or ASTM, U.S. Standard sieves
CLTPP_MAT_BASE_TST | PERC_PASSING_315 | Perc Passing 315 | Percent material passing designated µm sieve size; non-bracketed sieve sizes are for materials graded according to CGSB specifications and bracketed ( ) openings for materials graded using AASHTO or ASTM, U.S. Standard sieves
CLTPP_MAT_BASE_TST | PERC_PASSING_400 | Perc Passing 400 | Percent material passing designated µm sieve size; non-bracketed sieve sizes are for materials graded according to CGSB specifications and bracketed ( ) openings for materials graded using AASHTO or ASTM, U.S. Standard sieves
CLTPP_MAT_BASE_TST | PERC_PASSING_40000 | Perc Passing 40000 | Percent material passing designated µm sieve size; non-bracketed sieve sizes are for materials graded according to CGSB specifications and bracketed ( ) openings for materials graded using AASHTO or ASTM, U.S. Standard sieves
CLTPP_MAT_BASE_TST | PERC_PASSING_5000 | Perc Passing 5000 | Percent material passing designated µm sieve size; non-bracketed sieve sizes are for materials graded according to CGSB specifications and bracketed ( ) openings for materials graded using AASHTO or ASTM, U.S. Standard sieves
CLTPP_MAT_BASE_TST | PERC_PASSING_56000 | Perc Passing 56000 | Percent material passing designated µm sieve size; non-bracketed sieve sizes are for materials graded according to CGSB specifications and bracketed ( ) openings for materials graded using AASHTO or ASTM, U.S. Standard sieves
CLTPP_MAT_BASE_TST | PERC_PASSING_630 | Perc Passing 630 | Percent material passing designated µm sieve size; non-bracketed sieve sizes are for materials graded according to CGSB specifications and bracketed ( ) openings for materials graded using AASHTO or ASTM, U.S. Standard sieves
CLTPP_MAT_BASE_TST | PERC_PASSING_71 | Perc Passing 71 | Percent material passing designated µm sieve size; non-bracketed sieve sizes are for materials graded according to CGSB specifications and bracketed ( ) openings for materials graded using AASHTO or ASTM, U.S. Standard sieves
CLTPP_MAT_BASE_TST | PERC_PASSING_80 | Perc Passing 80 | Percent material passing designated µm sieve size; non-bracketed sieve sizes are for materials graded according to CGSB specifications and bracketed ( ) openings for materials graded using AASHTO or ASTM, U.S. Standard sieves
CLTPP_MAT_BASE_TST | PERC_PASSING_800 | Perc Passing 800 | Percent material passing designated µm sieve size; non-bracketed sieve sizes are for materials graded according to CGSB specifications and bracketed ( ) openings for materials graded using AASHTO or ASTM, U.S. Standard sieves
CLTPP_MAT_BASE_TST | REMARKS | Remarks | Comments
CLTPP_MAT_BASE_TST | SAMPLE_CODE | Sample Code | 4-character code: 1st letter defines sample type(C=core, K=block, B=bulk, M=moisture, T=Shelby tube, J=split spoon, P=broken); 2nd letter defines sample material(A=AC, G=granular or unbound base/subbase, S=subgrade); 3rd 4th char=sample number sequence
CLTPP_MAT_BASE_TST | SECTION | Section | Test section number at each C-SHRP test site (each site has from two to four 150m test sections)
CLTPP_MAT_BASE_TST | SIEVE_SERIES | Sieve Series | Identification of the type of sieve used by the Provincial Highway Agency in its aggregate gradation analysis
CLTPP_MAT_BASE_TST | THICKNESS | Thickness | Approximate thickness (in mm) of the base layer from which the given sample was retrieved
CLTPP_MAT_CORE_TST_1 | BULK_SPECIFIC_GRAVITY_MAX | Bulk Specific Gravity Max | Maximum bulk specific gravity value obtained from all recovered cores using ASTM D2726 or D1188
CLTPP_MAT_CORE_TST_1 | BULK_SPECIFIC_GRAVITY_MEAN | Bulk Specific Gravity Mean | Average bulk specific gravity from all recovered cores, calculated according to the standard ASTM D2726 test procedure, Method A, saturated surface dry samples; if absorbed water exceeds 2% of the volume of the specimen use ASTM D1188
CLTPP_MAT_CORE_TST_1 | BULK_SPECIFIC_GRAVITY_MIN | Bulk Specific Gravity Min | Minimum bulk specific gravity value obtained from all recovered cores using ASTM D2726 or D1188
CLTPP_MAT_CORE_TST_1 | BULK_SPEC_GRAVITY_STD_DEV | Bulk Spec Gravity Std Dev | Standard deviation from the mean of all bulk specific gravity test results
CLTPP_MAT_CORE_TST_1 | BULK_SPEC_GRAV_NO_OF_TESTS | Bulk Spec Grav No Of Tests | Total number of bulk specific gravity tests taken
CLTPP_MAT_CORE_TST_1 | CONSTRUCTION_YEAR | Construction Year | Year asphalt concrete was placed
CLTPP_MAT_CORE_TST_1 | CORE_TEST_ID | Core_Test_Id | Record Identification Number
CLTPP_MAT_CORE_TST_1 | CSHRP_ID | Cshrp Id | C-SHRP test site identification number
CLTPP_MAT_CORE_TST_1 | DATE_OF_TESTING_REPORT | Date Of Testing Report | Date form was completed
CLTPP_MAT_CORE_TST_1 | GRADATION_REPORT | Gradation Report | Declaration (Yes or No) on whether a copy of the Provincial Highway Agency's standard gradation report of aggregate extracted from the cores has been provided
CLTPP_MAT_CORE_TST_1 | LAYER_CODE | Layer Code | Code identifying the pavement structure layer; e.g. 01=overlay, 03=original surface, 05=base, 06=subbase, 07=subgrade, 10=surface treatment, etc.
CLTPP_MAT_CORE_TST_1 | LAYER_LOCATION | Layer Location | Location of the given layer of AC; i.e. surface, 1st intermediate, 2nd intermediate, or bottom
CLTPP_MAT_CORE_TST_1 | MARSHALL_FLOW | Marshall Flow | Recorded Marshall Flow value (in 0.25mm) obtained using the standard ASTM D1559 testing procedure
CLTPP_MAT_CORE_TST_1 | MARSHALL_STABILITY | Marshall Stability | Marshall stability value (in kN) obtained using the standard ASTM D1559 test procedure on the recovered cores; the stability value was corrected for the thickness of the core
CLTPP_MAT_CORE_TST_1 | PAVEMENT_ORIGIN | Pavement Origin | Whether the cores are from the "original" asphalt concrete or the "overlay" AC.
CLTPP_MAT_CORE_TST_1 | PERC_AIR_VOIDS_MAX | Perc Air Voids Max | Maximum value from all tests (ASTM D3203) for percent air voids in the recovered cores
CLTPP_MAT_CORE_TST_1 | PERC_AIR_VOIDS_MEAN | Perc Air Voids Mean | Average percentage of air voids in the recovered cores determined using the standard ASTM D3203 test procedure
CLTPP_MAT_CORE_TST_1 | PERC_AIR_VOIDS_MIN | Perc Air Voids Min | Minimum value from all tests (ASTM D3203) for percent air voids in the recovered cores
CLTPP_MAT_CORE_TST_1 | PERC_AIR_VOIDS_OF_TESTS | Perc Air Voids Of Tests | Total number of tests (ASTM D3203) for percent air voids in the recovered cores
CLTPP_MAT_CORE_TST_1 | PERC_AIR_VOIDS_STD_DEV | Perc Air Voids Std Dev | Standard deviation from the mean of all tests for percent air voids in the recovered cores
CLTPP_MAT_CORE_TST_1 | PERC_ASPHALT_CEMENT | Perc Asphalt Cement | Percentage of bitumen in the asphalt concrete cores as measured using the standard ASTM D2172 testing procedure
CLTPP_MAT_CORE_TST_1 | PERC_EFFECTIVE_ASPHALT_CEMENT | Perc Effective Asphalt Cement | Effective asphalt cement content based on the calculation of the percentage of asphalt absorbed by the aggregate according to ASTM D4469
CLTPP_MAT_CORE_TST_1 | PERC_PASSING_10000 | Perc Passing 10000 | Percent material passing designated µm sieve size; non-bracketed sieve sizes - gradations reported in accordance with CGSB sieves; bracketed ( ) sieves sizes - gradations reported in accordance with AASHTO and ASTM, U.S. Standard Series, openings an
CLTPP_MAT_CORE_TST_1 | PERC_PASSING_1250 | Perc Passing 1250 | Percent material passing designated µm sieve size; non-bracketed sieve sizes - gradations reported in accordance with CGSB sieves; bracketed ( ) sieves sizes - gradations reported in accordance with AASHTO and ASTM, U.S. Standard Series, openings an
CLTPP_MAT_CORE_TST_1 | PERC_PASSING_12500 | Perc Passing 12500 | Percent material passing designated µm sieve size; non-bracketed sieve sizes - gradations reported in accordance with CGSB sieves; bracketed ( ) sieves sizes - gradations reported in accordance with AASHTO and ASTM, U.S. Standard Series, openings an
CLTPP_MAT_CORE_TST_1 | PERC_PASSING_13500 | Perc Passing 13500 | Percent material passing designated µm sieve size; non-bracketed sieve sizes - gradations reported in accordance with CGSB sieves; bracketed ( ) sieves sizes - gradations reported in accordance with AASHTO and ASTM, U.S. Standard Series, openings an
CLTPP_MAT_CORE_TST_1 | PERC_PASSING_14000 | Perc Passing 14000 | Percent material passing designated µm sieve size; non-bracketed sieve sizes - gradations reported in accordance with CGSB sieves; bracketed ( ) sieves sizes - gradations reported in accordance with AASHTO and ASTM, U.S. Standard Series, openings an
CLTPP_MAT_CORE_TST_1 | PERC_PASSING_160 | Perc Passing 160 | Percent material passing designated µm sieve size; non-bracketed sieve sizes - gradations reported in accordance with CGSB sieves; bracketed ( ) sieves sizes - gradations reported in accordance with AASHTO and ASTM, U.S. Standard Series, openings an
CLTPP_MAT_CORE_TST_1 | PERC_PASSING_16000 | Perc Passing 16000 | Percent material passing designated µm sieve size; non-bracketed sieve sizes - gradations reported in accordance with CGSB sieves; bracketed ( ) sieves sizes - gradations reported in accordance with AASHTO and ASTM, U.S. Standard Series, openings an
CLTPP_MAT_CORE_TST_1 | PERC_PASSING_2000 | Perc Passing 2000 | Percent material passing designated µm sieve size; non-bracketed sieve sizes - gradations reported in accordance with CGSB sieves; bracketed ( ) sieves sizes - gradations reported in accordance with AASHTO and ASTM, U.S. Standard Series, openings an
CLTPP_MAT_CORE_TST_1 | PERC_PASSING_20000 | Perc Passing 20000 | Percent material passing designated µm sieve size; non-bracketed sieve sizes - gradations reported in accordance with CGSB sieves; bracketed ( ) sieves sizes - gradations reported in accordance with AASHTO and ASTM, U.S. Standard Series, openings an
CLTPP_MAT_CORE_TST_1 | PERC_PASSING_2500 | Perc Passing 2500 | Percent material passing designated µm sieve size; non-bracketed sieve sizes - gradations reported in accordance with CGSB sieves; bracketed ( ) sieves sizes - gradations reported in accordance with AASHTO and ASTM, U.S. Standard Series, openings an
CLTPP_MAT_CORE_TST_1 | PERC_PASSING_28000 | Perc Passing 28000 | Percent material passing designated µm sieve size; non-bracketed sieve sizes - gradations reported in accordance with CGSB sieves; bracketed ( ) sieves sizes - gradations reported in accordance with AASHTO and ASTM, U.S. Standard Series, openings an
CLTPP_MAT_CORE_TST_1 | PERC_PASSING_315 | Perc Passing 315 | Percent material passing designated µm sieve size; non-bracketed sieve sizes - gradations reported in accordance with CGSB sieves; bracketed ( ) sieves sizes - gradations reported in accordance with AASHTO and ASTM, U.S. Standard Series, openings an
CLTPP_MAT_CORE_TST_1 | PERC_PASSING_400 | Perc Passing 400 | Percent material passing designated µm sieve size; non-bracketed sieve sizes - gradations reported in accordance with CGSB sieves; bracketed ( ) sieves sizes - gradations reported in accordance with AASHTO and ASTM, U.S. Standard Series, openings an
CLTPP_MAT_CORE_TST_1 | PERC_PASSING_5000 | Perc Passing 5000 | Percent material passing designated µm sieve size; non-bracketed sieve sizes - gradations reported in accordance with CGSB sieves; bracketed ( ) sieves sizes - gradations reported in accordance with AASHTO and ASTM, U.S. Standard Series, openings an
CLTPP_MAT_CORE_TST_1 | PERC_PASSING_630 | Perc Passing 630 | Percent material passing designated µm sieve size; non-bracketed sieve sizes - gradations reported in accordance with CGSB sieves; bracketed ( ) sieves sizes - gradations reported in accordance with AASHTO and ASTM, U.S. Standard Series, openings an
CLTPP_MAT_CORE_TST_1 | PERC_PASSING_6500 | Perc Passing 6500 | Percent material passing designated µm sieve size; non-bracketed sieve sizes - gradations reported in accordance with CGSB sieves; bracketed ( ) sieves sizes - gradations reported in accordance with AASHTO and ASTM, U.S. Standard Series, openings an
CLTPP_MAT_CORE_TST_1 | PERC_PASSING_71 | Perc Passing 71 | Percent material passing designated µm sieve size; non-bracketed sieve sizes - gradations reported in accordance with CGSB sieves; bracketed ( ) sieves sizes - gradations reported in accordance with AASHTO and ASTM, U.S. Standard Series, openings an
CLTPP_MAT_CORE_TST_1 | PERC_PASSING_80 | Perc Passing 80 | Percent material passing designated µm sieve size; non-bracketed sieve sizes - gradations reported in accordance with CGSB sieves; bracketed ( ) sieves sizes - gradations reported in accordance with AASHTO and ASTM, U.S. Standard Series, openings an
CLTPP_MAT_CORE_TST_1 | PERC_PASSING_900 | Perc Passing 900 | Percent material passing designated µm sieve size; non-bracketed sieve sizes - gradations reported in accordance with CGSB sieves; bracketed ( ) sieves sizes - gradations reported in accordance with AASHTO and ASTM, U.S. Standard Series, openings an
CLTPP_MAT_CORE_TST_1 | PERC_VMA_MAX | Perc Vma Max | Maximum value from all VMA calculations made on the given sample
CLTPP_MAT_CORE_TST_1 | PERC_VMA_MEAN | Perc Vma Mean | Average percentage voids in mineral aggregate in the given sample, calculated using the specific gravities of the bulk asphalt samples
CLTPP_MAT_CORE_TST_1 | PERC_VMA_MIN | Perc Vma Min | Minimum value from all VMA calculations made on the given sample
CLTPP_MAT_CORE_TST_1 | PERC_VMA_OF_TESTS | Perc Vma Of Tests | Total number of calculations of VMA made on the given sample
CLTPP_MAT_CORE_TST_1 | PERC_VMA_STD_DEV | Perc Vma Std Dev | Standard deviation from the mean of all VMA calculations made on the given sample
CLTPP_MAT_CORE_TST_1 | REMARKS | Remarks | Comments
CLTPP_MAT_CORE_TST_1 | SAMPLE_CODE | Sample Code | 4-character code: 1st letter defines sample type(C=core, K=block, B=bulk, M=moisture, T=Shelby tube, J=split spoon, P=broken); 2nd letter defines sample material(A=AC, G=granular or unbound base/subbase, S=subgrade); 3rd 4th char=sample number sequence
CLTPP_MAT_CORE_TST_1 | SECTION | Section | Test section number at each C-SHRP test site (each site has from two to four 150m test sections)
CLTPP_MAT_CORE_TST_1 | SIEVE_SERIES | Sieve Series | Sieve series used for gradation
CLTPP_MAT_CORE_TST_1 | SURFACE_CODE | Surface Code | Code describing the type of asphalt concrete material in the given layer of the core
CLTPP_MAT_CORE_TST_1 | THEO_MAX_SPEC_GRAV_MAX | Theo Max Spec Grav Max | Maximum value of all Theoretical Maximum Specific Gravity tests (ASTM D2041) conducted on the recovered cores
CLTPP_MAT_CORE_TST_1 | THEO_MAX_SPEC_GRAV_MEAN | Theo Max Spec Grav Mean | Average of all Theoretical Maximum Specific Gravity tests (ASTM D2041) conducted on the recovered cores
CLTPP_MAT_CORE_TST_1 | THEO_MAX_SPEC_GRAV_MIN | Theo Max Spec Grav Min | Minimum value of all Theoretical Maximum Specific Gravity tests (ASTM D2041) conducted on the recovered cores
CLTPP_MAT_CORE_TST_1 | THEO_MAX_SPEC_GRAV_NO_OF_TESTS | Theo Max Spec Grav No Of Tests | Total number of Theoretical Maximum Specific Gravity tests (ASTM D2041) conducted on the recovered cores
CLTPP_MAT_CORE_TST_1 | THEO_MAX_SPEC_GRAV_STD_DEV | Theo Max Spec Grav Std Dev | Standard deviation from the mean of the Theoretical Maximum Specific Gravity tests (ASTM D2041) conducted on the recovered cores
CLTPP_MAT_CORE_TST_1 | THICKNESS | Thickness | Thickness (in mm) of the given layer (or lift) of the asphalt concrete, based on a manual observation of the recovered core
CLTPP_MAT_CORE_TST_2 | BULK_SPECIFIC_GRAVITY_MAX | Bulk Specific Gravity Max | Maximum bulk specific gravity value of recovered cores using ASTM D2726 or D1188
CLTPP_MAT_CORE_TST_2 | BULK_SPECIFIC_GRAVITY_MEAN | Bulk Specific Gravity Mean | Average bulk specific gravity of recovered cores, calculated according to the standard ASTM D2726 test procedure, Method A, saturated surface dry samples; if absorbed water exceeds 2% of the volume of the specimen use ASTM D1188
CLTPP_MAT_CORE_TST_2 | BULK_SPECIFIC_GRAVITY_MIN | Bulk Specific Gravity Min | Minimum bulk specific gravity value of recovered cores using ASTM D2726 or D1188
CLTPP_MAT_CORE_TST_2 | BULK_SPECIFIC_GRAVITY_STD_DEV | Bulk Specific Gravity Std Dev | Standard deviation of the bulk specific gravity tests
CLTPP_MAT_CORE_TST_2 | BULK_SPEC_GRAVITY_NO_OF_TESTS | Bulk Spec Gravity No Of Tests | Total number of bulk specific gravity tests
CLTPP_MAT_CORE_TST_2 | CONSTRUCTION_YEAR | Construction Year | Year in which the construction of the overlay occurred; i.e. 1989, 1990 or 1991
CLTPP_MAT_CORE_TST_2 | CORE_TEST_ID | Core_Test_Id | Record Identification Number
CLTPP_MAT_CORE_TST_2 | CSHRP_ID | Cshrp Id | C-SHRP test site identification number
CLTPP_MAT_CORE_TST_2 | DATE_OF_TESTING_REPORT | Date Of Testing Report | Date form was completed
CLTPP_MAT_CORE_TST_2 | LAYER_CODE | Layer Code | Code identifying the pavement structure layer; e.g. 01=overlay, 03=original surface, 05=base, 06=subbase, 07=subgrade, 10=surface treatment, etc..
CLTPP_MAT_CORE_TST_2 | LAYER_LOCATION | Layer Location | Location of the given layer of AC; i.e. surface, 1st intermediate, 2nd intermediate, or bottom
CLTPP_MAT_CORE_TST_2 | PAVEMENT_ORIGIN | Pavement Origin | Whether the cores are from the "original" asphalt concrete or the "overlay" AC
CLTPP_MAT_CORE_TST_2 | REMARKS | Remarks | Comments
CLTPP_MAT_CORE_TST_2 | SAMPLE_CODE | Sample Code | 4-character code: 1st letter defines sample type(C=core, K=block, B=bulk, M=moisture, T=Shelby tube, J=split spoon, P=broken); 2nd letter defines sample material (A=AC, G=granular or unbound base/subbase, S=subgrade); 3rd 4th char=sample number sequence
CLTPP_MAT_CORE_TST_2 | SECTION | Section | Test section number at each C-SHRP test site (each site has from two to four 150m test sections)
CLTPP_MAT_CORE_TST_2 | SURFACE_CODE | Surface Code | Code describing the type of asphalt concrete material in the given layer of the core
CLTPP_MAT_CORE_TST_2 | THICKNESS_MAX | Thickness Max | Maximum thickness (in mm) of recovered cores
CLTPP_MAT_CORE_TST_2 | THICKNESS_MEAN | Thickness Mean | Average thickness (in mm) of recovered cores
CLTPP_MAT_CORE_TST_2 | THICKNESS_MIN | Thickness Min | Minimum thickness (in mm) of recovered cores
CLTPP_MAT_CORE_TST_2 | THICKNESS_NO_OF_TESTS | Thickness No Of Tests | Total number of cores with thickness measurements
CLTPP_MAT_CORE_TST_2 | THICKNESS_STD_DEV | Thickness Std Dev | Standard deviation (in mm) of the thickness measurements
CLTPP_MAT_DYN_SAMPLE | AASHTO_CLASSIFICATION | Aashto Classification | Code describing the base, subbase and subrade material sample based on the AASHTO Soil Classification System, AASHTO M 145
CLTPP_MAT_DYN_SAMPLE | ABSORPTION_LESS_5 | Absorption Less 5 | Percent moisture absorption of base, subbase and subgrade materials finer than 5mm in diameter in accordance with ASTM C 127
CLTPP_MAT_DYN_SAMPLE | ATTERBERG_LIMIT_LL | Atterberg Limit Ll | Liquid limit (wL) evaluated using the expression wL = [20(w-15)/(P60+10)] + 15; where w = moisture content and P60 = penetration of 60 gram and 60 cone on material fraction finer than 400µm
CLTPP_MAT_DYN_SAMPLE | ATTERBERG_LIMIT_PI | Atterberg Limit Pi | Plasticity Index (PI) evaluated using the expression PI = 0.68( wL – 14)
CLTPP_MAT_DYN_SAMPLE | CSHRP_ID | Cshrp Id | C-SHRP test site identification number
CLTPP_MAT_DYN_SAMPLE | CURVATURE_COEFF | Curvature Coeff | Coefficient of Curvature = (D30)2 / (D10 x D60); where D is grain size diameter, in millimetres, indicated by the gradation curve at the 10, 30 and 60 percent passing level
CLTPP_MAT_DYN_SAMPLE | DRY_DENSITY_NUCLEAR | Dry Density Nuclear | Dry density (in kg/m3) from in-situ nuclear gauge measurements
CLTPP_MAT_DYN_SAMPLE | DYN_SAMPLE_ID | Dyn_Sample_Id | Record Identification Number
CLTPP_MAT_DYN_SAMPLE | LAYER | Layer | Component layer of pavement structure, asphalt, base, subbase, subgrade
CLTPP_MAT_DYN_SAMPLE | MAX_DRY_DENSITY | Max Dry Density | Maximum dry density (in kg/m3) of base, subbase and subgrade in accordance with ASTM D1557-78 test procedure
CLTPP_MAT_DYN_SAMPLE | MOIST_CONTENT_PERC_AGENCY | Moist Content Perc Agency | Percent moisture content of sample as determined by agency
CLTPP_MAT_DYN_SAMPLE | MOIST_CONTENT_PERC_MTQ | Moist Content Perc Mtq | Percent moisture content of sample as determined by Ministère Des Transport Du Québec
CLTPP_MAT_DYN_SAMPLE | MOIST_CONTENT_PERC_NUCLEAR | Moist Content Perc Nuclear | In-situ percent moisture content from nuclear gauge measurements
CLTPP_MAT_DYN_SAMPLE | OPTIMUM_MOIST_CONTENT_PERC | Optimum Moist Content Perc | Optimum moisture content of base, subbase and subgrade in accordance with ASTM D1557-78 test procedure
CLTPP_MAT_DYN_SAMPLE | PASSING_20000 | Passing 20000 | Gradation of recovered sample, percent material passing designated µm sieve size
CLTPP_MAT_DYN_SAMPLE | PERC_ABSORPTION | Perc Absorption | Percent moisture absorption of base, subbase and subgrade materials coarser than 5mm in diameter in accordance with ASTM C 128
CLTPP_MAT_DYN_SAMPLE | PERC_ABSORPTION_COMBINED | Perc Absorption Combined | Percent moisture absorption of combined fine and coarse fractions
CLTPP_MAT_DYN_SAMPLE | PERC_ELONGATED | Perc Elongated | Percent particles retained on the 6.3mm sieve having a length to width ratio exceeding 9/5
CLTPP_MAT_DYN_SAMPLE | PERC_FLAT | Perc Flat | Percent of particles retained on the 6.3mm sieve having a length to width ratio less than 3/5
CLTPP_MAT_DYN_SAMPLE | PERC_FRACTURE | Perc Fracture | Percent fractured face for material retained on the 6.3mm sieve in accordance with ASTM D 5821
CLTPP_MAT_DYN_SAMPLE | PERC_PASSING_10000 | Perc Passing 10000 | Gradation of recovered sample, percent material passing designated µm sieve size
CLTPP_MAT_DYN_SAMPLE | PERC_PASSING_1250 | Perc Passing 1250 | Gradation of recovered sample, percent material passing designated µm sieve size
CLTPP_MAT_DYN_SAMPLE | PERC_PASSING_14000 | Perc Passing 14000 | Gradation of recovered sample, percent material passing designated µm sieve size
CLTPP_MAT_DYN_SAMPLE | PERC_PASSING_160 | Perc Passing 160 | Gradation of recovered sample, percent material passing designated µm sieve size
CLTPP_MAT_DYN_SAMPLE | PERC_PASSING_2500 | Perc Passing 2500 | Gradation of recovered sample, percent material passing designated µm sieve size
CLTPP_MAT_DYN_SAMPLE | PERC_PASSING_315 | Perc Passing 315 | Gradation of recovered sample, percent material passing designated µm sieve size
CLTPP_MAT_DYN_SAMPLE | PERC_PASSING_31500 | Perc Passing 31500 | Gradation of recovered sample, percent material passing designated µm sieve size
CLTPP_MAT_DYN_SAMPLE | PERC_PASSING_5000 | Perc Passing 5000 | Gradation of recovered sample, percent material passing designated µm sieve size
CLTPP_MAT_DYN_SAMPLE | PERC_PASSING_630 | Perc Passing 630 | Gradation of recovered sample, percent material passing designated µm sieve size
CLTPP_MAT_DYN_SAMPLE | PERC_PASSING_80 | Perc Passing 80 | Gradation of recovered sample, percent material passing designated µm sieve size
CLTPP_MAT_DYN_SAMPLE | PETROGRAPHIC_DESCR | Petrographic Descr | Geological origin of base, subbase and subgrade material fractions forming 90 percent or more of total sample
CLTPP_MAT_DYN_SAMPLE | REMARKS | Remarks | Comments
CLTPP_MAT_DYN_SAMPLE | SECTION | Section | Test section number at each C-SHRP test site (each site has from two to four 150m test sections)
CLTPP_MAT_DYN_SAMPLE | SPECIFIC_GRAVITY_COMBINED | Specific Gravity Combined | Specific gravity of combined fine and coarse fractions
CLTPP_MAT_DYN_SAMPLE | SPECIFIC_GRAVITY_GREATER_5 | Specific Gravity Greater 5 | Specific gravity of base, subbase and subgrade materials coarser than 5mm in diameter in accordance with ASTM C 128
CLTPP_MAT_DYN_SAMPLE | SPECIFIC_GRAVITY_LESS_5 | Specific Gravity Less 5 | Specific gravity of base, subbase and subgrade materials finer than 5mm in diameter in accordance with ASTM C 127; bracketed values are relative specific gravities of materials finer than 2mm determined when more than 20 percent of material is finer than
CLTPP_MAT_DYN_SAMPLE | TOP_OF_LAYER | Top Of Layer | Depth, in millimeters, from pavement surface to top of layer
CLTPP_MAT_DYN_SAMPLE | UNIFIED_SOIL_CLASSIFICATION | Unified Soil Classification | Code describing the base, subbase and subrade material sample based on the Unified Soil Classification System, ASTM D 2487
CLTPP_MAT_DYN_SAMPLE | UNIFORMITY_COEFF | Uniformity Coeff | Coefficient of Uniformity (D60/D10);ratio of particle size diameter for which 60 and 10 percent of the material is finer
CLTPP_MAT_DYN_TST_AC | BULK_SPECIFIC_GRAVITY | Bulk Specific Gravity | Bulk specific gravity of sample determined prior to testing (ASTM D2726)
CLTPP_MAT_DYN_TST_AC | CSHRP_ID | Cshrp Id | C-SHRP test site identification number
CLTPP_MAT_DYN_TST_AC | FREQUENCY | Frequency | Test frequency, in Hertz, 0.01, 0.03, 0.10, 0.30, 1.0, 3.0 and 10 Hz; sinusoidal loading
CLTPP_MAT_DYN_TST_AC | MAX_SPECIFIC_GRAVITY | Max Specific Gravity | Maximum specific gravity of uncompacted, after Dyn test, sample
CLTPP_MAT_DYN_TST_AC | MEAN_E | Mean? E | Average dynamic modulus, in mega Pascals; average of ten uniformly distributed total stress to total strain ratio cycles, AASHTO TP8-94 (1996) “Standard Test Method for Determining the Fatigue Life of Compacted Hot Mix Asphalt (HMA) Subjected to Repeated
CLTPP_MAT_DYN_TST_AC | MEAN_F_DEG | Mean F Deg | Average phase angle, in radians, time lag between applied stress and resulting strain
CLTPP_MAT_DYN_TST_AC | PERC_AIR_VOIDS | Perc Air Voids | Percent air voids in recovered sample
CLTPP_MAT_DYN_TST_AC | REMARKS | Remarks | Comments
CLTPP_MAT_DYN_TST_AC | SECTION | Section | Test section number at each C-SHRP test site (each site has from two to four 150m test sections)
CLTPP_MAT_DYN_TST_AC | TEMP | Temp | Test temperature, in degrees Celsius, 0, 15 and 30C with strain levels varying with temperature and equal to 10, 30 and 100µe, respectively
CLTPP_MAT_DYN_TST_AC | THICKNESS_L | Thickness Ol | Thickness of asphalt concrete overlay, in millimetres, comprising the 65mm wide by 380mm long beam sample
CLTPP_MAT_DYN_TST_AC | THICKNESS_ORIG | Thickness Orig | Thickness of original asphalt concrete, in millimetres, comprising the 65mm wide by 380mm long sample
CLTPP_MAT_LOG_BORE | BORE_HOLE_NUMBER | Bore Hole Number | Identification of the borehole on the test site according to the approved sampling locations; in general, A1 = outer wheel path, 5 metres before test section #1; A2=outer wheel path, 5m before test section #2, etc.
CLTPP_MAT_LOG_BORE | BORE_HOLE_SIZE | Bore Hole Size | Diameter (in mm) of the borehole
CLTPP_MAT_LOG_BORE | CSHRP_ID | Cshrp Id | C-SHRP test site identification number
CLTPP_MAT_LOG_BORE | DATE_OF_BORING | Date Of Boring | Date boring took place
CLTPP_MAT_LOG_BORE | DEPTH | Depth | Depth range (in mm) in the borehole where a strata change occurs, and/or where the given sample was retrieved, and/or where the SPT test was conducted
CLTPP_MAT_LOG_BORE | EQUIPMENT | Equipment | Name or model of boring equipment used
CLTPP_MAT_LOG_BORE | LOCATION | Location | Location of pavement boring
CLTPP_MAT_LOG_BORE | LOG_BORE_ID | Log_Bore_Id | Record Identification Number
CLTPP_MAT_LOG_BORE | MATERIAL_CODE | Material Code | Code describing and classifying the material observed at the given depth range in the borehole.
CLTPP_MAT_LOG_BORE | MATERIAL_DESCRIPTION | Material Description | General description of the material observed at the given depth range in the borehole, based on a manual observation.
CLTPP_MAT_LOG_BORE | MOISTURE_SAMPLE_NO | Moisture Sample No | Repeat of the sample code to differentiate whether the sample was used for testing of moisture content (moisture sample) or other tests (soil sample)
CLTPP_MAT_LOG_BORE | REMARK | Remark | Comments
CLTPP_MAT_LOG_BORE | SAMPLE_CODE | Sample Code | 4-character code: 1st letter defines sample type(C=core, K=block, B=bulk, M=moisture, T=Shelby tube, J=split spoon, P=broken); 2nd letter defines sample material(A=AC, G=granular or unbound base/subbase, S=subgrade); 3rd 4th char=sample number sequence
CLTPP_MAT_LOG_BORE | SECTION | Section | Test section number at each C-SHRP test site (each site has from two to four 150m test sections)
CLTPP_MAT_LOG_BORE | SOIL_SAMPLE_NO | Soil Sample No | Repeat of the sample code to differentiate whether the sample was used for testing of moisture content (moisture sample) or other tests (soil sample)
CLTPP_MAT_LOG_BORE | SPT_N_BLOWS | Spt N Blows | Number of Blows, N, to drive the split spoon sampler a depth of 300mm using a 63.5kg hammer and a drop height of 762mm (standard penetration test, SPT)
CLTPP_MAT_LOG_CORE | COOLING_MEDIUM | Cooling Medium | Method used to cool the saw during the core extraction process
CLTPP_MAT_LOG_CORE | CORE_RECOVERY_CODE | Core Recovery Code | One-digit code to describe the condition of the recovered core; i.e. 1=intact, 2=separated/debonded, 3 =broken)
CLTPP_MAT_LOG_CORE | CORE_SIZE | Core Size | Diameter (in mm) of the cores retrieved
CLTPP_MAT_LOG_CORE | CSHRP_ID | Cshrp Id | C-SHRP test site identification number
CLTPP_MAT_LOG_CORE | DATE_OF_CORING | Date Of Coring | Date when the coring took place
CLTPP_MAT_LOG_CORE | ELEVATION | Elevation | Approximate elevation of the top of the core in metres above sea level
CLTPP_MAT_LOG_CORE | EQUIPMENT | Equipment | Name or model of coring equipment used
CLTPP_MAT_LOG_CORE | LAYER_2_MATERIAL_CODE | Layer 2 Material Code | Code describing the type of asphalt concrete material in the given layer of the core
CLTPP_MAT_LOG_CORE | LAYER_2_MATERIAL_DESCR | Layer 2 Material Descr | Description of the asphalt concrete layer (including type of material, general condition and defects such as cracks, unusual voids, unusual distribution of aggregates, etc.), based on a manual observation of the recovered core
CLTPP_MAT_LOG_CORE | LAYER_2_THICK | Layer 2 Thick | Thickness (in mm) of the given layer (or lift) of the asphalt concrete, based on a manual observation of the recovered core; layer 2 is located above layer 3, layer 3 located above layer 4, etc.
CLTPP_MAT_LOG_CORE | LAYER_3_MATERIAL_CODE | Layer 3 Material Code | Code describing the type of asphalt concrete material in the given layer of the core
CLTPP_MAT_LOG_CORE | LAYER_3_MATERIAL_DESCR | Layer 3 Material Descr | Description of the asphalt concrete layer (including type of material, general condition and defects such as cracks, unusual voids, unusual distribution of aggregates, etc.), based on a manual observation of the recovered core
CLTPP_MAT_LOG_CORE | LAYER_3_THICK | Layer 3 Thick | Thickness (in mm) of the given layer (or lift) of the asphalt concrete, based on a manual observation of the recovered core; layer 2 is located above layer 3, layer 3 located above layer 4, etc.
CLTPP_MAT_LOG_CORE | LAYER_4_MATERIAL_CODE | Layer 4 Material Code | Code describing the type of asphalt concrete material in the given layer of the core
CLTPP_MAT_LOG_CORE | LAYER_4_MATERIAL_DESCR | Layer 4 Material Descr | Description of the asphalt concrete layer (including type of material, general condition and defects such as cracks, unusual voids, unusual distribution of aggregates, etc.), based on a manual observation of the recovered core
CLTPP_MAT_LOG_CORE | LAYER_4_THICK | Layer 4 Thick | Thickness (in mm) of the given layer (or lift) of the asphalt concrete, based on a manual observation of the recovered core; layer 2 is located above layer 3, layer 3 located above layer 4, etc.
CLTPP_MAT_LOG_CORE | LAYER_5_MATERIAL_CODE | Layer 5 Material Code | Code describing the type of asphalt concrete material in the given layer of the core
CLTPP_MAT_LOG_CORE | LAYER_5_MATERIAL_DESCR | Layer 5 Material Descr | Description of the asphalt concrete layer (including type of material, general condition and defects such as cracks, unusual voids, unusual distribution of aggregates, etc.), based on a manual observation of the recovered core
CLTPP_MAT_LOG_CORE | LAYER_5_THICK | Layer 5 Thick | Thickness (in mm) of the given layer (or lift) of the asphalt concrete, based on a manual observation of the recovered core; layer 2 is located above layer 3, layer 3 located above layer 4, etc.
CLTPP_MAT_LOG_CORE | LOCATION | Location | Location cores were retrieved
CLTPP_MAT_LOG_CORE | LOG_CORE_ID | Log_Core_Id | Record Identification Number
CLTPP_MAT_LOG_CORE | PAVEMENT_ORIGIN | Pavement Origin | Description of whether the cores are from the "original" asphalt concrete or the "overlay" AC
CLTPP_MAT_LOG_CORE | REMARKS | Remarks | Comments
CLTPP_MAT_LOG_CORE | SAMPLE_CODE | Sample Code | 4-character code: 1st letter defines sample type(C=core, K=block, B=bulk, M=moisture, T=Shelby tube, J=split spoon, P=broken); 2nd letter defines sample material (A=AC, G=granular or unbound base/subbase, S=subgrade); 3rd 4th char=sample number sequenc
CLTPP_MAT_LOG_CORE | SECTION | Section | Test section number at each C-SHRP test site (each site has from two to four 150m test sections)
CLTPP_MAT_LOG_CORE | SURFACE_LAYER_MATERIAL_CODE | Surface Layer Material Code | Code describing the type of asphalt concrete material in the top layer of the core
CLTPP_MAT_LOG_CORE | SURFACE_LAYER_MATERIAL_DESCR | Surface Layer Material Descr | Description of the asphalt concrete layer (including type of material, general condition and defects such as cracks, unusual voids, unusual distribution of aggregates, etc..), based on a manual observation of the recovered core
CLTPP_MAT_LOG_CORE | SURFACE_LAYER_THICK | Surface Layer Thick | Thickness (in mm) of the top layer (or lift) of the asphalt concrete, based on a manual observation of the recovered core
CLTPP_MAT_LOG_SHOULDER | CSHRP_ID | Cshrp Id | C-SHRP test site identification number
CLTPP_MAT_LOG_SHOULDER | DATE_OF_BORING | Date Of Boring | Date testing was done
CLTPP_MAT_LOG_SHOULDER | DEPTH | Depth | Depth range (in mm) in the borehole where a strata change occurs
CLTPP_MAT_LOG_SHOULDER | DEPTH_TO_BEDROCK | Depth To Bedrock | Depth (in m) where the auger encountered bedrock; a depth of 6m or refusal (bedrock) whichever was less
CLTPP_MAT_LOG_SHOULDER | ELEVATION | Elevation | Elevation of borehole depth (in metres) above sea level
CLTPP_MAT_LOG_SHOULDER | EQUIPMENT | Equipment | Name or model of boring equipment used
CLTPP_MAT_LOG_SHOULDER | LOCATION | Location | Location of the shoulder borehole on the test site with respect to the pavement
CLTPP_MAT_LOG_SHOULDER | LOG_SHOULDER_ID | Log_Shoulder_Id | Record Identification Number
CLTPP_MAT_LOG_SHOULDER | MATERIAL_DESCRIPTION | Material Description | General description of the material observed at the given depth range in the borehole, based on a manual observation
CLTPP_MAT_LOG_SHOULDER | REMARKS | Remarks | Comments
CLTPP_MAT_LOG_SHOULDER | SECTION | Section | Test section number at each C-SHRP test site (each site has from two to four 150m test sections)
CLTPP_MAT_LOG_TEST_PIT | BULK_SAMPLE_NO | Bulk Sample No | Samples for non-moisture tests: 1st letter=sample type(C=core, K=block, B=bulk, M=moisture, T=Shelby tube, J=split spoon, P=broken); 2nd letter=sample material (A=AC, G=granular or unbound base/subbase, S=subgrade); 3rd 4th char=sample number sequence
CLTPP_MAT_LOG_TEST_PIT | CSHRP_ID | Cshrp Id | C-SHRP test site identification number
CLTPP_MAT_LOG_TEST_PIT | DEPTH | Depth | Depth range (in mm) in the borehole where a strata change occurs, and where the given samples were retrieved were retrieved
CLTPP_MAT_LOG_TEST_PIT | EXPLORATION_DATE | Exploration Date | Date test pit was excavated
CLTPP_MAT_LOG_TEST_PIT | LOCATION | Location | Location of the test pit on the test site
CLTPP_MAT_LOG_TEST_PIT | LOG_PAVEMENT_TEST_PIT_ID | Log_Pavement_Test_Pit_Id | Record Identification Number
CLTPP_MAT_LOG_TEST_PIT | MATERIAL_CODE | Material Code | Code describing and classifying the material observed at the given depth range in the test pit
CLTPP_MAT_LOG_TEST_PIT | MATERIAL_DESCRIPTION | Material Description | General description of the material observed at the given depth range in the test pit, based on a manual observation.
CLTPP_MAT_LOG_TEST_PIT | MOISTURE_SAMPLE_NO | Moisture Sample No | Samples used for moisture tests: 1st letter =sample type(C=core, K=block, B=bulk, M=moisture, T=Shelby tube, J=split spoon, P=broken); 2nd letter =sample material (A=AC, G=granular or unbound base/subbase, S=subgrade); 3rd 4th char=sample number sequen
CLTPP_MAT_LOG_TEST_PIT | REMARKS | Remarks | Comments
CLTPP_MAT_LOG_TEST_PIT | SECTION | Section | Test section number at each C-SHRP test site (each site has from two to four 150m test sections)
CLTPP_MAT_MR_TST_FGS | AVG_VERTICAL_STRAIN | Avg Vertical Strain | Average radial strain, in ?m, of the last 5 of 60 deviator stress cycles
CLTPP_MAT_MR_TST_FGS | CONFINING_PRESSURE | Confining Pressure | Applied confining pressure, ?3, (in kiloPascals)
CLTPP_MAT_MR_TST_FGS | CSHRP_ID | Cshrp Id | C-SHRP test site identification number
CLTPP_MAT_MR_TST_FGS | DEV_STRESS | Dev Stress | Applied deviator stress, (?1-?3) (in kiloPascals); seating and cyclic deviator stress equal 10 and 90 percent of applied deviator stress, respectively
CLTPP_MAT_MR_TST_FGS | DRY_DENSITY | Dry Density | Dry density of prepared sample (kg/m3)
CLTPP_MAT_MR_TST_FGS | LAYER | Layer | Component layer of pavement structure; subbase, subgrade
CLTPP_MAT_MR_TST_FGS | MOIST_CONTENT_PERC | Moist Content Perc | Percent moisture content of prepared sample
CLTPP_MAT_MR_TST_FGS | REMARKS | Remarks | Comments
CLTPP_MAT_MR_TST_FGS | RESILIENT_MODULUS | Resilient Modulus | Resilient Modulus, in megaPascals, in accordance with AASHTO TP46-94 (1994) “Standard Test Method for Determining the Resilient Modulus of Soils and Aggregate Materials”, AASHTO Provisional Standards, 485-514
CLTPP_MAT_MR_TST_FGS | SECTION | Section | Test section number at each C-SHRP test site (each site has from two to four 150m test sections)
CLTPP_MAT_MR_TST_FGS | TST_FGS_ID | Tst_Fgs_Id | Record Identification Number
CLTPP_MAT_MR_TST_GM | AVG_VERTICAL_STRAIN | Avg Vertical Strain | Average of vertical strains, in ?m, of the last 5 of 60 deviator stress cycles
CLTPP_MAT_MR_TST_GM | CONFINING_PRESSURE | Confining Pressure | Applied confining pressure, ?3, (in kiloPascals)
CLTPP_MAT_MR_TST_GM | CSHRP_ID | Cshrp Id | C-SHRP test site identification number
CLTPP_MAT_MR_TST_GM | DEG_OF_SATURATION | Deg Of Saturation | Moisture content expressed as a percent of saturated moisture
CLTPP_MAT_MR_TST_GM | DEV_STRESS | Dev Stress | Applied deviator stress, (?1-?3) (in kiloPascals); cyclic deviator stress equals 90 percent of applied deviator stress
CLTPP_MAT_MR_TST_GM | DEV_VERTICAL_STRAIN | Dev Vertical Strain | Percent deviation of average vertical strain
CLTPP_MAT_MR_TST_GM | LAYER | Layer | Component layer of pavement structure; base, subbase, subgrade
CLTPP_MAT_MR_TST_GM | MOIST_CONTENT_PERC | Moist Content Perc | Percent moisture content of sample at saturation state
CLTPP_MAT_MR_TST_GM | MR_TST_GM_ID | Mr_Tst_Gm_Id | Record Identification Number
CLTPP_MAT_MR_TST_GM | RADIAL_STRAIN | Radial Strain | Average radial strain, in ?m, of the last 5 of 60 deviator stress cycles
CLTPP_MAT_MR_TST_GM | REMARKS | Remarks | Comments
CLTPP_MAT_MR_TST_GM | RESILIENT_MODULUS | Resilient Modulus | Resilient Modulus, in megaPascals, in accordance with AASHTO TP46-94 (1994) “Standard Test Method for Determining the Resilient Modulus of Soils and Aggregate Materials”, AASHTO Provisional Standards, 485-514
CLTPP_MAT_MR_TST_GM | RESILIENT_POISSON_RATIO | Resilient Poisson Ratio | Ratio of average radial strain to average vertical strain
CLTPP_MAT_MR_TST_GM | SAT_STATE | Sat State | Saturation state of sample; initial, saturated or drained
CLTPP_MAT_MR_TST_GM | SEATING_DEV_STRESS | Seating Dev Stress | Applied seating deviator stress, ?do, (in kiloPascals)
CLTPP_MAT_MR_TST_GM | SECTION | Section | Test section number at each C-SHRP test site (each site has from two to four 150m test sections)
CLTPP_MAT_MR_TST_GM | SUCTION | Suction | Suction level, (in kiloPascals)
CLTPP_MAT_REHAB_CONST | AIR_TEMP | Air Temp | Air temperature in degrees Celsius at the time of paving
CLTPP_MAT_REHAB_CONST | ANTI_STRIPPING_AGENT_CODE | Anti Stripping Agent Code | Code identifying the agent used to combat stripping of the asphalt concrete, if applicable
CLTPP_MAT_REHAB_CONST | ANTI_STRIPPING_AGENT_PERC_MASS | Anti Stripping Agent Perc Mass | Percentage (by mass) of antistripping agent inserted into the asphalt concrete mix, if applicable
CLTPP_MAT_REHAB_CONST | ASPHALT_PLANT_TYPE | Asphalt Plant Type | Type of asphalt plant used for construction; i.e. batch, drum, continuous or other
CLTPP_MAT_REHAB_CONST | COMPACTION_EQUIP_AMPLITUDE_1 | Compaction Equip Amplitude 1 | Vibration amplitude (in mm) of the vibratory type compactor used
CLTPP_MAT_REHAB_CONST | COMPACTION_EQUIP_AMPLITUDE_2 | Compaction Equip Amplitude 2 | Vibration amplitude (in mm) of the vibratory type compactor used
CLTPP_MAT_REHAB_CONST | COMPACTION_EQUIP_AMPLITUDE_3 | Compaction Equip Amplitude 3 | Vibration amplitude (in mm) of the vibratory type compactor used
CLTPP_MAT_REHAB_CONST | COMPACTION_EQUIP_AMPLITUDE_4 | Compaction Equip Amplitude 4 | Vibration amplitude (in mm) of the vibratory type compactor used
CLTPP_MAT_REHAB_CONST | COMPACTION_EQUIP_AMPLITUDE_5 | Compaction Equip Amplitude 5 | Vibration amplitude (in mm) of the vibratory type compactor used
CLTPP_MAT_REHAB_CONST | COMPACTION_EQUIP_FREQ_1 | Compaction Equip Freq 1 | Vibration frequency (in VPM) of the vibratory type compactors used
CLTPP_MAT_REHAB_CONST | COMPACTION_EQUIP_FREQ_2 | Compaction Equip Freq 2 | Vibration frequency (in VPM) of the vibratory type compactors used
CLTPP_MAT_REHAB_CONST | COMPACTION_EQUIP_FREQ_3 | Compaction Equip Freq 3 | Vibration frequency (in VPM) of the vibratory type compactors used
CLTPP_MAT_REHAB_CONST | COMPACTION_EQUIP_FREQ_4 | Compaction Equip Freq 4 | Vibration frequency (in VPM) of the vibratory type compactors used
CLTPP_MAT_REHAB_CONST | COMPACTION_EQUIP_FREQ_5 | Compaction Equip Freq 5 | Vibration frequency (in VPM) of the vibratory type compactors used
CLTPP_MAT_REHAB_CONST | COMPACTION_EQUIP_LIFT_NUMBER_1 | Compaction Equip Lift Number 1 | Number identifying the placement of each asphalt concrete layer (a "1" indicates the first lift or layer placed); the preceding compaction information is given seperately for each lift
CLTPP_MAT_REHAB_CONST | COMPACTION_EQUIP_LIFT_NUMBER_2 | Compaction Equip Lift Number 2 | Number identifying the placement of each asphalt concrete layer (a "1" indicates the first lift or layer placed); the preceding compaction information is given seperately for each lift
CLTPP_MAT_REHAB_CONST | COMPACTION_EQUIP_LIFT_NUMBER_3 | Compaction Equip Lift Number 3 | Number identifying the placement of each asphalt concrete layer (a "1" indicates the first lift or layer placed); the preceding compaction information is given seperately for each lift
CLTPP_MAT_REHAB_CONST | COMPACTION_EQUIP_LIFT_NUMBER_4 | Compaction Equip Lift Number 4 | Number identifying the placement of each asphalt concrete layer (a "1" indicates the first lift or layer placed); the preceding compaction information is given seperately for each lift
CLTPP_MAT_REHAB_CONST | COMPACTION_EQUIP_LIFT_NUMBER_5 | Compaction Equip Lift Number 5 | Number identifying the placement of each asphalt concrete layer (a "1" indicates the first lift or layer placed); the preceding compaction information is given seperately for each lift
CLTPP_MAT_REHAB_CONST | COMPACTION_EQUIP_MASS_1 | Compaction Equip Mass 1 | Total mass (in tonnes) of each individual compactor
CLTPP_MAT_REHAB_CONST | COMPACTION_EQUIP_MASS_2 | Compaction Equip Mass 2 | Total mass (in tonnes) of each individual compactor
CLTPP_MAT_REHAB_CONST | COMPACTION_EQUIP_MASS_3 | Compaction Equip Mass 3 | Total mass (in tonnes) of each individual compactor
CLTPP_MAT_REHAB_CONST | COMPACTION_EQUIP_MASS_4 | Compaction Equip Mass 4 | Total mass (in tonnes) of each individual compactor
CLTPP_MAT_REHAB_CONST | COMPACTION_EQUIP_MASS_5 | Compaction Equip Mass 5 | Total mass (in tonnes) of each individual compactor
CLTPP_MAT_REHAB_CONST | COMPACTION_EQUIP_NO_PASSES_1 | Compaction Equip No Passes 1 | Total number of passes made with each individual compactor
CLTPP_MAT_REHAB_CONST | COMPACTION_EQUIP_NO_PASSES_2 | Compaction Equip No Passes 2 | Total number of passes made with each individual compactor
CLTPP_MAT_REHAB_CONST | COMPACTION_EQUIP_NO_PASSES_3 | Compaction Equip No Passes 3 | Total number of passes made with each individual compactor
CLTPP_MAT_REHAB_CONST | COMPACTION_EQUIP_NO_PASSES_4 | Compaction Equip No Passes 4 | Total number of passes made with each individual compactor
CLTPP_MAT_REHAB_CONST | COMPACTION_EQUIP_NO_PASSES_5 | Compaction Equip No Passes 5 | Total number of passes made with each individual compactor
CLTPP_MAT_REHAB_CONST | COMPACTION_EQUIP_ROLLER_CODE_1 | Compaction Equip Roller Code 1 | Code describing each type of compaction equipment used to compact the newly-placed asphalt concrete mat
CLTPP_MAT_REHAB_CONST | COMPACTION_EQUIP_ROLLER_CODE_2 | Compaction Equip Roller Code 2 | Code describing each type of compaction equipment used to compact the newly-placed asphalt concrete mat
CLTPP_MAT_REHAB_CONST | COMPACTION_EQUIP_ROLLER_CODE_3 | Compaction Equip Roller Code 3 | Code describing each type of compaction equipment used to compact the newly-placed asphalt concrete mat
CLTPP_MAT_REHAB_CONST | COMPACTION_EQUIP_ROLLER_CODE_4 | Compaction Equip Roller Code 4 | Code describing each type of compaction equipment used to compact the newly-placed asphalt concrete mat
CLTPP_MAT_REHAB_CONST | COMPACTION_EQUIP_ROLLER_CODE_5 | Compaction Equip Roller Code 5 | Code describing each type of compaction equipment used to compact the newly-placed asphalt concrete mat
CLTPP_MAT_REHAB_CONST | COMPACTION_EQUIP_SPEED_1 | Compaction Equip Speed 1 | Average travel speed (in km/h) of each compactor used during the compaction process
CLTPP_MAT_REHAB_CONST | COMPACTION_EQUIP_SPEED_2 | Compaction Equip Speed 2 | Average travel speed (in km/h) of each compactor used during the compaction process
CLTPP_MAT_REHAB_CONST | COMPACTION_EQUIP_SPEED_3 | Compaction Equip Speed 3 | Average travel speed (in km/h) of each compactor used during the compaction process
CLTPP_MAT_REHAB_CONST | COMPACTION_EQUIP_SPEED_4 | Compaction Equip Speed 4 | Average travel speed (in km/h) of each compactor used during the compaction process
CLTPP_MAT_REHAB_CONST | COMPACTION_EQUIP_SPEED_5 | Compaction Equip Speed 5 | Average travel speed (in km/h) of each compactor used during the compaction process
CLTPP_MAT_REHAB_CONST | COMPACTION_EQUIP_TIRE_PRESS_1 | Compaction Equip Tire Press 1 | Tire pressure (in kPa) of the pneumatic tired compactors used
CLTPP_MAT_REHAB_CONST | COMPACTION_EQUIP_TIRE_PRESS_2 | Compaction Equip Tire Press 2 | Tire pressure (in kPa) of the pneumatic tired compactors used
CLTPP_MAT_REHAB_CONST | COMPACTION_EQUIP_TIRE_PRESS_3 | Compaction Equip Tire Press 3 | Tire pressure (in kPa) of the pneumatic tired compactors used
CLTPP_MAT_REHAB_CONST | COMPACTION_EQUIP_TIRE_PRESS_4 | Compaction Equip Tire Press 4 | Tire pressure (in kPa) of the pneumatic tired compactors used
CLTPP_MAT_REHAB_CONST | COMPACTION_EQUIP_TIRE_PRESS_5 | Compaction Equip Tire Press 5 | Tire pressure (in kPa) of the pneumatic tired compactors used
CLTPP_MAT_REHAB_CONST | CSHRP_ID | Cshrp Id | C-SHRP test site identification number
CLTPP_MAT_REHAB_CONST | DATEOFREHABREPORT | Dateofrehabreport | Date of rehabilitation report
CLTPP_MAT_REHAB_CONST | LAYDOWN_TEMP_MAX | Laydown Temp Max | Maximum measurement of all asphalt concrete mixture temperatures (degrees Celsius) measured immediately after placement
CLTPP_MAT_REHAB_CONST | LAYDOWN_TEMP_MEAN | Laydown Temp Mean | Mean of all asphalt concrete mixture temperature measurements (degrees Celsius) measured immediately after placement
CLTPP_MAT_REHAB_CONST | LAYDOWN_TEMP_MIN | Laydown Temp Min | Minimum measurement of all asphalt concrete mixture temperatures (degrees Celsius) taken immediately after placement
CLTPP_MAT_REHAB_CONST | LAYDOWN_TEMP_NO_TESTS | Laydown Temp No Tests | Total number of AC temperature measurements (degrees Celsius) taken immediately after placement
CLTPP_MAT_REHAB_CONST | LAYDOWN_TEMP_STDDEV | Laydown Temp Stddev | Standard deviation of all temperature measurements from the mean
CLTPP_MAT_REHAB_CONST | LAYER | Layer | Overlay lift: bottom, middle, or top lift, or single lift
CLTPP_MAT_REHAB_CONST | MOISTURE_SUSCEPT_TEST_TYPE | Moisture Suscept Test Type | Identification of the moisture susceptibility test conducted, if applicable
CLTPP_MAT_REHAB_CONST | OVERLAY_CODE | Overlay Code | Provides a classification of the overlay by size and material type; e.g. OL1 = thin overlay, R1 = milling and hot recycled AC
CLTPP_MAT_REHAB_CONST | RECYCLING_AGENT_CODE | Recycling Agent Code | Code identifying the recycling agent added to the recycled asphalt concrete, if applicable
CLTPP_MAT_REHAB_CONST | RECYCLING_AGENT_PERC_MASS | Recycling Agent Perc Mass | Percentage (by mass) of recycling agent added to the asphalt concrete mix, if applicable
CLTPP_MAT_REHAB_CONST | REMARKS | Remarks | Comments
CLTPP_MAT_REHAB_CONST | SECTION | Section | Test section number at each C-SHRP test site (each site has from two to four 150m test sections)
CLTPP_MAT_REHAB_CONST | THICKNESS | Thickness | The approximate thickness of each asphalt concrete layer (or lift) placed
CLTPP_MAT_SAMPLES_FGS | COMPACTION_METHOD | Compaction Method | Method of compaction used to prepare 150mm diameter by 300mm high samples
CLTPP_MAT_SAMPLES_FGS | CSHRP_ID | Cshrp Id | C-SHRP test site identification number
CLTPP_MAT_SAMPLES_FGS | DRY_DENSITY | Dry Density | Dry density of prepared sample (kg/m3)
CLTPP_MAT_SAMPLES_FGS | LAYER | Layer | Component layer of pavement structure; subbase, subgrade
CLTPP_MAT_SAMPLES_FGS | MOIST_CONTENT_PERC | Moist Content Perc | Percent moisture content of prepared sample
CLTPP_MAT_SAMPLES_FGS | NUMBER_OF_LAYERS | Number Of Layers | Number of layers of fine grained material used in compaction method
CLTPP_MAT_SAMPLES_FGS | PERC_PASSING_1 | Perc Passing 1 | Gradation of prepared sample, percent material passing designated µm sieve size, maximum particle size 31.5mm
CLTPP_MAT_SAMPLES_FGS | PERC_PASSING_10000 | Perc Passing 10000 | Gradation of prepared sample, percent material passing designated µm sieve size, maximum particle size 31.5mm
CLTPP_MAT_SAMPLES_FGS | PERC_PASSING_1250 | Perc Passing 1250 | Gradation of prepared sample, percent material passing designated µm sieve size, maximum particle size 31.5mm
CLTPP_MAT_SAMPLES_FGS | PERC_PASSING_14000 | Perc Passing 14000 | Gradation of prepared sample, percent material passing designated µm sieve size, maximum particle size 31.5mm
CLTPP_MAT_SAMPLES_FGS | PERC_PASSING_160 | Perc Passing 160 | Gradation of prepared sample, percent material passing designated µm sieve size, maximum particle size 31.5mm
CLTPP_MAT_SAMPLES_FGS | PERC_PASSING_2 | Perc Passing 2 | Gradation of prepared sample, percent material passing designated µm sieve size, maximum particle size 31.5mm
CLTPP_MAT_SAMPLES_FGS | PERC_PASSING_20000 | Perc Passing 20000 | Gradation of prepared sample, percent material passing designated µm sieve size, maximum particle size 31.5mm
CLTPP_MAT_SAMPLES_FGS | PERC_PASSING_2500 | Perc Passing 2500 | Gradation of prepared sample, percent material passing designated µm sieve size, maximum particle size 31.5mm
CLTPP_MAT_SAMPLES_FGS | PERC_PASSING_315 | Perc Passing 315 | Gradation of prepared sample, percent material passing designated µm sieve size, maximum particle size 31.5mm
CLTPP_MAT_SAMPLES_FGS | PERC_PASSING_31500 | Perc Passing 31500 | Gradation of prepared sample, percent material passing designated µm sieve size, maximum particle size 31.5mm
CLTPP_MAT_SAMPLES_FGS | PERC_PASSING_5 | Perc Passing 5 | Gradation of prepared sample, percent material passing designated µm sieve size, maximum particle size 31.5mm
CLTPP_MAT_SAMPLES_FGS | PERC_PASSING_5000 | Perc Passing 5000 | Gradation of prepared sample, percent material passing designated µm sieve size, maximum particle size 31.5mm
CLTPP_MAT_SAMPLES_FGS | PERC_PASSING_630 | Perc Passing 630 | Gradation of prepared sample, percent material passing designated µm sieve size, maximum particle size 31.5mm
CLTPP_MAT_SAMPLES_FGS | PERC_PASSING_80 | Perc Passing 80 | Gradation of prepared sample, percent material passing designated µm sieve size, maximum particle size 31.5mm
CLTPP_MAT_SAMPLES_FGS | REMARKS | Remarks | Comments
CLTPP_MAT_SAMPLES_FGS | SAMPLE_FGS_ID | Sample_Fgs_Id | Record Identification Number
CLTPP_MAT_SAMPLES_FGS | SECTION | Section | Test section number at each C-SHRP test site (each site has from two to four 150m test sections)
CLTPP_MAT_SAMPLES_GM | CSHRP_ID | Cshrp Id | C-SHRP test site identification number
CLTPP_MAT_SAMPLES_GM | DEG_OF_SATURATION | Deg Of Saturation | Moisture content expressed as a percent of moisture content if saturated
CLTPP_MAT_SAMPLES_GM | DRY_DENSITY | Dry Density | Dry density of prepared sample (kg/m3)
CLTPP_MAT_SAMPLES_GM | LAYER | Layer | Component layer of pavement structure; base, subbase, subgrade
CLTPP_MAT_SAMPLES_GM | MOIST_CONTENT | Moist Content | Percent moisture content of prepared sample
CLTPP_MAT_SAMPLES_GM | PERC_ABSORPTION | Perc Absorption | Percent moisture absorption of combined fine and course aggregate fractions; see Table Resilient and Dynamic Modulus Materials Sampling (MrDyn_Sampling)
CLTPP_MAT_SAMPLES_GM | PERC_PASSING_10000 | Perc Passing 10000 | Gradation of prepared sample, percent material passing designated µm sieve size, maximum particle size 31.5mm.
CLTPP_MAT_SAMPLES_GM | PERC_PASSING_1250 | Perc Passing 1250 | Gradation of prepared sample, percent material passing designated µm sieve size, maximum particle size 31.5mm.
CLTPP_MAT_SAMPLES_GM | PERC_PASSING_14000 | Perc Passing 14000 | Gradation of prepared sample, percent material passing designated µm sieve size, maximum particle size 31.5mm.
CLTPP_MAT_SAMPLES_GM | PERC_PASSING_160 | Perc Passing 160 | Gradation of prepared sample, percent material passing designated µm sieve size, maximum particle size 31.5mm.
CLTPP_MAT_SAMPLES_GM | PERC_PASSING_20000 | Perc Passing 20000 | Gradation of prepared sample, percent material passing designated µm sieve size, maximum particle size 31.5mm.
CLTPP_MAT_SAMPLES_GM | PERC_PASSING_2500 | Perc Passing 2500 | Gradation of prepared sample, percent material passing designated µm sieve size, maximum particle size 31.5mm.
CLTPP_MAT_SAMPLES_GM | PERC_PASSING_315 | Perc Passing 315 | Gradation of prepared sample, percent material passing designated µm sieve size, maximum particle size 31.5mm.
CLTPP_MAT_SAMPLES_GM | PERC_PASSING_31500 | Perc Passing 31500 | Gradation of prepared sample, percent material passing designated µm sieve size, maximum particle size 31.5mm.
CLTPP_MAT_SAMPLES_GM | PERC_PASSING_5000 | Perc Passing 5000 | Gradation of prepared sample, percent material passing designated µm sieve size, maximum particle size 31.5mm.
CLTPP_MAT_SAMPLES_GM | PERC_PASSING_630 | Perc Passing 630 | Gradation of prepared sample, percent material passing designated µm sieve size, maximum particle size 31.5mm.
CLTPP_MAT_SAMPLES_GM | PERC_PASSING_80 | Perc Passing 80 | Gradation of prepared sample, percent material passing designated µm sieve size, maximum particle size 31.5mm.
CLTPP_MAT_SAMPLES_GM | POROSITY_PERC | Porosity Perc | Volume of voids expressed as a percent of total volume
CLTPP_MAT_SAMPLES_GM | REMARKS | Remarks | Sample preparation description
CLTPP_MAT_SAMPLES_GM | SAMPLE_GM_ID | Sample_Gm_Id | Record Identification Number
CLTPP_MAT_SAMPLES_GM | SECTION | Section | Test section number at each C-SHRP test site (each site has from two to four 150m test sections)
CLTPP_MAT_SAMPLES_GM | SPECIFIC_GRAVITY | Specific Gravity | Specific gravity of combined fine and course aggregate fractions; see Table Resilient and Dynamic Modulus Materials Sampling (MrDyn_Sampling)
CLTPP_MAT_SUBBASE_TST | AASHTO_CODE | Aashto Code | Code describing the subbase material sample based on the AASHTO Classification for Soil and Soil Aggregate Material Types
CLTPP_MAT_SUBBASE_TST | ATTER_BERG_LIMITS_LL | Atter Berg Limits Ll | Liquid Limit (LL) of the sample (lower limit of water content at which viscous flow of the soil occurs) based on the Atterberg Limits, ASTM D4318 test procedure
CLTPP_MAT_SUBBASE_TST | ATTER_BERG_LIMITS_PI | Atter Berg Limits Pi | Plasticity Index (PI) of the sample (range of water content where the soil is plastic), based on the Atterberg Limits, ASTM D4318 test procedure Atterberg Limits, ASTM D4318 test procedure
CLTPP_MAT_SUBBASE_TST | ATTER_BERG_LIMITS_PL | Atter Berg Limits Pl | Plastic Limit (PL) of the sample (lower limit of water content at which the soil is in a plastic state) based on the Atterberg Limits, ASTM D4318 test procedure
CLTPP_MAT_SUBBASE_TST | CLASSIFICATION_CODE | Classification Code | Soil classification code providing a clear description of the subbase material sample
CLTPP_MAT_SUBBASE_TST | CSHRP_ID | Cshrp Id | C-SHRP test site identification number
CLTPP_MAT_SUBBASE_TST | DATE_OF_TEST_REPORT | Date O F Testing Report | Date report was prepared
CLTPP_MAT_SUBBASE_TST | DESCRIPTION_CODE | Description Code | Material description code used for unbound base and subbase materials (coarse-grained soils)
CLTPP_MAT_SUBBASE_TST | GRADATION_REPORT | Gradation Report | Declaration (Yes or No) on whether the Provincial Highway Agency's standard aggregate gradation report was provided
CLTPP_MAT_SUBBASE_TST | IN_SITU_BEARING_RATIO_MAX | In Situ Bearing Ratio Max | Maximum value from all bearing capacity tests performed on the subbase material in the test pit according to the standard ASTM D4429-84 testing procedure
CLTPP_MAT_SUBBASE_TST | IN_SITU_BEARING_RATIO_MEAN | In Situ Bearing Ratio Mean | Average of all bearing capacity tests performed on the subbase material in the test pit according to the standard ASTM D4429-84 testing procedure
CLTPP_MAT_SUBBASE_TST | IN_SITU_BEARING_RATIO_MIN | In Situ Bearing Ratio Min | Minimum value from all bearing capacity tests performed on the subbase material in the test pit according to the standard ASTM D4429-84 testing procedure
CLTPP_MAT_SUBBASE_TST | IN_SITU_BEAR_RATIO_NO_OF_TST | In Situ Bear Ratio No Of Tests | Total number of bearing capacity tests performed on the subbase material in the test pit, according to the standard ASTM D4429-84 testing procedure
CLTPP_MAT_SUBBASE_TST | IN_SITU_BEAR_RATIO_STD_DEV | In Situ Bearing Ratio Std Dev | Standard deviation from the mean of all bearing capacity tests performed on the subbase material in the test pit, according to the standard ASTM D4429-84 testing procedure
CLTPP_MAT_SUBBASE_TST | IN_SITU_DENSITY_MAX | In Situ Density Max | Maximum value from all nuclear density measurements performed on the subbase material in the test pit according to the standard ASTM D2922 or D2950 testing procedure
CLTPP_MAT_SUBBASE_TST | IN_SITU_DENSITY_MEAN | In Situ Density Mean | Average of all nuclear density measurements performed on the subbase material in the test pit according to the standard ASTM D2922 or D2950 testing procedure
CLTPP_MAT_SUBBASE_TST | IN_SITU_DENSITY_MIN | In Situ Density Min | Minimum value from all nuclear density measurements performed on the subbase material in the test pit according to the standard ASTM D2922 or D2950 testing procedure
CLTPP_MAT_SUBBASE_TST | IN_SITU_DENSITY_OF_TESTS | In Situ Density Of Tests | Total number of nuclear density measurements performed on the subbase material in the test pit, according to the standard ASTM D2922 or D2950 testing procedure
CLTPP_MAT_SUBBASE_TST | IN_SITU_DENSITY_STD_DEV | In Situ Density Std Dev | Standard deviation from the mean of all nuclear density measurements performed on the subbase material in the test pit, according to the standard ASTM D2922 or D2950 testing procedure
CLTPP_MAT_SUBBASE_TST | IN_SITU_MOIST_CONTENT_MAX | In Situ Moist Content Max | Maximum value from all moisture content (expressed as a %) measurements performed on the subbase material in the test pit according to the standard ASTM D3017 testing procedure
CLTPP_MAT_SUBBASE_TST | IN_SITU_MOIST_CONTENT_MEAN | In Situ Moist Content Mean | Average of all moisture content (expressed as a percentage) measurements performed on the subbase material in the test pit according to the standard ASTM D3017 testing procedure
CLTPP_MAT_SUBBASE_TST | IN_SITU_MOIST_CONTENT_MIN | In Situ Moist Content Min | Minimum value from all moisture content (expressed as a percentage) measurements performed on the subbase material in the test pit according to the standard ASTM D3017 testing procedure
CLTPP_MAT_SUBBASE_TST | IN_SITU_MOIST_CONT_STD_DEV | In Situ Moist Content Std Dev | Standard deviation from the mean of all moisture content measurements performed on the subbase material in the test pit, according to the standard ASTM D3017 testing procedure
CLTPP_MAT_SUBBASE_TST | IN_SITU_MOIST_CON_NO_OF_TEST | In Situ Moist Con No Of Tests | Total number of moisture content measurements performed on the subbase material in the test pit, according to the standard ASTM D3017 testing procedure
CLTPP_MAT_SUBBASE_TST | LAB_BEARING_RATIO_MAX | Lab Bearing Ratio Max | Maximum value from all bearing ratio (CBR) tests performed in the lab on the subbase material sample which had been placed in a jar after being recovered from either the test pit or the borehole; ASTM D1883-87 was followed
CLTPP_MAT_SUBBASE_TST | LAB_BEARING_RATIO_MEAN | Lab Bearing Ratio Mean | Average of all bearing ratio (CBR) tests performed in the laboratory on the subbase material sample which had been placed in a jar after being recovered from either the test pit or the borehole; ASTM D1883-87 was followed
CLTPP_MAT_SUBBASE_TST | LAB_BEARING_RATIO_MIN | Lab Bearing Ratio Min | Minimum value from all bearing ratio (CBR) tests performed in the lab on the subbase material sample which had been placed in a jar after being recovered from either the test pit or the borehole; ASTM D1883-87 was followed
CLTPP_MAT_SUBBASE_TST | LAB_BEARING_RATIO_STD_DEV | Lab Bearing Ratio Std Dev | Standard deviation from the mean of all bearing ratio tests (CBR) conducted in the laboratory on the given subbase material sample; ASTM D1883-87 was followed
CLTPP_MAT_SUBBASE_TST | LAB_BEAR_RATIO_NO_OF_TEST | Lab Bear Ratio No Of Tests | Total number of bearing ratio tests (CBR) performed in the lab on the subbase material sample which had been placed in a jar after being recovered from either the test pit or the borehole; ASTM D1883-87 was followed
CLTPP_MAT_SUBBASE_TST | LAB_MOIST_CONTENT_MAX | Lab Moist Content Max | Maximum value from all moisture (percentage) measurements performed in the lab on the subbase material sample which had been placed in a jar after being recovered from either the test pit or the borehole; ASTM D2216-80 was followed
CLTPP_MAT_SUBBASE_TST | LAB_MOIST_CONTENT_MEAN | Lab Moist Content Mean | Average of all moisture content (percentage) measurements performed in the laboratory on the subbase material sample which had been placed in a jar after being recovered from either the test pit or the borehole; ASTM D2216-80 was followed
CLTPP_MAT_SUBBASE_TST | LAB_MOIST_CONTENT_MIN | Lab Moist Content Min | Minimum value from all moisture (percentage) measurements performed in the lab on the subbase material sample which had been placed in a jar after being recovered from either the test pit or the borehole; ASTM D2216-80 was followed
CLTPP_MAT_SUBBASE_TST | LAB_MOIST_CONTENT_OF_TESTS | Lab Moist Content Of Tests | Total number of moisture (expressed as a percentage) measurements performed in the lab on the subbase material sample which had been placed in a jar after being recovered from either the test pit or the borehole; ASTM D2216-80 was followed
CLTPP_MAT_SUBBASE_TST | LAB_MOIST_CONTENT_STD_DEV | Lab Moist Content Std Dev | Standard deviation from the mean of all moisture content measurements conducted in the laboratory on the given subbase material sample; ASTM D2216-80 was followed
CLTPP_MAT_SUBBASE_TST | LAYER_CODE | Layer Code | Code identifying the pavement structure layer; e.g. 01=overlay, 03=original surface, 05=base, 06=subbase, 07=subgrade, 10=surface treatment, etc.
CLTPP_MAT_SUBBASE_TST | MAX_DRY_DENSITY | Max Dry Density | Maximum dry density (in kg/m3) of the subbase sample according to the standard ASTM D1557-78 test procedure
CLTPP_MAT_SUBBASE_TST | OPTIMUM_MOISTURE_CONTENT | Optimum Moisture Content | Optimum moisture content of the subbase sample according to the standard ASTM D1557-78 test procedure
CLTPP_MAT_SUBBASE_TST | PASSING_10000 | Passing 10000 | Percent material passing designated µm sieve size; non-bracketed sieve sizes are for materials graded according to CGSB specifications and bracketed ( ) openings for materials graded using AASHTO or ASTM, U.S. Standard sieves
CLTPP_MAT_SUBBASE_TST | PASSING_1250 | Passing 1250 | Percent material passing designated µm sieve size; non-bracketed sieve sizes are for materials graded according to CGSB specifications and bracketed ( ) openings for materials graded using AASHTO or ASTM, U.S. Standard sieves
CLTPP_MAT_SUBBASE_TST | PASSING_12500 | Passing 12500 | Percent material passing designated µm sieve size; non-bracketed sieve sizes are for materials graded according to CGSB specifications and bracketed ( ) openings for materials graded using AASHTO or ASTM, U.S. Standard sieves
CLTPP_MAT_SUBBASE_TST | PASSING_160 | Passing 160 | Percent material passing designated µm sieve size; non-bracketed sieve sizes are for materials graded according to CGSB specifications and bracketed ( ) openings for materials graded using AASHTO or ASTM, U.S. Standard sieves
CLTPP_MAT_SUBBASE_TST | PASSING_2000 | Passing 2000 | Percent material passing designated µm sieve size; non-bracketed sieve sizes are for materials graded according to CGSB specifications and bracketed ( ) openings for materials graded using AASHTO or ASTM, U.S. Standard sieves
CLTPP_MAT_SUBBASE_TST | PASSING_20000 | Passing 20000 | Percent material passing designated µm sieve size; non-bracketed sieve sizes are for materials graded according to CGSB specifications and bracketed ( ) openings for materials graded using AASHTO or ASTM, U.S. Standard sieves
CLTPP_MAT_SUBBASE_TST | PASSING_2500 | Passing 2500 | Percent material passing designated µm sieve size; non-bracketed sieve sizes are for materials graded according to CGSB specifications and bracketed ( ) openings for materials graded using AASHTO or ASTM, U.S. Standard sieves
CLTPP_MAT_SUBBASE_TST | PASSING_25000 | Passing 25000 | Percent material passing designated µm sieve size; non-bracketed sieve sizes are for materials graded according to CGSB specifications and bracketed ( ) openings for materials graded using AASHTO or ASTM, U.S. Standard sieves
CLTPP_MAT_SUBBASE_TST | PASSING_315 | Passing 315 | Percent material passing designated µm sieve size; non-bracketed sieve sizes are for materials graded according to CGSB specifications and bracketed ( ) openings for materials graded using AASHTO or ASTM, U.S. Standard sieves
CLTPP_MAT_SUBBASE_TST | PASSING_400 | Passing 400 | Percent material passing designated µm sieve size; non-bracketed sieve sizes are for materials graded according to CGSB specifications and bracketed ( ) openings for materials graded using AASHTO or ASTM, U.S. Standard sieves
CLTPP_MAT_SUBBASE_TST | PASSING_40000 | Passing 40000 | Percent material passing designated µm sieve size; non-bracketed sieve sizes are for materials graded according to CGSB specifications and bracketed ( ) openings for materials graded using AASHTO or ASTM, U.S. Standard sieves
CLTPP_MAT_SUBBASE_TST | PASSING_5000 | Passing 5000 | Percent material passing designated µm sieve size; non-bracketed sieve sizes are for materials graded according to CGSB specifications and bracketed ( ) openings for materials graded using AASHTO or ASTM, U.S. Standard sieves
CLTPP_MAT_SUBBASE_TST | PASSING_50000 | Passing 50000 | Percent material passing designated µm sieve size; non-bracketed sieve sizes are for materials graded according to CGSB specifications and bracketed ( ) openings for materials graded using AASHTO or ASTM, U.S. Standard sieves
CLTPP_MAT_SUBBASE_TST | PASSING_630 | Passing 630 | Percent material passing designated µm sieve size; non-bracketed sieve sizes are for materials graded according to CGSB specifications and bracketed ( ) openings for materials graded using AASHTO or ASTM, U.S. Standard sieves
CLTPP_MAT_SUBBASE_TST | PASSING_71 | Passing 71 | Percent material passing designated µm sieve size; non-bracketed sieve sizes are for materials graded according to CGSB specifications and bracketed ( ) openings for materials graded using AASHTO or ASTM, U.S. Standard sieves
CLTPP_MAT_SUBBASE_TST | PASSING_80 | Passing 80 | Percent material passing designated µm sieve size; non-bracketed sieve sizes are for materials graded according to CGSB specifications and bracketed ( ) openings for materials graded using AASHTO or ASTM, U.S. Standard sieves
CLTPP_MAT_SUBBASE_TST | PASSING_800 | Passing 800 | Percent material passing designated µm sieve size; non-bracketed sieve sizes are for materials graded according to CGSB specifications and bracketed ( ) openings for materials graded using AASHTO or ASTM, U.S. Standard sieves
CLTPP_MAT_SUBBASE_TST | PERC_PASSING_56000 | Perc Passing 56000 | Percent material passing designated µm sieve size; non-bracketed sieve sizes are for materials graded according to CGSB specifications and bracketed ( ) openings for materials graded using AASHTO or ASTM, U.S. Standard sieves
CLTPP_MAT_SUBBASE_TST | PERC_PASSING_63000 | Perc Passing 63000 | Percent material passing designated µm sieve size; non-bracketed sieve sizes are for materials graded according to CGSB specifications and bracketed ( ) openings for materials graded using AASHTO or ASTM, U.S. Standard sieves
CLTPP_MAT_SUBBASE_TST | PERC_PASSING_75000 | Perc Passing 75000 | Percent material passing designated µm sieve size; non-bracketed sieve sizes are for materials graded according to CGSB specifications and bracketed ( ) openings for materials graded using AASHTO or ASTM, U.S. Standard sieves
CLTPP_MAT_SUBBASE_TST | REMARKS | Remarks | Comments
CLTPP_MAT_SUBBASE_TST | SAMPLE_CODE | Sample Code | 4-character code: 1st letter defines sample type(C=core, K=block, B=bulk, M=moisture, T=Shelby tube, J=split spoon, P=broken); 2nd letter defines sample material(A=AC, G=granular or unbound base/subbase, S=subgrade); 3rd 4th char=sample number sequence
CLTPP_MAT_SUBBASE_TST | SECTION | Section | Test section number at each C-SHRP test site (each site has from two to four 150m test sections)
CLTPP_MAT_SUBBASE_TST | SIEVE_SERIES | Sieve Series | Identification of the type of sieve used by the Provincial Highway Agency in its aggregate gradation analysis
CLTPP_MAT_SUBBASE_TST | THICKNESS | Thickness | Approximate thickness (in mm) of the subbase layer from which the given sample was retrieved
CLTPP_MAT_SUBGRADE_TST | AASHTO_CODE | Aashto Code | Code describing the subgrade soil sample based on the AASHTO Classification for Soil and Soil Aggregate Material Types
CLTPP_MAT_SUBGRADE_TST | ATTER_BERG_LIMITS_LL | Atter Berg Limits Ll | Liquid Limit (LL) of the sample (lower limit of water content at which viscous flow of the soil occurs) based on the Atterberg Limits, ASTM D4318 test procedure
CLTPP_MAT_SUBGRADE_TST | ATTER_BERG_LIMITS_PI | Atter Berg Limits Pi | Plasticity Index (PI) of the sample (range of water content where the soil is plastic), based on the Atterberg Limits, ASTM D4318 test procedure
CLTPP_MAT_SUBGRADE_TST | ATTER_BERG_LIMITS_PL | Atter Berg Limits Pl | Plastic Limit (PL) of the sample (lower limit of water content at which the soil is in a plastic state) based on the Atterberg Limits, ASTM D4318 test procedure
CLTPP_MAT_SUBGRADE_TST | BEARING_RATIO | Bearing Ratio | California Bearing Ratio (CBR) test on the given sample soaked and molded at in-situ moisture density, according to the standard ASTM D1883-87
CLTPP_MAT_SUBGRADE_TST | CLASSIFICATION_CODE | Classification Code | Soil classification code providing a clear description of the given soil sample recovered from the subgrade
CLTPP_MAT_SUBGRADE_TST | CSHRP_ID | Cshrp Id | C-SHRP test site identification number
CLTPP_MAT_SUBGRADE_TST | DATE_OF_TESTING_REPORT | Date O F Testing Report | Date when report was prepared
CLTPP_MAT_SUBGRADE_TST | DESCRIPTION_CODE | Description Code | Code providing a general description of the given soil sample recovered from the subgrade
CLTPP_MAT_SUBGRADE_TST | FROST_SUSCEPTIBILITY | Frost Susceptibility | General description of the frost susceptibility of the subgrade soil; i.e. negligible, very low, low, medium, high, very high
CLTPP_MAT_SUBGRADE_TST | GRADATION_REPORT | Gradation Report | Declaration (Yes or No) on whether a copy of the Provincial Highway Agency's standard gradation report was provided
CLTPP_MAT_SUBGRADE_TST | IN_SITU_BEARING_RATIO_MAX | In Situ Bearing Ratio Max | Maximum value from all bearing capacity tests performed on the subgrade soil in the test pit according to the standard ASTM D4429-84 testing procedure
CLTPP_MAT_SUBGRADE_TST | IN_SITU_BEARING_RATIO_MEAN | In Situ Bearing Ratio Mean | Average of all bearing capacity tests performed on the subgrade soil in the test pit according to the standard ASTM D4429-84 testing procedure
CLTPP_MAT_SUBGRADE_TST | IN_SITU_BEARING_RATIO_MIN | In Situ Bearing Ratio Min | Minimum value from all bearing capacity tests performed on the subgrade soil in the test pit according to the standard ASTM D4429-84 testing procedure
CLTPP_MAT_SUBGRADE_TST | IN_SITU_BEARRATIO_NO_OF_TEST | In Situ Bear Ratio No Of Tests | Total number of bearing capacity tests performed on the subgrade soil in the test pit, according to the standard ASTM D4429-84 testing procedure
CLTPP_MAT_SUBGRADE_TST | IN_SITU_BEARRATIO_STDDEV | In Situ Bearing Ratio Std Dev | Standard deviation from the mean of all bearing capacity tests performed on the subgrade soil in the test pit, according to the standard ASTM D4429-84 testing procedure
CLTPP_MAT_SUBGRADE_TST | IN_SITU_DENSITY_MAX | In Situ Density Max | Maximum value from all nuclear density measurements performed according to standard ASTM D2922 or D2950 testing procedure on the subgrade material in the test pit
CLTPP_MAT_SUBGRADE_TST | IN_SITU_DENSITY_MEAN | In Situ Density Mean | Average of all nuclear density measurements performed according to the standard ASTM D2922 or D2950 testing procedure on the subgrade material in the test pit
CLTPP_MAT_SUBGRADE_TST | IN_SITU_DENSITY_MIN | In Situ Density Min | Minimum value from all nuclear density measurements performed according to standard ASTM D2922 or D2950 testing procedure on the subgrade material in the test pit
CLTPP_MAT_SUBGRADE_TST | IN_SITU_DENSITY_NO_OF_TESTS | In Situ Density No Of Tests | Total number of nuclear density measurements performed on the subgrade soil in the test pit, according to the standard ASTM D2922 or D2950 testing
CLTPP_MAT_SUBGRADE_TST | IN_SITU_DENSITY_STD_DEV | In Situ Density Std Dev | Standard deviation from the mean of all nuclear density measurements performed on the subgrade material in the test pit, according to standard ASTM D2922 or D2950 testing procedure
CLTPP_MAT_SUBGRADE_TST | IN_SITU_MOIST_CONTENT_MAX | In Situ Moist Content Max | Maximum value from all moisture content (expressed as a percentage) measurements performed on the subgrade soil in the test pit according to the standard ASTM D3017 testing procedure
CLTPP_MAT_SUBGRADE_TST | IN_SITU_MOIST_CONTENT_MEAN | In Situ Moist Content Mean | Average of all moisture content (expressed as a percentage) measurements performed on the subgrade soil in the test pit according to the standard ASTM D3017 testing procedure
CLTPP_MAT_SUBGRADE_TST | IN_SITU_MOIST_CONTENT_MIN | In Situ Moist Content Min | Minimum value from all moisture content (expressed as a percentage) measurements performed on the subgrade soil in the test pit according to the standard ASTM D3017 testing procedure
CLTPP_MAT_SUBGRADE_TST | IN_SITU_MOIST_CONTENT_STD_DEV | In Situ Moist Content Std Dev | Standard deviation from the mean of all moisture content measurements performed on the subgrade soil in the test pit, according to the standard ASTM D3017 testing procedure
CLTPP_MAT_SUBGRADE_TST | IN_SITU_MOIST_CON_NO_OF_TESTS | In Situ Moist Con No Of Tests | Total number of moisture content measurements performed on the subgrade soil in the test pit, according to the standard ASTM D3017 testing procedure
CLTPP_MAT_SUBGRADE_TST | LAB_MOISTURE_CONTENT_STD_DEV | Lab Moisture Content Std Dev | Standard deviation from the mean of all moisture content measurements conducted in the laboratory on the given subgrade soil sample; ASTM D2216-80 was followed
CLTPP_MAT_SUBGRADE_TST | LAB_MOIST_CONTENT_MAX | Lab Moist Content Max | Maximum value from all moisture (percentage) measurements performed in the lab on the subgrade soil sample which had been placed in a jar after being recovered from either the test pit or the borehole; ASTM D2216-80 was followed
CLTPP_MAT_SUBGRADE_TST | LAB_MOIST_CONTENT_MEAN | Lab Moist Content Mean | Average of all moisture content (percentage) measurements performed in the laboratory on the subgrade soil sample which had been placed in a jar after being recovered from either the test pit or the borehole; ASTM D2216-80 was followed
CLTPP_MAT_SUBGRADE_TST | LAB_MOIST_CONTENT_MIN | Lab Moist Content Min | Minimum value from all moisture (percentage) measurements performed in the lab on the subgrade soil sample which had been placed in a jar after being recovered from either the test pit or the borehole; ASTM D2216-80 was followed
CLTPP_MAT_SUBGRADE_TST | LAB_MOIST_CON_NO_OF_TESTS | Lab Moist Con No Of Tests | Total number of moisture (percentage) measurements performed in the lab on the subgrade soil sample which had been placed in a jar after being recovered from either the test pit or the borehole; ASTM D2216-80 was followed
CLTPP_MAT_SUBGRADE_TST | LAYER_CODE | Layer Code | Code identifying the pavement structure layer; e.g. 01=overlay, 03=original surface, 05=base, 06=subbase, 07=subgrade, 10=surface treatment, etc.
CLTPP_MAT_SUBGRADE_TST | MAT_SUBG_TST_ID | Mat_Subg_Tst_Id | Record Identification Number
CLTPP_MAT_SUBGRADE_TST | MAX_DRY_DENSITY | Max Dry Density | Maximum dry density (in kg/m3) of the subgrade soil sample according to the standard ASTM D1557-78 test procedure
CLTPP_MAT_SUBGRADE_TST | OPTIMUM_MOISTURE_CONTENT | Optimum Moisture Content | Optimum moisture content of the subgrade soil sample according to the standard ASTM D1557-78 test procedure
CLTPP_MAT_SUBGRADE_TST | PERC_BY_MASS_FINER_THAN_20M | Perc By Mass Finer Than 20¿
CLTPP_MAT_SUBGRADE_TST | PERC_PASSING_10000 | Perc Passing 10000 | Percent material passing designated µm sieve size; non-bracketed sieve sizes are for materials graded according to CGSB specifications and bracketed ( ) openings for materials graded using AASHTO or ASTM, U.S. Standard sieves
CLTPP_MAT_SUBGRADE_TST | PERC_PASSING_1250 | Perc Passing 1250 | Percent material passing designated µm sieve size; non-bracketed sieve sizes are for materials graded according to CGSB specifications and bracketed ( ) openings for materials graded using AASHTO or ASTM, U.S. Standard sieves
CLTPP_MAT_SUBGRADE_TST | PERC_PASSING_12500 | Perc Passing 12500 | Percent material passing designated µm sieve size; non-bracketed sieve sizes are for materials graded according to CGSB specifications and bracketed ( ) openings for materials graded using AASHTO or ASTM, U.S. Standard sieves
CLTPP_MAT_SUBGRADE_TST | PERC_PASSING_160 | Perc Passing 160 | Percent material passing designated µm sieve size; non-bracketed sieve sizes are for materials graded according to CGSB specifications and bracketed ( ) openings for materials graded using AASHTO or ASTM, U.S. Standard sieves
CLTPP_MAT_SUBGRADE_TST | PERC_PASSING_2000 | Perc Passing 2000 | Percent material passing designated µm sieve size; non-bracketed sieve sizes are for materials graded according to CGSB specifications and bracketed ( ) openings for materials graded using AASHTO or ASTM, U.S. Standard sieves
CLTPP_MAT_SUBGRADE_TST | PERC_PASSING_20000 | Perc Passing 20000 | Percent material passing designated µm sieve size; non-bracketed sieve sizes are for materials graded according to CGSB specifications and bracketed ( ) openings for materials graded using AASHTO or ASTM, U.S. Standard sieves
CLTPP_MAT_SUBGRADE_TST | PERC_PASSING_25000 | Perc Passing 25000 | Percent material passing designated µm sieve size; non-bracketed sieve sizes are for materials graded according to CGSB specifications and bracketed ( ) openings for materials graded using AASHTO or ASTM, U.S. Standard sieves
CLTPP_MAT_SUBGRADE_TST | PERC_PASSING_315 | Perc Passing 315 | Percent material passing designated µm sieve size; non-bracketed sieve sizes are for materials graded according to CGSB specifications and bracketed ( ) openings for materials graded using AASHTO or ASTM, U.S. Standard sieves
CLTPP_MAT_SUBGRADE_TST | PERC_PASSING_400 | Perc Passing 400 | Percent material passing designated µm sieve size; non-bracketed sieve sizes are for materials graded according to CGSB specifications and bracketed ( ) openings for materials graded using AASHTO or ASTM, U.S. Standard sieves
CLTPP_MAT_SUBGRADE_TST | PERC_PASSING_40000 | Perc Passing 40000 | Percent material passing designated µm sieve size; non-bracketed sieve sizes are for materials graded according to CGSB specifications and bracketed ( ) openings for materials graded using AASHTO or ASTM, U.S. Standard sieves
CLTPP_MAT_SUBGRADE_TST | PERC_PASSING_5000 | Perc Passing 5000 | Percent material passing designated µm sieve size; non-bracketed sieve sizes are for materials graded according to CGSB specifications and bracketed ( ) openings for materials graded using AASHTO or ASTM, U.S. Standard sieves
CLTPP_MAT_SUBGRADE_TST | PERC_PASSING_50000 | Perc Passing 50000 | Percent material passing designated µm sieve size; non-bracketed sieve sizes are for materials graded according to CGSB specifications and bracketed ( ) openings for materials graded using AASHTO or ASTM, U.S. Standard sieves
CLTPP_MAT_SUBGRADE_TST | PERC_PASSING_630 | Perc Passing 630 | Percent material passing designated µm sieve size; non-bracketed sieve sizes are for materials graded according to CGSB specifications and bracketed ( ) openings for materials graded using AASHTO or ASTM, U.S. Standard sieves
CLTPP_MAT_SUBGRADE_TST | PERC_PASSING_71 | Perc Passing 71 | Percent material passing designated µm sieve size; non-bracketed sieve sizes are for materials graded according to CGSB specifications and bracketed ( ) openings for materials graded using AASHTO or ASTM, U.S. Standard sieves
CLTPP_MAT_SUBGRADE_TST | PERC_PASSING_80 | Perc Passing 80 | Percent material passing designated µm sieve size; non-bracketed sieve sizes are for materials graded according to CGSB specifications and bracketed ( ) openings for materials graded using AASHTO or ASTM, U.S. Standard sieves
CLTPP_MAT_SUBGRADE_TST | PERC_PASSING_800 | Perc Passing 800 | Percent material passing designated µm sieve size; non-bracketed sieve sizes are for materials graded according to CGSB specifications and bracketed ( ) openings for materials graded using AASHTO or ASTM, U.S. Standard sieves
CLTPP_MAT_SUBGRADE_TST | PERC_PASSING_80000 | Perc Passing 80000 | Percent material passing designated µm sieve size; non-bracketed sieve sizes are for materials graded according to CGSB specifications and bracketed ( ) openings for materials graded using AASHTO or ASTM, U.S. Standard sieves
CLTPP_MAT_SUBGRADE_TST | RELATIVE_DENSITY_CODE | Relative Density Code | Criteria describing the relative density of the subgrade material, as determined by laboratory tests or estimated from resistance to sampler penetration (SPT) in the test pit
CLTPP_MAT_SUBGRADE_TST | REMARKS | Remarks | Comments
CLTPP_MAT_SUBGRADE_TST | SAMPLE_CODE | Sample Code | 4-character code: 1st letter defines sample type(C=core, K=block, B=bulk, M=moisture, T=Shelby tube, J=split spoon, P=broken); 2nd letter defines sample material(A=AC, G=granular or unbound base/subbase, S=subgrade); 3rd 4th char=sample number sequence
CLTPP_MAT_SUBGRADE_TST | SECTION | Section | Test section number at each C-SHRP test site (each site has from two to four 150m test sections)
CLTPP_MAT_SUBGRADE_TST | SIEVE_SERIES | Sieve Series | Sieve series used for gradation
CLTPP_MAT_SUBGRADE_TST | UNCONFINED_COMPRE_STREN | Unconfined Compressive Strength | Unconfined compressive strength (in kPa) of the subgrade as determined from the standard ASTM D2166-85 test on a representative sample recovered from the test pit or the borehole
CLTPP_MAT_TPIT_TST | AC_DENSITY_1_4_OWP | Ac Density 1 4 Owp | Nuclear density tests performed in the OWP (outer wheel path) of the pavement surface prior to sawing; the reference standard ASTM D2922-81 or D2950 (Backscatter) was followed
CLTPP_MAT_TPIT_TST | AC_DENSITY_1_BWP | Ac Density 1 Bwp | Nuclear density tests performed BWP (between wheel paths) of the pavement surface prior to sawing; the reference standard ASTM D2922-81 or D2950 (Backscatter) was followed
CLTPP_MAT_TPIT_TST | AC_DENSITY_2_BWP | Ac Density 2 Bwp | Nuclear density tests performed BWP (between wheel paths) of the pavement surface prior to sawing; the reference standard ASTM D2922-81 or D2950 (Backscatter) was followed
CLTPP_MAT_TPIT_TST | AC_DENSITY_2_OWP | Ac Density 2 Owp | Nuclear density tests performed in the OWP (outer wheel path) of the pavement surface prior to sawing; the reference standard ASTM D2922-81 or D2950 (Backscatter) was followed
CLTPP_MAT_TPIT_TST | AC_DENSITY_3_BWP | Ac Density 3 Bwp | Nuclear density tests performed BWP (between wheel paths) of the pavement surface prior to sawing; the reference standard ASTM D2922-81 or D2950 (Backscatter) was followed
CLTPP_MAT_TPIT_TST | AC_DENSITY_3_OWP | Ac Density 3 Owp | Nuclear density tests performed in the OWP (outer wheel path) of the pavement surface prior to sawing; the reference standard ASTM D2922-81 or D2950 (Backscatter) was followed
CLTPP_MAT_TPIT_TST | AC_DENSITY_4_BWP | Ac Density 4 Bwp | Nuclear density tests performed BWP (between wheel paths) of the pavement surface prior to sawing; the reference standard ASTM D2922-81 or D2950 (Backscatter) was followed
CLTPP_MAT_TPIT_TST | AC_DENSITY_4_OWP | Ac Density 4 Owp | Nuclear density tests performed in the OWP (outer wheel path) of the pavement surface prior to sawing; the reference standard ASTM D2922-81 or D2950 (Backscatter) was followed
CLTPP_MAT_TPIT_TST | AC_DENSITY_MEAN_BWP | Ac Density Mean Bwp | Average of all nuclear density tests performed BWP (between wheel paths) of pavement surface prior to sawing; the reference standard ASTM D2922-81 or D2950 (Backscatter) was followed
CLTPP_MAT_TPIT_TST | AC_DENSITY_MEAN_OWP | Ac Density Mean Owp | Average of all nuclear density tests performed in the OWP (outer wheel path) of the pavement surface prior to sawing; the reference standard ASTM D2922-81 or D2950 (Backscatter) was followed
CLTPP_MAT_TPIT_TST | AC_DENSITY_ROD_DEPTH | Ac Density Rod Depth | Depth of the nuclear gauge "gamma source" (or rod) during the tests on the pavement surface; Backscatter means that the gamma source and detector both remained on the surface
CLTPP_MAT_TPIT_TST | AC_DENSITY_STD_DEV_BWP | Ac Density Std Dev Bwp | Standard deviation from the mean of all nuclear density tests performed BWP (between wheel paths) of the pavement surface prior to sawing; the reference standard ASTM D2922-81 or D2950 (Backscatter) was followed
CLTPP_MAT_TPIT_TST | AC_DENSITY_STD_DEV_OWP | Ac Density Std Dev Owp | Standard deviation from the mean of all nuclear density tests performed in the OWP (outer wheel path) of the pavement surface prior to sawing; the reference standard ASTM D2922-81 or D2950 (Backscatter) was followed
CLTPP_MAT_TPIT_TST | BASE_BEAR_RATIO_1 | Base Bear Ratio 1 | Bearing ratio tests conducted on the base layer in accordance with the standard ASTM D4429 test procedure
CLTPP_MAT_TPIT_TST | BASE_BEAR_RATIO_2 | Base Bear Ratio 2 | Bearing ratio tests conducted on the base layer in accordance with the standard ASTM D4429 test procedure
CLTPP_MAT_TPIT_TST | BASE_BEAR_RATIO_3 | Base Bear Ratio 3 | Bearing ratio tests conducted on the base layer in accordance with the standard ASTM D4429 test procedure
CLTPP_MAT_TPIT_TST | BASE_BEAR_RATIO_4 | Base Bear Ratio 4 | Bearing ratio tests conducted on the base layer in accordance with the standard ASTM D4429 test procedure
CLTPP_MAT_TPIT_TST | BASE_BEAR_RATIO_MEAN | Base Bear Ratio Mean | Average of all Bearing ratio tests conducted on the base layer in accordance with the standard ASTM D4429 test procedure
CLTPP_MAT_TPIT_TST | BASE_BEAR_RATIO_STD_DEV | Base Bear Ratio Std Dev | Standard deviation from the mean of all Bearing ratio tests conducted on the base layer, in accordance with the standard ASTM D4429 test procedure
CLTPP_MAT_TPIT_TST | BASE_DENSITY_1 | Base Density 1 | Nuclear density tests performed on the base layer in the test pit; the reference standard ASTM D2922-81 or D2950 (Direct Transmission Method) was followed.
CLTPP_MAT_TPIT_TST | BASE_DENSITY_2 | Base Density 2 | Nuclear density tests performed on the base layer in the test pit; the reference standard ASTM D2922-81 or D2950 (Direct Transmission Method) was followed.
CLTPP_MAT_TPIT_TST | BASE_DENSITY_3 | Base Density 3 | Nuclear density tests performed on the base layer in the test pit; the reference standard ASTM D2922-81 or D2950 (Direct Transmission Method) was followed.
CLTPP_MAT_TPIT_TST | BASE_DENSITY_4 | Base Density 4 | Nuclear density tests performed on the base layer in the test pit; the reference standard ASTM D2922-81 or D2950 (Direct Transmission Method) was followed.
CLTPP_MAT_TPIT_TST | BASE_DENSITY_DEPTH_FROM_TOP | Base Density Depth From Top | Total depth (in mm) from the top of pavement surface, where the nuclear density tests on the base layer were conducted
CLTPP_MAT_TPIT_TST | BASE_DENSITY_MEAN | Base Density Mean | Average of all nuclear density tests performed on the base layer in the test pit; the reference standard ASTM D2922-81 or D2950 (Direct Transmission Method) was followed
CLTPP_MAT_TPIT_TST | BASE_DENSITY_ROD_DEPTH | Base Density Rod Depth | Depth (in mm) of the nuclear gauge "gamma source" (or rod) during the nuclear density tests on the base layer; the rod was to be embedded to a depth of 100 to 150mm below the base surface layer to test the full layer
CLTPP_MAT_TPIT_TST | BASE_DENSITY_STD_DEV | Base Density Std Dev | Standard deviation from the mean of all nuclear density tests performed on the base layer in the test pit; reference standard ASTM D2922-81 or D2950 (Direct Transmission Method) was followed
CLTPP_MAT_TPIT_TST | BASE_PERC_MOIST_1 | Base Perc Moist 1 | Nuclear moisture tests performed on the base layer in the test pit; the reference standard ASTM D2922-81 or D2950 (Backscatter Method) was followed
CLTPP_MAT_TPIT_TST | BASE_PERC_MOIST_2 | Base Perc Moist 2 | Nuclear moisture tests performed on the base layer in the test pit; the reference standard ASTM D2922-81 or D2950 (Backscatter Method) was followed
CLTPP_MAT_TPIT_TST | BASE_PERC_MOIST_3 | Base Perc Moist 3 | Nuclear moisture tests performed on the base layer in the test pit; the reference standard ASTM D2922-81 or D2950 (Backscatter Method) was followed
CLTPP_MAT_TPIT_TST | BASE_PERC_MOIST_4 | Base Perc Moist 4 | Nuclear moisture tests performed on the base layer in the test pit; the reference standard ASTM D2922-81 or D2950 (Backscatter Method) was followed
CLTPP_MAT_TPIT_TST | BASE_PERC_MOIST_MEAN | Base Perc Moist Mean | Average of all nuclear moisture tests performed on the base layer in the test pit; the reference standard ASTM D2922-81 or D2950 (Backscatter Method) was followed
CLTPP_MAT_TPIT_TST | BASE_PERC_MOIST_ROD_DEPTH | Base Perc Moist Rod Depth | Depth (in mm) of the nuclear gauge "gamma source" (or rod) during the nuclear moisture tests on the base layer.
CLTPP_MAT_TPIT_TST | BASE_PERC_MOIST_STD_DEV | Base Perc Moist Std Dev | Standard deviation from the mean of all nuclear moisture tests performed on the base layer in the test pit; the reference standard ASTM D2922-81 or D2950 (Backscatter Method) was followed
CLTPP_MAT_TPIT_TST | CSHRP_ID | Cshrp Id | C-SHRP test site identification number
CLTPP_MAT_TPIT_TST | DATE_OF_LAST_CALIBRATION | Date Of Last Calibration | Date when the last calibration of the nuclear test instrument was performed
CLTPP_MAT_TPIT_TST | LOCATION | Location | Location of the test pit on the test site
CLTPP_MAT_TPIT_TST | NUCLEAR_GAUGE_ID | Nuclear Gauge Id | Identification number of the nuclear test instrument
CLTPP_MAT_TPIT_TST | REMARKS | Remarks | Comments; report on any unusual findings (e.g. foreign material, trapped water, oversize cobbles) during testing which may have affected the measurements
CLTPP_MAT_TPIT_TST | SECTION | Section | Test section number at each C-SHRP test site (each site has from two to four 150m test sections)
CLTPP_MAT_TPIT_TST | SUBGRADE_BEAR_RATIO_1 | Subgrade Bear Ratio 1 | Bearing ratio tests conducted on the subgrade in accordance with the standard ASTM D4429 test procedure
CLTPP_MAT_TPIT_TST | SUBGRADE_BEAR_RATIO_2 | Subgrade Bear Ratio 2 | Bearing ratio tests conducted on the subgrade in accordance with the standard ASTM D4429 test procedure
CLTPP_MAT_TPIT_TST | SUBGRADE_BEAR_RATIO_3 | Subgrade Bear Ratio 3 | Bearing ratio tests conducted on the subgrade in accordance with the standard ASTM D4429 test procedure
CLTPP_MAT_TPIT_TST | SUBGRADE_BEAR_RATIO_4 | Subgrade Bear Ratio 4 | Bearing ratio tests conducted on the subgrade in accordance with the standard ASTM D4429 test procedure
CLTPP_MAT_TPIT_TST | SUBGRADE_BEAR_RATIO_MEAN | Subgrade Bear Ratio Mean | Average of all Bearing ratio tests conducted on the subgrade in accordance with the standard ASTM D4429 test procedure
CLTPP_MAT_TPIT_TST | SUBGRADE_BEAR_RATIO_STD_DEV | Subgrade Bear Ratio Std Dev | Standard deviation from the mean of all Bearing ratio tests conducted on the subgrade, in accordance with the standard ASTM D4429 test procedure
CLTPP_MAT_TPIT_TST | SUBGRADE_DENSITY_1 | Subgrade Density 1 | Nuclear density tests performed on the subgrade in the test pit; the reference standard ASTM D2922-81 or D2950 (Direct Transmission Method) was followed
CLTPP_MAT_TPIT_TST | SUBGRADE_DENSITY_2 | Subgrade Density 2 | Nuclear density tests performed on the subgrade in the test pit; the reference standard ASTM D2922-81 or D2950 (Direct Transmission Method) was followed
CLTPP_MAT_TPIT_TST | SUBGRADE_DENSITY_3 | Subgrade Density 3 | Nuclear density tests performed on the subgrade in the test pit; the reference standard ASTM D2922-81 or D2950 (Direct Transmission Method) was followed
CLTPP_MAT_TPIT_TST | SUBGRADE_DENSITY_4 | Subgrade Density 4 | Nuclear density tests performed on the subgrade in the test pit; the reference standard ASTM D2922-81 or D2950 (Direct Transmission Method) was followed
CLTPP_MAT_TPIT_TST | SUBGRADE_DENSITY_MEAN | Subgrade Density Mean | Average of all nuclear density tests performed on the subgrade in the test pit; the reference standard ASTM D2922-81 or D2950 (Direct Transmission Method) was followed
CLTPP_MAT_TPIT_TST | SUBGRADE_DENSITY_ROD_DEPTH | Subgrade Density Rod Depth | Depth (in mm) of the nuclear gauge "gamma source" (or rod) during the nuclear density tests on subgrade; the rod was to be embedded to a depth of 100 to 150mm below the subgrade surface
CLTPP_MAT_TPIT_TST | SUBGRADE_DENSITY_STD_DEV | Subgrade Density Std Dev | Standard deviation from the mean of all nuclear density tests performed on the subgrade in the test pit;reference standard ASTM D2922-81 or D2950 (Direct Transmission Method) was followed
CLTPP_MAT_TPIT_TST | SUBGRADE_DENS_DEPTH_FROM_TOP | Subgrade Density Depth From Top | Total depth (in mm) from the top of pavement surface, where the nuclear density tests on the subgrade were conducted
CLTPP_MAT_TPIT_TST | SUBGRADE_PERC_MOIST_1 | Subgrade Perc Moist 1 | Nuclear moisture tests performed on the subgrade in the test pit; the reference standard ASTM D2922-81 or D2950 (Backscatter Method) was followed
CLTPP_MAT_TPIT_TST | SUBGRADE_PERC_MOIST_2 | Subgrade Perc Moist 2 | Nuclear moisture tests performed on the subgrade in the test pit; the reference standard ASTM D2922-81 or D2950 (Backscatter Method) was followed
CLTPP_MAT_TPIT_TST | SUBGRADE_PERC_MOIST_3 | Subgrade Perc Moist 3 | Nuclear moisture tests performed on the subgrade in the test pit; the reference standard ASTM D2922-81 or D2950 (Backscatter Method) was followed
CLTPP_MAT_TPIT_TST | SUBGRADE_PERC_MOIST_4 | Subgrade Perc Moist 4 | Nuclear moisture tests performed on the subgrade in the test pit; the reference standard ASTM D2922-81 or D2950 (Backscatter Method) was followed
CLTPP_MAT_TPIT_TST | SUBGRADE_PERC_MOIST_MEAN | Subgrade Perc Moist Mean | Average of all nuclear moisture tests performed on the subgrade in the test pit; the reference standard ASTM D2922-81 or D2950 (Backscatter Method) was followed
CLTPP_MAT_TPIT_TST | SUBGRADE_PERC_MOIST_ROD_DEPT | Subgrade Perc Moist Rod Depth | Depth (in mm) of the nuclear gauge "gamma source" (or rod) during the nuclear moisture tests on the subgrade
CLTPP_MAT_TPIT_TST | SUBGRADE_PERC_MOIST_STD_DEV | Subgrade Perc Moist Std Dev | Standard deviation from the mean of all nuclear moisture tests performed on the subgrade in the test pit; the reference standard ASTM D2922-81 or D2950 (Backscatter Method) was followed
CLTPP_MAT_TPIT_TST | SUB_BASE_BEARRATIO_1 | Sub Base Bearratio 1 | Bearing ratio tests conducted on the subbase layer in accordance with the standard ASTM D4429 test procedure
CLTPP_MAT_TPIT_TST | SUB_BASE_BEARRATIO_2 | Sub Base Bearratio 2 | Bearing ratio tests conducted on the subbase layer in accordance with the standard ASTM D4429 test procedure
CLTPP_MAT_TPIT_TST | SUB_BASE_BEARRATIO_3 | Sub Base Bearratio 3 | Bearing ratio tests conducted on the subbase layer in accordance with the standard ASTM D4429 test procedure
CLTPP_MAT_TPIT_TST | SUB_BASE_BEARRATIO_4 | Sub Base Bearratio 4 | Bearing ratio tests conducted on the subbase layer in accordance with the standard ASTM D4429 test procedure
CLTPP_MAT_TPIT_TST | SUB_BASE_BEAR_RATIO_MEAN | Sub Base Bear Ratio Mean | Average of all Bearing ratio tests conducted on the subbase layer in accordance with the standard ASTM D4429 test procedure
CLTPP_MAT_TPIT_TST | SUB_BASE_BEAR_RATIO_STD_DEV | Sub Base Bear Ratio Std Dev | Standard deviation from the mean of all Bearing ratio tests conducted on the subbase layer, in accordance with the standard ASTM D4429 test procedure
CLTPP_MAT_TPIT_TST | SUB_BASE_DENSITY_1 | Sub Base Density 1 | Nuclear density tests performed on the subbase layer in the test pit; the reference standard ASTM D2922-81 or D2950 (Direct Transmission Method) was followed
CLTPP_MAT_TPIT_TST | SUB_BASE_DENSITY_2 | Sub Base Density 2 | Nuclear density tests performed on the subbase layer in the test pit; the reference standard ASTM D2922-81 or D2950 (Direct Transmission Method) was followed
CLTPP_MAT_TPIT_TST | SUB_BASE_DENSITY_3 | Sub Base Density 3 | Nuclear density tests performed on the subbase layer in the test pit; the reference standard ASTM D2922-81 or D2950 (Direct Transmission Method) was followed
CLTPP_MAT_TPIT_TST | SUB_BASE_DENSITY_4 | Sub Base Density 4 | Nuclear density tests performed on the subbase layer in the test pit; the reference standard ASTM D2922-81 or D2950 (Direct Transmission Method) was followed
CLTPP_MAT_TPIT_TST | SUB_BASE_DENSITY_MEAN | Sub Base Density Mean | Average of all nuclear density tests performed on the subbase layer in the test pit; the reference standard ASTM D2922-81 or D2950 (Direct Transmission Method) was followed
CLTPP_MAT_TPIT_TST | SUB_BASE_DENSITY_ROD_DEPTH | Sub Base Density Rod Depth | Depth (in mm) of the nuclear gauge "gamma source" (or rod) during the nuclear density tests on the subbase layer; the rod was to be embedded to a depth of 100 to 150mm below the subbase surface layer to test the full layer
CLTPP_MAT_TPIT_TST | SUB_BASE_DENSITY_STD_DEV | Sub Base Density Std Dev | Standard deviation from the mean of all nuclear density tests performed on the subbase layer in the test pit; reference standard ASTM D2922-81 or D2950 (Direct Transmission Method) was followed
CLTPP_MAT_TPIT_TST | SUB_BASE_DENS_DEPTH_FRM_TOP | Sub Base Density Depth From Top | Total depth (in mm) from the top of pavement surface, where the nuclear density tests on the subbase layer were conducted
CLTPP_MAT_TPIT_TST | SUB_BASE_PERC_MOIST_1 | Sub Base Perc Moist 1 | Nuclear moisture tests performed on the subbase layer in the test pit; the reference standard ASTM D2922-81 or D2950 (Backscatter Method) was followed.
CLTPP_MAT_TPIT_TST | SUB_BASE_PERC_MOIST_2 | Sub Base Perc Moist 2 | Nuclear moisture tests performed on the subbase layer in the test pit; the reference standard ASTM D2922-81 or D2950 (Backscatter Method) was followed.
CLTPP_MAT_TPIT_TST | SUB_BASE_PERC_MOIST_3 | Sub Base Perc Moist 3 | Nuclear moisture tests performed on the subbase layer in the test pit; the reference standard ASTM D2922-81 or D2950 (Backscatter Method) was followed.
CLTPP_MAT_TPIT_TST | SUB_BASE_PERC_MOIST_4 | Sub Base Perc Moist 4 | Nuclear moisture tests performed on the subbase layer in the test pit; the reference standard ASTM D2922-81 or D2950 (Backscatter Method) was followed.
CLTPP_MAT_TPIT_TST | SUB_BASE_PERC_MOIST_MEAN | Sub Base Perc Moist Mean | Average of all nuclear moisture tests performed on the subbase layer in the test pit; the reference standard ASTM D2922-81 or D2950 (Backscatter Method) was followed
CLTPP_MAT_TPIT_TST | SUB_BASE_PERC_MOIST_ROD_DEPT | Sub Base Perc Moist Rod Depth | Depth (in mm) of the nuclear gauge "gamma source" (or rod) during the nuclear moisture tests on the subbase layer
CLTPP_MAT_TPIT_TST | SUB_BASE_PERC_MOIST_STD_DEV | Sub Base Perc Moist Std Dev | Standard deviation from the mean of all nuclear moisture tests performed on the subbase layer in the test pit; the reference standard ASTM D2922-81 or D2950 (Backscatter Method) was followed
CLTPP_MAT_TPIT_TST | TEST_DATE | Test Date | Date pit testing was carried out