## CLTPP_DESC_ASBUILT
CSHRP_ID | SECTION | TOTAL_SHOULDER_WIDTH_OUTSIDE | LATITUDE_DEG | LATITUDE_MIN | LONG_MIN | FROST_PENETRATION | ENVIRONMENT_TYPE | FREEZE_INDEX | ANNUAL_PRECIP | ANNUAL_AIR_FREEZE_CYCLES | TEMP_GRADIENT | AVG_EST_ANNUAL_ESALS_REHAB | ORIG_CONSTR_YEAR | PROVINCE | HIGHWAY | SITE_LOCATION | NO_OF_THROUGH_LANES | CSHRP_LANE_DES | SHOULDER_TYPE | TOTAL_SHOULDER_WIDTH_INSIDE | SUBGRADE_CLASS_CODE | KILOMETRE_POINT | CSHRP_LANE_WIDTH | ORIG_PAV_THICK | ORIG_PAV_MAT_CODE | DATE_REHAB | EXPERI_TYPE_CODE | OVERLAY_THICK | OVERLAY_DESCR | TOTAL_AC_THICK | BASE_THICK | BASE_CLASS_CODE | SUBBASE_THICK | SUBBASE_CLASS_CODE | LONG_DEG | ELEV_ABOVE_SEA_LEVEL | ANNUAL_DAYS_WITH_PRECIP | SUBSURFACE_DRAINAGE | ORIG_PAV_DESCR | MILL_DEPTH | OVERLAY_MATL_CODE | BASE_DESCR | SUBBASE_DESCR | SUBGRADE_DESCR | REMARKS | HWY_FUNCTIONAL_CLASS
870102 | 1 | 2 | 42 | 48 | 47 | 1 | Wet-Freeze | 400 | 873 | 104 | 9.5 | 13530 | 1967 | Ontario | Hwy 80 | 2.5 km West of Hwy 21, near Petrolia Sarnia, East of Brigden | 1 | WB | Unpaved | 2 | 103 |  | 3.4 | 167.8 | 700 | 07/04/0089 | 1 | 94.5 | HMAC | 227.3 | 465 | 304; 306 | 112 | 104 | 82 | 201 | 135 | none | AC | 35 | 700 | Granular A, sand/granular B | Clay mixed with stones | Original clay subgrade |  | 6
870102 | 2 | 2 | 42 | 48 | 47 | 1 | Wet-Freeze | 400 | 873 | 104 | 9.5 | 13530 | 1967 | Ontario | Hwy 80 | 2.5 km West of Hwy 21, near Petrolia Sarnia, East of Brigden | 1 | WB | Unpaved | 2 | 103 |  | 3.4 | 167.8 | 700 | 07/04/0089 | 1 | 46.2 | HMAC | 179 | 465 | 304; 306 | 112 | 104 | 82 | 201 | 135 | none | AC | 35 | 700 | Granular A, sand/granular B | Sand with sandstone | Original clay subgrade |  | 6
870102 | 1 | 2 | 42 | 48 | 47 | 1 | Wet-Freeze | 400 | 873 | 104 | 9.5 | 13530 | 1967 | Ontario | Hwy 80 | 2.5 km West of Hwy 21, near Petrolia Sarnia, East of Brigden | 1 | WB | Unpaved | 2 | 103 |  | 3.4 | 167.8 | 700 | 07/04/0089 | 1 | 94.5 | HMAC | 227.3 | 465 | 304; 306 | 112 | 104 | 82 | 201 | 135 | none | AC | 35 | 700 | Granular A, sand/granular B | Clay mixed with stones | Original clay subgrade |  | 6
870102 | 2 | 2 | 42 | 48 | 47 | 1 | Wet-Freeze | 400 | 873 | 104 | 9.5 | 13530 | 1967 | Ontario | Hwy 80 | 2.5 km West of Hwy 21, near Petrolia Sarnia, East of Brigden | 1 | WB | Unpaved | 2 | 103 |  | 3.4 | 167.8 | 700 | 07/04/0089 | 1 | 46.2 | HMAC | 179 | 465 | 304; 306 | 112 | 104 | 82 | 201 | 135 | none | AC | 35 | 700 | Granular A, sand/granular B | Sand with sandstone | Original clay subgrade |  | 6
870504 | 1 | 3.7 | 45 | 8 | 18 | 1 | Wet-Freeze | 800 | 1009 | 150 | 11.4 | 267000 | 1967 | Ontario | Hwy 11 | North of Bracebridge, 3km North of Hwy 117(SHRP site 87B310 87B311) | 2 | NB, travelling lane | Unpaved | 1.8 | 214 |  | 3.65 | 153.7 | 700 | 09/13/0090 | 1 | 31 | HMAC | 184.7 | 195.6 | 304 | 812.8 | 302 | 79 | 314 | 178 | none | AC | 0 | 700 | Crushed gravel silty gravel | Sand with sandstone | Silty sand |  | 2
870504 | 2 | 3.7 | 45 | 8 | 18 | 1 | Wet-Freeze | 800 | 1009 | 151 | 11.4 | 267000 | 1967 | Ontario | Hwy 11 | North of Bracebridge, 3km North of Hwy 117 (SHRP site 87B310 87B311) | 2 | NB, travelling lane | Unpaved | 1.8 | 214 |  | 3.65 | 138.4 | 700 | 09/13/0090 | 1 | 61.3 | HMAC | 199.7 | 195.6 | 304 | 812.8 | 302 | 79 | 314 | 178 | none | Ac | 0 | 700 | Crushed gravel silty gravel | Granular C | Silty sand |  | 2
870504 | 1 | 3.7 | 45 | 8 | 18 | 1 | Wet-Freeze | 800 | 1009 | 150 | 11.4 | 267000 | 1967 | Ontario | Hwy 11 | North of Bracebridge, 3km North of Hwy 117(SHRP site 87B310 87B311) | 2 | NB, travelling lane | Unpaved | 1.8 | 214 |  | 3.65 | 153.7 | 700 | 09/13/0090 | 1 | 31 | HMAC | 184.7 | 195.6 | 304 | 812.8 | 302 | 79 | 314 | 178 | none | AC | 0 | 700 | Crushed gravel silty gravel | Sand with sandstone | Silty sand |  | 2
870504 | 2 | 3.7 | 45 | 8 | 18 | 1 | Wet-Freeze | 800 | 1009 | 151 | 11.4 | 267000 | 1967 | Ontario | Hwy 11 | North of Bracebridge, 3km North of Hwy 117 (SHRP site 87B310 87B311) | 2 | NB, travelling lane | Unpaved | 1.8 | 214 |  | 3.65 | 138.4 | 700 | 09/13/0090 | 1 | 61.3 | HMAC | 199.7 | 195.6 | 304 | 812.8 | 302 | 79 | 314 | 178 | none | Ac | 0 | 700 | Crushed gravel silty gravel | Granular C | Silty sand |  | 2
870505 | 1 | 3 | 43 | 58 | 43 | 1 | Wet-Freeze | 278 | 803 | 154 | 9.8 | 46680 | 1965 | Ontario | Hwy 57 | NewCastle (Bowmanville), North of Regional Rd 4 | 1 | NB | Unpaved |  | 102; 113 |  | 3.4 | 88.8 | 700 | 08/08/0090 | 8 | 75 | HMAC (with Styrelf Additive) | 163.8 | 119 | 306 | 469 | 306 | 78 | 167 | 128 | none | AC | 0 | 700 | Granular B | Granular C | Clay |  | 6
870505 | 2 | 3 | 43 | 58 | 43 | 1 | Wet-Freeze | 278 | 803 | 154 | 9.8 | 46680 | 1965 | Ontario | Hwy 57 | NewCastle (Bowmanville), North of Regional Rd 4 | 1 | NB | Unpaved |  | 102; 113 |  | 3.4 | 88.8 | 700 | 08/08/0090 | 8 | 72.5 | HMAC | 161.3 | 119 | 306 | 469 | 306 | 78 | 167 | 128 | none | AC | 0 | 700 | Granular B | Granular C | Clay |  | 6
870505 | 3 | 3 | 43 | 58 | 43 | 1 | Wet-Freeze | 278 | 803 | 154 | 9.8 | 46680 | 1965 | Ontario | Hwy 57 | NewCastle (Bowmanville), North of Regional Rd 4 | 1 | NB | Unpaved |  | 102; 113 |  | 3.4 | 88.8 | 700 | 08/08/0090 | 8 | 105 | HMAC | 193.8 | 119 | 306 | 469 | 306 | 78 | 167 | 128 | none | AC | 0 | 700 | Granular B | Granular C | Clay |  | 6
870505 | 4 | 3 | 43 | 58 | 43 | 1 | Wet-Freeze | 278 | 803 | 154 | 9.8 | 46680 | 1965 | Ontario | Hwy 57 | NewCastle (Bowmanville), North of Regional Rd 4 | 1 | NB | Unpaved |  | 102; 113 |  | 3.4 | 88.8 | 700 | 08/08/0090 | 8 | 106.3 | RAP: bottom lift(50mm); HMAC: top lift | 155.3 | 119 | 306 | 469 | 306 | 78 | 167 | 128 | none | AC | 39 | 720; 701 | Granular B | Granular B1 | Clay | AC overlay material code 720: Recycled AC, hot-laid, in-place processing | 6
870505 | 1 | 3 | 43 | 58 | 43 | 1 | Wet-Freeze | 278 | 803 | 154 | 9.8 | 46680 | 1965 | Ontario | Hwy 57 | NewCastle (Bowmanville), North of Regional Rd 4 | 1 | NB | Unpaved |  | 102; 113 |  | 3.4 | 88.8 | 700 | 08/08/0090 | 8 | 75 | HMAC (with Styrelf Additive) | 163.8 | 119 | 306 | 469 | 306 | 78 | 167 | 128 | none | AC | 0 | 700 | Granular B | Granular C | Clay |  | 6
870505 | 2 | 3 | 43 | 58 | 43 | 1 | Wet-Freeze | 278 | 803 | 154 | 9.8 | 46680 | 1965 | Ontario | Hwy 57 | NewCastle (Bowmanville), North of Regional Rd 4 | 1 | NB | Unpaved |  | 102; 113 |  | 3.4 | 88.8 | 700 | 08/08/0090 | 8 | 72.5 | HMAC | 161.3 | 119 | 306 | 469 | 306 | 78 | 167 | 128 | none | AC | 0 | 700 | Granular B | Granular C | Clay |  | 6
870505 | 3 | 3 | 43 | 58 | 43 | 1 | Wet-Freeze | 278 | 803 | 154 | 9.8 | 46680 | 1965 | Ontario | Hwy 57 | NewCastle (Bowmanville), North of Regional Rd 4 | 1 | NB | Unpaved |  | 102; 113 |  | 3.4 | 88.8 | 700 | 08/08/0090 | 8 | 105 | HMAC | 193.8 | 119 | 306 | 469 | 306 | 78 | 167 | 128 | none | AC | 0 | 700 | Granular B | Granular C | Clay |  | 6
870505 | 4 | 3 | 43 | 58 | 43 | 1 | Wet-Freeze | 278 | 803 | 154 | 9.8 | 46680 | 1965 | Ontario | Hwy 57 | NewCastle (Bowmanville), North of Regional Rd 4 | 1 | NB | Unpaved |  | 102; 113 |  | 3.4 | 88.8 | 700 | 08/08/0090 | 8 | 106.3 | RAP: bottom lift(50mm); HMAC: top lift | 155.3 | 119 | 306 | 469 | 306 | 78 | 167 | 128 | none | AC | 39 | 720; 701 | Granular B | Granular B1 | Clay | AC overlay material code 720: Recycled AC, hot-laid, in-place processing | 6
870505 | 1 | 3 | 43 | 58 | 43 | 1 | Wet-Freeze | 278 | 803 | 154 | 9.8 | 46680 | 1965 | Ontario | Hwy 57 | NewCastle (Bowmanville), North of Regional Rd 4 | 1 | NB | Unpaved |  | 102; 113 |  | 3.4 | 88.8 | 700 | 08/08/0090 | 8 | 75 | HMAC (with Styrelf Additive) | 163.8 | 119 | 306 | 469 | 306 | 78 | 167 | 128 | none | AC | 0 | 700 | Granular B | Granular C | Clay |  | 6
870505 | 2 | 3 | 43 | 58 | 43 | 1 | Wet-Freeze | 278 | 803 | 154 | 9.8 | 46680 | 1965 | Ontario | Hwy 57 | NewCastle (Bowmanville), North of Regional Rd 4 | 1 | NB | Unpaved |  | 102; 113 |  | 3.4 | 88.8 | 700 | 08/08/0090 | 8 | 72.5 | HMAC | 161.3 | 119 | 306 | 469 | 306 | 78 | 167 | 128 | none | AC | 0 | 700 | Granular B | Granular C | Clay |  | 6
870505 | 3 | 3 | 43 | 58 | 43 | 1 | Wet-Freeze | 278 | 803 | 154 | 9.8 | 46680 | 1965 | Ontario | Hwy 57 | NewCastle (Bowmanville), North of Regional Rd 4 | 1 | NB | Unpaved |  | 102; 113 |  | 3.4 | 88.8 | 700 | 08/08/0090 | 8 | 105 | HMAC | 193.8 | 119 | 306 | 469 | 306 | 78 | 167 | 128 | none | AC | 0 | 700 | Granular B | Granular C | Clay |  | 6
870505 | 4 | 3 | 43 | 58 | 43 | 1 | Wet-Freeze | 278 | 803 | 154 | 9.8 | 46680 | 1965 | Ontario | Hwy 57 | NewCastle (Bowmanville), North of Regional Rd 4 | 1 | NB | Unpaved |  | 102; 113 |  | 3.4 | 88.8 | 700 | 08/08/0090 | 8 | 106.3 | RAP: bottom lift(50mm); HMAC: top lift | 155.3 | 119 | 306 | 469 | 306 | 78 | 167 | 128 | none | AC | 39 | 720; 701 | Granular B | Granular B1 | Clay | AC overlay material code 720: Recycled AC, hot-laid, in-place processing | 6
870505 | 1 | 3 | 43 | 58 | 43 | 1 | Wet-Freeze | 278 | 803 | 154 | 9.8 | 46680 | 1965 | Ontario | Hwy 57 | NewCastle (Bowmanville), North of Regional Rd 4 | 1 | NB | Unpaved |  | 102; 113 |  | 3.4 | 88.8 | 700 | 08/08/0090 | 8 | 75 | HMAC (with Styrelf Additive) | 163.8 | 119 | 306 | 469 | 306 | 78 | 167 | 128 | none | AC | 0 | 700 | Granular B | Granular C | Clay |  | 6
870505 | 2 | 3 | 43 | 58 | 43 | 1 | Wet-Freeze | 278 | 803 | 154 | 9.8 | 46680 | 1965 | Ontario | Hwy 57 | NewCastle (Bowmanville), North of Regional Rd 4 | 1 | NB | Unpaved |  | 102; 113 |  | 3.4 | 88.8 | 700 | 08/08/0090 | 8 | 72.5 | HMAC | 161.3 | 119 | 306 | 469 | 306 | 78 | 167 | 128 | none | AC | 0 | 700 | Granular B | Granular C | Clay |  | 6
870505 | 3 | 3 | 43 | 58 | 43 | 1 | Wet-Freeze | 278 | 803 | 154 | 9.8 | 46680 | 1965 | Ontario | Hwy 57 | NewCastle (Bowmanville), North of Regional Rd 4 | 1 | NB | Unpaved |  | 102; 113 |  | 3.4 | 88.8 | 700 | 08/08/0090 | 8 | 105 | HMAC | 193.8 | 119 | 306 | 469 | 306 | 78 | 167 | 128 | none | AC | 0 | 700 | Granular B | Granular C | Clay |  | 6
870505 | 4 | 3 | 43 | 58 | 43 | 1 | Wet-Freeze | 278 | 803 | 154 | 9.8 | 46680 | 1965 | Ontario | Hwy 57 | NewCastle (Bowmanville), North of Regional Rd 4 | 1 | NB | Unpaved |  | 102; 113 |  | 3.4 | 88.8 | 700 | 08/08/0090 | 8 | 106.3 | RAP: bottom lift(50mm); HMAC: top lift | 155.3 | 119 | 306 | 469 | 306 | 78 | 167 | 128 | none | AC | 39 | 720; 701 | Granular B | Granular B1 | Clay | AC overlay material code 720: Recycled AC, hot-laid, in-place processing | 6
870701 | 1 | 2.4 | 45 | 15 | 33 | 2 | Wet-Freeze | 950 | 879 | 131 | 9.9 | 80750 | 1967 | Ontario | Hwy 31 | Greely, south of Ottawa, 5km South of Regional Rd 8 and North of Regional Rd 6 | 1 | SB | Unpaved | 2.4 | 102 |  | 3.8 | 181 | 700 | 08/16/0090 | 1 | 42.5 | HMAC | 223.5 | 228.3 | 304 | 701.7 | 202 | 75 | 72 | 156 | none | AC | 0 | 700 | Granular A | Granular B1 | Clay |  | 2
870701 | 2 | 2.4 | 45 | 15 | 33 | 2 | Wet-Freeze | 950 | 879 | 131 | 9.9 | 80750 | 1967 | Ontario | Hwy 31 | Greely, south of Ottawa, 5km South of Regional Rd 8 and North of Regional Rd 6 | 1 | SB | Unpaved | 2.4 | 102 |  | 3.8 | 181 | 700 | 08/16/0090 | 1 | 106 | HMAC | 287 | 228.3 | 304 | 701.7 | 202 | 75 | 72 | 156 | none | AC | 0 | 700 | Granular A | NA | Clay |  | 2
870701 | 1 | 2.4 | 45 | 15 | 33 | 2 | Wet-Freeze | 950 | 879 | 131 | 9.9 | 80750 | 1967 | Ontario | Hwy 31 | Greely, south of Ottawa, 5km South of Regional Rd 8 and North of Regional Rd 6 | 1 | SB | Unpaved | 2.4 | 102 |  | 3.8 | 181 | 700 | 08/16/0090 | 1 | 42.5 | HMAC | 223.5 | 228.3 | 304 | 701.7 | 202 | 75 | 72 | 156 | none | AC | 0 | 700 | Granular A | Granular B1 | Clay |  | 2
870701 | 2 | 2.4 | 45 | 15 | 33 | 2 | Wet-Freeze | 950 | 879 | 131 | 9.9 | 80750 | 1967 | Ontario | Hwy 31 | Greely, south of Ottawa, 5km South of Regional Rd 8 and North of Regional Rd 6 | 1 | SB | Unpaved | 2.4 | 102 |  | 3.8 | 181 | 700 | 08/16/0090 | 1 | 106 | HMAC | 287 | 228.3 | 304 | 701.7 | 202 | 75 | 72 | 156 | none | AC | 0 | 700 | Granular A | NA | Clay |  | 2

## CLTPP_MAT_AC_TST_1
ACT_TST_ID | CSHRP_ID | SECTION | AGING_TEST_CODE | GEOLOGIC_CODE | BULK_SPEC_GRAV_COMBINED_CALCUL | DATE_OF_TESTING_REPORT | REMARKS | SIEVE_SERIES | PERC_PASSING_5000 | SURFACE_CODE | LAYER_LOCATION | CRUDE_SOURCE | PENETRATION_4C | PERC_LOSS_OF_MASS | COARSE_AGG_BULK_GRAV | COARSE_AGG_PERC_ABSORPTION | CRUSHED_PARTICLE_CODE | FINE_AGG_BULK_SPECIFIC_GRAV | FINE_AGG_PERC_ABSORPTION | FILLER_BULK_SPECIFIC_GRAV | PERC_ABSORP_COMBINED_CAL | PERC_PASSING_20000 | PERC_PASSING_16000 | PERC_PASSING_14000 | PERC_PASSING_13200 | PERC_PASSING_12500 | PERC_PASSING_7500 | PERC_PASSING_2500 | PERC_PASSING_2000 | PERC_PASSING_1250 | PERC_PASSING_900 | PERC_PASSING_800 | PERC_PASSING_400 | PERC_PASSING_315 | PERC_PASSING_160 | PERC_PASSING_80 | PERC_PASSING_71 | GRADATION_REPORT | PERC_PASSING_10000 | PERC_PASSING_630 | PAVEMENT_ORIGIN | SAMPLE_CODE | LAYER_CODE | ASPHALT_CEMENT_CODE | REFINERY | SPECIFIC_GRAV_ASPHALT_CEMENT | KIN_VISCOSITY_60C | VISCOSITY_60C | KIN_VISCOSITY_135C | VISCOSITY_135C | PENETRATION_25C | DUCTILITY_25C | DUCTILITY_4C | RING_BALL_SOFTENING_POINT
121 | 870102 |  |  | 610 |  | 05/27/1991 | Site bulk sample, top surface layer; AC content = 5.3% (ASTM 2172) | (U.S. Standard) | 53.6 | 700 | Surface | no data |  |  | 2.766 |  | 2209 | 2.611 |  |  |  | 100 | 99.5 |  | 92.3 |  |  | 45.6 |  | 39.3 |  |  |  | 23.5 | 6.5 | 3.9 |  | Yes | 71.3 | 32.6 | overlay | B4,B6,B7,B8 | 1 | 14 | no data | 1.028 |  | 2711 | 415 |  | 81 |  |  | 49.2
121 | 870102 |  |  | 610 |  | 05/27/1991 | Site bulk sample, top surface layer; AC content = 5.3% (ASTM 2172) | (U.S. Standard) | 53.6 | 700 | Surface | no data |  |  | 2.766 |  | 2209 | 2.611 |  |  |  | 100 | 99.5 |  | 92.3 |  |  | 45.6 |  | 39.3 |  |  |  | 23.5 | 6.5 | 3.9 |  | Yes | 71.3 | 32.6 | overlay | B4,B6,B7,B8 | 1 | 14 | no data | 1.028 |  | 2711 | 415 |  | 81 |  |  | 49.2
122 | 870102 | 1 |  | 610 |  | 05/27/1991 | Site bulk samples, binder layer; AC content = 4.98% (ASTM 2172) | (U.S. Standard) | 51.5 | 700 | Bottom | no data |  |  | 2.758 |  | 2209 | 2.619 |  |  |  | 100 | 99.3 |  | 92.6 |  |  | 44.5 |  | 38.9 |  |  |  | 24.9 | 5.7 | 3.6 |  | Yes | 72 | 32.7 | overlay | B1,B3 | 1 | 14 | no data | 1.025 |  | 2884 | 427 |  | 79 |  |  | 49.4
122 | 870102 | 1 |  | 610 |  | 05/27/1991 | Site bulk samples, binder layer; AC content = 4.98% (ASTM 2172) | (U.S. Standard) | 51.5 | 700 | Bottom | no data |  |  | 2.758 |  | 2209 | 2.619 |  |  |  | 100 | 99.3 |  | 92.6 |  |  | 44.5 |  | 38.9 |  |  |  | 24.9 | 5.7 | 3.6 |  | Yes | 72 | 32.7 | overlay | B1,B3 | 1 | 14 | no data | 1.025 |  | 2884 | 427 |  | 79 |  |  | 49.4
123 | 870102 |  |  |  |  | 05/11/1991 |  | (U.S. Standard) | 63.2 | 700 | Surface |  |  |  | 2.638 | 0.99 | 2007 | 2.629 | 1.49 |  |  | 100 | 99.5 |  | 96.2 |  |  | 49.6 |  | 35.7 |  |  |  | 9.7 | 7.4 | 6.1 |  | Yes | 87 | 17 | original | CA01-CA06 | 3 |  |  | 1.049 |  | 108772 | 1692 |  | 12 | 6 |  | 68.1
123 | 870102 |  |  |  |  | 05/11/1991 |  | (U.S. Standard) | 63.2 | 700 | Surface |  |  |  | 2.638 | 0.99 | 2007 | 2.629 | 1.49 |  |  | 100 | 99.5 |  | 96.2 |  |  | 49.6 |  | 35.7 |  |  |  | 9.7 | 7.4 | 6.1 |  | Yes | 87 | 17 | original | CA01-CA06 | 3 |  |  | 1.049 |  | 108772 | 1692 |  | 12 | 6 |  | 68.1
124 | 870102 |  |  |  |  | 05/11/1991 |  | (U.S. Standard) | 67.3 | 700 | 1st Intermediate |  |  |  | 2.617 | 1.28 |  | 2.637 | 1.35 | [5 empty] | 100 |  |  | 53.4 |  | 44.7 |  |  |  | 14.8 | 8.8 | 6.1 |  | Yes | 94.6 | 30 | original | CA01-CA06 | 4 |  |  | 1.053 |  | 41314 | 1408 |  | 15 | 18 |  | 65.3
124 | 870102 |  |  |  |  | 05/11/1991 |  | (U.S. Standard) | 67.3 | 700 | 1st Intermediate |  |  |  | 2.617 | 1.28 |  | 2.637 | 1.35 | [5 empty] | 100 |  |  | 53.4 |  | 44.7 |  |  |  | 14.8 | 8.8 | 6.1 |  | Yes | 94.6 | 30 | original | CA01-CA06 | 4 |  |  | 1.053 |  | 41314 | 1408 |  | 15 | 18 |  | 65.3
125 | 870102 |  |  |  |  | 05/11/1991 |  | (U.S. Standard) | 95.1 | 700 | 2nd Intemediate | [6 empty] | 2.627 | 1.43 | [8 empty] | 82.8 |  | 65.9 |  |  |  | 17.5 | 8.8 | 5.7 |  | Yes | 100 | 41.3 | original | CA01-CA06 | 4 |  |  | 1.047 |  | 58053 | 1559 |  | 12 | 12 |  | 68.1
125 | 870102 |  |  |  |  | 05/11/1991 |  | (U.S. Standard) | 95.1 | 700 | 2nd Intemediate | [6 empty] | 2.627 | 1.43 | [8 empty] | 82.8 |  | 65.9 |  |  |  | 17.5 | 8.8 | 5.7 |  | Yes | 100 | 41.3 | original | CA01-CA06 | 4 |  |  | 1.047 |  | 58053 | 1559 |  | 12 | 12 |  | 68.1
126 | 870102 |  |  |  |  | 05/11/1991 |  | (U.S. Standard) | 61.8 | 700 | Bottom |  |  |  | 2.694 | 0.98 |  | 2.591 | 1.61 | [5 empty] | 99.8 |  |  | 52.2 |  | 42.5 |  |  |  | 18.1 | 6.2 | 3.9 |  | Yes | 88.3 | 30.8 | original | CA01-CA06 | 4 |  |  | 1.034 |  | 60562 | 1383 |  | 14 | 8 |  | 65.8
126 | 870102 |  |  |  |  | 05/11/1991 |  | (U.S. Standard) | 61.8 | 700 | Bottom |  |  |  | 2.694 | 0.98 |  | 2.591 | 1.61 | [5 empty] | 99.8 |  |  | 52.2 |  | 42.5 |  |  |  | 18.1 | 6.2 | 3.9 |  | Yes | 88.3 | 30.8 | original | CA01-CA06 | 4 |  |  | 1.034 |  | 60562 | 1383 |  | 14 | 8 |  | 65.8
127 | 870504 | 1 |  | 601 | 2.713 | 09/15/1994 | tests done as part of supplemental workplan- Fall 1993 | (U.S. Standard) | 54.4 | 700 | Surface | Unknown | 3 |  | 2.781 | 0.334 | 2209 | 2.661 | 0.519 | 2.631 | 0.519 |  |  |  | 100 |  |  | 47.7 |  | 40 |  |  |  | 18.4 | 7.6 | 3.1 |  | Yes | 86 | 31.1 | overlay | CA51-53 | 1 | 17 | Unknown | 1.035 |  | 921.29999 | 691.1 |  | 33 | 135+ | 0 | 56.5
127 | 870504 | 1 |  | 601 | 2.713 | 09/15/1994 | tests done as part of supplemental workplan- Fall 1993 | (U.S. Standard) | 54.4 | 700 | Surface | Unknown | 3 |  | 2.781 | 0.334 | 2209 | 2.661 | 0.519 | 2.631 | 0.519 |  |  |  | 100 |  |  | 47.7 |  | 40 |  |  |  | 18.4 | 7.6 | 3.1 |  | Yes | 86 | 31.1 | overlay | CA51-53 | 1 | 17 | Unknown | 1.035 |  | 921.29999 | 691.1 |  | 33 | 135+ | 0 | 56.5
128 | 870504 | 2 |  | 601 | 2.709 | 09/15/1994 | tests done as part of supplemental workplan- Fall 1993 | (U.S. Standard) | 54.6 | 700 | Surface | Unknown | 4 |  | 2.775 | 0.311 | 2209 | 2.657 | 0.884 | 2.65 | 0.481 |  |  |  | 100 |  |  | 47.9 |  | 41.5 |  |  |  | 21 | 7.5 | 2.5 |  | Yes | 83.6 | 32.2 | overlay | CA54-56 | 1 | 17 | Unknown | 1.039 |  | 1187.6 | 725.8 |  | 28 | 135+ | 0 | 57.5
128 | 870504 | 2 |  | 601 | 2.709 | 09/15/1994 | tests done as part of supplemental workplan- Fall 1993 | (U.S. Standard) | 54.6 | 700 | Surface | Unknown | 4 |  | 2.775 | 0.311 | 2209 | 2.657 | 0.884 | 2.65 | 0.481 |  |  |  | 100 |  |  | 47.9 |  | 41.5 |  |  |  | 21 | 7.5 | 2.5 |  | Yes | 83.6 | 32.2 | overlay | CA54-56 | 1 | 17 | Unknown | 1.039 |  | 1187.6 | 725.8 |  | 28 | 135+ | 0 | 57.5
129 | 870504 | 2 |  | 601 | 2.705 | 09/15/1994 | tests done as part of supplemental workplan- Fall 1993 | (U.S. Standard) | 56.8 | 700 | Bottom | Unknown | 3 |  | 2.77 | 0.354 | 2209 | 2.661 | 1.02 | 2.621 | 0.563 |  |  |  | 100 |  |  | 49.6 |  | 42.8 |  |  |  | 21.3 | 8.6 | 3.8 |  | Yes | 83.6 | 32.9 | overlay | CA54-56 | 1 | 17 | Unknown | 1.037 |  | 999.59998 | 707.2 |  | 33 | 135+ | 0 | 56.7
129 | 870504 | 2 |  | 601 | 2.705 | 09/15/1994 | tests done as part of supplemental workplan- Fall 1993 | (U.S. Standard) | 56.8 | 700 | Bottom | Unknown | 3 |  | 2.77 | 0.354 | 2209 | 2.661 | 1.02 | 2.621 | 0.563 |  |  |  | 100 |  |  | 49.6 |  | 42.8 |  |  |  | 21.3 | 8.6 | 3.8 |  | Yes | 83.6 | 32.9 | overlay | CA54-56 | 1 | 17 | Unknown | 1.037 |  | 999.59998 | 707.2 |  | 33 | 135+ | 0 | 56.7
130 | 870505 | 1 |  | 610 |  | 10/04/1991 | MTO sample #D1S1;surface layer after rehab; sample contains Styrelf additive | (U.S. Standard) | 60.7 | 700 | Surface | unknown | 6 |  | 2.662 | 0.587 | 2207 | 2.683 | 0.461 |  |  | 100 | 99.8 |  | 97.6 |  |  | 50.9 |  | 43 |  |  |  | 17.1 | 5.5 | 2.5 |  | Yes | 85 | 33.2 | overlay |  | 1 | 14 | Thickson | 1.034 |  | 21170 | 1200 |  | 54 | 40 | 11.5 | 56
130 | 870505 | 1 |  | 610 |  | 10/04/1991 | MTO sample #D1S1;surface layer after rehab; sample contains Styrelf additive | (U.S. Standard) | 60.7 | 700 | Surface | unknown | 6 |  | 2.662 | 0.587 | 2207 | 2.683 | 0.461 |  |  | 100 | 99.8 |  | 97.6 |  |  | 50.9 |  | 43 |  |  |  | 17.1 | 5.5 | 2.5 |  | Yes | 85 | 33.2 | overlay |  | 1 | 14 | Thickson | 1.034 |  | 21170 | 1200 |  | 54 | 40 | 11.5 | 56
130 | 870505 | 1 |  | 610 |  | 10/04/1991 | MTO sample #D1S1;surface layer after rehab; sample contains Styrelf additive | (U.S. Standard) | 60.7 | 700 | Surface | unknown | 6 |  | 2.662 | 0.587 | 2207 | 2.683 | 0.461 |  |  | 100 | 99.8 |  | 97.6 |  |  | 50.9 |  | 43 |  |  |  | 17.1 | 5.5 | 2.5 |  | Yes | 85 | 33.2 | overlay |  | 1 | 14 | Thickson | 1.034 |  | 21170 | 1200 |  | 54 | 40 | 11.5 | 56
130 | 870505 | 1 |  | 610 |  | 10/04/1991 | MTO sample #D1S1;surface layer after rehab; sample contains Styrelf additive | (U.S. Standard) | 60.7 | 700 | Surface | unknown | 6 |  | 2.662 | 0.587 | 2207 | 2.683 | 0.461 |  |  | 100 | 99.8 |  | 97.6 |  |  | 50.9 |  | 43 |  |  |  | 17.1 | 5.5 | 2.5 |  | Yes | 85 | 33.2 | overlay |  | 1 | 14 | Thickson | 1.034 |  | 21170 | 1200 |  | 54 | 40 | 11.5 | 56
131 | 870505 | 1 |  |  |  | 10/04/1991 |  | (U.S. Standard) | 58.3 | 700 | Surface |  | 7 | [11 empty] | 100 |  |  | 49.4 |  | 41.7 |  |  |  | 15.2 | 6.2 | 3.8 |  | Yes | 87.1 | 29.9 | original | CA01-12 | 3 |  |  | 1.03 |  | 6653 | 555 |  | 40 | 50 | 4.5 | 51.5
131 | 870505 | 1 |  |  |  | 10/04/1991 |  | (U.S. Standard) | 58.3 | 700 | Surface |  | 7 | [11 empty] | 100 |  |  | 49.4 |  | 41.7 |  |  |  | 15.2 | 6.2 | 3.8 |  | Yes | 87.1 | 29.9 | original | CA01-12 | 3 |  |  | 1.03 |  | 6653 | 555 |  | 40 | 50 | 4.5 | 51.5
131 | 870505 | 1 |  |  |  | 10/04/1991 |  | (U.S. Standard) | 58.3 | 700 | Surface |  | 7 | [11 empty] | 100 |  |  | 49.4 |  | 41.7 |  |  |  | 15.2 | 6.2 | 3.8 |  | Yes | 87.1 | 29.9 | original | CA01-12 | 3 |  |  | 1.03 |  | 6653 | 555 |  | 40 | 50 | 4.5 | 51.5
131 | 870505 | 1 |  |  |  | 10/04/1991 |  | (U.S. Standard) | 58.3 | 700 | Surface |  | 7 | [11 empty] | 100 |  |  | 49.4 |  | 41.7 |  |  |  | 15.2 | 6.2 | 3.8 |  | Yes | 87.1 | 29.9 | original | CA01-12 | 3 |  |  | 1.03 |  | 6653 | 555 |  | 40 | 50 | 4.5 | 51.5
132 | 870505 | 1 |  |  |  | 10/04/1991 |  | (U.S. Standard) | 52.6 | 700 | Bottom |  | 8 | [8 empty] | 100 | 99.4 |  | 90.9 |  |  | 42.9 |  | 35 |  |  |  | 11.2 | 5.5 | 3.5 |  | Yes | 71.3 | 23.5 | original | CA01-12 | 4 |  |  | 1.034 |  | 16449 | 754 |  | 32 | 32 | 4 | 61.1
132 | 870505 | 1 |  |  |  | 10/04/1991 |  | (U.S. Standard) | 52.6 | 700 | Bottom |  | 8 | [8 empty] | 100 | 99.4 |  | 90.9 |  |  | 42.9 |  | 35 |  |  |  | 11.2 | 5.5 | 3.5 |  | Yes | 71.3 | 23.5 | original | CA01-12 | 4 |  |  | 1.034 |  | 16449 | 754 |  | 32 | 32 | 4 | 61.1
132 | 870505 | 1 |  |  |  | 10/04/1991 |  | (U.S. Standard) | 52.6 | 700 | Bottom |  | 8 | [8 empty] | 100 | 99.4 |  | 90.9 |  |  | 42.9 |  | 35 |  |  |  | 11.2 | 5.5 | 3.5 |  | Yes | 71.3 | 23.5 | original | CA01-12 | 4 |  |  | 1.034 |  | 16449 | 754 |  | 32 | 32 | 4 | 61.1
132 | 870505 | 1 |  |  |  | 10/04/1991 |  | (U.S. Standard) | 52.6 | 700 | Bottom |  | 8 | [8 empty] | 100 | 99.4 |  | 90.9 |  |  | 42.9 |  | 35 |  |  |  | 11.2 | 5.5 | 3.5 |  | Yes | 71.3 | 23.5 | original | CA01-12 | 4 |  |  | 1.034 |  | 16449 | 754 |  | 32 | 32 | 4 | 61.1
133 | 870505 | 2 |  |  |  | 10/04/1991 |  | (U.S. Standard) | 58.3 | 700 | Surface |  | 7 | [11 empty] | 100 |  |  | 49.4 |  | 41.7 |  |  |  | 15.2 | 6.2 | 3.8 |  | Yes | 87.1 | 29.9 | original | CA01-12 | 3 |  |  | 1.03 |  | 6653 | 555 |  | 40 | 50 | 4.5 | 51.5
133 | 870505 | 2 |  |  |  | 10/04/1991 |  | (U.S. Standard) | 58.3 | 700 | Surface |  | 7 | [11 empty] | 100 |  |  | 49.4 |  | 41.7 |  |  |  | 15.2 | 6.2 | 3.8 |  | Yes | 87.1 | 29.9 | original | CA01-12 | 3 |  |  | 1.03 |  | 6653 | 555 |  | 40 | 50 | 4.5 | 51.5
133 | 870505 | 2 |  |  |  | 10/04/1991 |  | (U.S. Standard) | 58.3 | 700 | Surface |  | 7 | [11 empty] | 100 |  |  | 49.4 |  | 41.7 |  |  |  | 15.2 | 6.2 | 3.8 |  | Yes | 87.1 | 29.9 | original | CA01-12 | 3 |  |  | 1.03 |  | 6653 | 555 |  | 40 | 50 | 4.5 | 51.5
133 | 870505 | 2 |  |  |  | 10/04/1991 |  | (U.S. Standard) | 58.3 | 700 | Surface |  | 7 | [11 empty] | 100 |  |  | 49.4 |  | 41.7 |  |  |  | 15.2 | 6.2 | 3.8 |  | Yes | 87.1 | 29.9 | original | CA01-12 | 3 |  |  | 1.03 |  | 6653 | 555 |  | 40 | 50 | 4.5 | 51.5
134 | 870505 | 2 |  |  |  | 10/04/1991 |  | (U.S. Standard) | 52.6 | 700 | Bottom |  | 8 | [8 empty] | 100 | 99.4 |  | 90.9 |  |  | 42.9 |  | 35 |  |  |  | 11.2 | 5.5 | 3.5 |  | Yes | 71.3 | 23.5 | original | CA01-12 | 4 |  |  | 1.034 |  | 16449 | 754 |  | 32 | 32 | 4 | 61.1
134 | 870505 | 2 |  |  |  | 10/04/1991 |  | (U.S. Standard) | 52.6 | 700 | Bottom |  | 8 | [8 empty] | 100 | 99.4 |  | 90.9 |  |  | 42.9 |  | 35 |  |  |  | 11.2 | 5.5 | 3.5 |  | Yes | 71.3 | 23.5 | original | CA01-12 | 4 |  |  | 1.034 |  | 16449 | 754 |  | 32 | 32 | 4 | 61.1
134 | 870505 | 2 |  |  |  | 10/04/1991 |  | (U.S. Standard) | 52.6 | 700 | Bottom |  | 8 | [8 empty] | 100 | 99.4 |  | 90.9 |  |  | 42.9 |  | 35 |  |  |  | 11.2 | 5.5 | 3.5 |  | Yes | 71.3 | 23.5 | original | CA01-12 | 4 |  |  | 1.034 |  | 16449 | 754 |  | 32 | 32 | 4 | 61.1
134 | 870505 | 2 |  |  |  | 10/04/1991 |  | (U.S. Standard) | 52.6 | 700 | Bottom |  | 8 | [8 empty] | 100 | 99.4 |  | 90.9 |  |  | 42.9 |  | 35 |  |  |  | 11.2 | 5.5 | 3.5 |  | Yes | 71.3 | 23.5 | original | CA01-12 | 4 |  |  | 1.034 |  | 16449 | 754 |  | 32 | 32 | 4 | 61.1
135 | 870505 | 3 |  | 610 |  | 10/04/1991 | MTO sample #D3S1;surface layer after rehab | (U.S. Standard) | 60.3 | 700 | Surface | unknown | 6 |  | 2.691 | 0.538 | 2207 | 2.675 | 0.49 |  |  |  | 100 |  | 98.9 |  |  | 50.6 |  | 43.2 |  |  |  | 18.2 | 6.5 | 3.4 |  | Yes | 86.6 | 33.5 | overlay |  | 1 | 14 | Thickson | 1.031 |  | 3664 | 465 |  | 64 | 100 | 7 | 47.8
135 | 870505 | 3 |  | 610 |  | 10/04/1991 | MTO sample #D3S1;surface layer after rehab | (U.S. Standard) | 60.3 | 700 | Surface | unknown | 6 |  | 2.691 | 0.538 | 2207 | 2.675 | 0.49 |  |  |  | 100 |  | 98.9 |  |  | 50.6 |  | 43.2 |  |  |  | 18.2 | 6.5 | 3.4 |  | Yes | 86.6 | 33.5 | overlay |  | 1 | 14 | Thickson | 1.031 |  | 3664 | 465 |  | 64 | 100 | 7 | 47.8
135 | 870505 | 3 |  | 610 |  | 10/04/1991 | MTO sample #D3S1;surface layer after rehab | (U.S. Standard) | 60.3 | 700 | Surface | unknown | 6 |  | 2.691 | 0.538 | 2207 | 2.675 | 0.49 |  |  |  | 100 |  | 98.9 |  |  | 50.6 |  | 43.2 |  |  |  | 18.2 | 6.5 | 3.4 |  | Yes | 86.6 | 33.5 | overlay |  | 1 | 14 | Thickson | 1.031 |  | 3664 | 465 |  | 64 | 100 | 7 | 47.8
135 | 870505 | 3 |  | 610 |  | 10/04/1991 | MTO sample #D3S1;surface layer after rehab | (U.S. Standard) | 60.3 | 700 | Surface | unknown | 6 |  | 2.691 | 0.538 | 2207 | 2.675 | 0.49 |  |  |  | 100 |  | 98.9 |  |  | 50.6 |  | 43.2 |  |  |  | 18.2 | 6.5 | 3.4 |  | Yes | 86.6 | 33.5 | overlay |  | 1 | 14 | Thickson | 1.031 |  | 3664 | 465 |  | 64 | 100 | 7 | 47.8
136 | 870505 | 3 |  | 610 |  | 10/04/1991 | MTO sample #D3B1;binder layer after rehab | (U.S. Standard) | 54.3 | 700 | 1st Intermediate | unknown | 4 |  | 2.665 | 0.52 |  | 2.682 | 0.391 |  |  | 98.4 | 90.5 |  | 81 |  |  | 46.6 |  | 40.1 |  |  |  | 16.7 | 6.4 | 3.6 |  | Yes | 67.7 | 31.1 | overlay |  | 1 | 14 | Thickson | 1.028 |  | 3083 | 513 |  | 84 | 100 | 12 | 45
136 | 870505 | 3 |  | 610 |  | 10/04/1991 | MTO sample #D3B1;binder layer after rehab | (U.S. Standard) | 54.3 | 700 | 1st Intermediate | unknown | 4 |  | 2.665 | 0.52 |  | 2.682 | 0.391 |  |  | 98.4 | 90.5 |  | 81 |  |  | 46.6 |  | 40.1 |  |  |  | 16.7 | 6.4 | 3.6 |  | Yes | 67.7 | 31.1 | overlay |  | 1 | 14 | Thickson | 1.028 |  | 3083 | 513 |  | 84 | 100 | 12 | 45
136 | 870505 | 3 |  | 610 |  | 10/04/1991 | MTO sample #D3B1;binder layer after rehab | (U.S. Standard) | 54.3 | 700 | 1st Intermediate | unknown | 4 |  | 2.665 | 0.52 |  | 2.682 | 0.391 |  |  | 98.4 | 90.5 |  | 81 |  |  | 46.6 |  | 40.1 |  |  |  | 16.7 | 6.4 | 3.6 |  | Yes | 67.7 | 31.1 | overlay |  | 1 | 14 | Thickson | 1.028 |  | 3083 | 513 |  | 84 | 100 | 12 | 45
136 | 870505 | 3 |  | 610 |  | 10/04/1991 | MTO sample #D3B1;binder layer after rehab | (U.S. Standard) | 54.3 | 700 | 1st Intermediate | unknown | 4 |  | 2.665 | 0.52 |  | 2.682 | 0.391 |  |  | 98.4 | 90.5 |  | 81 |  |  | 46.6 |  | 40.1 |  |  |  | 16.7 | 6.4 | 3.6 |  | Yes | 67.7 | 31.1 | overlay |  | 1 | 14 | Thickson | 1.028 |  | 3083 | 513 |  | 84 | 100 | 12 | 45
137 | 870505 | 3 |  |  |  | 10/04/1991 |  | (U.S. Standard) | 58.3 | 700 | Surface |  | 7 | [11 empty] | 100 |  |  | 49.4 |  | 41.7 |  |  |  | 15.2 | 6.2 | 3.8 |  | Yes | 87.1 | 29.9 | original | CA01-12 | 3 |  |  | 1.03 |  | 6653 | 555 |  | 40 | 50 | 4.5 | 51.5
137 | 870505 | 3 |  |  |  | 10/04/1991 |  | (U.S. Standard) | 58.3 | 700 | Surface |  | 7 | [11 empty] | 100 |  |  | 49.4 |  | 41.7 |  |  |  | 15.2 | 6.2 | 3.8 |  | Yes | 87.1 | 29.9 | original | CA01-12 | 3 |  |  | 1.03 |  | 6653 | 555 |  | 40 | 50 | 4.5 | 51.5
137 | 870505 | 3 |  |  |  | 10/04/1991 |  | (U.S. Standard) | 58.3 | 700 | Surface |  | 7 | [11 empty] | 100 |  |  | 49.4 |  | 41.7 |  |  |  | 15.2 | 6.2 | 3.8 |  | Yes | 87.1 | 29.9 | original | CA01-12 | 3 |  |  | 1.03 |  | 6653 | 555 |  | 40 | 50 | 4.5 | 51.5
137 | 870505 | 3 |  |  |  | 10/04/1991 |  | (U.S. Standard) | 58.3 | 700 | Surface |  | 7 | [11 empty] | 100 |  |  | 49.4 |  | 41.7 |  |  |  | 15.2 | 6.2 | 3.8 |  | Yes | 87.1 | 29.9 | original | CA01-12 | 3 |  |  | 1.03 |  | 6653 | 555 |  | 40 | 50 | 4.5 | 51.5
138 | 870505 | 3 |  |  |  | 10/04/1991 |  | (U.S. Standard) | 52.6 | 700 | Bottom |  | 8 | [8 empty] | 100 | 99.4 |  | 90.9 |  |  | 42.9 |  | 35 |  |  |  | 11.2 | 5.5 | 3.5 |  | Yes | 71.3 | 23.5 | original | CA01-12 | 4 |  |  | 1.034 |  | 16449 | 754 |  | 32 | 32 | 4 | 61.1
138 | 870505 | 3 |  |  |  | 10/04/1991 |  | (U.S. Standard) | 52.6 | 700 | Bottom |  | 8 | [8 empty] | 100 | 99.4 |  | 90.9 |  |  | 42.9 |  | 35 |  |  |  | 11.2 | 5.5 | 3.5 |  | Yes | 71.3 | 23.5 | original | CA01-12 | 4 |  |  | 1.034 |  | 16449 | 754 |  | 32 | 32 | 4 | 61.1
138 | 870505 | 3 |  |  |  | 10/04/1991 |  | (U.S. Standard) | 52.6 | 700 | Bottom |  | 8 | [8 empty] | 100 | 99.4 |  | 90.9 |  |  | 42.9 |  | 35 |  |  |  | 11.2 | 5.5 | 3.5 |  | Yes | 71.3 | 23.5 | original | CA01-12 | 4 |  |  | 1.034 |  | 16449 | 754 |  | 32 | 32 | 4 | 61.1
138 | 870505 | 3 |  |  |  | 10/04/1991 |  | (U.S. Standard) | 52.6 | 700 | Bottom |  | 8 | [8 empty] | 100 | 99.4 |  | 90.9 |  |  | 42.9 |  | 35 |  |  |  | 11.2 | 5.5 | 3.5 |  | Yes | 71.3 | 23.5 | original | CA01-12 | 4 |  |  | 1.034 |  | 16449 | 754 |  | 32 | 32 | 4 | 61.1
139 | 870505 | 4 |  | 610 |  | 10/04/1991 | MTO sample #BR01-1,2;bottom layer (RAP) after rehab | (U.S. Standard) | 61.2 | 720 | Bottom | unknown | 8 |  | 2.658 | 0.654 |  | 2.652 | 0.667 |  |  |  | 100 |  | 99.6 |  |  | 50.6 |  | 41.8 |  |  |  | 14.8 | 7.6 | 5.2 |  | Yes | 90.3 | 29 | overlay |  | 1 | 14 | Thickson | 1.031 |  | 20482 | 451 |  | 45 | 100 |  | 55.3
139 | 870505 | 4 |  | 610 |  | 10/04/1991 | MTO sample #BR01-1,2;bottom layer (RAP) after rehab | (U.S. Standard) | 61.2 | 720 | Bottom | unknown | 8 |  | 2.658 | 0.654 |  | 2.652 | 0.667 |  |  |  | 100 |  | 99.6 |  |  | 50.6 |  | 41.8 |  |  |  | 14.8 | 7.6 | 5.2 |  | Yes | 90.3 | 29 | overlay |  | 1 | 14 | Thickson | 1.031 |  | 20482 | 451 |  | 45 | 100 |  | 55.3
139 | 870505 | 4 |  | 610 |  | 10/04/1991 | MTO sample #BR01-1,2;bottom layer (RAP) after rehab | (U.S. Standard) | 61.2 | 720 | Bottom | unknown | 8 |  | 2.658 | 0.654 |  | 2.652 | 0.667 |  |  |  | 100 |  | 99.6 |  |  | 50.6 |  | 41.8 |  |  |  | 14.8 | 7.6 | 5.2 |  | Yes | 90.3 | 29 | overlay |  | 1 | 14 | Thickson | 1.031 |  | 20482 | 451 |  | 45 | 100 |  | 55.3
139 | 870505 | 4 |  | 610 |  | 10/04/1991 | MTO sample #BR01-1,2;bottom layer (RAP) after rehab | (U.S. Standard) | 61.2 | 720 | Bottom | unknown | 8 |  | 2.658 | 0.654 |  | 2.652 | 0.667 |  |  |  | 100 |  | 99.6 |  |  | 50.6 |  | 41.8 |  |  |  | 14.8 | 7.6 | 5.2 |  | Yes | 90.3 | 29 | overlay |  | 1 | 14 | Thickson | 1.031 |  | 20482 | 451 |  | 45 | 100 |  | 55.3
140 | 870505 | 4 |  | 610 |  | 10/04/1991 | MTO sample #BV01;surface layer (virgin AC) after rehab | (U.S. Standard) | 61.2 | 700 | Surface | unknown | 9 |  | 2.667 | 0.653 | 2207 | 2.667 | 0.428 | [5 empty] | 100 |  |  | 49 |  | 40.4 |  |  |  | 17.2 | 6.7 | 3.9 |  | Yes | 86.6 | 31 | overlay |  | 1 | 14 | Thickson | 1.025 |  | 2638 | 406 |  | 71 | 100 | 10 | 51.4
140 | 870505 | 4 |  | 610 |  | 10/04/1991 | MTO sample #BV01;surface layer (virgin AC) after rehab | (U.S. Standard) | 61.2 | 700 | Surface | unknown | 9 |  | 2.667 | 0.653 | 2207 | 2.667 | 0.428 | [5 empty] | 100 |  |  | 49 |  | 40.4 |  |  |  | 17.2 | 6.7 | 3.9 |  | Yes | 86.6 | 31 | overlay |  | 1 | 14 | Thickson | 1.025 |  | 2638 | 406 |  | 71 | 100 | 10 | 51.4
140 | 870505 | 4 |  | 610 |  | 10/04/1991 | MTO sample #BV01;surface layer (virgin AC) after rehab | (U.S. Standard) | 61.2 | 700 | Surface | unknown | 9 |  | 2.667 | 0.653 | 2207 | 2.667 | 0.428 | [5 empty] | 100 |  |  | 49 |  | 40.4 |  |  |  | 17.2 | 6.7 | 3.9 |  | Yes | 86.6 | 31 | overlay |  | 1 | 14 | Thickson | 1.025 |  | 2638 | 406 |  | 71 | 100 | 10 | 51.4
140 | 870505 | 4 |  | 610 |  | 10/04/1991 | MTO sample #BV01;surface layer (virgin AC) after rehab | (U.S. Standard) | 61.2 | 700 | Surface | unknown | 9 |  | 2.667 | 0.653 | 2207 | 2.667 | 0.428 | [5 empty] | 100 |  |  | 49 |  | 40.4 |  |  |  | 17.2 | 6.7 | 3.9 |  | Yes | 86.6 | 31 | overlay |  | 1 | 14 | Thickson | 1.025 |  | 2638 | 406 |  | 71 | 100 | 10 | 51.4
141 | 870505 | 4 |  |  |  | 10/04/1991 |  | (U.S. Standard) | 58.3 | 700 | Surface |  | 7 | [11 empty] | 100 |  |  | 49.4 |  | 41.7 |  |  |  | 15.2 | 6.2 | 3.8 |  | Yes | 87.1 | 29.9 | original | CA01-12 | 3 |  |  | 1.03 |  | 6653 | 555 |  | 40 | 50 | 4.5 | 51.5
141 | 870505 | 4 |  |  |  | 10/04/1991 |  | (U.S. Standard) | 58.3 | 700 | Surface |  | 7 | [11 empty] | 100 |  |  | 49.4 |  | 41.7 |  |  |  | 15.2 | 6.2 | 3.8 |  | Yes | 87.1 | 29.9 | original | CA01-12 | 3 |  |  | 1.03 |  | 6653 | 555 |  | 40 | 50 | 4.5 | 51.5
141 | 870505 | 4 |  |  |  | 10/04/1991 |  | (U.S. Standard) | 58.3 | 700 | Surface |  | 7 | [11 empty] | 100 |  |  | 49.4 |  | 41.7 |  |  |  | 15.2 | 6.2 | 3.8 |  | Yes | 87.1 | 29.9 | original | CA01-12 | 3 |  |  | 1.03 |  | 6653 | 555 |  | 40 | 50 | 4.5 | 51.5
141 | 870505 | 4 |  |  |  | 10/04/1991 |  | (U.S. Standard) | 58.3 | 700 | Surface |  | 7 | [11 empty] | 100 |  |  | 49.4 |  | 41.7 |  |  |  | 15.2 | 6.2 | 3.8 |  | Yes | 87.1 | 29.9 | original | CA01-12 | 3 |  |  | 1.03 |  | 6653 | 555 |  | 40 | 50 | 4.5 | 51.5
142 | 870505 | 4 |  |  |  | 10/04/1991 |  | (U.S. Standard) | 52.6 | 700 | Bottom |  | 8 | [8 empty] | 100 | 99.4 |  | 90.9 |  |  | 42.9 |  | 35 |  |  |  | 11.2 | 5.5 | 3.5 |  | Yes | 71.3 | 23.5 | original | CA01-12 | 4 |  |  | 1.034 |  |  | 754 |  | 32 | 32 | 4 | 61.1
142 | 870505 | 4 |  |  |  | 10/04/1991 |  | (U.S. Standard) | 52.6 | 700 | Bottom |  | 8 | [8 empty] | 100 | 99.4 |  | 90.9 |  |  | 42.9 |  | 35 |  |  |  | 11.2 | 5.5 | 3.5 |  | Yes | 71.3 | 23.5 | original | CA01-12 | 4 |  |  | 1.034 |  |  | 754 |  | 32 | 32 | 4 | 61.1
142 | 870505 | 4 |  |  |  | 10/04/1991 |  | (U.S. Standard) | 52.6 | 700 | Bottom |  | 8 | [8 empty] | 100 | 99.4 |  | 90.9 |  |  | 42.9 |  | 35 |  |  |  | 11.2 | 5.5 | 3.5 |  | Yes | 71.3 | 23.5 | original | CA01-12 | 4 |  |  | 1.034 |  |  | 754 |  | 32 | 32 | 4 | 61.1
142 | 870505 | 4 |  |  |  | 10/04/1991 |  | (U.S. Standard) | 52.6 | 700 | Bottom |  | 8 | [8 empty] | 100 | 99.4 |  | 90.9 |  |  | 42.9 |  | 35 |  |  |  | 11.2 | 5.5 | 3.5 |  | Yes | 71.3 | 23.5 | original | CA01-12 | 4 |  |  | 1.034 |  |  | 754 |  | 32 | 32 | 4 | 61.1
143 | 870701 | 2 |  | 610 |  | 08/24/1990 | MTO AC mix designation: HL4 | (U.S. Standard) | 47.3 | 700 | Bottom | unknown | 7 |  | 2.674 | 0.606 | 2209 | 2.674 | 0.695 |  |  | 100 | 98 |  | 88.6 |  |  | 42.3 |  | 37.8 |  |  |  | 17.5 | 7.1 | 4.1 |  | Yes | 66 | 31.6 | overlay | B1 | 1 | 14 | Unknown | 1.024 |  | 3301 | 475 |  | 65 | 100 | 6.5 | 46.5
143 | 870701 | 2 |  | 610 |  | 08/24/1990 | MTO AC mix designation: HL4 | (U.S. Standard) | 47.3 | 700 | Bottom | unknown | 7 |  | 2.674 | 0.606 | 2209 | 2.674 | 0.695 |  |  | 100 | 98 |  | 88.6 |  |  | 42.3 |  | 37.8 |  |  |  | 17.5 | 7.1 | 4.1 |  | Yes | 66 | 31.6 | overlay | B1 | 1 | 14 | Unknown | 1.024 |  | 3301 | 475 |  | 65 | 100 | 6.5 | 46.5
144 | 870701 | 2 |  | 610 |  | 08/24/1990 | MTO AC mix designation: HL1 | (U.S. Standard) | 49.2 | 700 | Surface |  | 6 |  | 2.632 | 0.753 | 2209 | 2.671 | 0.682 |  |  |  | 100 |  | 99.8 |  |  | 43.9 |  | 38.9 |  |  |  | 17.9 | 5.9 | 2.8 |  | Yes | 79.9 | 32.7 | overlay | B5 | 1 | 14 |  | 1.03 |  |  | 477 |  | 57 | 100 | 12.5 | 47
144 | 870701 | 2 |  | 610 |  | 08/24/1990 | MTO AC mix designation: HL1 | (U.S. Standard) | 49.2 | 700 | Surface |  | 6 |  | 2.632 | 0.753 | 2209 | 2.671 | 0.682 |  |  |  | 100 |  | 99.8 |  |  | 43.9 |  | 38.9 |  |  |  | 17.9 | 5.9 | 2.8 |  | Yes | 79.9 | 32.7 | overlay | B5 | 1 | 14 |  | 1.03 |  |  | 477 |  | 57 | 100 | 12.5 | 47

## CLTPP_MAT_AC_TST_2
CSHRP_ID | SECTION | AC_TST2_ID | SAMPLE_SOURCE | BULK_SPECIFIC_GRAVITY_MIN | BULK_SPECIFIC_GRAVITY_TESTS | THEO_MAX_SPEC_GRAV_MAX | THEO_MAX_SPEC_GRAV_STD_DEV | PAVEMENT_ORIGIN | SAMPLE_CODE | PERC_AIR_VOIDS_MEAN | PERC_AIR_VOIDS_MAX | PERC_AIR_VOIDS_TESTS | PERC_VMA_MEAN | PERC_VMA_MIN | PERC_VMA_NO_TESTS | PERC_VMA_STD_DEV | MARSHALLSTABILITY_KN | PERC_ASPHALT_CEMENT | PERC_EFFECTIVE_ASPHALT_CEMENT | SURFACE_CODE | LAYER_CODE | LAYER_LOCATION | BULK_SPECIFIC_GRAVITY_MEAN | BULK_SPECIFIC_GRAVITY_MAX | BULK_SPEC_GRAVITY_STD_DEV | THEO_MAX_SPEC_GRAV_MEAN | THEO_MAX_SPEC_GRAV_MIN | THEO_MAX_SPEC_GRAV_TESTS | PERC_AIR_VOIDS_MIN | PERC_AIR_VOIDS_STD_DEV | PERC_VMA_MAX | MARSHALL_FLOW | DATE_OF_TESTING_REPORT | REMARKS
870505 | 1 | 42 | Site |  |  |  |  | overlay | [8 empty] | 10.2 | 5.02 |  | 700 | 1 | Surface | [9 empty] | 13.2 | 10/16/1991 | MTO sample #D1S1;surface layer after rehab; sample contains Styrelf additive
870505 | 1 | 42 | Site |  |  |  |  | overlay | [8 empty] | 10.2 | 5.02 |  | 700 | 1 | Surface | [9 empty] | 13.2 | 10/16/1991 | MTO sample #D1S1;surface layer after rehab; sample contains Styrelf additive
870505 | 1 | 42 | Site |  |  |  |  | overlay | [8 empty] | 10.2 | 5.02 |  | 700 | 1 | Surface | [9 empty] | 13.2 | 10/16/1991 | MTO sample #D1S1;surface layer after rehab; sample contains Styrelf additive
870505 | 1 | 42 | Site |  |  |  |  | overlay | [8 empty] | 10.2 | 5.02 |  | 700 | 1 | Surface | [9 empty] | 13.2 | 10/16/1991 | MTO sample #D1S1;surface layer after rehab; sample contains Styrelf additive
870505 | 3 | 43 | Site |  |  |  |  | overlay | [9 empty] | 4.77 |  | 700 | 1 | Surface | [10 empty] | 03/03/1994 | MTO sample #D3S1;surface layer after rehab
870505 | 3 | 43 | Site |  |  |  |  | overlay | [9 empty] | 4.77 |  | 700 | 1 | Surface | [10 empty] | 03/03/1994 | MTO sample #D3S1;surface layer after rehab
870505 | 3 | 43 | Site |  |  |  |  | overlay | [9 empty] | 4.77 |  | 700 | 1 | Surface | [10 empty] | 03/03/1994 | MTO sample #D3S1;surface layer after rehab
870505 | 3 | 43 | Site |  |  |  |  | overlay | [9 empty] | 4.77 |  | 700 | 1 | Surface | [10 empty] | 03/03/1994 | MTO sample #D3S1;surface layer after rehab
870505 | 3 | 44 | Site |  |  |  |  | overlay | [8 empty] | 10.9 | 5.16 |  | 700 | 1 | 1st Intermediate | [9 empty] | 17.5 | 03/03/1994 | MTO sample #D3B1;binder layer after rehab
870505 | 3 | 44 | Site |  |  |  |  | overlay | [8 empty] | 10.9 | 5.16 |  | 700 | 1 | 1st Intermediate | [9 empty] | 17.5 | 03/03/1994 | MTO sample #D3B1;binder layer after rehab
870505 | 3 | 44 | Site |  |  |  |  | overlay | [8 empty] | 10.9 | 5.16 |  | 700 | 1 | 1st Intermediate | [9 empty] | 17.5 | 03/03/1994 | MTO sample #D3B1;binder layer after rehab
870505 | 3 | 44 | Site |  |  |  |  | overlay | [8 empty] | 10.9 | 5.16 |  | 700 | 1 | 1st Intermediate | [9 empty] | 17.5 | 03/03/1994 | MTO sample #D3B1;binder layer after rehab
870505 | 4 | 45 | Site |  |  |  |  | overlay | [9 empty] | 5.58 |  | 720 | 1 | Bottom | [10 empty] | 03/03/1994 | MTO sample #BR01-1,2;bottom layer (RAP) after rehab
870505 | 4 | 45 | Site |  |  |  |  | overlay | [9 empty] | 5.58 |  | 720 | 1 | Bottom | [10 empty] | 03/03/1994 | MTO sample #BR01-1,2;bottom layer (RAP) after rehab
870505 | 4 | 45 | Site |  |  |  |  | overlay | [9 empty] | 5.58 |  | 720 | 1 | Bottom | [10 empty] | 03/03/1994 | MTO sample #BR01-1,2;bottom layer (RAP) after rehab
870505 | 4 | 45 | Site |  |  |  |  | overlay | [9 empty] | 5.58 |  | 720 | 1 | Bottom | [10 empty] | 03/03/1994 | MTO sample #BR01-1,2;bottom layer (RAP) after rehab
870505 | 4 | 46 | Site |  |  |  |  | overlay | [9 empty] | 5.01 |  | 700 | 1 | Surface | [10 empty] | 03/03/1994 | MTO sample #BV01;surface layer (virgin AC) after rehab
870505 | 4 | 46 | Site |  |  |  |  | overlay | [9 empty] | 5.01 |  | 700 | 1 | Surface | [10 empty] | 03/03/1994 | MTO sample #BV01;surface layer (virgin AC) after rehab
870505 | 4 | 46 | Site |  |  |  |  | overlay | [9 empty] | 5.01 |  | 700 | 1 | Surface | [10 empty] | 03/03/1994 | MTO sample #BV01;surface layer (virgin AC) after rehab
870505 | 4 | 46 | Site |  |  |  |  | overlay | [9 empty] | 5.01 |  | 700 | 1 | Surface | [10 empty] | 03/03/1994 | MTO sample #BV01;surface layer (virgin AC) after rehab
870701 | 1 | 47 | Site |  |  |  |  | overlay | B3 | [7 empty] | 10.1 | 5.47 |  | 700 | 1 | Surface | [9 empty] | 8.9 | 03/03/1994 | MTO mix designation: HL4
870701 | 1 | 47 | Site |  |  |  |  | overlay | B3 | [7 empty] | 10.1 | 5.47 |  | 700 | 1 | Surface | [9 empty] | 8.9 | 03/03/1994 | MTO mix designation: HL4
870701 | 2 | 48 | Site |  |  |  |  | overlay | B4-B5 | [7 empty] | 8.7 | 5.64 |  | 700 | 1 | Surface | [9 empty] | 9.7 | 03/03/1994 | MTO mix designation: HL1
870701 | 2 | 48 | Site |  |  |  |  | overlay | B4-B5 | [7 empty] | 8.7 | 5.64 |  | 700 | 1 | Surface | [9 empty] | 9.7 | 03/03/1994 | MTO mix designation: HL1
870701 | 2 | 49 | Site |  |  |  |  | overlay | B1-B2 | [7 empty] | 7.04 | 4.77 |  | 700 | 1 | 1st Intermediate | [9 empty] | 9.2 | 03/03/1994 | No plant bulk samples taken; the test results are from bulk samples retreived at the site
870701 | 2 | 49 | Site |  |  |  |  | overlay | B1-B2 | [7 empty] | 7.04 | 4.77 |  | 700 | 1 | 1st Intermediate | [9 empty] | 9.2 | 03/03/1994 | No plant bulk samples taken; the test results are from bulk samples retreived at the site
870102 | 1 | 39 | Site |  |  |  |  | overlay | B4, B6 | [8 empty] | 5.74 |  | 700 | 1 | Surface | [10 empty] | 05/27/1991 | No plant bulk samples taken
870102 | 1 | 39 | Site |  |  |  |  | overlay | B4, B6 | [8 empty] | 5.74 |  | 700 | 1 | Surface | [10 empty] | 05/27/1991 | No plant bulk samples taken
870102 | 1 | 40 | Site |  |  |  |  | overlay | B1, B3 | [8 empty] | 4.98 |  | 700 | 1 | Bottom | [10 empty] | 05/27/1991 | No plant bulk samples taken
870102 | 1 | 40 | Site |  |  |  |  | overlay | B1, B3 | [8 empty] | 4.98 |  | 700 | 1 | Bottom | [10 empty] | 05/27/1991 | No plant bulk samples taken
870102 | 2 | 41 | Site |  |  |  |  | overlay | B7, B8 | [8 empty] | 5.02 |  | 700 | 1 | Surface | [10 empty] | 05/27/1991 | No plant bulk samples taken
870102 | 2 | 41 | Site |  |  |  |  | overlay | B7, B8 | [8 empty] | 5.02 |  | 700 | 1 | Surface | [10 empty] | 05/27/1991 | No plant bulk samples taken

## CLTPP_MAT_BASE_TST
BASE_TEST_RESULTS_ID | CSHRP_ID | SECTION | PERC_PASSING_160 | PERC_PASSING_80 | PERC_PASSING_71 | THICKNESS | ATTER_BERG_LIMITS_PL | OPTIMUM_MOISTURE_CONTENT | IN_SITU_MOIST_CONT_STD_DEV | IN_SITU_DENSITY_MEAN | IN_SITU_BEARING_RATIO_MEAN | IN_SITU_BEAR_RATIO_STD_DEV | REMARKS | PERC_PASSING_12500 | PERC_PASSING_630 | IN_SITU_DENSITY_STD_DEV | PERC_PASSING_315 | LAB_MOIST_CONTENT_MEAN | SAMPLE_CODE | LAYER_CODE | CLASSIFICATION_CODE | DESCRIPTION_CODE | AASHTO_CODE | ATTER_BERG_LIMITS_LL | ATTER_BERG_LIMITS_PI | MAX_DRY_DENSITY | IN_SITU_MOIST_CONTENT_MEAN | IN_SITU_MOIST_CONTENT_MIN | IN_SITU_MOIST_CONTENT_MAX | IN_SITU_MOIST_CONT_NOOF_TEST | LAB_MOIST_CONTENT_MIN | LAB_MOIST_CONTENT_MAX | LAB_MOIST_CONT_NO_OF_TEST | LAB_MOIST_CONTENT_STD_DEV | IN_SITU_DENSITY_MIN | IN_SITU_DENSITY_MAX | IN_SITU_DENSITY_OF_TESTS | IN_SITU_BEARING_RATIO_MIN | IN_SITU_BEARING_RATIO_MAX | IN_SITU_BEAR_RATIO_NOOF_TEST | LAB_BEARING_RATIO_STD_DEV | LAB_BEARING_RATIO_MEAN | LAB_BEARING_RATIO_MIN | LAB_BEARING_RATIO_MAX | LAB_BEAR_RATIO_NO_OF_TEST | DATE_OF_TESTING_REPORT | GRADATION_REPORT | SIEVE_SERIES | PERC_PASSING_56000 | PERC_PASSING_40000 | PERC_PASSING_25000 | PERC_PASSING_20000 | PERC_PASSING_10000 | PERC_PASSING_5000 | PERC_PASSING_2500 | PERC_PASSING_2000 | PERC_PASSING_1250 | PERC_PASSING_800 | PERC_PASSING_400
22 | 870102 | 2 | 12.1 | 9.7 |  | 187 | NP | 5.4 | 0.1 | 2316 |  |  | No sample code provided by MTO; Granular A, insitu densities and moisture contents from nuclear gauge @ test pit ; see test pit results. Insitu CBR values are soaked (min) and unsoaked (max) laboratory values. | 80 | 26.8 | 24.4 | 17.5 | 3.8 |  | 5 | 251 | 304 | 501 | NP | NP | 2389 | 3.4 | 3.3 | 3.4 | 4 | 3.5 | 4.5 | 3 | 0.58 | 2298 | 2352 | 4 |  |  |  | 18 | 116.7 | 96 | 144.7 | 4 | 06/11/1991 | Yes | (US Standard Sieve Size) |  |  | 100 | 95.1 | 69.1 | 54.3 | 44.3 |  | 34.4
22 | 870102 | 2 | 12.1 | 9.7 |  | 187 | NP | 5.4 | 0.1 | 2316 |  |  | No sample code provided by MTO; Granular A, insitu densities and moisture contents from nuclear gauge @ test pit ; see test pit results. Insitu CBR values are soaked (min) and unsoaked (max) laboratory values. | 80 | 26.8 | 24.4 | 17.5 | 3.8 |  | 5 | 251 | 304 | 501 | NP | NP | 2389 | 3.4 | 3.3 | 3.4 | 4 | 3.5 | 4.5 | 3 | 0.58 | 2298 | 2352 | 4 |  |  |  | 18 | 116.7 | 96 | 144.7 | 4 | 06/11/1991 | Yes | (US Standard Sieve Size) |  |  | 100 | 95.1 | 69.1 | 54.3 | 44.3 |  | 34.4
23 | 870504 | 2 | 11.5 | 7.4 |  | 125 | NP | 5.9 | 0.2 | 2041 |  |  | Data is from US-SHRP test results since this test site is also a SHRP site #871622 | 82 |  | 94.5 |  | 2.6 | BG03/BG05 | 5 | 255 | 304 | 502 | NP | NP | 2214 | 1.7 | 1.6 | 2 | 4 | 2.4 | 3 | 5 |  | 1900 | 2097 | 4 | [8 empty] | 08/23/1990 | Yes | (US Standard Sieve Size) |  |  | 100 | 82 | 73 | 59 |  | 48 |  |  | 24
23 | 870504 | 2 | 11.5 | 7.4 |  | 125 | NP | 5.9 | 0.2 | 2041 |  |  | Data is from US-SHRP test results since this test site is also a SHRP site #871622 | 82 |  | 94.5 |  | 2.6 | BG03/BG05 | 5 | 255 | 304 | 502 | NP | NP | 2214 | 1.7 | 1.6 | 2 | 4 | 2.4 | 3 | 5 |  | 1900 | 2097 | 4 | [8 empty] | 08/23/1990 | Yes | (US Standard Sieve Size) |  |  | 100 | 82 | 73 | 59 |  | 48 |  |  | 24
24 | 870504 | 2 | 17.5 | 12.8 |  | 195 | NP | 5.5 | 0.2 | 2007 |  |  | Data is from US-SHRP test results since this test site is also a SHRP site #871623 | 83 |  | 95.7 |  | 2.6 | BG55 | 5 | 305 | 304 | 503 | NP | NP | 2219 | 1.7 | 1.6 | 2 | 4 | 2.4 | 3 | 5 |  | 1863 | 2062 | 4 | [8 empty] | 08/23/1990 | Yes | (US Standard Sieve Size) |  |  | 100 | 96 | 75 | 63 |  | 53 |  |  | 31
24 | 870504 | 2 | 17.5 | 12.8 |  | 195 | NP | 5.5 | 0.2 | 2007 |  |  | Data is from US-SHRP test results since this test site is also a SHRP site #871623 | 83 |  | 95.7 |  | 2.6 | BG55 | 5 | 305 | 304 | 503 | NP | NP | 2219 | 1.7 | 1.6 | 2 | 4 | 2.4 | 3 | 5 |  | 1863 | 2062 | 4 | [8 empty] | 08/23/1990 | Yes | (US Standard Sieve Size) |  |  | 100 | 96 | 75 | 63 |  | 53 |  |  | 31
25 | 870505 | 2 | 11.3 | 8 |  | 119 | NP | 5.6 | 0.3 | 2391 |  |  |  | 89.7 | 40.8 | 102.9 | 27.1 |  | BG05 | 5 | 258 | 306 | 503 | NP | NP | 2244 | 2.8 | 2.5 | 3.1 | 4 |  |  |  |  | 2283 | 2517 | 4 | [8 empty] | 10/16/1991 | Yes | (US Standard Sieve Size) |  |  |  | 98.5 | 81.2 | 66.9 | 58.4 |  | 50.1
25 | 870505 | 2 | 11.3 | 8 |  | 119 | NP | 5.6 | 0.3 | 2391 |  |  |  | 89.7 | 40.8 | 102.9 | 27.1 |  | BG05 | 5 | 258 | 306 | 503 | NP | NP | 2244 | 2.8 | 2.5 | 3.1 | 4 |  |  |  |  | 2283 | 2517 | 4 | [8 empty] | 10/16/1991 | Yes | (US Standard Sieve Size) |  |  |  | 98.5 | 81.2 | 66.9 | 58.4 |  | 50.1
25 | 870505 | 2 | 11.3 | 8 |  | 119 | NP | 5.6 | 0.3 | 2391 |  |  |  | 89.7 | 40.8 | 102.9 | 27.1 |  | BG05 | 5 | 258 | 306 | 503 | NP | NP | 2244 | 2.8 | 2.5 | 3.1 | 4 |  |  |  |  | 2283 | 2517 | 4 | [8 empty] | 10/16/1991 | Yes | (US Standard Sieve Size) |  |  |  | 98.5 | 81.2 | 66.9 | 58.4 |  | 50.1
25 | 870505 | 2 | 11.3 | 8 |  | 119 | NP | 5.6 | 0.3 | 2391 |  |  |  | 89.7 | 40.8 | 102.9 | 27.1 |  | BG05 | 5 | 258 | 306 | 503 | NP | NP | 2244 | 2.8 | 2.5 | 3.1 | 4 |  |  |  |  | 2283 | 2517 | 4 | [8 empty] | 10/16/1991 | Yes | (US Standard Sieve Size) |  |  |  | 98.5 | 81.2 | 66.9 | 58.4 |  | 50.1
26 | 870701 | 2 | 14.2 | 11.5 |  | 228 | NP | 7 | 0.3 | 2157 |  |  | Sample retrieved from test pit,Granular A, but was not coded by MTO; insitu densities and moisture from test pit nuclear gauge. | 89.5 | 49.5 | 47 | 23.9 | 4.5 |  | 5 | 251 | 304 | 501 | NP | NP | 2298 | 4.7 | 4.5 | 5.1 | 4 | 4 | 5 | 2 | 0.71 | 2122 | 2225 | 4 |  |  |  | 15.7 | 45.3 | 28.3 | 64.7 | 2 | 01/11/1991 | Yes | (US Standard Sieve Size) |  |  |  | 97 | 83.7 | 74.2 | 65.9 |  | 59.8
26 | 870701 | 2 | 14.2 | 11.5 |  | 228 | NP | 7 | 0.3 | 2157 |  |  | Sample retrieved from test pit,Granular A, but was not coded by MTO; insitu densities and moisture from test pit nuclear gauge. | 89.5 | 49.5 | 47 | 23.9 | 4.5 |  | 5 | 251 | 304 | 501 | NP | NP | 2298 | 4.7 | 4.5 | 5.1 | 4 | 4 | 5 | 2 | 0.71 | 2122 | 2225 | 4 |  |  |  | 15.7 | 45.3 | 28.3 | 64.7 | 2 | 01/11/1991 | Yes | (US Standard Sieve Size) |  |  |  | 97 | 83.7 | 74.2 | 65.9 |  | 59.8

## CLTPP_MAT_CORE_TST_1
CSHRP_ID | SECTION | CORE_TEST_ID | PERC_VMA_STD_DEV | MARSHALL_STABILITY | PERC_ASPHALT_CEMENT | PERC_EFFECTIVE_ASPHALT_CEMENT | GRADATION_REPORT | PERC_PASSING_28000 | PERC_PASSING_20000 | SURFACE_CODE | CONSTRUCTION_YEAR | BULK_SPECIFIC_GRAVITY_MIN | BULK_SPEC_GRAV_NO_OF_TESTS | THEO_MAX_SPEC_GRAV_MAX | PERC_AIR_VOIDS_MIN | PERC_VMA_MIN | PERC_VMA_MAX | PERC_VMA_OF_TESTS | MARSHALL_FLOW | DATE_OF_TESTING_REPORT | REMARKS | SIEVE_SERIES | PERC_PASSING_13500 | PERC_PASSING_1250 | PERC_PASSING_16000 | THEO_MAX_SPEC_GRAV_NO_OF_TESTS | PERC_PASSING_14000 | PERC_PASSING_12500 | PERC_PASSING_10000 | PERC_PASSING_80 | PERC_PASSING_71 | PERC_PASSING_6500 | PERC_PASSING_5000 | PERC_PASSING_2500 | PAVEMENT_ORIGIN | SAMPLE_CODE | LAYER_CODE | THICKNESS | LAYER_LOCATION | PERC_PASSING_2000 | PERC_PASSING_900 | PERC_PASSING_630 | PERC_PASSING_400 | PERC_PASSING_315 | PERC_PASSING_160 | BULK_SPECIFIC_GRAVITY_MEAN | BULK_SPECIFIC_GRAVITY_MAX | BULK_SPEC_GRAVITY_STD_DEV | THEO_MAX_SPEC_GRAV_MEAN | THEO_MAX_SPEC_GRAV_MIN | THEO_MAX_SPEC_GRAV_STD_DEV | PERC_AIR_VOIDS_MEAN | PERC_AIR_VOIDS_MAX | PERC_AIR_VOIDS_OF_TESTS | PERC_AIR_VOIDS_STD_DEV | PERC_VMA_MEAN
870504 | 1 | 204 |  |  |  |  | No |  |  | 700 | 1975 | 2.177 | 2 | 2.458 | [5 empty] | 08/23/1990 | Test site is also a US-SHRP site 871622; this data was extracted from the SHRP data forms and protocols | I. Pecknick |  |  |  | 2 | [8 empty] | original | CA51-52 | 4 | 36 | Bottom | [6 empty] | 2.193 | 2.209 | 0.011 | 2.416 | 2.374 | 0.03
870504 | 1 | 204 |  |  |  |  | No |  |  | 700 | 1975 | 2.177 | 2 | 2.458 | [5 empty] | 08/23/1990 | Test site is also a US-SHRP site 871622; this data was extracted from the SHRP data forms and protocols | I. Pecknick |  |  |  | 2 | [8 empty] | original | CA51-52 | 4 | 36 | Bottom | [6 empty] | 2.193 | 2.209 | 0.011 | 2.416 | 2.374 | 0.03
870102 | 1 | 194 |  |  | 4.725 |  | Yes |  | 100 | 700 | 1967 | 2.309 | 2 | 2.513 | [5 empty] | 05/11/1991 | Air voids VMA are mix design parameters, not test results | (U.S. Standard) | 96.2 | 35.7 | 99.5 | 2 |  |  | 87 | 6.1 |  |  | 63.2 | 49.6 | original | CA01-6 | 3 | 38 | Surface |  |  | 17 |  | 9.7 | 7.4 | 2.313 | 2.316 | 0.004 | 2.511 | 2.509 | 0.002 | 4.5 |  |  |  | 15
870102 | 1 | 194 |  |  | 4.725 |  | Yes |  | 100 | 700 | 1967 | 2.309 | 2 | 2.513 | [5 empty] | 05/11/1991 | Air voids VMA are mix design parameters, not test results | (U.S. Standard) | 96.2 | 35.7 | 99.5 | 2 |  |  | 87 | 6.1 |  |  | 63.2 | 49.6 | original | CA01-6 | 3 | 38 | Surface |  |  | 17 |  | 9.7 | 7.4 | 2.313 | 2.316 | 0.004 | 2.511 | 2.509 | 0.002 | 4.5 |  |  |  | 15
870102 | 1 | 195 |  |  | 5.725 |  | Yes |  |  | 700 | 1967 | 2.307 | 2 | 2.471 | [5 empty] | 05/11/1991 | Air voids VMA are mix design parameters, not test results | (U.S. Standard) | 100 | 44.7 |  | 2 |  |  | 94.6 | 6.1 |  |  | 67.3 | 53.4 | original | CA01-6 | 4 | 56 | 1st Intermediate |  |  | 30 |  | 14.8 | 8.8 | 2.318 | 2.329 | 0.11 | 2.466 | 2.461 | 0.005 | 4.5 |  |  |  | 15
870102 | 1 | 195 |  |  | 5.725 |  | Yes |  |  | 700 | 1967 | 2.307 | 2 | 2.471 | [5 empty] | 05/11/1991 | Air voids VMA are mix design parameters, not test results | (U.S. Standard) | 100 | 44.7 |  | 2 |  |  | 94.6 | 6.1 |  |  | 67.3 | 53.4 | original | CA01-6 | 4 | 56 | 1st Intermediate |  |  | 30 |  | 14.8 | 8.8 | 2.318 | 2.329 | 0.11 | 2.466 | 2.461 | 0.005 | 4.5 |  |  |  | 15
870102 | 1 | 196 |  |  | 7.085 |  | Yes |  |  | 700 | 1967 | 2.206 | 2 | 2.424 | [5 empty] | 05/11/1991 | Air voids VMA are mix design parameters, not test results | (U.S. Standard) |  | 65.9 |  | 2 |  |  | 100 | 5.7 |  |  | 95.1 | 82.8 | original | CA01-6 | 4 | 26 | 2nd Intermediate |  |  | 41.3 |  | 17.5 | 8.8 | 2.219 | 2.233 | 0.014 | 2.424 | 2.424 | 0 | 4.5 |  |  |  | 15
870102 | 1 | 196 |  |  | 7.085 |  | Yes |  |  | 700 | 1967 | 2.206 | 2 | 2.424 | [5 empty] | 05/11/1991 | Air voids VMA are mix design parameters, not test results | (U.S. Standard) |  | 65.9 |  | 2 |  |  | 100 | 5.7 |  |  | 95.1 | 82.8 | original | CA01-6 | 4 | 26 | 2nd Intermediate |  |  | 41.3 |  | 17.5 | 8.8 | 2.219 | 2.233 | 0.014 | 2.424 | 2.424 | 0 | 4.5 |  |  |  | 15
870102 | 1 | 197 |  |  | 5.455 |  | Yes |  |  | 700 | 1967 | 2.368 | 2 | 2.484 | [5 empty] | 05/11/1991 | Air voids VMA are mix design parameters, not test results | (U.S. Standard) | 99.8 | 42.5 | 100 | 2 |  |  | 88.3 | 3.9 |  |  | 61.8 | 52.2 | original | CA01-6 | 4 | 48 | Bottom |  |  | 30.8 |  | 18.1 | 6.2 | 2.372 | 2.377 | 0.004 | 2.481 | 2.478 | 0.003 | 4.5 |  |  |  | 15
870102 | 1 | 197 |  |  | 5.455 |  | Yes |  |  | 700 | 1967 | 2.368 | 2 | 2.484 | [5 empty] | 05/11/1991 | Air voids VMA are mix design parameters, not test results | (U.S. Standard) | 99.8 | 42.5 | 100 | 2 |  |  | 88.3 | 3.9 |  |  | 61.8 | 52.2 | original | CA01-6 | 4 | 48 | Bottom |  |  | 30.8 |  | 18.1 | 6.2 | 2.372 | 2.377 | 0.004 | 2.481 | 2.478 | 0.003 | 4.5 |  |  |  | 15
870102 | 2 | 198 |  |  | 4.725 |  | Yes |  | 100 | 700 | 1967 | 2.309 | 2 | 2.513 | [5 empty] | 05/11/1991 | Air voids VMA are mix design parameters, not test results | (U.S. Standard) | 96.2 | 35.7 | 99.5 | 2 |  |  | 87 | 6.1 |  |  | 63.2 | 49.6 | original | CA01-6 | 3 | 38 | Surface |  |  | 17 |  | 9.7 | 7.4 | 2.313 | 2.316 | 0.004 | 2.511 | 2.509 | 0.002 | 4.5 |  |  |  | 15
870102 | 2 | 198 |  |  | 4.725 |  | Yes |  | 100 | 700 | 1967 | 2.309 | 2 | 2.513 | [5 empty] | 05/11/1991 | Air voids VMA are mix design parameters, not test results | (U.S. Standard) | 96.2 | 35.7 | 99.5 | 2 |  |  | 87 | 6.1 |  |  | 63.2 | 49.6 | original | CA01-6 | 3 | 38 | Surface |  |  | 17 |  | 9.7 | 7.4 | 2.313 | 2.316 | 0.004 | 2.511 | 2.509 | 0.002 | 4.5 |  |  |  | 15
870102 | 2 | 199 |  |  | 5.725 |  | Yes |  |  | 700 | 1967 | 2.307 | 2 | 2.471 | [5 empty] | 05/11/1991 | Air voids VMA are mix design parameters, not test results | (U.S. Standard) | 100 | 44.7 |  | 2 |  |  | 94.6 | 6.1 |  |  | 67.3 | 53.4 | original | CA01-6 | 4 | 56 | 1st Intermediate |  |  | 30 |  | 14.8 | 8.8 | 2.318 | 2.329 | 0.11 | 2.466 | 2.461 | 0.005 | 4.5 |  |  |  | 15
870102 | 2 | 199 |  |  | 5.725 |  | Yes |  |  | 700 | 1967 | 2.307 | 2 | 2.471 | [5 empty] | 05/11/1991 | Air voids VMA are mix design parameters, not test results | (U.S. Standard) | 100 | 44.7 |  | 2 |  |  | 94.6 | 6.1 |  |  | 67.3 | 53.4 | original | CA01-6 | 4 | 56 | 1st Intermediate |  |  | 30 |  | 14.8 | 8.8 | 2.318 | 2.329 | 0.11 | 2.466 | 2.461 | 0.005 | 4.5 |  |  |  | 15
870102 | 2 | 200 |  |  | 7.085 |  | Yes |  |  | 700 | 1967 | 2.206 | 2 | 2.424 | [5 empty] | 05/11/1991 | Air voids VMA are mix design parameters, not test results | (U.S. Standard) |  | 65.9 |  | 1 |  |  | 100 | 5.7 |  |  | 95.1 | 82.8 | original | CA01-6 | 4 | 26 | 2nd Intermediate |  |  | 41.3 |  | 17.5 | 8.8 | 2.219 | 2.233 | 0.014 | 2.424 | 2.424 | 0 | 4.5 |  |  |  | 15
870102 | 2 | 200 |  |  | 7.085 |  | Yes |  |  | 700 | 1967 | 2.206 | 2 | 2.424 | [5 empty] | 05/11/1991 | Air voids VMA are mix design parameters, not test results | (U.S. Standard) |  | 65.9 |  | 1 |  |  | 100 | 5.7 |  |  | 95.1 | 82.8 | original | CA01-6 | 4 | 26 | 2nd Intermediate |  |  | 41.3 |  | 17.5 | 8.8 | 2.219 | 2.233 | 0.014 | 2.424 | 2.424 | 0 | 4.5 |  |  |  | 15
870102 | 2 | 201 |  |  | 5.455 |  | Yes |  |  | 700 | 1967 | 2.368 | 2 | 2.484 | [5 empty] | 05/11/1991 | Air voids VMA are mix design parameters, not test results | (U.S. Standard) | 99.8 | 42.5 | 100 | 2 |  |  | 88.3 | 3.9 |  |  | 61.8 | 52.2 | original | CA01-6 | 4 | 48 | Bottom |  |  | 30.8 |  | 18.1 | 6.2 | 2.372 | 2.377 | 0.004 | 2.481 | 2.478 | 0.003 | 4.5 |  |  |  | 15
870102 | 2 | 201 |  |  | 5.455 |  | Yes |  |  | 700 | 1967 | 2.368 | 2 | 2.484 | [5 empty] | 05/11/1991 | Air voids VMA are mix design parameters, not test results | (U.S. Standard) | 99.8 | 42.5 | 100 | 2 |  |  | 88.3 | 3.9 |  |  | 61.8 | 52.2 | original | CA01-6 | 4 | 48 | Bottom |  |  | 30.8 |  | 18.1 | 6.2 | 2.372 | 2.377 | 0.004 | 2.481 | 2.478 | 0.003 | 4.5 |  |  |  | 15
870504 | 1 | 202 |  |  |  |  | No |  |  | 700 | 1975 | 2.493 | 2 | 2.691 | [5 empty] | 08/23/1990 | Test site is also a US-SHRP site 871622; this data was extracted from the SHRP data forms and protocols | I. Pecknick |  |  |  | 2 | [8 empty] | original | CA51-52 | 3 | 28 | Surface | [6 empty] | 2.494 | 2.495 | 0.001 | 2.648 | 2.605 | 0.03
870504 | 1 | 202 |  |  |  |  | No |  |  | 700 | 1975 | 2.493 | 2 | 2.691 | [5 empty] | 08/23/1990 | Test site is also a US-SHRP site 871622; this data was extracted from the SHRP data forms and protocols | I. Pecknick |  |  |  | 2 | [8 empty] | original | CA51-52 | 3 | 28 | Surface | [6 empty] | 2.494 | 2.495 | 0.001 | 2.648 | 2.605 | 0.03
870504 | 1 | 203 |  |  |  |  | No |  |  | 700 | 1975 | 2.422 | 2 | 2.521 | [5 empty] | 08/23/1990 | Test site is also a US-SHRP site 871622; this data was extracted from the SHRP data forms and protocols | I. Pecknick |  |  |  | 2 | [8 empty] | original | CA51-52 | 4 | 79 | 1st Intermediate | [6 empty] | 2.426 | 2.43 | 0.003 | 2.514 | 2.506 | 0.006
870504 | 1 | 203 |  |  |  |  | No |  |  | 700 | 1975 | 2.422 | 2 | 2.521 | [5 empty] | 08/23/1990 | Test site is also a US-SHRP site 871622; this data was extracted from the SHRP data forms and protocols | I. Pecknick |  |  |  | 2 | [8 empty] | original | CA51-52 | 4 | 79 | 1st Intermediate | [6 empty] | 2.426 | 2.43 | 0.003 | 2.514 | 2.506 | 0.006
870504 | 1 | 205 |  |  | 6.7 |  | Yes |  | 100 | 700 | 1975 | [8 empty] | 08/23/1990 | Test site is also a US-SHRP site 871622; this data was extracted from the SHRP data forms and protocols | (U.S. Standard) | [5 empty] | 92 | 84 | 4.3 |  |  | 66 |  | original | CA61 | 3 | 28 | Surface | 54 |  |  | 29
870504 | 1 | 205 |  |  | 6.7 |  | Yes |  | 100 | 700 | 1975 | [8 empty] | 08/23/1990 | Test site is also a US-SHRP site 871622; this data was extracted from the SHRP data forms and protocols | (U.S. Standard) | [5 empty] | 92 | 84 | 4.3 |  |  | 66 |  | original | CA61 | 3 | 28 | Surface | 54 |  |  | 29
870504 | 1 | 206 |  |  | 4.4 |  | Yes |  | 100 | 700 | 1975 | [8 empty] | 08/23/1990 | Test site is also a US-SHRP site 871622; this data was extracted from the SHRP data forms and protocols | (U.S. Standard) | [5 empty] | 93 | 77 | 4.6 |  |  | 53 |  | original | CA61 | 4 | 79 | 1st Intermediate | 40 |  |  | 18
870504 | 1 | 206 |  |  | 4.4 |  | Yes |  | 100 | 700 | 1975 | [8 empty] | 08/23/1990 | Test site is also a US-SHRP site 871622; this data was extracted from the SHRP data forms and protocols | (U.S. Standard) | [5 empty] | 93 | 77 | 4.6 |  |  | 53 |  | original | CA61 | 4 | 79 | 1st Intermediate | 40 |  |  | 18
870504 | 1 | 207 |  |  | 6.9 |  | Yes |  | 100 | 700 | 1975 | [8 empty] | 08/23/1990 | Test site is also a US-SHRP site 871622; this data was extracted from the SHRP data forms and protocols | (U.S. Standard) | [5 empty] | 97 | 92 | 5.4 |  |  | 79 |  | original | CA61 | 4 | 36 | Bottom | 64 |  |  | 34
870504 | 1 | 207 |  |  | 6.9 |  | Yes |  | 100 | 700 | 1975 | [8 empty] | 08/23/1990 | Test site is also a US-SHRP site 871622; this data was extracted from the SHRP data forms and protocols | (U.S. Standard) | [5 empty] | 97 | 92 | 5.4 |  |  | 79 |  | original | CA61 | 4 | 36 | Bottom | 64 |  |  | 34
870504 | 1 | 208 |  |  | 5.7 |  | Yes |  | 100 | 700 | 1975 | [8 empty] | 08/23/1990 | Test site is also a US-SHRP site 871622; this data was extracted from the SHRP data forms and protocols, core from test pit | (U.S. Standard) | [5 empty] | 99 | 88 | 3.3 |  |  | 57 |  | original | KA01 | 3 | 28 | Surface | 41 |  |  | 17
870504 | 1 | 208 |  |  | 5.7 |  | Yes |  | 100 | 700 | 1975 | [8 empty] | 08/23/1990 | Test site is also a US-SHRP site 871622; this data was extracted from the SHRP data forms and protocols, core from test pit | (U.S. Standard) | [5 empty] | 99 | 88 | 3.3 |  |  | 57 |  | original | KA01 | 3 | 28 | Surface | 41 |  |  | 17
870504 | 1 | 209 |  |  | 5 |  | Yes |  | 100 | 700 | 1975 | [8 empty] | 08/23/1990 | Test site is also a US-SHRP site 871622; this data was extracted from the SHRP data forms and protocols, core from test pit | (U.S. Standard) | [5 empty] | 85 | 69 | 3 |  |  | 51 |  | original | KA01 | 4 | 79 | 1st Intermediate | 39 |  |  | 18
870504 | 1 | 209 |  |  | 5 |  | Yes |  | 100 | 700 | 1975 | [8 empty] | 08/23/1990 | Test site is also a US-SHRP site 871622; this data was extracted from the SHRP data forms and protocols, core from test pit | (U.S. Standard) | [5 empty] | 85 | 69 | 3 |  |  | 51 |  | original | KA01 | 4 | 79 | 1st Intermediate | 39 |  |  | 18
870504 | 1 | 210 |  |  | 8.2 |  | Yes |  | 100 | 700 | 1975 | [8 empty] | 08/23/1990 | Test site is also a US-SHRP site 871622; this data was extracted from the SHRP data forms and protocols, core from test pit | (U.S. Standard) | [5 empty] | 99 | 98 | 4.5 |  |  | 89 |  | original | KA01 | 4 | 36 | Bottom | 74 |  |  | 38
870504 | 1 | 210 |  |  | 8.2 |  | Yes |  | 100 | 700 | 1975 | [8 empty] | 08/23/1990 | Test site is also a US-SHRP site 871622; this data was extracted from the SHRP data forms and protocols, core from test pit | (U.S. Standard) | [5 empty] | 99 | 98 | 4.5 |  |  | 89 |  | original | KA01 | 4 | 36 | Bottom | 74 |  |  | 38
870504 | 1 | 211 |  | 13.549 | 5.3 |  | Yes |  |  | 700 | 1975 | 2.509 | 1 | 2.601 | 3.5 |  |  |  | 11.8 | 09/15/1994 | Data are from results of supplemental workplan in the of Fall 1993; VMA is a mix design parameter and not an actual test result | (U.S. Standard) | 100 | 36.2 |  | 1 |  |  | 85.5 | 3.3 |  |  | 56.8 | 46.3 | original | CA01-CA03 | 3 | 31 | Surface |  |  | 25.5 |  | 15.1 | 6.5 | 2.509 | 2.509 | 0 | 2.601 | 2.601 | 0 | 3.5 | 3.5 | 1 | 0 | 14.7
870504 | 1 | 211 |  | 13.549 | 5.3 |  | Yes |  |  | 700 | 1975 | 2.509 | 1 | 2.601 | 3.5 |  |  |  | 11.8 | 09/15/1994 | Data are from results of supplemental workplan in the of Fall 1993; VMA is a mix design parameter and not an actual test result | (U.S. Standard) | 100 | 36.2 |  | 1 |  |  | 85.5 | 3.3 |  |  | 56.8 | 46.3 | original | CA01-CA03 | 3 | 31 | Surface |  |  | 25.5 |  | 15.1 | 6.5 | 2.509 | 2.509 | 0 | 2.601 | 2.601 | 0 | 3.5 | 3.5 | 1 | 0 | 14.7
870504 | 1 | 212 |  | 16.161 | 5.2 |  | Yes |  | 100 | 700 | 1975 | 2.43 | 1 | 2.517 | 3.3 |  |  |  | 11.7 | 09/15/1994 | Data are from results of supplemental workplan in the of Fall 1993; VMA is a mix design parameter and not an actual test result | (U.S. Standard) | 90.1 | 32.6 | 97.1 | 1 |  |  | 68.6 | 3 |  |  | 52.2 | 42.2 | original | CA01-CA03 | 4 | 43 | 1st Intermediate |  |  | 23.7 |  | 14.2 | 6.1 | 2.43 | 2.43 | 0 | 2.517 | 2.517 | 0 | 3.3 | 3.3 | 1 | 0 | 14.7
870504 | 1 | 212 |  | 16.161 | 5.2 |  | Yes |  | 100 | 700 | 1975 | 2.43 | 1 | 2.517 | 3.3 |  |  |  | 11.7 | 09/15/1994 | Data are from results of supplemental workplan in the of Fall 1993; VMA is a mix design parameter and not an actual test result | (U.S. Standard) | 90.1 | 32.6 | 97.1 | 1 |  |  | 68.6 | 3 |  |  | 52.2 | 42.2 | original | CA01-CA03 | 4 | 43 | 1st Intermediate |  |  | 23.7 |  | 14.2 | 6.1 | 2.43 | 2.43 | 0 | 2.517 | 2.517 | 0 | 3.3 | 3.3 | 1 | 0 | 14.7
870504 | 1 | 213 |  | 14.795 | 5.86 |  | Yes |  |  | 700 | 1975 | 2.417 | 1 | 2.483 | 2.7 |  |  |  | 12.1 | 09/15/1994 | Data are from results of supplemental workplan in the of Fall 1993; VMA is a mix design parameter and not an actual test result | (U.S. Standard) | 92.2 | 38.5 | 100 | 1 |  |  | 77.1 | 3.3 |  |  | 52.7 | 45.5 | original | CA01-CA03 | 4 | 53 | 2nd Intermediate |  |  | 31.7 |  | 18 | 7.3 | 2.417 | 2.417 | 0 | 2.483 | 2.483 | 0 | 2.7 | 2.7 | 1 | 0 | 14.7
870504 | 1 | 213 |  | 14.795 | 5.86 |  | Yes |  |  | 700 | 1975 | 2.417 | 1 | 2.483 | 2.7 |  |  |  | 12.1 | 09/15/1994 | Data are from results of supplemental workplan in the of Fall 1993; VMA is a mix design parameter and not an actual test result | (U.S. Standard) | 92.2 | 38.5 | 100 | 1 |  |  | 77.1 | 3.3 |  |  | 52.7 | 45.5 | original | CA01-CA03 | 4 | 53 | 2nd Intermediate |  |  | 31.7 |  | 18 | 7.3 | 2.417 | 2.417 | 0 | 2.483 | 2.483 | 0 | 2.7 | 2.7 | 1 | 0 | 14.7
870504 | 1 | 214 |  | 11.612 | 8.57 |  | Yes |  |  | 700 | 1975 | 2.297 | 1 | 2.368 | 3 |  |  |  | 15.2 | 09/15/1994 | Data are from results of supplemental workplan in the of Fall 1993; VMA is a mix design parameter and not an actual test result; the % asphalt of 8.6% is above the upper range limit of 8.1% set by C-SHRP->has been verified as accurate by MTO | (U.S. Standard) | 100 | 68.4 |  | 1 |  |  | 99.7 | 6.8 |  |  | 92.8 | 79.4 | original | CA01-CA03 | 4 | 27 | Bottom |  |  | 55 |  | 30.1 | 13.9 | 2.297 | 2.297 | 0 | 2.368 | 2.368 | 0 | 3 | 3 | 1 | 0 | 14.7
870504 | 1 | 214 |  | 11.612 | 8.57 |  | Yes |  |  | 700 | 1975 | 2.297 | 1 | 2.368 | 3 |  |  |  | 15.2 | 09/15/1994 | Data are from results of supplemental workplan in the of Fall 1993; VMA is a mix design parameter and not an actual test result; the % asphalt of 8.6% is above the upper range limit of 8.1% set by C-SHRP->has been verified as accurate by MTO | (U.S. Standard) | 100 | 68.4 |  | 1 |  |  | 99.7 | 6.8 |  |  | 92.8 | 79.4 | original | CA01-CA03 | 4 | 27 | Bottom |  |  | 55 |  | 30.1 | 13.9 | 2.297 | 2.297 | 0 | 2.368 | 2.368 | 0 | 3 | 3 | 1 | 0 | 14.7
870504 | 2 | 216 |  | 15.288 | 5.48 |  | Yes |  |  | 700 | 1975 | 2.498 | 1 | 2.585 | 3.4 |  |  |  | 12.2 | 09/15/1994 | Data are from results of supplemental workplan in the of Fall 1993; VMA is a mix design parameter and not an actual test result | (U.S. Standard) | 100 | 36.8 |  | 1 |  |  | 85.2 | 3.1 |  |  | 58.3 | 48.5 | original | CA04-06 | 3 | 34 | Surface |  |  | 26.8 |  | 15.2 | 6.9 | 2.498 | 2.498 | 0 | 2.585 | 2.585 | 0 | 3.4 | 3.4 | 1 | 0 | 14.7
870504 | 2 | 216 |  | 15.288 | 5.48 |  | Yes |  |  | 700 | 1975 | 2.498 | 1 | 2.585 | 3.4 |  |  |  | 12.2 | 09/15/1994 | Data are from results of supplemental workplan in the of Fall 1993; VMA is a mix design parameter and not an actual test result | (U.S. Standard) | 100 | 36.8 |  | 1 |  |  | 85.2 | 3.1 |  |  | 58.3 | 48.5 | original | CA04-06 | 3 | 34 | Surface |  |  | 26.8 |  | 15.2 | 6.9 | 2.498 | 2.498 | 0 | 2.585 | 2.585 | 0 | 3.4 | 3.4 | 1 | 0 | 14.7
870504 | 2 | 217 |  | 17.898 | 4.95 |  | Yes |  |  | 700 | 1975 | 2.425 | 1 | 2.5 | 3 |  |  |  | 12 | 09/15/1994 | Data are from results of supplemental workplan in the of Fall 1993; VMA is a mix design parameter and not an actual test result | (U.S. Standard) | 91.3 | 31 | 100 | 1 |  |  | 68.4 | 2.8 |  |  | 50.4 | 40 | original | CA04-06 | 4 | 47 | 1st Intermediate |  |  | 22.7 |  | 13.8 | 5.9 | 2.425 | 2.425 | 0 | 2.5 | 2.5 | 0 | 3 | 3 | 1 | 0 | 14.7
870504 | 2 | 217 |  | 17.898 | 4.95 |  | Yes |  |  | 700 | 1975 | 2.425 | 1 | 2.5 | 3 |  |  |  | 12 | 09/15/1994 | Data are from results of supplemental workplan in the of Fall 1993; VMA is a mix design parameter and not an actual test result | (U.S. Standard) | 91.3 | 31 | 100 | 1 |  |  | 68.4 | 2.8 |  |  | 50.4 | 40 | original | CA04-06 | 4 | 47 | 1st Intermediate |  |  | 22.7 |  | 13.8 | 5.9 | 2.425 | 2.425 | 0 | 2.5 | 2.5 | 0 | 3 | 3 | 1 | 0 | 14.7
870504 | 2 | 218 |  | 15.505 | 5.54 |  | Yes |  | 100 | 700 | 1975 | 2.408 | 1 | 2.457 | 2 |  |  |  | 11.7 | 09/15/1994 | Data are from results of supplemental workplan in the of Fall 1993; VMA is a mix design parameter and not an actual test result | (U.S. Standard) | 93.5 | 35.7 | 99.1 | 1 |  |  | 68.8 | 2.9 |  |  | 47.8 | 41.9 | original | CA04-06 | 4 | 40 | 2nd Intermediate |  |  | 29.2 |  | 16.3 | 6.7 | 2.408 | 2.408 | 0 | 2.457 | 2.457 | 0 | 2 | 2 | 1 | 0 | 14.7
870504 | 2 | 218 |  | 15.505 | 5.54 |  | Yes |  | 100 | 700 | 1975 | 2.408 | 1 | 2.457 | 2 |  |  |  | 11.7 | 09/15/1994 | Data are from results of supplemental workplan in the of Fall 1993; VMA is a mix design parameter and not an actual test result | (U.S. Standard) | 93.5 | 35.7 | 99.1 | 1 |  |  | 68.8 | 2.9 |  |  | 47.8 | 41.9 | original | CA04-06 | 4 | 40 | 2nd Intermediate |  |  | 29.2 |  | 16.3 | 6.7 | 2.408 | 2.408 | 0 | 2.457 | 2.457 | 0 | 2 | 2 | 1 | 0 | 14.7
870504 | 2 | 219 |  | 12.591 | 8.48 |  | Yes |  |  | 700 | 1975 | 2.308 | 1 | 2.371 | 2.6 |  |  |  | 12.4 | 09/15/1994 | Data are from results of supplemental workplan in the of Fall 1993; VMA is a mix design parameter and not an actual test result; the % asphalt of 8.5% is above the upper range limit of 8.1% set by C-SHRP->has been verified as accurate by MTO | (U.S. Standard) |  | 66.7 |  | 1 |  |  | 100 | 5.6 |  |  | 92.5 | 78.5 | original | CA04-06 | 4 | 18 | Bottom |  |  | 53 |  | 29 | 12.5 | 2.308 | 2.308 | 0 | 2.371 | 2.371 | 0 | 2.6 | 2.6 | 1 | 0 | 14.7
870504 | 2 | 219 |  | 12.591 | 8.48 |  | Yes |  |  | 700 | 1975 | 2.308 | 1 | 2.371 | 2.6 |  |  |  | 12.4 | 09/15/1994 | Data are from results of supplemental workplan in the of Fall 1993; VMA is a mix design parameter and not an actual test result; the % asphalt of 8.5% is above the upper range limit of 8.1% set by C-SHRP->has been verified as accurate by MTO | (U.S. Standard) |  | 66.7 |  | 1 |  |  | 100 | 5.6 |  |  | 92.5 | 78.5 | original | CA04-06 | 4 | 18 | Bottom |  |  | 53 |  | 29 | 12.5 | 2.308 | 2.308 | 0 | 2.371 | 2.371 | 0 | 2.6 | 2.6 | 1 | 0 | 14.7
870504 | 1 | 215 | 0 | 12.4 | 4.97 |  | Yes |  |  | 700 | 1990 | 2.414 | 3 | 2.55 | 3.9 | 14.6 | 14.6 | 1 | 9.5 | 03/02/1994 | Data is from test results done as part of supplemental work plan- Fall 1993, Gradations from AC_Tests 1 | (U.S. Standard) | 100 | 40 |  | 3 |  |  | 86 | 3.1 |  |  | 54.4 | 47.7 | overlay | CA51-53 | 1 | 31 | Surface |  |  | 31.1 |  | 18.4 | 7.6 | 2.437 | 2.456 | 0.021 | 2.55 | 2.45 |  | 4.433 | 5.1 | 3 |  | 14.6
870504 | 1 | 215 | 0 | 12.4 | 4.97 |  | Yes |  |  | 700 | 1990 | 2.414 | 3 | 2.55 | 3.9 | 14.6 | 14.6 | 1 | 9.5 | 03/02/1994 | Data is from test results done as part of supplemental work plan- Fall 1993, Gradations from AC_Tests 1 | (U.S. Standard) | 100 | 40 |  | 3 |  |  | 86 | 3.1 |  |  | 54.4 | 47.7 | overlay | CA51-53 | 1 | 31 | Surface |  |  | 31.1 |  | 18.4 | 7.6 | 2.437 | 2.456 | 0.021 | 2.55 | 2.45 |  | 4.433 | 5.1 | 3 |  | 14.6
870504 | 2 | 220 | 0 | 10.8 | 5.1 |  | Yes |  |  | 700 | 1990 | 2.416 | 3 | 2.549 | 3.2 | 15 | 15 | 1 | 9.7 | 03/02/1994 | Data is from test results done as part of supplemental work plan- Fall 1993, Gradations from AC_Tests 1 | (U.S. Standard) | 100 | 41.5 |  | 3 |  |  | 83.6 | 2.5 |  |  | 54.6 | 47.9 | overlay | CA54-56 | 1 | 34 | Surface |  |  | 32.2 |  | 21 | 7.5 | 2.442 | 2.462 | 0.024 | 2.546 | 2.544 |  | 4.033 | 5.2 | 3 |  | 15
870504 | 2 | 220 | 0 | 10.8 | 5.1 |  | Yes |  |  | 700 | 1990 | 2.416 | 3 | 2.549 | 3.2 | 15 | 15 | 1 | 9.7 | 03/02/1994 | Data is from test results done as part of supplemental work plan- Fall 1993, Gradations from AC_Tests 1 | (U.S. Standard) | 100 | 41.5 |  | 3 |  |  | 83.6 | 2.5 |  |  | 54.6 | 47.9 | overlay | CA54-56 | 1 | 34 | Surface |  |  | 32.2 |  | 21 | 7.5 | 2.442 | 2.462 | 0.024 | 2.546 | 2.544 |  | 4.033 | 5.2 | 3 |  | 15
870504 | 2 | 221 | 0 | 12 | 4.98 |  | Yes |  |  | 700 | 1990 | 2.354 | 3 | 2.551 | 4.4 | 14.5 | 14.5 | 1 | 9.4 | 03/02/1994 | Data is from test results done as part of supplemental work plan- Fall 1993, Gradations from AC_Tests 1 | (U.S. Standard) | 100 | 42.8 |  | 3 |  |  | 83.6 | 3.8 |  |  | 56.8 | 49.6 | overlay | CC54-56 | 1 | 27 | Bottom |  |  | 32.9 |  | 21.3 | 8.6 | 2.392 | 2.425 | 0.036 | 2.542 | 2.537 |  | 5.867 | 7.2 | 3 |  | 14.5
870504 | 2 | 221 | 0 | 12 | 4.98 |  | Yes |  |  | 700 | 1990 | 2.354 | 3 | 2.551 | 4.4 | 14.5 | 14.5 | 1 | 9.4 | 03/02/1994 | Data is from test results done as part of supplemental work plan- Fall 1993, Gradations from AC_Tests 1 | (U.S. Standard) | 100 | 42.8 |  | 3 |  |  | 83.6 | 3.8 |  |  | 56.8 | 49.6 | overlay | CC54-56 | 1 | 27 | Bottom |  |  | 32.9 |  | 21.3 | 8.6 | 2.392 | 2.425 | 0.036 | 2.542 | 2.537 |  | 5.867 | 7.2 | 3 |  | 14.5
870505 | 1 | 222 |  | 12 | 5.1 |  | Yes |  |  | 700 | 1965 | 2.384 | 6 | 2.472 |  |  |  |  | 11.4 | 10/04/1991 | Air voids VMA are mix design parameters, not test results | (U.S. Standard) | 100 | 41.7 |  | 4 |  |  | 87.1 | 3.8 |  |  | 58.3 | 49.4 | original | CA01-12 | 3 | 38 | Surface |  |  | 29.9 |  | 15.2 | 6.2 | 2.4 | 2.429 | 0.03 | 2.466 | 2.455 | 0.008 | 4.3 |  |  |  | 15.5
870505 | 1 | 222 |  | 12 | 5.1 |  | Yes |  |  | 700 | 1965 | 2.384 | 6 | 2.472 |  |  |  |  | 11.4 | 10/04/1991 | Air voids VMA are mix design parameters, not test results | (U.S. Standard) | 100 | 41.7 |  | 4 |  |  | 87.1 | 3.8 |  |  | 58.3 | 49.4 | original | CA01-12 | 3 | 38 | Surface |  |  | 29.9 |  | 15.2 | 6.2 | 2.4 | 2.429 | 0.03 | 2.466 | 2.455 | 0.008 | 4.3 |  |  |  | 15.5
870505 | 1 | 222 |  | 12 | 5.1 |  | Yes |  |  | 700 | 1965 | 2.384 | 6 | 2.472 |  |  |  |  | 11.4 | 10/04/1991 | Air voids VMA are mix design parameters, not test results | (U.S. Standard) | 100 | 41.7 |  | 4 |  |  | 87.1 | 3.8 |  |  | 58.3 | 49.4 | original | CA01-12 | 3 | 38 | Surface |  |  | 29.9 |  | 15.2 | 6.2 | 2.4 | 2.429 | 0.03 | 2.466 | 2.455 | 0.008 | 4.3 |  |  |  | 15.5
870505 | 1 | 222 |  | 12 | 5.1 |  | Yes |  |  | 700 | 1965 | 2.384 | 6 | 2.472 |  |  |  |  | 11.4 | 10/04/1991 | Air voids VMA are mix design parameters, not test results | (U.S. Standard) | 100 | 41.7 |  | 4 |  |  | 87.1 | 3.8 |  |  | 58.3 | 49.4 | original | CA01-12 | 3 | 38 | Surface |  |  | 29.9 |  | 15.2 | 6.2 | 2.4 | 2.429 | 0.03 | 2.466 | 2.455 | 0.008 | 4.3 |  |  |  | 15.5
870505 | 1 | 223 |  | 11 | 5.4 |  | Yes |  | 100 | 700 | 1965 | 2.369 | 6 | 2.482 |  |  |  |  | 12 | 10/04/1991 | Air voids VMA are mix design parameters, not test results | (U.S. Standard) | 90.9 | 35 | 99.4 | 4 |  |  | 71.3 | 3.5 |  |  | 52.6 | 42.9 | original | CA01-12 | 4 | 51 | Bottom |  |  | 23.5 |  | 11.2 | 5.5 | 2.396 | 2.425 | 0.02 | 2.47 | 2.462 | 0.009 | 4.3 |  |  |  | 15.5
870505 | 1 | 223 |  | 11 | 5.4 |  | Yes |  | 100 | 700 | 1965 | 2.369 | 6 | 2.482 |  |  |  |  | 12 | 10/04/1991 | Air voids VMA are mix design parameters, not test results | (U.S. Standard) | 90.9 | 35 | 99.4 | 4 |  |  | 71.3 | 3.5 |  |  | 52.6 | 42.9 | original | CA01-12 | 4 | 51 | Bottom |  |  | 23.5 |  | 11.2 | 5.5 | 2.396 | 2.425 | 0.02 | 2.47 | 2.462 | 0.009 | 4.3 |  |  |  | 15.5
870505 | 1 | 223 |  | 11 | 5.4 |  | Yes |  | 100 | 700 | 1965 | 2.369 | 6 | 2.482 |  |  |  |  | 12 | 10/04/1991 | Air voids VMA are mix design parameters, not test results | (U.S. Standard) | 90.9 | 35 | 99.4 | 4 |  |  | 71.3 | 3.5 |  |  | 52.6 | 42.9 | original | CA01-12 | 4 | 51 | Bottom |  |  | 23.5 |  | 11.2 | 5.5 | 2.396 | 2.425 | 0.02 | 2.47 | 2.462 | 0.009 | 4.3 |  |  |  | 15.5
870505 | 1 | 223 |  | 11 | 5.4 |  | Yes |  | 100 | 700 | 1965 | 2.369 | 6 | 2.482 |  |  |  |  | 12 | 10/04/1991 | Air voids VMA are mix design parameters, not test results | (U.S. Standard) | 90.9 | 35 | 99.4 | 4 |  |  | 71.3 | 3.5 |  |  | 52.6 | 42.9 | original | CA01-12 | 4 | 51 | Bottom |  |  | 23.5 |  | 11.2 | 5.5 | 2.396 | 2.425 | 0.02 | 2.47 | 2.462 | 0.009 | 4.3 |  |  |  | 15.5
870505 | 2 | 224 |  | 12 | 5.1 |  | Yes |  |  | 700 | 1965 | 2.384 | 6 | 2.472 |  |  |  |  | 11.4 | 10/04/1991 | Air voids VMA are mix design parameters, not test results | (U.S. Standard) | 100 | 41.7 |  | 4 |  |  | 87.1 | 3.8 |  |  | 58.3 | 49.4 | original | CA01-12 | 3 | 38 | Surface |  |  | 29.9 |  | 15.2 | 6.2 | 2.4 | 2.429 | 0.03 | 2.466 | 2.455 | 0.008 | 4.3 |  |  |  | 15.5
870505 | 2 | 224 |  | 12 | 5.1 |  | Yes |  |  | 700 | 1965 | 2.384 | 6 | 2.472 |  |  |  |  | 11.4 | 10/04/1991 | Air voids VMA are mix design parameters, not test results | (U.S. Standard) | 100 | 41.7 |  | 4 |  |  | 87.1 | 3.8 |  |  | 58.3 | 49.4 | original | CA01-12 | 3 | 38 | Surface |  |  | 29.9 |  | 15.2 | 6.2 | 2.4 | 2.429 | 0.03 | 2.466 | 2.455 | 0.008 | 4.3 |  |  |  | 15.5
870505 | 2 | 224 |  | 12 | 5.1 |  | Yes |  |  | 700 | 1965 | 2.384 | 6 | 2.472 |  |  |  |  | 11.4 | 10/04/1991 | Air voids VMA are mix design parameters, not test results | (U.S. Standard) | 100 | 41.7 |  | 4 |  |  | 87.1 | 3.8 |  |  | 58.3 | 49.4 | original | CA01-12 | 3 | 38 | Surface |  |  | 29.9 |  | 15.2 | 6.2 | 2.4 | 2.429 | 0.03 | 2.466 | 2.455 | 0.008 | 4.3 |  |  |  | 15.5
870505 | 2 | 224 |  | 12 | 5.1 |  | Yes |  |  | 700 | 1965 | 2.384 | 6 | 2.472 |  |  |  |  | 11.4 | 10/04/1991 | Air voids VMA are mix design parameters, not test results | (U.S. Standard) | 100 | 41.7 |  | 4 |  |  | 87.1 | 3.8 |  |  | 58.3 | 49.4 | original | CA01-12 | 3 | 38 | Surface |  |  | 29.9 |  | 15.2 | 6.2 | 2.4 | 2.429 | 0.03 | 2.466 | 2.455 | 0.008 | 4.3 |  |  |  | 15.5
870505 | 2 | 225 |  | 11 | 5.4 |  | Yes |  | 100 | 700 | 1965 | 2.369 | 6 | 2.482 |  |  |  |  | 12 | 10/04/1991 | Air voids VMA are mix design parameters, not test results | (U.S. Standard) | 90.9 | 35 | 99.4 | 4 |  |  | 71.3 | 3.5 |  |  | 52.6 | 42.9 | original | CA01-12 | 4 | 51 | Bottom |  |  | 23.5 |  | 11.2 | 5.5 | 2.396 | 2.425 | 0.02 | 2.47 | 2.462 | 0.009 | 4.3 |  |  |  | 15.5
870505 | 2 | 225 |  | 11 | 5.4 |  | Yes |  | 100 | 700 | 1965 | 2.369 | 6 | 2.482 |  |  |  |  | 12 | 10/04/1991 | Air voids VMA are mix design parameters, not test results | (U.S. Standard) | 90.9 | 35 | 99.4 | 4 |  |  | 71.3 | 3.5 |  |  | 52.6 | 42.9 | original | CA01-12 | 4 | 51 | Bottom |  |  | 23.5 |  | 11.2 | 5.5 | 2.396 | 2.425 | 0.02 | 2.47 | 2.462 | 0.009 | 4.3 |  |  |  | 15.5
870505 | 2 | 225 |  | 11 | 5.4 |  | Yes |  | 100 | 700 | 1965 | 2.369 | 6 | 2.482 |  |  |  |  | 12 | 10/04/1991 | Air voids VMA are mix design parameters, not test results | (U.S. Standard) | 90.9 | 35 | 99.4 | 4 |  |  | 71.3 | 3.5 |  |  | 52.6 | 42.9 | original | CA01-12 | 4 | 51 | Bottom |  |  | 23.5 |  | 11.2 | 5.5 | 2.396 | 2.425 | 0.02 | 2.47 | 2.462 | 0.009 | 4.3 |  |  |  | 15.5
870505 | 2 | 225 |  | 11 | 5.4 |  | Yes |  | 100 | 700 | 1965 | 2.369 | 6 | 2.482 |  |  |  |  | 12 | 10/04/1991 | Air voids VMA are mix design parameters, not test results | (U.S. Standard) | 90.9 | 35 | 99.4 | 4 |  |  | 71.3 | 3.5 |  |  | 52.6 | 42.9 | original | CA01-12 | 4 | 51 | Bottom |  |  | 23.5 |  | 11.2 | 5.5 | 2.396 | 2.425 | 0.02 | 2.47 | 2.462 | 0.009 | 4.3 |  |  |  | 15.5
870505 | 3 | 226 |  | 12 | 5.1 |  | Yes |  |  | 700 | 1965 | 2.384 | 6 | 2.472 |  |  |  |  | 11.4 | 10/04/1991 | Air voids VMA are mix design parameters, not test results | (U.S. Standard) | 100 | 41.7 |  | 4 |  |  | 87.1 | 3.8 |  |  | 58.3 | 49.4 | original | CA01-12 | 3 | 38 | Surface |  |  | 29.9 |  | 15.2 | 6.2 | 2.4 | 2.429 | 0.02 | 2.466 | 2.455 | 0.008 | 4.3 |  |  |  | 15.5
870505 | 3 | 226 |  | 12 | 5.1 |  | Yes |  |  | 700 | 1965 | 2.384 | 6 | 2.472 |  |  |  |  | 11.4 | 10/04/1991 | Air voids VMA are mix design parameters, not test results | (U.S. Standard) | 100 | 41.7 |  | 4 |  |  | 87.1 | 3.8 |  |  | 58.3 | 49.4 | original | CA01-12 | 3 | 38 | Surface |  |  | 29.9 |  | 15.2 | 6.2 | 2.4 | 2.429 | 0.02 | 2.466 | 2.455 | 0.008 | 4.3 |  |  |  | 15.5
870505 | 3 | 226 |  | 12 | 5.1 |  | Yes |  |  | 700 | 1965 | 2.384 | 6 | 2.472 |  |  |  |  | 11.4 | 10/04/1991 | Air voids VMA are mix design parameters, not test results | (U.S. Standard) | 100 | 41.7 |  | 4 |  |  | 87.1 | 3.8 |  |  | 58.3 | 49.4 | original | CA01-12 | 3 | 38 | Surface |  |  | 29.9 |  | 15.2 | 6.2 | 2.4 | 2.429 | 0.02 | 2.466 | 2.455 | 0.008 | 4.3 |  |  |  | 15.5
870505 | 3 | 226 |  | 12 | 5.1 |  | Yes |  |  | 700 | 1965 | 2.384 | 6 | 2.472 |  |  |  |  | 11.4 | 10/04/1991 | Air voids VMA are mix design parameters, not test results | (U.S. Standard) | 100 | 41.7 |  | 4 |  |  | 87.1 | 3.8 |  |  | 58.3 | 49.4 | original | CA01-12 | 3 | 38 | Surface |  |  | 29.9 |  | 15.2 | 6.2 | 2.4 | 2.429 | 0.02 | 2.466 | 2.455 | 0.008 | 4.3 |  |  |  | 15.5
870505 | 3 | 227 |  | 11 | 5.4 |  | Yes |  | 100 | 700 | 1965 | 2.369 | 6 | 2.482 |  |  |  |  | 12 | 10/04/1991 | Air voids VMA are mix design parameters, not test results | (U.S. Standard) | 90.9 | 35 | 99.4 | 4 |  |  | 71.3 | 3.5 |  |  | 52.6 | 42.9 | original | CA01-12 | 4 | 51 | Bottom |  |  | 23.5 |  | 11.2 | 5.5 | 2.396 | 2.425 | 0.02 | 2.47 | 2.462 | 0.009 | 4.3 |  |  |  | 15.5
870505 | 3 | 227 |  | 11 | 5.4 |  | Yes |  | 100 | 700 | 1965 | 2.369 | 6 | 2.482 |  |  |  |  | 12 | 10/04/1991 | Air voids VMA are mix design parameters, not test results | (U.S. Standard) | 90.9 | 35 | 99.4 | 4 |  |  | 71.3 | 3.5 |  |  | 52.6 | 42.9 | original | CA01-12 | 4 | 51 | Bottom |  |  | 23.5 |  | 11.2 | 5.5 | 2.396 | 2.425 | 0.02 | 2.47 | 2.462 | 0.009 | 4.3 |  |  |  | 15.5
870505 | 3 | 227 |  | 11 | 5.4 |  | Yes |  | 100 | 700 | 1965 | 2.369 | 6 | 2.482 |  |  |  |  | 12 | 10/04/1991 | Air voids VMA are mix design parameters, not test results | (U.S. Standard) | 90.9 | 35 | 99.4 | 4 |  |  | 71.3 | 3.5 |  |  | 52.6 | 42.9 | original | CA01-12 | 4 | 51 | Bottom |  |  | 23.5 |  | 11.2 | 5.5 | 2.396 | 2.425 | 0.02 | 2.47 | 2.462 | 0.009 | 4.3 |  |  |  | 15.5
870505 | 3 | 227 |  | 11 | 5.4 |  | Yes |  | 100 | 700 | 1965 | 2.369 | 6 | 2.482 |  |  |  |  | 12 | 10/04/1991 | Air voids VMA are mix design parameters, not test results | (U.S. Standard) | 90.9 | 35 | 99.4 | 4 |  |  | 71.3 | 3.5 |  |  | 52.6 | 42.9 | original | CA01-12 | 4 | 51 | Bottom |  |  | 23.5 |  | 11.2 | 5.5 | 2.396 | 2.425 | 0.02 | 2.47 | 2.462 | 0.009 | 4.3 |  |  |  | 15.5
870505 | 4 | 228 |  | 12 | 5.1 |  | Yes |  |  | 700 | 1965 | 2.384 | 6 | 2.472 |  |  |  |  | 11.4 | 10/04/1991 | Air voids VMA are mix design parameters, not test results | (U.S. Standard) | 100 | 41.7 |  | 4 |  |  | 87.1 | 3.8 |  |  | 58.3 | 49.4 | original | CA01-12 | 3 | 38 | Surface |  |  | 29.9 |  | 15.2 | 6.2 | 2.4 | 2.429 | 0.02 | 2.466 | 2.455 | 0.008 | 4.3 |  |  |  | 15.5
870505 | 4 | 228 |  | 12 | 5.1 |  | Yes |  |  | 700 | 1965 | 2.384 | 6 | 2.472 |  |  |  |  | 11.4 | 10/04/1991 | Air voids VMA are mix design parameters, not test results | (U.S. Standard) | 100 | 41.7 |  | 4 |  |  | 87.1 | 3.8 |  |  | 58.3 | 49.4 | original | CA01-12 | 3 | 38 | Surface |  |  | 29.9 |  | 15.2 | 6.2 | 2.4 | 2.429 | 0.02 | 2.466 | 2.455 | 0.008 | 4.3 |  |  |  | 15.5
870505 | 4 | 228 |  | 12 | 5.1 |  | Yes |  |  | 700 | 1965 | 2.384 | 6 | 2.472 |  |  |  |  | 11.4 | 10/04/1991 | Air voids VMA are mix design parameters, not test results | (U.S. Standard) | 100 | 41.7 |  | 4 |  |  | 87.1 | 3.8 |  |  | 58.3 | 49.4 | original | CA01-12 | 3 | 38 | Surface |  |  | 29.9 |  | 15.2 | 6.2 | 2.4 | 2.429 | 0.02 | 2.466 | 2.455 | 0.008 | 4.3 |  |  |  | 15.5
870505 | 4 | 228 |  | 12 | 5.1 |  | Yes |  |  | 700 | 1965 | 2.384 | 6 | 2.472 |  |  |  |  | 11.4 | 10/04/1991 | Air voids VMA are mix design parameters, not test results | (U.S. Standard) | 100 | 41.7 |  | 4 |  |  | 87.1 | 3.8 |  |  | 58.3 | 49.4 | original | CA01-12 | 3 | 38 | Surface |  |  | 29.9 |  | 15.2 | 6.2 | 2.4 | 2.429 | 0.02 | 2.466 | 2.455 | 0.008 | 4.3 |  |  |  | 15.5
870505 | 4 | 229 |  | 11 | 5.4 |  | Yes |  | 100 | 700 | 1965 | 2.369 | 6 | 2.482 |  |  |  |  | 12 | 10/04/1991 | Air voids VMA are mix design parameters, not test results | (U.S. Standard) | 90.9 | 35 | 99.4 | 4 |  |  | 71.3 | 3.5 |  |  | 52.6 | 42.9 | original | CA01-12 | 4 | 51 | Bottom |  |  | 23.5 |  | 11.2 | 5.5 | 2.396 | 2.425 | 0.02 | 2.47 | 2.462 | 0.009 | 4.3 |  |  |  | 15.5
870505 | 4 | 229 |  | 11 | 5.4 |  | Yes |  | 100 | 700 | 1965 | 2.369 | 6 | 2.482 |  |  |  |  | 12 | 10/04/1991 | Air voids VMA are mix design parameters, not test results | (U.S. Standard) | 90.9 | 35 | 99.4 | 4 |  |  | 71.3 | 3.5 |  |  | 52.6 | 42.9 | original | CA01-12 | 4 | 51 | Bottom |  |  | 23.5 |  | 11.2 | 5.5 | 2.396 | 2.425 | 0.02 | 2.47 | 2.462 | 0.009 | 4.3 |  |  |  | 15.5
870505 | 4 | 229 |  | 11 | 5.4 |  | Yes |  | 100 | 700 | 1965 | 2.369 | 6 | 2.482 |  |  |  |  | 12 | 10/04/1991 | Air voids VMA are mix design parameters, not test results | (U.S. Standard) | 90.9 | 35 | 99.4 | 4 |  |  | 71.3 | 3.5 |  |  | 52.6 | 42.9 | original | CA01-12 | 4 | 51 | Bottom |  |  | 23.5 |  | 11.2 | 5.5 | 2.396 | 2.425 | 0.02 | 2.47 | 2.462 | 0.009 | 4.3 |  |  |  | 15.5
870505 | 4 | 229 |  | 11 | 5.4 |  | Yes |  | 100 | 700 | 1965 | 2.369 | 6 | 2.482 |  |  |  |  | 12 | 10/04/1991 | Air voids VMA are mix design parameters, not test results | (U.S. Standard) | 90.9 | 35 | 99.4 | 4 |  |  | 71.3 | 3.5 |  |  | 52.6 | 42.9 | original | CA01-12 | 4 | 51 | Bottom |  |  | 23.5 |  | 11.2 | 5.5 | 2.396 | 2.425 | 0.02 | 2.47 | 2.462 | 0.009 | 4.3 |  |  |  | 15.5
870701 | 1 | 230 |  | 18.44 | 4.38 |  | Yes |  |  | 700 | 1967 | 2.384 | 2 | 2.554 |  |  |  |  | 10.1 | 08/28/1990 | Air voids VMA are mix design parameters, not test results; gradations from test pit slab sample | (U.S. Standard) | 99.7 | 39.7 | 100 | 2 |  |  | 85.3 | 5.4 |  |  | 54.3 | 45.1 | original | CA01-06 | 3 | 22 | Surface |  |  | 34.5 |  | 17.7 | 7.6 | 2.412 | 2.441 | 0.029 | 2.548 | 2.542 | 0.006 | 4.4 |  |  |  | 16.1
870701 | 1 | 230 |  | 18.44 | 4.38 |  | Yes |  |  | 700 | 1967 | 2.384 | 2 | 2.554 |  |  |  |  | 10.1 | 08/28/1990 | Air voids VMA are mix design parameters, not test results; gradations from test pit slab sample | (U.S. Standard) | 99.7 | 39.7 | 100 | 2 |  |  | 85.3 | 5.4 |  |  | 54.3 | 45.1 | original | CA01-06 | 3 | 22 | Surface |  |  | 34.5 |  | 17.7 | 7.6 | 2.412 | 2.441 | 0.029 | 2.548 | 2.542 | 0.006 | 4.4 |  |  |  | 16.1
870701 | 1 | 231 |  | 13.31 | 5.44 |  | Yes |  | 100 | 700 | 1967 | 2.434 | 2 | 2.537 |  |  |  |  | 14.5 | 08/28/1990 | Air voids VMA are mix design parameters, not test results; gradations from test pit slab sample | (U.S. Standard) | 90.8 | 38.9 | 99.8 | 2 |  |  | 85.6 | 6.5 |  |  | 65.4 | 48.8 | original | CA01-06 | 4 | 44 | 1st Intermediate |  |  | 31.7 |  | 16.5 | 8.4 | 2.48 | 2.526 | 0.046 | 2.527 | 2.517 | 0.01 | 4.4 |  |  |  | 16.1
870701 | 1 | 231 |  | 13.31 | 5.44 |  | Yes |  | 100 | 700 | 1967 | 2.434 | 2 | 2.537 |  |  |  |  | 14.5 | 08/28/1990 | Air voids VMA are mix design parameters, not test results; gradations from test pit slab sample | (U.S. Standard) | 90.8 | 38.9 | 99.8 | 2 |  |  | 85.6 | 6.5 |  |  | 65.4 | 48.8 | original | CA01-06 | 4 | 44 | 1st Intermediate |  |  | 31.7 |  | 16.5 | 8.4 | 2.48 | 2.526 | 0.046 | 2.527 | 2.517 | 0.01 | 4.4 |  |  |  | 16.1
870701 | 1 | 232 |  | 19.49 | 4.76 |  | Yes |  | 100 | 700 | 1967 | 2.391 | 2 | 2.525 |  |  |  |  | 11.3 | 08/28/1990 | Air voids VMA are mix design parameters, not test results; gradations from test pit slab sample | (U.S. Standard) | 95.4 | 41.1 | 98.8 | 2 |  |  | 83.3 | 6.5 |  |  | 62.4 | 50.2 | original | CA01-06 | 4 | 38 | 2nd Intermediate |  |  | 30.8 |  | 14.9 | 8.9 | 2.411 | 2.431 | 0.02 | 2.515 | 2.506 | 0.009 | 4.4 |  |  |  | 16.1
870701 | 1 | 232 |  | 19.49 | 4.76 |  | Yes |  | 100 | 700 | 1967 | 2.391 | 2 | 2.525 |  |  |  |  | 11.3 | 08/28/1990 | Air voids VMA are mix design parameters, not test results; gradations from test pit slab sample | (U.S. Standard) | 95.4 | 41.1 | 98.8 | 2 |  |  | 83.3 | 6.5 |  |  | 62.4 | 50.2 | original | CA01-06 | 4 | 38 | 2nd Intermediate |  |  | 30.8 |  | 14.9 | 8.9 | 2.411 | 2.431 | 0.02 | 2.515 | 2.506 | 0.009 | 4.4 |  |  |  | 16.1
870701 | 1 | 233 |  | 19.84 | 5.74 |  | Yes |  | 100 | 700 | 1967 | 2.428 | 2 | 2.546 |  |  |  |  | 9 | 08/28/1990 | Air voids VMA are mix design parameters, not test results; gradations from test pit slab sample | (U.S. Standard) | 76.4 | 28.6 | 84.9 | 2 |  |  | 61.7 | 3.2 |  |  | 41.1 | 34.4 | original | CA01-06 | 4 | 46 | 2nd Intermediaterd Intermediat |  |  | 21.9 |  | 9.4 | 4.2 | 2.435 | 2.442 | 0.007 | 2.541 | 2.536 | 0.005 | 4.4 |  |  |  | 16.1
870701 | 1 | 233 |  | 19.84 | 5.74 |  | Yes |  | 100 | 700 | 1967 | 2.428 | 2 | 2.546 |  |  |  |  | 9 | 08/28/1990 | Air voids VMA are mix design parameters, not test results; gradations from test pit slab sample | (U.S. Standard) | 76.4 | 28.6 | 84.9 | 2 |  |  | 61.7 | 3.2 |  |  | 41.1 | 34.4 | original | CA01-06 | 4 | 46 | 2nd Intermediaterd Intermediat |  |  | 21.9 |  | 9.4 | 4.2 | 2.435 | 2.442 | 0.007 | 2.541 | 2.536 | 0.005 | 4.4 |  |  |  | 16.1
870701 | 1 | 234 |  | 20.29 | 4.36 |  | Yes |  | 100 | 700 | 1967 | 2.282 | 2 | 2.52 |  |  |  |  | 9 | 08/28/1990 | Air voids VMA are mix design parameters, not test results; gradations from test pit slab sample | (U.S. Standard) | 86.7 | 35.4 | 97 | 2 |  |  | 65.8 | 5.4 |  |  | 54.6 | 44.4 | original | CA01-06 | 4 | 31 | Bottom |  |  | 27.6 |  | 16 | 7.5 | 2.309 | 2.336 | 0.027 | 2.515 | 2.509 | 0.006 | 4.4 |  |  |  | 16.1
870701 | 1 | 234 |  | 20.29 | 4.36 |  | Yes |  | 100 | 700 | 1967 | 2.282 | 2 | 2.52 |  |  |  |  | 9 | 08/28/1990 | Air voids VMA are mix design parameters, not test results; gradations from test pit slab sample | (U.S. Standard) | 86.7 | 35.4 | 97 | 2 |  |  | 65.8 | 5.4 |  |  | 54.6 | 44.4 | original | CA01-06 | 4 | 31 | Bottom |  |  | 27.6 |  | 16 | 7.5 | 2.309 | 2.336 | 0.027 | 2.515 | 2.509 | 0.006 | 4.4 |  |  |  | 16.1
870701 | 2 | 235 |  | 18.44 | 4.38 |  | Yes |  |  | 700 | 1967 | 2.384 | 2 | 2.554 |  |  |  |  | 10.1 | 08/28/1990 | Air voids VMA are mix design parameters, not test results; gradations from test pit slab sample | (U.S. Standard) | 99.7 | 39.7 | 100 | 2 |  |  | 85.3 | 5.4 |  |  | 54.3 | 45.1 | original | CA01-06 | 3 | 22 | Surface |  |  | 34.5 |  | 17.7 | 7.6 | 2.412 | 2.441 | 0.029 | 2.548 | 2.542 | 0.006 | 4.4 |  |  |  | 16.1
870701 | 2 | 235 |  | 18.44 | 4.38 |  | Yes |  |  | 700 | 1967 | 2.384 | 2 | 2.554 |  |  |  |  | 10.1 | 08/28/1990 | Air voids VMA are mix design parameters, not test results; gradations from test pit slab sample | (U.S. Standard) | 99.7 | 39.7 | 100 | 2 |  |  | 85.3 | 5.4 |  |  | 54.3 | 45.1 | original | CA01-06 | 3 | 22 | Surface |  |  | 34.5 |  | 17.7 | 7.6 | 2.412 | 2.441 | 0.029 | 2.548 | 2.542 | 0.006 | 4.4 |  |  |  | 16.1
870701 | 2 | 236 |  | 13.31 | 5.44 |  | Yes |  | 100 | 700 | 1967 | 2.434 | 2 | 2.537 |  |  |  |  | 14.5 | 08/28/1990 | Air voids VMA are mix design parameters, not test results; gradations from test pit slab sample | (U.S. Standard) | 90.8 | 38.9 | 99.8 | 2 |  |  | 85.6 | 6.5 |  |  | 65.4 | 48.8 | original | CA01-06 | 4 | 44 | 1st Intermediate |  |  | 31.7 |  | 16.5 | 8.4 | 2.48 | 2.526 | 0.046 | 2.527 | 2.517 | 0.01 | 4.4 |  |  |  | 16.1
870701 | 2 | 236 |  | 13.31 | 5.44 |  | Yes |  | 100 | 700 | 1967 | 2.434 | 2 | 2.537 |  |  |  |  | 14.5 | 08/28/1990 | Air voids VMA are mix design parameters, not test results; gradations from test pit slab sample | (U.S. Standard) | 90.8 | 38.9 | 99.8 | 2 |  |  | 85.6 | 6.5 |  |  | 65.4 | 48.8 | original | CA01-06 | 4 | 44 | 1st Intermediate |  |  | 31.7 |  | 16.5 | 8.4 | 2.48 | 2.526 | 0.046 | 2.527 | 2.517 | 0.01 | 4.4 |  |  |  | 16.1
870701 | 2 | 237 |  | 19.49 | 4.76 |  | Yes |  | 100 | 700 | 1967 | 2.391 | 2 | 2.525 |  |  |  |  | 11.3 | 08/28/1990 | Air voids VMA are mix design parameters, not test results; gradations from test pit slab sample | (U.S. Standard) | 95.4 | 41.1 | 98.8 | 2 |  |  | 83.3 | 6.5 |  |  | 62.4 | 50.2 | original | CA01-06 | 4 | 38 | 2nd Intermediate |  |  | 30.8 |  | 14.9 | 8.9 | 2.411 | 2.431 | 0.02 | 2.515 | 2.506 | 0.009 | 4.4 |  |  |  | 16.1
870701 | 2 | 237 |  | 19.49 | 4.76 |  | Yes |  | 100 | 700 | 1967 | 2.391 | 2 | 2.525 |  |  |  |  | 11.3 | 08/28/1990 | Air voids VMA are mix design parameters, not test results; gradations from test pit slab sample | (U.S. Standard) | 95.4 | 41.1 | 98.8 | 2 |  |  | 83.3 | 6.5 |  |  | 62.4 | 50.2 | original | CA01-06 | 4 | 38 | 2nd Intermediate |  |  | 30.8 |  | 14.9 | 8.9 | 2.411 | 2.431 | 0.02 | 2.515 | 2.506 | 0.009 | 4.4 |  |  |  | 16.1
870701 | 2 | 238 |  | 19.84 | 5.74 |  | Yes |  | 100 | 700 | 1967 | 2.428 | 2 | 2.546 |  |  |  |  | 9 | 08/28/1990 | Air voids VMA are mix design parameters, not test results; gradations from test pit slab sample | (U.S. Standard) | 76.4 | 28.6 | 84.9 | 2 |  |  | 61.7 | 3.2 |  |  | 41.1 | 34.4 | original | CA01-06 | 4 | 46 | 2nd Intermediaterd Intermediat |  |  | 21.9 |  | 9.4 | 4.2 | 2.435 | 2.442 | 0.007 | 2.541 | 2.536 | 0.005 | 4.4 |  |  |  | 16.1
870701 | 2 | 238 |  | 19.84 | 5.74 |  | Yes |  | 100 | 700 | 1967 | 2.428 | 2 | 2.546 |  |  |  |  | 9 | 08/28/1990 | Air voids VMA are mix design parameters, not test results; gradations from test pit slab sample | (U.S. Standard) | 76.4 | 28.6 | 84.9 | 2 |  |  | 61.7 | 3.2 |  |  | 41.1 | 34.4 | original | CA01-06 | 4 | 46 | 2nd Intermediaterd Intermediat |  |  | 21.9 |  | 9.4 | 4.2 | 2.435 | 2.442 | 0.007 | 2.541 | 2.536 | 0.005 | 4.4 |  |  |  | 16.1
870701 | 2 | 239 |  | 20.29 | 4.36 |  | Yes |  | 100 | 700 | 1967 | 2.282 | 2 | 2.52 |  |  |  |  | 9 | 08/28/1990 | Air voids VMA are mix design parameters, not test results; gradations from test pit slab sample | (U.S. Standard) | 86.7 | 35.4 | 97 | 2 |  |  | 65.8 | 5.4 |  |  | 54.6 | 44.4 | original | CA01-06 | 4 | 31 | Bottom |  |  | 27.6 |  | 16 | 7.5 | 2.309 | 2.336 | 0.027 | 2.515 | 2.509 | 0.006 | 4.4 |  |  |  | 16.1
870701 | 2 | 239 |  | 20.29 | 4.36 |  | Yes |  | 100 | 700 | 1967 | 2.282 | 2 | 2.52 |  |  |  |  | 9 | 08/28/1990 | Air voids VMA are mix design parameters, not test results; gradations from test pit slab sample | (U.S. Standard) | 86.7 | 35.4 | 97 | 2 |  |  | 65.8 | 5.4 |  |  | 54.6 | 44.4 | original | CA01-06 | 4 | 31 | Bottom |  |  | 27.6 |  | 16 | 7.5 | 2.309 | 2.336 | 0.027 | 2.515 | 2.509 | 0.006 | 4.4 |  |  |  | 16.1

## CLTPP_MAT_CORE_TST_2
CSHRP_ID | SECTION | CORE_TEST_ID | BULK_SPECIFIC_GRAVITY_STD_DEV | DATE_OF_TESTING_REPORT | PAVEMENT_ORIGIN | LAYER_LOCATION | THICKNESS_MEAN | THICKNESS_NO_OF_TESTS | BULK_SPECIFIC_GRAVITY_MIN | SAMPLE_CODE | SURFACE_CODE | LAYER_CODE | CONSTRUCTION_YEAR | THICKNESS_MIN | THICKNESS_MAX | THICKNESS_STD_DEV | BULK_SPECIFIC_GRAVITY_MEAN | BULK_SPECIFIC_GRAVITY_MAX | BULK_SPEC_GRAVITY_NO_OF_TESTS | REMARKS
870102 | 1 | 71 | 0.029 | 05/27/1991 | overlay | Bottom | 48.3 | 3 | 2.371 | CA51-53 | 700 | 1 | 1989 | 45 | 50 | 2.9 | 2.405 | 2.425 | 3
870102 | 1 | 71 | 0.029 | 05/27/1991 | overlay | Bottom | 48.3 | 3 | 2.371 | CA51-53 | 700 | 1 | 1989 | 45 | 50 | 2.9 | 2.405 | 2.425 | 3
870102 | 1 | 72 | 0.06 | 05/27/1991 | overlay | Surface | 46.2 | 6 | 2.318 | CA54-59 | 700 | 1 | 1989 | 44 | 49 | 1.9 | 2.402 | 2.418 | 6
870102 | 1 | 72 | 0.06 | 05/27/1991 | overlay | Surface | 46.2 | 6 | 2.318 | CA54-59 | 700 | 1 | 1989 | 44 | 49 | 1.9 | 2.402 | 2.418 | 6
870102 | 2 | 73 | 0.06 | 05/27/1991 | overlay | Surface | 46.2 | 6 | 2.318 | CA54-59 | 700 | 1 | 1989 | 44 | 49 | 1.9 | 2.402 | 2.418 | 6
870102 | 2 | 73 | 0.06 | 05/27/1991 | overlay | Surface | 46.2 | 6 | 2.318 | CA54-59 | 700 | 1 | 1989 | 44 | 49 | 1.9 | 2.402 | 2.418 | 6
870504 | 1 | 74 | 0.02 | 09/15/1994 | overlay | Surface | 31 | 3 | 2.414 | CA51-53 | 700 | 1 | 1990 | 30 | 33 | 0.8 | 2.437 | 2.456 | 3 | Tests conducted as part of the supplemental workplan in the Fall of 1993
870504 | 1 | 74 | 0.02 | 09/15/1994 | overlay | Surface | 31 | 3 | 2.414 | CA51-53 | 700 | 1 | 1990 | 30 | 33 | 0.8 | 2.437 | 2.456 | 3 | Tests conducted as part of the supplemental workplan in the Fall of 1993
870504 | 2 | 75 | 0.02 | 09/15/1994 | overlay | Surface | 34 | 3 | 2.416 | CA54-56 | 700 | 1 | 1990 | 33 | 35 | 0.8 | 2.442 | 2.462 | 3 | Tests conducted as part of the supplemental workplan in the Fall of 1993
870504 | 2 | 75 | 0.02 | 09/15/1994 | overlay | Surface | 34 | 3 | 2.416 | CA54-56 | 700 | 1 | 1990 | 33 | 35 | 0.8 | 2.442 | 2.462 | 3 | Tests conducted as part of the supplemental workplan in the Fall of 1993
870504 | 2 | 76 | 0.03 | 09/15/1994 | overlay | Bottom | 27.3 | 3 | 2.354 | CA54-56 | 700 | 1 | 1990 | 25 | 29 | 1.7 | 2.392 | 2.425 | 3 | Tests conducted as part of the supplemental workplan in the Fall of 1993
870504 | 2 | 76 | 0.03 | 09/15/1994 | overlay | Bottom | 27.3 | 3 | 2.354 | CA54-56 | 700 | 1 | 1990 | 25 | 29 | 1.7 | 2.392 | 2.425 | 3 | Tests conducted as part of the supplemental workplan in the Fall of 1993
870505 | 1 | 77 | 0.049 | 09/13/1990 | overlay | Surface | 37.5 | 2 | 2.294 | CA51-52 | 700 | 1 | 1990 | 35 | 40 | 3.5 | 2.329 | 2.363 | 2
870505 | 1 | 77 | 0.049 | 09/13/1990 | overlay | Surface | 37.5 | 2 | 2.294 | CA51-52 | 700 | 1 | 1990 | 35 | 40 | 3.5 | 2.329 | 2.363 | 2
870505 | 1 | 77 | 0.049 | 09/13/1990 | overlay | Surface | 37.5 | 2 | 2.294 | CA51-52 | 700 | 1 | 1990 | 35 | 40 | 3.5 | 2.329 | 2.363 | 2
870505 | 1 | 77 | 0.049 | 09/13/1990 | overlay | Surface | 37.5 | 2 | 2.294 | CA51-52 | 700 | 1 | 1990 | 35 | 40 | 3.5 | 2.329 | 2.363 | 2
870505 | 1 | 78 | 0.011 | 09/13/1990 | overlay | Bottom | 37.5 | 2 | 2.307 | CA51-52 | 700 | 1 | 1990 | 35 | 40 | 3.5 | 2.315 | 2.322 | 2
870505 | 1 | 78 | 0.011 | 09/13/1990 | overlay | Bottom | 37.5 | 2 | 2.307 | CA51-52 | 700 | 1 | 1990 | 35 | 40 | 3.5 | 2.315 | 2.322 | 2
870505 | 1 | 78 | 0.011 | 09/13/1990 | overlay | Bottom | 37.5 | 2 | 2.307 | CA51-52 | 700 | 1 | 1990 | 35 | 40 | 3.5 | 2.315 | 2.322 | 2
870505 | 1 | 78 | 0.011 | 09/13/1990 | overlay | Bottom | 37.5 | 2 | 2.307 | CA51-52 | 700 | 1 | 1990 | 35 | 40 | 3.5 | 2.315 | 2.322 | 2
870505 | 2 | 79 | 0.013 | 09/13/1990 | overlay | Surface | 40 | 2 | 2.341 | CA53-54 | 700 | 1 | 1990 | 40 | 40 | 0 | 2.351 | 2.36 | 2
870505 | 2 | 79 | 0.013 | 09/13/1990 | overlay | Surface | 40 | 2 | 2.341 | CA53-54 | 700 | 1 | 1990 | 40 | 40 | 0 | 2.351 | 2.36 | 2
870505 | 2 | 79 | 0.013 | 09/13/1990 | overlay | Surface | 40 | 2 | 2.341 | CA53-54 | 700 | 1 | 1990 | 40 | 40 | 0 | 2.351 | 2.36 | 2
870505 | 2 | 79 | 0.013 | 09/13/1990 | overlay | Surface | 40 | 2 | 2.341 | CA53-54 | 700 | 1 | 1990 | 40 | 40 | 0 | 2.351 | 2.36 | 2
870505 | 2 | 80 | 0.047 | 09/13/1990 | overlay | Bottom | 32.5 | 2 | 2.341 | CA53-54 | 700 | 1 | 1990 | 30 | 35 | 3.5 | 2.374 | 2.407 | 2
870505 | 2 | 80 | 0.047 | 09/13/1990 | overlay | Bottom | 32.5 | 2 | 2.341 | CA53-54 | 700 | 1 | 1990 | 30 | 35 | 3.5 | 2.374 | 2.407 | 2
870505 | 2 | 80 | 0.047 | 09/13/1990 | overlay | Bottom | 32.5 | 2 | 2.341 | CA53-54 | 700 | 1 | 1990 | 30 | 35 | 3.5 | 2.374 | 2.407 | 2
870505 | 2 | 80 | 0.047 | 09/13/1990 | overlay | Bottom | 32.5 | 2 | 2.341 | CA53-54 | 700 | 1 | 1990 | 30 | 35 | 3.5 | 2.374 | 2.407 | 2
870505 | 3 | 81 | 0.009 | 09/13/1990 | overlay | Surface | 37.5 | 2 | 2.345 | CA55-56 | 700 | 1 | 1990 | 35 | 40 | 3.5 | 2.352 | 2.358 | 2
870505 | 3 | 81 | 0.009 | 09/13/1990 | overlay | Surface | 37.5 | 2 | 2.345 | CA55-56 | 700 | 1 | 1990 | 35 | 40 | 3.5 | 2.352 | 2.358 | 2
870505 | 3 | 81 | 0.009 | 09/13/1990 | overlay | Surface | 37.5 | 2 | 2.345 | CA55-56 | 700 | 1 | 1990 | 35 | 40 | 3.5 | 2.352 | 2.358 | 2
870505 | 3 | 81 | 0.009 | 09/13/1990 | overlay | Surface | 37.5 | 2 | 2.345 | CA55-56 | 700 | 1 | 1990 | 35 | 40 | 3.5 | 2.352 | 2.358 | 2
870505 | 3 | 82 | 0.026 | 09/13/1990 | overlay | Bottom | 67.5 | 2 | 2.375 | CA55-56 | 700 | 1 | 1990 | 65 | 70 | 3.5 | 2.394 | 2.412 | 2
870505 | 3 | 82 | 0.026 | 09/13/1990 | overlay | Bottom | 67.5 | 2 | 2.375 | CA55-56 | 700 | 1 | 1990 | 65 | 70 | 3.5 | 2.394 | 2.412 | 2
870505 | 3 | 82 | 0.026 | 09/13/1990 | overlay | Bottom | 67.5 | 2 | 2.375 | CA55-56 | 700 | 1 | 1990 | 65 | 70 | 3.5 | 2.394 | 2.412 | 2
870505 | 3 | 82 | 0.026 | 09/13/1990 | overlay | Bottom | 67.5 | 2 | 2.375 | CA55-56 | 700 | 1 | 1990 | 65 | 70 | 3.5 | 2.394 | 2.412 | 2
870505 | 4 | 83 | 0.031 | 09/13/1990 | overlay | Surface | 43.8 | 4 | 2.278 | CA57-60 | 700 | 1 | 1990 | 35 | 65 | 14.4 | 2.314 | 2.344 | 4
870505 | 4 | 83 | 0.031 | 09/13/1990 | overlay | Surface | 43.8 | 4 | 2.278 | CA57-60 | 700 | 1 | 1990 | 35 | 65 | 14.4 | 2.314 | 2.344 | 4
870505 | 4 | 83 | 0.031 | 09/13/1990 | overlay | Surface | 43.8 | 4 | 2.278 | CA57-60 | 700 | 1 | 1990 | 35 | 65 | 14.4 | 2.314 | 2.344 | 4
870505 | 4 | 83 | 0.031 | 09/13/1990 | overlay | Surface | 43.8 | 4 | 2.278 | CA57-60 | 700 | 1 | 1990 | 35 | 65 | 14.4 | 2.314 | 2.344 | 4
870505 | 4 | 84 | 0.038 | 09/13/1990 | overlay | Bottom | 62.5 | 4 | 2.303 | CA57-60 | 720 | 1 | 1990 | 45 | 85 | 18.5 | 2.354 | 2.393 | 4
870505 | 4 | 84 | 0.038 | 09/13/1990 | overlay | Bottom | 62.5 | 4 | 2.303 | CA57-60 | 720 | 1 | 1990 | 45 | 85 | 18.5 | 2.354 | 2.393 | 4
870505 | 4 | 84 | 0.038 | 09/13/1990 | overlay | Bottom | 62.5 | 4 | 2.303 | CA57-60 | 720 | 1 | 1990 | 45 | 85 | 18.5 | 2.354 | 2.393 | 4
870505 | 4 | 84 | 0.038 | 09/13/1990 | overlay | Bottom | 62.5 | 4 | 2.303 | CA57-60 | 720 | 1 | 1990 | 45 | 85 | 18.5 | 2.354 | 2.393 | 4
870701 | 1 | 85 | 0.006 | 08/24/1990 | overlay | Surface | 42.5 | 4 | 2.378 | CA51-54 | 700 | 1 | 1990 | 39 | 48 | 4 | 2.382 | 2.386 | 2
870701 | 1 | 85 | 0.006 | 08/24/1990 | overlay | Surface | 42.5 | 4 | 2.378 | CA51-54 | 700 | 1 | 1990 | 39 | 48 | 4 | 2.382 | 2.386 | 2
870701 | 2 | 86 | 0.008 | 08/24/1990 | overlay | Bottom | 63.5 | 2 | 2.359 | CA53-54 | 700 | 1 | 1990 | 51 | 76 | 17.7 | 2.365 | 2.37 | 2
870701 | 2 | 86 | 0.008 | 08/24/1990 | overlay | Bottom | 63.5 | 2 | 2.359 | CA53-54 | 700 | 1 | 1990 | 51 | 76 | 17.7 | 2.365 | 2.37 | 2

## CLTPP_MAT_DYN_SAMPLE
CSHRP_ID | DYN_SAMPLE_ID | SECTION | LAYER | MOIST_CONTENT_PERC_NUCLEAR | PERC_PASSING_31500 | PERC_PASSING_5000 | PERC_PASSING_630 | PERC_PASSING_80 | UNIFIED_SOIL_CLASSIFICATION | ABSORPTION_LESS_5 | PERC_FRACTURE | REMARKS | SPECIFIC_GRAVITY_COMBINED | TOP_OF_LAYER | DRY_DENSITY_NUCLEAR | MOIST_CONTENT_PERC_AGENCY | MOIST_CONTENT_PERC_MTQ | PASSING_20000 | PERC_PASSING_14000 | PERC_PASSING_10000 | PERC_PASSING_2500 | PERC_PASSING_1250 | PERC_PASSING_315 | PERC_PASSING_160 | ATTERBERG_LIMIT_LL | ATTERBERG_LIMIT_PI | CURVATURE_COEFF | UNIFORMITY_COEFF | AASHTO_CLASSIFICATION | SPECIFIC_GRAVITY_GREATER_5 | PERC_ABSORPTION | SPECIFIC_GRAVITY_LESS_5 | PERC_ABSORPTION_COMBINED | OPTIMUM_MOIST_CONTENT_PERC | MAX_DRY_DENSITY | PERC_FLAT | PERC_ELONGATED | PETROGRAPHIC_DESCR
870701 | 29 | 1 | Subgrade | [10 empty] | >1700
870701 | 29 | 1 | Subgrade | [10 empty] | >1700
870701 | 28 | 1 | Subbase | 5.4 | 93 | 75 | 56 | 13 | SM | 2.3 | 47 |  | 2.57 | 495 | 2107 | 5.2 | 5.3 | 89 | 86 | 82 | 69 | 63 | 38 | 22 | NP | NP |  |  | A-1-b | 2.54 | 2.9 | 2.58 | 2.4 | 6.9 | 2231 | 18 | 30 | 87% Limestone-Dolomite
870701 | 28 | 1 | Subbase | 5.4 | 93 | 75 | 56 | 13 | SM | 2.3 | 47 |  | 2.57 | 495 | 2107 | 5.2 | 5.3 | 89 | 86 | 82 | 69 | 63 | 38 | 22 | NP | NP |  |  | A-1-b | 2.54 | 2.9 | 2.58 | 2.4 | 6.9 | 2231 | 18 | 30 | 87% Limestone-Dolomite
870701 | 27 | 1 | Base | 4.5 | 100 | 68 | 37 | 12 | SM | 2.5 | 82 |  | 2.54 | 265 | 2252 | 4.8 | 4.7 | 98 | 92 | 83 | 58 | 49 | 22 | 15 | 16 | 2 |  |  | A-1-b | 2.59 | 2.3 | 2.52 | 2.4 | 6.9 | 2148 | 38 | 35 | 65% Limestone -25% Dolomite
870701 | 27 | 1 | Base | 4.5 | 100 | 68 | 37 | 12 | SM | 2.5 | 82 |  | 2.54 | 265 | 2252 | 4.8 | 4.7 | 98 | 92 | 83 | 58 | 49 | 22 | 15 | 16 | 2 |  |  | A-1-b | 2.59 | 2.3 | 2.52 | 2.4 | 6.9 | 2148 | 38 | 35 | 65% Limestone -25% Dolomite
870701 | 26 | 1 | Asphalt | [10 empty] | 0 | 2291
870701 | 26 | 1 | Asphalt | [10 empty] | 0 | 2291
870701 | 29 | 2 | Subgrade | [10 empty] | >1700
870701 | 29 | 2 | Subgrade | [10 empty] | >1700
870701 | 28 | 2 | Subbase | 5.4 | 93 | 75 | 56 | 13 | SM | 2.3 | 47 |  | 2.57 | 495 | 2107 | 5.2 | 5.3 | 89 | 86 | 82 | 69 | 63 | 38 | 22 | NP | NP |  |  | A-1-b | 2.54 | 2.9 | 2.58 | 2.4 | 6.9 | 2231 | 18 | 30 | 87% Limestone-Dolomite
870701 | 28 | 2 | Subbase | 5.4 | 93 | 75 | 56 | 13 | SM | 2.3 | 47 |  | 2.57 | 495 | 2107 | 5.2 | 5.3 | 89 | 86 | 82 | 69 | 63 | 38 | 22 | NP | NP |  |  | A-1-b | 2.54 | 2.9 | 2.58 | 2.4 | 6.9 | 2231 | 18 | 30 | 87% Limestone-Dolomite
870701 | 27 | 2 | Base | 4.5 | 100 | 68 | 37 | 12 | SM | 2.5 | 82 |  | 2.54 | 265 | 2252 | 4.8 | 4.7 | 98 | 92 | 83 | 58 | 49 | 22 | 15 | 16 | 2 |  |  | A-1-b | 2.59 | 2.3 | 2.52 | 2.4 | 6.9 | 2148 | 38 | 35 | 65% Limestone -25% Dolomite
870701 | 27 | 2 | Base | 4.5 | 100 | 68 | 37 | 12 | SM | 2.5 | 82 |  | 2.54 | 265 | 2252 | 4.8 | 4.7 | 98 | 92 | 83 | 58 | 49 | 22 | 15 | 16 | 2 |  |  | A-1-b | 2.59 | 2.3 | 2.52 | 2.4 | 6.9 | 2148 | 38 | 35 | 65% Limestone -25% Dolomite
870701 | 26 | 2 | Asphalt | [10 empty] | 0 | 2291
870701 | 26 | 2 | Asphalt | [10 empty] | 0 | 2291
870701 | 29 | 1 | Subgrade | [10 empty] | >1700
870701 | 29 | 1 | Subgrade | [10 empty] | >1700
870701 | 28 | 1 | Subbase | 5.4 | 93 | 75 | 56 | 13 | SM | 2.3 | 47 |  | 2.57 | 495 | 2107 | 5.2 | 5.3 | 89 | 86 | 82 | 69 | 63 | 38 | 22 | NP | NP |  |  | A-1-b | 2.54 | 2.9 | 2.58 | 2.4 | 6.9 | 2231 | 18 | 30 | 87% Limestone-Dolomite
870701 | 28 | 1 | Subbase | 5.4 | 93 | 75 | 56 | 13 | SM | 2.3 | 47 |  | 2.57 | 495 | 2107 | 5.2 | 5.3 | 89 | 86 | 82 | 69 | 63 | 38 | 22 | NP | NP |  |  | A-1-b | 2.54 | 2.9 | 2.58 | 2.4 | 6.9 | 2231 | 18 | 30 | 87% Limestone-Dolomite
870701 | 27 | 1 | Base | 4.5 | 100 | 68 | 37 | 12 | SM | 2.5 | 82 |  | 2.54 | 265 | 2252 | 4.8 | 4.7 | 98 | 92 | 83 | 58 | 49 | 22 | 15 | 16 | 2 |  |  | A-1-b | 2.59 | 2.3 | 2.52 | 2.4 | 6.9 | 2148 | 38 | 35 | 65% Limestone -25% Dolomite
870701 | 27 | 1 | Base | 4.5 | 100 | 68 | 37 | 12 | SM | 2.5 | 82 |  | 2.54 | 265 | 2252 | 4.8 | 4.7 | 98 | 92 | 83 | 58 | 49 | 22 | 15 | 16 | 2 |  |  | A-1-b | 2.59 | 2.3 | 2.52 | 2.4 | 6.9 | 2148 | 38 | 35 | 65% Limestone -25% Dolomite
870701 | 26 | 1 | Asphalt | [10 empty] | 0 | 2291
870701 | 26 | 1 | Asphalt | [10 empty] | 0 | 2291
870701 | 29 | 2 | Subgrade | [10 empty] | >1700
870701 | 29 | 2 | Subgrade | [10 empty] | >1700
870701 | 28 | 2 | Subbase | 5.4 | 93 | 75 | 56 | 13 | SM | 2.3 | 47 |  | 2.57 | 495 | 2107 | 5.2 | 5.3 | 89 | 86 | 82 | 69 | 63 | 38 | 22 | NP | NP |  |  | A-1-b | 2.54 | 2.9 | 2.58 | 2.4 | 6.9 | 2231 | 18 | 30 | 87% Limestone-Dolomite
870701 | 28 | 2 | Subbase | 5.4 | 93 | 75 | 56 | 13 | SM | 2.3 | 47 |  | 2.57 | 495 | 2107 | 5.2 | 5.3 | 89 | 86 | 82 | 69 | 63 | 38 | 22 | NP | NP |  |  | A-1-b | 2.54 | 2.9 | 2.58 | 2.4 | 6.9 | 2231 | 18 | 30 | 87% Limestone-Dolomite
870701 | 27 | 2 | Base | 4.5 | 100 | 68 | 37 | 12 | SM | 2.5 | 82 |  | 2.54 | 265 | 2252 | 4.8 | 4.7 | 98 | 92 | 83 | 58 | 49 | 22 | 15 | 16 | 2 |  |  | A-1-b | 2.59 | 2.3 | 2.52 | 2.4 | 6.9 | 2148 | 38 | 35 | 65% Limestone -25% Dolomite
870701 | 27 | 2 | Base | 4.5 | 100 | 68 | 37 | 12 | SM | 2.5 | 82 |  | 2.54 | 265 | 2252 | 4.8 | 4.7 | 98 | 92 | 83 | 58 | 49 | 22 | 15 | 16 | 2 |  |  | A-1-b | 2.59 | 2.3 | 2.52 | 2.4 | 6.9 | 2148 | 38 | 35 | 65% Limestone -25% Dolomite
870701 | 26 | 2 | Asphalt | [10 empty] | 0 | 2291
870701 | 26 | 2 | Asphalt | [10 empty] | 0 | 2291

## CLTPP_MAT_DYN_TST_AC
CSHRP_ID | SECTION | THICKNESS_L | PERC_AIR_VOIDS | MEAN_F_DEG | REMARKS | BULK_SPECIFIC_GRAVITY | THICKNESS_ORIG | MAX_SPECIFIC_GRAVITY | TEMP | FREQUENCY | MEAN_E
870701 | 2 | 54 | 4.4 | 13.4 |  | 2.39 | 0 | 2.5 | 0 | 0.01 | 6145
870701 | 2 | 54 | 4.4 | 13.4 |  | 2.39 | 0 | 2.5 | 0 | 0.01 | 6145
870701 | 1 | 54 | 4.4 | 13.4 |  | 2.39 | 0 | 2.5 | 0 | 0.01 | 6145
870701 | 1 | 54 | 4.4 | 13.4 |  | 2.39 | 0 | 2.5 | 0 | 0.01 | 6145
870701 | 2 | 54 | 4.4 | 13.4 |  | 2.39 | 0 | 2.5 | 0 | 0.01 | 6145
870701 | 2 | 54 | 4.4 | 13.4 |  | 2.39 | 0 | 2.5 | 0 | 0.01 | 6145
870701 | 1 | 54 | 4.4 | 13.4 |  | 2.39 | 0 | 2.5 | 0 | 0.01 | 6145
870701 | 1 | 54 | 4.4 | 13.4 |  | 2.39 | 0 | 2.5 | 0 | 0.01 | 6145
870701 | 2 | 54 | 4.4 | 11.4 |  | 2.39 | 0 | 2.5 | 0 | 0.03 | 7074
870701 | 2 | 54 | 4.4 | 11.4 |  | 2.39 | 0 | 2.5 | 0 | 0.03 | 7074
870701 | 1 | 54 | 4.4 | 11.4 |  | 2.39 | 0 | 2.5 | 0 | 0.03 | 7074
870701 | 1 | 54 | 4.4 | 11.4 |  | 2.39 | 0 | 2.5 | 0 | 0.03 | 7074
870701 | 2 | 54 | 4.4 | 11.4 |  | 2.39 | 0 | 2.5 | 0 | 0.03 | 7074
870701 | 2 | 54 | 4.4 | 11.4 |  | 2.39 | 0 | 2.5 | 0 | 0.03 | 7074
870701 | 1 | 54 | 4.4 | 11.4 |  | 2.39 | 0 | 2.5 | 0 | 0.03 | 7074
870701 | 1 | 54 | 4.4 | 11.4 |  | 2.39 | 0 | 2.5 | 0 | 0.03 | 7074
870701 | 2 | 54 | 4.4 | 10 |  | 2.39 | 0 | 2.5 | 0 | 0.1 | 8121
870701 | 2 | 54 | 4.4 | 10 |  | 2.39 | 0 | 2.5 | 0 | 0.1 | 8121
870701 | 1 | 54 | 4.4 | 10 |  | 2.39 | 0 | 2.5 | 0 | 0.1 | 8121
870701 | 1 | 54 | 4.4 | 10 |  | 2.39 | 0 | 2.5 | 0 | 0.1 | 8121
870701 | 2 | 54 | 4.4 | 10 |  | 2.39 | 0 | 2.5 | 0 | 0.1 | 8121
870701 | 2 | 54 | 4.4 | 10 |  | 2.39 | 0 | 2.5 | 0 | 0.1 | 8121
870701 | 1 | 54 | 4.4 | 10 |  | 2.39 | 0 | 2.5 | 0 | 0.1 | 8121
870701 | 1 | 54 | 4.4 | 10 |  | 2.39 | 0 | 2.5 | 0 | 0.1 | 8121
870701 | 2 | 54 | 4.4 | 9.1 |  | 2.39 | 0 | 2.5 | 0 | 0.3 | 9134
870701 | 2 | 54 | 4.4 | 9.1 |  | 2.39 | 0 | 2.5 | 0 | 0.3 | 9134
870701 | 1 | 54 | 4.4 | 9.1 |  | 2.39 | 0 | 2.5 | 0 | 0.3 | 9134
870701 | 1 | 54 | 4.4 | 9.1 |  | 2.39 | 0 | 2.5 | 0 | 0.3 | 9134
870701 | 2 | 54 | 4.4 | 9.1 |  | 2.39 | 0 | 2.5 | 0 | 0.3 | 9134
870701 | 2 | 54 | 4.4 | 9.1 |  | 2.39 | 0 | 2.5 | 0 | 0.3 | 9134
870701 | 1 | 54 | 4.4 | 9.1 |  | 2.39 | 0 | 2.5 | 0 | 0.3 | 9134
870701 | 1 | 54 | 4.4 | 9.1 |  | 2.39 | 0 | 2.5 | 0 | 0.3 | 9134
870701 | 2 | 54 | 4.4 | 8.1 |  | 2.39 | 0 | 2.5 | 0 | 1 | 10127
870701 | 2 | 54 | 4.4 | 8.1 |  | 2.39 | 0 | 2.5 | 0 | 1 | 10127
870701 | 1 | 54 | 4.4 | 8.1 |  | 2.39 | 0 | 2.5 | 0 | 1 | 10127
870701 | 1 | 54 | 4.4 | 8.1 |  | 2.39 | 0 | 2.5 | 0 | 1 | 10127
870701 | 2 | 54 | 4.4 | 8.1 |  | 2.39 | 0 | 2.5 | 0 | 1 | 10127
870701 | 2 | 54 | 4.4 | 8.1 |  | 2.39 | 0 | 2.5 | 0 | 1 | 10127
870701 | 1 | 54 | 4.4 | 8.1 |  | 2.39 | 0 | 2.5 | 0 | 1 | 10127
870701 | 1 | 54 | 4.4 | 8.1 |  | 2.39 | 0 | 2.5 | 0 | 1 | 10127
870701 | 2 | 54 | 4.4 | 7.4 |  | 2.39 | 0 | 2.5 | 0 | 3 | 11107
870701 | 2 | 54 | 4.4 | 7.4 |  | 2.39 | 0 | 2.5 | 0 | 3 | 11107
870701 | 1 | 54 | 4.4 | 7.4 |  | 2.39 | 0 | 2.5 | 0 | 3 | 11107
870701 | 1 | 54 | 4.4 | 7.4 |  | 2.39 | 0 | 2.5 | 0 | 3 | 11107
870701 | 2 | 54 | 4.4 | 7.4 |  | 2.39 | 0 | 2.5 | 0 | 3 | 11107
870701 | 2 | 54 | 4.4 | 7.4 |  | 2.39 | 0 | 2.5 | 0 | 3 | 11107
870701 | 1 | 54 | 4.4 | 7.4 |  | 2.39 | 0 | 2.5 | 0 | 3 | 11107
870701 | 1 | 54 | 4.4 | 7.4 |  | 2.39 | 0 | 2.5 | 0 | 3 | 11107
870701 | 2 | 54 | 4.4 | 6.9 |  | 2.39 | 0 | 2.5 | 0 | 10 | 12170
870701 | 2 | 54 | 4.4 | 6.9 |  | 2.39 | 0 | 2.5 | 0 | 10 | 12170
870701 | 1 | 54 | 4.4 | 6.9 |  | 2.39 | 0 | 2.5 | 0 | 10 | 12170
870701 | 1 | 54 | 4.4 | 6.9 |  | 2.39 | 0 | 2.5 | 0 | 10 | 12170
870701 | 2 | 54 | 4.4 | 6.9 |  | 2.39 | 0 | 2.5 | 0 | 10 | 12170
870701 | 2 | 54 | 4.4 | 6.9 |  | 2.39 | 0 | 2.5 | 0 | 10 | 12170
870701 | 1 | 54 | 4.4 | 6.9 |  | 2.39 | 0 | 2.5 | 0 | 10 | 12170
870701 | 1 | 54 | 4.4 | 6.9 |  | 2.39 | 0 | 2.5 | 0 | 10 | 12170
870701 | 2 | 54 | 4.4 | 32.2 |  | 2.39 | 0 | 2.5 | 15 | 0.01 | 1216
870701 | 2 | 54 | 4.4 | 32.2 |  | 2.39 | 0 | 2.5 | 15 | 0.01 | 1216
870701 | 1 | 54 | 4.4 | 32.2 |  | 2.39 | 0 | 2.5 | 15 | 0.01 | 1216
870701 | 1 | 54 | 4.4 | 32.2 |  | 2.39 | 0 | 2.5 | 15 | 0.01 | 1216
870701 | 2 | 54 | 4.4 | 32.2 |  | 2.39 | 0 | 2.5 | 15 | 0.01 | 1216
870701 | 2 | 54 | 4.4 | 32.2 |  | 2.39 | 0 | 2.5 | 15 | 0.01 | 1216
870701 | 1 | 54 | 4.4 | 32.2 |  | 2.39 | 0 | 2.5 | 15 | 0.01 | 1216
870701 | 1 | 54 | 4.4 | 32.2 |  | 2.39 | 0 | 2.5 | 15 | 0.01 | 1216
870701 | 2 | 54 | 4.4 | 29.2 |  | 2.39 | 0 | 2.5 | 15 | 0.03 | 1730
870701 | 2 | 54 | 4.4 | 29.2 |  | 2.39 | 0 | 2.5 | 15 | 0.03 | 1730
870701 | 1 | 54 | 4.4 | 29.2 |  | 2.39 | 0 | 2.5 | 15 | 0.03 | 1730
870701 | 1 | 54 | 4.4 | 29.2 |  | 2.39 | 0 | 2.5 | 15 | 0.03 | 1730
870701 | 2 | 54 | 4.4 | 29.2 |  | 2.39 | 0 | 2.5 | 15 | 0.03 | 1730
870701 | 2 | 54 | 4.4 | 29.2 |  | 2.39 | 0 | 2.5 | 15 | 0.03 | 1730
870701 | 1 | 54 | 4.4 | 29.2 |  | 2.39 | 0 | 2.5 | 15 | 0.03 | 1730
870701 | 1 | 54 | 4.4 | 29.2 |  | 2.39 | 0 | 2.5 | 15 | 0.03 | 1730
870701 | 2 | 54 | 4.4 | 26.5 |  | 2.39 | 0 | 2.5 | 15 | 0.1 | 2428
870701 | 2 | 54 | 4.4 | 26.5 |  | 2.39 | 0 | 2.5 | 15 | 0.1 | 2428
870701 | 1 | 54 | 4.4 | 26.5 |  | 2.39 | 0 | 2.5 | 15 | 0.1 | 2428
870701 | 1 | 54 | 4.4 | 26.5 |  | 2.39 | 0 | 2.5 | 15 | 0.1 | 2428
870701 | 2 | 54 | 4.4 | 26.5 |  | 2.39 | 0 | 2.5 | 15 | 0.1 | 2428
870701 | 2 | 54 | 4.4 | 26.5 |  | 2.39 | 0 | 2.5 | 15 | 0.1 | 2428
870701 | 1 | 54 | 4.4 | 26.5 |  | 2.39 | 0 | 2.5 | 15 | 0.1 | 2428
870701 | 1 | 54 | 4.4 | 26.5 |  | 2.39 | 0 | 2.5 | 15 | 0.1 | 2428
870701 | 2 | 54 | 4.4 | 23.5 |  | 2.39 | 0 | 2.5 | 15 | 0.3 | 3223
870701 | 2 | 54 | 4.4 | 23.5 |  | 2.39 | 0 | 2.5 | 15 | 0.3 | 3223
870701 | 1 | 54 | 4.4 | 23.5 |  | 2.39 | 0 | 2.5 | 15 | 0.3 | 3223
870701 | 1 | 54 | 4.4 | 23.5 |  | 2.39 | 0 | 2.5 | 15 | 0.3 | 3223
870701 | 2 | 54 | 4.4 | 23.5 |  | 2.39 | 0 | 2.5 | 15 | 0.3 | 3223
870701 | 2 | 54 | 4.4 | 23.5 |  | 2.39 | 0 | 2.5 | 15 | 0.3 | 3223
870701 | 1 | 54 | 4.4 | 23.5 |  | 2.39 | 0 | 2.5 | 15 | 0.3 | 3223
870701 | 1 | 54 | 4.4 | 23.5 |  | 2.39 | 0 | 2.5 | 15 | 0.3 | 3223
870701 | 2 | 54 | 4.4 | 20.6 |  | 2.39 | 0 | 2.5 | 15 | 1 | 4241
870701 | 2 | 54 | 4.4 | 20.6 |  | 2.39 | 0 | 2.5 | 15 | 1 | 4241
870701 | 1 | 54 | 4.4 | 20.6 |  | 2.39 | 0 | 2.5 | 15 | 1 | 4241
870701 | 1 | 54 | 4.4 | 20.6 |  | 2.39 | 0 | 2.5 | 15 | 1 | 4241
870701 | 2 | 54 | 4.4 | 20.6 |  | 2.39 | 0 | 2.5 | 15 | 1 | 4241
870701 | 2 | 54 | 4.4 | 20.6 |  | 2.39 | 0 | 2.5 | 15 | 1 | 4241
870701 | 1 | 54 | 4.4 | 20.6 |  | 2.39 | 0 | 2.5 | 15 | 1 | 4241
870701 | 1 | 54 | 4.4 | 20.6 |  | 2.39 | 0 | 2.5 | 15 | 1 | 4241
870701 | 2 | 54 | 4.4 | 18 |  | 2.39 | 0 | 2.5 | 15 | 3 | 5276
870701 | 2 | 54 | 4.4 | 18 |  | 2.39 | 0 | 2.5 | 15 | 3 | 5276
870701 | 1 | 54 | 4.4 | 18 |  | 2.39 | 0 | 2.5 | 15 | 3 | 5276
870701 | 1 | 54 | 4.4 | 18 |  | 2.39 | 0 | 2.5 | 15 | 3 | 5276
870701 | 2 | 54 | 4.4 | 18 |  | 2.39 | 0 | 2.5 | 15 | 3 | 5276
870701 | 2 | 54 | 4.4 | 18 |  | 2.39 | 0 | 2.5 | 15 | 3 | 5276
870701 | 1 | 54 | 4.4 | 18 |  | 2.39 | 0 | 2.5 | 15 | 3 | 5276
870701 | 1 | 54 | 4.4 | 18 |  | 2.39 | 0 | 2.5 | 15 | 3 | 5276
870701 | 2 | 54 | 4.4 | 15 |  | 2.39 | 0 | 2.5 | 15 | 10 | 6507
870701 | 2 | 54 | 4.4 | 15 |  | 2.39 | 0 | 2.5 | 15 | 10 | 6507
870701 | 1 | 54 | 4.4 | 15 |  | 2.39 | 0 | 2.5 | 15 | 10 | 6507
870701 | 1 | 54 | 4.4 | 15 |  | 2.39 | 0 | 2.5 | 15 | 10 | 6507
870701 | 2 | 54 | 4.4 | 15 |  | 2.39 | 0 | 2.5 | 15 | 10 | 6507
870701 | 2 | 54 | 4.4 | 15 |  | 2.39 | 0 | 2.5 | 15 | 10 | 6507
870701 | 1 | 54 | 4.4 | 15 |  | 2.39 | 0 | 2.5 | 15 | 10 | 6507
870701 | 1 | 54 | 4.4 | 15 |  | 2.39 | 0 | 2.5 | 15 | 10 | 6507
870701 | 2 | 54 | 4.4 | 42 |  | 2.39 | 0 | 2.5 | 30 | 0.01 | 189
870701 | 2 | 54 | 4.4 | 42 |  | 2.39 | 0 | 2.5 | 30 | 0.01 | 189
870701 | 1 | 54 | 4.4 | 42 |  | 2.39 | 0 | 2.5 | 30 | 0.01 | 189
870701 | 1 | 54 | 4.4 | 42 |  | 2.39 | 0 | 2.5 | 30 | 0.01 | 189
870701 | 2 | 54 | 4.4 | 42 |  | 2.39 | 0 | 2.5 | 30 | 0.01 | 189
870701 | 2 | 54 | 4.4 | 42 |  | 2.39 | 0 | 2.5 | 30 | 0.01 | 189
870701 | 1 | 54 | 4.4 | 42 |  | 2.39 | 0 | 2.5 | 30 | 0.01 | 189
870701 | 1 | 54 | 4.4 | 42 |  | 2.39 | 0 | 2.5 | 30 | 0.01 | 189
870701 | 2 | 54 | 4.4 | 40.6 |  | 2.39 | 0 | 2.5 | 30 | 0.03 | 276
870701 | 2 | 54 | 4.4 | 40.6 |  | 2.39 | 0 | 2.5 | 30 | 0.03 | 276
870701 | 1 | 54 | 4.4 | 40.6 |  | 2.39 | 0 | 2.5 | 30 | 0.03 | 276
870701 | 1 | 54 | 4.4 | 40.6 |  | 2.39 | 0 | 2.5 | 30 | 0.03 | 276
870701 | 2 | 54 | 4.4 | 40.6 |  | 2.39 | 0 | 2.5 | 30 | 0.03 | 276
870701 | 2 | 54 | 4.4 | 40.6 |  | 2.39 | 0 | 2.5 | 30 | 0.03 | 276
870701 | 1 | 54 | 4.4 | 40.6 |  | 2.39 | 0 | 2.5 | 30 | 0.03 | 276
870701 | 1 | 54 | 4.4 | 40.6 |  | 2.39 | 0 | 2.5 | 30 | 0.03 | 276
870701 | 2 | 54 | 4.4 | 40.4 |  | 2.39 | 0 | 2.5 | 30 | 0.1 | 441
870701 | 2 | 54 | 4.4 | 40.4 |  | 2.39 | 0 | 2.5 | 30 | 0.1 | 441
870701 | 1 | 54 | 4.4 | 40.4 |  | 2.39 | 0 | 2.5 | 30 | 0.1 | 441
870701 | 1 | 54 | 4.4 | 40.4 |  | 2.39 | 0 | 2.5 | 30 | 0.1 | 441
870701 | 2 | 54 | 4.4 | 40.4 |  | 2.39 | 0 | 2.5 | 30 | 0.1 | 441
870701 | 2 | 54 | 4.4 | 40.4 |  | 2.39 | 0 | 2.5 | 30 | 0.1 | 441
870701 | 1 | 54 | 4.4 | 40.4 |  | 2.39 | 0 | 2.5 | 30 | 0.1 | 441
870701 | 1 | 54 | 4.4 | 40.4 |  | 2.39 | 0 | 2.5 | 30 | 0.1 | 441
870701 | 2 | 54 | 4.4 | 39 |  | 2.39 | 0 | 2.5 | 30 | 0.3 | 679
870701 | 2 | 54 | 4.4 | 39 |  | 2.39 | 0 | 2.5 | 30 | 0.3 | 679
870701 | 1 | 54 | 4.4 | 39 |  | 2.39 | 0 | 2.5 | 30 | 0.3 | 679
870701 | 1 | 54 | 4.4 | 39 |  | 2.39 | 0 | 2.5 | 30 | 0.3 | 679
870701 | 2 | 54 | 4.4 | 39 |  | 2.39 | 0 | 2.5 | 30 | 0.3 | 679
870701 | 2 | 54 | 4.4 | 39 |  | 2.39 | 0 | 2.5 | 30 | 0.3 | 679
870701 | 1 | 54 | 4.4 | 39 |  | 2.39 | 0 | 2.5 | 30 | 0.3 | 679
870701 | 1 | 54 | 4.4 | 39 |  | 2.39 | 0 | 2.5 | 30 | 0.3 | 679
870701 | 2 | 54 | 4.4 | 37.4 |  | 2.39 | 0 | 2.5 | 30 | 1 | 1060
870701 | 2 | 54 | 4.4 | 37.4 |  | 2.39 | 0 | 2.5 | 30 | 1 | 1060
870701 | 1 | 54 | 4.4 | 37.4 |  | 2.39 | 0 | 2.5 | 30 | 1 | 1060
870701 | 1 | 54 | 4.4 | 37.4 |  | 2.39 | 0 | 2.5 | 30 | 1 | 1060
870701 | 2 | 54 | 4.4 | 37.4 |  | 2.39 | 0 | 2.5 | 30 | 1 | 1060
870701 | 2 | 54 | 4.4 | 37.4 |  | 2.39 | 0 | 2.5 | 30 | 1 | 1060
870701 | 1 | 54 | 4.4 | 37.4 |  | 2.39 | 0 | 2.5 | 30 | 1 | 1060
870701 | 1 | 54 | 4.4 | 37.4 |  | 2.39 | 0 | 2.5 | 30 | 1 | 1060
870701 | 2 | 54 | 4.4 | 34.4 |  | 2.39 | 0 | 2.5 | 30 | 3 | 1561
870701 | 2 | 54 | 4.4 | 34.4 |  | 2.39 | 0 | 2.5 | 30 | 3 | 1561
870701 | 1 | 54 | 4.4 | 34.4 |  | 2.39 | 0 | 2.5 | 30 | 3 | 1561
870701 | 1 | 54 | 4.4 | 34.4 |  | 2.39 | 0 | 2.5 | 30 | 3 | 1561
870701 | 2 | 54 | 4.4 | 34.4 |  | 2.39 | 0 | 2.5 | 30 | 3 | 1561
870701 | 2 | 54 | 4.4 | 34.4 |  | 2.39 | 0 | 2.5 | 30 | 3 | 1561
870701 | 1 | 54 | 4.4 | 34.4 |  | 2.39 | 0 | 2.5 | 30 | 3 | 1561
870701 | 1 | 54 | 4.4 | 34.4 |  | 2.39 | 0 | 2.5 | 30 | 3 | 1561
870701 | 2 | 54 | 4.4 | 30.9 |  | 2.39 | 0 | 2.5 | 30 | 10 | 2308
870701 | 2 | 54 | 4.4 | 30.9 |  | 2.39 | 0 | 2.5 | 30 | 10 | 2308
870701 | 1 | 54 | 4.4 | 30.9 |  | 2.39 | 0 | 2.5 | 30 | 10 | 2308
870701 | 1 | 54 | 4.4 | 30.9 |  | 2.39 | 0 | 2.5 | 30 | 10 | 2308
870701 | 2 | 54 | 4.4 | 30.9 |  | 2.39 | 0 | 2.5 | 30 | 10 | 2308
870701 | 2 | 54 | 4.4 | 30.9 |  | 2.39 | 0 | 2.5 | 30 | 10 | 2308
870701 | 1 | 54 | 4.4 | 30.9 |  | 2.39 | 0 | 2.5 | 30 | 10 | 2308
870701 | 1 | 54 | 4.4 | 30.9 |  | 2.39 | 0 | 2.5 | 30 | 10 | 2308

## CLTPP_MAT_LOG_BORE
CSHRP_ID | SECTION | DATE_OF_BORING | LOG_BORE_ID | LOCATION | BORE_HOLE_SIZE | BORE_HOLE_NUMBER | SAMPLE_CODE | SPT_N_BLOWS | SOIL_SAMPLE_NO | MATERIAL_CODE | MATERIAL_DESCRIPTION | DEPTH | EQUIPMENT | MOISTURE_SAMPLE_NO | REMARK
870102 | 1 | 05/10/1989 | 137 |  |  | A1 |  |  |  | 700 | AC | 0-178
870102 | 1 | 05/10/1989 | 137 |  |  | A1 |  |  |  | 700 | AC | 0-178
870102 | 1 | 05/10/1989 | 138 |  |  | A1 |  |  |  | 304 | Granular A | 178-457
870102 | 1 | 05/10/1989 | 138 |  |  | A1 |  |  |  | 304 | Granular A | 178-457
870102 | 1 | 05/10/1989 | 139 |  |  | A1 |  |  |  | 304 | Granular B | 457-914
870102 | 1 | 05/10/1989 | 139 |  |  | A1 |  |  |  | 304 | Granular B | 457-914
870102 | 1 | 05/10/1989 | 140 |  |  | A1 |  |  |  | 306 | Granular C | 914-1016
870102 | 1 | 05/10/1989 | 140 |  |  | A1 |  |  |  | 306 | Granular C | 914-1016
870102 | 1 | 05/10/1989 | 141 |  |  | A1 |  |  |  | 103 | Subgrade - clay (spoon #1) | 1016-1372
870102 | 1 | 05/10/1989 | 141 |  |  | A1 |  |  |  | 103 | Subgrade - clay (spoon #1) | 1016-1372
870102 | 1 | 05/10/1989 | 142 |  |  | A1 |  |  |  | 103 | Subgrade - clay (spoon #2) | 1372-1829
870102 | 1 | 05/10/1989 | 142 |  |  | A1 |  |  |  | 103 | Subgrade - clay (spoon #2) | 1372-1829
870504 | 1 | 07/23/1990 | 143 |  | 150 | A1 | CA51 |  | CA51 | 700 | AC | 0-134.6 | Diedrich 50 |  | Borehole done by US-SHRP, common SHRP site #871622. SPT blows were taken at 6"/6"/6".
870504 | 1 | 07/23/1990 | 143 |  | 150 | A1 | CA51 |  | CA51 | 700 | AC | 0-134.6 | Diedrich 50 |  | Borehole done by US-SHRP, common SHRP site #871622. SPT blows were taken at 6"/6"/6".
870504 | 1 | 07/23/1990 | 144 |  | 150 | A1 |  |  |  | 304 | Silty gravel | 134.6-259.1 | Diedrich 50 |  | Borehole done by US-SHRP, common SHRP site #871622. SPT blows were taken at 6"/6"/6".
870504 | 1 | 07/23/1990 | 144 |  | 150 | A1 |  |  |  | 304 | Silty gravel | 134.6-259.1 | Diedrich 50 |  | Borehole done by US-SHRP, common SHRP site #871622. SPT blows were taken at 6"/6"/6".
870504 | 1 | 07/23/1990 | 145 |  | 150 | A1 |  |  |  | 308 | Soil aggregate | 259.1-1295 | Diedrich 50 |  | Borehole done by US-SHRP, common SHRP site #871622. SPT blows were taken at 6"/6"/6".
870504 | 1 | 07/23/1990 | 145 |  | 150 | A1 |  |  |  | 308 | Soil aggregate | 259.1-1295 | Diedrich 50 |  | Borehole done by US-SHRP, common SHRP site #871622. SPT blows were taken at 6"/6"/6".
870504 | 1 | 07/23/1990 | 146 |  | 150 | A1 | JS01 | 11, 15, 19 | JS01 | 214 | Silty sand | 1295-1828.8 | Diedrich 50 |  | Borehole done by US-SHRP, common SHRP site #871622. SPT blows were taken at 6"/6"/6".
870504 | 1 | 07/23/1990 | 146 |  | 150 | A1 | JS01 | 11, 15, 19 | JS01 | 214 | Silty sand | 1295-1828.8 | Diedrich 50 |  | Borehole done by US-SHRP, common SHRP site #871622. SPT blows were taken at 6"/6"/6".
870504 | 1 | 07/23/1990 | 147 |  | 150 | A1 | JS02 | 9, 9, 10 | JS02 | 214 | Silty sand | 1828.8-2540 | Diedrich 50 |  | Borehole done by US-SHRP, common SHRP site #871622. SPT blows were taken at 6"/6"/6".
870504 | 1 | 07/23/1990 | 147 |  | 150 | A1 | JS02 | 9, 9, 10 | JS02 | 214 | Silty sand | 1828.8-2540 | Diedrich 50 |  | Borehole done by US-SHRP, common SHRP site #871622. SPT blows were taken at 6"/6"/6".
870504 | 2 | 07/23/1990 | 148 |  | 150 | A2 |  |  |  | 700 | AC | 0-139.7 | Diedrich 50 |  | Borehole done by US-SHRP, common SHRP site #871622. SPT blows were taken at 6"/6"/6".
870504 | 2 | 07/23/1990 | 148 |  | 150 | A2 |  |  |  | 700 | AC | 0-139.7 | Diedrich 50 |  | Borehole done by US-SHRP, common SHRP site #871622. SPT blows were taken at 6"/6"/6".
870504 | 2 | 07/23/1990 | 149 |  | 150 | A2 |  |  |  | 304 | Silty gravel | 139.7-259 | Diedrich 50 |  | Borehole done by US-SHRP, common SHRP site #871622. SPT blows were taken at 6"/6"/6".
870504 | 2 | 07/23/1990 | 149 |  | 150 | A2 |  |  |  | 304 | Silty gravel | 139.7-259 | Diedrich 50 |  | Borehole done by US-SHRP, common SHRP site #871622. SPT blows were taken at 6"/6"/6".
870504 | 2 | 07/23/1990 | 150 |  | 150 | A2 |  |  |  | 308 | Soil aggregate | 259-1295 | Diedrich 50 |  | Borehole done by US-SHRP, common SHRP site #871622. SPT blows were taken at 6"/6"/6".
870504 | 2 | 07/23/1990 | 150 |  | 150 | A2 |  |  |  | 308 | Soil aggregate | 259-1295 | Diedrich 50 |  | Borehole done by US-SHRP, common SHRP site #871622. SPT blows were taken at 6"/6"/6".
870504 | 2 | 07/23/1990 | 151 |  | 150 | A2 | JS03 | 22, 28, 32 | JS03 | 214 | Silty sand | 1295-1905 | Diedrich 50 |  | Borehole done by US-SHRP, common SHRP site #871622. SPT blows were taken at 6"/6"/6".
870504 | 2 | 07/23/1990 | 151 |  | 150 | A2 | JS03 | 22, 28, 32 | JS03 | 214 | Silty sand | 1295-1905 | Diedrich 50 |  | Borehole done by US-SHRP, common SHRP site #871622. SPT blows were taken at 6"/6"/6".
870504 | 2 | 07/23/1990 | 152 |  | 150 | A2 | JS04 | 9, 9, 8 | JS04 | 214 | Silty sand | 1905-2438 | Diedrich 50 |  | Borehole done by US-SHRP, common SHRP site #871622. SPT blows were taken at 6"/6"/6".
870504 | 2 | 07/23/1990 | 152 |  | 150 | A2 | JS04 | 9, 9, 8 | JS04 | 214 | Silty sand | 1905-2438 | Diedrich 50 |  | Borehole done by US-SHRP, common SHRP site #871622. SPT blows were taken at 6"/6"/6".
870504 | 1 | 07/23/1990 | 153 |  | 300 | BA1 | CA61 |  | CA61 | 700 | AC | 0-134.6 | Diedrich 50 |  | Borehole done by US-SHRP, common SHRP site #871622.
870504 | 1 | 07/23/1990 | 153 |  | 300 | BA1 | CA61 |  | CA61 | 700 | AC | 0-134.6 | Diedrich 50 |  | Borehole done by US-SHRP, common SHRP site #871622.
870504 | 1 | 07/23/1990 | 154 |  | 300 | BA1 | BG01 |  | BG01 | 304 | Crushed gravel | 134.6-266.7 | Diedrich 50 | MG01 | Borehole done by US-SHRP, common SHRP site #871622.
870504 | 1 | 07/23/1990 | 154 |  | 300 | BA1 | BG01 |  | BG01 | 304 | Crushed gravel | 134.6-266.7 | Diedrich 50 | MG01 | Borehole done by US-SHRP, common SHRP site #871622.
870504 | 1 | 07/23/1990 | 155 |  | 300 | BA1 | BG02 |  | BG02 | 308 | Sand with stone, uniformly graded | 266.7-1041.4 | Diedrich 50 | MG02 | Borehole done by US-SHRP, common SHRP site #871622.
870504 | 1 | 07/23/1990 | 155 |  | 300 | BA1 | BG02 |  | BG02 | 308 | Sand with stone, uniformly graded | 266.7-1041.4 | Diedrich 50 | MG02 | Borehole done by US-SHRP, common SHRP site #871622.
870504 | 1 | 07/23/1990 | 156 |  | 300 | BA1 | BS01 |  | BS01 | 214 | Sitly sand | 1041.4 | Diedrich 50 | MS01 | Borehole done by US-SHRP, common SHRP site #871622.
870504 | 1 | 07/23/1990 | 156 |  | 300 | BA1 | BS01 |  | BS01 | 214 | Sitly sand | 1041.4 | Diedrich 50 | MS01 | Borehole done by US-SHRP, common SHRP site #871622.
870504 | 2 | 07/23/1990 | 157 |  | 300 | BA2 | CA62 |  | CA62 | 700 | AC | 0-132 | Diedrich 50 |  | Borehole done by US-SHRP, common SHRP site #871622.
870504 | 2 | 07/23/1990 | 157 |  | 300 | BA2 | CA62 |  | CA62 | 700 | AC | 0-132 | Diedrich 50 |  | Borehole done by US-SHRP, common SHRP site #871622.
870504 | 2 | 07/23/1990 | 158 |  | 300 | BA2 | BG03 |  | BG03 | 304 | Crushed gravel | 132-254 | Diedrich 50 | MG03 | Borehole done by US-SHRP, common SHRP site #871622.
870504 | 2 | 07/23/1990 | 158 |  | 300 | BA2 | BG03 |  | BG03 | 304 | Crushed gravel | 132-254 | Diedrich 50 | MG03 | Borehole done by US-SHRP, common SHRP site #871622.
870504 | 2 | 07/23/1990 | 159 |  | 300 | BA2 | BG04 |  | BG04 | 308 | Sand with stone | 254-1041.4 | Diedrich 50 |  | Borehole done by US-SHRP, common SHRP site #871622.
870504 | 2 | 07/23/1990 | 159 |  | 300 | BA2 | BG04 |  | BG04 | 308 | Sand with stone | 254-1041.4 | Diedrich 50 |  | Borehole done by US-SHRP, common SHRP site #871622.
870504 | 2 | 07/23/1990 | 160 |  | 300 | BA2 | BS02 |  | BS02 | 214 | Silty sand | 1041.4 | Diedrich 50 | MS02 | Borehole done by US-SHRP, common SHRP site #871622.
870504 | 2 | 07/23/1990 | 160 |  | 300 | BA2 | BS02 |  | BS02 | 214 | Silty sand | 1041.4 | Diedrich 50 | MS02 | Borehole done by US-SHRP, common SHRP site #871622.
870504 | 2 | 07/23/1990 | 161 |  | 300 | BA3 | CA63 |  | CA63 | 700 | AC | 0-134.6 | Diedrich 50 |  | Borehole done by US-SHRP, common SHRP site #871622.
870504 | 2 | 07/23/1990 | 161 |  | 300 | BA3 | CA63 |  | CA63 | 700 | AC | 0-134.6 | Diedrich 50 |  | Borehole done by US-SHRP, common SHRP site #871622.
870504 | 2 | 07/23/1990 | 162 |  | 300 |  | BG05 |  | BG05 | 304 | Crushed gravel | 134.6-259 | Diedrich 50 | MG05 | Borehole done by US-SHRP, common SHRP site #871622.
870504 | 2 | 07/23/1990 | 162 |  | 300 |  | BG05 |  | BG05 | 304 | Crushed gravel | 134.6-259 | Diedrich 50 | MG05 | Borehole done by US-SHRP, common SHRP site #871622.
870505 | 1 | 08/08/1990 | 163 |  | 150 | A1 |  |  |  | 700 | Asphalt | 0-90
870505 | 1 | 08/08/1990 | 163 |  | 150 | A1 |  |  |  | 700 | Asphalt | 0-90
870505 | 1 | 08/08/1990 | 163 |  | 150 | A1 |  |  |  | 700 | Asphalt | 0-90
870505 | 1 | 08/08/1990 | 163 |  | 150 | A1 |  |  |  | 700 | Asphalt | 0-90
870505 | 1 | 08/08/1990 | 164 |  | 150 | A1 | BG01 |  | BG01 | 304 | Granular A | 90-400 |  | MG01
870505 | 1 | 08/08/1990 | 164 |  | 150 | A1 | BG01 |  | BG01 | 304 | Granular A | 90-400 |  | MG01
870505 | 1 | 08/08/1990 | 164 |  | 150 | A1 | BG01 |  | BG01 | 304 | Granular A | 90-400 |  | MG01
870505 | 1 | 08/08/1990 | 164 |  | 150 | A1 | BG01 |  | BG01 | 304 | Granular A | 90-400 |  | MG01
870505 | 1 | 08/08/1990 | 165 |  | 150 | A1 | BG02 |  | BG02 | 306 | Subbase - granular B | 400-1000 |  | MG02
870505 | 1 | 08/08/1990 | 165 |  | 150 | A1 | BG02 |  | BG02 | 306 | Subbase - granular B | 400-1000 |  | MG02
870505 | 1 | 08/08/1990 | 165 |  | 150 | A1 | BG02 |  | BG02 | 306 | Subbase - granular B | 400-1000 |  | MG02
870505 | 1 | 08/08/1990 | 165 |  | 150 | A1 | BG02 |  | BG02 | 306 | Subbase - granular B | 400-1000 |  | MG02
870505 | 1 | 08/08/1990 | 166 |  | 150 | A1 | TS01 | 25 | TS01 | 113 | Subgrade | 1000-1300
870505 | 1 | 08/08/1990 | 166 |  | 150 | A1 | TS01 | 25 | TS01 | 113 | Subgrade | 1000-1300
870505 | 1 | 08/08/1990 | 166 |  | 150 | A1 | TS01 | 25 | TS01 | 113 | Subgrade | 1000-1300
870505 | 1 | 08/08/1990 | 166 |  | 150 | A1 | TS01 | 25 | TS01 | 113 | Subgrade | 1000-1300
870505 | 1 | 08/08/1990 | 167 |  | 150 | A1 | TS02 | 7 | TS02 | 113 | Subgrade | 1300-1600
870505 | 1 | 08/08/1990 | 167 |  | 150 | A1 | TS02 | 7 | TS02 | 113 | Subgrade | 1300-1600
870505 | 1 | 08/08/1990 | 167 |  | 150 | A1 | TS02 | 7 | TS02 | 113 | Subgrade | 1300-1600
870505 | 1 | 08/08/1990 | 167 |  | 150 | A1 | TS02 | 7 | TS02 | 113 | Subgrade | 1300-1600
870505 | 4 | 08/08/1990 | 168 |  | 150 | A2 |  |  |  | 700 | Asphalt | 0-100
870505 | 4 | 08/08/1990 | 168 |  | 150 | A2 |  |  |  | 700 | Asphalt | 0-100
870505 | 4 | 08/08/1990 | 168 |  | 150 | A2 |  |  |  | 700 | Asphalt | 0-100
870505 | 4 | 08/08/1990 | 168 |  | 150 | A2 |  |  |  | 700 | Asphalt | 0-100
870505 | 4 | 08/08/1990 | 169 |  | 150 | A2 | BG03 |  | BG03 | 304 | Granular A | 100-150 |  | MG03
870505 | 4 | 08/08/1990 | 169 |  | 150 | A2 | BG03 |  | BG03 | 304 | Granular A | 100-150 |  | MG03
870505 | 4 | 08/08/1990 | 169 |  | 150 | A2 | BG03 |  | BG03 | 304 | Granular A | 100-150 |  | MG03
870505 | 4 | 08/08/1990 | 169 |  | 150 | A2 | BG03 |  | BG03 | 304 | Granular A | 100-150 |  | MG03
870505 | 4 | 08/08/1990 | 170 |  | 150 | A2 | BG04 |  | BG04 | 306 | Subbase - granular C | 150-460 |  | MG04
870505 | 4 | 08/08/1990 | 170 |  | 150 | A2 | BG04 |  | BG04 | 306 | Subbase - granular C | 150-460 |  | MG04
870505 | 4 | 08/08/1990 | 170 |  | 150 | A2 | BG04 |  | BG04 | 306 | Subbase - granular C | 150-460 |  | MG04
870505 | 4 | 08/08/1990 | 170 |  | 150 | A2 | BG04 |  | BG04 | 306 | Subbase - granular C | 150-460 |  | MG04
870505 | 4 | 08/08/1990 | 171 |  | 150 | A2 | TS03-1 | 53 | TS03-1 | 113 | Subgrade | 460-860
870505 | 4 | 08/08/1990 | 171 |  | 150 | A2 | TS03-1 | 53 | TS03-1 | 113 | Subgrade | 460-860
870505 | 4 | 08/08/1990 | 171 |  | 150 | A2 | TS03-1 | 53 | TS03-1 | 113 | Subgrade | 460-860
870505 | 4 | 08/08/1990 | 171 |  | 150 | A2 | TS03-1 | 53 | TS03-1 | 113 | Subgrade | 460-860
870505 | 4 | 08/08/1990 | 172 |  | 150 | A2 | TS03-2 | 74 | TS03-2 | 113 | Subgrade | 860-1160
870505 | 4 | 08/08/1990 | 172 |  | 150 | A2 | TS03-2 | 74 | TS03-2 | 113 | Subgrade | 860-1160
870505 | 4 | 08/08/1990 | 172 |  | 150 | A2 | TS03-2 | 74 | TS03-2 | 113 | Subgrade | 860-1160
870505 | 4 | 08/08/1990 | 172 |  | 150 | A2 | TS03-2 | 74 | TS03-2 | 113 | Subgrade | 860-1160
870505 | 4 | 08/08/1990 | 173 |  | 150 | A2 | TS04-1 | 47 | TS04-1 | 113 | Subgrade | 1160-1460
870505 | 4 | 08/08/1990 | 173 |  | 150 | A2 | TS04-1 | 47 | TS04-1 | 113 | Subgrade | 1160-1460
870505 | 4 | 08/08/1990 | 173 |  | 150 | A2 | TS04-1 | 47 | TS04-1 | 113 | Subgrade | 1160-1460
870505 | 4 | 08/08/1990 | 173 |  | 150 | A2 | TS04-1 | 47 | TS04-1 | 113 | Subgrade | 1160-1460
870505 | 4 | 08/08/1990 | 174 |  | 150 | A2 | TS04-2 | 34 | TS04-2 | 113 | Subgrade | 1460-1760
870505 | 4 | 08/08/1990 | 174 |  | 150 | A2 | TS04-2 | 34 | TS04-2 | 113 | Subgrade | 1460-1760
870505 | 4 | 08/08/1990 | 174 |  | 150 | A2 | TS04-2 | 34 | TS04-2 | 113 | Subgrade | 1460-1760
870505 | 4 | 08/08/1990 | 174 |  | 150 | A2 | TS04-2 | 34 | TS04-2 | 113 | Subgrade | 1460-1760
870701 | 1 | 05/29/1990 | 175 |  | 150 | A1 |  |  |  | 700 | Asphalt | 0-179
870701 | 1 | 05/29/1990 | 175 |  | 150 | A1 |  |  |  | 700 | Asphalt | 0-179
870701 | 1 | 05/29/1990 | 176 |  | 150 | A1 |  |  |  | 304 | Granular A | 179-420
870701 | 1 | 05/29/1990 | 176 |  | 150 | A1 |  |  |  | 304 | Granular A | 179-420
870701 | 1 | 05/29/1990 | 177 |  | 150 | A1 |  |  |  | 202 | Granular B1 | 420-1130
870701 | 1 | 05/29/1990 | 177 |  | 150 | A1 |  |  |  | 202 | Granular B1 | 420-1130
870701 | 1 | 05/29/1990 | 178 |  | 150 | A1 |  |  |  | 102 | Subgrade | 1130
870701 | 1 | 05/29/1990 | 178 |  | 150 | A1 |  |  |  | 102 | Subgrade | 1130

## CLTPP_MAT_LOG_CORE
SECTION | CSHRP_ID | LOG_CORE_ID | LAYER_2_MATERIAL_DESCR | LAYER_3_THICK | LAYER_3_MATERIAL_DESCR | LAYER_4_THICK | LAYER_4_MATERIAL_DESCR | LAYER_5_THICK | LAYER_5_MATERIAL_DESCR | PAVEMENT_ORIGIN | EQUIPMENT | COOLING_MEDIUM | SAMPLE_CODE | ELEVATION | CORE_RECOVERY_CODE | SURFACE_LAYER_MATERIAL_DESCR | SURFACE_LAYER_MATERIAL_CODE | LAYER_2_THICK | DATE_OF_CORING | LOCATION | CORE_SIZE | SURFACE_LAYER_THICK | LAYER_2_MATERIAL_CODE | LAYER_3_MATERIAL_CODE | LAYER_4_MATERIAL_CODE | LAYER_5_MATERIAL_CODE | REMARKS
2 | 870701 | 255 | AC(HL4 Binder) | [6 empty] | overlay |  | Water | CA54 | 72 | 2 | AC(HL3 Modified) | 701 | 51 | 08/24/1990 |  | 150 | 43 | 700
2 | 870701 | 255 | AC(HL4 Binder) | [6 empty] | overlay |  | Water | CA54 | 72 | 2 | AC(HL3 Modified) | 701 | 51 | 08/24/1990 |  | 150 | 43 | 700
1 | 870102 | 200 | AC(very porous) | 54 | AC(good condition) |  |  |  |  | original | Milwaukee | Water | CA01 | 201 | 2 | AC(top lift broken off) | 700 | 76 | 05/05/1989 |  | 150 | 48 | 700 | 700
1 | 870102 | 200 | AC(very porous) | 54 | AC(good condition) |  |  |  |  | original | Milwaukee | Water | CA01 | 201 | 2 | AC(top lift broken off) | 700 | 76 | 05/05/1989 |  | 150 | 48 | 700 | 700
1 | 870102 | 201 | AC | 51 | AC |  |  |  |  | original | Milwaukee | Water | CA02 | 201 | 1 | AC | 700 | 76 | 05/05/1989 |  | 150 | 44 | 700 | 700
1 | 870102 | 201 | AC | 51 | AC |  |  |  |  | original | Milwaukee | Water | CA02 | 201 | 1 | AC | 700 | 76 | 05/05/1989 |  | 150 | 44 | 700 | 700
1 | 870102 | 202 | AC | [6 empty] | original | Milwaukee | Water | CA03 | 201 |  | AC | 700 | 111 | 05/05/1989 |  | 150 | 38 | 700
1 | 870102 | 202 | AC | [6 empty] | original | Milwaukee | Water | CA03 | 201 |  | AC | 700 | 111 | 05/05/1989 |  | 150 | 38 | 700
1 | 870102 | 203 | AC | 51 | AC |  |  |  |  | original | Milwaukee | Water | A101 | 201 | 1 | AC | 700 | 83 | 05/05/1989 |  | 150 | 54 | 700 | 700 |  |  | cracks in bottom left of core; core retrieved at auger hole A1 very near cores C1, C2, C3
1 | 870102 | 203 | AC | 51 | AC |  |  |  |  | original | Milwaukee | Water | A101 | 201 | 1 | AC | 700 | 83 | 05/05/1989 |  | 150 | 54 | 700 | 700 |  |  | cracks in bottom left of core; core retrieved at auger hole A1 very near cores C1, C2, C3
2 | 870102 | 204 | AC | 51 | AC |  |  |  |  | original | Milwaukee | Water | CA04 | 201 |  | AC | 700 | 76 | 05/05/1989 |  | 150 | 44 | 700 | 700
2 | 870102 | 204 | AC | 51 | AC |  |  |  |  | original | Milwaukee | Water | CA04 | 201 |  | AC | 700 | 76 | 05/05/1989 |  | 150 | 44 | 700 | 700
2 | 870102 | 205 | AC | 51 | AC |  |  |  |  | original | Milwaukee | Water | CA05 | 201 |  | AC | 700 | 76 | 05/05/1989 |  | 150 | 38 | 700 | 700
2 | 870102 | 205 | AC | 51 | AC |  |  |  |  | original | Milwaukee | Water | CA05 | 201 |  | AC | 700 | 76 | 05/05/1989 |  | 150 | 38 | 700 | 700
2 | 870102 | 206 | AC | 51 | AC |  |  |  |  | original | Milwaukee | Water | CA06 | 201 |  | AC | 700 | 60 | 05/05/1989 |  | 150 | 35 | 700 | 700
2 | 870102 | 206 | AC | 51 | AC |  |  |  |  | original | Milwaukee | Water | CA06 | 201 |  | AC | 700 | 60 | 05/05/1989 |  | 150 | 35 | 700 | 700
1 | 870504 | 207 | AC | 64 | AC | 27 | AC |  |  | original | Milwaukee | water | CA01 | 314 | 1 | AC | 700 | 40 | 12/23/1993 |  | 150 | 31 | 700 | 700 | 700 |  | coring and testing done in Supplemental Work Plan-Fall 1993
1 | 870504 | 207 | AC | 64 | AC | 27 | AC |  |  | original | Milwaukee | water | CA01 | 314 | 1 | AC | 700 | 40 | 12/23/1993 |  | 150 | 31 | 700 | 700 | 700 |  | coring and testing done in Supplemental Work Plan-Fall 1993
1 | 870504 | 208 | AC | 51 | AC | 30 | AC |  |  | original | Milwaukee | water | CA02 | 314 | 1 | AC | 700 | 47 | 12/23/1993 |  | 150 | 30 | 700 | 700 | 700 |  | coring and testing done in Supplemental Work Plan-Fall 1993
1 | 870504 | 208 | AC | 51 | AC | 30 | AC |  |  | original | Milwaukee | water | CA02 | 314 | 1 | AC | 700 | 47 | 12/23/1993 |  | 150 | 30 | 700 | 700 | 700 |  | coring and testing done in Supplemental Work Plan-Fall 1993
1 | 870504 | 209 | AC | 44 | AC | 25 | AC |  |  | original | Milwaukee | water | CA03 | 314 | 1 | AC | 700 | 32 | 12/23/1993 |  | 150 | 31 | 700 | 700 | 700 |  | coring and testing done in Supplemental Work Plan-Fall 1993
1 | 870504 | 209 | AC | 44 | AC | 25 | AC |  |  | original | Milwaukee | water | CA03 | 314 | 1 | AC | 700 | 32 | 12/23/1993 |  | 150 | 31 | 700 | 700 | 700 |  | coring and testing done in Supplemental Work Plan-Fall 1993
1 | 870504 | 210 | [7 empty] | overlay | Milwaukee | water | CA51 | 314 | 1 | AC | 700 |  | 12/23/1993 |  | 150 | 31 |  |  |  |  | coring and testing done in Supplemental Work Plan-Fall 1993; Overlay lift on CA01
1 | 870504 | 210 | [7 empty] | overlay | Milwaukee | water | CA51 | 314 | 1 | AC | 700 |  | 12/23/1993 |  | 150 | 31 |  |  |  |  | coring and testing done in Supplemental Work Plan-Fall 1993; Overlay lift on CA01
1 | 870504 | 211 | [7 empty] | overlay | Milwaukee | water | CA52 | 314 | 1 | AC | 700 |  | 12/23/1993 |  | 150 | 30 |  |  |  |  | coring and testing done in Supplemental Work Plan-Fall 1993; Overlay lift on CA02
1 | 870504 | 211 | [7 empty] | overlay | Milwaukee | water | CA52 | 314 | 1 | AC | 700 |  | 12/23/1993 |  | 150 | 30 |  |  |  |  | coring and testing done in Supplemental Work Plan-Fall 1993; Overlay lift on CA02
1 | 870504 | 212 | [7 empty] | overlay | Milwaukee | water | CA53 | 314 | 1 | AC | 700 |  | 12/23/1993 |  | 150 | 32 |  |  |  |  | coring and testing done in Supplemental Work Plan-Fall 1993; Overlay lift on CA03
1 | 870504 | 212 | [7 empty] | overlay | Milwaukee | water | CA53 | 314 | 1 | AC | 700 |  | 12/23/1993 |  | 150 | 32 |  |  |  |  | coring and testing done in Supplemental Work Plan-Fall 1993; Overlay lift on CA03
2 | 870504 | 213 | AC | 41 | AC | 21 | AC |  |  | original | Milwaukee | water | CA04 | 314 | 1 | AC | 700 | 44 | 12/23/1993 |  | 150 | 34 | 700 | 700 | 700 |  | coring and testing done in Supplemental Work Plan-Fall 1993
2 | 870504 | 213 | AC | 41 | AC | 21 | AC |  |  | original | Milwaukee | water | CA04 | 314 | 1 | AC | 700 | 44 | 12/23/1993 |  | 150 | 34 | 700 | 700 | 700 |  | coring and testing done in Supplemental Work Plan-Fall 1993
2 | 870504 | 214 | AC | 41 | AC | 15 | AC |  |  | original | Milwaukee | water | CA05 | 314 | 1 | AC | 700 | 50 | 12/23/1993 |  | 150 | 33 | 700 | 700 | 700 |  | coring and testing done in Supplemental Work Plan-Fall 1993
2 | 870504 | 214 | AC | 41 | AC | 15 | AC |  |  | original | Milwaukee | water | CA05 | 314 | 1 | AC | 700 | 50 | 12/23/1993 |  | 150 | 33 | 700 | 700 | 700 |  | coring and testing done in Supplemental Work Plan-Fall 1993
2 | 870504 | 215 | AC | 41 | AC | 18 | AC |  |  | original | Milwaukee | water | CA06 | 314 | 1 | AC | 700 | 44 | 12/23/1993 |  | 150 | 34 | 700 | 700 | 700 |  | coring and testing done in Supplemental Work Plan-Fall 1993
2 | 870504 | 215 | AC | 41 | AC | 18 | AC |  |  | original | Milwaukee | water | CA06 | 314 | 1 | AC | 700 | 44 | 12/23/1993 |  | 150 | 34 | 700 | 700 | 700 |  | coring and testing done in Supplemental Work Plan-Fall 1993
2 | 870504 | 216 | AC | [6 empty] | overlay | Milwaukee | water | CA54 | 314 | 1 | AC | 700 | 29 | 12/23/1993 |  | 150 | 34 | 700 |  |  |  | coring and testing done in Supplemental Work Plan-Fall 1993; overlay lifts core CA04
2 | 870504 | 216 | AC | [6 empty] | overlay | Milwaukee | water | CA54 | 314 | 1 | AC | 700 | 29 | 12/23/1993 |  | 150 | 34 | 700 |  |  |  | coring and testing done in Supplemental Work Plan-Fall 1993; overlay lifts core CA04
2 | 870504 | 217 | AC | [6 empty] | overlay | Milwaukee | water | CA55 | 314 | 1 | AC | 700 | 25 | 12/23/1993 |  | 150 | 33 | 700 |  |  |  | coring and testing done in Supplemental Work Plan-Fall 1993; overlay lifts core CA05
2 | 870504 | 217 | AC | [6 empty] | overlay | Milwaukee | water | CA55 | 314 | 1 | AC | 700 | 25 | 12/23/1993 |  | 150 | 33 | 700 |  |  |  | coring and testing done in Supplemental Work Plan-Fall 1993; overlay lifts core CA05
2 | 870504 | 218 | AC | [6 empty] | overlay | Milwaukee | water | CA56 | 314 | 1 | AC | 700 | 28 | 12/23/1993 |  | 150 | 35 | 700 |  |  |  | coring and testing done in Supplemental Work Plan-Fall 1993; overlay lifts core CA06
2 | 870504 | 218 | AC | [6 empty] | overlay | Milwaukee | water | CA56 | 314 | 1 | AC | 700 | 28 | 12/23/1993 |  | 150 | 35 | 700 |  |  |  | coring and testing done in Supplemental Work Plan-Fall 1993; overlay lifts core CA06
1 | 870505 | 219 | [7 empty] | original | Milwaukee | Water | CA01 | 167 | 1 | AC | 700 |  | 08/08/1990 |  | 150 | 93
1 | 870505 | 219 | [7 empty] | original | Milwaukee | Water | CA01 | 167 | 1 | AC | 700 |  | 08/08/1990 |  | 150 | 93
1 | 870505 | 219 | [7 empty] | original | Milwaukee | Water | CA01 | 167 | 1 | AC | 700 |  | 08/08/1990 |  | 150 | 93
1 | 870505 | 219 | [7 empty] | original | Milwaukee | Water | CA01 | 167 | 1 | AC | 700 |  | 08/08/1990 |  | 150 | 93
1 | 870505 | 220 | [7 empty] | original | Milwaukee | Water | CA02 | 167 | 1 | AC | 700 |  | 08/08/1990 |  | 150 | 84
1 | 870505 | 220 | [7 empty] | original | Milwaukee | Water | CA02 | 167 | 1 | AC | 700 |  | 08/08/1990 |  | 150 | 84
1 | 870505 | 220 | [7 empty] | original | Milwaukee | Water | CA02 | 167 | 1 | AC | 700 |  | 08/08/1990 |  | 150 | 84
1 | 870505 | 220 | [7 empty] | original | Milwaukee | Water | CA02 | 167 | 1 | AC | 700 |  | 08/08/1990 |  | 150 | 84
1 | 870505 | 221 | [7 empty] | original | Milwaukee | Water | CA03 | 167 | 1 | AC | 700 |  | 08/08/1990 |  | 150 | 71
1 | 870505 | 221 | [7 empty] | original | Milwaukee | Water | CA03 | 167 | 1 | AC | 700 |  | 08/08/1990 |  | 150 | 71
1 | 870505 | 221 | [7 empty] | original | Milwaukee | Water | CA03 | 167 | 1 | AC | 700 |  | 08/08/1990 |  | 150 | 71
1 | 870505 | 221 | [7 empty] | original | Milwaukee | Water | CA03 | 167 | 1 | AC | 700 |  | 08/08/1990 |  | 150 | 71
1 | 870505 | 222 | HMAC | [6 empty] | overlay | Milwaukee | Water | CA02 | 167 | 1 | HMAC | 701 | 35 | 08/08/1990 |  | 150 | 48 | 701
1 | 870505 | 222 | HMAC | [6 empty] | overlay | Milwaukee | Water | CA02 | 167 | 1 | HMAC | 701 | 35 | 08/08/1990 |  | 150 | 48 | 701
1 | 870505 | 222 | HMAC | [6 empty] | overlay | Milwaukee | Water | CA02 | 167 | 1 | HMAC | 701 | 35 | 08/08/1990 |  | 150 | 48 | 701
1 | 870505 | 222 | HMAC | [6 empty] | overlay | Milwaukee | Water | CA02 | 167 | 1 | HMAC | 701 | 35 | 08/08/1990 |  | 150 | 48 | 701
1 | 870505 | 223 | HMAC | [6 empty] | overlay | Milwaukee | Water | CA03 | 167 | 1 | HMAC | 701 | 24 | 08/08/1990 |  | 150 | 48 | 701
1 | 870505 | 223 | HMAC | [6 empty] | overlay | Milwaukee | Water | CA03 | 167 | 1 | HMAC | 701 | 24 | 08/08/1990 |  | 150 | 48 | 701
1 | 870505 | 223 | HMAC | [6 empty] | overlay | Milwaukee | Water | CA03 | 167 | 1 | HMAC | 701 | 24 | 08/08/1990 |  | 150 | 48 | 701
1 | 870505 | 223 | HMAC | [6 empty] | overlay | Milwaukee | Water | CA03 | 167 | 1 | HMAC | 701 | 24 | 08/08/1990 |  | 150 | 48 | 701
1 | 870505 | 224 | HMAC | [6 empty] | overlay | Milwaukee | Water | CA01 | 167 | 1 | HMAC | 701 | 44 | 08/08/1990 |  | 150 | 48 | 701
1 | 870505 | 224 | HMAC | [6 empty] | overlay | Milwaukee | Water | CA01 | 167 | 1 | HMAC | 701 | 44 | 08/08/1990 |  | 150 | 48 | 701
1 | 870505 | 224 | HMAC | [6 empty] | overlay | Milwaukee | Water | CA01 | 167 | 1 | HMAC | 701 | 44 | 08/08/1990 |  | 150 | 48 | 701
1 | 870505 | 224 | HMAC | [6 empty] | overlay | Milwaukee | Water | CA01 | 167 | 1 | HMAC | 701 | 44 | 08/08/1990 |  | 150 | 48 | 701
2 | 870505 | 225 | [7 empty] | original | Milwaukee | Water | CA04 | 167 | 1 | AC | 700 |  | 08/08/1990 |  | 150 | 98
2 | 870505 | 225 | [7 empty] | original | Milwaukee | Water | CA04 | 167 | 1 | AC | 700 |  | 08/08/1990 |  | 150 | 98
2 | 870505 | 225 | [7 empty] | original | Milwaukee | Water | CA04 | 167 | 1 | AC | 700 |  | 08/08/1990 |  | 150 | 98
2 | 870505 | 225 | [7 empty] | original | Milwaukee | Water | CA04 | 167 | 1 | AC | 700 |  | 08/08/1990 |  | 150 | 98
2 | 870505 | 226 | [7 empty] | original | Milwaukee | Water | CA05 | 167 | 1 | AC | 700 |  | 08/08/1990 |  | 150 | 87
2 | 870505 | 226 | [7 empty] | original | Milwaukee | Water | CA05 | 167 | 1 | AC | 700 |  | 08/08/1990 |  | 150 | 87
2 | 870505 | 226 | [7 empty] | original | Milwaukee | Water | CA05 | 167 | 1 | AC | 700 |  | 08/08/1990 |  | 150 | 87
2 | 870505 | 226 | [7 empty] | original | Milwaukee | Water | CA05 | 167 | 1 | AC | 700 |  | 08/08/1990 |  | 150 | 87
2 | 870505 | 227 | [7 empty] | original | Milwaukee | Water | CA06 | 167 | 1 | AC | 700 |  | 08/08/1990 |  | 150 | 89
2 | 870505 | 227 | [7 empty] | original | Milwaukee | Water | CA06 | 167 | 1 | AC | 700 |  | 08/08/1990 |  | 150 | 89
2 | 870505 | 227 | [7 empty] | original | Milwaukee | Water | CA06 | 167 | 1 | AC | 700 |  | 08/08/1990 |  | 150 | 89
2 | 870505 | 227 | [7 empty] | original | Milwaukee | Water | CA06 | 167 | 1 | AC | 700 |  | 08/08/1990 |  | 150 | 89
2 | 870505 | 228 | HMAC | [6 empty] | overlay | Milwaukee | Water | CA04 | 167 | 1 | HMAC | 701 | 42 | 08/08/1990 |  | 150 | 56 | 701
2 | 870505 | 228 | HMAC | [6 empty] | overlay | Milwaukee | Water | CA04 | 167 | 1 | HMAC | 701 | 42 | 08/08/1990 |  | 150 | 56 | 701
2 | 870505 | 228 | HMAC | [6 empty] | overlay | Milwaukee | Water | CA04 | 167 | 1 | HMAC | 701 | 42 | 08/08/1990 |  | 150 | 56 | 701
2 | 870505 | 228 | HMAC | [6 empty] | overlay | Milwaukee | Water | CA04 | 167 | 1 | HMAC | 701 | 42 | 08/08/1990 |  | 150 | 56 | 701
2 | 870505 | 229 | HMAC | [6 empty] | overlay | Milwaukee | Water | CA05 | 167 | 1 | HMAC | 701 | 37 | 08/08/1990 |  | 150 | 49 | 701
2 | 870505 | 229 | HMAC | [6 empty] | overlay | Milwaukee | Water | CA05 | 167 | 1 | HMAC | 701 | 37 | 08/08/1990 |  | 150 | 49 | 701
2 | 870505 | 229 | HMAC | [6 empty] | overlay | Milwaukee | Water | CA05 | 167 | 1 | HMAC | 701 | 37 | 08/08/1990 |  | 150 | 49 | 701
2 | 870505 | 229 | HMAC | [6 empty] | overlay | Milwaukee | Water | CA05 | 167 | 1 | HMAC | 701 | 37 | 08/08/1990 |  | 150 | 49 | 701
4 | 870505 | 230 | [7 empty] | original | Milwaukee | Water | CA07 | 167 | 1 | AC | 700 |  | 08/08/1990 |  | 150 | 97 |  |  |  |  | includes 41mm milled off and recycled
4 | 870505 | 230 | [7 empty] | original | Milwaukee | Water | CA07 | 167 | 1 | AC | 700 |  | 08/08/1990 |  | 150 | 97 |  |  |  |  | includes 41mm milled off and recycled
4 | 870505 | 230 | [7 empty] | original | Milwaukee | Water | CA07 | 167 | 1 | AC | 700 |  | 08/08/1990 |  | 150 | 97 |  |  |  |  | includes 41mm milled off and recycled
4 | 870505 | 230 | [7 empty] | original | Milwaukee | Water | CA07 | 167 | 1 | AC | 700 |  | 08/08/1990 |  | 150 | 97 |  |  |  |  | includes 41mm milled off and recycled
4 | 870505 | 231 | [7 empty] | original | Milwaukee | Water | CA08 | 167 | 1 | AC | 700 |  | 08/08/1990 |  | 150 | 89 |  |  |  |  | includes 36mm milled off and recycled
4 | 870505 | 231 | [7 empty] | original | Milwaukee | Water | CA08 | 167 | 1 | AC | 700 |  | 08/08/1990 |  | 150 | 89 |  |  |  |  | includes 36mm milled off and recycled
4 | 870505 | 231 | [7 empty] | original | Milwaukee | Water | CA08 | 167 | 1 | AC | 700 |  | 08/08/1990 |  | 150 | 89 |  |  |  |  | includes 36mm milled off and recycled
4 | 870505 | 231 | [7 empty] | original | Milwaukee | Water | CA08 | 167 | 1 | AC | 700 |  | 08/08/1990 |  | 150 | 89 |  |  |  |  | includes 36mm milled off and recycled
4 | 870505 | 232 | [7 empty] | original | Milwaukee | Water | CA09 | 167 | 3 | AC | 700 |  | 08/08/1990 |  | 150 | 93 |  |  |  |  | includes 47mm milled off and recycled
4 | 870505 | 232 | [7 empty] | original | Milwaukee | Water | CA09 | 167 | 3 | AC | 700 |  | 08/08/1990 |  | 150 | 93 |  |  |  |  | includes 47mm milled off and recycled
4 | 870505 | 232 | [7 empty] | original | Milwaukee | Water | CA09 | 167 | 3 | AC | 700 |  | 08/08/1990 |  | 150 | 93 |  |  |  |  | includes 47mm milled off and recycled
4 | 870505 | 232 | [7 empty] | original | Milwaukee | Water | CA09 | 167 | 3 | AC | 700 |  | 08/08/1990 |  | 150 | 93 |  |  |  |  | includes 47mm milled off and recycled
4 | 870505 | 233 | [7 empty] | original | Milwaukee | Water | CA10 | 167 | 1 | AC | 700 |  | 08/08/1990 |  | 150 | 89 |  |  |  |  | includes 33mm milled off and recycled
4 | 870505 | 233 | [7 empty] | original | Milwaukee | Water | CA10 | 167 | 1 | AC | 700 |  | 08/08/1990 |  | 150 | 89 |  |  |  |  | includes 33mm milled off and recycled
4 | 870505 | 233 | [7 empty] | original | Milwaukee | Water | CA10 | 167 | 1 | AC | 700 |  | 08/08/1990 |  | 150 | 89 |  |  |  |  | includes 33mm milled off and recycled
4 | 870505 | 233 | [7 empty] | original | Milwaukee | Water | CA10 | 167 | 1 | AC | 700 |  | 08/08/1990 |  | 150 | 89 |  |  |  |  | includes 33mm milled off and recycled
4 | 870505 | 234 | [7 empty] | original | Milwaukee | Water | CA12 | 167 | 1 | AC | 700 |  | 08/08/1990 |  | 150 | 89 |  |  |  |  | includes 38mm milled off and recycled
4 | 870505 | 234 | [7 empty] | original | Milwaukee | Water | CA12 | 167 | 1 | AC | 700 |  | 08/08/1990 |  | 150 | 89 |  |  |  |  | includes 38mm milled off and recycled
4 | 870505 | 234 | [7 empty] | original | Milwaukee | Water | CA12 | 167 | 1 | AC | 700 |  | 08/08/1990 |  | 150 | 89 |  |  |  |  | includes 38mm milled off and recycled
4 | 870505 | 234 | [7 empty] | original | Milwaukee | Water | CA12 | 167 | 1 | AC | 700 |  | 08/08/1990 |  | 150 | 89 |  |  |  |  | includes 38mm milled off and recycled
4 | 870505 | 235 | recycled AC, hot-laid, in-place processing | [6 empty] | overlay | Milwaukee | Water | CA07 | 167 | 1 | HMAC | 701 | 41 | 08/08/1990 |  | 150 | 55 | 720
4 | 870505 | 235 | recycled AC, hot-laid, in-place processing | [6 empty] | overlay | Milwaukee | Water | CA07 | 167 | 1 | HMAC | 701 | 41 | 08/08/1990 |  | 150 | 55 | 720
4 | 870505 | 235 | recycled AC, hot-laid, in-place processing | [6 empty] | overlay | Milwaukee | Water | CA07 | 167 | 1 | HMAC | 701 | 41 | 08/08/1990 |  | 150 | 55 | 720
4 | 870505 | 235 | recycled AC, hot-laid, in-place processing | [6 empty] | overlay | Milwaukee | Water | CA07 | 167 | 1 | HMAC | 701 | 41 | 08/08/1990 |  | 150 | 55 | 720
4 | 870505 | 236 | recycled AC, hot-laid, in-place processing | [6 empty] | overlay | Milwaukee | Water | CA08 | 167 | 1 | HMAC | 701 | 36 | 08/08/1990 |  | 150 | 53 | 720
4 | 870505 | 236 | recycled AC, hot-laid, in-place processing | [6 empty] | overlay | Milwaukee | Water | CA08 | 167 | 1 | HMAC | 701 | 36 | 08/08/1990 |  | 150 | 53 | 720
4 | 870505 | 236 | recycled AC, hot-laid, in-place processing | [6 empty] | overlay | Milwaukee | Water | CA08 | 167 | 1 | HMAC | 701 | 36 | 08/08/1990 |  | 150 | 53 | 720
4 | 870505 | 236 | recycled AC, hot-laid, in-place processing | [6 empty] | overlay | Milwaukee | Water | CA08 | 167 | 1 | HMAC | 701 | 36 | 08/08/1990 |  | 150 | 53 | 720
4 | 870505 | 237 | recycled AC, hot-laid, in-place processing | [6 empty] | overlay | Milwaukee | Water | CA09 | 167 | 3 | HMAC | 701 | 47 | 08/08/1990 |  | 150 | 48 | 720
4 | 870505 | 237 | recycled AC, hot-laid, in-place processing | [6 empty] | overlay | Milwaukee | Water | CA09 | 167 | 3 | HMAC | 701 | 47 | 08/08/1990 |  | 150 | 48 | 720
4 | 870505 | 237 | recycled AC, hot-laid, in-place processing | [6 empty] | overlay | Milwaukee | Water | CA09 | 167 | 3 | HMAC | 701 | 47 | 08/08/1990 |  | 150 | 48 | 720
4 | 870505 | 237 | recycled AC, hot-laid, in-place processing | [6 empty] | overlay | Milwaukee | Water | CA09 | 167 | 3 | HMAC | 701 | 47 | 08/08/1990 |  | 150 | 48 | 720
4 | 870505 | 238 | recycled AC, hot-laid, in-place processing | [6 empty] | overlay | Milwaukee | Water | CA10 | 167 | 1 | HMAC | 701 | 33 | 08/08/1990 |  | 150 | 56 | 720
4 | 870505 | 238 | recycled AC, hot-laid, in-place processing | [6 empty] | overlay | Milwaukee | Water | CA10 | 167 | 1 | HMAC | 701 | 33 | 08/08/1990 |  | 150 | 56 | 720
4 | 870505 | 238 | recycled AC, hot-laid, in-place processing | [6 empty] | overlay | Milwaukee | Water | CA10 | 167 | 1 | HMAC | 701 | 33 | 08/08/1990 |  | 150 | 56 | 720
4 | 870505 | 238 | recycled AC, hot-laid, in-place processing | [6 empty] | overlay | Milwaukee | Water | CA10 | 167 | 1 | HMAC | 701 | 33 | 08/08/1990 |  | 150 | 56 | 720
4 | 870505 | 239 | recycled AC, hot-laid, in-place processing | [6 empty] | overlay | Milwaukee | Water | CA12 | 167 | 1 | HMAC | 701 | 38 | 08/08/1990 |  | 150 | 50 | 720
4 | 870505 | 239 | recycled AC, hot-laid, in-place processing | [6 empty] | overlay | Milwaukee | Water | CA12 | 167 | 1 | HMAC | 701 | 38 | 08/08/1990 |  | 150 | 50 | 720
4 | 870505 | 239 | recycled AC, hot-laid, in-place processing | [6 empty] | overlay | Milwaukee | Water | CA12 | 167 | 1 | HMAC | 701 | 38 | 08/08/1990 |  | 150 | 50 | 720
4 | 870505 | 239 | recycled AC, hot-laid, in-place processing | [6 empty] | overlay | Milwaukee | Water | CA12 | 167 | 1 | HMAC | 701 | 38 | 08/08/1990 |  | 150 | 50 | 720
1 | 870701 | 240 | AC(5/8" crushed limestone compact-no voids) | 37 | AC(5/8" crushed limestone compact-no voids) | 46 | AC(3/4" crushed limestone compact-no voids) | 30 | AC(3/4" crushed limestone compact-no voids) | original |  | Water | CA01 | 72 | 1 | AC(1/2" crushed limestone compact-no voids) | 700 | 44 | 05/29/1989 |  | 150 | 23 | 700 | 700 | 700 | 700
1 | 870701 | 240 | AC(5/8" crushed limestone compact-no voids) | 37 | AC(5/8" crushed limestone compact-no voids) | 46 | AC(3/4" crushed limestone compact-no voids) | 30 | AC(3/4" crushed limestone compact-no voids) | original |  | Water | CA01 | 72 | 1 | AC(1/2" crushed limestone compact-no voids) | 700 | 44 | 05/29/1989 |  | 150 | 23 | 700 | 700 | 700 | 700
1 | 870701 | 241 | AC(5/8" crushed limestone compact-no voids) | 39 | AC(5/8" crushed limestone compact-no voids) | 49 | AC(3/4" crushed limestone compact-no voids) | 30 | AC(3/4" crushed limestone compact-no voids) | original |  | Water | CA02 | 72 | 1 | AC(1/2" crushed limestone compact-no voids) | 700 | 48 | 05/29/1989 |  | 150 | 23 | 700 | 700 | 700 | 700
1 | 870701 | 241 | AC(5/8" crushed limestone compact-no voids) | 39 | AC(5/8" crushed limestone compact-no voids) | 49 | AC(3/4" crushed limestone compact-no voids) | 30 | AC(3/4" crushed limestone compact-no voids) | original |  | Water | CA02 | 72 | 1 | AC(1/2" crushed limestone compact-no voids) | 700 | 48 | 05/29/1989 |  | 150 | 23 | 700 | 700 | 700 | 700
1 | 870701 | 242 | AC(5/8" crushed limestone compact-no voids) | 38 | AC(5/8" crushed limestone compact-no voids) | 43 | AC(3/4" crushed limestone compact-no voids) | 33 | AC(3/4" crushed limestone compact-no voids) | original |  | Water | CA03 | 72 | 1 | AC(1/2" crushed limestone compact-no voids) | 700 | 44 | 05/29/1989 |  | 150 | 24 | 700 | 700 | 700 | 700
1 | 870701 | 242 | AC(5/8" crushed limestone compact-no voids) | 38 | AC(5/8" crushed limestone compact-no voids) | 43 | AC(3/4" crushed limestone compact-no voids) | 33 | AC(3/4" crushed limestone compact-no voids) | original |  | Water | CA03 | 72 | 1 | AC(1/2" crushed limestone compact-no voids) | 700 | 44 | 05/29/1989 |  | 150 | 24 | 700 | 700 | 700 | 700
1 | 870701 | 243 | [7 empty] | original |  | Water | CA07 | 72 | 1 |  |  |  | 05/29/1989 | km23+575; pavement edge | 150 | 200 |  |  |  |  | total pavement thickness
1 | 870701 | 243 | [7 empty] | original |  | Water | CA07 | 72 | 1 |  |  |  | 05/29/1989 | km23+575; pavement edge | 150 | 200 |  |  |  |  | total pavement thickness
1 | 870701 | 244 | [7 empty] | original |  | Water | CA08 | 72 | 1 |  |  |  | 05/29/1989 | km23+650; pavement edge | 150 | 230 |  |  |  |  | total pavement thickness
1 | 870701 | 244 | [7 empty] | original |  | Water | CA08 | 72 | 1 |  |  |  | 05/29/1989 | km23+650; pavement edge | 150 | 230 |  |  |  |  | total pavement thickness
1 | 870701 | 245 | [7 empty] | original |  | Water | CA08 | 72 | 1 |  |  |  | 05/29/1989 | km23+715; pavement edge | 150 | 200 |  |  |  |  | total pavement thickness
1 | 870701 | 245 | [7 empty] | original |  | Water | CA08 | 72 | 1 |  |  |  | 05/29/1989 | km23+715; pavement edge | 150 | 200 |  |  |  |  | total pavement thickness
1 | 870701 | 246 | [7 empty] | overlay |  | Water | CA51 | 72 | 1 | AC(HL3 Modified) | 700 |  | 08/24/1990 |  | 150 | 40
1 | 870701 | 246 | [7 empty] | overlay |  | Water | CA51 | 72 | 1 | AC(HL3 Modified) | 700 |  | 08/24/1990 |  | 150 | 40
1 | 870701 | 247 | [7 empty] | overlay |  | Water | CA52 | 72 | 1 | AC(HL3 Modified) | 700 |  | 08/24/1990 |  | 150 | 48
1 | 870701 | 247 | [7 empty] | overlay |  | Water | CA52 | 72 | 1 | AC(HL3 Modified) | 700 |  | 08/24/1990 |  | 150 | 48
2 | 870701 | 248 | AC(5/8" crushed limestone compact-no voids) | 36 | AC(5/8" crushed limestone compact-no voids) | 44 | AC(3/4" crushed limestone compact-no voids) | 48 | AC(3/4" crushed limestone compact-no voids) | original |  | Water | CA04 | 72 | 1 | AC(1/2" crushed limestone compact-no voids) | 700 | 25 | 05/29/1989 |  | 150 | 22 | 700 | 700 | 700 | 700
2 | 870701 | 248 | AC(5/8" crushed limestone compact-no voids) | 36 | AC(5/8" crushed limestone compact-no voids) | 44 | AC(3/4" crushed limestone compact-no voids) | 48 | AC(3/4" crushed limestone compact-no voids) | original |  | Water | CA04 | 72 | 1 | AC(1/2" crushed limestone compact-no voids) | 700 | 25 | 05/29/1989 |  | 150 | 22 | 700 | 700 | 700 | 700
2 | 870701 | 249 | AC(5/8" crushed limestone compact-no voids) | 41 | AC(5/8" crushed limestone compact-no voids) | 31 | AC(3/4" crushed limestone compact-no voids) | 48 | AC(3/4" crushed limestone compact-no voids) | original |  | Water | CA05 | 72 | 1 | AC(1/2" crushed limestone compact-no voids) | 700 | 26 | 05/29/1989 |  | 150 | 22 | 700 | 700 | 700 | 700
2 | 870701 | 249 | AC(5/8" crushed limestone compact-no voids) | 41 | AC(5/8" crushed limestone compact-no voids) | 31 | AC(3/4" crushed limestone compact-no voids) | 48 | AC(3/4" crushed limestone compact-no voids) | original |  | Water | CA05 | 72 | 1 | AC(1/2" crushed limestone compact-no voids) | 700 | 26 | 05/29/1989 |  | 150 | 22 | 700 | 700 | 700 | 700
2 | 870701 | 250 | AC(5/8" crushed limestone compact-no voids) | 45 | AC(5/8" crushed limestone compact-no voids) | 37 | AC(3/4" crushed limestone compact-no voids) | 48 | AC(3/4" crushed limestone compact-no voids) | original |  | Water | CA06 | 72 | 1 | AC(HL3 Modified) | 700 | 32 | 05/29/1989 |  | 150 | 20 | 700 | 700 | 700 | 700
2 | 870701 | 250 | AC(5/8" crushed limestone compact-no voids) | 45 | AC(5/8" crushed limestone compact-no voids) | 37 | AC(3/4" crushed limestone compact-no voids) | 48 | AC(3/4" crushed limestone compact-no voids) | original |  | Water | CA06 | 72 | 1 | AC(HL3 Modified) | 700 | 32 | 05/29/1989 |  | 150 | 20 | 700 | 700 | 700 | 700
2 | 870701 | 251 | [7 empty] | original |  | Water | CA10 | 72 | 1 |  |  |  | 05/29/1989 | km23+775; pavement edge | 150 | 200 |  |  |  |  | total pavement thickness
2 | 870701 | 251 | [7 empty] | original |  | Water | CA10 | 72 | 1 |  |  |  | 05/29/1989 | km23+775; pavement edge | 150 | 200 |  |  |  |  | total pavement thickness
2 | 870701 | 252 | [7 empty] | original |  | Water | CA11 | 72 | 1 |  |  |  | 05/29/1989 | km23+575; pavement edge | 150 | 170 |  |  |  |  | total pavement thickness
2 | 870701 | 252 | [7 empty] | original |  | Water | CA11 | 72 | 1 |  |  |  | 05/29/1989 | km23+575; pavement edge | 150 | 170 |  |  |  |  | total pavement thickness
2 | 870701 | 253 | [7 empty] | original |  | Water | CA12 | 72 | 1 |  |  |  | 05/29/1989 | km23+900; pavement edge | 150 | 200 |  |  |  |  | total pavement thickness
2 | 870701 | 253 | [7 empty] | original |  | Water | CA12 | 72 | 1 |  |  |  | 05/29/1989 | km23+900; pavement edge | 150 | 200 |  |  |  |  | total pavement thickness
2 | 870701 | 254 | AC(HL4 Binder) | [6 empty] | overlay |  | Water | CA53 | 72 | 1 | AC(HL3 Modified) | 700 | 76 | 08/24/1990 |  | 150 | 39 | 700
2 | 870701 | 254 | AC(HL4 Binder) | [6 empty] | overlay |  | Water | CA53 | 72 | 1 | AC(HL3 Modified) | 700 | 76 | 08/24/1990 |  | 150 | 39 | 700

## CLTPP_MAT_LOG_SHOULDER
CSHRP_ID | SECTION | DATE_OF_BORING | LOG_SHOULDER_ID | LOCATION | DEPTH_TO_BEDROCK | ELEVATION | MATERIAL_DESCRIPTION | EQUIPMENT | DEPTH | REMARKS
870102 | 1 | 05/06/2089 | 64 | at midlength of Section 1 |  |  | Granular A |  | 0-356
870102 | 1 | 05/06/2089 | 64 | at midlength of Section 1 |  |  | Granular A |  | 0-356
870102 | 1 | 05/06/2089 | 65 | at midlength of Section 1 |  |  | Granular B |  | 356-635
870102 | 1 | 05/06/2089 | 65 | at midlength of Section 1 |  |  | Granular B |  | 356-635
870102 | 1 | 05/06/2089 | 66 | at midlength of Section 1 |  |  | Granular C |  | 635-914
870102 | 1 | 05/06/2089 | 66 | at midlength of Section 1 |  |  | Granular C |  | 635-914
870102 | 1 | 05/06/2089 | 67 | at midlength of Section 1 |  |  | Subgrade clay - clay (spoon #1) |  | 914-1372
870102 | 1 | 05/06/2089 | 67 | at midlength of Section 1 |  |  | Subgrade clay - clay (spoon #1) |  | 914-1372
870102 | 1 | 05/06/2089 | 68 | at midlength of Section 1 |  |  | Subgrade clay - clay (spoon #2) |  | 1372-1829
870102 | 1 | 05/06/2089 | 68 | at midlength of Section 1 |  |  | Subgrade clay - clay (spoon #2) |  | 1372-1829

## CLTPP_MAT_LOG_TEST_PIT
SECTION | CSHRP_ID | EXPLORATION_DATE | LOG_PAVEMENT_TEST_PIT_ID | MATERIAL_DESCRIPTION | REMARKS | LOCATION | DEPTH | MOISTURE_SAMPLE_NO | BULK_SAMPLE_NO | MATERIAL_CODE
2 | 870102 | 05/10/1989 | 95 | Asphalt concrete layers |  | Sta. 16+205 | 0-160 |  |  | 700
2 | 870102 | 05/10/1989 | 95 | Asphalt concrete layers |  | Sta. 16+205 | 0-160 |  |  | 700
2 | 870102 | 05/10/1989 | 96 | Granular A |  | Sta. 16+205 | 160-347 |  |  | 304
2 | 870102 | 05/10/1989 | 96 | Granular A |  | Sta. 16+205 | 160-347 |  |  | 304
2 | 870102 | 05/10/1989 | 97 | Sand/granular B |  | Sta. 16+205 | 347-625 |  |  | 306
2 | 870102 | 05/10/1989 | 97 | Sand/granular B |  | Sta. 16+205 | 347-625 |  |  | 306
2 | 870102 | 05/10/1989 | 98 | Clay mixed with Sand/Granular C |  | Sta. 16+205 | 625-737 |  |  | 104
2 | 870102 | 05/10/1989 | 98 | Clay mixed with Sand/Granular C |  | Sta. 16+205 | 625-737 |  |  | 104
2 | 870102 | 05/10/1989 | 99 | Original clay subgrade |  | Sta. 16+205 | 737 |  |  | 101
2 | 870102 | 05/10/1989 | 99 | Original clay subgrade |  | Sta. 16+205 | 737 |  |  | 101
2 | 870504 | 07/22/1990 | 100 | AC | Test pit dug by SHRP for their test site 871622 | 5+62 | 0-134.6 |  | KA01 | 700
2 | 870504 | 07/22/1990 | 100 | AC | Test pit dug by SHRP for their test site 871622 | 5+62 | 0-134.6 |  | KA01 | 700
2 | 870504 | 07/22/1990 | 101 | Crushed gravel | Test pit dug by SHRP for their test site 871623 | 5+62 | 134.6-330.2 | MG55 | BG55 | 304
2 | 870504 | 07/22/1990 | 101 | Crushed gravel | Test pit dug by SHRP for their test site 871623 | 5+62 | 134.6-330.2 | MG55 | BG55 | 304
2 | 870504 | 07/22/1990 | 102 | Sand with sandstone | Test pit dug by SHRP for their test site 871624 | 5+62 | 330.2-1143 | MG56 | BG56 | 302
2 | 870504 | 07/22/1990 | 102 | Sand with sandstone | Test pit dug by SHRP for their test site 871624 | 5+62 | 330.2-1143 | MG56 | BG56 | 302
2 | 870504 | 07/22/1990 | 103 | Silty sand | Test pit dug by SHRP for their test site 871625 | 5+62 | 1143-1219.2 | MS55 | BS55 | 214
2 | 870504 | 07/22/1990 | 103 | Silty sand | Test pit dug by SHRP for their test site 871625 | 5+62 | 1143-1219.2 | MS55 | BS55 | 214
2 | 870505 | 08/08/1990 | 104 | Asphalt concrete | Depths are average of 4 points | Sta 1+315 | 0-94 |  |  | 700
2 | 870505 | 08/08/1990 | 104 | Asphalt concrete | Depths are average of 4 points | Sta 1+315 | 0-94 |  |  | 700
2 | 870505 | 08/08/1990 | 104 | Asphalt concrete | Depths are average of 4 points | Sta 1+315 | 0-94 |  |  | 700
2 | 870505 | 08/08/1990 | 104 | Asphalt concrete | Depths are average of 4 points | Sta 1+315 | 0-94 |  |  | 700
2 | 870505 | 08/08/1990 | 105 | Base - granular B | Depths are average of 4 points | Sta 1+315 | 94-213 |  | BG05 | 306
2 | 870505 | 08/08/1990 | 105 | Base - granular B | Depths are average of 4 points | Sta 1+315 | 94-213 |  | BG05 | 306
2 | 870505 | 08/08/1990 | 105 | Base - granular B | Depths are average of 4 points | Sta 1+315 | 94-213 |  | BG05 | 306
2 | 870505 | 08/08/1990 | 105 | Base - granular B | Depths are average of 4 points | Sta 1+315 | 94-213 |  | BG05 | 306
2 | 870505 | 08/08/1990 | 106 | Subbase - granular B | Depths are average of 4 points | Sta 1+315 | 213-682 |  | BG06 | 306
2 | 870505 | 08/08/1990 | 106 | Subbase - granular B | Depths are average of 4 points | Sta 1+315 | 213-682 |  | BG06 | 306
2 | 870505 | 08/08/1990 | 106 | Subbase - granular B | Depths are average of 4 points | Sta 1+315 | 213-682 |  | BG06 | 306
2 | 870505 | 08/08/1990 | 106 | Subbase - granular B | Depths are average of 4 points | Sta 1+315 | 213-682 |  | BG06 | 306
2 | 870505 | 08/08/1990 | 107 | Subgrade - clay | Depths are average of 4 points | Sta 1+315 | 682 |  | BS01 | 102
2 | 870505 | 08/08/1990 | 107 | Subgrade - clay | Depths are average of 4 points | Sta 1+315 | 682 |  | BS01 | 102
2 | 870505 | 08/08/1990 | 107 | Subgrade - clay | Depths are average of 4 points | Sta 1+315 | 682 |  | BS01 | 102
2 | 870505 | 08/08/1990 | 107 | Subgrade - clay | Depths are average of 4 points | Sta 1+315 | 682 |  | BS01 | 102
2 | 870701 | 05/29/1990 | 108 | AC | On top of granular layer C is a sand cushion of about 5cm. See diagram for location, form DS4 sheet 2 of 2 (with C-SHRP). | Sta23+720 to 740 | 0-185 |  |  | 700
2 | 870701 | 05/29/1990 | 108 | AC | On top of granular layer C is a sand cushion of about 5cm. See diagram for location, form DS4 sheet 2 of 2 (with C-SHRP). | Sta23+720 to 740 | 0-185 |  |  | 700
2 | 870701 | 05/29/1990 | 109 | Granular A | On top of granular layer C is a sand cushion of about 5cm. See diagram for location, form DS4 sheet 2 of 2 (with C-SHRP). | Sta23+720 to 740 | 185-410 |  |  | 304
2 | 870701 | 05/29/1990 | 109 | Granular A | On top of granular layer C is a sand cushion of about 5cm. See diagram for location, form DS4 sheet 2 of 2 (with C-SHRP). | Sta23+720 to 740 | 185-410 |  |  | 304
2 | 870701 | 05/29/1990 | 110 | Granular B | On top of granular layer C is a sand cushion of about 5cm. See diagram for location, form DS4 sheet 2 of 2 (with C-SHRP). | Sta23+720 to 740 | 410-1130 |  |  | 202
2 | 870701 | 05/29/1990 | 110 | Granular B | On top of granular layer C is a sand cushion of about 5cm. See diagram for location, form DS4 sheet 2 of 2 (with C-SHRP). | Sta23+720 to 740 | 410-1130 |  |  | 202
2 | 870701 | 05/29/1990 | 111 | Subgrade | A sand cushion of about 50mm below Granular B | Sta23+720 to 740 | 1130 |  |  | 102
2 | 870701 | 05/29/1990 | 111 | Subgrade | A sand cushion of about 50mm below Granular B | Sta23+720 to 740 | 1130 |  |  | 102

## CLTPP_MAT_MR_TST_FGS
CSHRP_ID | TST_FGS_ID | SECTION | MOIST_CONTENT_PERC | AVG_VERTICAL_STRAIN | LAYER | DRY_DENSITY | CONFINING_PRESSURE | DEV_STRESS | RESILIENT_MODULUS | REMARKS

## CLTPP_MAT_MR_TST_GM
CSHRP_ID | MR_TST_GM_ID | SECTION | MOIST_CONTENT_PERC | SUCTION | AVG_VERTICAL_STRAIN | DEV_VERTICAL_STRAIN | REMARKS | LAYER | SAT_STATE | DEG_OF_SATURATION | CONFINING_PRESSURE | SEATING_DEV_STRESS | DEV_STRESS | RADIAL_STRAIN | RESILIENT_MODULUS | RESILIENT_POISSON_RATIO
870701 | 716 | 2 | 5.8 | 2 | 228 | 1 |  | Base | Drained | 68 | 105 | 11 | 100 | -48 | 437 | 0.209
870701 | 716 | 2 | 5.8 | 2 | 228 | 1 |  | Base | Drained | 68 | 105 | 11 | 100 | -48 | 437 | 0.209
870701 | 716 | 1 | 5.8 | 2 | 228 | 1 |  | Base | Drained | 68 | 105 | 11 | 100 | -48 | 437 | 0.209
870701 | 716 | 1 | 5.8 | 2 | 228 | 1 |  | Base | Drained | 68 | 105 | 11 | 100 | -48 | 437 | 0.209
870701 | 717 | 2 | 5.8 | 2 | 394 | 7 |  | Base | Drained | 68 | 105 | 21 | 197 | -101 | 500 | 0.257
870701 | 717 | 2 | 5.8 | 2 | 394 | 7 |  | Base | Drained | 68 | 105 | 21 | 197 | -101 | 500 | 0.257
870701 | 717 | 1 | 5.8 | 2 | 394 | 7 |  | Base | Drained | 68 | 105 | 21 | 197 | -101 | 500 | 0.257
870701 | 717 | 1 | 5.8 | 2 | 394 | 7 |  | Base | Drained | 68 | 105 | 21 | 197 | -101 | 500 | 0.257
870701 | 718 | 2 | 5.8 | 2 | 177 | 2 |  | Base | Drained | 68 | 140 | 11 | 99 | -34 | 558 | 0.192
870701 | 718 | 2 | 5.8 | 2 | 177 | 2 |  | Base | Drained | 68 | 140 | 11 | 99 | -34 | 558 | 0.192
870701 | 718 | 1 | 5.8 | 2 | 177 | 2 |  | Base | Drained | 68 | 140 | 11 | 99 | -34 | 558 | 0.192
870701 | 718 | 1 | 5.8 | 2 | 177 | 2 |  | Base | Drained | 68 | 140 | 11 | 99 | -34 | 558 | 0.192
870701 | 719 | 2 | 5.8 | 2 | 232 | 4 |  | Base | Drained | 68 | 140 | 14 | 132 | -48 | 567 | 0.208
870701 | 719 | 2 | 5.8 | 2 | 232 | 4 |  | Base | Drained | 68 | 140 | 14 | 132 | -48 | 567 | 0.208
870701 | 719 | 1 | 5.8 | 2 | 232 | 4 |  | Base | Drained | 68 | 140 | 14 | 132 | -48 | 567 | 0.208
870701 | 719 | 1 | 5.8 | 2 | 232 | 4 |  | Base | Drained | 68 | 140 | 14 | 132 | -48 | 567 | 0.208
870701 | 720 | 2 | 5.8 | 3 | 409 | 9 |  | Base | Drained | 68 | 140 | 28 | 261 | -104 | 638 | 0.254
870701 | 720 | 2 | 5.8 | 3 | 409 | 9 |  | Base | Drained | 68 | 140 | 28 | 261 | -104 | 638 | 0.254
870701 | 720 | 1 | 5.8 | 3 | 409 | 9 |  | Base | Drained | 68 | 140 | 28 | 261 | -104 | 638 | 0.254
870701 | 720 | 1 | 5.8 | 3 | 409 | 9 |  | Base | Drained | 68 | 140 | 28 | 261 | -104 | 638 | 0.254
870701 | 721 | 2 | 4.8 | -12 | 89 | 14 |  | Subbase | Initial | 33 | 20 | 2 | 20 | -17 | 220 | 0.194
870701 | 721 | 2 | 4.8 | -12 | 89 | 14 |  | Subbase | Initial | 33 | 20 | 2 | 20 | -17 | 220 | 0.194
870701 | 721 | 1 | 4.8 | -12 | 89 | 14 |  | Subbase | Initial | 33 | 20 | 2 | 20 | -17 | 220 | 0.194
870701 | 721 | 1 | 4.8 | -12 | 89 | 14 |  | Subbase | Initial | 33 | 20 | 2 | 20 | -17 | 220 | 0.194
870701 | 722 | 2 | 4.8 | -11 | 226 | 4 |  | Subbase | Initial | 33 | 20 | 3 | 40 | -55 | 178 | 0.242
870701 | 722 | 2 | 4.8 | -11 | 226 | 4 |  | Subbase | Initial | 33 | 20 | 3 | 40 | -55 | 178 | 0.242
870701 | 722 | 1 | 4.8 | -11 | 226 | 4 |  | Subbase | Initial | 33 | 20 | 3 | 40 | -55 | 178 | 0.242
870701 | 722 | 1 | 4.8 | -11 | 226 | 4 |  | Subbase | Initial | 33 | 20 | 3 | 40 | -55 | 178 | 0.242
870701 | 723 | 2 | 4.8 | -11 | 340 | 1 |  | Subbase | Initial | 33 | 20 | 5 | 60 | -93 | 176 | 0.273
870701 | 723 | 2 | 4.8 | -11 | 340 | 1 |  | Subbase | Initial | 33 | 20 | 5 | 60 | -93 | 176 | 0.273
870701 | 723 | 1 | 4.8 | -11 | 340 | 1 |  | Subbase | Initial | 33 | 20 | 5 | 60 | -93 | 176 | 0.273
870701 | 723 | 1 | 4.8 | -11 | 340 | 1 |  | Subbase | Initial | 33 | 20 | 5 | 60 | -93 | 176 | 0.273
870701 | 724 | 2 | 4.8 | -10 | 148 | 10 |  | Subbase | Initial | 33 | 35 | 3 | 35 | -32 | 236 | 0.218
870701 | 724 | 2 | 4.8 | -10 | 148 | 10 |  | Subbase | Initial | 33 | 35 | 3 | 35 | -32 | 236 | 0.218
870701 | 724 | 1 | 4.8 | -10 | 148 | 10 |  | Subbase | Initial | 33 | 35 | 3 | 35 | -32 | 236 | 0.218
870701 | 724 | 1 | 4.8 | -10 | 148 | 10 |  | Subbase | Initial | 33 | 35 | 3 | 35 | -32 | 236 | 0.218
870701 | 725 | 2 | 4.8 | -10 | 304 | 3 |  | Subbase | Initial | 33 | 35 | 6 | 69 | -78 | 228 | 0.258
870701 | 725 | 2 | 4.8 | -10 | 304 | 3 |  | Subbase | Initial | 33 | 35 | 6 | 69 | -78 | 228 | 0.258
870701 | 725 | 1 | 4.8 | -10 | 304 | 3 |  | Subbase | Initial | 33 | 35 | 6 | 69 | -78 | 228 | 0.258
870701 | 725 | 1 | 4.8 | -10 | 304 | 3 |  | Subbase | Initial | 33 | 35 | 6 | 69 | -78 | 228 | 0.258
870701 | 726 | 2 | 4.8 | -10 | 411 | 0 |  | Subbase | Initial | 33 | 35 | 9 | 103 | -119 | 250 | 0.29
870701 | 726 | 2 | 4.8 | -10 | 411 | 0 |  | Subbase | Initial | 33 | 35 | 9 | 103 | -119 | 250 | 0.29
870701 | 726 | 1 | 4.8 | -10 | 411 | 0 |  | Subbase | Initial | 33 | 35 | 9 | 103 | -119 | 250 | 0.29
870701 | 726 | 1 | 4.8 | -10 | 411 | 0 |  | Subbase | Initial | 33 | 35 | 9 | 103 | -119 | 250 | 0.29
870701 | 727 | 2 | 4.8 | -9 | 201 | 13 |  | Subbase | Initial | 33 | 70 | 6 | 68 | -45 | 338 | 0.224
870701 | 727 | 2 | 4.8 | -9 | 201 | 13 |  | Subbase | Initial | 33 | 70 | 6 | 68 | -45 | 338 | 0.224
870701 | 727 | 1 | 4.8 | -9 | 201 | 13 |  | Subbase | Initial | 33 | 70 | 6 | 68 | -45 | 338 | 0.224
870701 | 727 | 1 | 4.8 | -9 | 201 | 13 |  | Subbase | Initial | 33 | 70 | 6 | 68 | -45 | 338 | 0.224
870701 | 728 | 2 | 4.8 | -9 | 342 | 3 |  | Subbase | Initial | 33 | 70 | 13 | 133 | -91 | 390 | 0.265
870701 | 728 | 2 | 4.8 | -9 | 342 | 3 |  | Subbase | Initial | 33 | 70 | 13 | 133 | -91 | 390 | 0.265
870701 | 728 | 1 | 4.8 | -9 | 342 | 3 |  | Subbase | Initial | 33 | 70 | 13 | 133 | -91 | 390 | 0.265
870701 | 728 | 1 | 4.8 | -9 | 342 | 3 |  | Subbase | Initial | 33 | 70 | 13 | 133 | -91 | 390 | 0.265
870701 | 729 | 2 | 4.8 | -9 | 471 | 2 |  | Subbase | Initial | 33 | 70 | 20 | 198 | -145 | 420 | 0.308
870701 | 729 | 2 | 4.8 | -9 | 471 | 2 |  | Subbase | Initial | 33 | 70 | 20 | 198 | -145 | 420 | 0.308
870701 | 729 | 1 | 4.8 | -9 | 471 | 2 |  | Subbase | Initial | 33 | 70 | 20 | 198 | -145 | 420 | 0.308
870701 | 729 | 1 | 4.8 | -9 | 471 | 2 |  | Subbase | Initial | 33 | 70 | 20 | 198 | -145 | 420 | 0.308
870701 | 676 | 2 | 4.6 | -9 | 98 | 2 |  | Base | Initial | 44 | 20 | 2 | 21 | -19 | 211 | 0.189
870701 | 676 | 2 | 4.6 | -9 | 98 | 2 |  | Base | Initial | 44 | 20 | 2 | 21 | -19 | 211 | 0.189
870701 | 676 | 1 | 4.6 | -9 | 98 | 2 |  | Base | Initial | 44 | 20 | 2 | 21 | -19 | 211 | 0.189
870701 | 676 | 1 | 4.6 | -9 | 98 | 2 |  | Base | Initial | 44 | 20 | 2 | 21 | -19 | 211 | 0.189
870701 | 677 | 2 | 4.6 | -9 | 225 | 1 |  | Base | Initial | 44 | 20 | 4 | 40 | -53 | 179 | 0.234
870701 | 677 | 2 | 4.6 | -9 | 225 | 1 |  | Base | Initial | 44 | 20 | 4 | 40 | -53 | 179 | 0.234
870701 | 677 | 1 | 4.6 | -9 | 225 | 1 |  | Base | Initial | 44 | 20 | 4 | 40 | -53 | 179 | 0.234
870701 | 677 | 1 | 4.6 | -9 | 225 | 1 |  | Base | Initial | 44 | 20 | 4 | 40 | -53 | 179 | 0.234
870701 | 678 | 2 | 4.6 | -9 | 318 | 0 |  | Base | Initial | 44 | 20 | 5 | 60 | -84 | 189 | 0.263
870701 | 678 | 2 | 4.6 | -9 | 318 | 0 |  | Base | Initial | 44 | 20 | 5 | 60 | -84 | 189 | 0.263
870701 | 678 | 1 | 4.6 | -9 | 318 | 0 |  | Base | Initial | 44 | 20 | 5 | 60 | -84 | 189 | 0.263
870701 | 678 | 1 | 4.6 | -9 | 318 | 0 |  | Base | Initial | 44 | 20 | 5 | 60 | -84 | 189 | 0.263
870701 | 679 | 2 | 4.6 | -8 | 144 | 3 |  | Base | Initial | 44 | 35 | 3 | 35 | -29 | 242 | 0.204
870701 | 679 | 2 | 4.6 | -8 | 144 | 3 |  | Base | Initial | 44 | 35 | 3 | 35 | -29 | 242 | 0.204
870701 | 679 | 1 | 4.6 | -8 | 144 | 3 |  | Base | Initial | 44 | 35 | 3 | 35 | -29 | 242 | 0.204
870701 | 679 | 1 | 4.6 | -8 | 144 | 3 |  | Base | Initial | 44 | 35 | 3 | 35 | -29 | 242 | 0.204
870701 | 680 | 2 | 4.6 | -8 | 282 | 1 |  | Base | Initial | 44 | 35 | 7 | 69 | -69 | 245 | 0.245
870701 | 680 | 2 | 4.6 | -8 | 282 | 1 |  | Base | Initial | 44 | 35 | 7 | 69 | -69 | 245 | 0.245
870701 | 680 | 1 | 4.6 | -8 | 282 | 1 |  | Base | Initial | 44 | 35 | 7 | 69 | -69 | 245 | 0.245
870701 | 680 | 1 | 4.6 | -8 | 282 | 1 |  | Base | Initial | 44 | 35 | 7 | 69 | -69 | 245 | 0.245
870701 | 681 | 2 | 4.6 | -8 | 380 | 0 |  | Base | Initial | 44 | 35 | 10 | 102 | -105 | 269 | 0.277
870701 | 681 | 2 | 4.6 | -8 | 380 | 0 |  | Base | Initial | 44 | 35 | 10 | 102 | -105 | 269 | 0.277
870701 | 681 | 1 | 4.6 | -8 | 380 | 0 |  | Base | Initial | 44 | 35 | 10 | 102 | -105 | 269 | 0.277
870701 | 681 | 1 | 4.6 | -8 | 380 | 0 |  | Base | Initial | 44 | 35 | 10 | 102 | -105 | 269 | 0.277
870701 | 682 | 2 | 4.6 | -7 | 188 | 4 |  | Base | Initial | 44 | 70 | 7 | 68 | -39 | 361 | 0.207
870701 | 682 | 2 | 4.6 | -7 | 188 | 4 |  | Base | Initial | 44 | 70 | 7 | 68 | -39 | 361 | 0.207
870701 | 682 | 1 | 4.6 | -7 | 188 | 4 |  | Base | Initial | 44 | 70 | 7 | 68 | -39 | 361 | 0.207
870701 | 682 | 1 | 4.6 | -7 | 188 | 4 |  | Base | Initial | 44 | 70 | 7 | 68 | -39 | 361 | 0.207
870701 | 683 | 2 | 4.6 | -6 | 321 | 4 |  | Base | Initial | 44 | 70 | 14 | 134 | -80 | 416 | 0.248
870701 | 683 | 2 | 4.6 | -6 | 321 | 4 |  | Base | Initial | 44 | 70 | 14 | 134 | -80 | 416 | 0.248
870701 | 683 | 1 | 4.6 | -6 | 321 | 4 |  | Base | Initial | 44 | 70 | 14 | 134 | -80 | 416 | 0.248
870701 | 683 | 1 | 4.6 | -6 | 321 | 4 |  | Base | Initial | 44 | 70 | 14 | 134 | -80 | 416 | 0.248
870701 | 684 | 2 | 4.6 | -6 | 438 | 5 |  | Base | Initial | 44 | 70 | 21 | 199 | -129 | 453 | 0.293
870701 | 684 | 2 | 4.6 | -6 | 438 | 5 |  | Base | Initial | 44 | 70 | 21 | 199 | -129 | 453 | 0.293
870701 | 684 | 1 | 4.6 | -6 | 438 | 5 |  | Base | Initial | 44 | 70 | 21 | 199 | -129 | 453 | 0.293
870701 | 684 | 1 | 4.6 | -6 | 438 | 5 |  | Base | Initial | 44 | 70 | 21 | 199 | -129 | 453 | 0.293
870701 | 685 | 2 | 4.6 | -6 | 141 | 6 |  | Base | Initial | 44 | 105 | 7 | 67 | -31 | 475 | 0.222
870701 | 685 | 2 | 4.6 | -6 | 141 | 6 |  | Base | Initial | 44 | 105 | 7 | 67 | -31 | 475 | 0.222
870701 | 685 | 1 | 4.6 | -6 | 141 | 6 |  | Base | Initial | 44 | 105 | 7 | 67 | -31 | 475 | 0.222
870701 | 685 | 1 | 4.6 | -6 | 141 | 6 |  | Base | Initial | 44 | 105 | 7 | 67 | -31 | 475 | 0.222
870701 | 686 | 2 | 4.6 | -6 | 205 | 5 |  | Base | Initial | 44 | 105 | 10 | 100 | -48 | 487 | 0.233
870701 | 686 | 2 | 4.6 | -6 | 205 | 5 |  | Base | Initial | 44 | 105 | 10 | 100 | -48 | 487 | 0.233
870701 | 686 | 1 | 4.6 | -6 | 205 | 5 |  | Base | Initial | 44 | 105 | 10 | 100 | -48 | 487 | 0.233
870701 | 686 | 1 | 4.6 | -6 | 205 | 5 |  | Base | Initial | 44 | 105 | 10 | 100 | -48 | 487 | 0.233
870701 | 687 | 2 | 4.6 | -6 | 358 | 7 |  | Base | Initial | 44 | 105 | 21 | 198 | -95 | 552 | 0.267
870701 | 687 | 2 | 4.6 | -6 | 358 | 7 |  | Base | Initial | 44 | 105 | 21 | 198 | -95 | 552 | 0.267
870701 | 687 | 1 | 4.6 | -6 | 358 | 7 |  | Base | Initial | 44 | 105 | 21 | 198 | -95 | 552 | 0.267
870701 | 687 | 1 | 4.6 | -6 | 358 | 7 |  | Base | Initial | 44 | 105 | 21 | 198 | -95 | 552 | 0.267
870701 | 688 | 2 | 4.6 | -5 | 165 | 6 |  | Base | Initial | 44 | 140 | 10 | 99 | -32 | 602 | 0.192
870701 | 688 | 2 | 4.6 | -5 | 165 | 6 |  | Base | Initial | 44 | 140 | 10 | 99 | -32 | 602 | 0.192
870701 | 688 | 1 | 4.6 | -5 | 165 | 6 |  | Base | Initial | 44 | 140 | 10 | 99 | -32 | 602 | 0.192
870701 | 688 | 1 | 4.6 | -5 | 165 | 6 |  | Base | Initial | 44 | 140 | 10 | 99 | -32 | 602 | 0.192
870701 | 689 | 2 | 4.6 | -5 | 215 | 7 |  | Base | Initial | 44 | 140 | 14 | 132 | -44 | 614 | 0.205
870701 | 689 | 2 | 4.6 | -5 | 215 | 7 |  | Base | Initial | 44 | 140 | 14 | 132 | -44 | 614 | 0.205
870701 | 689 | 1 | 4.6 | -5 | 215 | 7 |  | Base | Initial | 44 | 140 | 14 | 132 | -44 | 614 | 0.205
870701 | 689 | 1 | 4.6 | -5 | 215 | 7 |  | Base | Initial | 44 | 140 | 14 | 132 | -44 | 614 | 0.205
870701 | 690 | 2 | 4.6 | -5 | 404 | 12 |  | Base | Initial | 44 | 140 | 28 | 262 | -101 | 648 | 0.251
870701 | 690 | 2 | 4.6 | -5 | 404 | 12 |  | Base | Initial | 44 | 140 | 28 | 262 | -101 | 648 | 0.251
870701 | 690 | 1 | 4.6 | -5 | 404 | 12 |  | Base | Initial | 44 | 140 | 28 | 262 | -101 | 648 | 0.251
870701 | 690 | 1 | 4.6 | -5 | 404 | 12 |  | Base | Initial | 44 | 140 | 28 | 262 | -101 | 648 | 0.251
870701 | 691 | 2 | 6.7 | 0 | 125 | 6 |  | Base | Saturated | 86 | 20 | 2 | 20 | -25 | 164 | 0.201
870701 | 691 | 2 | 6.7 | 0 | 125 | 6 |  | Base | Saturated | 86 | 20 | 2 | 20 | -25 | 164 | 0.201
870701 | 691 | 1 | 6.7 | 0 | 125 | 6 |  | Base | Saturated | 86 | 20 | 2 | 20 | -25 | 164 | 0.201
870701 | 691 | 1 | 6.7 | 0 | 125 | 6 |  | Base | Saturated | 86 | 20 | 2 | 20 | -25 | 164 | 0.201
870701 | 692 | 2 | 6.7 | 0 | 292 | 3 |  | Base | Saturated | 86 | 20 | 3 | 41 | -80 | 140 | 0.275
870701 | 692 | 2 | 6.7 | 0 | 292 | 3 |  | Base | Saturated | 86 | 20 | 3 | 41 | -80 | 140 | 0.275
870701 | 692 | 1 | 6.7 | 0 | 292 | 3 |  | Base | Saturated | 86 | 20 | 3 | 41 | -80 | 140 | 0.275
870701 | 692 | 1 | 6.7 | 0 | 292 | 3 |  | Base | Saturated | 86 | 20 | 3 | 41 | -80 | 140 | 0.275
870701 | 693 | 2 | 6.7 | 0 | 416 | 2 |  | Base | Saturated | 86 | 20 | 5 | 61 | -128 | 146 | 0.307
870701 | 693 | 2 | 6.7 | 0 | 416 | 2 |  | Base | Saturated | 86 | 20 | 5 | 61 | -128 | 146 | 0.307
870701 | 693 | 1 | 6.7 | 0 | 416 | 2 |  | Base | Saturated | 86 | 20 | 5 | 61 | -128 | 146 | 0.307
870701 | 693 | 1 | 6.7 | 0 | 416 | 2 |  | Base | Saturated | 86 | 20 | 5 | 61 | -128 | 146 | 0.307
870701 | 694 | 2 | 6.7 | 1 | 183 | 6 |  | Base | Saturated | 86 | 35 | 3 | 35 | -39 | 193 | 0.216
870701 | 694 | 2 | 6.7 | 1 | 183 | 6 |  | Base | Saturated | 86 | 35 | 3 | 35 | -39 | 193 | 0.216
870701 | 694 | 1 | 6.7 | 1 | 183 | 6 |  | Base | Saturated | 86 | 35 | 3 | 35 | -39 | 193 | 0.216
870701 | 694 | 1 | 6.7 | 1 | 183 | 6 |  | Base | Saturated | 86 | 35 | 3 | 35 | -39 | 193 | 0.216
870701 | 695 | 2 | 6.7 | 1 | 348 | 2 |  | Base | Saturated | 86 | 35 | 6 | 70 | -97 | 201 | 0.28
870701 | 695 | 2 | 6.7 | 1 | 348 | 2 |  | Base | Saturated | 86 | 35 | 6 | 70 | -97 | 201 | 0.28
870701 | 695 | 1 | 6.7 | 1 | 348 | 2 |  | Base | Saturated | 86 | 35 | 6 | 70 | -97 | 201 | 0.28
870701 | 695 | 1 | 6.7 | 1 | 348 | 2 |  | Base | Saturated | 86 | 35 | 6 | 70 | -97 | 201 | 0.28
870701 | 696 | 2 | 6.7 | 1 | 462 | 1 |  | Base | Saturated | 86 | 35 | 10 | 103 | -144 | 223 | 0.312
870701 | 696 | 2 | 6.7 | 1 | 462 | 1 |  | Base | Saturated | 86 | 35 | 10 | 103 | -144 | 223 | 0.312
870701 | 696 | 1 | 6.7 | 1 | 462 | 1 |  | Base | Saturated | 86 | 35 | 10 | 103 | -144 | 223 | 0.312
870701 | 696 | 1 | 6.7 | 1 | 462 | 1 |  | Base | Saturated | 86 | 35 | 10 | 103 | -144 | 223 | 0.312
870701 | 697 | 2 | 6.7 | 2 | 216 | 3 |  | Base | Saturated | 86 | 70 | 7 | 68 | -46 | 315 | 0.213
870701 | 697 | 2 | 6.7 | 2 | 216 | 3 |  | Base | Saturated | 86 | 70 | 7 | 68 | -46 | 315 | 0.213
870701 | 697 | 1 | 6.7 | 2 | 216 | 3 |  | Base | Saturated | 86 | 70 | 7 | 68 | -46 | 315 | 0.213
870701 | 697 | 1 | 6.7 | 2 | 216 | 3 |  | Base | Saturated | 86 | 70 | 7 | 68 | -46 | 315 | 0.213
870701 | 698 | 2 | 6.7 | 3 | 376 | 3 |  | Base | Saturated | 86 | 70 | 14 | 134 | -98 | 356 | 0.26
870701 | 698 | 2 | 6.7 | 3 | 376 | 3 |  | Base | Saturated | 86 | 70 | 14 | 134 | -98 | 356 | 0.26
870701 | 698 | 1 | 6.7 | 3 | 376 | 3 |  | Base | Saturated | 86 | 70 | 14 | 134 | -98 | 356 | 0.26
870701 | 698 | 1 | 6.7 | 3 | 376 | 3 |  | Base | Saturated | 86 | 70 | 14 | 134 | -98 | 356 | 0.26
870701 | 699 | 2 | 6.7 | 3 | 498 | 6 |  | Base | Saturated | 86 | 70 | 21 | 199 | -154 | 400 | 0.31
870701 | 699 | 2 | 6.7 | 3 | 498 | 6 |  | Base | Saturated | 86 | 70 | 21 | 199 | -154 | 400 | 0.31
870701 | 699 | 1 | 6.7 | 3 | 498 | 6 |  | Base | Saturated | 86 | 70 | 21 | 199 | -154 | 400 | 0.31
870701 | 699 | 1 | 6.7 | 3 | 498 | 6 |  | Base | Saturated | 86 | 70 | 21 | 199 | -154 | 400 | 0.31
870701 | 700 | 2 | 6.7 | 3 | 160 | 4 |  | Base | Saturated | 86 | 105 | 7 | 67 | -31 | 420 | 0.191
870701 | 700 | 2 | 6.7 | 3 | 160 | 4 |  | Base | Saturated | 86 | 105 | 7 | 67 | -31 | 420 | 0.191
870701 | 700 | 1 | 6.7 | 3 | 160 | 4 |  | Base | Saturated | 86 | 105 | 7 | 67 | -31 | 420 | 0.191
870701 | 700 | 1 | 6.7 | 3 | 160 | 4 |  | Base | Saturated | 86 | 105 | 7 | 67 | -31 | 420 | 0.191
870701 | 701 | 2 | 6.7 | 3 | 234 | 1 |  | Base | Saturated | 86 | 105 | 10 | 100 | -49 | 428 | 0.212
870701 | 701 | 2 | 6.7 | 3 | 234 | 1 |  | Base | Saturated | 86 | 105 | 10 | 100 | -49 | 428 | 0.212
870701 | 701 | 1 | 6.7 | 3 | 234 | 1 |  | Base | Saturated | 86 | 105 | 10 | 100 | -49 | 428 | 0.212
870701 | 701 | 1 | 6.7 | 3 | 234 | 1 |  | Base | Saturated | 86 | 105 | 10 | 100 | -49 | 428 | 0.212
870701 | 702 | 2 | 6.7 | 3 | 402 | 6 |  | Base | Saturated | 86 | 105 | 21 | 198 | -104 | 492 | 0.259
870701 | 702 | 2 | 6.7 | 3 | 402 | 6 |  | Base | Saturated | 86 | 105 | 21 | 198 | -104 | 492 | 0.259
870701 | 702 | 1 | 6.7 | 3 | 402 | 6 |  | Base | Saturated | 86 | 105 | 21 | 198 | -104 | 492 | 0.259
870701 | 702 | 1 | 6.7 | 3 | 402 | 6 |  | Base | Saturated | 86 | 105 | 21 | 198 | -104 | 492 | 0.259
870701 | 703 | 2 | 6.7 | 4 | 187 | 1 |  | Base | Saturated | 86 | 140 | 10 | 100 | -36 | 532 | 0.195
870701 | 703 | 2 | 6.7 | 4 | 187 | 1 |  | Base | Saturated | 86 | 140 | 10 | 100 | -36 | 532 | 0.195
870701 | 703 | 1 | 6.7 | 4 | 187 | 1 |  | Base | Saturated | 86 | 140 | 10 | 100 | -36 | 532 | 0.195
870701 | 703 | 1 | 6.7 | 4 | 187 | 1 |  | Base | Saturated | 86 | 140 | 10 | 100 | -36 | 532 | 0.195
870701 | 704 | 2 | 6.7 | 3 | 242 | 4 |  | Base | Saturated | 86 | 140 | 14 | 132 | -51 | 547 | 0.21
870701 | 704 | 2 | 6.7 | 3 | 242 | 4 |  | Base | Saturated | 86 | 140 | 14 | 132 | -51 | 547 | 0.21
870701 | 704 | 1 | 6.7 | 3 | 242 | 4 |  | Base | Saturated | 86 | 140 | 14 | 132 | -51 | 547 | 0.21
870701 | 704 | 1 | 6.7 | 3 | 242 | 4 |  | Base | Saturated | 86 | 140 | 14 | 132 | -51 | 547 | 0.21
870701 | 705 | 2 | 6.7 | 4 | 423 | 8 |  | Base | Saturated | 86 | 140 | 28 | 262 | -107 | 618 | 0.254
870701 | 705 | 2 | 6.7 | 4 | 423 | 8 |  | Base | Saturated | 86 | 140 | 28 | 262 | -107 | 618 | 0.254
870701 | 705 | 1 | 6.7 | 4 | 423 | 8 |  | Base | Saturated | 86 | 140 | 28 | 262 | -107 | 618 | 0.254
870701 | 705 | 1 | 6.7 | 4 | 423 | 8 |  | Base | Saturated | 86 | 140 | 28 | 262 | -107 | 618 | 0.254
870701 | 706 | 2 | 5.8 | -1 | 150 | 7 |  | Base | Drained | 68 | 20 | 2 | 23 | -31 | 153 | 0.207
870701 | 706 | 2 | 5.8 | -1 | 150 | 7 |  | Base | Drained | 68 | 20 | 2 | 23 | -31 | 153 | 0.207
870701 | 706 | 1 | 5.8 | -1 | 150 | 7 |  | Base | Drained | 68 | 20 | 2 | 23 | -31 | 153 | 0.207
870701 | 706 | 1 | 5.8 | -1 | 150 | 7 |  | Base | Drained | 68 | 20 | 2 | 23 | -31 | 153 | 0.207
870701 | 707 | 2 | 5.8 | -1 | 311 | 3 |  | Base | Drained | 68 | 20 | 4 | 42 | -80 | 136 | 0.257
870701 | 707 | 2 | 5.8 | -1 | 311 | 3 |  | Base | Drained | 68 | 20 | 4 | 42 | -80 | 136 | 0.257
870701 | 707 | 1 | 5.8 | -1 | 311 | 3 |  | Base | Drained | 68 | 20 | 4 | 42 | -80 | 136 | 0.257
870701 | 707 | 1 | 5.8 | -1 | 311 | 3 |  | Base | Drained | 68 | 20 | 4 | 42 | -80 | 136 | 0.257
870701 | 708 | 2 | 5.8 | -1 | 418 | 2 |  | Base | Drained | 68 | 20 | 6 | 61 | -127 | 145 | 0.304
870701 | 708 | 2 | 5.8 | -1 | 418 | 2 |  | Base | Drained | 68 | 20 | 6 | 61 | -127 | 145 | 0.304
870701 | 708 | 1 | 5.8 | -1 | 418 | 2 |  | Base | Drained | 68 | 20 | 6 | 61 | -127 | 145 | 0.304
870701 | 708 | 1 | 5.8 | -1 | 418 | 2 |  | Base | Drained | 68 | 20 | 6 | 61 | -127 | 145 | 0.304
870701 | 709 | 2 | 5.8 | 0 | 184 | 6 |  | Base | Drained | 68 | 35 | 4 | 36 | -39 | 196 | 0.21
870701 | 709 | 2 | 5.8 | 0 | 184 | 6 |  | Base | Drained | 68 | 35 | 4 | 36 | -39 | 196 | 0.21
870701 | 709 | 1 | 5.8 | 0 | 184 | 6 |  | Base | Drained | 68 | 35 | 4 | 36 | -39 | 196 | 0.21
870701 | 709 | 1 | 5.8 | 0 | 184 | 6 |  | Base | Drained | 68 | 35 | 4 | 36 | -39 | 196 | 0.21
870701 | 710 | 2 | 5.8 | 0 | 346 | 1 |  | Base | Drained | 68 | 35 | 8 | 69 | -90 | 199 | 0.261
870701 | 710 | 2 | 5.8 | 0 | 346 | 1 |  | Base | Drained | 68 | 35 | 8 | 69 | -90 | 199 | 0.261
870701 | 710 | 1 | 5.8 | 0 | 346 | 1 |  | Base | Drained | 68 | 35 | 8 | 69 | -90 | 199 | 0.261
870701 | 710 | 1 | 5.8 | 0 | 346 | 1 |  | Base | Drained | 68 | 35 | 8 | 69 | -90 | 199 | 0.261
870701 | 711 | 2 | 5.8 | 0 | 464 | 2 |  | Base | Drained | 68 | 35 | 11 | 102 | -143 | 220 | 0.308
870701 | 711 | 2 | 5.8 | 0 | 464 | 2 |  | Base | Drained | 68 | 35 | 11 | 102 | -143 | 220 | 0.308
870701 | 711 | 1 | 5.8 | 0 | 464 | 2 |  | Base | Drained | 68 | 35 | 11 | 102 | -143 | 220 | 0.308
870701 | 711 | 1 | 5.8 | 0 | 464 | 2 |  | Base | Drained | 68 | 35 | 11 | 102 | -143 | 220 | 0.308
870701 | 712 | 2 | 5.8 | 1 | 213 | 2 |  | Base | Drained | 68 | 70 | 7 | 68 | -45 | 317 | 0.21
870701 | 712 | 2 | 5.8 | 1 | 213 | 2 |  | Base | Drained | 68 | 70 | 7 | 68 | -45 | 317 | 0.21
870701 | 712 | 1 | 5.8 | 1 | 213 | 2 |  | Base | Drained | 68 | 70 | 7 | 68 | -45 | 317 | 0.21
870701 | 712 | 1 | 5.8 | 1 | 213 | 2 |  | Base | Drained | 68 | 70 | 7 | 68 | -45 | 317 | 0.21
870701 | 713 | 2 | 5.8 | 1 | 380 | 4 |  | Base | Drained | 68 | 70 | 14 | 133 | -97 | 351 | 0.256
870701 | 713 | 2 | 5.8 | 1 | 380 | 4 |  | Base | Drained | 68 | 70 | 14 | 133 | -97 | 351 | 0.256
870701 | 713 | 1 | 5.8 | 1 | 380 | 4 |  | Base | Drained | 68 | 70 | 14 | 133 | -97 | 351 | 0.256
870701 | 713 | 1 | 5.8 | 1 | 380 | 4 |  | Base | Drained | 68 | 70 | 14 | 133 | -97 | 351 | 0.256
870701 | 714 | 2 | 5.8 | 1 | 495 | 6 |  | Base | Drained | 68 | 70 | 21 | 198 | -147 | 400 | 0.297
870701 | 714 | 2 | 5.8 | 1 | 495 | 6 |  | Base | Drained | 68 | 70 | 21 | 198 | -147 | 400 | 0.297
870701 | 714 | 1 | 5.8 | 1 | 495 | 6 |  | Base | Drained | 68 | 70 | 21 | 198 | -147 | 400 | 0.297
870701 | 714 | 1 | 5.8 | 1 | 495 | 6 |  | Base | Drained | 68 | 70 | 21 | 198 | -147 | 400 | 0.297
870701 | 715 | 2 | 5.8 | 2 | 151 | 3 |  | Base | Drained | 68 | 105 | 7 | 67 | -28 | 444 | 0.187
870701 | 715 | 2 | 5.8 | 2 | 151 | 3 |  | Base | Drained | 68 | 105 | 7 | 67 | -28 | 444 | 0.187
870701 | 715 | 1 | 5.8 | 2 | 151 | 3 |  | Base | Drained | 68 | 105 | 7 | 67 | -28 | 444 | 0.187
870701 | 715 | 1 | 5.8 | 2 | 151 | 3 |  | Base | Drained | 68 | 105 | 7 | 67 | -28 | 444 | 0.187
870701 | 730 | 2 | 4.8 | -8 | 146 | 23 |  | Subbase | Initial | 33 | 105 | 7 | 67 | -30 | 460 | 0.207
870701 | 730 | 2 | 4.8 | -8 | 146 | 23 |  | Subbase | Initial | 33 | 105 | 7 | 67 | -30 | 460 | 0.207
870701 | 730 | 1 | 4.8 | -8 | 146 | 23 |  | Subbase | Initial | 33 | 105 | 7 | 67 | -30 | 460 | 0.207
870701 | 730 | 1 | 4.8 | -8 | 146 | 23 |  | Subbase | Initial | 33 | 105 | 7 | 67 | -30 | 460 | 0.207
870701 | 731 | 2 | 4.8 | -8 | 214 | 12 |  | Subbase | Initial | 33 | 105 | 10 | 100 | -48 | 468 | 0.226
870701 | 731 | 2 | 4.8 | -8 | 214 | 12 |  | Subbase | Initial | 33 | 105 | 10 | 100 | -48 | 468 | 0.226
870701 | 731 | 1 | 4.8 | -8 | 214 | 12 |  | Subbase | Initial | 33 | 105 | 10 | 100 | -48 | 468 | 0.226
870701 | 731 | 1 | 4.8 | -8 | 214 | 12 |  | Subbase | Initial | 33 | 105 | 10 | 100 | -48 | 468 | 0.226
870701 | 732 | 2 | 4.8 | -8 | 377 | 1 |  | Subbase | Initial | 33 | 105 | 20 | 197 | -102 | 523 | 0.272
870701 | 732 | 2 | 4.8 | -8 | 377 | 1 |  | Subbase | Initial | 33 | 105 | 20 | 197 | -102 | 523 | 0.272
870701 | 732 | 1 | 4.8 | -8 | 377 | 1 |  | Subbase | Initial | 33 | 105 | 20 | 197 | -102 | 523 | 0.272
870701 | 732 | 1 | 4.8 | -8 | 377 | 1 |  | Subbase | Initial | 33 | 105 | 20 | 197 | -102 | 523 | 0.272
870701 | 733 | 2 | 4.8 | -8 | 170 | 15 |  | Subbase | Initial | 33 | 140 | 10 | 99 | -36 | 584 | 0.21
870701 | 733 | 2 | 4.8 | -8 | 170 | 15 |  | Subbase | Initial | 33 | 140 | 10 | 99 | -36 | 584 | 0.21
870701 | 733 | 1 | 4.8 | -8 | 170 | 15 |  | Subbase | Initial | 33 | 140 | 10 | 99 | -36 | 584 | 0.21
870701 | 733 | 1 | 4.8 | -8 | 170 | 15 |  | Subbase | Initial | 33 | 140 | 10 | 99 | -36 | 584 | 0.21
870701 | 734 | 2 | 4.8 | -8 | 222 | 8 |  | Subbase | Initial | 33 | 140 | 14 | 132 | -50 | 595 | 0.225
870701 | 734 | 2 | 4.8 | -8 | 222 | 8 |  | Subbase | Initial | 33 | 140 | 14 | 132 | -50 | 595 | 0.225
870701 | 734 | 1 | 4.8 | -8 | 222 | 8 |  | Subbase | Initial | 33 | 140 | 14 | 132 | -50 | 595 | 0.225
870701 | 734 | 1 | 4.8 | -8 | 222 | 8 |  | Subbase | Initial | 33 | 140 | 14 | 132 | -50 | 595 | 0.225
870701 | 735 | 2 | 4.8 | -8 | 414 | 3 |  | Subbase | Initial | 33 | 140 | 28 | 261 | -109 | 631 | 0.264
870701 | 735 | 2 | 4.8 | -8 | 414 | 3 |  | Subbase | Initial | 33 | 140 | 28 | 261 | -109 | 631 | 0.264
870701 | 735 | 1 | 4.8 | -8 | 414 | 3 |  | Subbase | Initial | 33 | 140 | 28 | 261 | -109 | 631 | 0.264
870701 | 735 | 1 | 4.8 | -8 | 414 | 3 |  | Subbase | Initial | 33 | 140 | 28 | 261 | -109 | 631 | 0.264
870701 | 736 | 2 | 9 | 2 | 141 | 8 |  | Subbase | Saturated | 89 | 20 | 1 | 21 | -34 | 150 | 0.245
870701 | 736 | 2 | 9 | 2 | 141 | 8 |  | Subbase | Saturated | 89 | 20 | 1 | 21 | -34 | 150 | 0.245
870701 | 736 | 1 | 9 | 2 | 141 | 8 |  | Subbase | Saturated | 89 | 20 | 1 | 21 | -34 | 150 | 0.245
870701 | 736 | 1 | 9 | 2 | 141 | 8 |  | Subbase | Saturated | 89 | 20 | 1 | 21 | -34 | 150 | 0.245
870701 | 737 | 2 | 9 | 2 | 315 | 1 |  | Subbase | Saturated | 89 | 20 | 3 | 41 | -95 | 129 | 0.303
870701 | 737 | 2 | 9 | 2 | 315 | 1 |  | Subbase | Saturated | 89 | 20 | 3 | 41 | -95 | 129 | 0.303
870701 | 737 | 1 | 9 | 2 | 315 | 1 |  | Subbase | Saturated | 89 | 20 | 3 | 41 | -95 | 129 | 0.303
870701 | 737 | 1 | 9 | 2 | 315 | 1 |  | Subbase | Saturated | 89 | 20 | 3 | 41 | -95 | 129 | 0.303
870701 | 738 | 2 | 9 | 1 | 450 | 2 |  | Subbase | Saturated | 89 | 20 | 5 | 60 | -154 | 134 | 0.341
870701 | 738 | 2 | 9 | 1 | 450 | 2 |  | Subbase | Saturated | 89 | 20 | 5 | 60 | -154 | 134 | 0.341
870701 | 738 | 1 | 9 | 1 | 450 | 2 |  | Subbase | Saturated | 89 | 20 | 5 | 60 | -154 | 134 | 0.341
870701 | 738 | 1 | 9 | 1 | 450 | 2 |  | Subbase | Saturated | 89 | 20 | 5 | 60 | -154 | 134 | 0.341
870701 | 739 | 2 | 9 | 2 | 190 | 11 |  | Subbase | Saturated | 89 | 35 | 3 | 35 | -48 | 185 | 0.252
870701 | 739 | 2 | 9 | 2 | 190 | 11 |  | Subbase | Saturated | 89 | 35 | 3 | 35 | -48 | 185 | 0.252
870701 | 739 | 1 | 9 | 2 | 190 | 11 |  | Subbase | Saturated | 89 | 35 | 3 | 35 | -48 | 185 | 0.252
870701 | 739 | 1 | 9 | 2 | 190 | 11 |  | Subbase | Saturated | 89 | 35 | 3 | 35 | -48 | 185 | 0.252
870701 | 740 | 2 | 9 | 1 | 375 | 3 |  | Subbase | Saturated | 89 | 35 | 6 | 69 | -114 | 185 | 0.305
870701 | 740 | 2 | 9 | 1 | 375 | 3 |  | Subbase | Saturated | 89 | 35 | 6 | 69 | -114 | 185 | 0.305
870701 | 740 | 1 | 9 | 1 | 375 | 3 |  | Subbase | Saturated | 89 | 35 | 6 | 69 | -114 | 185 | 0.305
870701 | 740 | 1 | 9 | 1 | 375 | 3 |  | Subbase | Saturated | 89 | 35 | 6 | 69 | -114 | 185 | 0.305
870701 | 741 | 2 | 9 | 2 | 497 | 2 |  | Subbase | Saturated | 89 | 35 | 9 | 103 | -171 | 206 | 0.344
870701 | 741 | 2 | 9 | 2 | 497 | 2 |  | Subbase | Saturated | 89 | 35 | 9 | 103 | -171 | 206 | 0.344
870701 | 741 | 1 | 9 | 2 | 497 | 2 |  | Subbase | Saturated | 89 | 35 | 9 | 103 | -171 | 206 | 0.344
870701 | 741 | 1 | 9 | 2 | 497 | 2 |  | Subbase | Saturated | 89 | 35 | 9 | 103 | -171 | 206 | 0.344
870701 | 742 | 2 | 9 | 2 | 228 | 14 |  | Subbase | Saturated | 89 | 70 | 6 | 68 | -56 | 298 | 0.245
870701 | 742 | 2 | 9 | 2 | 228 | 14 |  | Subbase | Saturated | 89 | 70 | 6 | 68 | -56 | 298 | 0.245
870701 | 742 | 1 | 9 | 2 | 228 | 14 |  | Subbase | Saturated | 89 | 70 | 6 | 68 | -56 | 298 | 0.245
870701 | 742 | 1 | 9 | 2 | 228 | 14 |  | Subbase | Saturated | 89 | 70 | 6 | 68 | -56 | 298 | 0.245
870701 | 743 | 2 | 9 | 2 | 398 | 2 |  | Subbase | Saturated | 89 | 70 | 13 | 133 | -119 | 335 | 0.298
870701 | 743 | 2 | 9 | 2 | 398 | 2 |  | Subbase | Saturated | 89 | 70 | 13 | 133 | -119 | 335 | 0.298
870701 | 743 | 1 | 9 | 2 | 398 | 2 |  | Subbase | Saturated | 89 | 70 | 13 | 133 | -119 | 335 | 0.298
870701 | 743 | 1 | 9 | 2 | 398 | 2 |  | Subbase | Saturated | 89 | 70 | 13 | 133 | -119 | 335 | 0.298
870701 | 744 | 2 | 9 | 2 | 535 | 3 |  | Subbase | Saturated | 89 | 70 | 20 | 198 | -185 | 371 | 0.345
870701 | 744 | 2 | 9 | 2 | 535 | 3 |  | Subbase | Saturated | 89 | 70 | 20 | 198 | -185 | 371 | 0.345
870701 | 744 | 1 | 9 | 2 | 535 | 3 |  | Subbase | Saturated | 89 | 70 | 20 | 198 | -185 | 371 | 0.345
870701 | 744 | 1 | 9 | 2 | 535 | 3 |  | Subbase | Saturated | 89 | 70 | 20 | 198 | -185 | 371 | 0.345
870701 | 745 | 2 | 9 | 2 | 167 | 23 |  | Subbase | Saturated | 89 | 105 | 7 | 67 | -41 | 402 | 0.247
870701 | 745 | 2 | 9 | 2 | 167 | 23 |  | Subbase | Saturated | 89 | 105 | 7 | 67 | -41 | 402 | 0.247
870701 | 745 | 1 | 9 | 2 | 167 | 23 |  | Subbase | Saturated | 89 | 105 | 7 | 67 | -41 | 402 | 0.247
870701 | 745 | 1 | 9 | 2 | 167 | 23 |  | Subbase | Saturated | 89 | 105 | 7 | 67 | -41 | 402 | 0.247
870701 | 746 | 2 | 9 | 2 | 244 | 11 |  | Subbase | Saturated | 89 | 105 | 10 | 100 | -63 | 409 | 0.26
870701 | 746 | 2 | 9 | 2 | 244 | 11 |  | Subbase | Saturated | 89 | 105 | 10 | 100 | -63 | 409 | 0.26
870701 | 746 | 1 | 9 | 2 | 244 | 11 |  | Subbase | Saturated | 89 | 105 | 10 | 100 | -63 | 409 | 0.26
870701 | 746 | 1 | 9 | 2 | 244 | 11 |  | Subbase | Saturated | 89 | 105 | 10 | 100 | -63 | 409 | 0.26
870701 | 747 | 2 | 9 | 2 | 429 | 1 |  | Subbase | Saturated | 89 | 105 | 20 | 198 | -132 | 462 | 0.307
870701 | 747 | 2 | 9 | 2 | 429 | 1 |  | Subbase | Saturated | 89 | 105 | 20 | 198 | -132 | 462 | 0.307
870701 | 747 | 1 | 9 | 2 | 429 | 1 |  | Subbase | Saturated | 89 | 105 | 20 | 198 | -132 | 462 | 0.307
870701 | 747 | 1 | 9 | 2 | 429 | 1 |  | Subbase | Saturated | 89 | 105 | 20 | 198 | -132 | 462 | 0.307
870701 | 748 | 2 | 9 | 2 | 194 | 14 |  | Subbase | Saturated | 89 | 140 | 10 | 99 | -43 | 512 | 0.222
870701 | 748 | 2 | 9 | 2 | 194 | 14 |  | Subbase | Saturated | 89 | 140 | 10 | 99 | -43 | 512 | 0.222
870701 | 748 | 1 | 9 | 2 | 194 | 14 |  | Subbase | Saturated | 89 | 140 | 10 | 99 | -43 | 512 | 0.222
870701 | 748 | 1 | 9 | 2 | 194 | 14 |  | Subbase | Saturated | 89 | 140 | 10 | 99 | -43 | 512 | 0.222
870701 | 749 | 2 | 9 | 2 | 253 | 7 |  | Subbase | Saturated | 89 | 140 | 14 | 132 | -60 | 523 | 0.237
870701 | 749 | 2 | 9 | 2 | 253 | 7 |  | Subbase | Saturated | 89 | 140 | 14 | 132 | -60 | 523 | 0.237
870701 | 749 | 1 | 9 | 2 | 253 | 7 |  | Subbase | Saturated | 89 | 140 | 14 | 132 | -60 | 523 | 0.237
870701 | 749 | 1 | 9 | 2 | 253 | 7 |  | Subbase | Saturated | 89 | 140 | 14 | 132 | -60 | 523 | 0.237
870701 | 750 | 2 | 9 | 2 | 455 | 3 |  | Subbase | Saturated | 89 | 140 | 28 | 261 | -135 | 574 | 0.297
870701 | 750 | 2 | 9 | 2 | 455 | 3 |  | Subbase | Saturated | 89 | 140 | 28 | 261 | -135 | 574 | 0.297
870701 | 750 | 1 | 9 | 2 | 455 | 3 |  | Subbase | Saturated | 89 | 140 | 28 | 261 | -135 | 574 | 0.297
870701 | 750 | 1 | 9 | 2 | 455 | 3 |  | Subbase | Saturated | 89 | 140 | 28 | 261 | -135 | 574 | 0.297
870701 | 751 | 2 | 6.8 | -2 | 123 | 8 |  | Subbase | Drained | 60 | 20 | 1 | 20 | -27 | 165 | 0.217
870701 | 751 | 2 | 6.8 | -2 | 123 | 8 |  | Subbase | Drained | 60 | 20 | 1 | 20 | -27 | 165 | 0.217
870701 | 751 | 1 | 6.8 | -2 | 123 | 8 |  | Subbase | Drained | 60 | 20 | 1 | 20 | -27 | 165 | 0.217
870701 | 751 | 1 | 6.8 | -2 | 123 | 8 |  | Subbase | Drained | 60 | 20 | 1 | 20 | -27 | 165 | 0.217
870701 | 752 | 2 | 6.8 | -2 | 288 | 0 |  | Subbase | Drained | 60 | 20 | 3 | 40 | -80 | 139 | 0.277
870701 | 752 | 2 | 6.8 | -2 | 288 | 0 |  | Subbase | Drained | 60 | 20 | 3 | 40 | -80 | 139 | 0.277
870701 | 752 | 1 | 6.8 | -2 | 288 | 0 |  | Subbase | Drained | 60 | 20 | 3 | 40 | -80 | 139 | 0.277
870701 | 752 | 1 | 6.8 | -2 | 288 | 0 |  | Subbase | Drained | 60 | 20 | 3 | 40 | -80 | 139 | 0.277
870701 | 753 | 2 | 6.8 | -2 | 418 | 3 |  | Subbase | Drained | 60 | 20 | 5 | 60 | -132 | 143 | 0.317
870701 | 753 | 2 | 6.8 | -2 | 418 | 3 |  | Subbase | Drained | 60 | 20 | 5 | 60 | -132 | 143 | 0.317
870701 | 753 | 1 | 6.8 | -2 | 418 | 3 |  | Subbase | Drained | 60 | 20 | 5 | 60 | -132 | 143 | 0.317
870701 | 753 | 1 | 6.8 | -2 | 418 | 3 |  | Subbase | Drained | 60 | 20 | 5 | 60 | -132 | 143 | 0.317
870701 | 754 | 2 | 6.8 | -2 | 178 | 6 |  | Subbase | Drained | 60 | 35 | 3 | 35 | -41 | 196 | 0.231
870701 | 754 | 2 | 6.8 | -2 | 178 | 6 |  | Subbase | Drained | 60 | 35 | 3 | 35 | -41 | 196 | 0.231
870701 | 754 | 1 | 6.8 | -2 | 178 | 6 |  | Subbase | Drained | 60 | 35 | 3 | 35 | -41 | 196 | 0.231
870701 | 754 | 1 | 6.8 | -2 | 178 | 6 |  | Subbase | Drained | 60 | 35 | 3 | 35 | -41 | 196 | 0.231
870701 | 755 | 2 | 6.8 | -2 | 357 | 0 |  | Subbase | Drained | 60 | 35 | 6 | 69 | -102 | 194 | 0.285
870701 | 755 | 2 | 6.8 | -2 | 357 | 0 |  | Subbase | Drained | 60 | 35 | 6 | 69 | -102 | 194 | 0.285
870701 | 755 | 1 | 6.8 | -2 | 357 | 0 |  | Subbase | Drained | 60 | 35 | 6 | 69 | -102 | 194 | 0.285
870701 | 755 | 1 | 6.8 | -2 | 357 | 0 |  | Subbase | Drained | 60 | 35 | 6 | 69 | -102 | 194 | 0.285
870701 | 756 | 2 | 6.8 | -2 | 482 | 3 |  | Subbase | Drained | 60 | 35 | 9 | 103 | -157 | 213 | 0.327
870701 | 756 | 2 | 6.8 | -2 | 482 | 3 |  | Subbase | Drained | 60 | 35 | 9 | 103 | -157 | 213 | 0.327
870701 | 756 | 1 | 6.8 | -2 | 482 | 3 |  | Subbase | Drained | 60 | 35 | 9 | 103 | -157 | 213 | 0.327
870701 | 756 | 1 | 6.8 | -2 | 482 | 3 |  | Subbase | Drained | 60 | 35 | 9 | 103 | -157 | 213 | 0.327
870701 | 757 | 2 | 6.8 | -2 | 222 | 10 |  | Subbase | Drained | 60 | 70 | 7 | 68 | -56 | 305 | 0.253
870701 | 757 | 2 | 6.8 | -2 | 222 | 10 |  | Subbase | Drained | 60 | 70 | 7 | 68 | -56 | 305 | 0.253
870701 | 757 | 1 | 6.8 | -2 | 222 | 10 |  | Subbase | Drained | 60 | 70 | 7 | 68 | -56 | 305 | 0.253
870701 | 757 | 1 | 6.8 | -2 | 222 | 10 |  | Subbase | Drained | 60 | 70 | 7 | 68 | -56 | 305 | 0.253
870701 | 758 | 2 | 6.8 | -2 | 397 | 0 |  | Subbase | Drained | 60 | 70 | 13 | 133 | -114 | 336 | 0.286
870701 | 758 | 2 | 6.8 | -2 | 397 | 0 |  | Subbase | Drained | 60 | 70 | 13 | 133 | -114 | 336 | 0.286
870701 | 758 | 1 | 6.8 | -2 | 397 | 0 |  | Subbase | Drained | 60 | 70 | 13 | 133 | -114 | 336 | 0.286
870701 | 758 | 1 | 6.8 | -2 | 397 | 0 |  | Subbase | Drained | 60 | 70 | 13 | 133 | -114 | 336 | 0.286
870701 | 759 | 2 | 6.8 | -2 | 526 | 4 |  | Subbase | Drained | 60 | 70 | 20 | 199 | -173 | 378 | 0.33
870701 | 759 | 2 | 6.8 | -2 | 526 | 4 |  | Subbase | Drained | 60 | 70 | 20 | 199 | -173 | 378 | 0.33
870701 | 759 | 1 | 6.8 | -2 | 526 | 4 |  | Subbase | Drained | 60 | 70 | 20 | 199 | -173 | 378 | 0.33
870701 | 759 | 1 | 6.8 | -2 | 526 | 4 |  | Subbase | Drained | 60 | 70 | 20 | 199 | -173 | 378 | 0.33
870701 | 760 | 2 | 6.8 | -2 | 165 | 19 |  | Subbase | Drained | 60 | 105 | 7 | 67 | -34 | 407 | 0.208
870701 | 760 | 2 | 6.8 | -2 | 165 | 19 |  | Subbase | Drained | 60 | 105 | 7 | 67 | -34 | 407 | 0.208
870701 | 760 | 1 | 6.8 | -2 | 165 | 19 |  | Subbase | Drained | 60 | 105 | 7 | 67 | -34 | 407 | 0.208
870701 | 760 | 1 | 6.8 | -2 | 165 | 19 |  | Subbase | Drained | 60 | 105 | 7 | 67 | -34 | 407 | 0.208
870701 | 761 | 2 | 6.8 | -2 | 242 | 8 |  | Subbase | Drained | 60 | 105 | 10 | 100 | -61 | 413 | 0.251
870701 | 761 | 2 | 6.8 | -2 | 242 | 8 |  | Subbase | Drained | 60 | 105 | 10 | 100 | -61 | 413 | 0.251
870701 | 761 | 1 | 6.8 | -2 | 242 | 8 |  | Subbase | Drained | 60 | 105 | 10 | 100 | -61 | 413 | 0.251
870701 | 761 | 1 | 6.8 | -2 | 242 | 8 |  | Subbase | Drained | 60 | 105 | 10 | 100 | -61 | 413 | 0.251
870701 | 762 | 2 | 6.8 | -2 | 423 | 3 |  | Subbase | Drained | 60 | 105 | 21 | 197 | -125 | 466 | 0.295
870701 | 762 | 2 | 6.8 | -2 | 423 | 3 |  | Subbase | Drained | 60 | 105 | 21 | 197 | -125 | 466 | 0.295
870701 | 762 | 1 | 6.8 | -2 | 423 | 3 |  | Subbase | Drained | 60 | 105 | 21 | 197 | -125 | 466 | 0.295
870701 | 762 | 1 | 6.8 | -2 | 423 | 3 |  | Subbase | Drained | 60 | 105 | 21 | 197 | -125 | 466 | 0.295
870701 | 763 | 2 | 6.8 | -2 | 193 | 12 |  | Subbase | Drained | 60 | 140 | 10 | 99 | -41 | 516 | 0.212
870701 | 763 | 2 | 6.8 | -2 | 193 | 12 |  | Subbase | Drained | 60 | 140 | 10 | 99 | -41 | 516 | 0.212
870701 | 763 | 1 | 6.8 | -2 | 193 | 12 |  | Subbase | Drained | 60 | 140 | 10 | 99 | -41 | 516 | 0.212
870701 | 763 | 1 | 6.8 | -2 | 193 | 12 |  | Subbase | Drained | 60 | 140 | 10 | 99 | -41 | 516 | 0.212
870701 | 764 | 2 | 6.8 | -2 | 251 | 5 |  | Subbase | Drained | 60 | 140 | 14 | 132 | -57 | 525 | 0.228
870701 | 764 | 2 | 6.8 | -2 | 251 | 5 |  | Subbase | Drained | 60 | 140 | 14 | 132 | -57 | 525 | 0.228
870701 | 764 | 1 | 6.8 | -2 | 251 | 5 |  | Subbase | Drained | 60 | 140 | 14 | 132 | -57 | 525 | 0.228
870701 | 764 | 1 | 6.8 | -2 | 251 | 5 |  | Subbase | Drained | 60 | 140 | 14 | 132 | -57 | 525 | 0.228
870701 | 765 | 2 | 6.8 | -2 | 447 | 4 |  | Subbase | Drained | 60 | 140 | 28 | 261 | -128 | 584 | 0.287
870701 | 765 | 2 | 6.8 | -2 | 447 | 4 |  | Subbase | Drained | 60 | 140 | 28 | 261 | -128 | 584 | 0.287
870701 | 765 | 1 | 6.8 | -2 | 447 | 4 |  | Subbase | Drained | 60 | 140 | 28 | 261 | -128 | 584 | 0.287
870701 | 765 | 1 | 6.8 | -2 | 447 | 4 |  | Subbase | Drained | 60 | 140 | 28 | 261 | -128 | 584 | 0.287

## CLTPP_MON_IRI
CSHRP_ID | SECTION | WHEEL_PATH | DATE_OF_REHAB | CLTPP_MON_IRI_ID | IRI_7_YRS_AFTER_REHAB | IRI_8_YRS_AFTER_REHAB | IRI_10_YRS_AFTER_REHAB | IRI_11_YRS_AFTER_REHAB | IRI_12_YRS_AFTER_REHAB | IRI_13_YRS_AFTER_REHAB | IRI_14_YRS_AFTER_REHAB | IRI_16_YRS_AFTER_REHAB | IRI_17_YRS_AFTER_REHAB | IRI_PRIOR_TO_REHAB | IRI_IMMED_AFTER_REHAB | IRI_1_YRS_AFTER_REHAB | IRI_2_YRS_AFTER_REHAB | IRI_4_YRS_AFTER_REHAB | IRI_5_YRS_AFTER_REHAB | IRI_6_YRS_AFTER_REHAB | IRI_18_YRS_AFTER_REHAB | REMARKS | IRI_3_YRS_AFTER_REHAB | IRI_9_YRS_AFTER_REHAB | IRI_15_YRS_AFTER_REHAB | IRI_19_YRS_AFTER_REHAB | IRI_20_YRS_AFTER_REHAB
870102 | 2 | OWP | 07/04/1989 | 79 | 1.999 | 2.122 | [7 empty] | 3.437 |  |  | 1.123 | 1.519 | 1.841 | 1.899 |  |  | 1.601 | 2.074
870102 | 2 | OWP | 07/04/1989 | 79 | 1.999 | 2.122 | [7 empty] | 3.437 |  |  | 1.123 | 1.519 | 1.841 | 1.899 |  |  | 1.601 | 2.074
870102 | 2 | IWP | 07/04/1989 | 80 | 2.223 | 3.131 | [7 empty] | 2.905 |  |  | 0.999 | 1.81 | 2.064 | 2.226 |  |  | 1.601 | 2.578
870102 | 2 | IWP | 07/04/1989 | 80 | 2.223 | 3.131 | [7 empty] | 2.905 |  |  | 0.999 | 1.81 | 2.064 | 2.226 |  |  | 1.601 | 2.578
870504 | 1 | OWP | 09/13/1990 | 81 | 1.18 | [10 empty] | 0.999 |  | 1.036 | 1.059 | 1.226 |  |  | 1.146
870504 | 1 | OWP | 09/13/1990 | 81 | 1.18 | [10 empty] | 0.999 |  | 1.036 | 1.059 | 1.226 |  |  | 1.146
870504 | 1 | IWP | 09/13/1990 | 82 | 1.322 | [10 empty] | 1.042 |  | 1.043 | 1.095 | 1.16 |  |  | 1.063
870504 | 1 | IWP | 09/13/1990 | 82 | 1.322 | [10 empty] | 1.042 |  | 1.043 | 1.095 | 1.16 |  |  | 1.063
870504 | 2 | OWP | 09/13/1990 | 83 | 0.929 | [10 empty] | 0.852 |  | 0.829 | 0.899 | 0.92 |  |  | 0.871
870504 | 2 | OWP | 09/13/1990 | 83 | 0.929 | [10 empty] | 0.852 |  | 0.829 | 0.899 | 0.92 |  |  | 0.871
870504 | 2 | IWP | 09/13/1990 | 84 | 1.289 | [10 empty] | 1.01 |  | 0.958 | 1.044 | 1.121 |  |  | 1.026
870504 | 2 | IWP | 09/13/1990 | 84 | 1.289 | [10 empty] | 1.01 |  | 0.958 | 1.044 | 1.121 |  |  | 1.026
870505 | 1 | OWP | 08/08/1990 | 85 | 1.072 | 1.246 | [9 empty] | 0.931 | 0.941 | 1.021 | 1.048 | 1.115 |  |  | 0.964
870505 | 1 | OWP | 08/08/1990 | 85 | 1.072 | 1.246 | [9 empty] | 0.931 | 0.941 | 1.021 | 1.048 | 1.115 |  |  | 0.964
870505 | 1 | OWP | 08/08/1990 | 85 | 1.072 | 1.246 | [9 empty] | 0.931 | 0.941 | 1.021 | 1.048 | 1.115 |  |  | 0.964
870505 | 1 | OWP | 08/08/1990 | 85 | 1.072 | 1.246 | [9 empty] | 0.931 | 0.941 | 1.021 | 1.048 | 1.115 |  |  | 0.964
870505 | 1 | IWP | 08/08/1990 | 86 | 0.979 | 1.122 | [9 empty] | 0.877 | 0.914 | 0.969 | 1.027 | 1.009 |  |  | 0.859
870505 | 1 | IWP | 08/08/1990 | 86 | 0.979 | 1.122 | [9 empty] | 0.877 | 0.914 | 0.969 | 1.027 | 1.009 |  |  | 0.859
870505 | 1 | IWP | 08/08/1990 | 86 | 0.979 | 1.122 | [9 empty] | 0.877 | 0.914 | 0.969 | 1.027 | 1.009 |  |  | 0.859
870505 | 1 | IWP | 08/08/1990 | 86 | 0.979 | 1.122 | [9 empty] | 0.877 | 0.914 | 0.969 | 1.027 | 1.009 |  |  | 0.859
870505 | 2 | OWP | 08/08/1990 | 87 | 1.119 | 1.371 | [9 empty] | 1.027 | 1.048 | 1.031 | 1.093 | 1.118 |  |  | 1.018
870505 | 2 | OWP | 08/08/1990 | 87 | 1.119 | 1.371 | [9 empty] | 1.027 | 1.048 | 1.031 | 1.093 | 1.118 |  |  | 1.018
870505 | 2 | OWP | 08/08/1990 | 87 | 1.119 | 1.371 | [9 empty] | 1.027 | 1.048 | 1.031 | 1.093 | 1.118 |  |  | 1.018
870505 | 2 | OWP | 08/08/1990 | 87 | 1.119 | 1.371 | [9 empty] | 1.027 | 1.048 | 1.031 | 1.093 | 1.118 |  |  | 1.018
870505 | 2 | IWP | 08/08/1990 | 88 | 0.873 | 1 | [9 empty] | 0.792 | 0.906 | 0.86 | 0.898 | 0.964 |  |  | 0.835
870505 | 2 | IWP | 08/08/1990 | 88 | 0.873 | 1 | [9 empty] | 0.792 | 0.906 | 0.86 | 0.898 | 0.964 |  |  | 0.835
870505 | 2 | IWP | 08/08/1990 | 88 | 0.873 | 1 | [9 empty] | 0.792 | 0.906 | 0.86 | 0.898 | 0.964 |  |  | 0.835
870505 | 2 | IWP | 08/08/1990 | 88 | 0.873 | 1 | [9 empty] | 0.792 | 0.906 | 0.86 | 0.898 | 0.964 |  |  | 0.835
870505 | 3 | OWP | 08/08/1990 | 89 | 0.73 | 0.929 | [9 empty] | 0.711 | 0.916 | 0.812 | 0.778 | 0.803 |  |  | 0.737
870505 | 3 | OWP | 08/08/1990 | 89 | 0.73 | 0.929 | [9 empty] | 0.711 | 0.916 | 0.812 | 0.778 | 0.803 |  |  | 0.737
870505 | 3 | OWP | 08/08/1990 | 89 | 0.73 | 0.929 | [9 empty] | 0.711 | 0.916 | 0.812 | 0.778 | 0.803 |  |  | 0.737
870505 | 3 | OWP | 08/08/1990 | 89 | 0.73 | 0.929 | [9 empty] | 0.711 | 0.916 | 0.812 | 0.778 | 0.803 |  |  | 0.737
870505 | 3 | IWP | 08/08/1990 | 90 | 0.723 | 1.143 | [9 empty] | 0.826 | 0.846 | 0.834 | 0.879 | 0.816 |  |  | 0.853
870505 | 3 | IWP | 08/08/1990 | 90 | 0.723 | 1.143 | [9 empty] | 0.826 | 0.846 | 0.834 | 0.879 | 0.816 |  |  | 0.853
870505 | 3 | IWP | 08/08/1990 | 90 | 0.723 | 1.143 | [9 empty] | 0.826 | 0.846 | 0.834 | 0.879 | 0.816 |  |  | 0.853
870505 | 3 | IWP | 08/08/1990 | 90 | 0.723 | 1.143 | [9 empty] | 0.826 | 0.846 | 0.834 | 0.879 | 0.816 |  |  | 0.853
870505 | 4 | OWP | 08/08/1990 | 91 | 1.055 | 1.485 | [9 empty] | 0.986 | 1.084 | 1.086 | 1.214 | 1.155 |  |  | 1.055
870505 | 4 | OWP | 08/08/1990 | 91 | 1.055 | 1.485 | [9 empty] | 0.986 | 1.084 | 1.086 | 1.214 | 1.155 |  |  | 1.055
870505 | 4 | OWP | 08/08/1990 | 91 | 1.055 | 1.485 | [9 empty] | 0.986 | 1.084 | 1.086 | 1.214 | 1.155 |  |  | 1.055
870505 | 4 | OWP | 08/08/1990 | 91 | 1.055 | 1.485 | [9 empty] | 0.986 | 1.084 | 1.086 | 1.214 | 1.155 |  |  | 1.055
870505 | 4 | IWP | 08/08/1990 | 92 | 1.514 | 1.749 | [9 empty] | 1.493 | 1.553 | 1.435 | 1.7 | 1.401 |  |  | 1.44
870505 | 4 | IWP | 08/08/1990 | 92 | 1.514 | 1.749 | [9 empty] | 1.493 | 1.553 | 1.435 | 1.7 | 1.401 |  |  | 1.44
870505 | 4 | IWP | 08/08/1990 | 92 | 1.514 | 1.749 | [9 empty] | 1.493 | 1.553 | 1.435 | 1.7 | 1.401 |  |  | 1.44
870505 | 4 | IWP | 08/08/1990 | 92 | 1.514 | 1.749 | [9 empty] | 1.493 | 1.553 | 1.435 | 1.7 | 1.401 |  |  | 1.44
870701 | 1 | OWP | 08/16/1990 | 93 | 1.898 | 1.747 |  |  |  | 1.94 | [5 empty] | 1.369 | 1.363 | 1.494 | 1.468 | 1.664 |  |  | 1.49
870701 | 1 | OWP | 08/16/1990 | 93 | 1.898 | 1.747 |  |  |  | 1.94 | [5 empty] | 1.369 | 1.363 | 1.494 | 1.468 | 1.664 |  |  | 1.49
870701 | 1 | IWP | 08/16/1990 | 94 | 1.316 | 1.338 |  |  |  | 1.1 | [5 empty] | 1.106 | 1.241 | 1.154 | 1.242 | 1.236 |  |  | 1.141
870701 | 1 | IWP | 08/16/1990 | 94 | 1.316 | 1.338 |  |  |  | 1.1 | [5 empty] | 1.106 | 1.241 | 1.154 | 1.242 | 1.236 |  |  | 1.141
870701 | 2 | OWP | 08/16/1990 | 95 | 1.096 | 1.087 |  |  |  | 1.78 | [5 empty] | 0.838 | 0.93 | 0.912 | 0.956 | 1.074 |  |  | 0.844
870701 | 2 | OWP | 08/16/1990 | 95 | 1.096 | 1.087 |  |  |  | 1.78 | [5 empty] | 0.838 | 0.93 | 0.912 | 0.956 | 1.074 |  |  | 0.844
870701 | 2 | IWP | 08/16/1990 | 96 | 0.957 | 0.835 |  |  |  | 1.21 | [5 empty] | 0.734 | 0.779 | 0.803 | 0.77 | 0.874 |  |  | 0.729
870701 | 2 | IWP | 08/16/1990 | 96 | 0.957 | 0.835 |  |  |  | 1.21 | [5 empty] | 0.734 | 0.779 | 0.803 | 0.77 | 0.874 |  |  | 0.729
870102 | 1 | OWP | 07/04/1989 | 77 | 1.391 | 1.557 | [7 empty] | 3.434 |  |  | 1.003 | 1.166 | 1.2 | 1.326 |  |  | 1.108 | 1.855
870102 | 1 | OWP | 07/04/1989 | 77 | 1.391 | 1.557 | [7 empty] | 3.434 |  |  | 1.003 | 1.166 | 1.2 | 1.326 |  |  | 1.108 | 1.855
870102 | 1 | IWP | 07/04/1989 | 78 | 1.361 | 1.61 | [7 empty] | 3.317 |  |  | 0.866 | 0.962 | 1.03 | 1.068 |  |  | 0.949 | 1.728
870102 | 1 | IWP | 07/04/1989 | 78 | 1.361 | 1.61 | [7 empty] | 3.317 |  |  | 0.866 | 0.962 | 1.03 | 1.068 |  |  | 0.949 | 1.728

## Table Reference
TABLE_NAME | TABLE_ALIAS | DESCRIPTION
CLTPP_DESC_ASBUILT | Cltpp Desc Asbuilt | Identification, location and description of the experimental test sites and as-built pavement structure information
CLTPP_MAT_AC_TST_1 | Cltpp Mat Ac Tst 1 | Laboratory Tests conducted on asphalt concrete cores and on bulk uncompacted AC samples retrieved before and after rehabilitation
CLTPP_MAT_AC_TST_2 | Cltpp Mat Ac Tst 2 | Laboratory Tests conducted on bulk uncompacted AC samples retrieved from either the paver or the asphalt plant during rehabilitation
CLTPP_MAT_BASE_TST | Cltpp Mat Base Tst | Classification and physical properties of base material
CLTPP_MAT_CORE_TST_1 | Cltpp Mat Core Tst 1 | Laboratory Tests conducted on asphalt concrete cores retrieved before and after rehabilitation
CLTPP_MAT_CORE_TST_2 | Cltpp Mat Core Tst 2 | Laboratory Tests conducted on asphalt concrete cores retrieved after rehabilitation
CLTPP_MAT_DYN_SAMPLE | Cltpp Mat Dyn Sample | Thickness, physical properties, classifications and gradations of pavement materials recovered for resilient and dynamic modulus tests
CLTPP_MAT_DYN_TST_AC | Cltpp Mat Dyn Tst Ac | Physical properties and results of dynamic modulus (third points flexural beam) tests on asphalt concrete samples
CLTPP_MAT_LOG_BORE | Cltpp Mat Log Bore | Description of depths and strata changes from the top of pavement surface before rehabilitation, including identification of samples removed
CLTPP_MAT_LOG_CORE | Cltpp Mat Log Core | Thickness, material description and condition of all extracted cores
CLTPP_MAT_LOG_SHOULDER | Cltpp Mat Log Shoulder | Description of depths and strata changes from the top of the shoulder
CLTPP_MAT_LOG_TEST_PIT | Cltpp Mat Log Test Pit | Physical description of pavement structure before rehabilitation as observed in test pit, including identification of samples removed
CLTPP_MAT_MR_TST_FGS | Cltpp Mat Mr Tst Fgs | Results of resilient modulus tests on fine grained soils
CLTPP_MAT_MR_TST_GM | Cltpp Mat Mr Tst Gm | Results of resilient modulus tests on granular materials
CLTPP_MON_IRI | Cltpp Mon Iri | Annual International Roughness Index (IRI) in the OWP IWP, computed from the longitudinal elevation profiles

## Field Reference
TABLE_NAME | FIELD_NAME | FIELD_ALIAS | DESCRIPTION
CLTPP_DESC_ASBUILT | TOTAL_SHOULDER_WIDTH_OUTSIDE | Total Shoulder Width Outside | The total width of the outside shoulder to the nearest tenth of a metre
CLTPP_DESC_ASBUILT | LATITUDE_DEG | Latitude Deg | Degrees of latitude at which the C-SHRP site is located
CLTPP_DESC_ASBUILT | LATITUDE_MIN | Latitude Min | Minutes of latitude, which combined with the degrees of latitude, locate the test site geographically
CLTPP_DESC_ASBUILT | LONG_MIN | Long Min | Minutes of longitude, which combined with the degrees of longitude, locate the test site geographically
CLTPP_DESC_ASBUILT | FROST_PENETRATION | Frost Penetration | Four digit number for estimating the maximum frost penetration in metres
CLTPP_DESC_ASBUILT | ENVIRONMENT_TYPE | Environment Type | General description of the climatic zone where the test site is located; i.e. wet-no freeze
CLTPP_DESC_ASBUILT | FREEZE_INDEX | Freeze Index | Historical average annual freezing index (in degree Celsius-days); e.g. ten degree days= 10 days with a mean air temp. of 1 degree below freezing or 5 days with a mean air temp. of 2 degrees below freezing
CLTPP_DESC_ASBUILT | ANNUAL_PRECIP | Annual Precip | Historical average annual precipitation, in mm of water, in the vicinity of the test site (10mm of snowfall=1mm or rainfall)
CLTPP_DESC_ASBUILT | ANNUAL_AIR_FREEZE_CYCLES | Annual Air Freeze Cycles | Historical avg annual # of freeze-thaw cycles (estimated from mean air temp. in the vicinity of the site); an air freeze-thaw cycle occurs when the air temp drops below later rises above the freezing point, regardless of duration of time below freezing
CLTPP_DESC_ASBUILT | TEMP_GRADIENT | Temp Gradient | Historical average temperature range in the vicinity of the test site; i.e. (monthly mean daily max temp) - (monthly mean daily min temp)
CLTPP_DESC_ASBUILT | AVG_EST_ANNUAL_ESALS_REHAB | Avg Est Annual Esals Rehab | Average annual Equivalent Single Axle Load (ESAL) in the first 4 years after rehabilitation of the site; the ESAL values were estimated by each agency from traffic volume counts, vehicle classification counts truck weight measurements
CLTPP_DESC_ASBUILT | ORIG_CONSTR_YEAR | Orig Constr Year | Total thickness of the asphalt concrete pavement immediately before the C-LTPP experiment began (i.e. prior to placement of the overlay in 1989 or 1990)
CLTPP_DESC_ASBUILT | CSHRP_ID | Cshrp Id | C-SHRP test site identification number
CLTPP_DESC_ASBUILT | PROVINCE | Province | Province where the C-SHRP test site is located
CLTPP_DESC_ASBUILT | HIGHWAY | Highway No | The number assigned to the highway in which the test site is located
CLTPP_DESC_ASBUILT | SITE_LOCATION | Site Location | A brief description of the site location, e.g. between junctions of highways 21 and 816, approximately 16km east of Halifax
CLTPP_DESC_ASBUILT | NO_OF_THROUGH_LANES | No Of Through Lanes | The total number of through lanes (exclusive of access roads) in one direction
CLTPP_DESC_ASBUILT | CSHRP_LANE_DES | Cshrp Lane Des | The direction (WB, EB, NB, or SB) and location (travelling or passing lane) of the C-SHRP study lane
CLTPP_DESC_ASBUILT | SHOULDER_TYPE | Shoulder Type | Description of the pavement shoulder (paved or unpaved)
CLTPP_DESC_ASBUILT | TOTAL_SHOULDER_WIDTH_INSIDE | Total Shoulder Width Inside | The total width of the inside shoulder to the nearest tenth of a metre
CLTPP_DESC_ASBUILT | SUBGRADE_CLASS_CODE | Subgrade Class Code | Specific code related to the soil classification and description of the subgrade material
CLTPP_DESC_ASBUILT | KILOMETRE_POINT | Kilometre Point | The station (in kilometres) used by the provincial highway agency for geographical locations
CLTPP_DESC_ASBUILT | CSHRP_LANE_WIDTH | Cshrp Lane Width | The width of the C-SHRP study lane to the nearest tenth of a metre
CLTPP_DESC_ASBUILT | ORIG_PAV_THICK | Orig Pav Thick | General description of the type of material in the original asphalt concrete pavement surface prior to overlay
CLTPP_DESC_ASBUILT | ORIG_PAV_MAT_CODE | Orig Pav Mat Code | Date when the C-LTPP experiment offically began at each test site (i.e. the date when the overlay was placed)
CLTPP_DESC_ASBUILT | DATE_REHAB | Date Rehab | Date when the C-LTPP experiment offically began at each test site (i.e. the date when the overlay was placed)
CLTPP_DESC_ASBUILT | EXPERI_TYPE_CODE | Experi Type Code | Description of the specific topic of study at the adjacent test sections of each test site; e.g. performance comparisons of different overlay thicknesses, performance comparisons of RAP vs virgin AC, etc…
CLTPP_DESC_ASBUILT | OVERLAY_THICK | Overlay Thick | The total thickness of the asphalt concrete overlay
CLTPP_DESC_ASBUILT | OVERLAY_DESCR | Overlay Descr | General description of the type of material that makes up the asphalt concrete overlay
CLTPP_DESC_ASBUILT | TOTAL_AC_THICK | Total Ac Thick | Resulting total asphalt concrete thickness after placement of overlay (equals "thickness of original AC" minus "mill depth" plus "thickness of overlay")
CLTPP_DESC_ASBUILT | BASE_THICK | Base Thick | Total thickness of the base layer, estimated from a test pit excavation and/or borehole sampling
CLTPP_DESC_ASBUILT | BASE_CLASS_CODE | Base Class Code | Specific code related to the soil classification and description of the base material
CLTPP_DESC_ASBUILT | SUBBASE_THICK | Subbase Thick | Total thickness of the subbase layer, estimated from a test pit excavation and/or borehole sampling
CLTPP_DESC_ASBUILT | SUBBASE_CLASS_CODE | Subbase Class Code | Specific code related to the soil classification and description of the subbase material
CLTPP_DESC_ASBUILT | LONG_DEG | Long Deg | Degrees of longitude at which the C-SHRP site is located
CLTPP_DESC_ASBUILT | ELEV_ABOVE_SEA_LEVEL | Elev Above Sea Level | Approximate elevation of the pavement test site in metres above sea level
CLTPP_DESC_ASBUILT | ANNUAL_DAYS_WITH_PRECIP | Annual No Days With Precip | Historical average annual number of days in which precipitation was recorded in the vicinity of the test site
CLTPP_DESC_ASBUILT | SUBSURFACE_DRAINAGE | Subsurface Drainage | The method of water drainage underneath the asphalt concrete surface; e.g. longitudinal, transverse, blanket
CLTPP_DESC_ASBUILT | ORIG_PAV_DESCR | Orig Pav Descr | Specific code to describe the pavement surface material type which existed prior to the overlay
CLTPP_DESC_ASBUILT | MILL_DEPTH | Mill Depth | Depth of milling in millimeters prior to placement of overlay
CLTPP_DESC_ASBUILT | OVERLAY_MATL_CODE | Overlay Matl Code | Specific code to describe the overlay material type
CLTPP_DESC_ASBUILT | BASE_DESCR | Base Descr | General description code of the base layer material
CLTPP_DESC_ASBUILT | SUBBASE_DESCR | Subbase Descr | General description of the subbase layer material
CLTPP_DESC_ASBUILT | SUBGRADE_DESCR | Subgrade Descr | General description of the subgrade soil
CLTPP_DESC_ASBUILT | REMARKS | Remarks | Comments
CLTPP_DESC_ASBUILT | SECTION | Section | Test section number at each C-SHRP test site (each site has from two to four 150m test sections)
CLTPP_DESC_ASBUILT | HWY_FUNCTIONAL_CLASS | Hwy Functional Class | Classification of the highway depending on its primary use, e.g. Trans Canada, principal arterial
CLTPP_MAT_AC_TST_1 | AGING_TEST_CODE | Aging Test Code | Code identifying the test procedure used to measure aging of the asphalt cement; 1=Thin Film Oven Test, TFOT (ASTM D1754), 2=Rolling Thin Film Oven Test, RTFOT (ASTM D2872), 3=Other test
CLTPP_MAT_AC_TST_1 | GEOLOGIC_CODE | Geologic Code | Code describing the geologic classification of the extracted aggregate; e.g. granite, limestone, shale, quartzite
CLTPP_MAT_AC_TST_1 | BULK_SPEC_GRAV_COMBINED_CALCUL | Bulk Spec Grav Combined Calcul | Bulk specific gravity of the combined extracted material (fine coarse agg. and the filler)
CLTPP_MAT_AC_TST_1 | DATE_OF_TESTING_REPORT | Date Of Testing Report | Date form was completed
CLTPP_MAT_AC_TST_1 | REMARKS | Remarks | Comments
CLTPP_MAT_AC_TST_1 | SIEVE_SERIES | Sieve Series | Sieve series used for gradation
CLTPP_MAT_AC_TST_1 | PERC_PASSING_5000 | Perc Passing 5000 | Percent material passing designated µm sieve size; non-bracketed sieve sizes - gradations reported in accordance with CGSB sieves; bracketed ( ) sieves sizes - gradations reported in accordance with AASHTO and ASTM, U.S. Standard Series, openings an
CLTPP_MAT_AC_TST_1 | SURFACE_CODE | Surface Code | Code describing the type of asphalt concrete material in the given layer
CLTPP_MAT_AC_TST_1 | LAYER_LOCATION | Layer Location | Location of the given layer of AC; i.e. surface, 1st intermediate, 2nd intermediate, or bottom
CLTPP_MAT_AC_TST_1 | CRUDE_SOURCE | Crude Source | Description of the asphalt crude source, if known
CLTPP_MAT_AC_TST_1 | PENETRATION_4C | Penetration 4c | Penetration (in tenths of millimetres) of the asphalt cement @ 4 degrees Celsius (as determined by the standard ADTM D5 test procedure);sample bitumen extracted from the cores by way of an Abson recovery (ASTM D1856)
CLTPP_MAT_AC_TST_1 | PERC_LOSS_OF_MASS | Perc Loss Of Mass | Percent reduction in asphalt cement mass after the aging test
CLTPP_MAT_AC_TST_1 | COARSE_AGG_BULK_GRAV | Coarse Agg Bulk Grav | Bulk specific gravity of the coarse aggregate extracted from the asphalt concrete cores, as determined by the standard ASTM C127 test procedure
CLTPP_MAT_AC_TST_1 | COARSE_AGG_PERC_ABSORPTION | Coarse Agg Perc Absorption | Absorption of the coarse aggregate extracted from the asphalt concrete cores, as determined by the standard ASTM C127 test procedure
CLTPP_MAT_AC_TST_1 | CRUSHED_PARTICLE_CODE | Crushed Particle Code | Code identifying the percentage of "crushed" aggregate in the asphalt concrete; the crushed particle must have at least 2 crushed faces which equal at least 10% of the total aggregate surface.
CLTPP_MAT_AC_TST_1 | FINE_AGG_BULK_SPECIFIC_GRAV | Fine Agg Bulk Specific Grav | Bulk specific gravity of the fine aggregate extracted from the asphalt concrete cores, as determined by the standard ASTM C128 test procedure
CLTPP_MAT_AC_TST_1 | FINE_AGG_PERC_ABSORPTION | Fine Agg Perc Absorption | Absorption of the fine aggregate extracted from the asphalt concrete cores, as determined by the standard ASTM C128 test procedure
CLTPP_MAT_AC_TST_1 | FILLER_BULK_SPECIFIC_GRAV | Filler Bulk Specific Grav | Bulk specific gravity of the filler material extracted from the asphalt concrete cores, as determined by the standard ASTM D854 test procedure
CLTPP_MAT_AC_TST_1 | PERC_ABSORP_COMBINED_CAL | Perc Absorp Combined Cal | Absorption of the combined extracted material (fine coarse agg, and the filler)
CLTPP_MAT_AC_TST_1 | PERC_PASSING_20000 | Perc Passing 20000 | Percent material passing designated µm sieve size; non-bracketed sieve sizes - gradations reported in accordance with CGSB sieves; bracketed ( ) sieves sizes - gradations reported in accordance with AASHTO and ASTM, U.S. Standard Series, openings an
CLTPP_MAT_AC_TST_1 | PERC_PASSING_16000 | Perc Passing 16000 | Percent material passing designated µm sieve size; non-bracketed sieve sizes - gradations reported in accordance with CGSB sieves; bracketed ( ) sieves sizes - gradations reported in accordance with AASHTO and ASTM, U.S. Standard Series, openings an
CLTPP_MAT_AC_TST_1 | PERC_PASSING_14000 | Perc Passing 14000 | Percent material passing designated µm sieve size; non-bracketed sieve sizes - gradations reported in accordance with CGSB sieves; bracketed ( ) sieves sizes - gradations reported in accordance with AASHTO and ASTM, U.S. Standard Series, openings an
CLTPP_MAT_AC_TST_1 | PERC_PASSING_13200 | Perc Passing 13200 | Percent material passing designated µm sieve size; non-bracketed sieve sizes - gradations reported in accordance with CGSB sieves; bracketed ( ) sieves sizes - gradations reported in accordance with AASHTO and ASTM, U.S. Standard Series, openings an
CLTPP_MAT_AC_TST_1 | PERC_PASSING_12500 | Perc Passing 12500 | Percent material passing designated µm sieve size; non-bracketed sieve sizes - gradations reported in accordance with CGSB sieves; bracketed ( ) sieves sizes - gradations reported in accordance with AASHTO and ASTM, U.S. Standard Series, openings an
CLTPP_MAT_AC_TST_1 | PERC_PASSING_7500 | Perc Passing 7500 | Percent material passing designated µm sieve size; non-bracketed sieve sizes - gradations reported in accordance with CGSB sieves; bracketed ( ) sieves sizes - gradations reported in accordance with AASHTO and ASTM, U.S. Standard Series, openings an
CLTPP_MAT_AC_TST_1 | PERC_PASSING_2500 | Perc Passing 2500 | Percent material passing designated µm sieve size; non-bracketed sieve sizes - gradations reported in accordance with CGSB sieves; bracketed ( ) sieves sizes - gradations reported in accordance with AASHTO and ASTM, U.S. Standard Series, openings an
CLTPP_MAT_AC_TST_1 | PERC_PASSING_2000 | Perc Passing 2000 | Percent material passing designated µm sieve size; non-bracketed sieve sizes - gradations reported in accordance with CGSB sieves; bracketed ( ) sieves sizes - gradations reported in accordance with AASHTO and ASTM, U.S. Standard Series, openings an
CLTPP_MAT_AC_TST_1 | PERC_PASSING_1250 | Perc Passing 1250 | Percent material passing designated µm sieve size; non-bracketed sieve sizes - gradations reported in accordance with CGSB sieves; bracketed ( ) sieves sizes - gradations reported in accordance with AASHTO and ASTM, U.S. Standard Series, openings an
CLTPP_MAT_AC_TST_1 | PERC_PASSING_900 | Perc Passing 900 | Percent material passing designated µm sieve size; non-bracketed sieve sizes - gradations reported in accordance with CGSB sieves; bracketed ( ) sieves sizes - gradations reported in accordance with AASHTO and ASTM, U.S. Standard Series, openings an
CLTPP_MAT_AC_TST_1 | PERC_PASSING_800 | Perc Passing 800 | Percent material passing designated µm sieve size; non-bracketed sieve sizes - gradations reported in accordance with CGSB sieves; bracketed ( ) sieves sizes - gradations reported in accordance with AASHTO and ASTM, U.S. Standard Series, openings an
CLTPP_MAT_AC_TST_1 | PERC_PASSING_400 | Perc Passing 400 | Percent material passing designated µm sieve size; non-bracketed sieve sizes - gradations reported in accordance with CGSB sieves; bracketed ( ) sieves sizes - gradations reported in accordance with AASHTO and ASTM, U.S. Standard Series, openings an
CLTPP_MAT_AC_TST_1 | PERC_PASSING_315 | Perc Passing 315 | Percent material passing designated µm sieve size; non-bracketed sieve sizes - gradations reported in accordance with CGSB sieves; bracketed ( ) sieves sizes - gradations reported in accordance with AASHTO and ASTM, U.S. Standard Series, openings an
CLTPP_MAT_AC_TST_1 | PERC_PASSING_160 | Perc Passing 160 | Percent material passing designated µm sieve size; non-bracketed sieve sizes - gradations reported in accordance with CGSB sieves; bracketed ( ) sieves sizes - gradations reported in accordance with AASHTO and ASTM, U.S. Standard Series, openings an
CLTPP_MAT_AC_TST_1 | PERC_PASSING_80 | Perc Passing 80 | Percent material passing designated µm sieve size; non-bracketed sieve sizes - gradations reported in accordance with CGSB sieves; bracketed ( ) sieves sizes - gradations reported in accordance with AASHTO and ASTM, U.S. Standard Series, openings an
CLTPP_MAT_AC_TST_1 | PERC_PASSING_71 | Perc Passing 71 | Percent material passing designated µm sieve size; non-bracketed sieve sizes - gradations reported in accordance with CGSB sieves; bracketed ( ) sieves sizes - gradations reported in accordance with AASHTO and ASTM, U.S. Standard Series, openings an
CLTPP_MAT_AC_TST_1 | GRADATION_REPORT | Gradation Report | gradation report of aggregate extracted from the cores has been providedDeclaration (Yes or No) on whether a copy of the Provincial Highway Agency's standard
CLTPP_MAT_AC_TST_1 | PERC_PASSING_10000 | Perc Passing 10000 | Percent material passing designated µm sieve size; non-bracketed sieve sizes - gradations reported in accordance with CGSB sieves; bracketed ( ) sieves sizes - gradations reported in accordance with AASHTO and ASTM, U.S. Standard Series, openings an
CLTPP_MAT_AC_TST_1 | PERC_PASSING_630 | Perc Passing 630 | Percent material passing designated µm sieve size; non-bracketed sieve sizes - gradations reported in accordance with CGSB sieves; bracketed ( ) sieves sizes - gradations reported in accordance with AASHTO and ASTM, U.S. Standard Series, openings an
CLTPP_MAT_AC_TST_1 | ACT_TST_ID | Act_Tst_Id | Record Identification Number
CLTPP_MAT_AC_TST_1 | CSHRP_ID | Cshrp Id | C-SHRP test site identification number
CLTPP_MAT_AC_TST_1 | SECTION | Section | Test section number at each C-SHRP test site (each site has from two to four 150m test sections)
CLTPP_MAT_AC_TST_1 | PAVEMENT_ORIGIN | Pavement Origin | Whether the cores are from the "original" asphalt concrete or the "overlay" AC
CLTPP_MAT_AC_TST_1 | SAMPLE_CODE | Sample Code | 4-character code: 1st letter defines sample type(C=core, K=block, B=bulk, M=moisture, T=Shelby tube, J=split spoon, P=broken); 2nd letter defines sample material (A=AC, G=granular or unbound base/subbase, S=subgrade); 3rd 4th char=sample number sequenc
CLTPP_MAT_AC_TST_1 | LAYER_CODE | Layer Code | Code identifying the pavement structure layer; e.g. 01=overlay, 03=original surface, 05=base, 06=subbase, 07=subgrade, 10=surface treatment, etc..
CLTPP_MAT_AC_TST_1 | ASPHALT_CEMENT_CODE | Asphalt Cement Code | Code describing the grade of the bitumen used in the asphalt concrete mixture
CLTPP_MAT_AC_TST_1 | REFINERY | Refinery | Source (refinery) of the asphalt cement, if known
CLTPP_MAT_AC_TST_1 | SPECIFIC_GRAV_ASPHALT_CEMENT | Specific Grav Asphalt Cement | Specific gravity of the asphalt cement (as determined by the standard ASTM D70 testing procedure) extracted from the cores by way of an Abson recovery (ASTM D1856)
CLTPP_MAT_AC_TST_1 | KIN_VISCOSITY_60C | Kin Viscosity 60c | Kinematic viscosity (in mm2/second) of the asphalt cement @60 degrees Celsius (as determined by the standard ASTM D2170 test procedure); sample bitumen extracted from the cores by way of an Abson recovery (ASTM D1856)
CLTPP_MAT_AC_TST_1 | VISCOSITY_60C | Viscosity 60c | Viscosity, or coefficient of viscosity, (in Pascal -seconds) of the asphalt cement by vaccum capillary viscometers @ 60 degrees Celsius (ASTM D2171 test procedure); sample bitumen extracted from the cores by way of an Abson recovery (ASTM D1856)
CLTPP_MAT_AC_TST_1 | KIN_VISCOSITY_135C | Kin Viscosity 135c | Kinematic viscosity (in mm2/second) of the asphalt cement @ 135 degrees Celsius (as determined by the standard ASTM D2170 test procedure); sample bitumen extracted from the cores by way of an Abson recovery (ASTM D1856)
CLTPP_MAT_AC_TST_1 | VISCOSITY_135C | Viscosity 135c | Viscosity, or coefficient of viscosity, (in Pascal -seconds) of the asphalt cement by vaccum capillary viscometers @ 135 degrees Celsius (ASTM D2171 test procedure); sample bitumen extracted from the cores by way of an Abson recovery (ASTM D1856)
CLTPP_MAT_AC_TST_1 | PENETRATION_25C | Penetration 25c | Penetration (in tenths of millimetres) of the asphalt cement @ 25 degrees Celsius (as determined by the standard ADTM D5 test procedure);sample bitumen extracted from the cores by way of an Abson recovery (ASTM D1856)
CLTPP_MAT_AC_TST_1 | DUCTILITY_25C | Ductility 25c | Ductility (in centimetres) of the asphalt cement @ 25 degrees Celsius (as determined by the standard ADTM D113 test procedure);sample bitumen extracted from the cores by way of an Abson recovery (ASTM D1856)
CLTPP_MAT_AC_TST_1 | DUCTILITY_4C | Ductility 4c | Ductility (in centimetres) of the asphalt cement @ 4 degrees Celsius (as determined by the standard ADTM D113 test procedure);sample bitumen extracted from the cores by way of an Abson recovery (ASTM D1856)
CLTPP_MAT_AC_TST_1 | RING_BALL_SOFTENING_POINT | Ring Ball Softening Point | Softening point (in degrees Celsius) as measured using a ring and ball according to the old standard ASTM D36 test procedure
CLTPP_MAT_AC_TST_2 | AC_TST2_ID | Ac_Tst2_Id | Record Identification Number
CLTPP_MAT_AC_TST_2 | BULK_SPECIFIC_GRAVITY_MAX | Bulk Specific Gravity Max | Maximum bulk specific gravity value obtained from all tests on the given sample, using ASTM D2726 or D1188
CLTPP_MAT_AC_TST_2 | BULK_SPECIFIC_GRAVITY_MEAN | Bulk Specific Gravity Mean | Average bulk specific gravity from all tests on the given sample, calculated according to the standard ASTM D2726 test procedure, Method A, saturated surface dry samples; if absorbed water exceeds 2% of the volume of the specimen use ASTM D1188 water exc
CLTPP_MAT_AC_TST_2 | BULK_SPECIFIC_GRAVITY_MIN | Bulk Specific Gravity Min | Minimum bulk specific gravity value obtained from all tests on the given sample, using ASTM D2726 or D1188
CLTPP_MAT_AC_TST_2 | BULK_SPECIFIC_GRAVITY_TESTS | Bulk Specific Gravity Tests | Number of bulk specific gravity tests
CLTPP_MAT_AC_TST_2 | BULK_SPEC_GRAVITY_STD_DEV | Bulk Spec Gravity Std Dev | Standard deviation from the mean of bulk specific gravity values
CLTPP_MAT_AC_TST_2 | CSHRP_ID | Cshrp Id | C-SHRP test site identification number
CLTPP_MAT_AC_TST_2 | DATE_OF_TESTING_REPORT | Date Of Testing Report | Date form was completed
CLTPP_MAT_AC_TST_2 | LAYER_CODE | Layer Code | Code identifying the pavement structure layer; e.g. 01=overlay, 03=original surface, 05=base, 06=subbase, 07=subgrade, 10=surface treatment, etc.
CLTPP_MAT_AC_TST_2 | LAYER_LOCATION | Layer Location | Location of the given layer of AC; i.e. surface, 1st intermediate, 2nd intermediate, or bottom
CLTPP_MAT_AC_TST_2 | MARSHALLSTABILITY_KN | Marshallstability Kn | Marshall stability value (in kN) obtained using the standard ASTM D1559 test procedure on the given sample
CLTPP_MAT_AC_TST_2 | MARSHALL_FLOW | Marshall Flow | Recorded Marshall Flow value (in 0.25mm) obtained using the standard ASTM D1559 testing procedure
CLTPP_MAT_AC_TST_2 | PAVEMENT_ORIGIN | Pavement Origin | Whether the cores are from the "original" asphalt concrete or the "overlay" AC
CLTPP_MAT_AC_TST_2 | PERC_AIR_VOIDS_MAX | Perc Air Voids Max | Maximum value from all tests (ASTM D3203) for percent air voids in the given sample
CLTPP_MAT_AC_TST_2 | PERC_AIR_VOIDS_MEAN | Perc Air Voids Mean | Average percentage of air voids in the given sample determined using the standard ASTM D3203 test procedure
CLTPP_MAT_AC_TST_2 | PERC_AIR_VOIDS_MIN | Perc Air Voids Min | Minimum value from all tests (ASTM D3203) for percent air voids in the given sample
CLTPP_MAT_AC_TST_2 | PERC_AIR_VOIDS_STD_DEV | Perc Air Voids Std Dev | Standard deviation from the mean of all tests for percent air voids in the given sample
CLTPP_MAT_AC_TST_2 | PERC_AIR_VOIDS_TESTS | Perc Air Voids Tests | Total number of tests (ASTM D3203) for percent air voids in the given sample
CLTPP_MAT_AC_TST_2 | PERC_ASPHALT_CEMENT | Perc Asphalt Cement | Percentage of bitumen in the bulk asphalt concrete sample as measured using the standard ASTM D2172 testing procedure
CLTPP_MAT_AC_TST_2 | PERC_EFFECTIVE_ASPHALT_CEMENT | Perc Effective Asphalt Cement | Effective asphalt cement content based on the calculation of the percentage of asphalt absorbed by the aggregate according to ASTM D4469
CLTPP_MAT_AC_TST_2 | PERC_VMA_MAX | Perc Vma Max | Maximum value from all VMA calculations made on the given sample
CLTPP_MAT_AC_TST_2 | PERC_VMA_MEAN | Perc Vma Mean | Average percent voids in mineral aggregate in the given sample, calculated using the specific gravities of the bulk asphalt samples
CLTPP_MAT_AC_TST_2 | PERC_VMA_MIN | Perc Vma Min | Minimum value from all VMA calculations made on the given sample
CLTPP_MAT_AC_TST_2 | PERC_VMA_NO_TESTS | Perc Vma No Tests | Total number of calculations of VMA made on the given sample
CLTPP_MAT_AC_TST_2 | PERC_VMA_STD_DEV | Perc Vma Std Dev | Standard deviation from the mean of all VMA calculations made on the given sample
CLTPP_MAT_AC_TST_2 | REMARKS | Remarks | Comment
CLTPP_MAT_AC_TST_2 | SAMPLE_CODE | Sample Code | 4-character code: 1st letter defines sample type(C=core, K=block, B=bulk, M=moisture, T=Shelby tube, J=split spoon, P=broken); 2nd letter defines sample material (A=AC, G=granular or unbound base/subbase, S=subgrade); 3rd 4th char=sample number sequence
CLTPP_MAT_AC_TST_2 | SAMPLE_SOURCE | Sample Source | Identification of whether the uncompacted asphalt sample was retrieved "on site" from the paver or from the "asphalt plant"
CLTPP_MAT_AC_TST_2 | SECTION | Section | Test section number at each C-SHRP test site (each site has from two to four 150m test sections)
CLTPP_MAT_AC_TST_2 | SURFACE_CODE | Surface Code | Code describing the type of asphalt concrete material in the given layer
CLTPP_MAT_AC_TST_2 | THEO_MAX_SPEC_GRAV_MAX | Theo Max Spec Grav Max | Maximum value of all Theoretical Maximum Specific Gravity tests (ASTM D2041) conducted on the given sample
CLTPP_MAT_AC_TST_2 | THEO_MAX_SPEC_GRAV_MEAN | Theo Max Spec Grav Mean | Average of all Theoretical Maximum Specific Gravity tests (ASTM D2041) conducted on the given sample
CLTPP_MAT_AC_TST_2 | THEO_MAX_SPEC_GRAV_MIN | Theo Max Spec Grav Min | Minimum value of all Theoretical Maximum Specific Gravity tests (ASTM D2041) conducted on the given sample
CLTPP_MAT_AC_TST_2 | THEO_MAX_SPEC_GRAV_STD_DEV | Theo Max Spec Grav Std Dev | Standard deviation from the mean of the Theoretical Maximum Specific Gravity tests (ASTM D2041) conducted on the given sample
CLTPP_MAT_AC_TST_2 | THEO_MAX_SPEC_GRAV_TESTS | Theoretical Max Spec Grav Tests | Total number of Theoretical Maximum Specific Gravity tests (ASTM D2041) conducted on the given sample
CLTPP_MAT_BASE_TST | PERC_PASSING_160 | Perc Passing 160 | Percent material passing designated µm sieve size; non-bracketed sieve sizes are for materials graded according to CGSB specifications and bracketed ( ) openings for materials graded using AASHTO or ASTM, U.S. Standard sieves
CLTPP_MAT_BASE_TST | PERC_PASSING_80 | Perc Passing 80 | Percent material passing designated µm sieve size; non-bracketed sieve sizes are for materials graded according to CGSB specifications and bracketed ( ) openings for materials graded using AASHTO or ASTM, U.S. Standard sieves
CLTPP_MAT_BASE_TST | PERC_PASSING_71 | Perc Passing 71 | Percent material passing designated µm sieve size; non-bracketed sieve sizes are for materials graded according to CGSB specifications and bracketed ( ) openings for materials graded using AASHTO or ASTM, U.S. Standard sieves
CLTPP_MAT_BASE_TST | THICKNESS | Thickness | Approximate thickness (in mm) of the base layer from which the given sample was retrieved
CLTPP_MAT_BASE_TST | ATTER_BERG_LIMITS_PL | Atter Berg Limits Pl | Plastic Limit (PL) of the sample (lower limit of water content at which the soil is in a plastic state) based on the Atterberg Limits, ASTM D4318 test procedure
CLTPP_MAT_BASE_TST | OPTIMUM_MOISTURE_CONTENT | Optimum Moisture Content | Optimum moisture content of the base sample according to the standard ASTM D1557-78 test procedure
CLTPP_MAT_BASE_TST | IN_SITU_MOIST_CONT_STD_DEV | In Situ Moist Content Std Dev | Standard deviation from the mean of all moisture content measurements performed on the base material in the test pit, according to the standard ASTM D3017 testing procedure
CLTPP_MAT_BASE_TST | IN_SITU_DENSITY_MEAN | In Situ Density Mean | Average of all nuclear density measurements performed on the base material in the test pit according to the standard ASTM D2922 or D2950 testing procedure.
CLTPP_MAT_BASE_TST | IN_SITU_BEARING_RATIO_MEAN | In Situ Bearing Ratio Mean | Average of all bearing capacity tests performed on the base material in the test pit according to the standard ASTM D4429-84 testing procedure
CLTPP_MAT_BASE_TST | IN_SITU_BEAR_RATIO_STD_DEV | Lab Bearing Ratio Std Dev | Standard deviation from the mean of all bearing ratio (CBR) tests conducted in the laboratory on the given base material sample; ASTM D1883-87 was followed
CLTPP_MAT_BASE_TST | REMARKS | Remarks | Comments
CLTPP_MAT_BASE_TST | PERC_PASSING_12500 | Perc Passing 12500 | Percent material passing designated µm sieve size; non-bracketed sieve sizes are for materials graded according to CGSB specifications and bracketed ( ) openings for materials graded using AASHTO or ASTM, U.S. Standard sieves
CLTPP_MAT_BASE_TST | PERC_PASSING_630 | Perc Passing 630 | Percent material passing designated µm sieve size; non-bracketed sieve sizes are for materials graded according to CGSB specifications and bracketed ( ) openings for materials graded using AASHTO or ASTM, U.S. Standard sieves
CLTPP_MAT_BASE_TST | IN_SITU_DENSITY_STD_DEV | In Situ Density Std Dev | Standard deviation from the mean of all nuclear density measurements performed on the base material in the test pit, according to the standard ASTM D2922 or D2950 testing procedure
CLTPP_MAT_BASE_TST | PERC_PASSING_315 | Perc Passing 315 | Percent material passing designated µm sieve size; non-bracketed sieve sizes are for materials graded according to CGSB specifications and bracketed ( ) openings for materials graded using AASHTO or ASTM, U.S. Standard sieves
CLTPP_MAT_BASE_TST | LAB_MOIST_CONTENT_MEAN | Lab Moist Content Mean | Average of all moisture content (percentage) measurements performed in the laboratory on the base material sample which had been placed in a jar after being recovered from either the test pit or the borehole; ASTM D2216-80 was followed
CLTPP_MAT_BASE_TST | BASE_TEST_RESULTS_ID | Base_Test_Results_Id | Record Identification Number
CLTPP_MAT_BASE_TST | CSHRP_ID | Cshrp Id | C-SHRP test site identification number
CLTPP_MAT_BASE_TST | SECTION | Section | Test section number at each C-SHRP test site (each site has from two to four 150m test sections)
CLTPP_MAT_BASE_TST | SAMPLE_CODE | Sample Code | 4-character code: 1st letter defines sample type(C=core, K=block, B=bulk, M=moisture, T=Shelby tube, J=split spoon, P=broken); 2nd letter defines sample material(A=AC, G=granular or unbound base/subbase, S=subgrade); 3rd 4th char=sample number sequence
CLTPP_MAT_BASE_TST | LAYER_CODE | Layer Code | Code identifying the pavement structure layer; e.g. 01=overlay, 03=original surface, 05=base, 06=subbase, 07=subgrade, 10=surface treatment, etc.
CLTPP_MAT_BASE_TST | CLASSIFICATION_CODE | Classification Code | Soil classification code providing a clear description of the base material sample
CLTPP_MAT_BASE_TST | DESCRIPTION_CODE | Description Code | Material description code used for unbound base and subbase materials (coarse-grained soils)
CLTPP_MAT_BASE_TST | AASHTO_CODE | Aashto Code | Code describing the base material sample based on the AASHTO Classification for Soil and Soil Aggregate Material Types
CLTPP_MAT_BASE_TST | ATTER_BERG_LIMITS_LL | Atter Berg Limits Ll | Liquid Limit (LL) of the sample (lower limit of water content at which viscous flow of the soil occurs) based on the Atterberg Limits, ASTM D4318 test procedure
CLTPP_MAT_BASE_TST | ATTER_BERG_LIMITS_PI | Atter Berg Limits Pi | Plasticity Index (PI) of the sample (range of water content where the soil is plastic), based on the Atterberg Limits, ASTM D4318 test procedure
CLTPP_MAT_BASE_TST | MAX_DRY_DENSITY | Max Dry Density | Maximum dry density (in kg/m3) of the base sample according to the standard ASTM D1557-78 test procedure
CLTPP_MAT_BASE_TST | IN_SITU_MOIST_CONTENT_MEAN | In Situ Moist Content Mean | Average of all moisture content (expressed as a percentage) measurements performed on the base material in the test pit according to the standard ASTM D3017 testing procedure
CLTPP_MAT_BASE_TST | IN_SITU_MOIST_CONTENT_MIN | In Situ Moist Content Min | Minimum value from all moisture content (expressed as a percentage) measurements performed on the base material in the test pit according to the standard ASTM D3017 testing procedure
CLTPP_MAT_BASE_TST | IN_SITU_MOIST_CONTENT_MAX | In Situ Moist Content Max | Maximum value from all moisture content (expressed as a percentage) measurements performed on the base material in the test pit according to the standard ASTM D3017 testing procedure
CLTPP_MAT_BASE_TST | IN_SITU_MOIST_CONT_NOOF_TEST | In Situ Moist Content No Of Tests | Total number of moisture content measurements performed on the base material in the test pit, according to the standard ASTM D3017 testing procedure
CLTPP_MAT_BASE_TST | LAB_MOIST_CONTENT_MIN | Lab Moist Content Min | Minimum value from all moisture (percentage) measurements performed in the lab on the base material sample which had been placed in a jar after being recovered from either the test pit or the borehole; ASTM D2216-80 was followed
CLTPP_MAT_BASE_TST | LAB_MOIST_CONTENT_MAX | Lab Moist Content Max | Maximum value from all moisture (percentage) measurements performed in the lab on the base material sample which had been placed in a jar after being recovered from either the test pit or the borehole; ASTM D2216-80 was followed
CLTPP_MAT_BASE_TST | LAB_MOIST_CONT_NO_OF_TEST | Lab Moist Content No Of Tests | Total number of moisture (expressed as a percentage) measurements performed in the lab on the base material sample which had been placed in a jar after being recovered from either the test pit or the borehole; ASTM D2216-80 was followed
CLTPP_MAT_BASE_TST | LAB_MOIST_CONTENT_STD_DEV | Lab Moist Content Std Dev | Standard deviation from the mean of all moisture content measurements conducted in the laboratory on the given base material sample; ASTM D2216-80 was followed
CLTPP_MAT_BASE_TST | IN_SITU_DENSITY_MIN | In Situ Density Min | Minimum value from all nuclear density measurements performed on the base material in the test pit according to the standard ASTM D2922 or D2950 testing procedure
CLTPP_MAT_BASE_TST | IN_SITU_DENSITY_MAX | In Situ Density Max | Maximum value from all nuclear density measurements performed on the base material in the test pit according to the standard ASTM D2922 or D2950 testing procedure
CLTPP_MAT_BASE_TST | IN_SITU_DENSITY_OF_TESTS | In Situ Density Of Tests | Total number of nuclear density measurements performed on the base material in the test pit, according to the standard ASTM D2922 or D2950 testing procedure
CLTPP_MAT_BASE_TST | IN_SITU_BEARING_RATIO_MIN | In Situ Bearing Ratio Min | Minimum value from all bearing capacity tests performed on the base material in the test pit according to the standard ASTM D4429-84 testing procedure
CLTPP_MAT_BASE_TST | IN_SITU_BEARING_RATIO_MAX | In Situ Bearing Ratio Max | Maximum value from all bearing capacity tests performed on the base material in the test pit according to the standard ASTM D4429-84 testing procedure
CLTPP_MAT_BASE_TST | IN_SITU_BEAR_RATIO_NOOF_TEST | In Situ Bearing Ratio No Of Tests | Total number of bearing capacity tests performed on the base material in the test pit, according to the standard ASTM D4429-84 testing procedure
CLTPP_MAT_BASE_TST | LAB_BEARING_RATIO_STD_DEV | In Situ Bearing Ratio Std Dev | Standard deviation from the mean of all bearing capacity tests performed on the base material in the test pit, according to the standard ASTM D4429-84 testing procedure
CLTPP_MAT_BASE_TST | LAB_BEARING_RATIO_MEAN | Lab Bearing Ratio Mean | Average of all bearing ratio (CBR) tests performed in the laboratory on the base material sample which had been placed in a jar after being recovered from either the test pit or the borehole; ASTM D1883-87 was followed
CLTPP_MAT_BASE_TST | LAB_BEARING_RATIO_MIN | Lab Bearing Ratio Min | Minimum value from all bearing ratio (CBR) tests performed in the lab on the base material sample which had been placed in a jar after being recovered from either the test pit or the borehole; ASTM D1883-87 was followed.
CLTPP_MAT_BASE_TST | LAB_BEARING_RATIO_MAX | Lab Bearing Ratio Max | Maximum value from all bearing ratio (CBR) tests performed in the lab on the base material sample which had been placed in a jar after being recovered from either the test pit or the borehole; ASTM D1883-87 was followed.
CLTPP_MAT_BASE_TST | LAB_BEAR_RATIO_NO_OF_TEST | Lab Bearing Ratio No Of Tests | Total number of bearing ratio (CBR) tests performed in the lab on the base material sample which had been placed in a jar after being recovered from either the test pit or the borehole; ASTM D1883-87 was followed
CLTPP_MAT_BASE_TST | DATE_OF_TESTING_REPORT | Date Of Testing Report | Date testing report was prepared
CLTPP_MAT_BASE_TST | GRADATION_REPORT | Gradation Report | Declaration (Yes or No) on whether a the Provincial Highway Agency's standard aggregate gradation report was provided
CLTPP_MAT_BASE_TST | SIEVE_SERIES | Sieve Series | Identification of the type of sieve used by the Provincial Highway Agency in its aggregate gradation analysis
CLTPP_MAT_BASE_TST | PERC_PASSING_56000 | Perc Passing 56000 | Percent material passing designated µm sieve size; non-bracketed sieve sizes are for materials graded according to CGSB specifications and bracketed ( ) openings for materials graded using AASHTO or ASTM, U.S. Standard sieves
CLTPP_MAT_BASE_TST | PERC_PASSING_40000 | Perc Passing 40000 | Percent material passing designated µm sieve size; non-bracketed sieve sizes are for materials graded according to CGSB specifications and bracketed ( ) openings for materials graded using AASHTO or ASTM, U.S. Standard sieves
CLTPP_MAT_BASE_TST | PERC_PASSING_25000 | Perc Passing 25000 | Percent material passing designated µm sieve size; non-bracketed sieve sizes are for materials graded according to CGSB specifications and bracketed ( ) openings for materials graded using AASHTO or ASTM, U.S. Standard sieves
CLTPP_MAT_BASE_TST | PERC_PASSING_20000 | Perc Passing 20000 | Percent material passing designated µm sieve size; non-bracketed sieve sizes are for materials graded according to CGSB specifications and bracketed ( ) openings for materials graded using AASHTO or ASTM, U.S. Standard sieves
CLTPP_MAT_BASE_TST | PERC_PASSING_10000 | Perc Passing 10000 | Percent material passing designated µm sieve size; non-bracketed sieve sizes are for materials graded according to CGSB specifications and bracketed ( ) openings for materials graded using AASHTO or ASTM, U.S. Standard sieves
CLTPP_MAT_BASE_TST | PERC_PASSING_5000 | Perc Passing 5000 | Percent material passing designated µm sieve size; non-bracketed sieve sizes are for materials graded according to CGSB specifications and bracketed ( ) openings for materials graded using AASHTO or ASTM, U.S. Standard sieves
CLTPP_MAT_BASE_TST | PERC_PASSING_2500 | Perc Passing 2500 | Percent material passing designated µm sieve size; non-bracketed sieve sizes are for materials graded according to CGSB specifications and bracketed ( ) openings for materials graded using AASHTO or ASTM, U.S. Standard sieves
CLTPP_MAT_BASE_TST | PERC_PASSING_2000 | Perc Passing 2000 | Percent material passing designated µm sieve size; non-bracketed sieve sizes are for materials graded according to CGSB specifications and bracketed ( ) openings for materials graded using AASHTO or ASTM, U.S. Standard sieves
CLTPP_MAT_BASE_TST | PERC_PASSING_1250 | Perc Passing 1250 | Percent material passing designated µm sieve size; non-bracketed sieve sizes are for materials graded according to CGSB specifications and bracketed ( ) openings for materials graded using AASHTO or ASTM, U.S. Standard sieves
CLTPP_MAT_BASE_TST | PERC_PASSING_800 | Perc Passing 800 | Percent material passing designated µm sieve size; non-bracketed sieve sizes are for materials graded according to CGSB specifications and bracketed ( ) openings for materials graded using AASHTO or ASTM, U.S. Standard sieves
CLTPP_MAT_BASE_TST | PERC_PASSING_400 | Perc Passing 400 | Percent material passing designated µm sieve size; non-bracketed sieve sizes are for materials graded according to CGSB specifications and bracketed ( ) openings for materials graded using AASHTO or ASTM, U.S. Standard sieves
CLTPP_MAT_CORE_TST_1 | PERC_VMA_STD_DEV | Perc Vma Std Dev | Standard deviation from the mean of all VMA calculations made on the given sample
CLTPP_MAT_CORE_TST_1 | MARSHALL_STABILITY | Marshall Stability | Marshall stability value (in kN) obtained using the standard ASTM D1559 test procedure on the recovered cores; the stability value was corrected for the thickness of the core
CLTPP_MAT_CORE_TST_1 | PERC_ASPHALT_CEMENT | Perc Asphalt Cement | Percentage of bitumen in the asphalt concrete cores as measured using the standard ASTM D2172 testing procedure
CLTPP_MAT_CORE_TST_1 | PERC_EFFECTIVE_ASPHALT_CEMENT | Perc Effective Asphalt Cement | Effective asphalt cement content based on the calculation of the percentage of asphalt absorbed by the aggregate according to ASTM D4469
CLTPP_MAT_CORE_TST_1 | GRADATION_REPORT | Gradation Report | Declaration (Yes or No) on whether a copy of the Provincial Highway Agency's standard gradation report of aggregate extracted from the cores has been provided
CLTPP_MAT_CORE_TST_1 | PERC_PASSING_28000 | Perc Passing 28000 | Percent material passing designated µm sieve size; non-bracketed sieve sizes - gradations reported in accordance with CGSB sieves; bracketed ( ) sieves sizes - gradations reported in accordance with AASHTO and ASTM, U.S. Standard Series, openings an
CLTPP_MAT_CORE_TST_1 | PERC_PASSING_20000 | Perc Passing 20000 | Percent material passing designated µm sieve size; non-bracketed sieve sizes - gradations reported in accordance with CGSB sieves; bracketed ( ) sieves sizes - gradations reported in accordance with AASHTO and ASTM, U.S. Standard Series, openings an
CLTPP_MAT_CORE_TST_1 | CSHRP_ID | Cshrp Id | C-SHRP test site identification number
CLTPP_MAT_CORE_TST_1 | SECTION | Section | Test section number at each C-SHRP test site (each site has from two to four 150m test sections)
CLTPP_MAT_CORE_TST_1 | SURFACE_CODE | Surface Code | Code describing the type of asphalt concrete material in the given layer of the core
CLTPP_MAT_CORE_TST_1 | CONSTRUCTION_YEAR | Construction Year | Year asphalt concrete was placed
CLTPP_MAT_CORE_TST_1 | BULK_SPECIFIC_GRAVITY_MIN | Bulk Specific Gravity Min | Minimum bulk specific gravity value obtained from all recovered cores using ASTM D2726 or D1188
CLTPP_MAT_CORE_TST_1 | BULK_SPEC_GRAV_NO_OF_TESTS | Bulk Spec Grav No Of Tests | Total number of bulk specific gravity tests taken
CLTPP_MAT_CORE_TST_1 | THEO_MAX_SPEC_GRAV_MAX | Theo Max Spec Grav Max | Maximum value of all Theoretical Maximum Specific Gravity tests (ASTM D2041) conducted on the recovered cores
CLTPP_MAT_CORE_TST_1 | PERC_AIR_VOIDS_MIN | Perc Air Voids Min | Minimum value from all tests (ASTM D3203) for percent air voids in the recovered cores
CLTPP_MAT_CORE_TST_1 | PERC_VMA_MIN | Perc Vma Min | Minimum value from all VMA calculations made on the given sample
CLTPP_MAT_CORE_TST_1 | PERC_VMA_MAX | Perc Vma Max | Maximum value from all VMA calculations made on the given sample
CLTPP_MAT_CORE_TST_1 | PERC_VMA_OF_TESTS | Perc Vma Of Tests | Total number of calculations of VMA made on the given sample
CLTPP_MAT_CORE_TST_1 | MARSHALL_FLOW | Marshall Flow | Recorded Marshall Flow value (in 0.25mm) obtained using the standard ASTM D1559 testing procedure
CLTPP_MAT_CORE_TST_1 | DATE_OF_TESTING_REPORT | Date Of Testing Report | Date form was completed
CLTPP_MAT_CORE_TST_1 | REMARKS | Remarks | Comments
CLTPP_MAT_CORE_TST_1 | SIEVE_SERIES | Sieve Series | Sieve series used for gradation
CLTPP_MAT_CORE_TST_1 | PERC_PASSING_13500 | Perc Passing 13500 | Percent material passing designated µm sieve size; non-bracketed sieve sizes - gradations reported in accordance with CGSB sieves; bracketed ( ) sieves sizes - gradations reported in accordance with AASHTO and ASTM, U.S. Standard Series, openings an
CLTPP_MAT_CORE_TST_1 | PERC_PASSING_1250 | Perc Passing 1250 | Percent material passing designated µm sieve size; non-bracketed sieve sizes - gradations reported in accordance with CGSB sieves; bracketed ( ) sieves sizes - gradations reported in accordance with AASHTO and ASTM, U.S. Standard Series, openings an
CLTPP_MAT_CORE_TST_1 | PERC_PASSING_16000 | Perc Passing 16000 | Percent material passing designated µm sieve size; non-bracketed sieve sizes - gradations reported in accordance with CGSB sieves; bracketed ( ) sieves sizes - gradations reported in accordance with AASHTO and ASTM, U.S. Standard Series, openings an
CLTPP_MAT_CORE_TST_1 | THEO_MAX_SPEC_GRAV_NO_OF_TESTS | Theo Max Spec Grav No Of Tests | Total number of Theoretical Maximum Specific Gravity tests (ASTM D2041) conducted on the recovered cores
CLTPP_MAT_CORE_TST_1 | CORE_TEST_ID | Core_Test_Id | Record Identification Number
CLTPP_MAT_CORE_TST_1 | PERC_PASSING_14000 | Perc Passing 14000 | Percent material passing designated µm sieve size; non-bracketed sieve sizes - gradations reported in accordance with CGSB sieves; bracketed ( ) sieves sizes - gradations reported in accordance with AASHTO and ASTM, U.S. Standard Series, openings an
CLTPP_MAT_CORE_TST_1 | PERC_PASSING_12500 | Perc Passing 12500 | Percent material passing designated µm sieve size; non-bracketed sieve sizes - gradations reported in accordance with CGSB sieves; bracketed ( ) sieves sizes - gradations reported in accordance with AASHTO and ASTM, U.S. Standard Series, openings an
CLTPP_MAT_CORE_TST_1 | PERC_PASSING_10000 | Perc Passing 10000 | Percent material passing designated µm sieve size; non-bracketed sieve sizes - gradations reported in accordance with CGSB sieves; bracketed ( ) sieves sizes - gradations reported in accordance with AASHTO and ASTM, U.S. Standard Series, openings an
CLTPP_MAT_CORE_TST_1 | PERC_PASSING_80 | Perc Passing 80 | Percent material passing designated µm sieve size; non-bracketed sieve sizes - gradations reported in accordance with CGSB sieves; bracketed ( ) sieves sizes - gradations reported in accordance with AASHTO and ASTM, U.S. Standard Series, openings an
CLTPP_MAT_CORE_TST_1 | PERC_PASSING_71 | Perc Passing 71 | Percent material passing designated µm sieve size; non-bracketed sieve sizes - gradations reported in accordance with CGSB sieves; bracketed ( ) sieves sizes - gradations reported in accordance with AASHTO and ASTM, U.S. Standard Series, openings an
CLTPP_MAT_CORE_TST_1 | PERC_PASSING_6500 | Perc Passing 6500 | Percent material passing designated µm sieve size; non-bracketed sieve sizes - gradations reported in accordance with CGSB sieves; bracketed ( ) sieves sizes - gradations reported in accordance with AASHTO and ASTM, U.S. Standard Series, openings an
CLTPP_MAT_CORE_TST_1 | PERC_PASSING_5000 | Perc Passing 5000 | Percent material passing designated µm sieve size; non-bracketed sieve sizes - gradations reported in accordance with CGSB sieves; bracketed ( ) sieves sizes - gradations reported in accordance with AASHTO and ASTM, U.S. Standard Series, openings an
CLTPP_MAT_CORE_TST_1 | PERC_PASSING_2500 | Perc Passing 2500 | Percent material passing designated µm sieve size; non-bracketed sieve sizes - gradations reported in accordance with CGSB sieves; bracketed ( ) sieves sizes - gradations reported in accordance with AASHTO and ASTM, U.S. Standard Series, openings an
CLTPP_MAT_CORE_TST_1 | PAVEMENT_ORIGIN | Pavement Origin | Whether the cores are from the "original" asphalt concrete or the "overlay" AC.
CLTPP_MAT_CORE_TST_1 | SAMPLE_CODE | Sample Code | 4-character code: 1st letter defines sample type(C=core, K=block, B=bulk, M=moisture, T=Shelby tube, J=split spoon, P=broken); 2nd letter defines sample material(A=AC, G=granular or unbound base/subbase, S=subgrade); 3rd 4th char=sample number sequence
CLTPP_MAT_CORE_TST_1 | LAYER_CODE | Layer Code | Code identifying the pavement structure layer; e.g. 01=overlay, 03=original surface, 05=base, 06=subbase, 07=subgrade, 10=surface treatment, etc.
CLTPP_MAT_CORE_TST_1 | THICKNESS | Thickness | Thickness (in mm) of the given layer (or lift) of the asphalt concrete, based on a manual observation of the recovered core
CLTPP_MAT_CORE_TST_1 | LAYER_LOCATION | Layer Location | Location of the given layer of AC; i.e. surface, 1st intermediate, 2nd intermediate, or bottom
CLTPP_MAT_CORE_TST_1 | PERC_PASSING_2000 | Perc Passing 2000 | Percent material passing designated µm sieve size; non-bracketed sieve sizes - gradations reported in accordance with CGSB sieves; bracketed ( ) sieves sizes - gradations reported in accordance with AASHTO and ASTM, U.S. Standard Series, openings an
CLTPP_MAT_CORE_TST_1 | PERC_PASSING_900 | Perc Passing 900 | Percent material passing designated µm sieve size; non-bracketed sieve sizes - gradations reported in accordance with CGSB sieves; bracketed ( ) sieves sizes - gradations reported in accordance with AASHTO and ASTM, U.S. Standard Series, openings an
CLTPP_MAT_CORE_TST_1 | PERC_PASSING_630 | Perc Passing 630 | Percent material passing designated µm sieve size; non-bracketed sieve sizes - gradations reported in accordance with CGSB sieves; bracketed ( ) sieves sizes - gradations reported in accordance with AASHTO and ASTM, U.S. Standard Series, openings an
CLTPP_MAT_CORE_TST_1 | PERC_PASSING_400 | Perc Passing 400 | Percent material passing designated µm sieve size; non-bracketed sieve sizes - gradations reported in accordance with CGSB sieves; bracketed ( ) sieves sizes - gradations reported in accordance with AASHTO and ASTM, U.S. Standard Series, openings an
CLTPP_MAT_CORE_TST_1 | PERC_PASSING_315 | Perc Passing 315 | Percent material passing designated µm sieve size; non-bracketed sieve sizes - gradations reported in accordance with CGSB sieves; bracketed ( ) sieves sizes - gradations reported in accordance with AASHTO and ASTM, U.S. Standard Series, openings an
CLTPP_MAT_CORE_TST_1 | PERC_PASSING_160 | Perc Passing 160 | Percent material passing designated µm sieve size; non-bracketed sieve sizes - gradations reported in accordance with CGSB sieves; bracketed ( ) sieves sizes - gradations reported in accordance with AASHTO and ASTM, U.S. Standard Series, openings an
CLTPP_MAT_CORE_TST_1 | BULK_SPECIFIC_GRAVITY_MEAN | Bulk Specific Gravity Mean | Average bulk specific gravity from all recovered cores, calculated according to the standard ASTM D2726 test procedure, Method A, saturated surface dry samples; if absorbed water exceeds 2% of the volume of the specimen use ASTM D1188
CLTPP_MAT_CORE_TST_1 | BULK_SPECIFIC_GRAVITY_MAX | Bulk Specific Gravity Max | Maximum bulk specific gravity value obtained from all recovered cores using ASTM D2726 or D1188
CLTPP_MAT_CORE_TST_1 | BULK_SPEC_GRAVITY_STD_DEV | Bulk Spec Gravity Std Dev | Standard deviation from the mean of all bulk specific gravity test results
CLTPP_MAT_CORE_TST_1 | THEO_MAX_SPEC_GRAV_MEAN | Theo Max Spec Grav Mean | Average of all Theoretical Maximum Specific Gravity tests (ASTM D2041) conducted on the recovered cores
CLTPP_MAT_CORE_TST_1 | THEO_MAX_SPEC_GRAV_MIN | Theo Max Spec Grav Min | Minimum value of all Theoretical Maximum Specific Gravity tests (ASTM D2041) conducted on the recovered cores
CLTPP_MAT_CORE_TST_1 | THEO_MAX_SPEC_GRAV_STD_DEV | Theo Max Spec Grav Std Dev | Standard deviation from the mean of the Theoretical Maximum Specific Gravity tests (ASTM D2041) conducted on the recovered cores
CLTPP_MAT_CORE_TST_1 | PERC_AIR_VOIDS_MEAN | Perc Air Voids Mean | Average percentage of air voids in the recovered cores determined using the standard ASTM D3203 test procedure
CLTPP_MAT_CORE_TST_1 | PERC_AIR_VOIDS_MAX | Perc Air Voids Max | Maximum value from all tests (ASTM D3203) for percent air voids in the recovered cores
CLTPP_MAT_CORE_TST_1 | PERC_AIR_VOIDS_OF_TESTS | Perc Air Voids Of Tests | Total number of tests (ASTM D3203) for percent air voids in the recovered cores
CLTPP_MAT_CORE_TST_1 | PERC_AIR_VOIDS_STD_DEV | Perc Air Voids Std Dev | Standard deviation from the mean of all tests for percent air voids in the recovered cores
CLTPP_MAT_CORE_TST_1 | PERC_VMA_MEAN | Perc Vma Mean | Average percentage voids in mineral aggregate in the given sample, calculated using the specific gravities of the bulk asphalt samples
CLTPP_MAT_CORE_TST_2 | BULK_SPECIFIC_GRAVITY_MAX | Bulk Specific Gravity Max | Maximum bulk specific gravity value of recovered cores using ASTM D2726 or D1188
CLTPP_MAT_CORE_TST_2 | BULK_SPECIFIC_GRAVITY_MEAN | Bulk Specific Gravity Mean | Average bulk specific gravity of recovered cores, calculated according to the standard ASTM D2726 test procedure, Method A, saturated surface dry samples; if absorbed water exceeds 2% of the volume of the specimen use ASTM D1188
CLTPP_MAT_CORE_TST_2 | BULK_SPECIFIC_GRAVITY_MIN | Bulk Specific Gravity Min | Minimum bulk specific gravity value of recovered cores using ASTM D2726 or D1188
CLTPP_MAT_CORE_TST_2 | BULK_SPECIFIC_GRAVITY_STD_DEV | Bulk Specific Gravity Std Dev | Standard deviation of the bulk specific gravity tests
CLTPP_MAT_CORE_TST_2 | BULK_SPEC_GRAVITY_NO_OF_TESTS | Bulk Spec Gravity No Of Tests | Total number of bulk specific gravity tests
CLTPP_MAT_CORE_TST_2 | CONSTRUCTION_YEAR | Construction Year | Year in which the construction of the overlay occurred; i.e. 1989, 1990 or 1991
CLTPP_MAT_CORE_TST_2 | CORE_TEST_ID | Core_Test_Id | Record Identification Number
CLTPP_MAT_CORE_TST_2 | CSHRP_ID | Cshrp Id | C-SHRP test site identification number
CLTPP_MAT_CORE_TST_2 | DATE_OF_TESTING_REPORT | Date Of Testing Report | Date form was completed
CLTPP_MAT_CORE_TST_2 | LAYER_CODE | Layer Code | Code identifying the pavement structure layer; e.g. 01=overlay, 03=original surface, 05=base, 06=subbase, 07=subgrade, 10=surface treatment, etc..
CLTPP_MAT_CORE_TST_2 | LAYER_LOCATION | Layer Location | Location of the given layer of AC; i.e. surface, 1st intermediate, 2nd intermediate, or bottom
CLTPP_MAT_CORE_TST_2 | PAVEMENT_ORIGIN | Pavement Origin | Whether the cores are from the "original" asphalt concrete or the "overlay" AC
CLTPP_MAT_CORE_TST_2 | REMARKS | Remarks | Comments
CLTPP_MAT_CORE_TST_2 | SAMPLE_CODE | Sample Code | 4-character code: 1st letter defines sample type(C=core, K=block, B=bulk, M=moisture, T=Shelby tube, J=split spoon, P=broken); 2nd letter defines sample material (A=AC, G=granular or unbound base/subbase, S=subgrade); 3rd 4th char=sample number sequence
CLTPP_MAT_CORE_TST_2 | SECTION | Section | Test section number at each C-SHRP test site (each site has from two to four 150m test sections)
CLTPP_MAT_CORE_TST_2 | SURFACE_CODE | Surface Code | Code describing the type of asphalt concrete material in the given layer of the core
CLTPP_MAT_CORE_TST_2 | THICKNESS_MAX | Thickness Max | Maximum thickness (in mm) of recovered cores
CLTPP_MAT_CORE_TST_2 | THICKNESS_MEAN | Thickness Mean | Average thickness (in mm) of recovered cores
CLTPP_MAT_CORE_TST_2 | THICKNESS_MIN | Thickness Min | Minimum thickness (in mm) of recovered cores
CLTPP_MAT_CORE_TST_2 | THICKNESS_NO_OF_TESTS | Thickness No Of Tests | Total number of cores with thickness measurements
CLTPP_MAT_CORE_TST_2 | THICKNESS_STD_DEV | Thickness Std Dev | Standard deviation (in mm) of the thickness measurements
CLTPP_MAT_DYN_SAMPLE | CSHRP_ID | Cshrp Id | C-SHRP test site identification number
CLTPP_MAT_DYN_SAMPLE | LAYER | Layer | Component layer of pavement structure, asphalt, base, subbase, subgrade
CLTPP_MAT_DYN_SAMPLE | MOIST_CONTENT_PERC_NUCLEAR | Moist Content Perc Nuclear | In-situ percent moisture content from nuclear gauge measurements
CLTPP_MAT_DYN_SAMPLE | PERC_PASSING_31500 | Perc Passing 31500 | Gradation of recovered sample, percent material passing designated µm sieve size
CLTPP_MAT_DYN_SAMPLE | PERC_PASSING_5000 | Perc Passing 5000 | Gradation of recovered sample, percent material passing designated µm sieve size
CLTPP_MAT_DYN_SAMPLE | PERC_PASSING_630 | Perc Passing 630 | Gradation of recovered sample, percent material passing designated µm sieve size
CLTPP_MAT_DYN_SAMPLE | PERC_PASSING_80 | Perc Passing 80 | Gradation of recovered sample, percent material passing designated µm sieve size
CLTPP_MAT_DYN_SAMPLE | UNIFIED_SOIL_CLASSIFICATION | Unified Soil Classification | Code describing the base, subbase and subrade material sample based on the Unified Soil Classification System, ASTM D 2487
CLTPP_MAT_DYN_SAMPLE | ABSORPTION_LESS_5 | Absorption Less 5 | Percent moisture absorption of base, subbase and subgrade materials finer than 5mm in diameter in accordance with ASTM C 127
CLTPP_MAT_DYN_SAMPLE | PERC_FRACTURE | Perc Fracture | Percent fractured face for material retained on the 6.3mm sieve in accordance with ASTM D 5821
CLTPP_MAT_DYN_SAMPLE | REMARKS | Remarks | Comments
CLTPP_MAT_DYN_SAMPLE | DYN_SAMPLE_ID | Dyn_Sample_Id | Record Identification Number
CLTPP_MAT_DYN_SAMPLE | SPECIFIC_GRAVITY_COMBINED | Specific Gravity Combined | Specific gravity of combined fine and coarse fractions
CLTPP_MAT_DYN_SAMPLE | SECTION | Section | Test section number at each C-SHRP test site (each site has from two to four 150m test sections)
CLTPP_MAT_DYN_SAMPLE | TOP_OF_LAYER | Top Of Layer | Depth, in millimeters, from pavement surface to top of layer
CLTPP_MAT_DYN_SAMPLE | DRY_DENSITY_NUCLEAR | Dry Density Nuclear | Dry density (in kg/m3) from in-situ nuclear gauge measurements
CLTPP_MAT_DYN_SAMPLE | MOIST_CONTENT_PERC_AGENCY | Moist Content Perc Agency | Percent moisture content of sample as determined by agency
CLTPP_MAT_DYN_SAMPLE | MOIST_CONTENT_PERC_MTQ | Moist Content Perc Mtq | Percent moisture content of sample as determined by Ministère Des Transport Du Québec
CLTPP_MAT_DYN_SAMPLE | PASSING_20000 | Passing 20000 | Gradation of recovered sample, percent material passing designated µm sieve size
CLTPP_MAT_DYN_SAMPLE | PERC_PASSING_14000 | Perc Passing 14000 | Gradation of recovered sample, percent material passing designated µm sieve size
CLTPP_MAT_DYN_SAMPLE | PERC_PASSING_10000 | Perc Passing 10000 | Gradation of recovered sample, percent material passing designated µm sieve size
CLTPP_MAT_DYN_SAMPLE | PERC_PASSING_2500 | Perc Passing 2500 | Gradation of recovered sample, percent material passing designated µm sieve size
CLTPP_MAT_DYN_SAMPLE | PERC_PASSING_1250 | Perc Passing 1250 | Gradation of recovered sample, percent material passing designated µm sieve size
CLTPP_MAT_DYN_SAMPLE | PERC_PASSING_315 | Perc Passing 315 | Gradation of recovered sample, percent material passing designated µm sieve size
CLTPP_MAT_DYN_SAMPLE | PERC_PASSING_160 | Perc Passing 160 | Gradation of recovered sample, percent material passing designated µm sieve size
CLTPP_MAT_DYN_SAMPLE | ATTERBERG_LIMIT_LL | Atterberg Limit Ll | Liquid limit (wL) evaluated using the expression wL = [20(w-15)/(P60+10)] + 15; where w = moisture content and P60 = penetration of 60 gram and 60 cone on material fraction finer than 400µm
CLTPP_MAT_DYN_SAMPLE | ATTERBERG_LIMIT_PI | Atterberg Limit Pi | Plasticity Index (PI) evaluated using the expression PI = 0.68( wL – 14)
CLTPP_MAT_DYN_SAMPLE | CURVATURE_COEFF | Curvature Coeff | Coefficient of Curvature = (D30)2 / (D10 x D60); where D is grain size diameter, in millimetres, indicated by the gradation curve at the 10, 30 and 60 percent passing level
CLTPP_MAT_DYN_SAMPLE | UNIFORMITY_COEFF | Uniformity Coeff | Coefficient of Uniformity (D60/D10);ratio of particle size diameter for which 60 and 10 percent of the material is finer
CLTPP_MAT_DYN_SAMPLE | AASHTO_CLASSIFICATION | Aashto Classification | Code describing the base, subbase and subrade material sample based on the AASHTO Soil Classification System, AASHTO M 145
CLTPP_MAT_DYN_SAMPLE | SPECIFIC_GRAVITY_GREATER_5 | Specific Gravity Greater 5 | Specific gravity of base, subbase and subgrade materials coarser than 5mm in diameter in accordance with ASTM C 128
CLTPP_MAT_DYN_SAMPLE | PERC_ABSORPTION | Perc Absorption | Percent moisture absorption of base, subbase and subgrade materials coarser than 5mm in diameter in accordance with ASTM C 128
CLTPP_MAT_DYN_SAMPLE | SPECIFIC_GRAVITY_LESS_5 | Specific Gravity Less 5 | Specific gravity of base, subbase and subgrade materials finer than 5mm in diameter in accordance with ASTM C 127; bracketed values are relative specific gravities of materials finer than 2mm determined when more than 20 percent of material is finer than
CLTPP_MAT_DYN_SAMPLE | PERC_ABSORPTION_COMBINED | Perc Absorption Combined | Percent moisture absorption of combined fine and coarse fractions
CLTPP_MAT_DYN_SAMPLE | OPTIMUM_MOIST_CONTENT_PERC | Optimum Moist Content Perc | Optimum moisture content of base, subbase and subgrade in accordance with ASTM D1557-78 test procedure
CLTPP_MAT_DYN_SAMPLE | MAX_DRY_DENSITY | Max Dry Density | Maximum dry density (in kg/m3) of base, subbase and subgrade in accordance with ASTM D1557-78 test procedure
CLTPP_MAT_DYN_SAMPLE | PERC_FLAT | Perc Flat | Percent of particles retained on the 6.3mm sieve having a length to width ratio less than 3/5
CLTPP_MAT_DYN_SAMPLE | PERC_ELONGATED | Perc Elongated | Percent particles retained on the 6.3mm sieve having a length to width ratio exceeding 9/5
CLTPP_MAT_DYN_SAMPLE | PETROGRAPHIC_DESCR | Petrographic Descr | Geological origin of base, subbase and subgrade material fractions forming 90 percent or more of total sample
CLTPP_MAT_DYN_TST_AC | BULK_SPECIFIC_GRAVITY | Bulk Specific Gravity | Bulk specific gravity of sample determined prior to testing (ASTM D2726)
CLTPP_MAT_DYN_TST_AC | CSHRP_ID | Cshrp Id | C-SHRP test site identification number
CLTPP_MAT_DYN_TST_AC | FREQUENCY | Frequency | Test frequency, in Hertz, 0.01, 0.03, 0.10, 0.30, 1.0, 3.0 and 10 Hz; sinusoidal loading
CLTPP_MAT_DYN_TST_AC | MAX_SPECIFIC_GRAVITY | Max Specific Gravity | Maximum specific gravity of uncompacted, after Dyn test, sample
CLTPP_MAT_DYN_TST_AC | MEAN_E | Mean? E | Average dynamic modulus, in mega Pascals; average of ten uniformly distributed total stress to total strain ratio cycles, AASHTO TP8-94 (1996) “Standard Test Method for Determining the Fatigue Life of Compacted Hot Mix Asphalt (HMA) Subjected to Repeated
CLTPP_MAT_DYN_TST_AC | MEAN_F_DEG | Mean F Deg | Average phase angle, in radians, time lag between applied stress and resulting strain
CLTPP_MAT_DYN_TST_AC | PERC_AIR_VOIDS | Perc Air Voids | Percent air voids in recovered sample
CLTPP_MAT_DYN_TST_AC | REMARKS | Remarks | Comments
CLTPP_MAT_DYN_TST_AC | SECTION | Section | Test section number at each C-SHRP test site (each site has from two to four 150m test sections)
CLTPP_MAT_DYN_TST_AC | TEMP | Temp | Test temperature, in degrees Celsius, 0, 15 and 30C with strain levels varying with temperature and equal to 10, 30 and 100µe, respectively
CLTPP_MAT_DYN_TST_AC | THICKNESS_L | Thickness Ol | Thickness of asphalt concrete overlay, in millimetres, comprising the 65mm wide by 380mm long beam sample
CLTPP_MAT_DYN_TST_AC | THICKNESS_ORIG | Thickness Orig | Thickness of original asphalt concrete, in millimetres, comprising the 65mm wide by 380mm long sample
CLTPP_MAT_LOG_BORE | BORE_HOLE_NUMBER | Bore Hole Number | Identification of the borehole on the test site according to the approved sampling locations; in general, A1 = outer wheel path, 5 metres before test section #1; A2=outer wheel path, 5m before test section #2, etc.
CLTPP_MAT_LOG_BORE | BORE_HOLE_SIZE | Bore Hole Size | Diameter (in mm) of the borehole
CLTPP_MAT_LOG_BORE | CSHRP_ID | Cshrp Id | C-SHRP test site identification number
CLTPP_MAT_LOG_BORE | DATE_OF_BORING | Date Of Boring | Date boring took place
CLTPP_MAT_LOG_BORE | DEPTH | Depth | Depth range (in mm) in the borehole where a strata change occurs, and/or where the given sample was retrieved, and/or where the SPT test was conducted
CLTPP_MAT_LOG_BORE | EQUIPMENT | Equipment | Name or model of boring equipment used
CLTPP_MAT_LOG_BORE | LOCATION | Location | Location of pavement boring
CLTPP_MAT_LOG_BORE | LOG_BORE_ID | Log_Bore_Id | Record Identification Number
CLTPP_MAT_LOG_BORE | MATERIAL_CODE | Material Code | Code describing and classifying the material observed at the given depth range in the borehole.
CLTPP_MAT_LOG_BORE | MATERIAL_DESCRIPTION | Material Description | General description of the material observed at the given depth range in the borehole, based on a manual observation.
CLTPP_MAT_LOG_BORE | MOISTURE_SAMPLE_NO | Moisture Sample No | Repeat of the sample code to differentiate whether the sample was used for testing of moisture content (moisture sample) or other tests (soil sample)
CLTPP_MAT_LOG_BORE | REMARK | Remark | Comments
CLTPP_MAT_LOG_BORE | SAMPLE_CODE | Sample Code | 4-character code: 1st letter defines sample type(C=core, K=block, B=bulk, M=moisture, T=Shelby tube, J=split spoon, P=broken); 2nd letter defines sample material(A=AC, G=granular or unbound base/subbase, S=subgrade); 3rd 4th char=sample number sequence
CLTPP_MAT_LOG_BORE | SECTION | Section | Test section number at each C-SHRP test site (each site has from two to four 150m test sections)
CLTPP_MAT_LOG_BORE | SOIL_SAMPLE_NO | Soil Sample No | Repeat of the sample code to differentiate whether the sample was used for testing of moisture content (moisture sample) or other tests (soil sample)
CLTPP_MAT_LOG_BORE | SPT_N_BLOWS | Spt N Blows | Number of Blows, N, to drive the split spoon sampler a depth of 300mm using a 63.5kg hammer and a drop height of 762mm (standard penetration test, SPT)
CLTPP_MAT_LOG_CORE | COOLING_MEDIUM | Cooling Medium | Method used to cool the saw during the core extraction process
CLTPP_MAT_LOG_CORE | CORE_RECOVERY_CODE | Core Recovery Code | One-digit code to describe the condition of the recovered core; i.e. 1=intact, 2=separated/debonded, 3 =broken)
CLTPP_MAT_LOG_CORE | CORE_SIZE | Core Size | Diameter (in mm) of the cores retrieved
CLTPP_MAT_LOG_CORE | CSHRP_ID | Cshrp Id | C-SHRP test site identification number
CLTPP_MAT_LOG_CORE | DATE_OF_CORING | Date Of Coring | Date when the coring took place
CLTPP_MAT_LOG_CORE | ELEVATION | Elevation | Approximate elevation of the top of the core in metres above sea level
CLTPP_MAT_LOG_CORE | EQUIPMENT | Equipment | Name or model of coring equipment used
CLTPP_MAT_LOG_CORE | LAYER_2_MATERIAL_CODE | Layer 2 Material Code | Code describing the type of asphalt concrete material in the given layer of the core
CLTPP_MAT_LOG_CORE | LAYER_2_MATERIAL_DESCR | Layer 2 Material Descr | Description of the asphalt concrete layer (including type of material, general condition and defects such as cracks, unusual voids, unusual distribution of aggregates, etc.), based on a manual observation of the recovered core
CLTPP_MAT_LOG_CORE | LAYER_2_THICK | Layer 2 Thick | Thickness (in mm) of the given layer (or lift) of the asphalt concrete, based on a manual observation of the recovered core; layer 2 is located above layer 3, layer 3 located above layer 4, etc.
CLTPP_MAT_LOG_CORE | LAYER_3_MATERIAL_CODE | Layer 3 Material Code | Code describing the type of asphalt concrete material in the given layer of the core
CLTPP_MAT_LOG_CORE | LAYER_3_MATERIAL_DESCR | Layer 3 Material Descr | Description of the asphalt concrete layer (including type of material, general condition and defects such as cracks, unusual voids, unusual distribution of aggregates, etc.), based on a manual observation of the recovered core
CLTPP_MAT_LOG_CORE | LAYER_3_THICK | Layer 3 Thick | Thickness (in mm) of the given layer (or lift) of the asphalt concrete, based on a manual observation of the recovered core; layer 2 is located above layer 3, layer 3 located above layer 4, etc.
CLTPP_MAT_LOG_CORE | LAYER_4_MATERIAL_CODE | Layer 4 Material Code | Code describing the type of asphalt concrete material in the given layer of the core
CLTPP_MAT_LOG_CORE | LAYER_4_MATERIAL_DESCR | Layer 4 Material Descr | Description of the asphalt concrete layer (including type of material, general condition and defects such as cracks, unusual voids, unusual distribution of aggregates, etc.), based on a manual observation of the recovered core
CLTPP_MAT_LOG_CORE | LAYER_4_THICK | Layer 4 Thick | Thickness (in mm) of the given layer (or lift) of the asphalt concrete, based on a manual observation of the recovered core; layer 2 is located above layer 3, layer 3 located above layer 4, etc.
CLTPP_MAT_LOG_CORE | LAYER_5_MATERIAL_CODE | Layer 5 Material Code | Code describing the type of asphalt concrete material in the given layer of the core
CLTPP_MAT_LOG_CORE | LAYER_5_MATERIAL_DESCR | Layer 5 Material Descr | Description of the asphalt concrete layer (including type of material, general condition and defects such as cracks, unusual voids, unusual distribution of aggregates, etc.), based on a manual observation of the recovered core
CLTPP_MAT_LOG_CORE | LAYER_5_THICK | Layer 5 Thick | Thickness (in mm) of the given layer (or lift) of the asphalt concrete, based on a manual observation of the recovered core; layer 2 is located above layer 3, layer 3 located above layer 4, etc.
CLTPP_MAT_LOG_CORE | LOCATION | Location | Location cores were retrieved
CLTPP_MAT_LOG_CORE | LOG_CORE_ID | Log_Core_Id | Record Identification Number
CLTPP_MAT_LOG_CORE | PAVEMENT_ORIGIN | Pavement Origin | Description of whether the cores are from the "original" asphalt concrete or the "overlay" AC
CLTPP_MAT_LOG_CORE | REMARKS | Remarks | Comments
CLTPP_MAT_LOG_CORE | SAMPLE_CODE | Sample Code | 4-character code: 1st letter defines sample type(C=core, K=block, B=bulk, M=moisture, T=Shelby tube, J=split spoon, P=broken); 2nd letter defines sample material (A=AC, G=granular or unbound base/subbase, S=subgrade); 3rd 4th char=sample number sequenc
CLTPP_MAT_LOG_CORE | SECTION | Section | Test section number at each C-SHRP test site (each site has from two to four 150m test sections)
CLTPP_MAT_LOG_CORE | SURFACE_LAYER_MATERIAL_CODE | Surface Layer Material Code | Code describing the type of asphalt concrete material in the top layer of the core
CLTPP_MAT_LOG_CORE | SURFACE_LAYER_MATERIAL_DESCR | Surface Layer Material Descr | Description of the asphalt concrete layer (including type of material, general condition and defects such as cracks, unusual voids, unusual distribution of aggregates, etc..), based on a manual observation of the recovered core
CLTPP_MAT_LOG_CORE | SURFACE_LAYER_THICK | Surface Layer Thick | Thickness (in mm) of the top layer (or lift) of the asphalt concrete, based on a manual observation of the recovered core
CLTPP_MAT_LOG_SHOULDER | CSHRP_ID | Cshrp Id | C-SHRP test site identification number
CLTPP_MAT_LOG_SHOULDER | DATE_OF_BORING | Date Of Boring | Date testing was done
CLTPP_MAT_LOG_SHOULDER | DEPTH | Depth | Depth range (in mm) in the borehole where a strata change occurs
CLTPP_MAT_LOG_SHOULDER | DEPTH_TO_BEDROCK | Depth To Bedrock | Depth (in m) where the auger encountered bedrock; a depth of 6m or refusal (bedrock) whichever was less
CLTPP_MAT_LOG_SHOULDER | ELEVATION | Elevation | Elevation of borehole depth (in metres) above sea level
CLTPP_MAT_LOG_SHOULDER | EQUIPMENT | Equipment | Name or model of boring equipment used
CLTPP_MAT_LOG_SHOULDER | LOCATION | Location | Location of the shoulder borehole on the test site with respect to the pavement
CLTPP_MAT_LOG_SHOULDER | LOG_SHOULDER_ID | Log_Shoulder_Id | Record Identification Number
CLTPP_MAT_LOG_SHOULDER | MATERIAL_DESCRIPTION | Material Description | General description of the material observed at the given depth range in the borehole, based on a manual observation
CLTPP_MAT_LOG_SHOULDER | REMARKS | Remarks | Comments
CLTPP_MAT_LOG_SHOULDER | SECTION | Section | Test section number at each C-SHRP test site (each site has from two to four 150m test sections)
CLTPP_MAT_LOG_TEST_PIT | BULK_SAMPLE_NO | Bulk Sample No | Samples for non-moisture tests: 1st letter=sample type(C=core, K=block, B=bulk, M=moisture, T=Shelby tube, J=split spoon, P=broken); 2nd letter=sample material (A=AC, G=granular or unbound base/subbase, S=subgrade); 3rd 4th char=sample number sequence
CLTPP_MAT_LOG_TEST_PIT | CSHRP_ID | Cshrp Id | C-SHRP test site identification number
CLTPP_MAT_LOG_TEST_PIT | DEPTH | Depth | Depth range (in mm) in the borehole where a strata change occurs, and where the given samples were retrieved were retrieved
CLTPP_MAT_LOG_TEST_PIT | EXPLORATION_DATE | Exploration Date | Date test pit was excavated
CLTPP_MAT_LOG_TEST_PIT | LOCATION | Location | Location of the test pit on the test site
CLTPP_MAT_LOG_TEST_PIT | LOG_PAVEMENT_TEST_PIT_ID | Log_Pavement_Test_Pit_Id | Record Identification Number
CLTPP_MAT_LOG_TEST_PIT | MATERIAL_CODE | Material Code | Code describing and classifying the material observed at the given depth range in the test pit
CLTPP_MAT_LOG_TEST_PIT | MATERIAL_DESCRIPTION | Material Description | General description of the material observed at the given depth range in the test pit, based on a manual observation.
CLTPP_MAT_LOG_TEST_PIT | MOISTURE_SAMPLE_NO | Moisture Sample No | Samples used for moisture tests: 1st letter =sample type(C=core, K=block, B=bulk, M=moisture, T=Shelby tube, J=split spoon, P=broken); 2nd letter =sample material (A=AC, G=granular or unbound base/subbase, S=subgrade); 3rd 4th char=sample number sequen
CLTPP_MAT_LOG_TEST_PIT | REMARKS | Remarks | Comments
CLTPP_MAT_LOG_TEST_PIT | SECTION | Section | Test section number at each C-SHRP test site (each site has from two to four 150m test sections)
CLTPP_MAT_MR_TST_FGS | AVG_VERTICAL_STRAIN | Avg Vertical Strain | Average radial strain, in ?m, of the last 5 of 60 deviator stress cycles
CLTPP_MAT_MR_TST_FGS | CONFINING_PRESSURE | Confining Pressure | Applied confining pressure, ?3, (in kiloPascals)
CLTPP_MAT_MR_TST_FGS | CSHRP_ID | Cshrp Id | C-SHRP test site identification number
CLTPP_MAT_MR_TST_FGS | DEV_STRESS | Dev Stress | Applied deviator stress, (?1-?3) (in kiloPascals); seating and cyclic deviator stress equal 10 and 90 percent of applied deviator stress, respectively
CLTPP_MAT_MR_TST_FGS | DRY_DENSITY | Dry Density | Dry density of prepared sample (kg/m3)
CLTPP_MAT_MR_TST_FGS | LAYER | Layer | Component layer of pavement structure; subbase, subgrade
CLTPP_MAT_MR_TST_FGS | MOIST_CONTENT_PERC | Moist Content Perc | Percent moisture content of prepared sample
CLTPP_MAT_MR_TST_FGS | REMARKS | Remarks | Comments
CLTPP_MAT_MR_TST_FGS | RESILIENT_MODULUS | Resilient Modulus | Resilient Modulus, in megaPascals, in accordance with AASHTO TP46-94 (1994) “Standard Test Method for Determining the Resilient Modulus of Soils and Aggregate Materials”, AASHTO Provisional Standards, 485-514
CLTPP_MAT_MR_TST_FGS | SECTION | Section | Test section number at each C-SHRP test site (each site has from two to four 150m test sections)
CLTPP_MAT_MR_TST_FGS | TST_FGS_ID | Tst_Fgs_Id | Record Identification Number
CLTPP_MAT_MR_TST_GM | AVG_VERTICAL_STRAIN | Avg Vertical Strain | Average of vertical strains, in ?m, of the last 5 of 60 deviator stress cycles
CLTPP_MAT_MR_TST_GM | CONFINING_PRESSURE | Confining Pressure | Applied confining pressure, ?3, (in kiloPascals)
CLTPP_MAT_MR_TST_GM | CSHRP_ID | Cshrp Id | C-SHRP test site identification number
CLTPP_MAT_MR_TST_GM | DEG_OF_SATURATION | Deg Of Saturation | Moisture content expressed as a percent of saturated moisture
CLTPP_MAT_MR_TST_GM | DEV_STRESS | Dev Stress | Applied deviator stress, (?1-?3) (in kiloPascals); cyclic deviator stress equals 90 percent of applied deviator stress
CLTPP_MAT_MR_TST_GM | DEV_VERTICAL_STRAIN | Dev Vertical Strain | Percent deviation of average vertical strain
CLTPP_MAT_MR_TST_GM | LAYER | Layer | Component layer of pavement structure; base, subbase, subgrade
CLTPP_MAT_MR_TST_GM | MOIST_CONTENT_PERC | Moist Content Perc | Percent moisture content of sample at saturation state
CLTPP_MAT_MR_TST_GM | MR_TST_GM_ID | Mr_Tst_Gm_Id | Record Identification Number
CLTPP_MAT_MR_TST_GM | RADIAL_STRAIN | Radial Strain | Average radial strain, in ?m, of the last 5 of 60 deviator stress cycles
CLTPP_MAT_MR_TST_GM | REMARKS | Remarks | Comments
CLTPP_MAT_MR_TST_GM | RESILIENT_MODULUS | Resilient Modulus | Resilient Modulus, in megaPascals, in accordance with AASHTO TP46-94 (1994) “Standard Test Method for Determining the Resilient Modulus of Soils and Aggregate Materials”, AASHTO Provisional Standards, 485-514
CLTPP_MAT_MR_TST_GM | RESILIENT_POISSON_RATIO | Resilient Poisson Ratio | Ratio of average radial strain to average vertical strain
CLTPP_MAT_MR_TST_GM | SAT_STATE | Sat State | Saturation state of sample; initial, saturated or drained
CLTPP_MAT_MR_TST_GM | SEATING_DEV_STRESS | Seating Dev Stress | Applied seating deviator stress, ?do, (in kiloPascals)
CLTPP_MAT_MR_TST_GM | SECTION | Section | Test section number at each C-SHRP test site (each site has from two to four 150m test sections)
CLTPP_MAT_MR_TST_GM | SUCTION | Suction | Suction level, (in kiloPascals)
CLTPP_MON_IRI | CLTPP_MON_IRI_ID | Cltpp_Mon_Iri_Id | Record Identification Number
CLTPP_MON_IRI | CSHRP_ID | Cshrp Id | C-SHRP test site identification number
CLTPP_MON_IRI | DATE_OF_REHAB | Date Of Rehab | Date overlay was placed
CLTPP_MON_IRI | IRI_10_YRS_AFTER_REHAB | Iri 10 Yrs After Rehab | International Roughness Index (IRI), in mm/m, at number of years from date of rehabilitation to profile measurement; calculated from the longitudinal profile measurements using World Bank formulas and coefficients
CLTPP_MON_IRI | IRI_11_YRS_AFTER_REHAB | Iri 11 Yrs After Rehab | International Roughness Index (IRI), in mm/m, at number of years from date of rehabilitation to profile measurement; calculated from the longitudinal profile measurements using World Bank formulas and coefficients
CLTPP_MON_IRI | IRI_12_YRS_AFTER_REHAB | Iri 12 Yrs After Rehab | International Roughness Index (IRI), in mm/m, at number of years from date of rehabilitation to profile measurement; calculated from the longitudinal profile measurements using World Bank formulas and coefficients
CLTPP_MON_IRI | IRI_13_YRS_AFTER_REHAB | Iri 13 Yrs After Rehab | International Roughness Index (IRI), in mm/m, at number of years from date of rehabilitation to profile measurement; calculated from the longitudinal profile measurements using World Bank formulas and coefficients
CLTPP_MON_IRI | IRI_14_YRS_AFTER_REHAB | Iri 14 Yrs After Rehab | International Roughness Index (IRI), in mm/m, at number of years from date of rehabilitation to profile measurement; calculated from the longitudinal profile measurements using World Bank formulas and coefficients
CLTPP_MON_IRI | IRI_15_YRS_AFTER_REHAB | Iri 15 Yrs After Rehab | International Roughness Index (IRI), in mm/m, at number of years from date of rehabilitation to profile measurement; calculated from the longitudinal profile measurements using World Bank formulas and coefficients
CLTPP_MON_IRI | IRI_16_YRS_AFTER_REHAB | Iri 16 Yrs After Rehab | International Roughness Index (IRI), in mm/m, at number of years from date of rehabilitation to profile measurement; calculated from the longitudinal profile measurements using World Bank formulas and coefficients
CLTPP_MON_IRI | IRI_17_YRS_AFTER_REHAB | Iri 17 Yrs After Rehab | International Roughness Index (IRI), in mm/m, at number of years from date of rehabilitation to profile measurement; calculated from the longitudinal profile measurements using World Bank formulas and coefficients
CLTPP_MON_IRI | IRI_18_YRS_AFTER_REHAB | Iri 18 Yrs After Rehab | International Roughness Index (IRI), in mm/m, at number of years from date of rehabilitation to profile measurement; calculated from the longitudinal profile measurements using World Bank formulas and coefficients
CLTPP_MON_IRI | IRI_19_YRS_AFTER_REHAB | Iri 19 Yrs After Rehab | International Roughness Index (IRI), in mm/m, at number of years from date of rehabilitation to profile measurement; calculated from the longitudinal profile measurements using World Bank formulas and coefficients
CLTPP_MON_IRI | IRI_1_YRS_AFTER_REHAB | Iri 1 Yrs After Rehab | International Roughness Index (IRI), in mm/m, at number of years from date of rehabilitation to profile measurement; calculated from the longitudinal profile measurements using World Bank formulas and coefficients
CLTPP_MON_IRI | IRI_20_YRS_AFTER_REHAB | Iri 20 Yrs After Rehab | International Roughness Index (IRI), in mm/m, at number of years from date of rehabilitation to profile measurement; calculated from the longitudinal profile measurements using World Bank formulas and coefficients
CLTPP_MON_IRI | IRI_2_YRS_AFTER_REHAB | Iri 2 Yrs After Rehab | International Roughness Index (IRI), in mm/m, at number of years from date of rehabilitation to profile measurement; calculated from the longitudinal profile measurements using World Bank formulas and coefficients
CLTPP_MON_IRI | IRI_3_YRS_AFTER_REHAB | Iri 3 Yrs After Rehab | International Roughness Index (IRI), in mm/m, at number of years from date of rehabilitation to profile measurement; calculated from the longitudinal profile measurements using World Bank formulas and coefficients
CLTPP_MON_IRI | IRI_4_YRS_AFTER_REHAB | Iri 4 Yrs After Rehab | International Roughness Index (IRI), in mm/m, at number of years from date of rehabilitation to profile measurement; calculated from the longitudinal profile measurements using World Bank formulas and coefficients
CLTPP_MON_IRI | IRI_5_YRS_AFTER_REHAB | Iri 5 Yrs After Rehab | International Roughness Index (IRI), in mm/m, at number of years from date of rehabilitation to profile measurement; calculated from the longitudinal profile measurements using World Bank formulas and coefficients
CLTPP_MON_IRI | IRI_6_YRS_AFTER_REHAB | Iri 6 Yrs After Rehab | International Roughness Index (IRI), in mm/m, at number of years from date of rehabilitation to profile measurement; calculated from the longitudinal profile measurements using World Bank formulas and coefficients
CLTPP_MON_IRI | IRI_7_YRS_AFTER_REHAB | Iri 7 Yrs After Rehab | International Roughness Index (IRI), in mm/m, at number of years from date of rehabilitation to profile measurement; calculated from the longitudinal profile measurements using World Bank formulas and coefficients
CLTPP_MON_IRI | IRI_8_YRS_AFTER_REHAB | Iri 8 Yrs After Rehab | International Roughness Index (IRI), in mm/m, at number of years from date of rehabilitation to profile measurement; calculated from the longitudinal profile measurements using World Bank formulas and coefficients
CLTPP_MON_IRI | IRI_9_YRS_AFTER_REHAB | Iri 9 Yrs After Rehab | International Roughness Index (IRI), in mm/m, at number of years from date of rehabilitation to profile measurement; calculated from the longitudinal profile measurements using World Bank formulas and coefficients
CLTPP_MON_IRI | IRI_IMMED_AFTER_REHAB | Iri Immed After Rehab | International Roughness Index (IRI), in mm/m, immediately after overlay; calculated from the longitudinal profile measurements using World Bank formulas and coefficients
CLTPP_MON_IRI | IRI_PRIOR_TO_REHAB | Iri Prior To Rehab | International Roughness Index (IRI), in mm/m, prior to overlay; calculated from the longitudinal profile measurements using World Bank formulas and coefficients
CLTPP_MON_IRI | REMARKS | Remarks | Comments
CLTPP_MON_IRI | SECTION | Section | Test section number at each C-SHRP test site (each site has from two to four 150m test sections)
CLTPP_MON_IRI | WHEEL_PATH | Wheel Path | Wheelpath (OWP, IWP) of longitudinal profile measurement