## CLTPP_DESC_ASBUILT
CSHRP_ID | SECTION | PROVINCE | HIGHWAY | SITE_LOCATION | KILOMETRE_POINT | HWY_FUNCTIONAL_CLASS | NO_OF_THROUGH_LANES | CSHRP_LANE_DES | CSHRP_LANE_WIDTH | SHOULDER_TYPE | TOTAL_SHOULDER_WIDTH_INSIDE | TOTAL_SHOULDER_WIDTH_OUTSIDE | LATITUDE_DEG | LATITUDE_MIN | LONG_DEG | LONG_MIN | ELEV_ABOVE_SEA_LEVEL | FROST_PENETRATION | ENVIRONMENT_TYPE | FREEZE_INDEX | ANNUAL_PRECIP | ANNUAL_DAYS_WITH_PRECIP | ANNUAL_AIR_FREEZE_CYCLES | TEMP_GRADIENT | AVG_EST_ANNUAL_ESALS_REHAB | SUBSURFACE_DRAINAGE | ORIG_CONSTR_YEAR | ORIG_PAV_THICK | ORIG_PAV_DESCR | ORIG_PAV_MAT_CODE | DATE_REHAB | EXPERI_TYPE_CODE | MILL_DEPTH | OVERLAY_THICK | OVERLAY_DESCR | OVERLAY_MATL_CODE | TOTAL_AC_THICK | BASE_THICK | BASE_DESCR | BASE_CLASS_CODE | SUBBASE_THICK | SUBBASE_DESCR | SUBBASE_CLASS_CODE | SUBGRADE_DESCR | SUBGRADE_CLASS_CODE | REMARKS
820205 | 1 | British Columbia | Hwy 19 | Port McNeill, 3/4 km West of Port McNeill Junction |  | 2 | 1 | NB | 3.6 | Paved |  | 2 | 50 | 34.3 | 127 | 5.06 | 76 | 0 | Wet-Freeze | 30 | 1783 | 214 | 92 | 6.6 | 10690 | longitudinal | 1977 | 76 | AC | 700 | 09/14/0090 | 1 | 0 | 42 | HMAC | 701 | 118 | 155 | GW: Well graded gravel or gravel sand, <5% fines | 258 | 330 | GW (Well graded gravel or gravel sand, <5% fines) | 258 | GP( Poorly graded gravels or gravel-sand mixture, <5% fines) | 253
820205 | 2 | British Columbia | Hwy 19 | Port McNeill, 3/4 km West of Port McNeill Junction |  | 2 | 1 | NB | 3.6 | Paved |  | 2 | 50 | 34.31 | 127 | 5.23 | 76 | 0 | Wet-Freeze | 30 | 1783 | 214 | 92 | 6.6 | 10690 | longitudinal | 1977 | 71 | AC | 700 | 09/14/0090 | 1 | 0 | 83 | HMAC | 701 | 154 | 155 | GW: Well graded gravel or gravel sand, <5% fines | 258 | 330 | GW (Well graded gravel or gravel sand, <5% fines) | 258 | GP( Poorly graded gravels or gravel-sand mixture, <5% fines) | 253
820205 | 1 | British Columbia | Hwy 19 | Port McNeill, 3/4 km West of Port McNeill Junction |  | 2 | 1 | NB | 3.6 | Paved |  | 2 | 50 | 34.3 | 127 | 5.06 | 76 | 0 | Wet-Freeze | 30 | 1783 | 214 | 92 | 6.6 | 10690 | longitudinal | 1977 | 76 | AC | 700 | 09/14/0090 | 1 | 0 | 42 | HMAC | 701 | 118 | 155 | GW: Well graded gravel or gravel sand, <5% fines | 258 | 330 | GW (Well graded gravel or gravel sand, <5% fines) | 258 | GP( Poorly graded gravels or gravel-sand mixture, <5% fines) | 253
820205 | 2 | British Columbia | Hwy 19 | Port McNeill, 3/4 km West of Port McNeill Junction |  | 2 | 1 | NB | 3.6 | Paved |  | 2 | 50 | 34.31 | 127 | 5.23 | 76 | 0 | Wet-Freeze | 30 | 1783 | 214 | 92 | 6.6 | 10690 | longitudinal | 1977 | 71 | AC | 700 | 09/14/0090 | 1 | 0 | 83 | HMAC | 701 | 154 | 155 | GW: Well graded gravel or gravel sand, <5% fines | 258 | 330 | GW (Well graded gravel or gravel sand, <5% fines) | 258 | GP( Poorly graded gravels or gravel-sand mixture, <5% fines) | 253
820502 | 1 | British Columbia | Hwy 99 | Surrey (White Rock), between 16th 24th Avenues, north site |  | 2 | 2 | SB, travelling lane | 3.65 | Paved | 1.5 | 3 | 49 | 2.66 | 122 | 47.05 | 79 | 0 | Wet-No Freeze | 40.6 | 1093 | 156 | 81 | 7.6 | 116890 | longitudinal | 1962 | 74 | HMAC/Surface Treatment | 701;711 | 07/10/0090 | 5 | 50 | 104 | bottom lift: RAP (heat scarification + 63% Cyclogen) | 716; 701 | 128 | 230 | 125mm GW: Well graded gravel(<5% fines) + 125mm asphalt stabilized layer | 258; 720 | 1370 | GW (Well graded gravel or gravel sand, <5% fines) | 258 | ML(Inorganic Silts very fine sands, silty or clayey fine sands, or clayey silts) with some GP(Poorly graded gravels or gravel-sand mixture, <5% fines) | 141;142
820502 | 2 | British Columbia | Hwy 99 | Surrey (White Rock), between 16th 24th Avenues, north site |  | 2 | 2 | SB, travelling lane | 3.65 | Paved | 1.5 | 3 | 49 | 2.57 | 122 | 46.96 | 79 | 0 | Wet-No Freeze | 40.6 | 1093 | 156 | 81 | 7.6 | 116890 | longitudinal | 1962 | 80 | AC | 700 | 07/10/0090 | 5 | 50 | 118 | bottom lift: RAP (heat scarification) | 716; 701 | 148 | 230 | 125mm GW: Well graded gravel(<5% fines) + 125mm asphalt stabilized layer | 258; 720 | 1370 | GP( Poorly graded gravels or gravel-sand mixture, <5% fines) | 258 | ML(Inorganic Silts very fine sands, silty or clayey fine sands, or clayey silts) with some GP(Poorly graded gravels or gravel-sand mixture, <5% fines) | 141;142
820502 | 1 | British Columbia | Hwy 99 | Surrey (White Rock), between 16th 24th Avenues, north site |  | 2 | 2 | SB, travelling lane | 3.65 | Paved | 1.5 | 3 | 49 | 2.66 | 122 | 47.05 | 79 | 0 | Wet-No Freeze | 40.6 | 1093 | 156 | 81 | 7.6 | 116890 | longitudinal | 1962 | 74 | HMAC/Surface Treatment | 701;711 | 07/10/0090 | 5 | 50 | 104 | bottom lift: RAP (heat scarification + 63% Cyclogen) | 716; 701 | 128 | 230 | 125mm GW: Well graded gravel(<5% fines) + 125mm asphalt stabilized layer | 258; 720 | 1370 | GW (Well graded gravel or gravel sand, <5% fines) | 258 | ML(Inorganic Silts very fine sands, silty or clayey fine sands, or clayey silts) with some GP(Poorly graded gravels or gravel-sand mixture, <5% fines) | 141;142
820502 | 2 | British Columbia | Hwy 99 | Surrey (White Rock), between 16th 24th Avenues, north site |  | 2 | 2 | SB, travelling lane | 3.65 | Paved | 1.5 | 3 | 49 | 2.57 | 122 | 46.96 | 79 | 0 | Wet-No Freeze | 40.6 | 1093 | 156 | 81 | 7.6 | 116890 | longitudinal | 1962 | 80 | AC | 700 | 07/10/0090 | 5 | 50 | 118 | bottom lift: RAP (heat scarification) | 716; 701 | 148 | 230 | 125mm GW: Well graded gravel(<5% fines) + 125mm asphalt stabilized layer | 258; 720 | 1370 | GP( Poorly graded gravels or gravel-sand mixture, <5% fines) | 258 | ML(Inorganic Silts very fine sands, silty or clayey fine sands, or clayey silts) with some GP(Poorly graded gravels or gravel-sand mixture, <5% fines) | 141;142
820605 | 1 | British Columbia | Hwy 99 | Surrey (White Rock), between 16th 24th Avenues, south site |  | 2 | 2 | SB, travelling lane | 3.65 | Paved | 1.5 | 3 | 49 | 2.27 | 122 | 46.62 | 59 | 0 | Wet-No Freeze | 40.6 | 1093 | 156 | 81 | 7.6 | 116890 | longitudinal | 1962 | 70 | AC | 700 | 07/10/0090 | 1 | 0 | 50 | HMAC | 701 | 120 | 210 | 75mm GW: Well graded gravel(<5% fines) + 225mm asphalt stabilized layer | 258; 720 | 720 | GP( Poorly graded gravels or gravel-sand mixture, <5% fines) | 258 | Grey silty sand subgrade, layers of silty sand and clay-silt/sand | 214; 216
820605 | 2 | British Columbia | Hwy 99 | Surrey (White Rock), between 16th 24th Avenues, south site |  | 2 | 2 | SB, travelling lane | 3.65 | Paved | 1.5 | 3 | 49 | 2.18 | 122 | 46.52 | 59 | 0 | Wet-No Freeze | 40.6 | 1093 | 156 | 81 | 7.6 | 116890 | longitudinal | 1962 | 78.7 | AC | 700 | 07/10/0090 | 1 | 0 | 73.2 | HMAC | 701 | 151.9 | 210 | 75mm GW: Well graded gravel(<5% fines) + 225mm asphalt stabilized layer | 258; 720 | 720 | NA | 258 | Grey silty sand subgrade, layers of silty sand and clay-silt/sand | 214; 216
820605 | 1 | British Columbia | Hwy 99 | Surrey (White Rock), between 16th 24th Avenues, south site |  | 2 | 2 | SB, travelling lane | 3.65 | Paved | 1.5 | 3 | 49 | 2.27 | 122 | 46.62 | 59 | 0 | Wet-No Freeze | 40.6 | 1093 | 156 | 81 | 7.6 | 116890 | longitudinal | 1962 | 70 | AC | 700 | 07/10/0090 | 1 | 0 | 50 | HMAC | 701 | 120 | 210 | 75mm GW: Well graded gravel(<5% fines) + 225mm asphalt stabilized layer | 258; 720 | 720 | GP( Poorly graded gravels or gravel-sand mixture, <5% fines) | 258 | Grey silty sand subgrade, layers of silty sand and clay-silt/sand | 214; 216
820605 | 2 | British Columbia | Hwy 99 | Surrey (White Rock), between 16th 24th Avenues, south site |  | 2 | 2 | SB, travelling lane | 3.65 | Paved | 1.5 | 3 | 49 | 2.18 | 122 | 46.52 | 59 | 0 | Wet-No Freeze | 40.6 | 1093 | 156 | 81 | 7.6 | 116890 | longitudinal | 1962 | 78.7 | AC | 700 | 07/10/0090 | 1 | 0 | 73.2 | HMAC | 701 | 151.9 | 210 | 75mm GW: Well graded gravel(<5% fines) + 225mm asphalt stabilized layer | 258; 720 | 720 | NA | 258 | Grey silty sand subgrade, layers of silty sand and clay-silt/sand | 214; 216

## Table Reference
TABLE_NAME | TABLE_ALIAS | DESCRIPTION
CLTPP_DESC_ASBUILT | Cltpp Desc Asbuilt | Identification, location and description of the experimental test sites and as-built pavement structure information

## Field Reference
TABLE_NAME | FIELD_NAME | FIELD_ALIAS | DESCRIPTION
CLTPP_DESC_ASBUILT | SUBSURFACE_DRAINAGE | Subsurface Drainage | The method of water drainage underneath the asphalt concrete surface; e.g. longitudinal, transverse, blanket
CLTPP_DESC_ASBUILT | ORIG_PAV_DESCR | Orig Pav Descr | Specific code to describe the pavement surface material type which existed prior to the overlay
CLTPP_DESC_ASBUILT | MILL_DEPTH | Mill Depth | Depth of milling in millimeters prior to placement of overlay
CLTPP_DESC_ASBUILT | OVERLAY_MATL_CODE | Overlay Matl Code | Specific code to describe the overlay material type
CLTPP_DESC_ASBUILT | BASE_DESCR | Base Descr | General description code of the base layer material
CLTPP_DESC_ASBUILT | SUBBASE_DESCR | Subbase Descr | General description of the subbase layer material
CLTPP_DESC_ASBUILT | TOTAL_SHOULDER_WIDTH_OUTSIDE | Total Shoulder Width Outside | The total width of the outside shoulder to the nearest tenth of a metre
CLTPP_DESC_ASBUILT | LATITUDE_DEG | Latitude Deg | Degrees of latitude at which the C-SHRP site is located
CLTPP_DESC_ASBUILT | LATITUDE_MIN | Latitude Min | Minutes of latitude, which combined with the degrees of latitude, locate the test site geographically
CLTPP_DESC_ASBUILT | LONG_MIN | Long Min | Minutes of longitude, which combined with the degrees of longitude, locate the test site geographically
CLTPP_DESC_ASBUILT | FROST_PENETRATION | Frost Penetration | Four digit number for estimating the maximum frost penetration in metres
CLTPP_DESC_ASBUILT | ENVIRONMENT_TYPE | Environment Type | General description of the climatic zone where the test site is located; i.e. wet-no freeze
CLTPP_DESC_ASBUILT | FREEZE_INDEX | Freeze Index | Historical average annual freezing index (in degree Celsius-days); e.g. ten degree days= 10 days with a mean air temp. of 1 degree below freezing or 5 days with a mean air temp. of 2 degrees below freezing
CLTPP_DESC_ASBUILT | ANNUAL_PRECIP | Annual Precip | Historical average annual precipitation, in mm of water, in the vicinity of the test site (10mm of snowfall=1mm or rainfall)
CLTPP_DESC_ASBUILT | ANNUAL_AIR_FREEZE_CYCLES | Annual Air Freeze Cycles | Historical avg annual # of freeze-thaw cycles (estimated from mean air temp. in the vicinity of the site); an air freeze-thaw cycle occurs when the air temp drops below later rises above the freezing point, regardless of duration of time below freezing
CLTPP_DESC_ASBUILT | TEMP_GRADIENT | Temp Gradient | Historical average temperature range in the vicinity of the test site; i.e. (monthly mean daily max temp) - (monthly mean daily min temp)
CLTPP_DESC_ASBUILT | AVG_EST_ANNUAL_ESALS_REHAB | Avg Est Annual Esals Rehab | Average annual Equivalent Single Axle Load (ESAL) in the first 4 years after rehabilitation of the site; the ESAL values were estimated by each agency from traffic volume counts, vehicle classification counts truck weight measurements
CLTPP_DESC_ASBUILT | ORIG_CONSTR_YEAR | Orig Constr Year | Total thickness of the asphalt concrete pavement immediately before the C-LTPP experiment began (i.e. prior to placement of the overlay in 1989 or 1990)
CLTPP_DESC_ASBUILT | CSHRP_ID | Cshrp Id | C-SHRP test site identification number
CLTPP_DESC_ASBUILT | PROVINCE | Province | Province where the C-SHRP test site is located
CLTPP_DESC_ASBUILT | HIGHWAY | Highway No | The number assigned to the highway in which the test site is located
CLTPP_DESC_ASBUILT | SITE_LOCATION | Site Location | A brief description of the site location, e.g. between junctions of highways 21 and 816, approximately 16km east of Halifax
CLTPP_DESC_ASBUILT | NO_OF_THROUGH_LANES | No Of Through Lanes | The total number of through lanes (exclusive of access roads) in one direction
CLTPP_DESC_ASBUILT | CSHRP_LANE_DES | Cshrp Lane Des | The direction (WB, EB, NB, or SB) and location (travelling or passing lane) of the C-SHRP study lane
CLTPP_DESC_ASBUILT | SHOULDER_TYPE | Shoulder Type | Description of the pavement shoulder (paved or unpaved)
CLTPP_DESC_ASBUILT | TOTAL_SHOULDER_WIDTH_INSIDE | Total Shoulder Width Inside | The total width of the inside shoulder to the nearest tenth of a metre
CLTPP_DESC_ASBUILT | ORIG_PAV_THICK | Orig Pav Thick | General description of the type of material in the original asphalt concrete pavement surface prior to overlay
CLTPP_DESC_ASBUILT | ORIG_PAV_MAT_CODE | Orig Pav Mat Code | Date when the C-LTPP experiment offically began at each test site (i.e. the date when the overlay was placed)
CLTPP_DESC_ASBUILT | DATE_REHAB | Date Rehab | Date when the C-LTPP experiment offically began at each test site (i.e. the date when the overlay was placed)
CLTPP_DESC_ASBUILT | EXPERI_TYPE_CODE | Experi Type Code | Description of the specific topic of study at the adjacent test sections of each test site; e.g. performance comparisons of different overlay thicknesses, performance comparisons of RAP vs virgin AC, etc…
CLTPP_DESC_ASBUILT | OVERLAY_THICK | Overlay Thick | The total thickness of the asphalt concrete overlay
CLTPP_DESC_ASBUILT | OVERLAY_DESCR | Overlay Descr | General description of the type of material that makes up the asphalt concrete overlay
CLTPP_DESC_ASBUILT | TOTAL_AC_THICK | Total Ac Thick | Resulting total asphalt concrete thickness after placement of overlay (equals "thickness of original AC" minus "mill depth" plus "thickness of overlay")
CLTPP_DESC_ASBUILT | BASE_THICK | Base Thick | Total thickness of the base layer, estimated from a test pit excavation and/or borehole sampling
CLTPP_DESC_ASBUILT | BASE_CLASS_CODE | Base Class Code | Specific code related to the soil classification and description of the base material
CLTPP_DESC_ASBUILT | SUBBASE_THICK | Subbase Thick | Total thickness of the subbase layer, estimated from a test pit excavation and/or borehole sampling
CLTPP_DESC_ASBUILT | SUBBASE_CLASS_CODE | Subbase Class Code | Specific code related to the soil classification and description of the subbase material
CLTPP_DESC_ASBUILT | SECTION | Section | Test section number at each C-SHRP test site (each site has from two to four 150m test sections)
CLTPP_DESC_ASBUILT | HWY_FUNCTIONAL_CLASS | Hwy Functional Class | Classification of the highway depending on its primary use, e.g. Trans Canada, principal arterial
CLTPP_DESC_ASBUILT | KILOMETRE_POINT | Kilometre Point | The station (in kilometres) used by the provincial highway agency for geographical locations
CLTPP_DESC_ASBUILT | CSHRP_LANE_WIDTH | Cshrp Lane Width | The width of the C-SHRP study lane to the nearest tenth of a metre
CLTPP_DESC_ASBUILT | SUBGRADE_DESCR | Subgrade Descr | General description of the subgrade soil
CLTPP_DESC_ASBUILT | REMARKS | Remarks | Comments
CLTPP_DESC_ASBUILT | LONG_DEG | Long Deg | Degrees of longitude at which the C-SHRP site is located
CLTPP_DESC_ASBUILT | ELEV_ABOVE_SEA_LEVEL | Elev Above Sea Level | Approximate elevation of the pavement test site in metres above sea level
CLTPP_DESC_ASBUILT | ANNUAL_DAYS_WITH_PRECIP | Annual No Days With Precip | Historical average annual number of days in which precipitation was recorded in the vicinity of the test site
CLTPP_DESC_ASBUILT | SUBGRADE_CLASS_CODE | Subgrade Class Code | Specific code related to the soil classification and description of the subgrade material