## CLTPP_MAT_AC_TST_1
CSHRP_ID | SECTION | ACT_TST_ID | PAVEMENT_ORIGIN | SAMPLE_CODE | SURFACE_CODE | LAYER_CODE | LAYER_LOCATION | ASPHALT_CEMENT_CODE | REFINERY | CRUDE_SOURCE | SPECIFIC_GRAV_ASPHALT_CEMENT | KIN_VISCOSITY_60C | VISCOSITY_60C | KIN_VISCOSITY_135C | VISCOSITY_135C | PENETRATION_25C | PENETRATION_4C | DUCTILITY_25C | DUCTILITY_4C | RING_BALL_SOFTENING_POINT | AGING_TEST_CODE | PERC_LOSS_OF_MASS | COARSE_AGG_BULK_GRAV | COARSE_AGG_PERC_ABSORPTION | GEOLOGIC_CODE | CRUSHED_PARTICLE_CODE | FINE_AGG_BULK_SPECIFIC_GRAV | FINE_AGG_PERC_ABSORPTION | FILLER_BULK_SPECIFIC_GRAV | BULK_SPEC_GRAV_COMBINED_CALCUL | PERC_ABSORP_COMBINED_CAL | DATE_OF_TESTING_REPORT | REMARKS | GRADATION_REPORT | SIEVE_SERIES | PERC_PASSING_20000 | PERC_PASSING_16000 | PERC_PASSING_14000 | PERC_PASSING_13200 | PERC_PASSING_12500 | PERC_PASSING_10000 | PERC_PASSING_7500 | PERC_PASSING_5000 | PERC_PASSING_2500 | PERC_PASSING_2000 | PERC_PASSING_1250 | PERC_PASSING_900 | PERC_PASSING_800 | PERC_PASSING_630 | PERC_PASSING_400 | PERC_PASSING_315 | PERC_PASSING_160 | PERC_PASSING_80 | PERC_PASSING_71
830403 | 1 | 29 | overlay | BA01 | 701 | 1 | Surface | 13 | Moose Jaw Asphalt Inc., SK | Cold Lake, Alb. | 1.061 |  | 398.20001 | 535 |  | 61 | 9 | 135+ | 0 | 50.5 | 1 | 0.77 | 2.655 | 0.918 | 601609 | 2205 | 2.588 | 1.419 |  | 2.614 | 1.224 |  | Gradation average of nine samples | Yes | (U.S. Standard) | 100 | 96.7 |  |  | 85.6 | 75.7 |  | 60 |  | 50 |  |  | 38.5 |  | 24.7 |  | 6.4 | 4
830403 | 1 | 29 | overlay | BA01 | 701 | 1 | Surface | 13 | Moose Jaw Asphalt Inc., SK | Cold Lake, Alb. | 1.061 |  | 398.20001 | 535 |  | 61 | 9 | 135+ | 0 | 50.5 | 1 | 0.77 | 2.655 | 0.918 | 601609 | 2205 | 2.588 | 1.419 |  | 2.614 | 1.224 |  | Gradation average of nine samples | Yes | (U.S. Standard) | 100 | 96.7 |  |  | 85.6 | 75.7 |  | 60 |  | 50 |  |  | 38.5 |  | 24.7 |  | 6.4 | 4
830403 | 1 | 29 | overlay | BA01 | 701 | 1 | Surface | 13 | Moose Jaw Asphalt Inc., SK | Cold Lake, Alb. | 1.061 |  | 398.20001 | 535 |  | 61 | 9 | 135+ | 0 | 50.5 | 1 | 0.77 | 2.655 | 0.918 | 601609 | 2205 | 2.588 | 1.419 |  | 2.614 | 1.224 |  | Gradation average of nine samples | Yes | (U.S. Standard) | 100 | 96.7 |  |  | 85.6 | 75.7 |  | 60 |  | 50 |  |  | 38.5 |  | 24.7 |  | 6.4 | 4
830403 | 2 | 30 | overlay | BA02 | 701 | 1 | Bottom | 17 | Moose Jaw Asphalt Inc., SK | Cold Lake, Alb. | 1.064 |  | 290.79999 | 463 |  | 74 | 10 |  | 0 | 40.5 | 1 | 0.67 | 2.655 | 0.918 | 601609 | 2205 | 2.588 | 1.419 |  | 2.614 | 1.224 |  | Gradation average of nine samples | Yes | (U.S. Standard) | 100 | 98.4 |  |  | 92.4 | 79.2 |  | 61 |  | 51.2 |  |  | 39.3 |  | 24.5 |  | 6.5 | 4.1
830403 | 2 | 30 | overlay | BA02 | 701 | 1 | Bottom | 17 | Moose Jaw Asphalt Inc., SK | Cold Lake, Alb. | 1.064 |  | 290.79999 | 463 |  | 74 | 10 |  | 0 | 40.5 | 1 | 0.67 | 2.655 | 0.918 | 601609 | 2205 | 2.588 | 1.419 |  | 2.614 | 1.224 |  | Gradation average of nine samples | Yes | (U.S. Standard) | 100 | 98.4 |  |  | 92.4 | 79.2 |  | 61 |  | 51.2 |  |  | 39.3 |  | 24.5 |  | 6.5 | 4.1
830403 | 2 | 30 | overlay | BA02 | 701 | 1 | Bottom | 17 | Moose Jaw Asphalt Inc., SK | Cold Lake, Alb. | 1.064 |  | 290.79999 | 463 |  | 74 | 10 |  | 0 | 40.5 | 1 | 0.67 | 2.655 | 0.918 | 601609 | 2205 | 2.588 | 1.419 |  | 2.614 | 1.224 |  | Gradation average of nine samples | Yes | (U.S. Standard) | 100 | 98.4 |  |  | 92.4 | 79.2 |  | 61 |  | 51.2 |  |  | 39.3 |  | 24.5 |  | 6.5 | 4.1
830403 | 3 | 31 | original | KA01 | 701 | 3 | Surface |  |  |  | 1.101 |  | 281.29999 | 1170 |  | 21 | 4 | 135+ | 8 | 62 | 1 | 0.82 | 2.565 | 1.814 | 601609 | 2204 | 2.621 | 1.278 |  | 2.585 | 1.616 |  | Gradation average of four samples | Yes | (U.S. Standard) | 100 | 98.9 |  |  | 89.9 | 78 |  | 61.2 |  | 51.1 |  |  | 39.1 |  | 24.7 |  | 6.3 | 3.8
830403 | 3 | 31 | original | KA01 | 701 | 3 | Surface |  |  |  | 1.101 |  | 281.29999 | 1170 |  | 21 | 4 | 135+ | 8 | 62 | 1 | 0.82 | 2.565 | 1.814 | 601609 | 2204 | 2.621 | 1.278 |  | 2.585 | 1.616 |  | Gradation average of four samples | Yes | (U.S. Standard) | 100 | 98.9 |  |  | 89.9 | 78 |  | 61.2 |  | 51.1 |  |  | 39.1 |  | 24.7 |  | 6.3 | 3.8
830403 | 3 | 31 | original | KA01 | 701 | 3 | Surface |  |  |  | 1.101 |  | 281.29999 | 1170 |  | 21 | 4 | 135+ | 8 | 62 | 1 | 0.82 | 2.565 | 1.814 | 601609 | 2204 | 2.621 | 1.278 |  | 2.585 | 1.616 |  | Gradation average of four samples | Yes | (U.S. Standard) | 100 | 98.9 |  |  | 89.9 | 78 |  | 61.2 |  | 51.1 |  |  | 39.1 |  | 24.7 |  | 6.3 | 3.8
830801 | 1 | 32 | overlay | CA51-53 | 713 | 1 | Surface | 17 | Imperial Esso,Strath.Ab | Cold Lake, Alb. | 1.042 |  | 135.7 | 321 |  | 117 | 62 | 140+ | 38 | 44.5 | 1 | 0.41 | 2.589 | 1.902 | 609 | 2204 | 2.603 | 1.892 | 2.628 | 2.612 | 1.535 | 10/26/1993 | These core samples and the testing were conducted as part of a Supplemental Workplan in the Fall of 1993 | Yes | (ASTM E11-87) | 100 | 99.6 |  |  | 95.6 | 82.6 |  | 65.4 |  | 50.6 |  |  | 38.2 |  | 27.6 |  | 10.7 | 6.8
830801 | 1 | 32 | overlay | CA51-53 | 713 | 1 | Surface | 17 | Imperial Esso,Strath.Ab | Cold Lake, Alb. | 1.042 |  | 135.7 | 321 |  | 117 | 62 | 140+ | 38 | 44.5 | 1 | 0.41 | 2.589 | 1.902 | 609 | 2204 | 2.603 | 1.892 | 2.628 | 2.612 | 1.535 | 10/26/1993 | These core samples and the testing were conducted as part of a Supplemental Workplan in the Fall of 1993 | Yes | (ASTM E11-87) | 100 | 99.6 |  |  | 95.6 | 82.6 |  | 65.4 |  | 50.6 |  |  | 38.2 |  | 27.6 |  | 10.7 | 6.8
830801 | 1 | 32 | overlay | CA51-53 | 713 | 1 | Surface | 17 | Imperial Esso,Strath.Ab | Cold Lake, Alb. | 1.042 |  | 135.7 | 321 |  | 117 | 62 | 140+ | 38 | 44.5 | 1 | 0.41 | 2.589 | 1.902 | 609 | 2204 | 2.603 | 1.892 | 2.628 | 2.612 | 1.535 | 10/26/1993 | These core samples and the testing were conducted as part of a Supplemental Workplan in the Fall of 1993 | Yes | (ASTM E11-87) | 100 | 99.6 |  |  | 95.6 | 82.6 |  | 65.4 |  | 50.6 |  |  | 38.2 |  | 27.6 |  | 10.7 | 6.8
830801 | 1 | 32 | overlay | CA51-53 | 713 | 1 | Surface | 17 | Imperial Esso,Strath.Ab | Cold Lake, Alb. | 1.042 |  | 135.7 | 321 |  | 117 | 62 | 140+ | 38 | 44.5 | 1 | 0.41 | 2.589 | 1.902 | 609 | 2204 | 2.603 | 1.892 | 2.628 | 2.612 | 1.535 | 10/26/1993 | These core samples and the testing were conducted as part of a Supplemental Workplan in the Fall of 1993 | Yes | (ASTM E11-87) | 100 | 99.6 |  |  | 95.6 | 82.6 |  | 65.4 |  | 50.6 |  |  | 38.2 |  | 27.6 |  | 10.7 | 6.8
830801 | 2 | 33 | overlay | CA54-56 | 713 | 1 | Surface | 17 | Imperial Esso,Strath.Ab | Cold Lake, Alb. | 1.04 |  | 146.89999 | 334 |  | 108 | 60 | 140+ | 96 | 43.5 | 1 | 0.41 | 2.589 | 1.902 | 609 | 2204 | 2.603 | 1.892 | 2.628 | 2.612 | 1.535 | 10/26/1993 | These core samples and the testing were conducted as part of a Supplemental Workplan in the Fall of 1993 | Yes | (ASTM E11-87) | 100 | 99.7 |  |  | 94.9 | 83.1 |  | 66.9 |  | 53 |  |  | 42.5 |  | 28.9 |  | 10.5 | 6.7
830801 | 2 | 33 | overlay | CA54-56 | 713 | 1 | Surface | 17 | Imperial Esso,Strath.Ab | Cold Lake, Alb. | 1.04 |  | 146.89999 | 334 |  | 108 | 60 | 140+ | 96 | 43.5 | 1 | 0.41 | 2.589 | 1.902 | 609 | 2204 | 2.603 | 1.892 | 2.628 | 2.612 | 1.535 | 10/26/1993 | These core samples and the testing were conducted as part of a Supplemental Workplan in the Fall of 1993 | Yes | (ASTM E11-87) | 100 | 99.7 |  |  | 94.9 | 83.1 |  | 66.9 |  | 53 |  |  | 42.5 |  | 28.9 |  | 10.5 | 6.7
830801 | 2 | 33 | overlay | CA54-56 | 713 | 1 | Surface | 17 | Imperial Esso,Strath.Ab | Cold Lake, Alb. | 1.04 |  | 146.89999 | 334 |  | 108 | 60 | 140+ | 96 | 43.5 | 1 | 0.41 | 2.589 | 1.902 | 609 | 2204 | 2.603 | 1.892 | 2.628 | 2.612 | 1.535 | 10/26/1993 | These core samples and the testing were conducted as part of a Supplemental Workplan in the Fall of 1993 | Yes | (ASTM E11-87) | 100 | 99.7 |  |  | 94.9 | 83.1 |  | 66.9 |  | 53 |  |  | 42.5 |  | 28.9 |  | 10.5 | 6.7
830801 | 2 | 33 | overlay | CA54-56 | 713 | 1 | Surface | 17 | Imperial Esso,Strath.Ab | Cold Lake, Alb. | 1.04 |  | 146.89999 | 334 |  | 108 | 60 | 140+ | 96 | 43.5 | 1 | 0.41 | 2.589 | 1.902 | 609 | 2204 | 2.603 | 1.892 | 2.628 | 2.612 | 1.535 | 10/26/1993 | These core samples and the testing were conducted as part of a Supplemental Workplan in the Fall of 1993 | Yes | (ASTM E11-87) | 100 | 99.7 |  |  | 94.9 | 83.1 |  | 66.9 |  | 53 |  |  | 42.5 |  | 28.9 |  | 10.5 | 6.7
830801 | 3 | 34 | overlay | CA57-59 | 701 | 1 | Surface | 17 | Imperial Esso,Strath.Ab | Cold Lake, Alb. | 1.043 |  | 143.89999 | 318 |  | 88 | 41 | 140+ | 24 | 44 | 1 | 0.41 | 2.589 | 1.902 | 609 | 2204 | 2.603 | 1.892 | 2.635 | 2.606 | 1.693 | 10/26/1993 | These core samples and the testing were conducted as part of a Supplemental Workplan in the Fall of 1993 | Yes | (ASTM E11-87) | 100 | 99.6 |  |  | 95.7 | 84.1 |  | 65.7 |  | 47.5 |  |  | 32.8 |  | 22.1 |  | 9.3 | 7
830801 | 3 | 34 | overlay | CA57-59 | 701 | 1 | Surface | 17 | Imperial Esso,Strath.Ab | Cold Lake, Alb. | 1.043 |  | 143.89999 | 318 |  | 88 | 41 | 140+ | 24 | 44 | 1 | 0.41 | 2.589 | 1.902 | 609 | 2204 | 2.603 | 1.892 | 2.635 | 2.606 | 1.693 | 10/26/1993 | These core samples and the testing were conducted as part of a Supplemental Workplan in the Fall of 1993 | Yes | (ASTM E11-87) | 100 | 99.6 |  |  | 95.7 | 84.1 |  | 65.7 |  | 47.5 |  |  | 32.8 |  | 22.1 |  | 9.3 | 7
830801 | 3 | 34 | overlay | CA57-59 | 701 | 1 | Surface | 17 | Imperial Esso,Strath.Ab | Cold Lake, Alb. | 1.043 |  | 143.89999 | 318 |  | 88 | 41 | 140+ | 24 | 44 | 1 | 0.41 | 2.589 | 1.902 | 609 | 2204 | 2.603 | 1.892 | 2.635 | 2.606 | 1.693 | 10/26/1993 | These core samples and the testing were conducted as part of a Supplemental Workplan in the Fall of 1993 | Yes | (ASTM E11-87) | 100 | 99.6 |  |  | 95.7 | 84.1 |  | 65.7 |  | 47.5 |  |  | 32.8 |  | 22.1 |  | 9.3 | 7
830801 | 3 | 34 | overlay | CA57-59 | 701 | 1 | Surface | 17 | Imperial Esso,Strath.Ab | Cold Lake, Alb. | 1.043 |  | 143.89999 | 318 |  | 88 | 41 | 140+ | 24 | 44 | 1 | 0.41 | 2.589 | 1.902 | 609 | 2204 | 2.603 | 1.892 | 2.635 | 2.606 | 1.693 | 10/26/1993 | These core samples and the testing were conducted as part of a Supplemental Workplan in the Fall of 1993 | Yes | (ASTM E11-87) | 100 | 99.6 |  |  | 95.7 | 84.1 |  | 65.7 |  | 47.5 |  |  | 32.8 |  | 22.1 |  | 9.3 | 7
830801 | 4 | 35 | overlay | CA60-62 | 701 | 1 | Surface | 17 | Imperial Esso,Strath.Ab | Cold Lake, Alb. | 1.039 |  | 121.1 | 311 |  | 124 | 68 | 140+ | 140 | 43.5 | 1 | 0.41 | 2.589 | 1.902 | 609 | 2204 | 2.603 | 1.892 | 2.635 | 2.606 | 1.693 | 10/26/1993 | These core samples and the testing were conducted as part of a Supplemental Workplan in the Fall of 1993 | Yes | (ASTM E11-87) |  | 100 |  |  | 93.7 | 84 |  | 68.4 |  | 54.4 |  |  | 41 |  | 29.2 |  | 12 | 6.9
830801 | 4 | 35 | overlay | CA60-62 | 701 | 1 | Surface | 17 | Imperial Esso,Strath.Ab | Cold Lake, Alb. | 1.039 |  | 121.1 | 311 |  | 124 | 68 | 140+ | 140 | 43.5 | 1 | 0.41 | 2.589 | 1.902 | 609 | 2204 | 2.603 | 1.892 | 2.635 | 2.606 | 1.693 | 10/26/1993 | These core samples and the testing were conducted as part of a Supplemental Workplan in the Fall of 1993 | Yes | (ASTM E11-87) |  | 100 |  |  | 93.7 | 84 |  | 68.4 |  | 54.4 |  |  | 41 |  | 29.2 |  | 12 | 6.9
830801 | 4 | 35 | overlay | CA60-62 | 701 | 1 | Surface | 17 | Imperial Esso,Strath.Ab | Cold Lake, Alb. | 1.039 |  | 121.1 | 311 |  | 124 | 68 | 140+ | 140 | 43.5 | 1 | 0.41 | 2.589 | 1.902 | 609 | 2204 | 2.603 | 1.892 | 2.635 | 2.606 | 1.693 | 10/26/1993 | These core samples and the testing were conducted as part of a Supplemental Workplan in the Fall of 1993 | Yes | (ASTM E11-87) |  | 100 |  |  | 93.7 | 84 |  | 68.4 |  | 54.4 |  |  | 41 |  | 29.2 |  | 12 | 6.9
830801 | 4 | 35 | overlay | CA60-62 | 701 | 1 | Surface | 17 | Imperial Esso,Strath.Ab | Cold Lake, Alb. | 1.039 |  | 121.1 | 311 |  | 124 | 68 | 140+ | 140 | 43.5 | 1 | 0.41 | 2.589 | 1.902 | 609 | 2204 | 2.603 | 1.892 | 2.635 | 2.606 | 1.693 | 10/26/1993 | These core samples and the testing were conducted as part of a Supplemental Workplan in the Fall of 1993 | Yes | (ASTM E11-87) |  | 100 |  |  | 93.7 | 84 |  | 68.4 |  | 54.4 |  |  | 41 |  | 29.2 |  | 12 | 6.9

## CLTPP_MON_FWD
CSHRP_ID | CLTPP_MON_FWD_ID | SECTION | TEST_DATE | AIR_TEMP | PAVEMENT_TEMP | STATION | DROP_NUMBER | APPLIED_STRESS | DEFLECTION_SENSOR_D1 | DEFLECTION_SENSOR_D2 | DEFLECTION_SENSOR_D3 | DEFLECTION_SENSOR_D4 | DEFLECTION_SENSOR_D5 | DEFLECTION_SENSOR_D6 | DEFLECTION_SENSOR_D7 | DEFLECTION_SENSOR_D8 | DEFLECTION_SENSOR_D9 | DEFLECTION_SENSOR_D10 | REMARKS
830403 | 3536 | 2 | 08/12/2003 | 24 | 26 | 30 | 4 | 946 | 564 | 494 | 449 | 380 | 325 |  | 232 | 167 | 125 | 98
830403 | 3536 | 2 | 08/12/2003 | 24 | 26 | 30 | 4 | 946 | 564 | 494 | 449 | 380 | 325 |  | 232 | 167 | 125 | 98
830403 | 3536 | 2 | 08/12/2003 | 24 | 26 | 30 | 4 | 946 | 564 | 494 | 449 | 380 | 325 |  | 232 | 167 | 125 | 98
830801 | 4594 | 2 | 10/14/1993 | 5 | 9.4 | 130 | 2 | 585 | 181.5 | 150.5 | 129.5 | 104.5 | 80 |  | 49 |  | 26
830801 | 4594 | 2 | 10/14/1993 | 5 | 9.4 | 130 | 2 | 585 | 181.5 | 150.5 | 129.5 | 104.5 | 80 |  | 49 |  | 26
830801 | 4594 | 2 | 10/14/1993 | 5 | 9.4 | 130 | 2 | 585 | 181.5 | 150.5 | 129.5 | 104.5 | 80 |  | 49 |  | 26
830801 | 4594 | 2 | 10/14/1993 | 5 | 9.4 | 130 | 2 | 585 | 181.5 | 150.5 | 129.5 | 104.5 | 80 |  | 49 |  | 26
830403 | 3443 | 2 | 08/10/1999 |  | 22 | 120 | 3 | 821 | 541 | 456 | 407 | 336.5 | 280.5 |  | 198.5 |  | 114
830403 | 3443 | 2 | 08/10/1999 |  | 22 | 120 | 3 | 821 | 541 | 456 | 407 | 336.5 | 280.5 |  | 198.5 |  | 114
830403 | 3443 | 2 | 08/10/1999 |  | 22 | 120 | 3 | 821 | 541 | 456 | 407 | 336.5 | 280.5 |  | 198.5 |  | 114
830403 | 3444 | 2 | 08/10/1999 |  | 22 | 120 | 4 | 972 | 654.5 | 552 | 494 | 408.5 | 340 |  | 239 |  | 136
830403 | 3444 | 2 | 08/10/1999 |  | 22 | 120 | 4 | 972 | 654.5 | 552 | 494 | 408.5 | 340 |  | 239 |  | 136
830403 | 3444 | 2 | 08/10/1999 |  | 22 | 120 | 4 | 972 | 654.5 | 552 | 494 | 408.5 | 340 |  | 239 |  | 136
830403 | 3445 | 2 | 08/10/1999 |  | 22 | 130 | 1 | 404 | 208.5 | 181.5 | 166 | 143.5 | 122.5 |  | 91.5 |  | 51.5
830403 | 3445 | 2 | 08/10/1999 |  | 22 | 130 | 1 | 404 | 208.5 | 181.5 | 166 | 143.5 | 122.5 |  | 91.5 |  | 51.5
830403 | 3445 | 2 | 08/10/1999 |  | 22 | 130 | 1 | 404 | 208.5 | 181.5 | 166 | 143.5 | 122.5 |  | 91.5 |  | 51.5
830403 | 3446 | 2 | 08/10/1999 |  | 22 | 130 | 2 | 578 | 309 | 268 | 245 | 212 | 179.5 |  | 134 |  | 75
830403 | 3446 | 2 | 08/10/1999 |  | 22 | 130 | 2 | 578 | 309 | 268 | 245 | 212 | 179.5 |  | 134 |  | 75
830403 | 3446 | 2 | 08/10/1999 |  | 22 | 130 | 2 | 578 | 309 | 268 | 245 | 212 | 179.5 |  | 134 |  | 75
830403 | 3447 | 2 | 08/10/1999 |  | 22 | 130 | 3 | 828 | 451 | 391.5 | 360 | 310.5 | 264 |  | 194.5 |  | 109
830403 | 3447 | 2 | 08/10/1999 |  | 22 | 130 | 3 | 828 | 451 | 391.5 | 360 | 310.5 | 264 |  | 194.5 |  | 109
830403 | 3447 | 2 | 08/10/1999 |  | 22 | 130 | 3 | 828 | 451 | 391.5 | 360 | 310.5 | 264 |  | 194.5 |  | 109
830403 | 3448 | 2 | 08/10/1999 |  | 22 | 130 | 4 | 976 | 544.5 | 473.5 | 434 | 375.5 | 319 |  | 234 |  | 131
830403 | 3448 | 2 | 08/10/1999 |  | 22 | 130 | 4 | 976 | 544.5 | 473.5 | 434 | 375.5 | 319 |  | 234 |  | 131
830403 | 3448 | 2 | 08/10/1999 |  | 22 | 130 | 4 | 976 | 544.5 | 473.5 | 434 | 375.5 | 319 |  | 234 |  | 131
830403 | 3449 | 2 | 08/10/1999 |  | 22 | 140 | 1 | 401 | 234.5 | 197.5 | 177 | 149.5 | 125 |  | 91.5 |  | 52.5
830403 | 3449 | 2 | 08/10/1999 |  | 22 | 140 | 1 | 401 | 234.5 | 197.5 | 177 | 149.5 | 125 |  | 91.5 |  | 52.5
830403 | 3449 | 2 | 08/10/1999 |  | 22 | 140 | 1 | 401 | 234.5 | 197.5 | 177 | 149.5 | 125 |  | 91.5 |  | 52.5
830403 | 3450 | 2 | 08/10/1999 |  | 22 | 140 | 2 | 576 | 348.5 | 291.5 | 262.5 | 221.5 | 184.5 |  | 134 |  | 77
830403 | 3450 | 2 | 08/10/1999 |  | 22 | 140 | 2 | 576 | 348.5 | 291.5 | 262.5 | 221.5 | 184.5 |  | 134 |  | 77
830403 | 3450 | 2 | 08/10/1999 |  | 22 | 140 | 2 | 576 | 348.5 | 291.5 | 262.5 | 221.5 | 184.5 |  | 134 |  | 77
830403 | 3451 | 2 | 08/10/1999 |  | 22 | 140 | 3 | 826 | 508 | 426.5 | 384.5 | 322.5 | 270.5 |  | 193.5 |  | 109.5
830403 | 3451 | 2 | 08/10/1999 |  | 22 | 140 | 3 | 826 | 508 | 426.5 | 384.5 | 322.5 | 270.5 |  | 193.5 |  | 109.5
830403 | 3451 | 2 | 08/10/1999 |  | 22 | 140 | 3 | 826 | 508 | 426.5 | 384.5 | 322.5 | 270.5 |  | 193.5 |  | 109.5
830403 | 3452 | 2 | 08/10/1999 |  | 22 | 140 | 4 | 972 | 613.5 | 514 | 463.5 | 391 | 326.5 |  | 233 |  | 132.5
830403 | 3452 | 2 | 08/10/1999 |  | 22 | 140 | 4 | 972 | 613.5 | 514 | 463.5 | 391 | 326.5 |  | 233 |  | 132.5
830403 | 3452 | 2 | 08/10/1999 |  | 22 | 140 | 4 | 972 | 613.5 | 514 | 463.5 | 391 | 326.5 |  | 233 |  | 132.5
830403 | 3453 | 2 | 08/10/1999 |  | 22 | 150 | 1 | 402 | 223 | 203.5 | 180.5 | 151.5 | 123.5 |  | 88.5 |  | 51
830403 | 3453 | 2 | 08/10/1999 |  | 22 | 150 | 1 | 402 | 223 | 203.5 | 180.5 | 151.5 | 123.5 |  | 88.5 |  | 51
830403 | 3453 | 2 | 08/10/1999 |  | 22 | 150 | 1 | 402 | 223 | 203.5 | 180.5 | 151.5 | 123.5 |  | 88.5 |  | 51
830403 | 3454 | 2 | 08/10/1999 |  | 22 | 150 | 2 | 580 | 332.5 | 300 | 266.5 | 223 | 182.5 |  | 130 |  | 73.5
830403 | 3454 | 2 | 08/10/1999 |  | 22 | 150 | 2 | 580 | 332.5 | 300 | 266.5 | 223 | 182.5 |  | 130 |  | 73.5
830403 | 3454 | 2 | 08/10/1999 |  | 22 | 150 | 2 | 580 | 332.5 | 300 | 266.5 | 223 | 182.5 |  | 130 |  | 73.5
830403 | 3455 | 2 | 08/10/1999 |  | 22 | 150 | 3 | 829 | 489.5 | 439 | 391 | 326 | 268.5 |  | 188.5 |  | 106
830403 | 3455 | 2 | 08/10/1999 |  | 22 | 150 | 3 | 829 | 489.5 | 439 | 391 | 326 | 268.5 |  | 188.5 |  | 106
830403 | 3455 | 2 | 08/10/1999 |  | 22 | 150 | 3 | 829 | 489.5 | 439 | 391 | 326 | 268.5 |  | 188.5 |  | 106
830403 | 3456 | 2 | 08/10/1999 |  | 22 | 150 | 4 | 980 | 596.5 | 531.5 | 474 | 397.5 | 326 |  | 229 |  | 129
830403 | 3456 | 2 | 08/10/1999 |  | 22 | 150 | 4 | 980 | 596.5 | 531.5 | 474 | 397.5 | 326 |  | 229 |  | 129
830403 | 3456 | 2 | 08/10/1999 |  | 22 | 150 | 4 | 980 | 596.5 | 531.5 | 474 | 397.5 | 326 |  | 229 |  | 129
830403 | 3457 | 2 | 07/21/2001 | 31 | 45 | 0 | 1 | 360 | 442.5 | 330.5 | 254.5 | 196 | 151 |  | 98 |  | 53.5
830403 | 3457 | 2 | 07/21/2001 | 31 | 45 | 0 | 1 | 360 | 442.5 | 330.5 | 254.5 | 196 | 151 |  | 98 |  | 53.5
830403 | 3457 | 2 | 07/21/2001 | 31 | 45 | 0 | 1 | 360 | 442.5 | 330.5 | 254.5 | 196 | 151 |  | 98 |  | 53.5
830403 | 3458 | 2 | 07/21/2001 | 31 | 45 | 0 | 2 | 529 | 656.5 | 497 | 387.5 | 296 | 228 |  | 146 |  | 78.5
830403 | 3458 | 2 | 07/21/2001 | 31 | 45 | 0 | 2 | 529 | 656.5 | 497 | 387.5 | 296 | 228 |  | 146 |  | 78.5
830403 | 3458 | 2 | 07/21/2001 | 31 | 45 | 0 | 2 | 529 | 656.5 | 497 | 387.5 | 296 | 228 |  | 146 |  | 78.5
830403 | 3459 | 2 | 07/21/2001 | 31 | 45 | 0 | 3 | 731 | 948 | 711 | 559 | 425 | 327 |  | 207.5 |  | 112.5
830403 | 3459 | 2 | 07/21/2001 | 31 | 45 | 0 | 3 | 731 | 948 | 711 | 559 | 425 | 327 |  | 207.5 |  | 112.5
830403 | 3459 | 2 | 07/21/2001 | 31 | 45 | 0 | 3 | 731 | 948 | 711 | 559 | 425 | 327 |  | 207.5 |  | 112.5
830403 | 3460 | 2 | 07/21/2001 | 31 | 45 | 0 | 4 | 972 | 1289.5 | 965.5 | 759.5 | 576 | 442.5 |  | 276.5 |  | 151
830403 | 3460 | 2 | 07/21/2001 | 31 | 45 | 0 | 4 | 972 | 1289.5 | 965.5 | 759.5 | 576 | 442.5 |  | 276.5 |  | 151
830403 | 3460 | 2 | 07/21/2001 | 31 | 45 | 0 | 4 | 972 | 1289.5 | 965.5 | 759.5 | 576 | 442.5 |  | 276.5 |  | 151
830403 | 3461 | 2 | 07/21/2001 | 31 | 45 | 10 | 1 | 401 | 348.5 | 275 | 238 | 199.5 | 164.5 |  | 109 |  | 57
830403 | 3461 | 2 | 07/21/2001 | 31 | 45 | 10 | 1 | 401 | 348.5 | 275 | 238 | 199.5 | 164.5 |  | 109 |  | 57
830403 | 3461 | 2 | 07/21/2001 | 31 | 45 | 10 | 1 | 401 | 348.5 | 275 | 238 | 199.5 | 164.5 |  | 109 |  | 57
830403 | 3462 | 2 | 07/21/2001 | 31 | 45 | 10 | 2 | 587 | 521 | 414.5 | 364 | 303 | 249 |  | 163.5 |  | 82.5
830403 | 3462 | 2 | 07/21/2001 | 31 | 45 | 10 | 2 | 587 | 521 | 414.5 | 364 | 303 | 249 |  | 163.5 |  | 82.5
830403 | 3462 | 2 | 07/21/2001 | 31 | 45 | 10 | 2 | 587 | 521 | 414.5 | 364 | 303 | 249 |  | 163.5 |  | 82.5
830403 | 3463 | 2 | 07/21/2001 | 31 | 45 | 10 | 3 | 798 | 746.5 | 593.5 | 524 | 435.5 | 359 |  | 234 |  | 116.5
830403 | 3463 | 2 | 07/21/2001 | 31 | 45 | 10 | 3 | 798 | 746.5 | 593.5 | 524 | 435.5 | 359 |  | 234 |  | 116.5
830403 | 3463 | 2 | 07/21/2001 | 31 | 45 | 10 | 3 | 798 | 746.5 | 593.5 | 524 | 435.5 | 359 |  | 234 |  | 116.5
830403 | 3464 | 2 | 07/21/2001 | 31 | 45 | 10 | 4 | 1027 | 1008 | 800.5 | 704.5 | 585 | 480.5 |  | 312 |  | 151
830403 | 3464 | 2 | 07/21/2001 | 31 | 45 | 10 | 4 | 1027 | 1008 | 800.5 | 704.5 | 585 | 480.5 |  | 312 |  | 151
830403 | 3464 | 2 | 07/21/2001 | 31 | 45 | 10 | 4 | 1027 | 1008 | 800.5 | 704.5 | 585 | 480.5 |  | 312 |  | 151
830403 | 3465 | 2 | 07/21/2001 | 31 | 45 | 20 | 1 | 400 | 352 | 267.5 | 229.5 | 194 | 159.5 |  | 108 |  | 56
830403 | 3465 | 2 | 07/21/2001 | 31 | 45 | 20 | 1 | 400 | 352 | 267.5 | 229.5 | 194 | 159.5 |  | 108 |  | 56
830403 | 3465 | 2 | 07/21/2001 | 31 | 45 | 20 | 1 | 400 | 352 | 267.5 | 229.5 | 194 | 159.5 |  | 108 |  | 56
830403 | 3466 | 2 | 07/21/2001 | 31 | 45 | 20 | 2 | 584 | 527 | 405 | 351.5 | 295 | 241 |  | 162.5 |  | 82.5
830403 | 3466 | 2 | 07/21/2001 | 31 | 45 | 20 | 2 | 584 | 527 | 405 | 351.5 | 295 | 241 |  | 162.5 |  | 82.5
830403 | 3466 | 2 | 07/21/2001 | 31 | 45 | 20 | 2 | 584 | 527 | 405 | 351.5 | 295 | 241 |  | 162.5 |  | 82.5
830403 | 3467 | 2 | 07/21/2001 | 31 | 45 | 20 | 3 | 797 | 755.5 | 585 | 509 | 426 | 347.5 |  | 234 |  | 117.5
830403 | 3467 | 2 | 07/21/2001 | 31 | 45 | 20 | 3 | 797 | 755.5 | 585 | 509 | 426 | 347.5 |  | 234 |  | 117.5
830403 | 3467 | 2 | 07/21/2001 | 31 | 45 | 20 | 3 | 797 | 755.5 | 585 | 509 | 426 | 347.5 |  | 234 |  | 117.5
830403 | 3468 | 2 | 07/21/2001 | 31 | 45 | 20 | 4 | 1024 | 1017 | 785.5 | 686 | 574.5 | 466.5 |  | 310.5 |  | 153
830403 | 3468 | 2 | 07/21/2001 | 31 | 45 | 20 | 4 | 1024 | 1017 | 785.5 | 686 | 574.5 | 466.5 |  | 310.5 |  | 153
830403 | 3468 | 2 | 07/21/2001 | 31 | 45 | 20 | 4 | 1024 | 1017 | 785.5 | 686 | 574.5 | 466.5 |  | 310.5 |  | 153
830403 | 3469 | 2 | 07/21/2001 | 31 | 45 | 30 | 1 | 394 | 307.5 | 236 | 204.5 | 173 | 142.5 |  | 94.5 |  | 51.5
830403 | 3469 | 2 | 07/21/2001 | 31 | 45 | 30 | 1 | 394 | 307.5 | 236 | 204.5 | 173 | 142.5 |  | 94.5 |  | 51.5
830403 | 3469 | 2 | 07/21/2001 | 31 | 45 | 30 | 1 | 394 | 307.5 | 236 | 204.5 | 173 | 142.5 |  | 94.5 |  | 51.5
830403 | 3470 | 2 | 07/21/2001 | 31 | 45 | 30 | 2 | 588 | 466 | 359.5 | 315 | 264.5 | 215.5 |  | 142.5 |  | 75
830403 | 3470 | 2 | 07/21/2001 | 31 | 45 | 30 | 2 | 588 | 466 | 359.5 | 315 | 264.5 | 215.5 |  | 142.5 |  | 75
830403 | 3470 | 2 | 07/21/2001 | 31 | 45 | 30 | 2 | 588 | 466 | 359.5 | 315 | 264.5 | 215.5 |  | 142.5 |  | 75
830403 | 3471 | 2 | 07/21/2001 | 31 | 45 | 30 | 3 | 799 | 660 | 513.5 | 453 | 377 | 307.5 |  | 204.5 |  | 106.5
830403 | 3471 | 2 | 07/21/2001 | 31 | 45 | 30 | 3 | 799 | 660 | 513.5 | 453 | 377 | 307.5 |  | 204.5 |  | 106.5
830403 | 3471 | 2 | 07/21/2001 | 31 | 45 | 30 | 3 | 799 | 660 | 513.5 | 453 | 377 | 307.5 |  | 204.5 |  | 106.5
830403 | 3472 | 2 | 07/21/2001 | 31 | 45 | 30 | 4 | 1035 | 899.5 | 696.5 | 615 | 513.5 | 416.5 |  | 273 |  | 141
830403 | 3472 | 2 | 07/21/2001 | 31 | 45 | 30 | 4 | 1035 | 899.5 | 696.5 | 615 | 513.5 | 416.5 |  | 273 |  | 141
830403 | 3472 | 2 | 07/21/2001 | 31 | 45 | 30 | 4 | 1035 | 899.5 | 696.5 | 615 | 513.5 | 416.5 |  | 273 |  | 141
830403 | 3473 | 2 | 07/21/2001 | 31 | 45 | 40 | 1 | 388 | 314 | 241.5 | 208.5 | 176.5 | 147.5 |  | 102.5 |  | 56
830403 | 3473 | 2 | 07/21/2001 | 31 | 45 | 40 | 1 | 388 | 314 | 241.5 | 208.5 | 176.5 | 147.5 |  | 102.5 |  | 56
830403 | 3473 | 2 | 07/21/2001 | 31 | 45 | 40 | 1 | 388 | 314 | 241.5 | 208.5 | 176.5 | 147.5 |  | 102.5 |  | 56
830403 | 3474 | 2 | 07/21/2001 | 31 | 45 | 40 | 2 | 566 | 467 | 364 | 317.5 | 266 | 220.5 |  | 152 |  | 80
830403 | 3474 | 2 | 07/21/2001 | 31 | 45 | 40 | 2 | 566 | 467 | 364 | 317.5 | 266 | 220.5 |  | 152 |  | 80
830403 | 3474 | 2 | 07/21/2001 | 31 | 45 | 40 | 2 | 566 | 467 | 364 | 317.5 | 266 | 220.5 |  | 152 |  | 80
830403 | 3475 | 2 | 07/21/2001 | 31 | 45 | 40 | 3 | 768 | 667.5 | 523 | 459 | 383 | 317 |  | 218 |  | 116
830403 | 3475 | 2 | 07/21/2001 | 31 | 45 | 40 | 3 | 768 | 667.5 | 523 | 459 | 383 | 317 |  | 218 |  | 116
830403 | 3475 | 2 | 07/21/2001 | 31 | 45 | 40 | 3 | 768 | 667.5 | 523 | 459 | 383 | 317 |  | 218 |  | 116
830403 | 3476 | 2 | 07/21/2001 | 31 | 45 | 40 | 4 | 996 | 904.5 | 709 | 621 | 518 | 426.5 |  | 289.5 |  | 152
830403 | 3476 | 2 | 07/21/2001 | 31 | 45 | 40 | 4 | 996 | 904.5 | 709 | 621 | 518 | 426.5 |  | 289.5 |  | 152
830403 | 3476 | 2 | 07/21/2001 | 31 | 45 | 40 | 4 | 996 | 904.5 | 709 | 621 | 518 | 426.5 |  | 289.5 |  | 152
830403 | 3477 | 2 | 07/21/2001 | 31 | 45 | 50 | 1 | 386 | 349 | 263.5 | 225.5 | 186.5 | 161 |  | 102.5 |  | 57
830403 | 3477 | 2 | 07/21/2001 | 31 | 45 | 50 | 1 | 386 | 349 | 263.5 | 225.5 | 186.5 | 161 |  | 102.5 |  | 57
830403 | 3477 | 2 | 07/21/2001 | 31 | 45 | 50 | 1 | 386 | 349 | 263.5 | 225.5 | 186.5 | 161 |  | 102.5 |  | 57
830403 | 3478 | 2 | 07/21/2001 | 31 | 45 | 50 | 2 | 564 | 520.5 | 398 | 344.5 | 283 | 241.5 |  | 152.5 |  | 81.5
830403 | 3478 | 2 | 07/21/2001 | 31 | 45 | 50 | 2 | 564 | 520.5 | 398 | 344.5 | 283 | 241.5 |  | 152.5 |  | 81.5
830403 | 3478 | 2 | 07/21/2001 | 31 | 45 | 50 | 2 | 564 | 520.5 | 398 | 344.5 | 283 | 241.5 |  | 152.5 |  | 81.5
830403 | 3479 | 2 | 07/21/2001 | 31 | 45 | 50 | 3 | 767 | 742 | 571 | 496 | 405 | 339.5 |  | 217 |  | 115
830403 | 3479 | 2 | 07/21/2001 | 31 | 45 | 50 | 3 | 767 | 742 | 571 | 496 | 405 | 339.5 |  | 217 |  | 115
830403 | 3479 | 2 | 07/21/2001 | 31 | 45 | 50 | 3 | 767 | 742 | 571 | 496 | 405 | 339.5 |  | 217 |  | 115
830403 | 3480 | 2 | 07/21/2001 | 31 | 45 | 50 | 4 | 984 | 1012 | 776.5 | 672.5 | 546.5 | 456 |  | 288.5 |  | 151.5
830403 | 3480 | 2 | 07/21/2001 | 31 | 45 | 50 | 4 | 984 | 1012 | 776.5 | 672.5 | 546.5 | 456 |  | 288.5 |  | 151.5
830403 | 3480 | 2 | 07/21/2001 | 31 | 45 | 50 | 4 | 984 | 1012 | 776.5 | 672.5 | 546.5 | 456 |  | 288.5 |  | 151.5
830403 | 3481 | 2 | 07/21/2001 | 31 | 45 | 60 | 1 | 390 | 323.5 | 249 | 212 | 178 | 147.5 |  | 103 |  | 60
830403 | 3481 | 2 | 07/21/2001 | 31 | 45 | 60 | 1 | 390 | 323.5 | 249 | 212 | 178 | 147.5 |  | 103 |  | 60
830403 | 3481 | 2 | 07/21/2001 | 31 | 45 | 60 | 1 | 390 | 323.5 | 249 | 212 | 178 | 147.5 |  | 103 |  | 60
830403 | 3482 | 2 | 07/21/2001 | 31 | 45 | 60 | 2 | 568 | 487 | 376 | 324.5 | 268.5 | 220.5 |  | 153 |  | 84.5
830403 | 3482 | 2 | 07/21/2001 | 31 | 45 | 60 | 2 | 568 | 487 | 376 | 324.5 | 268.5 | 220.5 |  | 153 |  | 84.5
830403 | 3482 | 2 | 07/21/2001 | 31 | 45 | 60 | 2 | 568 | 487 | 376 | 324.5 | 268.5 | 220.5 |  | 153 |  | 84.5
830403 | 3483 | 2 | 07/21/2001 | 31 | 45 | 60 | 3 | 786 | 699.5 | 545 | 472.5 | 388 | 320.5 |  | 221 |  | 123.5
830403 | 3483 | 2 | 07/21/2001 | 31 | 45 | 60 | 3 | 786 | 699.5 | 545 | 472.5 | 388 | 320.5 |  | 221 |  | 123.5
830403 | 3483 | 2 | 07/21/2001 | 31 | 45 | 60 | 3 | 786 | 699.5 | 545 | 472.5 | 388 | 320.5 |  | 221 |  | 123.5
830403 | 3484 | 2 | 07/21/2001 | 31 | 45 | 60 | 4 | 1009 | 951.5 | 735.5 | 636.5 | 523 | 428.5 |  | 293 |  | 161
830403 | 3484 | 2 | 07/21/2001 | 31 | 45 | 60 | 4 | 1009 | 951.5 | 735.5 | 636.5 | 523 | 428.5 |  | 293 |  | 161
830403 | 3484 | 2 | 07/21/2001 | 31 | 45 | 60 | 4 | 1009 | 951.5 | 735.5 | 636.5 | 523 | 428.5 |  | 293 |  | 161
830403 | 3485 | 2 | 07/21/2001 | 31 | 45 | 70 | 1 | 391 | 361 | 280 | 240.5 | 199.5 | 162 |  | 109 |  | 62
830403 | 3485 | 2 | 07/21/2001 | 31 | 45 | 70 | 1 | 391 | 361 | 280 | 240.5 | 199.5 | 162 |  | 109 |  | 62
830403 | 3485 | 2 | 07/21/2001 | 31 | 45 | 70 | 1 | 391 | 361 | 280 | 240.5 | 199.5 | 162 |  | 109 |  | 62
830403 | 3486 | 2 | 07/21/2001 | 31 | 45 | 70 | 2 | 571 | 546.5 | 419.5 | 366 | 300 | 240.5 |  | 160.5 |  | 88.5
830403 | 3486 | 2 | 07/21/2001 | 31 | 45 | 70 | 2 | 571 | 546.5 | 419.5 | 366 | 300 | 240.5 |  | 160.5 |  | 88.5
830403 | 3486 | 2 | 07/21/2001 | 31 | 45 | 70 | 2 | 571 | 546.5 | 419.5 | 366 | 300 | 240.5 |  | 160.5 |  | 88.5
830403 | 3487 | 2 | 07/21/2001 | 31 | 45 | 70 | 3 | 778 | 777 | 605 | 528.5 | 431 | 345.5 |  | 229.5 |  | 127
830403 | 3487 | 2 | 07/21/2001 | 31 | 45 | 70 | 3 | 778 | 777 | 605 | 528.5 | 431 | 345.5 |  | 229.5 |  | 127
830403 | 3487 | 2 | 07/21/2001 | 31 | 45 | 70 | 3 | 778 | 777 | 605 | 528.5 | 431 | 345.5 |  | 229.5 |  | 127
830403 | 3488 | 2 | 07/21/2001 | 31 | 45 | 70 | 4 | 1002 | 1066.5 | 821.5 | 717.5 | 582 | 464.5 |  | 305 |  | 166.5
830403 | 3488 | 2 | 07/21/2001 | 31 | 45 | 70 | 4 | 1002 | 1066.5 | 821.5 | 717.5 | 582 | 464.5 |  | 305 |  | 166.5
830403 | 3488 | 2 | 07/21/2001 | 31 | 45 | 70 | 4 | 1002 | 1066.5 | 821.5 | 717.5 | 582 | 464.5 |  | 305 |  | 166.5
830403 | 3489 | 2 | 07/21/2001 | 31 | 45 | 80 | 1 | 383 | 355.5 | 274.5 | 237 | 200 | 160 |  | 109.5 |  | 60.5
830403 | 3489 | 2 | 07/21/2001 | 31 | 45 | 80 | 1 | 383 | 355.5 | 274.5 | 237 | 200 | 160 |  | 109.5 |  | 60.5
830403 | 3489 | 2 | 07/21/2001 | 31 | 45 | 80 | 1 | 383 | 355.5 | 274.5 | 237 | 200 | 160 |  | 109.5 |  | 60.5
830403 | 3490 | 2 | 07/21/2001 | 31 | 45 | 80 | 2 | 565 | 544.5 | 418.5 | 367 | 301.5 | 245 |  | 164 |  | 89
830403 | 3490 | 2 | 07/21/2001 | 31 | 45 | 80 | 2 | 565 | 544.5 | 418.5 | 367 | 301.5 | 245 |  | 164 |  | 89
830403 | 3490 | 2 | 07/21/2001 | 31 | 45 | 80 | 2 | 565 | 544.5 | 418.5 | 367 | 301.5 | 245 |  | 164 |  | 89
830403 | 3491 | 2 | 07/21/2001 | 31 | 45 | 80 | 3 | 774 | 782.5 | 607.5 | 533.5 | 435.5 | 354 |  | 236 |  | 126.5
830403 | 3491 | 2 | 07/21/2001 | 31 | 45 | 80 | 3 | 774 | 782.5 | 607.5 | 533.5 | 435.5 | 354 |  | 236 |  | 126.5
830403 | 3491 | 2 | 07/21/2001 | 31 | 45 | 80 | 3 | 774 | 782.5 | 607.5 | 533.5 | 435.5 | 354 |  | 236 |  | 126.5
830403 | 3492 | 2 | 07/21/2001 | 31 | 45 | 80 | 4 | 1000 | 1065 | 822 | 722 | 587 | 475.5 |  | 314.5 |  | 167
830403 | 3492 | 2 | 07/21/2001 | 31 | 45 | 80 | 4 | 1000 | 1065 | 822 | 722 | 587 | 475.5 |  | 314.5 |  | 167
830403 | 3492 | 2 | 07/21/2001 | 31 | 45 | 80 | 4 | 1000 | 1065 | 822 | 722 | 587 | 475.5 |  | 314.5 |  | 167
830403 | 3493 | 2 | 07/21/2001 | 31 | 45 | 90 | 1 | 387 | 331 | 260.5 | 224.5 | 190.5 | 156.5 |  | 105.5 |  | 58
830403 | 3493 | 2 | 07/21/2001 | 31 | 45 | 90 | 1 | 387 | 331 | 260.5 | 224.5 | 190.5 | 156.5 |  | 105.5 |  | 58
830403 | 3493 | 2 | 07/21/2001 | 31 | 45 | 90 | 1 | 387 | 331 | 260.5 | 224.5 | 190.5 | 156.5 |  | 105.5 |  | 58
830403 | 3494 | 2 | 07/21/2001 | 31 | 45 | 90 | 2 | 563 | 499 | 391.5 | 341.5 | 287 | 234 |  | 156 |  | 84
830403 | 3494 | 2 | 07/21/2001 | 31 | 45 | 90 | 2 | 563 | 499 | 391.5 | 341.5 | 287 | 234 |  | 156 |  | 84
830403 | 3494 | 2 | 07/21/2001 | 31 | 45 | 90 | 2 | 563 | 499 | 391.5 | 341.5 | 287 | 234 |  | 156 |  | 84
830403 | 3495 | 2 | 07/21/2001 | 31 | 45 | 90 | 3 | 766 | 706 | 560.5 | 491.5 | 411.5 | 335.5 |  | 222.5 |  | 119
830403 | 3495 | 2 | 07/21/2001 | 31 | 45 | 90 | 3 | 766 | 706 | 560.5 | 491.5 | 411.5 | 335.5 |  | 222.5 |  | 119
830403 | 3495 | 2 | 07/21/2001 | 31 | 45 | 90 | 3 | 766 | 706 | 560.5 | 491.5 | 411.5 | 335.5 |  | 222.5 |  | 119
830403 | 3496 | 2 | 07/21/2001 | 31 | 45 | 90 | 4 | 984 | 957.5 | 755 | 663 | 554 | 450 |  | 295.5 |  | 156.5
830403 | 3496 | 2 | 07/21/2001 | 31 | 45 | 90 | 4 | 984 | 957.5 | 755 | 663 | 554 | 450 |  | 295.5 |  | 156.5
830403 | 3496 | 2 | 07/21/2001 | 31 | 45 | 90 | 4 | 984 | 957.5 | 755 | 663 | 554 | 450 |  | 295.5 |  | 156.5
830403 | 3497 | 2 | 07/21/2001 | 31 | 45 | 100 | 1 | 383 | 417.5 | 338.5 | 267.5 | 213 | 171.5 |  | 111.5 |  | 64.5
830403 | 3497 | 2 | 07/21/2001 | 31 | 45 | 100 | 1 | 383 | 417.5 | 338.5 | 267.5 | 213 | 171.5 |  | 111.5 |  | 64.5
830403 | 3497 | 2 | 07/21/2001 | 31 | 45 | 100 | 1 | 383 | 417.5 | 338.5 | 267.5 | 213 | 171.5 |  | 111.5 |  | 64.5
830403 | 3498 | 2 | 07/21/2001 | 31 | 45 | 100 | 2 | 556 | 626 | 505 | 405.5 | 319.5 | 255.5 |  | 164.5 |  | 92.5
830403 | 3498 | 2 | 07/21/2001 | 31 | 45 | 100 | 2 | 556 | 626 | 505 | 405.5 | 319.5 | 255.5 |  | 164.5 |  | 92.5
830403 | 3498 | 2 | 07/21/2001 | 31 | 45 | 100 | 2 | 556 | 626 | 505 | 405.5 | 319.5 | 255.5 |  | 164.5 |  | 92.5
830403 | 3499 | 2 | 07/21/2001 | 31 | 45 | 100 | 3 | 749 | 887.5 | 721 | 582 | 457 | 365 |  | 235 |  | 130
830403 | 3499 | 2 | 07/21/2001 | 31 | 45 | 100 | 3 | 749 | 887.5 | 721 | 582 | 457 | 365 |  | 235 |  | 130
830403 | 3499 | 2 | 07/21/2001 | 31 | 45 | 100 | 3 | 749 | 887.5 | 721 | 582 | 457 | 365 |  | 235 |  | 130
830403 | 3500 | 2 | 07/21/2001 | 31 | 45 | 100 | 4 | 969 | 1206 | 973.5 | 786 | 618.5 | 492.5 |  | 313 |  | 171
830403 | 3500 | 2 | 07/21/2001 | 31 | 45 | 100 | 4 | 969 | 1206 | 973.5 | 786 | 618.5 | 492.5 |  | 313 |  | 171
830403 | 3500 | 2 | 07/21/2001 | 31 | 45 | 100 | 4 | 969 | 1206 | 973.5 | 786 | 618.5 | 492.5 |  | 313 |  | 171
830403 | 3501 | 2 | 07/21/2001 | 31 | 45 | 110 | 1 | 396 | 341 | 272 | 235.5 | 196 | 163 |  | 109.5 |  | 59.5
830403 | 3501 | 2 | 07/21/2001 | 31 | 45 | 110 | 1 | 396 | 341 | 272 | 235.5 | 196 | 163 |  | 109.5 |  | 59.5
830403 | 3501 | 2 | 07/21/2001 | 31 | 45 | 110 | 1 | 396 | 341 | 272 | 235.5 | 196 | 163 |  | 109.5 |  | 59.5
830403 | 3502 | 2 | 07/21/2001 | 31 | 45 | 110 | 2 | 573 | 510.5 | 406.5 | 356 | 295.5 | 243 |  | 161.5 |  | 85
830403 | 3502 | 2 | 07/21/2001 | 31 | 45 | 110 | 2 | 573 | 510.5 | 406.5 | 356 | 295.5 | 243 |  | 161.5 |  | 85
830403 | 3502 | 2 | 07/21/2001 | 31 | 45 | 110 | 2 | 573 | 510.5 | 406.5 | 356 | 295.5 | 243 |  | 161.5 |  | 85
830403 | 3503 | 2 | 07/21/2001 | 31 | 45 | 110 | 3 | 775 | 726 | 579.5 | 508.5 | 420 | 345 |  | 228.5 |  | 122.5
830403 | 3503 | 2 | 07/21/2001 | 31 | 45 | 110 | 3 | 775 | 726 | 579.5 | 508.5 | 420 | 345 |  | 228.5 |  | 122.5
830403 | 3503 | 2 | 07/21/2001 | 31 | 45 | 110 | 3 | 775 | 726 | 579.5 | 508.5 | 420 | 345 |  | 228.5 |  | 122.5
830403 | 3504 | 2 | 07/21/2001 | 31 | 45 | 110 | 4 | 1004 | 980.5 | 781.5 | 683.5 | 564.5 | 461.5 |  | 303 |  | 163.5
830403 | 3504 | 2 | 07/21/2001 | 31 | 45 | 110 | 4 | 1004 | 980.5 | 781.5 | 683.5 | 564.5 | 461.5 |  | 303 |  | 163.5
830403 | 3504 | 2 | 07/21/2001 | 31 | 45 | 110 | 4 | 1004 | 980.5 | 781.5 | 683.5 | 564.5 | 461.5 |  | 303 |  | 163.5
830403 | 3505 | 2 | 07/21/2001 | 31 | 45 | 120 | 1 | 395 | 340 | 257.5 | 221.5 | 182.5 | 151 |  | 105.5 |  | 58.5
830403 | 3505 | 2 | 07/21/2001 | 31 | 45 | 120 | 1 | 395 | 340 | 257.5 | 221.5 | 182.5 | 151 |  | 105.5 |  | 58.5
830403 | 3505 | 2 | 07/21/2001 | 31 | 45 | 120 | 1 | 395 | 340 | 257.5 | 221.5 | 182.5 | 151 |  | 105.5 |  | 58.5
830403 | 3506 | 2 | 07/21/2001 | 31 | 45 | 120 | 2 | 573 | 510 | 386.5 | 337 | 275 | 226.5 |  | 156.5 |  | 84.5
830403 | 3506 | 2 | 07/21/2001 | 31 | 45 | 120 | 2 | 573 | 510 | 386.5 | 337 | 275 | 226.5 |  | 156.5 |  | 84.5
830403 | 3506 | 2 | 07/21/2001 | 31 | 45 | 120 | 2 | 573 | 510 | 386.5 | 337 | 275 | 226.5 |  | 156.5 |  | 84.5
830403 | 3507 | 2 | 07/21/2001 | 31 | 45 | 120 | 3 | 773 | 717.5 | 550 | 480 | 390.5 | 321 |  | 221 |  | 120
830403 | 3507 | 2 | 07/21/2001 | 31 | 45 | 120 | 3 | 773 | 717.5 | 550 | 480 | 390.5 | 321 |  | 221 |  | 120
830403 | 3507 | 2 | 07/21/2001 | 31 | 45 | 120 | 3 | 773 | 717.5 | 550 | 480 | 390.5 | 321 |  | 221 |  | 120
830403 | 3508 | 2 | 07/21/2001 | 31 | 45 | 120 | 4 | 995 | 975.5 | 741 | 645.5 | 524 | 431.5 |  | 293.5 |  | 159
830403 | 3508 | 2 | 07/21/2001 | 31 | 45 | 120 | 4 | 995 | 975.5 | 741 | 645.5 | 524 | 431.5 |  | 293.5 |  | 159
830403 | 3508 | 2 | 07/21/2001 | 31 | 45 | 120 | 4 | 995 | 975.5 | 741 | 645.5 | 524 | 431.5 |  | 293.5 |  | 159
830403 | 3509 | 2 | 07/21/2001 | 31 | 45 | 130 | 1 | 386 | 303 | 233.5 | 202 | 171.5 | 145 |  | 99 |  | 54.5
830403 | 3509 | 2 | 07/21/2001 | 31 | 45 | 130 | 1 | 386 | 303 | 233.5 | 202 | 171.5 | 145 |  | 99 |  | 54.5
830403 | 3509 | 2 | 07/21/2001 | 31 | 45 | 130 | 1 | 386 | 303 | 233.5 | 202 | 171.5 | 145 |  | 99 |  | 54.5
830403 | 3510 | 2 | 07/21/2001 | 31 | 45 | 130 | 2 | 565 | 460 | 353.5 | 310 | 261 | 219 |  | 149.5 |  | 80
830403 | 3510 | 2 | 07/21/2001 | 31 | 45 | 130 | 2 | 565 | 460 | 353.5 | 310 | 261 | 219 |  | 149.5 |  | 80
830403 | 3510 | 2 | 07/21/2001 | 31 | 45 | 130 | 2 | 565 | 460 | 353.5 | 310 | 261 | 219 |  | 149.5 |  | 80
830403 | 3511 | 2 | 07/21/2001 | 31 | 45 | 130 | 3 | 776 | 656 | 509.5 | 448 | 376 | 315.5 |  | 215 |  | 114.5
830403 | 3511 | 2 | 07/21/2001 | 31 | 45 | 130 | 3 | 776 | 656 | 509.5 | 448 | 376 | 315.5 |  | 215 |  | 114.5
830403 | 3511 | 2 | 07/21/2001 | 31 | 45 | 130 | 3 | 776 | 656 | 509.5 | 448 | 376 | 315.5 |  | 215 |  | 114.5
830403 | 3512 | 2 | 07/21/2001 | 31 | 45 | 130 | 4 | 994 | 879 | 682.5 | 600 | 502 | 418.5 |  | 283.5 |  | 150
830403 | 3512 | 2 | 07/21/2001 | 31 | 45 | 130 | 4 | 994 | 879 | 682.5 | 600 | 502 | 418.5 |  | 283.5 |  | 150
830403 | 3512 | 2 | 07/21/2001 | 31 | 45 | 130 | 4 | 994 | 879 | 682.5 | 600 | 502 | 418.5 |  | 283.5 |  | 150
830403 | 3513 | 2 | 07/21/2001 | 31 | 45 | 140 | 1 | 378 | 309.5 | 236 | 204.5 | 171 | 142.5 |  | 100 |  | 56.5
830403 | 3513 | 2 | 07/21/2001 | 31 | 45 | 140 | 1 | 378 | 309.5 | 236 | 204.5 | 171 | 142.5 |  | 100 |  | 56.5
830403 | 3513 | 2 | 07/21/2001 | 31 | 45 | 140 | 1 | 378 | 309.5 | 236 | 204.5 | 171 | 142.5 |  | 100 |  | 56.5
830403 | 3514 | 2 | 07/21/2001 | 31 | 45 | 140 | 2 | 557 | 459 | 356.5 | 312 | 258.5 | 214.5 |  | 149 |  | 81.5
830403 | 3514 | 2 | 07/21/2001 | 31 | 45 | 140 | 2 | 557 | 459 | 356.5 | 312 | 258.5 | 214.5 |  | 149 |  | 81.5
830403 | 3514 | 2 | 07/21/2001 | 31 | 45 | 140 | 2 | 557 | 459 | 356.5 | 312 | 258.5 | 214.5 |  | 149 |  | 81.5
830403 | 3515 | 2 | 07/21/2001 | 31 | 45 | 140 | 3 | 761 | 650.5 | 507 | 445 | 368 | 305 |  | 213.5 |  | 117
830403 | 3515 | 2 | 07/21/2001 | 31 | 45 | 140 | 3 | 761 | 650.5 | 507 | 445 | 368 | 305 |  | 213.5 |  | 117
830403 | 3515 | 2 | 07/21/2001 | 31 | 45 | 140 | 3 | 761 | 650.5 | 507 | 445 | 368 | 305 |  | 213.5 |  | 117
830403 | 3516 | 2 | 07/21/2001 | 31 | 45 | 140 | 4 | 980 | 878 | 681.5 | 599 | 494 | 409 |  | 281 |  | 152
830403 | 3516 | 2 | 07/21/2001 | 31 | 45 | 140 | 4 | 980 | 878 | 681.5 | 599 | 494 | 409 |  | 281 |  | 152
830403 | 3516 | 2 | 07/21/2001 | 31 | 45 | 140 | 4 | 980 | 878 | 681.5 | 599 | 494 | 409 |  | 281 |  | 152
830403 | 3517 | 2 | 07/21/2001 | 31 | 45 | 150 | 1 | 347 | 301.5 | 231.5 | 200 | 169 | 136.5 |  | 95.5 |  | 53.5
830403 | 3517 | 2 | 07/21/2001 | 31 | 45 | 150 | 1 | 347 | 301.5 | 231.5 | 200 | 169 | 136.5 |  | 95.5 |  | 53.5
830403 | 3517 | 2 | 07/21/2001 | 31 | 45 | 150 | 1 | 347 | 301.5 | 231.5 | 200 | 169 | 136.5 |  | 95.5 |  | 53.5
830403 | 3518 | 2 | 07/21/2001 | 31 | 45 | 150 | 2 | 518 | 445.5 | 348.5 | 306 | 254.5 | 206.5 |  | 142 |  | 77
830403 | 3518 | 2 | 07/21/2001 | 31 | 45 | 150 | 2 | 518 | 445.5 | 348.5 | 306 | 254.5 | 206.5 |  | 142 |  | 77
830403 | 3518 | 2 | 07/21/2001 | 31 | 45 | 150 | 2 | 518 | 445.5 | 348.5 | 306 | 254.5 | 206.5 |  | 142 |  | 77
830403 | 3519 | 2 | 07/21/2001 | 31 | 45 | 150 | 3 | 732 | 649 | 503.5 | 444.5 | 367 | 299 |  | 205 |  | 112
830403 | 3519 | 2 | 07/21/2001 | 31 | 45 | 150 | 3 | 732 | 649 | 503.5 | 444.5 | 367 | 299 |  | 205 |  | 112
830403 | 3519 | 2 | 07/21/2001 | 31 | 45 | 150 | 3 | 732 | 649 | 503.5 | 444.5 | 367 | 299 |  | 205 |  | 112
830403 | 3520 | 2 | 07/21/2001 | 31 | 45 | 150 | 4 | 976 | 870 | 680.5 | 601 | 492.5 | 402.5 |  | 272 |  | 147
830403 | 3520 | 2 | 07/21/2001 | 31 | 45 | 150 | 4 | 976 | 870 | 680.5 | 601 | 492.5 | 402.5 |  | 272 |  | 147
830403 | 3520 | 2 | 07/21/2001 | 31 | 45 | 150 | 4 | 976 | 870 | 680.5 | 601 | 492.5 | 402.5 |  | 272 |  | 147
830403 | 3521 | 2 | 08/12/2003 | 24 | 26 | 0 | 1 | 369 | 313 | 268 | 192 | 152 | 123 |  | 86 | 63 | 49 | 39
830403 | 3521 | 2 | 08/12/2003 | 24 | 26 | 0 | 1 | 369 | 313 | 268 | 192 | 152 | 123 |  | 86 | 63 | 49 | 39
830403 | 3521 | 2 | 08/12/2003 | 24 | 26 | 0 | 1 | 369 | 313 | 268 | 192 | 152 | 123 |  | 86 | 63 | 49 | 39
830403 | 3522 | 2 | 08/12/2003 | 24 | 26 | 0 | 2 | 574 | 487 | 414 | 300 | 244 | 196 |  | 135 | 98 | 77 | 61
830403 | 3522 | 2 | 08/12/2003 | 24 | 26 | 0 | 2 | 574 | 487 | 414 | 300 | 244 | 196 |  | 135 | 98 | 77 | 61
830403 | 3522 | 2 | 08/12/2003 | 24 | 26 | 0 | 2 | 574 | 487 | 414 | 300 | 244 | 196 |  | 135 | 98 | 77 | 61
830403 | 3523 | 2 | 08/12/2003 | 24 | 26 | 0 | 3 | 739 | 628 | 531 | 367 | 320 | 258 |  | 176 | 127 | 98 | 79
830403 | 3523 | 2 | 08/12/2003 | 24 | 26 | 0 | 3 | 739 | 628 | 531 | 367 | 320 | 258 |  | 176 | 127 | 98 | 79
830403 | 3523 | 2 | 08/12/2003 | 24 | 26 | 0 | 3 | 739 | 628 | 531 | 367 | 320 | 258 |  | 176 | 127 | 98 | 79
830403 | 3524 | 2 | 08/12/2003 | 24 | 26 | 0 | 4 | 964 | 836 | 703 | 468 | 434 | 348 |  | 236 | 169 | 131 | 105
830403 | 3524 | 2 | 08/12/2003 | 24 | 26 | 0 | 4 | 964 | 836 | 703 | 468 | 434 | 348 |  | 236 | 169 | 131 | 105
830403 | 3524 | 2 | 08/12/2003 | 24 | 26 | 0 | 4 | 964 | 836 | 703 | 468 | 434 | 348 |  | 236 | 169 | 131 | 105
830403 | 3525 | 2 | 08/12/2003 | 24 | 26 | 10 | 1 | 379 | 233 | 201 | 182 | 155 | 132 |  | 96 | 69 | 51 | 39
830403 | 3525 | 2 | 08/12/2003 | 24 | 26 | 10 | 1 | 379 | 233 | 201 | 182 | 155 | 132 |  | 96 | 69 | 51 | 39
830403 | 3525 | 2 | 08/12/2003 | 24 | 26 | 10 | 1 | 379 | 233 | 201 | 182 | 155 | 132 |  | 96 | 69 | 51 | 39
830403 | 3526 | 2 | 08/12/2003 | 24 | 26 | 10 | 2 | 589 | 359 | 313 | 282 | 240 | 205 |  | 149 | 108 | 81 | 62
830403 | 3526 | 2 | 08/12/2003 | 24 | 26 | 10 | 2 | 589 | 359 | 313 | 282 | 240 | 205 |  | 149 | 108 | 81 | 62
830403 | 3526 | 2 | 08/12/2003 | 24 | 26 | 10 | 2 | 589 | 359 | 313 | 282 | 240 | 205 |  | 149 | 108 | 81 | 62
830403 | 3527 | 2 | 08/12/2003 | 24 | 26 | 10 | 3 | 737 | 465 | 405 | 365 | 311 | 265 |  | 192 | 139 | 105 | 0
830403 | 3527 | 2 | 08/12/2003 | 24 | 26 | 10 | 3 | 737 | 465 | 405 | 365 | 311 | 265 |  | 192 | 139 | 105 | 0
830403 | 3527 | 2 | 08/12/2003 | 24 | 26 | 10 | 3 | 737 | 465 | 405 | 365 | 311 | 265 |  | 192 | 139 | 105 | 0
830403 | 3528 | 2 | 08/12/2003 | 24 | 26 | 10 | 4 | 948 | 617 | 538 | 485 | 413 | 352 |  | 255 | 184 | 140 | 107
830403 | 3528 | 2 | 08/12/2003 | 24 | 26 | 10 | 4 | 948 | 617 | 538 | 485 | 413 | 352 |  | 255 | 184 | 140 | 107
830403 | 3528 | 2 | 08/12/2003 | 24 | 26 | 10 | 4 | 948 | 617 | 538 | 485 | 413 | 352 |  | 255 | 184 | 140 | 107
830403 | 3529 | 2 | 08/12/2003 | 24 | 26 | 20 | 1 | 379 | 239 | 207 | 184 | 151 | 129 |  | 96 | 68 | 51 | 40
830403 | 3529 | 2 | 08/12/2003 | 24 | 26 | 20 | 1 | 379 | 239 | 207 | 184 | 151 | 129 |  | 96 | 68 | 51 | 40
830403 | 3529 | 2 | 08/12/2003 | 24 | 26 | 20 | 1 | 379 | 239 | 207 | 184 | 151 | 129 |  | 96 | 68 | 51 | 40
830403 | 3530 | 2 | 08/12/2003 | 24 | 26 | 20 | 2 | 587 | 373 | 320 | 286 | 238 | 202 |  | 148 | 107 | 80 | 63
830403 | 3530 | 2 | 08/12/2003 | 24 | 26 | 20 | 2 | 587 | 373 | 320 | 286 | 238 | 202 |  | 148 | 107 | 80 | 63
830403 | 3530 | 2 | 08/12/2003 | 24 | 26 | 20 | 2 | 587 | 373 | 320 | 286 | 238 | 202 |  | 148 | 107 | 80 | 63
830403 | 3531 | 2 | 08/12/2003 | 24 | 26 | 20 | 3 | 738 | 483 | 412 | 369 | 308 | 262 |  | 188 | 134 | 98 | 75
830403 | 3531 | 2 | 08/12/2003 | 24 | 26 | 20 | 3 | 738 | 483 | 412 | 369 | 308 | 262 |  | 188 | 134 | 98 | 75
830403 | 3531 | 2 | 08/12/2003 | 24 | 26 | 20 | 3 | 738 | 483 | 412 | 369 | 308 | 262 |  | 188 | 134 | 98 | 75
830403 | 3532 | 2 | 08/12/2003 | 24 | 26 | 20 | 4 | 947 | 637 | 545 | 487 | 407 | 348 |  | 248 | 184 | 134 | 107
830403 | 3532 | 2 | 08/12/2003 | 24 | 26 | 20 | 4 | 947 | 637 | 545 | 487 | 407 | 348 |  | 248 | 184 | 134 | 107
830403 | 3532 | 2 | 08/12/2003 | 24 | 26 | 20 | 4 | 947 | 637 | 545 | 487 | 407 | 348 |  | 248 | 184 | 134 | 107
830403 | 3533 | 2 | 08/12/2003 | 24 | 26 | 30 | 1 | 378 | 209 | 181 | 165 | 140 | 120 |  | 86 | 63 | 47 | 36
830403 | 3533 | 2 | 08/12/2003 | 24 | 26 | 30 | 1 | 378 | 209 | 181 | 165 | 140 | 120 |  | 86 | 63 | 47 | 36
830403 | 3533 | 2 | 08/12/2003 | 24 | 26 | 30 | 1 | 378 | 209 | 181 | 165 | 140 | 120 |  | 86 | 63 | 47 | 36
830403 | 3534 | 2 | 08/12/2003 | 24 | 26 | 30 | 2 | 588 | 327 | 285 | 258 | 219 | 187 |  | 134 | 97 | 73 | 57
830403 | 3534 | 2 | 08/12/2003 | 24 | 26 | 30 | 2 | 588 | 327 | 285 | 258 | 219 | 187 |  | 134 | 97 | 73 | 57
830403 | 3534 | 2 | 08/12/2003 | 24 | 26 | 30 | 2 | 588 | 327 | 285 | 258 | 219 | 187 |  | 134 | 97 | 73 | 57
830403 | 3535 | 2 | 08/12/2003 | 24 | 26 | 30 | 3 | 739 | 423 | 371 | 337 | 285 | 244 |  | 174 | 126 | 94 | 74
830403 | 3535 | 2 | 08/12/2003 | 24 | 26 | 30 | 3 | 739 | 423 | 371 | 337 | 285 | 244 |  | 174 | 126 | 94 | 74
830403 | 3535 | 2 | 08/12/2003 | 24 | 26 | 30 | 3 | 739 | 423 | 371 | 337 | 285 | 244 |  | 174 | 126 | 94 | 74
830403 | 3155 | 2 | 10/07/1991 | 26.5 | 25.5 | 40 | 3 | 765 | 424.5 | 367.5 | 334 | 284.5 | 239.5 |  | 171.5 | 125.5 | 96.5 | 76
830403 | 3155 | 2 | 10/07/1991 | 26.5 | 25.5 | 40 | 3 | 765 | 424.5 | 367.5 | 334 | 284.5 | 239.5 |  | 171.5 | 125.5 | 96.5 | 76
830403 | 3155 | 2 | 10/07/1991 | 26.5 | 25.5 | 40 | 3 | 765 | 424.5 | 367.5 | 334 | 284.5 | 239.5 |  | 171.5 | 125.5 | 96.5 | 76
830403 | 3157 | 2 | 10/07/1991 | 26.5 | 25.5 | 50 | 1 | 382 | 237 | 201 | 179 | 148 | 122.5 |  | 87 | 63 | 49.5 | 39
830403 | 3157 | 2 | 10/07/1991 | 26.5 | 25.5 | 50 | 1 | 382 | 237 | 201 | 179 | 148 | 122.5 |  | 87 | 63 | 49.5 | 39
830403 | 3157 | 2 | 10/07/1991 | 26.5 | 25.5 | 50 | 1 | 382 | 237 | 201 | 179 | 148 | 122.5 |  | 87 | 63 | 49.5 | 39
830403 | 3156 | 2 | 10/07/1991 | 26.5 | 25.5 | 40 | 4 | 1017 | 557 | 482.5 | 439.5 | 374 | 316 |  | 224.5 | 164.5 | 127.5 | 99.5
830403 | 3156 | 2 | 10/07/1991 | 26.5 | 25.5 | 40 | 4 | 1017 | 557 | 482.5 | 439.5 | 374 | 316 |  | 224.5 | 164.5 | 127.5 | 99.5
830403 | 3156 | 2 | 10/07/1991 | 26.5 | 25.5 | 40 | 4 | 1017 | 557 | 482.5 | 439.5 | 374 | 316 |  | 224.5 | 164.5 | 127.5 | 99.5
830403 | 3066 | 1 | 07/21/2001 | 32 | 43 | 140 | 2 | 571 | 598.5 | 460.5 | 383 | 288 | 226.5 |  | 144.5 |  | 82
830403 | 3066 | 1 | 07/21/2001 | 32 | 43 | 140 | 2 | 571 | 598.5 | 460.5 | 383 | 288 | 226.5 |  | 144.5 |  | 82
830403 | 3066 | 1 | 07/21/2001 | 32 | 43 | 140 | 2 | 571 | 598.5 | 460.5 | 383 | 288 | 226.5 |  | 144.5 |  | 82
830403 | 3067 | 1 | 07/21/2001 | 32 | 43 | 140 | 3 | 771 | 845 | 654.5 | 548 | 412.5 | 325 |  | 208 |  | 116
830403 | 3067 | 1 | 07/21/2001 | 32 | 43 | 140 | 3 | 771 | 845 | 654.5 | 548 | 412.5 | 325 |  | 208 |  | 116
830403 | 3067 | 1 | 07/21/2001 | 32 | 43 | 140 | 3 | 771 | 845 | 654.5 | 548 | 412.5 | 325 |  | 208 |  | 116
830403 | 3068 | 1 | 07/21/2001 | 32 | 43 | 140 | 4 | 991 | 1144.5 | 883.5 | 736 | 556 | 437.5 |  | 276 |  | 153
830403 | 3068 | 1 | 07/21/2001 | 32 | 43 | 140 | 4 | 991 | 1144.5 | 883.5 | 736 | 556 | 437.5 |  | 276 |  | 153
830403 | 3068 | 1 | 07/21/2001 | 32 | 43 | 140 | 4 | 991 | 1144.5 | 883.5 | 736 | 556 | 437.5 |  | 276 |  | 153
830403 | 3069 | 1 | 07/21/2001 | 32 | 43 | 150 | 1 | 365 | 422.5 | 310.5 | 254 | 197.5 | 149.5 |  | 97 |  | 55
830403 | 3069 | 1 | 07/21/2001 | 32 | 43 | 150 | 1 | 365 | 422.5 | 310.5 | 254 | 197.5 | 149.5 |  | 97 |  | 55
830403 | 3069 | 1 | 07/21/2001 | 32 | 43 | 150 | 1 | 365 | 422.5 | 310.5 | 254 | 197.5 | 149.5 |  | 97 |  | 55
830403 | 3070 | 1 | 07/21/2001 | 32 | 43 | 150 | 2 | 528 | 631 | 469 | 391.5 | 303 | 227 |  | 144 |  | 79
830403 | 3070 | 1 | 07/21/2001 | 32 | 43 | 150 | 2 | 528 | 631 | 469 | 391.5 | 303 | 227 |  | 144 |  | 79
830403 | 3070 | 1 | 07/21/2001 | 32 | 43 | 150 | 2 | 528 | 631 | 469 | 391.5 | 303 | 227 |  | 144 |  | 79
830403 | 3071 | 1 | 07/21/2001 | 32 | 43 | 150 | 3 | 730 | 894.5 | 675 | 567.5 | 437 | 329 |  | 208 |  | 113
830403 | 3071 | 1 | 07/21/2001 | 32 | 43 | 150 | 3 | 730 | 894.5 | 675 | 567.5 | 437 | 329 |  | 208 |  | 113
830403 | 3071 | 1 | 07/21/2001 | 32 | 43 | 150 | 3 | 730 | 894.5 | 675 | 567.5 | 437 | 329 |  | 208 |  | 113
830403 | 3072 | 1 | 07/21/2001 | 32 | 43 | 150 | 4 | 981 | 1203 | 913.5 | 770 | 596 | 446.5 |  | 277.5 |  | 151
830403 | 3072 | 1 | 07/21/2001 | 32 | 43 | 150 | 4 | 981 | 1203 | 913.5 | 770 | 596 | 446.5 |  | 277.5 |  | 151
830403 | 3072 | 1 | 07/21/2001 | 32 | 43 | 150 | 4 | 981 | 1203 | 913.5 | 770 | 596 | 446.5 |  | 277.5 |  | 151
830403 | 3073 | 1 | 08/12/2003 | 22 | 26 | 0 | 1 | 382 | 295 | 247 | 213 | 168 | 136 |  | 93 | 68 | 51 | 41
830403 | 3073 | 1 | 08/12/2003 | 22 | 26 | 0 | 1 | 382 | 295 | 247 | 213 | 168 | 136 |  | 93 | 68 | 51 | 41
830403 | 3073 | 1 | 08/12/2003 | 22 | 26 | 0 | 1 | 382 | 295 | 247 | 213 | 168 | 136 |  | 93 | 68 | 51 | 41
830403 | 3074 | 1 | 08/12/2003 | 22 | 26 | 0 | 2 | 593 | 461 | 388 | 337 | 267 | 216 |  | 148 | 107 | 82 | 65
830403 | 3074 | 1 | 08/12/2003 | 22 | 26 | 0 | 2 | 593 | 461 | 388 | 337 | 267 | 216 |  | 148 | 107 | 82 | 65
830403 | 3074 | 1 | 08/12/2003 | 22 | 26 | 0 | 2 | 593 | 461 | 388 | 337 | 267 | 216 |  | 148 | 107 | 82 | 65
830403 | 3075 | 1 | 08/12/2003 | 22 | 26 | 0 | 3 | 741 | 597 | 502 | 437 | 347 | 280 |  | 192 | 137 | 105 | 85
830403 | 3075 | 1 | 08/12/2003 | 22 | 26 | 0 | 3 | 741 | 597 | 502 | 437 | 347 | 280 |  | 192 | 137 | 105 | 85
830403 | 3075 | 1 | 08/12/2003 | 22 | 26 | 0 | 3 | 741 | 597 | 502 | 437 | 347 | 280 |  | 192 | 137 | 105 | 85
830403 | 3076 | 1 | 08/12/2003 | 22 | 26 | 0 | 4 | 945 | 794 | 669 | 583 | 465 | 376 |  | 255 | 183 | 140 | 112
830403 | 3076 | 1 | 08/12/2003 | 22 | 26 | 0 | 4 | 945 | 794 | 669 | 583 | 465 | 376 |  | 255 | 183 | 140 | 112
830403 | 3076 | 1 | 08/12/2003 | 22 | 26 | 0 | 4 | 945 | 794 | 669 | 583 | 465 | 376 |  | 255 | 183 | 140 | 112
830403 | 3077 | 1 | 08/12/2003 | 23 | 26 | 10 | 1 | 385 | 356 | 277 | 239 | 186 | 147 |  | 97 | 69 | 53 | 42
830403 | 3077 | 1 | 08/12/2003 | 23 | 26 | 10 | 1 | 385 | 356 | 277 | 239 | 186 | 147 |  | 97 | 69 | 53 | 42
830403 | 3077 | 1 | 08/12/2003 | 23 | 26 | 10 | 1 | 385 | 356 | 277 | 239 | 186 | 147 |  | 97 | 69 | 53 | 42
830403 | 3078 | 1 | 08/12/2003 | 23 | 26 | 10 | 2 | 588 | 546 | 430 | 370 | 291 | 231 |  | 151 | 108 | 83 | 66
830403 | 3078 | 1 | 08/12/2003 | 23 | 26 | 10 | 2 | 588 | 546 | 430 | 370 | 291 | 231 |  | 151 | 108 | 83 | 66
830403 | 3078 | 1 | 08/12/2003 | 23 | 26 | 10 | 2 | 588 | 546 | 430 | 370 | 291 | 231 |  | 151 | 108 | 83 | 66
830403 | 3079 | 1 | 08/12/2003 | 23 | 26 | 10 | 3 | 738 | 697 | 553 | 478 | 376 | 300 |  | 197 | 140 | 109 | 88
830403 | 3079 | 1 | 08/12/2003 | 23 | 26 | 10 | 3 | 738 | 697 | 553 | 478 | 376 | 300 |  | 197 | 140 | 109 | 88
830403 | 3079 | 1 | 08/12/2003 | 23 | 26 | 10 | 3 | 738 | 697 | 553 | 478 | 376 | 300 |  | 197 | 140 | 109 | 88
830403 | 3080 | 1 | 08/12/2003 | 23 | 26 | 10 | 4 | 942 | 920 | 732 | 632 | 501 | 400 |  | 263 | 188 | 145 | 119
830403 | 3080 | 1 | 08/12/2003 | 23 | 26 | 10 | 4 | 942 | 920 | 732 | 632 | 501 | 400 |  | 263 | 188 | 145 | 119
830403 | 3080 | 1 | 08/12/2003 | 23 | 26 | 10 | 4 | 942 | 920 | 732 | 632 | 501 | 400 |  | 263 | 188 | 145 | 119
830403 | 3081 | 1 | 08/12/2003 | 23 | 26 | 20 | 1 | 382 | 361 | 286 | 247 | 194 | 157 |  | 104 | 73 | 55 | 43
830403 | 3081 | 1 | 08/12/2003 | 23 | 26 | 20 | 1 | 382 | 361 | 286 | 247 | 194 | 157 |  | 104 | 73 | 55 | 43
830403 | 3081 | 1 | 08/12/2003 | 23 | 26 | 20 | 1 | 382 | 361 | 286 | 247 | 194 | 157 |  | 104 | 73 | 55 | 43
830403 | 3082 | 1 | 08/12/2003 | 23 | 26 | 20 | 2 | 583 | 554 | 443 | 383 | 303 | 245 |  | 163 | 114 | 87 | 69
830403 | 3082 | 1 | 08/12/2003 | 23 | 26 | 20 | 2 | 583 | 554 | 443 | 383 | 303 | 245 |  | 163 | 114 | 87 | 69
830403 | 3082 | 1 | 08/12/2003 | 23 | 26 | 20 | 2 | 583 | 554 | 443 | 383 | 303 | 245 |  | 163 | 114 | 87 | 69
830403 | 3083 | 1 | 08/12/2003 | 23 | 26 | 20 | 3 | 737 | 711 | 570 | 493 | 392 | 318 |  | 211 | 147 | 111 | 88
830403 | 3083 | 1 | 08/12/2003 | 23 | 26 | 20 | 3 | 737 | 711 | 570 | 493 | 392 | 318 |  | 211 | 147 | 111 | 88
830403 | 3083 | 1 | 08/12/2003 | 23 | 26 | 20 | 3 | 737 | 711 | 570 | 493 | 392 | 318 |  | 211 | 147 | 111 | 88
830403 | 3084 | 1 | 08/12/2003 | 23 | 26 | 20 | 4 | 935 | 938 | 752 | 651 | 522 | 425 |  | 279 | 197 | 150 | 118
830403 | 3084 | 1 | 08/12/2003 | 23 | 26 | 20 | 4 | 935 | 938 | 752 | 651 | 522 | 425 |  | 279 | 197 | 150 | 118
830403 | 3084 | 1 | 08/12/2003 | 23 | 26 | 20 | 4 | 935 | 938 | 752 | 651 | 522 | 425 |  | 279 | 197 | 150 | 118
830403 | 3085 | 1 | 08/12/2003 | 23 | 26 | 30 | 1 | 377 | 348 | 278 | 233 | 177 | 141 |  | 93 | 65 | 49 | 39
830403 | 3085 | 1 | 08/12/2003 | 23 | 26 | 30 | 1 | 377 | 348 | 278 | 233 | 177 | 141 |  | 93 | 65 | 49 | 39
830403 | 3085 | 1 | 08/12/2003 | 23 | 26 | 30 | 1 | 377 | 348 | 278 | 233 | 177 | 141 |  | 93 | 65 | 49 | 39
830403 | 3086 | 1 | 08/12/2003 | 23 | 26 | 30 | 2 | 584 | 539 | 435 | 366 | 280 | 223 |  | 147 | 104 | 80 | 64
830403 | 3086 | 1 | 08/12/2003 | 23 | 26 | 30 | 2 | 584 | 539 | 435 | 366 | 280 | 223 |  | 147 | 104 | 80 | 64
830403 | 3086 | 1 | 08/12/2003 | 23 | 26 | 30 | 2 | 584 | 539 | 435 | 366 | 280 | 223 |  | 147 | 104 | 80 | 64
830403 | 3087 | 1 | 08/12/2003 | 23 | 26 | 30 | 3 | 736 | 693 | 560 | 472 | 363 | 290 |  | 190 | 133 | 101 | 83
830403 | 3087 | 1 | 08/12/2003 | 23 | 26 | 30 | 3 | 736 | 693 | 560 | 472 | 363 | 290 |  | 190 | 133 | 101 | 83
830403 | 3087 | 1 | 08/12/2003 | 23 | 26 | 30 | 3 | 736 | 693 | 560 | 472 | 363 | 290 |  | 190 | 133 | 101 | 83
830403 | 3088 | 1 | 08/12/2003 | 23 | 26 | 30 | 4 | 932 | 914 | 740 | 625 | 486 | 388 |  | 254 | 177 | 135 | 108
830403 | 3088 | 1 | 08/12/2003 | 23 | 26 | 30 | 4 | 932 | 914 | 740 | 625 | 486 | 388 |  | 254 | 177 | 135 | 108
830403 | 3088 | 1 | 08/12/2003 | 23 | 26 | 30 | 4 | 932 | 914 | 740 | 625 | 486 | 388 |  | 254 | 177 | 135 | 108
830403 | 3089 | 1 | 08/12/2003 | 23 | 26 | 40 | 1 | 378 | 321 | 274 | 238 | 189 | 152 |  | 101 | 69 | 49 | 37
830403 | 3089 | 1 | 08/12/2003 | 23 | 26 | 40 | 1 | 378 | 321 | 274 | 238 | 189 | 152 |  | 101 | 69 | 49 | 37
830403 | 3089 | 1 | 08/12/2003 | 23 | 26 | 40 | 1 | 378 | 321 | 274 | 238 | 189 | 152 |  | 101 | 69 | 49 | 37
830403 | 3090 | 1 | 08/12/2003 | 23 | 26 | 40 | 2 | 586 | 497 | 424 | 369 | 295 | 239 |  | 159 | 109 | 78 | 60
830403 | 3090 | 1 | 08/12/2003 | 23 | 26 | 40 | 2 | 586 | 497 | 424 | 369 | 295 | 239 |  | 159 | 109 | 78 | 60
830403 | 3090 | 1 | 08/12/2003 | 23 | 26 | 40 | 2 | 586 | 497 | 424 | 369 | 295 | 239 |  | 159 | 109 | 78 | 60
830403 | 3091 | 1 | 08/12/2003 | 23 | 26 | 40 | 3 | 736 | 641 | 543 | 474 | 381 | 310 |  | 207 | 142 | 103 | 78
830403 | 3091 | 1 | 08/12/2003 | 23 | 26 | 40 | 3 | 736 | 641 | 543 | 474 | 381 | 310 |  | 207 | 142 | 103 | 78
830403 | 3091 | 1 | 08/12/2003 | 23 | 26 | 40 | 3 | 736 | 641 | 543 | 474 | 381 | 310 |  | 207 | 142 | 103 | 78
830403 | 3092 | 1 | 08/12/2003 | 23 | 26 | 40 | 4 | 934 | 847 | 721 | 628 | 507 | 415 |  | 277 | 190 | 140 | 104
830403 | 3092 | 1 | 08/12/2003 | 23 | 26 | 40 | 4 | 934 | 847 | 721 | 628 | 507 | 415 |  | 277 | 190 | 140 | 104
830403 | 3092 | 1 | 08/12/2003 | 23 | 26 | 40 | 4 | 934 | 847 | 721 | 628 | 507 | 415 |  | 277 | 190 | 140 | 104
830403 | 3093 | 1 | 08/12/2003 | 23 | 26 | 50 | 1 | 385 | 246 | 212 | 188 | 155 | 128 |  | 92 | 61 | 44 | 36
830403 | 3093 | 1 | 08/12/2003 | 23 | 26 | 50 | 1 | 385 | 246 | 212 | 188 | 155 | 128 |  | 92 | 61 | 44 | 36
830403 | 3093 | 1 | 08/12/2003 | 23 | 26 | 50 | 1 | 385 | 246 | 212 | 188 | 155 | 128 |  | 92 | 61 | 44 | 36
830403 | 3094 | 1 | 08/12/2003 | 23 | 26 | 50 | 2 | 591 | 383 | 331 | 294 | 244 | 203 |  | 143 | 96 | 67 | 54
830403 | 3094 | 1 | 08/12/2003 | 23 | 26 | 50 | 2 | 591 | 383 | 331 | 294 | 244 | 203 |  | 143 | 96 | 67 | 54
830403 | 3094 | 1 | 08/12/2003 | 23 | 26 | 50 | 2 | 591 | 383 | 331 | 294 | 244 | 203 |  | 143 | 96 | 67 | 54
830403 | 3095 | 1 | 08/12/2003 | 23 | 26 | 50 | 3 | 740 | 497 | 427 | 381 | 318 | 265 |  | 185 | 125 | 88 | 70
830403 | 3095 | 1 | 08/12/2003 | 23 | 26 | 50 | 3 | 740 | 497 | 427 | 381 | 318 | 265 |  | 185 | 125 | 88 | 70
830403 | 3095 | 1 | 08/12/2003 | 23 | 26 | 50 | 3 | 740 | 497 | 427 | 381 | 318 | 265 |  | 185 | 125 | 88 | 70
830403 | 3096 | 1 | 08/12/2003 | 23 | 26 | 50 | 4 | 945 | 661 | 568 | 509 | 425 | 359 |  | 243 | 170 | 116 | 90
830403 | 3096 | 1 | 08/12/2003 | 23 | 26 | 50 | 4 | 945 | 661 | 568 | 509 | 425 | 359 |  | 243 | 170 | 116 | 90
830403 | 3096 | 1 | 08/12/2003 | 23 | 26 | 50 | 4 | 945 | 661 | 568 | 509 | 425 | 359 |  | 243 | 170 | 116 | 90
830403 | 3097 | 1 | 08/12/2003 | 23 | 26 | 60 | 1 | 382 | 279 | 219 | 192 | 152 | 123 |  | 83 | 59 | 44 | 33
830403 | 3097 | 1 | 08/12/2003 | 23 | 26 | 60 | 1 | 382 | 279 | 219 | 192 | 152 | 123 |  | 83 | 59 | 44 | 33
830403 | 3097 | 1 | 08/12/2003 | 23 | 26 | 60 | 1 | 382 | 279 | 219 | 192 | 152 | 123 |  | 83 | 59 | 44 | 33
830403 | 3098 | 1 | 08/12/2003 | 23 | 26 | 60 | 2 | 590 | 430 | 341 | 299 | 237 | 194 |  | 130 | 92 | 69 | 53
830403 | 3098 | 1 | 08/12/2003 | 23 | 26 | 60 | 2 | 590 | 430 | 341 | 299 | 237 | 194 |  | 130 | 92 | 69 | 53
830403 | 3098 | 1 | 08/12/2003 | 23 | 26 | 60 | 2 | 590 | 430 | 341 | 299 | 237 | 194 |  | 130 | 92 | 69 | 53
830403 | 3099 | 1 | 08/12/2003 | 23 | 26 | 60 | 3 | 744 | 554 | 439 | 383 | 305 | 251 |  | 170 | 121 | 93 | 70
830403 | 3099 | 1 | 08/12/2003 | 23 | 26 | 60 | 3 | 744 | 554 | 439 | 383 | 305 | 251 |  | 170 | 121 | 93 | 70
830403 | 3099 | 1 | 08/12/2003 | 23 | 26 | 60 | 3 | 744 | 554 | 439 | 383 | 305 | 251 |  | 170 | 121 | 93 | 70
830403 | 3100 | 1 | 08/12/2003 | 23 | 26 | 60 | 4 | 952 | 714 | 583 | 510 | 408 | 336 |  | 228 | 162 | 123 | 95
830403 | 3100 | 1 | 08/12/2003 | 23 | 26 | 60 | 4 | 952 | 714 | 583 | 510 | 408 | 336 |  | 228 | 162 | 123 | 95
830403 | 3100 | 1 | 08/12/2003 | 23 | 26 | 60 | 4 | 952 | 714 | 583 | 510 | 408 | 336 |  | 228 | 162 | 123 | 95
830403 | 3101 | 1 | 08/12/2003 | 23 | 26 | 70 | 1 | 379 | 262 | 226 | 201 | 166 | 136 |  | 81 | 60 | 46 | 35
830403 | 3101 | 1 | 08/12/2003 | 23 | 26 | 70 | 1 | 379 | 262 | 226 | 201 | 166 | 136 |  | 81 | 60 | 46 | 35
830403 | 3101 | 1 | 08/12/2003 | 23 | 26 | 70 | 1 | 379 | 262 | 226 | 201 | 166 | 136 |  | 81 | 60 | 46 | 35
830403 | 3102 | 1 | 08/12/2003 | 23 | 26 | 70 | 2 | 590 | 409 | 354 | 316 | 262 | 214 |  | 127 | 94 | 70 | 56
830403 | 3102 | 1 | 08/12/2003 | 23 | 26 | 70 | 2 | 590 | 409 | 354 | 316 | 262 | 214 |  | 127 | 94 | 70 | 56
830403 | 3102 | 1 | 08/12/2003 | 23 | 26 | 70 | 2 | 590 | 409 | 354 | 316 | 262 | 214 |  | 127 | 94 | 70 | 56
830403 | 3103 | 1 | 08/12/2003 | 23 | 26 | 70 | 3 | 739 | 527 | 458 | 407 | 338 | 278 |  | 166 | 123 | 92 | 72
830403 | 3103 | 1 | 08/12/2003 | 23 | 26 | 70 | 3 | 739 | 527 | 458 | 407 | 338 | 278 |  | 166 | 123 | 92 | 72
830403 | 3103 | 1 | 08/12/2003 | 23 | 26 | 70 | 3 | 739 | 527 | 458 | 407 | 338 | 278 |  | 166 | 123 | 92 | 72
830403 | 3104 | 1 | 08/12/2003 | 23 | 26 | 70 | 4 | 939 | 701 | 609 | 541 | 451 | 370 |  | 223 | 163 | 122 | 96
830403 | 3104 | 1 | 08/12/2003 | 23 | 26 | 70 | 4 | 939 | 701 | 609 | 541 | 451 | 370 |  | 223 | 163 | 122 | 96
830403 | 3104 | 1 | 08/12/2003 | 23 | 26 | 70 | 4 | 939 | 701 | 609 | 541 | 451 | 370 |  | 223 | 163 | 122 | 96
830403 | 3105 | 1 | 08/12/2003 | 23 | 26 | 80 | 1 | 377 | 276 | 234 | 202 | 158 | 129 |  | 88 | 62 | 49 | 40
830403 | 3105 | 1 | 08/12/2003 | 23 | 26 | 80 | 1 | 377 | 276 | 234 | 202 | 158 | 129 |  | 88 | 62 | 49 | 40
830403 | 3105 | 1 | 08/12/2003 | 23 | 26 | 80 | 1 | 377 | 276 | 234 | 202 | 158 | 129 |  | 88 | 62 | 49 | 40
830403 | 3106 | 1 | 08/12/2003 | 23 | 26 | 80 | 2 | 583 | 429 | 364 | 317 | 249 | 204 |  | 138 | 98 | 77 | 61
830403 | 3106 | 1 | 08/12/2003 | 23 | 26 | 80 | 2 | 583 | 429 | 364 | 317 | 249 | 204 |  | 138 | 98 | 77 | 61
830403 | 3106 | 1 | 08/12/2003 | 23 | 26 | 80 | 2 | 583 | 429 | 364 | 317 | 249 | 204 |  | 138 | 98 | 77 | 61
830403 | 3107 | 1 | 08/12/2003 | 23 | 26 | 80 | 3 | 737 | 555 | 469 | 411 | 324 | 266 |  | 181 | 128 | 99 | 79
830403 | 3107 | 1 | 08/12/2003 | 23 | 26 | 80 | 3 | 737 | 555 | 469 | 411 | 324 | 266 |  | 181 | 128 | 99 | 79
830403 | 3107 | 1 | 08/12/2003 | 23 | 26 | 80 | 3 | 737 | 555 | 469 | 411 | 324 | 266 |  | 181 | 128 | 99 | 79
830403 | 3108 | 1 | 08/12/2003 | 23 | 26 | 80 | 4 | 939 | 739 | 626 | 548 | 434 | 358 |  | 244 | 172 | 131 | 105
830403 | 3108 | 1 | 08/12/2003 | 23 | 26 | 80 | 4 | 939 | 739 | 626 | 548 | 434 | 358 |  | 244 | 172 | 131 | 105
830403 | 3108 | 1 | 08/12/2003 | 23 | 26 | 80 | 4 | 939 | 739 | 626 | 548 | 434 | 358 |  | 244 | 172 | 131 | 105
830403 | 3109 | 1 | 08/12/2003 | 23 | 26 | 90 | 1 | 379 | 281 | 233 | 203 | 163 | 134 |  | 93 | 69 | 53 | 43
830403 | 3109 | 1 | 08/12/2003 | 23 | 26 | 90 | 1 | 379 | 281 | 233 | 203 | 163 | 134 |  | 93 | 69 | 53 | 43
830403 | 3109 | 1 | 08/12/2003 | 23 | 26 | 90 | 1 | 379 | 281 | 233 | 203 | 163 | 134 |  | 93 | 69 | 53 | 43
830403 | 3110 | 1 | 08/12/2003 | 23 | 26 | 90 | 2 | 584 | 438 | 364 | 319 | 257 | 210 |  | 146 | 108 | 82 | 66
830403 | 3110 | 1 | 08/12/2003 | 23 | 26 | 90 | 2 | 584 | 438 | 364 | 319 | 257 | 210 |  | 146 | 108 | 82 | 66
830403 | 3110 | 1 | 08/12/2003 | 23 | 26 | 90 | 2 | 584 | 438 | 364 | 319 | 257 | 210 |  | 146 | 108 | 82 | 66
830403 | 3111 | 1 | 08/12/2003 | 23 | 26 | 90 | 3 | 736 | 565 | 469 | 410 | 333 | 273 |  | 189 | 138 | 16 | 87
830403 | 3111 | 1 | 08/12/2003 | 23 | 26 | 90 | 3 | 736 | 565 | 469 | 410 | 333 | 273 |  | 189 | 138 | 16 | 87
830403 | 3111 | 1 | 08/12/2003 | 23 | 26 | 90 | 3 | 736 | 565 | 469 | 410 | 333 | 273 |  | 189 | 138 | 16 | 87
830403 | 3112 | 1 | 08/12/2003 | 23 | 26 | 90 | 4 | 940 | 752 | 623 | 544 | 444 | 367 |  | 252 | 182 | 140 | 114
830403 | 3112 | 1 | 08/12/2003 | 23 | 26 | 90 | 4 | 940 | 752 | 623 | 544 | 444 | 367 |  | 252 | 182 | 140 | 114
830403 | 3112 | 1 | 08/12/2003 | 23 | 26 | 90 | 4 | 940 | 752 | 623 | 544 | 444 | 367 |  | 252 | 182 | 140 | 114
830403 | 3113 | 1 | 08/12/2003 | 23 | 26 | 100 | 1 | 376 | 222 | 188 | 169 | 138 | 117 |  | 85 | 65 | 50 | 40
830403 | 3113 | 1 | 08/12/2003 | 23 | 26 | 100 | 1 | 376 | 222 | 188 | 169 | 138 | 117 |  | 85 | 65 | 50 | 40
830403 | 3113 | 1 | 08/12/2003 | 23 | 26 | 100 | 1 | 376 | 222 | 188 | 169 | 138 | 117 |  | 85 | 65 | 50 | 40
830403 | 3114 | 1 | 08/12/2003 | 23 | 26 | 100 | 2 | 586 | 347 | 296 | 266 | 218 | 183 |  | 132 | 101 | 79 | 64
830403 | 3114 | 1 | 08/12/2003 | 23 | 26 | 100 | 2 | 586 | 347 | 296 | 266 | 218 | 183 |  | 132 | 101 | 79 | 64
830403 | 3114 | 1 | 08/12/2003 | 23 | 26 | 100 | 2 | 586 | 347 | 296 | 266 | 218 | 183 |  | 132 | 101 | 79 | 64
830403 | 3115 | 1 | 08/12/2003 | 23 | 26 | 100 | 3 | 735 | 449 | 384 | 343 | 282 | 238 |  | 171 | 129 | 101 | 81
830403 | 3115 | 1 | 08/12/2003 | 23 | 26 | 100 | 3 | 735 | 449 | 384 | 343 | 282 | 238 |  | 171 | 129 | 101 | 81
830403 | 3115 | 1 | 08/12/2003 | 23 | 26 | 100 | 3 | 735 | 449 | 384 | 343 | 282 | 238 |  | 171 | 129 | 101 | 81
830403 | 3116 | 1 | 08/12/2003 | 23 | 26 | 100 | 4 | 942 | 598 | 512 | 457 | 376 | 318 |  | 227 | 169 | 133 | 107
830403 | 3116 | 1 | 08/12/2003 | 23 | 26 | 100 | 4 | 942 | 598 | 512 | 457 | 376 | 318 |  | 227 | 169 | 133 | 107
830403 | 3116 | 1 | 08/12/2003 | 23 | 26 | 100 | 4 | 942 | 598 | 512 | 457 | 376 | 318 |  | 227 | 169 | 133 | 107
830403 | 3117 | 1 | 08/12/2003 | 23 | 26 | 110 | 1 | 374 | 266 | 215 | 188 | 151 | 124 |  | 88 | 63 | 48 | 39
830403 | 3117 | 1 | 08/12/2003 | 23 | 26 | 110 | 1 | 374 | 266 | 215 | 188 | 151 | 124 |  | 88 | 63 | 48 | 39
830403 | 3117 | 1 | 08/12/2003 | 23 | 26 | 110 | 1 | 374 | 266 | 215 | 188 | 151 | 124 |  | 88 | 63 | 48 | 39
830403 | 3118 | 1 | 08/12/2003 | 23 | 26 | 110 | 2 | 584 | 415 | 339 | 298 | 240 | 196 |  | 136 | 98 | 74 | 61
830403 | 3118 | 1 | 08/12/2003 | 23 | 26 | 110 | 2 | 584 | 415 | 339 | 298 | 240 | 196 |  | 136 | 98 | 74 | 61
830403 | 3118 | 1 | 08/12/2003 | 23 | 26 | 110 | 2 | 584 | 415 | 339 | 298 | 240 | 196 |  | 136 | 98 | 74 | 61
830403 | 3119 | 1 | 08/12/2003 | 23 | 26 | 110 | 3 | 737 | 536 | 439 | 386 | 313 | 256 |  | 176 | 126 | 95 | 78
830403 | 3119 | 1 | 08/12/2003 | 23 | 26 | 110 | 3 | 737 | 536 | 439 | 386 | 313 | 256 |  | 176 | 126 | 95 | 78
830403 | 3119 | 1 | 08/12/2003 | 23 | 26 | 110 | 3 | 737 | 536 | 439 | 386 | 313 | 256 |  | 176 | 126 | 95 | 78
830403 | 3120 | 1 | 08/12/2003 | 23 | 26 | 110 | 4 | 944 | 716 | 590 | 518 | 421 | 345 |  | 236 | 170 | 126 | 103
830403 | 3120 | 1 | 08/12/2003 | 23 | 26 | 110 | 4 | 944 | 716 | 590 | 518 | 421 | 345 |  | 236 | 170 | 126 | 103
830403 | 3120 | 1 | 08/12/2003 | 23 | 26 | 110 | 4 | 944 | 716 | 590 | 518 | 421 | 345 |  | 236 | 170 | 126 | 103
830403 | 3121 | 1 | 08/12/2003 | 23 | 26 | 120 | 1 | 376 | 309 | 253 | 213 | 162 | 128 |  | 89 | 66 | 51 | 42
830403 | 3121 | 1 | 08/12/2003 | 23 | 26 | 120 | 1 | 376 | 309 | 253 | 213 | 162 | 128 |  | 89 | 66 | 51 | 42
830403 | 3121 | 1 | 08/12/2003 | 23 | 26 | 120 | 1 | 376 | 309 | 253 | 213 | 162 | 128 |  | 89 | 66 | 51 | 42
830403 | 3122 | 1 | 08/12/2003 | 23 | 26 | 120 | 2 | 579 | 481 | 395 | 335 | 259 | 206 |  | 140 | 101 | 79 | 64
830403 | 3122 | 1 | 08/12/2003 | 23 | 26 | 120 | 2 | 579 | 481 | 395 | 335 | 259 | 206 |  | 140 | 101 | 79 | 64
830403 | 3122 | 1 | 08/12/2003 | 23 | 26 | 120 | 2 | 579 | 481 | 395 | 335 | 259 | 206 |  | 140 | 101 | 79 | 64
830403 | 3123 | 1 | 08/12/2003 | 23 | 26 | 120 | 3 | 731 | 622 | 510 | 434 | 339 | 271 |  | 183 | 132 | 102 | 82
830403 | 3123 | 1 | 08/12/2003 | 23 | 26 | 120 | 3 | 731 | 622 | 510 | 434 | 339 | 271 |  | 183 | 132 | 102 | 82
830403 | 3123 | 1 | 08/12/2003 | 23 | 26 | 120 | 3 | 731 | 622 | 510 | 434 | 339 | 271 |  | 183 | 132 | 102 | 82
830403 | 3124 | 1 | 08/12/2003 | 23 | 26 | 120 | 4 | 935 | 827 | 684 | 583 | 455 | 361 |  | 245 | 175 | 134 | 113
830403 | 3124 | 1 | 08/12/2003 | 23 | 26 | 120 | 4 | 935 | 827 | 684 | 583 | 455 | 361 |  | 245 | 175 | 134 | 113
830403 | 3124 | 1 | 08/12/2003 | 23 | 26 | 120 | 4 | 935 | 827 | 684 | 583 | 455 | 361 |  | 245 | 175 | 134 | 113
830403 | 3125 | 1 | 08/12/2003 | 23 | 26 | 130 | 1 | 372 | 312 | 250 | 212 | 172 | 136 |  | 91 | 66 | 51 | 40
830403 | 3125 | 1 | 08/12/2003 | 23 | 26 | 130 | 1 | 372 | 312 | 250 | 212 | 172 | 136 |  | 91 | 66 | 51 | 40
830403 | 3125 | 1 | 08/12/2003 | 23 | 26 | 130 | 1 | 372 | 312 | 250 | 212 | 172 | 136 |  | 91 | 66 | 51 | 40
830403 | 3126 | 1 | 08/12/2003 | 23 | 26 | 130 | 2 | 579 | 483 | 390 | 333 | 271 | 214 |  | 143 | 103 | 80 | 63
830403 | 3126 | 1 | 08/12/2003 | 23 | 26 | 130 | 2 | 579 | 483 | 390 | 333 | 271 | 214 |  | 143 | 103 | 80 | 63
830403 | 3126 | 1 | 08/12/2003 | 23 | 26 | 130 | 2 | 579 | 483 | 390 | 333 | 271 | 214 |  | 143 | 103 | 80 | 63
830403 | 3127 | 1 | 08/12/2003 | 23 | 26 | 130 | 3 | 730 | 621 | 506 | 430 | 351 | 278 |  | 187 | 134 | 103 | 84
830403 | 3127 | 1 | 08/12/2003 | 23 | 26 | 130 | 3 | 730 | 621 | 506 | 430 | 351 | 278 |  | 187 | 134 | 103 | 84
830403 | 3127 | 1 | 08/12/2003 | 23 | 26 | 130 | 3 | 730 | 621 | 506 | 430 | 351 | 278 |  | 187 | 134 | 103 | 84
830403 | 3128 | 1 | 08/12/2003 | 23 | 26 | 130 | 4 | 936 | 831 | 677 | 577 | 468 | 371 |  | 252 | 180 | 138 | 112
830403 | 3128 | 1 | 08/12/2003 | 23 | 26 | 130 | 4 | 936 | 831 | 677 | 577 | 468 | 371 |  | 252 | 180 | 138 | 112
830403 | 3128 | 1 | 08/12/2003 | 23 | 26 | 130 | 4 | 936 | 831 | 677 | 577 | 468 | 371 |  | 252 | 180 | 138 | 112
830403 | 3129 | 1 | 08/12/2003 | 24 | 26 | 140 | 1 | 375 | 293 | 243 | 210 | 161 | 132 |  | 89 | 64 | 49 | 41
830403 | 3129 | 1 | 08/12/2003 | 24 | 26 | 140 | 1 | 375 | 293 | 243 | 210 | 161 | 132 |  | 89 | 64 | 49 | 41
830403 | 3129 | 1 | 08/12/2003 | 24 | 26 | 140 | 1 | 375 | 293 | 243 | 210 | 161 | 132 |  | 89 | 64 | 49 | 41
830403 | 3130 | 1 | 08/12/2003 | 24 | 26 | 140 | 2 | 581 | 458 | 383 | 331 | 256 | 208 |  | 140 | 100 | 76 | 64
830403 | 3130 | 1 | 08/12/2003 | 24 | 26 | 140 | 2 | 581 | 458 | 383 | 331 | 256 | 208 |  | 140 | 100 | 76 | 64
830403 | 3130 | 1 | 08/12/2003 | 24 | 26 | 140 | 2 | 581 | 458 | 383 | 331 | 256 | 208 |  | 140 | 100 | 76 | 64
830403 | 3131 | 1 | 08/12/2003 | 24 | 26 | 140 | 3 | 734 | 594 | 496 | 431 | 335 | 273 |  | 184 | 129 | 99 | 82
830403 | 3131 | 1 | 08/12/2003 | 24 | 26 | 140 | 3 | 734 | 594 | 496 | 431 | 335 | 273 |  | 184 | 129 | 99 | 82
830403 | 3131 | 1 | 08/12/2003 | 24 | 26 | 140 | 3 | 734 | 594 | 496 | 431 | 335 | 273 |  | 184 | 129 | 99 | 82
830403 | 3132 | 1 | 08/12/2003 | 24 | 26 | 140 | 4 | 940 | 792 | 664 | 578 | 452 | 369 |  | 248 | 174 | 134 | 109
830403 | 3132 | 1 | 08/12/2003 | 24 | 26 | 140 | 4 | 940 | 792 | 664 | 578 | 452 | 369 |  | 248 | 174 | 134 | 109
830403 | 3132 | 1 | 08/12/2003 | 24 | 26 | 140 | 4 | 940 | 792 | 664 | 578 | 452 | 369 |  | 248 | 174 | 134 | 109
830403 | 3133 | 1 | 08/12/2003 | 23 | 26 | 150 | 1 | 368 | 353 | 283 | 234 | 159 | 125 |  | 87 | 62 | 49 | 40
830403 | 3133 | 1 | 08/12/2003 | 23 | 26 | 150 | 1 | 368 | 353 | 283 | 234 | 159 | 125 |  | 87 | 62 | 49 | 40
830403 | 3133 | 1 | 08/12/2003 | 23 | 26 | 150 | 1 | 368 | 353 | 283 | 234 | 159 | 125 |  | 87 | 62 | 49 | 40
830403 | 3134 | 1 | 08/12/2003 | 23 | 26 | 150 | 2 | 571 | 549 | 442 | 366 | 253 | 200 |  | 136 | 98 | 77 | 62
830403 | 3134 | 1 | 08/12/2003 | 23 | 26 | 150 | 2 | 571 | 549 | 442 | 366 | 253 | 200 |  | 136 | 98 | 77 | 62
830403 | 3134 | 1 | 08/12/2003 | 23 | 26 | 150 | 2 | 571 | 549 | 442 | 366 | 253 | 200 |  | 136 | 98 | 77 | 62
830403 | 3135 | 1 | 08/12/2003 | 23 | 26 | 150 | 3 | 736 | 704 | 565 | 468 | 326 | 259 |  | 179 | 129 | 97 | 76
830403 | 3135 | 1 | 08/12/2003 | 23 | 26 | 150 | 3 | 736 | 704 | 565 | 468 | 326 | 259 |  | 179 | 129 | 97 | 76
830403 | 3135 | 1 | 08/12/2003 | 23 | 26 | 150 | 3 | 736 | 704 | 565 | 468 | 326 | 259 |  | 179 | 129 | 97 | 76
830403 | 3136 | 1 | 08/12/2003 | 23 | 26 | 150 | 4 | 957 | 935 | 726 | 605 | 435 | 342 |  | 231 | 170 | 129 | 104
830403 | 3136 | 1 | 08/12/2003 | 23 | 26 | 150 | 4 | 957 | 935 | 726 | 605 | 435 | 342 |  | 231 | 170 | 129 | 104
830403 | 3136 | 1 | 08/12/2003 | 23 | 26 | 150 | 4 | 957 | 935 | 726 | 605 | 435 | 342 |  | 231 | 170 | 129 | 104
830403 | 3137 | 2 | 10/07/1991 | 26.5 | 25.5 | 0 | 1 | 389 | 267.5 | 226 | 198.5 | 159 | 127 |  | 87 | 61.5 | 49 | 40.5
830403 | 3137 | 2 | 10/07/1991 | 26.5 | 25.5 | 0 | 1 | 389 | 267.5 | 226 | 198.5 | 159 | 127 |  | 87 | 61.5 | 49 | 40.5
830403 | 3137 | 2 | 10/07/1991 | 26.5 | 25.5 | 0 | 1 | 389 | 267.5 | 226 | 198.5 | 159 | 127 |  | 87 | 61.5 | 49 | 40.5
830403 | 3138 | 2 | 10/07/1991 | 26.5 | 25.5 | 0 | 2 | 569 | 403 | 341 | 300.5 | 240 | 192.5 |  | 128.5 | 93.5 | 72 | 58
830403 | 3138 | 2 | 10/07/1991 | 26.5 | 25.5 | 0 | 2 | 569 | 403 | 341 | 300.5 | 240 | 192.5 |  | 128.5 | 93.5 | 72 | 58
830403 | 3138 | 2 | 10/07/1991 | 26.5 | 25.5 | 0 | 2 | 569 | 403 | 341 | 300.5 | 240 | 192.5 |  | 128.5 | 93.5 | 72 | 58
830403 | 3139 | 2 | 10/07/1991 | 26.5 | 25.5 | 0 | 3 | 768 | 539.5 | 456.5 | 403 | 324.5 | 259.5 |  | 172.5 | 124 | 96.5 | 78
830403 | 3139 | 2 | 10/07/1991 | 26.5 | 25.5 | 0 | 3 | 768 | 539.5 | 456.5 | 403 | 324.5 | 259.5 |  | 172.5 | 124 | 96.5 | 78
830403 | 3139 | 2 | 10/07/1991 | 26.5 | 25.5 | 0 | 3 | 768 | 539.5 | 456.5 | 403 | 324.5 | 259.5 |  | 172.5 | 124 | 96.5 | 78
830403 | 3140 | 2 | 10/07/1991 | 26.5 | 25.5 | 0 | 4 | 1014 | 713 | 604 | 534 | 428.5 | 343.5 |  | 228.5 | 163 | 127 | 102.5
830403 | 3140 | 2 | 10/07/1991 | 26.5 | 25.5 | 0 | 4 | 1014 | 713 | 604 | 534 | 428.5 | 343.5 |  | 228.5 | 163 | 127 | 102.5
830403 | 3140 | 2 | 10/07/1991 | 26.5 | 25.5 | 0 | 4 | 1014 | 713 | 604 | 534 | 428.5 | 343.5 |  | 228.5 | 163 | 127 | 102.5
830403 | 3141 | 2 | 10/07/1991 | 26.5 | 25.5 | 10 | 1 | 385 | 228.5 | 197.5 | 181 | 155 | 130.5 |  | 93 | 67 | 52 | 41
830403 | 3141 | 2 | 10/07/1991 | 26.5 | 25.5 | 10 | 1 | 385 | 228.5 | 197.5 | 181 | 155 | 130.5 |  | 93 | 67 | 52 | 41
830403 | 3141 | 2 | 10/07/1991 | 26.5 | 25.5 | 10 | 1 | 385 | 228.5 | 197.5 | 181 | 155 | 130.5 |  | 93 | 67 | 52 | 41
830403 | 3142 | 2 | 10/07/1991 | 26.5 | 25.5 | 10 | 2 | 576 | 340 | 296.5 | 271.5 | 231 | 194.5 |  | 138 | 99.5 | 74.5 | 58.5
830403 | 3142 | 2 | 10/07/1991 | 26.5 | 25.5 | 10 | 2 | 576 | 340 | 296.5 | 271.5 | 231 | 194.5 |  | 138 | 99.5 | 74.5 | 58.5
830403 | 3142 | 2 | 10/07/1991 | 26.5 | 25.5 | 10 | 2 | 576 | 340 | 296.5 | 271.5 | 231 | 194.5 |  | 138 | 99.5 | 74.5 | 58.5
830403 | 3143 | 2 | 10/07/1991 | 26.5 | 25.5 | 10 | 3 | 769 | 451 | 393.5 | 360.5 | 307.5 | 259.5 |  | 183.5 | 133.5 | 99.5 | 79.5
830403 | 3143 | 2 | 10/07/1991 | 26.5 | 25.5 | 10 | 3 | 769 | 451 | 393.5 | 360.5 | 307.5 | 259.5 |  | 183.5 | 133.5 | 99.5 | 79.5
830403 | 3143 | 2 | 10/07/1991 | 26.5 | 25.5 | 10 | 3 | 769 | 451 | 393.5 | 360.5 | 307.5 | 259.5 |  | 183.5 | 133.5 | 99.5 | 79.5
830403 | 3144 | 2 | 10/07/1991 | 26.5 | 25.5 | 10 | 4 | 1020 | 591 | 514 | 472 | 403 | 340.5 |  | 240 | 173 | 129 | 103.5
830403 | 3144 | 2 | 10/07/1991 | 26.5 | 25.5 | 10 | 4 | 1020 | 591 | 514 | 472 | 403 | 340.5 |  | 240 | 173 | 129 | 103.5
830403 | 3144 | 2 | 10/07/1991 | 26.5 | 25.5 | 10 | 4 | 1020 | 591 | 514 | 472 | 403 | 340.5 |  | 240 | 173 | 129 | 103.5
830403 | 3145 | 2 | 10/07/1991 | 26.5 | 25.5 | 20 | 1 | 382 | 233.5 | 197 | 179 | 153 | 128 |  | 90 | 65.5 | 50.5 | 40
830403 | 3145 | 2 | 10/07/1991 | 26.5 | 25.5 | 20 | 1 | 382 | 233.5 | 197 | 179 | 153 | 128 |  | 90 | 65.5 | 50.5 | 40
830403 | 3145 | 2 | 10/07/1991 | 26.5 | 25.5 | 20 | 1 | 382 | 233.5 | 197 | 179 | 153 | 128 |  | 90 | 65.5 | 50.5 | 40
830403 | 3146 | 2 | 10/07/1991 | 26.5 | 25.5 | 20 | 2 | 573 | 353 | 298 | 271.5 | 232.5 | 193.5 |  | 134.5 | 98 | 75 | 58.5
830403 | 3146 | 2 | 10/07/1991 | 26.5 | 25.5 | 20 | 2 | 573 | 353 | 298 | 271.5 | 232.5 | 193.5 |  | 134.5 | 98 | 75 | 58.5
830403 | 3146 | 2 | 10/07/1991 | 26.5 | 25.5 | 20 | 2 | 573 | 353 | 298 | 271.5 | 232.5 | 193.5 |  | 134.5 | 98 | 75 | 58.5
830403 | 3147 | 2 | 10/07/1991 | 26.5 | 25.5 | 20 | 3 | 766 | 467 | 394.5 | 361 | 308 | 258 |  | 179.5 | 130.5 | 99.5 | 78
830403 | 3147 | 2 | 10/07/1991 | 26.5 | 25.5 | 20 | 3 | 766 | 467 | 394.5 | 361 | 308 | 258 |  | 179.5 | 130.5 | 99.5 | 78
830403 | 3147 | 2 | 10/07/1991 | 26.5 | 25.5 | 20 | 3 | 766 | 467 | 394.5 | 361 | 308 | 258 |  | 179.5 | 130.5 | 99.5 | 78
830403 | 3148 | 2 | 10/07/1991 | 26.5 | 25.5 | 20 | 4 | 1017 | 612 | 519 | 474.5 | 403.5 | 339.5 |  | 235.5 | 170.5 | 130 | 101
830403 | 3148 | 2 | 10/07/1991 | 26.5 | 25.5 | 20 | 4 | 1017 | 612 | 519 | 474.5 | 403.5 | 339.5 |  | 235.5 | 170.5 | 130 | 101
830403 | 3148 | 2 | 10/07/1991 | 26.5 | 25.5 | 20 | 4 | 1017 | 612 | 519 | 474.5 | 403.5 | 339.5 |  | 235.5 | 170.5 | 130 | 101
830403 | 3149 | 2 | 10/07/1991 | 26.5 | 25.5 | 30 | 1 | 385 | 210 | 184.5 | 167.5 | 143 | 118.5 |  | 83.5 | 60.5 | 46.5 | 36.5
830403 | 3149 | 2 | 10/07/1991 | 26.5 | 25.5 | 30 | 1 | 385 | 210 | 184.5 | 167.5 | 143 | 118.5 |  | 83.5 | 60.5 | 46.5 | 36.5
830403 | 3149 | 2 | 10/07/1991 | 26.5 | 25.5 | 30 | 1 | 385 | 210 | 184.5 | 167.5 | 143 | 118.5 |  | 83.5 | 60.5 | 46.5 | 36.5
830403 | 3150 | 2 | 10/07/1991 | 26.5 | 25.5 | 30 | 2 | 574 | 314.5 | 275.5 | 250 | 215 | 178 |  | 125.5 | 90.5 | 69.5 | 54
830403 | 3150 | 2 | 10/07/1991 | 26.5 | 25.5 | 30 | 2 | 574 | 314.5 | 275.5 | 250 | 215 | 178 |  | 125.5 | 90.5 | 69.5 | 54
830403 | 3150 | 2 | 10/07/1991 | 26.5 | 25.5 | 30 | 2 | 574 | 314.5 | 275.5 | 250 | 215 | 178 |  | 125.5 | 90.5 | 69.5 | 54
830403 | 3151 | 2 | 10/07/1991 | 26.5 | 25.5 | 30 | 3 | 767 | 418.5 | 368 | 334 | 284 | 238 |  | 167.5 | 121 | 92.5 | 73
830403 | 3151 | 2 | 10/07/1991 | 26.5 | 25.5 | 30 | 3 | 767 | 418.5 | 368 | 334 | 284 | 238 |  | 167.5 | 121 | 92.5 | 73
830403 | 3151 | 2 | 10/07/1991 | 26.5 | 25.5 | 30 | 3 | 767 | 418.5 | 368 | 334 | 284 | 238 |  | 167.5 | 121 | 92.5 | 73
830403 | 3152 | 2 | 10/07/1991 | 26.5 | 25.5 | 30 | 4 | 1020 | 549.5 | 483.5 | 439 | 375 | 314 |  | 220.5 | 159 | 122.5 | 96.5
830403 | 3152 | 2 | 10/07/1991 | 26.5 | 25.5 | 30 | 4 | 1020 | 549.5 | 483.5 | 439 | 375 | 314 |  | 220.5 | 159 | 122.5 | 96.5
830403 | 3152 | 2 | 10/07/1991 | 26.5 | 25.5 | 30 | 4 | 1020 | 549.5 | 483.5 | 439 | 375 | 314 |  | 220.5 | 159 | 122.5 | 96.5
830403 | 3153 | 2 | 10/07/1991 | 26.5 | 25.5 | 40 | 1 | 382 | 213 | 181.5 | 166 | 141 | 119 |  | 87.5 | 62.5 | 51 | 39.5
830403 | 3153 | 2 | 10/07/1991 | 26.5 | 25.5 | 40 | 1 | 382 | 213 | 181.5 | 166 | 141 | 119 |  | 87.5 | 62.5 | 51 | 39.5
830403 | 3153 | 2 | 10/07/1991 | 26.5 | 25.5 | 40 | 1 | 382 | 213 | 181.5 | 166 | 141 | 119 |  | 87.5 | 62.5 | 51 | 39.5
830403 | 3154 | 2 | 10/07/1991 | 26.5 | 25.5 | 40 | 2 | 572 | 318.5 | 277.5 | 251 | 213.5 | 179.5 |  | 128.5 | 94.5 | 73 | 57
830403 | 3154 | 2 | 10/07/1991 | 26.5 | 25.5 | 40 | 2 | 572 | 318.5 | 277.5 | 251 | 213.5 | 179.5 |  | 128.5 | 94.5 | 73 | 57
830403 | 3154 | 2 | 10/07/1991 | 26.5 | 25.5 | 40 | 2 | 572 | 318.5 | 277.5 | 251 | 213.5 | 179.5 |  | 128.5 | 94.5 | 73 | 57
830403 | 2967 | 1 | 08/10/1999 |  | 19 | 50 | 3 | 841 | 552.5 | 473 | 425.5 | 354.5 | 291.5 |  | 200.5 |  | 107.5
830403 | 2967 | 1 | 08/10/1999 |  | 19 | 50 | 3 | 841 | 552.5 | 473 | 425.5 | 354.5 | 291.5 |  | 200.5 |  | 107.5
830403 | 2967 | 1 | 08/10/1999 |  | 19 | 50 | 3 | 841 | 552.5 | 473 | 425.5 | 354.5 | 291.5 |  | 200.5 |  | 107.5
830403 | 3442 | 2 | 08/10/1999 |  | 22 | 120 | 2 | 572 | 367.5 | 308.5 | 275 | 228 | 191 |  | 135.5 |  | 77.5
830403 | 3442 | 2 | 08/10/1999 |  | 22 | 120 | 2 | 572 | 367.5 | 308.5 | 275 | 228 | 191 |  | 135.5 |  | 77.5
830403 | 3442 | 2 | 08/10/1999 |  | 22 | 120 | 2 | 572 | 367.5 | 308.5 | 275 | 228 | 191 |  | 135.5 |  | 77.5
830403 | 2776 | 1 | 10/12/1993 | 3 | 4.6 | 50 | 4 | 1047 | 495 | 438 | 404 | 356 | 292.5 |  | 213.5 |  | 111.5
830403 | 2776 | 1 | 10/12/1993 | 3 | 4.6 | 50 | 4 | 1047 | 495 | 438 | 404 | 356 | 292.5 |  | 213.5 |  | 111.5
830403 | 2776 | 1 | 10/12/1993 | 3 | 4.6 | 50 | 4 | 1047 | 495 | 438 | 404 | 356 | 292.5 |  | 213.5 |  | 111.5
830403 | 2870 | 1 | 09/22/1995 | 7.5 | -1 | 130 | 2 | 578 | 400.5 | 331 | 292.5 | 238.5 | 193.5 |  | 132.5 |  | 74
830403 | 2870 | 1 | 09/22/1995 | 7.5 | -1 | 130 | 2 | 578 | 400.5 | 331 | 292.5 | 238.5 | 193.5 |  | 132.5 |  | 74
830403 | 2870 | 1 | 09/22/1995 | 7.5 | -1 | 130 | 2 | 578 | 400.5 | 331 | 292.5 | 238.5 | 193.5 |  | 132.5 |  | 74
830403 | 3343 | 2 | 08/14/1997 | 20 | 18 | 30 | 3 | 759 | 406 | 356 | 320 | 279 | 237.5 |  | 173 | 130
830403 | 3343 | 2 | 08/14/1997 | 20 | 18 | 30 | 3 | 759 | 406 | 356 | 320 | 279 | 237.5 |  | 173 | 130
830403 | 3343 | 2 | 08/14/1997 | 20 | 18 | 30 | 3 | 759 | 406 | 356 | 320 | 279 | 237.5 |  | 173 | 130
830403 | 3344 | 2 | 08/14/1997 | 20 | 18 | 30 | 4 | 990 | 536.5 | 471.5 | 423 | 370.5 | 314 |  | 230.5 | 174
830403 | 3344 | 2 | 08/14/1997 | 20 | 18 | 30 | 4 | 990 | 536.5 | 471.5 | 423 | 370.5 | 314 |  | 230.5 | 174
830403 | 3344 | 2 | 08/14/1997 | 20 | 18 | 30 | 4 | 990 | 536.5 | 471.5 | 423 | 370.5 | 314 |  | 230.5 | 174
830403 | 3823 | 3 | 08/14/1997 | 21 | 19 | 110 | 3 | 753 | 447.5 | 374 | 344 | 292.5 | 246 |  | 174 | 128
830403 | 3823 | 3 | 08/14/1997 | 21 | 19 | 110 | 3 | 753 | 447.5 | 374 | 344 | 292.5 | 246 |  | 174 | 128
830403 | 3823 | 3 | 08/14/1997 | 21 | 19 | 110 | 3 | 753 | 447.5 | 374 | 344 | 292.5 | 246 |  | 174 | 128
830403 | 3824 | 3 | 08/14/1997 | 21 | 19 | 110 | 4 | 989 | 593.5 | 497.5 | 454 | 385.5 | 321.5 |  | 229.5 | 171
830403 | 3824 | 3 | 08/14/1997 | 21 | 19 | 110 | 4 | 989 | 593.5 | 497.5 | 454 | 385.5 | 321.5 |  | 229.5 | 171
830403 | 3824 | 3 | 08/14/1997 | 21 | 19 | 110 | 4 | 989 | 593.5 | 497.5 | 454 | 385.5 | 321.5 |  | 229.5 | 171
830403 | 3825 | 3 | 08/14/1997 | 21 | 19 | 120 | 1 | 391 | 198.5 | 168 | 153.5 | 134.5 | 113.5 |  | 85 | 64.5
830403 | 3825 | 3 | 08/14/1997 | 21 | 19 | 120 | 1 | 391 | 198.5 | 168 | 153.5 | 134.5 | 113.5 |  | 85 | 64.5
830403 | 3825 | 3 | 08/14/1997 | 21 | 19 | 120 | 1 | 391 | 198.5 | 168 | 153.5 | 134.5 | 113.5 |  | 85 | 64.5
830403 | 3826 | 3 | 08/14/1997 | 21 | 19 | 120 | 2 | 585 | 300.5 | 258 | 237 | 206.5 | 176 |  | 131 | 98
830403 | 3826 | 3 | 08/14/1997 | 21 | 19 | 120 | 2 | 585 | 300.5 | 258 | 237 | 206.5 | 176 |  | 131 | 98
830403 | 3826 | 3 | 08/14/1997 | 21 | 19 | 120 | 2 | 585 | 300.5 | 258 | 237 | 206.5 | 176 |  | 131 | 98
830801 | 4040 | 1 | 10/04/1991 | 1.5 | 5.1 | 10 | 4 | 1108 | 208.5 | 178.5 | 162 | 138 | 116 |  | 81 | 59 | 45 | 35
830801 | 4040 | 1 | 10/04/1991 | 1.5 | 5.1 | 10 | 4 | 1108 | 208.5 | 178.5 | 162 | 138 | 116 |  | 81 | 59 | 45 | 35
830801 | 4040 | 1 | 10/04/1991 | 1.5 | 5.1 | 10 | 4 | 1108 | 208.5 | 178.5 | 162 | 138 | 116 |  | 81 | 59 | 45 | 35
830801 | 4040 | 1 | 10/04/1991 | 1.5 | 5.1 | 10 | 4 | 1108 | 208.5 | 178.5 | 162 | 138 | 116 |  | 81 | 59 | 45 | 35
830801 | 4041 | 1 | 10/04/1991 | 1.5 | 5.1 | 20 | 1 | 424 | 85.5 | 71.5 | 64.5 | 54.5 | 45 |  | 32 | 22.5 | 17.5 | 14
830801 | 4041 | 1 | 10/04/1991 | 1.5 | 5.1 | 20 | 1 | 424 | 85.5 | 71.5 | 64.5 | 54.5 | 45 |  | 32 | 22.5 | 17.5 | 14
830801 | 4041 | 1 | 10/04/1991 | 1.5 | 5.1 | 20 | 1 | 424 | 85.5 | 71.5 | 64.5 | 54.5 | 45 |  | 32 | 22.5 | 17.5 | 14
830801 | 4041 | 1 | 10/04/1991 | 1.5 | 5.1 | 20 | 1 | 424 | 85.5 | 71.5 | 64.5 | 54.5 | 45 |  | 32 | 22.5 | 17.5 | 14
830801 | 4042 | 1 | 10/04/1991 | 1.5 | 5.1 | 20 | 2 | 643 | 128.5 | 110 | 100 | 84.5 | 71.5 |  | 49 | 35.5 | 26.5 | 21.5
830801 | 4042 | 1 | 10/04/1991 | 1.5 | 5.1 | 20 | 2 | 643 | 128.5 | 110 | 100 | 84.5 | 71.5 |  | 49 | 35.5 | 26.5 | 21.5
830801 | 4042 | 1 | 10/04/1991 | 1.5 | 5.1 | 20 | 2 | 643 | 128.5 | 110 | 100 | 84.5 | 71.5 |  | 49 | 35.5 | 26.5 | 21.5
830801 | 4042 | 1 | 10/04/1991 | 1.5 | 5.1 | 20 | 2 | 643 | 128.5 | 110 | 100 | 84.5 | 71.5 |  | 49 | 35.5 | 26.5 | 21.5
830403 | 3417 | 2 | 08/10/1999 |  | 22 | 60 | 1 | 403 | 239 | 204 | 181 | 152 | 127 |  | 93.5 |  | 56
830403 | 3417 | 2 | 08/10/1999 |  | 22 | 60 | 1 | 403 | 239 | 204 | 181 | 152 | 127 |  | 93.5 |  | 56
830403 | 3417 | 2 | 08/10/1999 |  | 22 | 60 | 1 | 403 | 239 | 204 | 181 | 152 | 127 |  | 93.5 |  | 56
830403 | 3418 | 2 | 08/10/1999 |  | 22 | 60 | 2 | 581 | 353.5 | 299 | 266.5 | 223.5 | 185 |  | 135.5 |  | 79.5
830403 | 3418 | 2 | 08/10/1999 |  | 22 | 60 | 2 | 581 | 353.5 | 299 | 266.5 | 223.5 | 185 |  | 135.5 |  | 79.5
830403 | 3418 | 2 | 08/10/1999 |  | 22 | 60 | 2 | 581 | 353.5 | 299 | 266.5 | 223.5 | 185 |  | 135.5 |  | 79.5
830403 | 3419 | 2 | 08/10/1999 |  | 22 | 60 | 3 | 830 | 519.5 | 441.5 | 393.5 | 327.5 | 273.5 |  | 197 |  | 114
830403 | 3419 | 2 | 08/10/1999 |  | 22 | 60 | 3 | 830 | 519.5 | 441.5 | 393.5 | 327.5 | 273.5 |  | 197 |  | 114
830403 | 3419 | 2 | 08/10/1999 |  | 22 | 60 | 3 | 830 | 519.5 | 441.5 | 393.5 | 327.5 | 273.5 |  | 197 |  | 114
830403 | 3420 | 2 | 08/10/1999 |  | 22 | 60 | 4 | 975 | 626.5 | 529.5 | 471.5 | 396 | 329 |  | 236.5 |  | 136.5
830403 | 3420 | 2 | 08/10/1999 |  | 22 | 60 | 4 | 975 | 626.5 | 529.5 | 471.5 | 396 | 329 |  | 236.5 |  | 136.5
830403 | 3420 | 2 | 08/10/1999 |  | 22 | 60 | 4 | 975 | 626.5 | 529.5 | 471.5 | 396 | 329 |  | 236.5 |  | 136.5
830403 | 3421 | 2 | 08/10/1999 |  | 22 | 70 | 1 | 400 | 256 | 221 | 201 | 168.5 | 140 |  | 100.5 |  | 58.5
830403 | 3421 | 2 | 08/10/1999 |  | 22 | 70 | 1 | 400 | 256 | 221 | 201 | 168.5 | 140 |  | 100.5 |  | 58.5
830403 | 3421 | 2 | 08/10/1999 |  | 22 | 70 | 1 | 400 | 256 | 221 | 201 | 168.5 | 140 |  | 100.5 |  | 58.5
830801 | 5364 | 3 | 08/11/2003 | 30 | 37 | 150 | 4 | 971 | 652 | 435 | 329 | 223 | 156 |  | 81 | 55 | 45 | 37
830801 | 5364 | 3 | 08/11/2003 | 30 | 37 | 150 | 4 | 971 | 652 | 435 | 329 | 223 | 156 |  | 81 | 55 | 45 | 37
830801 | 5364 | 3 | 08/11/2003 | 30 | 37 | 150 | 4 | 971 | 652 | 435 | 329 | 223 | 156 |  | 81 | 55 | 45 | 37
830801 | 5364 | 3 | 08/11/2003 | 30 | 37 | 150 | 4 | 971 | 652 | 435 | 329 | 223 | 156 |  | 81 | 55 | 45 | 37
830801 | 5365 | 4 | 10/04/1991 | 10 | 9.5 | 0 | 1 | 420 | 85 | 69 | 62.5 | 52.5 | 42.5 |  | 30 | 22 | 17 | 14
830801 | 5365 | 4 | 10/04/1991 | 10 | 9.5 | 0 | 1 | 420 | 85 | 69 | 62.5 | 52.5 | 42.5 |  | 30 | 22 | 17 | 14
830801 | 5365 | 4 | 10/04/1991 | 10 | 9.5 | 0 | 1 | 420 | 85 | 69 | 62.5 | 52.5 | 42.5 |  | 30 | 22 | 17 | 14
830801 | 5365 | 4 | 10/04/1991 | 10 | 9.5 | 0 | 1 | 420 | 85 | 69 | 62.5 | 52.5 | 42.5 |  | 30 | 22 | 17 | 14
830801 | 5366 | 4 | 10/04/1991 | 10 | 9.5 | 0 | 2 | 630 | 126.5 | 103.5 | 94 | 78 | 66 |  | 46 | 33 | 26 | 20
830801 | 5366 | 4 | 10/04/1991 | 10 | 9.5 | 0 | 2 | 630 | 126.5 | 103.5 | 94 | 78 | 66 |  | 46 | 33 | 26 | 20
830801 | 5366 | 4 | 10/04/1991 | 10 | 9.5 | 0 | 2 | 630 | 126.5 | 103.5 | 94 | 78 | 66 |  | 46 | 33 | 26 | 20
830801 | 5366 | 4 | 10/04/1991 | 10 | 9.5 | 0 | 2 | 630 | 126.5 | 103.5 | 94 | 78 | 66 |  | 46 | 33 | 26 | 20
830801 | 5367 | 4 | 10/04/1991 | 10 | 9.5 | 0 | 3 | 835 | 169.5 | 138.5 | 125 | 106 | 88 |  | 61 | 45 | 34.5 | 27
830801 | 5367 | 4 | 10/04/1991 | 10 | 9.5 | 0 | 3 | 835 | 169.5 | 138.5 | 125 | 106 | 88 |  | 61 | 45 | 34.5 | 27
830801 | 5367 | 4 | 10/04/1991 | 10 | 9.5 | 0 | 3 | 835 | 169.5 | 138.5 | 125 | 106 | 88 |  | 61 | 45 | 34.5 | 27
830801 | 5367 | 4 | 10/04/1991 | 10 | 9.5 | 0 | 3 | 835 | 169.5 | 138.5 | 125 | 106 | 88 |  | 61 | 45 | 34.5 | 27
830403 | 3428 | 2 | 08/10/1999 |  | 22 | 80 | 4 | 973 | 694 | 586.5 | 525.5 | 439 | 365.5 |  | 256.5 |  | 143
830403 | 3428 | 2 | 08/10/1999 |  | 22 | 80 | 4 | 973 | 694 | 586.5 | 525.5 | 439 | 365.5 |  | 256.5 |  | 143
830403 | 3428 | 2 | 08/10/1999 |  | 22 | 80 | 4 | 973 | 694 | 586.5 | 525.5 | 439 | 365.5 |  | 256.5 |  | 143
830403 | 3429 | 2 | 08/10/1999 |  | 22 | 90 | 1 | 402 | 229.5 | 199.5 | 180.5 | 154.5 | 130.5 |  | 94.5 |  | 55
830403 | 3429 | 2 | 08/10/1999 |  | 22 | 90 | 1 | 402 | 229.5 | 199.5 | 180.5 | 154.5 | 130.5 |  | 94.5 |  | 55
830403 | 3429 | 2 | 08/10/1999 |  | 22 | 90 | 1 | 402 | 229.5 | 199.5 | 180.5 | 154.5 | 130.5 |  | 94.5 |  | 55
830403 | 3430 | 2 | 08/10/1999 |  | 22 | 90 | 2 | 579 | 339.5 | 291 | 265.5 | 225.5 | 190 |  | 136 |  | 77.5
830403 | 3430 | 2 | 08/10/1999 |  | 22 | 90 | 2 | 579 | 339.5 | 291 | 265.5 | 225.5 | 190 |  | 136 |  | 77.5
830403 | 3430 | 2 | 08/10/1999 |  | 22 | 90 | 2 | 579 | 339.5 | 291 | 265.5 | 225.5 | 190 |  | 136 |  | 77.5
830403 | 3431 | 2 | 08/10/1999 |  | 22 | 90 | 3 | 829 | 499.5 | 428.5 | 391 | 331 | 277.5 |  | 197.5 |  | 111.5
830403 | 3431 | 2 | 08/10/1999 |  | 22 | 90 | 3 | 829 | 499.5 | 428.5 | 391 | 331 | 277.5 |  | 197.5 |  | 111.5
830403 | 3431 | 2 | 08/10/1999 |  | 22 | 90 | 3 | 829 | 499.5 | 428.5 | 391 | 331 | 277.5 |  | 197.5 |  | 111.5
830403 | 3432 | 2 | 08/10/1999 |  | 22 | 90 | 4 | 976 | 604.5 | 518.5 | 472.5 | 401.5 | 336 |  | 238.5 |  | 134
830403 | 3432 | 2 | 08/10/1999 |  | 22 | 90 | 4 | 976 | 604.5 | 518.5 | 472.5 | 401.5 | 336 |  | 238.5 |  | 134
830403 | 3432 | 2 | 08/10/1999 |  | 22 | 90 | 4 | 976 | 604.5 | 518.5 | 472.5 | 401.5 | 336 |  | 238.5 |  | 134
830403 | 3433 | 2 | 08/10/1999 |  | 22 | 100 | 1 | 395 | 328.5 | 259 | 225.5 | 178 | 144.5 |  | 99 |  | 57.5
830403 | 3433 | 2 | 08/10/1999 |  | 22 | 100 | 1 | 395 | 328.5 | 259 | 225.5 | 178 | 144.5 |  | 99 |  | 57.5
830403 | 3433 | 2 | 08/10/1999 |  | 22 | 100 | 1 | 395 | 328.5 | 259 | 225.5 | 178 | 144.5 |  | 99 |  | 57.5
830403 | 3434 | 2 | 08/10/1999 |  | 22 | 100 | 2 | 571 | 479.5 | 379 | 331 | 263 | 212 |  | 145 |  | 83.5
830403 | 3434 | 2 | 08/10/1999 |  | 22 | 100 | 2 | 571 | 479.5 | 379 | 331 | 263 | 212 |  | 145 |  | 83.5
830403 | 3434 | 2 | 08/10/1999 |  | 22 | 100 | 2 | 571 | 479.5 | 379 | 331 | 263 | 212 |  | 145 |  | 83.5
830403 | 3435 | 2 | 08/10/1999 |  | 22 | 100 | 3 | 816 | 698.5 | 556 | 486.5 | 386.5 | 312 |  | 211.5 |  | 120.5
830403 | 3435 | 2 | 08/10/1999 |  | 22 | 100 | 3 | 816 | 698.5 | 556 | 486.5 | 386.5 | 312 |  | 211.5 |  | 120.5
830403 | 3435 | 2 | 08/10/1999 |  | 22 | 100 | 3 | 816 | 698.5 | 556 | 486.5 | 386.5 | 312 |  | 211.5 |  | 120.5
830403 | 3436 | 2 | 08/10/1999 |  | 22 | 100 | 4 | 966 | 844.5 | 673 | 589 | 470.5 | 379 |  | 255.5 |  | 144.5
830403 | 3436 | 2 | 08/10/1999 |  | 22 | 100 | 4 | 966 | 844.5 | 673 | 589 | 470.5 | 379 |  | 255.5 |  | 144.5
830403 | 3436 | 2 | 08/10/1999 |  | 22 | 100 | 4 | 966 | 844.5 | 673 | 589 | 470.5 | 379 |  | 255.5 |  | 144.5
830403 | 3437 | 2 | 08/10/1999 |  | 22 | 110 | 1 | 398 | 236 | 205 | 185 | 157.5 | 132 |  | 96.5 |  | 56.5
830403 | 3437 | 2 | 08/10/1999 |  | 22 | 110 | 1 | 398 | 236 | 205 | 185 | 157.5 | 132 |  | 96.5 |  | 56.5
830403 | 3437 | 2 | 08/10/1999 |  | 22 | 110 | 1 | 398 | 236 | 205 | 185 | 157.5 | 132 |  | 96.5 |  | 56.5
830403 | 3438 | 2 | 08/10/1999 |  | 22 | 110 | 2 | 574 | 349.5 | 301 | 272 | 230 | 194 |  | 139 |  | 80
830403 | 3438 | 2 | 08/10/1999 |  | 22 | 110 | 2 | 574 | 349.5 | 301 | 272 | 230 | 194 |  | 139 |  | 80
830403 | 3438 | 2 | 08/10/1999 |  | 22 | 110 | 2 | 574 | 349.5 | 301 | 272 | 230 | 194 |  | 139 |  | 80
830403 | 3439 | 2 | 08/10/1999 |  | 22 | 110 | 3 | 824 | 514 | 444.5 | 402 | 339.5 | 284.5 |  | 203 |  | 116.5
830403 | 3439 | 2 | 08/10/1999 |  | 22 | 110 | 3 | 824 | 514 | 444.5 | 402 | 339.5 | 284.5 |  | 203 |  | 116.5
830403 | 3439 | 2 | 08/10/1999 |  | 22 | 110 | 3 | 824 | 514 | 444.5 | 402 | 339.5 | 284.5 |  | 203 |  | 116.5
830403 | 3440 | 2 | 08/10/1999 |  | 22 | 110 | 4 | 971 | 621.5 | 537.5 | 484.5 | 410.5 | 344.5 |  | 244 |  | 138.5
830403 | 3440 | 2 | 08/10/1999 |  | 22 | 110 | 4 | 971 | 621.5 | 537.5 | 484.5 | 410.5 | 344.5 |  | 244 |  | 138.5
830403 | 3440 | 2 | 08/10/1999 |  | 22 | 110 | 4 | 971 | 621.5 | 537.5 | 484.5 | 410.5 | 344.5 |  | 244 |  | 138.5
830403 | 3441 | 2 | 08/10/1999 |  | 22 | 120 | 1 | 399 | 251 | 211 | 187.5 | 155.5 | 130 |  | 94 |  | 55
830403 | 3441 | 2 | 08/10/1999 |  | 22 | 120 | 1 | 399 | 251 | 211 | 187.5 | 155.5 | 130 |  | 94 |  | 55
830403 | 3441 | 2 | 08/10/1999 |  | 22 | 120 | 1 | 399 | 251 | 211 | 187.5 | 155.5 | 130 |  | 94 |  | 55
830801 | 4891 | 2 | 08/11/2003 | 29.2 | 37 | 80 | 3 | 743 | 390 | 271 | 218 | 147 | 102 |  | 49 | 30 | 26 | 23
830801 | 4891 | 2 | 08/11/2003 | 29.2 | 37 | 80 | 3 | 743 | 390 | 271 | 218 | 147 | 102 |  | 49 | 30 | 26 | 23
830801 | 4891 | 2 | 08/11/2003 | 29.2 | 37 | 80 | 3 | 743 | 390 | 271 | 218 | 147 | 102 |  | 49 | 30 | 26 | 23
830801 | 4891 | 2 | 08/11/2003 | 29.2 | 37 | 80 | 3 | 743 | 390 | 271 | 218 | 147 | 102 |  | 49 | 30 | 26 | 23
830801 | 4892 | 2 | 08/11/2003 | 29.2 | 37 | 80 | 4 | 965 | 516 | 362 | 292 | 203 | 142 |  | 69 | 42 | 35 | 30
830801 | 4892 | 2 | 08/11/2003 | 29.2 | 37 | 80 | 4 | 965 | 516 | 362 | 292 | 203 | 142 |  | 69 | 42 | 35 | 30
830801 | 4892 | 2 | 08/11/2003 | 29.2 | 37 | 80 | 4 | 965 | 516 | 362 | 292 | 203 | 142 |  | 69 | 42 | 35 | 30
830801 | 4892 | 2 | 08/11/2003 | 29.2 | 37 | 80 | 4 | 965 | 516 | 362 | 292 | 203 | 142 |  | 69 | 42 | 35 | 30
830403 | 3723 | 3 | 09/22/1995 | 10 | 7.5 | 20 | 3 | 781 | 315.5 | 288.5 | 269.5 | 236.5 | 206.5 |  | 156 |  | 91
830403 | 3723 | 3 | 09/22/1995 | 10 | 7.5 | 20 | 3 | 781 | 315.5 | 288.5 | 269.5 | 236.5 | 206.5 |  | 156 |  | 91
830403 | 3723 | 3 | 09/22/1995 | 10 | 7.5 | 20 | 3 | 781 | 315.5 | 288.5 | 269.5 | 236.5 | 206.5 |  | 156 |  | 91
830403 | 3724 | 3 | 09/22/1995 | 10 | 7.5 | 20 | 4 | 1041 | 414.5 | 380 | 353 | 309.5 | 270.5 |  | 204.5 |  | 118
830403 | 3724 | 3 | 09/22/1995 | 10 | 7.5 | 20 | 4 | 1041 | 414.5 | 380 | 353 | 309.5 | 270.5 |  | 204.5 |  | 118
830403 | 3724 | 3 | 09/22/1995 | 10 | 7.5 | 20 | 4 | 1041 | 414.5 | 380 | 353 | 309.5 | 270.5 |  | 204.5 |  | 118
830403 | 3725 | 3 | 09/22/1995 | 10 | 7.5 | 30 | 1 | 393 | 148 | 136.5 | 128.5 | 116 | 102 |  | 78.5 |  | 46.5
830403 | 3725 | 3 | 09/22/1995 | 10 | 7.5 | 30 | 1 | 393 | 148 | 136.5 | 128.5 | 116 | 102 |  | 78.5 |  | 46.5
830403 | 3725 | 3 | 09/22/1995 | 10 | 7.5 | 30 | 1 | 393 | 148 | 136.5 | 128.5 | 116 | 102 |  | 78.5 |  | 46.5
830403 | 3726 | 3 | 09/22/1995 | 10 | 7.5 | 30 | 2 | 576 | 215.5 | 198.5 | 186.5 | 167.5 | 147.5 |  | 113.5 |  | 67.5
830403 | 3726 | 3 | 09/22/1995 | 10 | 7.5 | 30 | 2 | 576 | 215.5 | 198.5 | 186.5 | 167.5 | 147.5 |  | 113.5 |  | 67.5
830403 | 3726 | 3 | 09/22/1995 | 10 | 7.5 | 30 | 2 | 576 | 215.5 | 198.5 | 186.5 | 167.5 | 147.5 |  | 113.5 |  | 67.5
830403 | 3727 | 3 | 09/22/1995 | 10 | 7.5 | 30 | 3 | 780 | 289 | 266.5 | 250.5 | 225.5 | 198 |  | 152.5 |  | 90
830403 | 3727 | 3 | 09/22/1995 | 10 | 7.5 | 30 | 3 | 780 | 289 | 266.5 | 250.5 | 225.5 | 198 |  | 152.5 |  | 90
830403 | 3727 | 3 | 09/22/1995 | 10 | 7.5 | 30 | 3 | 780 | 289 | 266.5 | 250.5 | 225.5 | 198 |  | 152.5 |  | 90
830403 | 3728 | 3 | 09/22/1995 | 10 | 7.5 | 30 | 4 | 1039 | 380.5 | 349.5 | 328.5 | 295 | 259.5 |  | 197.5 |  | 116
830403 | 3728 | 3 | 09/22/1995 | 10 | 7.5 | 30 | 4 | 1039 | 380.5 | 349.5 | 328.5 | 295 | 259.5 |  | 197.5 |  | 116
830403 | 3728 | 3 | 09/22/1995 | 10 | 7.5 | 30 | 4 | 1039 | 380.5 | 349.5 | 328.5 | 295 | 259.5 |  | 197.5 |  | 116
830403 | 3729 | 3 | 09/22/1995 | 10 | 7.5 | 40 | 1 | 387 | 154 | 140.5 | 132 | 116.5 | 101.5 |  | 78.5 |  | 48
830403 | 3729 | 3 | 09/22/1995 | 10 | 7.5 | 40 | 1 | 387 | 154 | 140.5 | 132 | 116.5 | 101.5 |  | 78.5 |  | 48
830403 | 3729 | 3 | 09/22/1995 | 10 | 7.5 | 40 | 1 | 387 | 154 | 140.5 | 132 | 116.5 | 101.5 |  | 78.5 |  | 48
830403 | 3730 | 3 | 09/22/1995 | 10 | 7.5 | 40 | 2 | 571 | 226 | 206 | 193 | 170 | 148 |  | 113.5 |  | 68.5
830403 | 3730 | 3 | 09/22/1995 | 10 | 7.5 | 40 | 2 | 571 | 226 | 206 | 193 | 170 | 148 |  | 113.5 |  | 68.5
830403 | 3730 | 3 | 09/22/1995 | 10 | 7.5 | 40 | 2 | 571 | 226 | 206 | 193 | 170 | 148 |  | 113.5 |  | 68.5
830403 | 3731 | 3 | 09/22/1995 | 10 | 7.5 | 40 | 3 | 773 | 303.5 | 277 | 259.5 | 228.5 | 199.5 |  | 152.5 |  | 91
830403 | 3731 | 3 | 09/22/1995 | 10 | 7.5 | 40 | 3 | 773 | 303.5 | 277 | 259.5 | 228.5 | 199.5 |  | 152.5 |  | 91
830403 | 3731 | 3 | 09/22/1995 | 10 | 7.5 | 40 | 3 | 773 | 303.5 | 277 | 259.5 | 228.5 | 199.5 |  | 152.5 |  | 91
830403 | 3732 | 3 | 09/22/1995 | 10 | 7.5 | 40 | 4 | 1034 | 400.5 | 364.5 | 341.5 | 300.5 | 262 |  | 199 |  | 118
830403 | 3732 | 3 | 09/22/1995 | 10 | 7.5 | 40 | 4 | 1034 | 400.5 | 364.5 | 341.5 | 300.5 | 262 |  | 199 |  | 118
830403 | 3732 | 3 | 09/22/1995 | 10 | 7.5 | 40 | 4 | 1034 | 400.5 | 364.5 | 341.5 | 300.5 | 262 |  | 199 |  | 118
830403 | 3733 | 3 | 09/22/1995 | 10 | 7.5 | 50 | 1 | 389 | 164.5 | 149 | 138.5 | 123.5 | 107 |  | 83 |  | 49
830403 | 3733 | 3 | 09/22/1995 | 10 | 7.5 | 50 | 1 | 389 | 164.5 | 149 | 138.5 | 123.5 | 107 |  | 83 |  | 49
830403 | 3733 | 3 | 09/22/1995 | 10 | 7.5 | 50 | 1 | 389 | 164.5 | 149 | 138.5 | 123.5 | 107 |  | 83 |  | 49
830403 | 3734 | 3 | 09/22/1995 | 10 | 7.5 | 50 | 2 | 571 | 243.5 | 221 | 204.5 | 183 | 159 |  | 122.5 |  | 73
830403 | 3734 | 3 | 09/22/1995 | 10 | 7.5 | 50 | 2 | 571 | 243.5 | 221 | 204.5 | 183 | 159 |  | 122.5 |  | 73
830403 | 3734 | 3 | 09/22/1995 | 10 | 7.5 | 50 | 2 | 571 | 243.5 | 221 | 204.5 | 183 | 159 |  | 122.5 |  | 73
830403 | 3735 | 3 | 09/22/1995 | 10 | 7.5 | 50 | 3 | 775 | 326 | 295.5 | 274 | 243.5 | 212 |  | 162 |  | 96
830403 | 3735 | 3 | 09/22/1995 | 10 | 7.5 | 50 | 3 | 775 | 326 | 295.5 | 274 | 243.5 | 212 |  | 162 |  | 96
830403 | 3735 | 3 | 09/22/1995 | 10 | 7.5 | 50 | 3 | 775 | 326 | 295.5 | 274 | 243.5 | 212 |  | 162 |  | 96
830403 | 3736 | 3 | 09/22/1995 | 10 | 7.5 | 50 | 4 | 1036 | 428 | 388 | 359.5 | 318.5 | 278 |  | 211.5 |  | 125
830403 | 3736 | 3 | 09/22/1995 | 10 | 7.5 | 50 | 4 | 1036 | 428 | 388 | 359.5 | 318.5 | 278 |  | 211.5 |  | 125
830403 | 3736 | 3 | 09/22/1995 | 10 | 7.5 | 50 | 4 | 1036 | 428 | 388 | 359.5 | 318.5 | 278 |  | 211.5 |  | 125
830403 | 3737 | 3 | 09/22/1995 | 10 | 7.5 | 60 | 1 | 388 | 188.5 | 168 | 155 | 134 | 115 |  | 86 |  | 51
830403 | 3737 | 3 | 09/22/1995 | 10 | 7.5 | 60 | 1 | 388 | 188.5 | 168 | 155 | 134 | 115 |  | 86 |  | 51
830403 | 3737 | 3 | 09/22/1995 | 10 | 7.5 | 60 | 1 | 388 | 188.5 | 168 | 155 | 134 | 115 |  | 86 |  | 51
830403 | 3738 | 3 | 09/22/1995 | 10 | 7.5 | 60 | 2 | 572 | 276.5 | 247 | 227.5 | 197 | 169 |  | 125.5 |  | 73
830403 | 3738 | 3 | 09/22/1995 | 10 | 7.5 | 60 | 2 | 572 | 276.5 | 247 | 227.5 | 197 | 169 |  | 125.5 |  | 73
830403 | 3738 | 3 | 09/22/1995 | 10 | 7.5 | 60 | 2 | 572 | 276.5 | 247 | 227.5 | 197 | 169 |  | 125.5 |  | 73
830403 | 3739 | 3 | 09/22/1995 | 10 | 7.5 | 60 | 3 | 773 | 374.5 | 334 | 307 | 266.5 | 228 |  | 169 |  | 98
830403 | 3739 | 3 | 09/22/1995 | 10 | 7.5 | 60 | 3 | 773 | 374.5 | 334 | 307 | 266.5 | 228 |  | 169 |  | 98
830403 | 3739 | 3 | 09/22/1995 | 10 | 7.5 | 60 | 3 | 773 | 374.5 | 334 | 307 | 266.5 | 228 |  | 169 |  | 98
830403 | 3740 | 3 | 09/22/1995 | 10 | 7.5 | 60 | 4 | 1031 | 493.5 | 441.5 | 405 | 352 | 299.5 |  | 219.5 |  | 126.5
830403 | 3740 | 3 | 09/22/1995 | 10 | 7.5 | 60 | 4 | 1031 | 493.5 | 441.5 | 405 | 352 | 299.5 |  | 219.5 |  | 126.5
830403 | 3740 | 3 | 09/22/1995 | 10 | 7.5 | 60 | 4 | 1031 | 493.5 | 441.5 | 405 | 352 | 299.5 |  | 219.5 |  | 126.5
830403 | 3741 | 3 | 09/22/1995 | 10 | 7.5 | 70 | 1 | 390 | 165 | 151 | 142 | 126.5 | 110.5 |  | 85.5 |  | 44
830403 | 3741 | 3 | 09/22/1995 | 10 | 7.5 | 70 | 1 | 390 | 165 | 151 | 142 | 126.5 | 110.5 |  | 85.5 |  | 44
830403 | 3741 | 3 | 09/22/1995 | 10 | 7.5 | 70 | 1 | 390 | 165 | 151 | 142 | 126.5 | 110.5 |  | 85.5 |  | 44
830403 | 3742 | 3 | 09/22/1995 | 10 | 7.5 | 70 | 2 | 575 | 240 | 220.5 | 207.5 | 185 | 161 |  | 125 |  | 63.5
830403 | 3742 | 3 | 09/22/1995 | 10 | 7.5 | 70 | 2 | 575 | 240 | 220.5 | 207.5 | 185 | 161 |  | 125 |  | 63.5
830403 | 3742 | 3 | 09/22/1995 | 10 | 7.5 | 70 | 2 | 575 | 240 | 220.5 | 207.5 | 185 | 161 |  | 125 |  | 63.5
830403 | 3743 | 3 | 09/22/1995 | 10 | 7.5 | 70 | 3 | 778 | 324 | 297.5 | 279.5 | 249 | 217 |  | 168 |  | 85.5
830403 | 3743 | 3 | 09/22/1995 | 10 | 7.5 | 70 | 3 | 778 | 324 | 297.5 | 279.5 | 249 | 217 |  | 168 |  | 85.5
830403 | 3743 | 3 | 09/22/1995 | 10 | 7.5 | 70 | 3 | 778 | 324 | 297.5 | 279.5 | 249 | 217 |  | 168 |  | 85.5
830403 | 3744 | 3 | 09/22/1995 | 10 | 7.5 | 70 | 4 | 1036 | 425 | 390.5 | 366.5 | 326 | 283.5 |  | 218.5 |  | 110
830403 | 3744 | 3 | 09/22/1995 | 10 | 7.5 | 70 | 4 | 1036 | 425 | 390.5 | 366.5 | 326 | 283.5 |  | 218.5 |  | 110
830403 | 3744 | 3 | 09/22/1995 | 10 | 7.5 | 70 | 4 | 1036 | 425 | 390.5 | 366.5 | 326 | 283.5 |  | 218.5 |  | 110
830403 | 3745 | 3 | 09/22/1995 | 10 | 7.5 | 80 | 1 | 389 | 162 | 144.5 | 133.5 | 117 | 100.5 |  | 77 |  | 46
830403 | 3745 | 3 | 09/22/1995 | 10 | 7.5 | 80 | 1 | 389 | 162 | 144.5 | 133.5 | 117 | 100.5 |  | 77 |  | 46
830403 | 3745 | 3 | 09/22/1995 | 10 | 7.5 | 80 | 1 | 389 | 162 | 144.5 | 133.5 | 117 | 100.5 |  | 77 |  | 46
830403 | 3746 | 3 | 09/22/1995 | 10 | 7.5 | 80 | 2 | 575 | 236.5 | 211.5 | 195 | 171 | 147.5 |  | 112 |  | 66
830403 | 3746 | 3 | 09/22/1995 | 10 | 7.5 | 80 | 2 | 575 | 236.5 | 211.5 | 195 | 171 | 147.5 |  | 112 |  | 66
830403 | 3746 | 3 | 09/22/1995 | 10 | 7.5 | 80 | 2 | 575 | 236.5 | 211.5 | 195 | 171 | 147.5 |  | 112 |  | 66
830403 | 3747 | 3 | 09/22/1995 | 10 | 7.5 | 80 | 3 | 778 | 320 | 286 | 264 | 231 | 199 |  | 150 |  | 88.5
830403 | 3747 | 3 | 09/22/1995 | 10 | 7.5 | 80 | 3 | 778 | 320 | 286 | 264 | 231 | 199 |  | 150 |  | 88.5
830403 | 3747 | 3 | 09/22/1995 | 10 | 7.5 | 80 | 3 | 778 | 320 | 286 | 264 | 231 | 199 |  | 150 |  | 88.5
830403 | 3748 | 3 | 09/22/1995 | 10 | 7.5 | 80 | 4 | 1034 | 420 | 375 | 346 | 302.5 | 260.5 |  | 195 |  | 114.5
830403 | 3748 | 3 | 09/22/1995 | 10 | 7.5 | 80 | 4 | 1034 | 420 | 375 | 346 | 302.5 | 260.5 |  | 195 |  | 114.5
830403 | 3748 | 3 | 09/22/1995 | 10 | 7.5 | 80 | 4 | 1034 | 420 | 375 | 346 | 302.5 | 260.5 |  | 195 |  | 114.5
830403 | 3749 | 3 | 09/22/1995 | 10 | 7.5 | 90 | 1 | 389 | 163 | 148 | 138 | 122.5 | 107.5 |  | 82 |  | 48.5
830403 | 3749 | 3 | 09/22/1995 | 10 | 7.5 | 90 | 1 | 389 | 163 | 148 | 138 | 122.5 | 107.5 |  | 82 |  | 48.5
830403 | 3749 | 3 | 09/22/1995 | 10 | 7.5 | 90 | 1 | 389 | 163 | 148 | 138 | 122.5 | 107.5 |  | 82 |  | 48.5
830403 | 3750 | 3 | 09/22/1995 | 10 | 7.5 | 90 | 2 | 574 | 239.5 | 216 | 201.5 | 178.5 | 156.5 |  | 118.5 |  | 69
830403 | 3750 | 3 | 09/22/1995 | 10 | 7.5 | 90 | 2 | 574 | 239.5 | 216 | 201.5 | 178.5 | 156.5 |  | 118.5 |  | 69
830403 | 3750 | 3 | 09/22/1995 | 10 | 7.5 | 90 | 2 | 574 | 239.5 | 216 | 201.5 | 178.5 | 156.5 |  | 118.5 |  | 69
830403 | 3751 | 3 | 09/22/1995 | 10 | 7.5 | 90 | 3 | 775 | 321 | 290.5 | 270.5 | 240 | 209.5 |  | 158 |  | 92
830403 | 3751 | 3 | 09/22/1995 | 10 | 7.5 | 90 | 3 | 775 | 321 | 290.5 | 270.5 | 240 | 209.5 |  | 158 |  | 92
830403 | 3751 | 3 | 09/22/1995 | 10 | 7.5 | 90 | 3 | 775 | 321 | 290.5 | 270.5 | 240 | 209.5 |  | 158 |  | 92
830403 | 3752 | 3 | 09/22/1995 | 10 | 7.5 | 90 | 4 | 1034 | 424.5 | 383.5 | 356.5 | 316.5 | 276 |  | 207 |  | 121.5
830403 | 3752 | 3 | 09/22/1995 | 10 | 7.5 | 90 | 4 | 1034 | 424.5 | 383.5 | 356.5 | 316.5 | 276 |  | 207 |  | 121.5
830403 | 3752 | 3 | 09/22/1995 | 10 | 7.5 | 90 | 4 | 1034 | 424.5 | 383.5 | 356.5 | 316.5 | 276 |  | 207 |  | 121.5
830403 | 3753 | 3 | 09/22/1995 | 10 | 7.5 | 100 | 1 | 387 | 176 | 156 | 144 | 126 | 107.5 |  | 80 |  | 47.5
830403 | 3753 | 3 | 09/22/1995 | 10 | 7.5 | 100 | 1 | 387 | 176 | 156 | 144 | 126 | 107.5 |  | 80 |  | 47.5
830403 | 3753 | 3 | 09/22/1995 | 10 | 7.5 | 100 | 1 | 387 | 176 | 156 | 144 | 126 | 107.5 |  | 80 |  | 47.5
830403 | 3754 | 3 | 09/22/1995 | 10 | 7.5 | 100 | 2 | 569 | 258.5 | 228.5 | 211.5 | 183.5 | 157 |  | 116 |  | 68
830403 | 3754 | 3 | 09/22/1995 | 10 | 7.5 | 100 | 2 | 569 | 258.5 | 228.5 | 211.5 | 183.5 | 157 |  | 116 |  | 68
830403 | 3754 | 3 | 09/22/1995 | 10 | 7.5 | 100 | 2 | 569 | 258.5 | 228.5 | 211.5 | 183.5 | 157 |  | 116 |  | 68
830403 | 3755 | 3 | 09/22/1995 | 10 | 7.5 | 100 | 3 | 772 | 349 | 309.5 | 285.5 | 248 | 211.5 |  | 156 |  | 91
830403 | 3755 | 3 | 09/22/1995 | 10 | 7.5 | 100 | 3 | 772 | 349 | 309.5 | 285.5 | 248 | 211.5 |  | 156 |  | 91
830403 | 3755 | 3 | 09/22/1995 | 10 | 7.5 | 100 | 3 | 772 | 349 | 309.5 | 285.5 | 248 | 211.5 |  | 156 |  | 91
830403 | 3756 | 3 | 09/22/1995 | 10 | 7.5 | 100 | 4 | 1029 | 461.5 | 410 | 377.5 | 326.5 | 279.5 |  | 205.5 |  | 120.5
830403 | 3756 | 3 | 09/22/1995 | 10 | 7.5 | 100 | 4 | 1029 | 461.5 | 410 | 377.5 | 326.5 | 279.5 |  | 205.5 |  | 120.5
830403 | 3756 | 3 | 09/22/1995 | 10 | 7.5 | 100 | 4 | 1029 | 461.5 | 410 | 377.5 | 326.5 | 279.5 |  | 205.5 |  | 120.5
830403 | 3757 | 3 | 09/22/1995 | 10 | 7.5 | 110 | 1 | 389 | 166.5 | 149 | 140 | 122 | 105 |  | 79.5 |  | 47
830403 | 3757 | 3 | 09/22/1995 | 10 | 7.5 | 110 | 1 | 389 | 166.5 | 149 | 140 | 122 | 105 |  | 79.5 |  | 47
830403 | 3757 | 3 | 09/22/1995 | 10 | 7.5 | 110 | 1 | 389 | 166.5 | 149 | 140 | 122 | 105 |  | 79.5 |  | 47
830403 | 3758 | 3 | 09/22/1995 | 10 | 7.5 | 110 | 2 | 568 | 242.5 | 219 | 204 | 179 | 154 |  | 115 |  | 68
830403 | 3758 | 3 | 09/22/1995 | 10 | 7.5 | 110 | 2 | 568 | 242.5 | 219 | 204 | 179 | 154 |  | 115 |  | 68
830403 | 3758 | 3 | 09/22/1995 | 10 | 7.5 | 110 | 2 | 568 | 242.5 | 219 | 204 | 179 | 154 |  | 115 |  | 68
830403 | 3759 | 3 | 09/22/1995 | 10 | 7.5 | 110 | 3 | 771 | 327 | 294.5 | 275.5 | 240.5 | 206.5 |  | 154.5 |  | 90.5
830403 | 3759 | 3 | 09/22/1995 | 10 | 7.5 | 110 | 3 | 771 | 327 | 294.5 | 275.5 | 240.5 | 206.5 |  | 154.5 |  | 90.5
830403 | 3759 | 3 | 09/22/1995 | 10 | 7.5 | 110 | 3 | 771 | 327 | 294.5 | 275.5 | 240.5 | 206.5 |  | 154.5 |  | 90.5
830403 | 3760 | 3 | 09/22/1995 | 10 | 7.5 | 110 | 4 | 1029 | 431.5 | 389 | 363.5 | 317.5 | 273 |  | 202.5 |  | 118
830403 | 3760 | 3 | 09/22/1995 | 10 | 7.5 | 110 | 4 | 1029 | 431.5 | 389 | 363.5 | 317.5 | 273 |  | 202.5 |  | 118
830403 | 3760 | 3 | 09/22/1995 | 10 | 7.5 | 110 | 4 | 1029 | 431.5 | 389 | 363.5 | 317.5 | 273 |  | 202.5 |  | 118
830403 | 3761 | 3 | 09/22/1995 | 10 | 7.5 | 120 | 1 | 389 | 151.5 | 135 | 126 | 114 | 99 |  | 75 |  | 47
830403 | 3761 | 3 | 09/22/1995 | 10 | 7.5 | 120 | 1 | 389 | 151.5 | 135 | 126 | 114 | 99 |  | 75 |  | 47
830403 | 3761 | 3 | 09/22/1995 | 10 | 7.5 | 120 | 1 | 389 | 151.5 | 135 | 126 | 114 | 99 |  | 75 |  | 47
830403 | 3762 | 3 | 09/22/1995 | 10 | 7.5 | 120 | 2 | 572 | 221 | 196.5 | 183.5 | 165.5 | 143.5 |  | 108.5 |  | 66.5
830403 | 3762 | 3 | 09/22/1995 | 10 | 7.5 | 120 | 2 | 572 | 221 | 196.5 | 183.5 | 165.5 | 143.5 |  | 108.5 |  | 66.5
830403 | 3762 | 3 | 09/22/1995 | 10 | 7.5 | 120 | 2 | 572 | 221 | 196.5 | 183.5 | 165.5 | 143.5 |  | 108.5 |  | 66.5
830403 | 3763 | 3 | 09/22/1995 | 10 | 7.5 | 120 | 3 | 775 | 297 | 265.5 | 247.5 | 222.5 | 193.5 |  | 145.5 |  | 89
830403 | 3763 | 3 | 09/22/1995 | 10 | 7.5 | 120 | 3 | 775 | 297 | 265.5 | 247.5 | 222.5 | 193.5 |  | 145.5 |  | 89
830403 | 3763 | 3 | 09/22/1995 | 10 | 7.5 | 120 | 3 | 775 | 297 | 265.5 | 247.5 | 222.5 | 193.5 |  | 145.5 |  | 89
830403 | 3764 | 3 | 09/22/1995 | 10 | 7.5 | 120 | 4 | 1028 | 390 | 348 | 324 | 290.5 | 253 |  | 189.5 |  | 114
830403 | 3764 | 3 | 09/22/1995 | 10 | 7.5 | 120 | 4 | 1028 | 390 | 348 | 324 | 290.5 | 253 |  | 189.5 |  | 114
830403 | 3764 | 3 | 09/22/1995 | 10 | 7.5 | 120 | 4 | 1028 | 390 | 348 | 324 | 290.5 | 253 |  | 189.5 |  | 114
830403 | 3765 | 3 | 09/22/1995 | 10 | 7.5 | 130 | 1 | 391 | 173 | 155 | 143 | 125 | 108 |  | 80 |  | 48
830403 | 3765 | 3 | 09/22/1995 | 10 | 7.5 | 130 | 1 | 391 | 173 | 155 | 143 | 125 | 108 |  | 80 |  | 48
830403 | 3765 | 3 | 09/22/1995 | 10 | 7.5 | 130 | 1 | 391 | 173 | 155 | 143 | 125 | 108 |  | 80 |  | 48
830403 | 3766 | 3 | 09/22/1995 | 10 | 7.5 | 130 | 2 | 572 | 253.5 | 226.5 | 209.5 | 182 | 158 |  | 116 |  | 68.5
830403 | 3766 | 3 | 09/22/1995 | 10 | 7.5 | 130 | 2 | 572 | 253.5 | 226.5 | 209.5 | 182 | 158 |  | 116 |  | 68.5
830403 | 3766 | 3 | 09/22/1995 | 10 | 7.5 | 130 | 2 | 572 | 253.5 | 226.5 | 209.5 | 182 | 158 |  | 116 |  | 68.5
830403 | 3767 | 3 | 09/22/1995 | 10 | 7.5 | 130 | 3 | 770 | 341.5 | 306 | 282.5 | 246 | 212 |  | 156 |  | 92
830403 | 3767 | 3 | 09/22/1995 | 10 | 7.5 | 130 | 3 | 770 | 341.5 | 306 | 282.5 | 246 | 212 |  | 156 |  | 92
830403 | 3767 | 3 | 09/22/1995 | 10 | 7.5 | 130 | 3 | 770 | 341.5 | 306 | 282.5 | 246 | 212 |  | 156 |  | 92
830403 | 3768 | 3 | 09/22/1995 | 10 | 7.5 | 130 | 4 | 1028 | 451 | 404 | 372.5 | 324 | 279.5 |  | 204 |  | 119
830403 | 3768 | 3 | 09/22/1995 | 10 | 7.5 | 130 | 4 | 1028 | 451 | 404 | 372.5 | 324 | 279.5 |  | 204 |  | 119
830403 | 3768 | 3 | 09/22/1995 | 10 | 7.5 | 130 | 4 | 1028 | 451 | 404 | 372.5 | 324 | 279.5 |  | 204 |  | 119
830403 | 3769 | 3 | 09/22/1995 | 10 | 7.5 | 140 | 1 | 386 | 177 | 156.5 | 144 | 125 | 107 |  | 80 |  | 47
830403 | 3769 | 3 | 09/22/1995 | 10 | 7.5 | 140 | 1 | 386 | 177 | 156.5 | 144 | 125 | 107 |  | 80 |  | 47
830403 | 3769 | 3 | 09/22/1995 | 10 | 7.5 | 140 | 1 | 386 | 177 | 156.5 | 144 | 125 | 107 |  | 80 |  | 47
830403 | 3770 | 3 | 09/22/1995 | 10 | 7.5 | 140 | 2 | 569 | 260 | 230.5 | 211.5 | 183 | 157.5 |  | 116.5 |  | 68.5
830403 | 3770 | 3 | 09/22/1995 | 10 | 7.5 | 140 | 2 | 569 | 260 | 230.5 | 211.5 | 183 | 157.5 |  | 116.5 |  | 68.5
830403 | 3770 | 3 | 09/22/1995 | 10 | 7.5 | 140 | 2 | 569 | 260 | 230.5 | 211.5 | 183 | 157.5 |  | 116.5 |  | 68.5
830403 | 3771 | 3 | 09/22/1995 | 10 | 7.5 | 140 | 3 | 768 | 351.5 | 311.5 | 286 | 247.5 | 212 |  | 155 |  | 91.5
830403 | 3771 | 3 | 09/22/1995 | 10 | 7.5 | 140 | 3 | 768 | 351.5 | 311.5 | 286 | 247.5 | 212 |  | 155 |  | 91.5
830403 | 3771 | 3 | 09/22/1995 | 10 | 7.5 | 140 | 3 | 768 | 351.5 | 311.5 | 286 | 247.5 | 212 |  | 155 |  | 91.5
830403 | 3772 | 3 | 09/22/1995 | 10 | 7.5 | 140 | 4 | 1028 | 464.5 | 413 | 379 | 328 | 280.5 |  | 203.5 |  | 120
830403 | 3772 | 3 | 09/22/1995 | 10 | 7.5 | 140 | 4 | 1028 | 464.5 | 413 | 379 | 328 | 280.5 |  | 203.5 |  | 120
830403 | 3772 | 3 | 09/22/1995 | 10 | 7.5 | 140 | 4 | 1028 | 464.5 | 413 | 379 | 328 | 280.5 |  | 203.5 |  | 120
830403 | 3773 | 3 | 09/22/1995 | 10 | 7.5 | 150 | 1 | 386 | 180.5 | 162.5 | 149.5 | 130 | 112.5 |  | 84 |  | 49.5
830403 | 3773 | 3 | 09/22/1995 | 10 | 7.5 | 150 | 1 | 386 | 180.5 | 162.5 | 149.5 | 130 | 112.5 |  | 84 |  | 49.5
830403 | 3773 | 3 | 09/22/1995 | 10 | 7.5 | 150 | 1 | 386 | 180.5 | 162.5 | 149.5 | 130 | 112.5 |  | 84 |  | 49.5
830403 | 3774 | 3 | 09/22/1995 | 10 | 7.5 | 150 | 2 | 565 | 265 | 238 | 219 | 191 | 164 |  | 120.5 |  | 71.5
830403 | 3774 | 3 | 09/22/1995 | 10 | 7.5 | 150 | 2 | 565 | 265 | 238 | 219 | 191 | 164 |  | 120.5 |  | 71.5
830403 | 3774 | 3 | 09/22/1995 | 10 | 7.5 | 150 | 2 | 565 | 265 | 238 | 219 | 191 | 164 |  | 120.5 |  | 71.5
830403 | 3775 | 3 | 09/22/1995 | 10 | 7.5 | 150 | 3 | 762 | 359 | 322 | 296 | 257.5 | 222 |  | 162 |  | 95
830403 | 3775 | 3 | 09/22/1995 | 10 | 7.5 | 150 | 3 | 762 | 359 | 322 | 296 | 257.5 | 222 |  | 162 |  | 95
830403 | 3775 | 3 | 09/22/1995 | 10 | 7.5 | 150 | 3 | 762 | 359 | 322 | 296 | 257.5 | 222 |  | 162 |  | 95
830403 | 3776 | 3 | 09/22/1995 | 10 | 7.5 | 150 | 4 | 1013 | 475 | 423.5 | 389.5 | 339 | 291.5 |  | 211 |  | 124
830403 | 3776 | 3 | 09/22/1995 | 10 | 7.5 | 150 | 4 | 1013 | 475 | 423.5 | 389.5 | 339 | 291.5 |  | 211 |  | 124
830403 | 3776 | 3 | 09/22/1995 | 10 | 7.5 | 150 | 4 | 1013 | 475 | 423.5 | 389.5 | 339 | 291.5 |  | 211 |  | 124
830403 | 3777 | 3 | 08/14/1997 | 21 | 19 | 0 | 1 | 380 | 225.5 | 181 | 162 | 161.5 | 125.5 |  | 90.5 | 66
830403 | 3777 | 3 | 08/14/1997 | 21 | 19 | 0 | 1 | 380 | 225.5 | 181 | 162 | 161.5 | 125.5 |  | 90.5 | 66
830403 | 3777 | 3 | 08/14/1997 | 21 | 19 | 0 | 1 | 380 | 225.5 | 181 | 162 | 161.5 | 125.5 |  | 90.5 | 66
830403 | 3778 | 3 | 08/14/1997 | 21 | 19 | 0 | 2 | 574 | 335.5 | 281.5 | 253.5 | 237.5 | 191.5 |  | 139 | 101.5
830403 | 3778 | 3 | 08/14/1997 | 21 | 19 | 0 | 2 | 574 | 335.5 | 281.5 | 253.5 | 237.5 | 191.5 |  | 139 | 101.5
830403 | 3778 | 3 | 08/14/1997 | 21 | 19 | 0 | 2 | 574 | 335.5 | 281.5 | 253.5 | 237.5 | 191.5 |  | 139 | 101.5
830403 | 3779 | 3 | 08/14/1997 | 21 | 19 | 0 | 3 | 745 | 428 | 366 | 330 | 303.5 | 247.5 |  | 180.5 | 131.5
830403 | 3779 | 3 | 08/14/1997 | 21 | 19 | 0 | 3 | 745 | 428 | 366 | 330 | 303.5 | 247.5 |  | 180.5 | 131.5
830403 | 3779 | 3 | 08/14/1997 | 21 | 19 | 0 | 3 | 745 | 428 | 366 | 330 | 303.5 | 247.5 |  | 180.5 | 131.5
830403 | 3780 | 3 | 08/14/1997 | 21 | 19 | 0 | 4 | 984 | 550.5 | 486 | 435 | 397.5 | 322.5 |  | 234 | 173.5
830403 | 3780 | 3 | 08/14/1997 | 21 | 19 | 0 | 4 | 984 | 550.5 | 486 | 435 | 397.5 | 322.5 |  | 234 | 173.5
830403 | 3780 | 3 | 08/14/1997 | 21 | 19 | 0 | 4 | 984 | 550.5 | 486 | 435 | 397.5 | 322.5 |  | 234 | 173.5
830403 | 3781 | 3 | 08/14/1997 | 21 | 19 | 10 | 1 | 387 | 242.5 | 196.5 | 181.5 | 150 | 129 |  | 96.5 | 73
830403 | 3781 | 3 | 08/14/1997 | 21 | 19 | 10 | 1 | 387 | 242.5 | 196.5 | 181.5 | 150 | 129 |  | 96.5 | 73
830403 | 3781 | 3 | 08/14/1997 | 21 | 19 | 10 | 1 | 387 | 242.5 | 196.5 | 181.5 | 150 | 129 |  | 96.5 | 73
830403 | 3782 | 3 | 08/14/1997 | 21 | 19 | 10 | 2 | 579 | 363.5 | 303 | 276 | 231.5 | 197.5 |  | 145.5 | 107.5
830403 | 3782 | 3 | 08/14/1997 | 21 | 19 | 10 | 2 | 579 | 363.5 | 303 | 276 | 231.5 | 197.5 |  | 145.5 | 107.5
830403 | 3782 | 3 | 08/14/1997 | 21 | 19 | 10 | 2 | 579 | 363.5 | 303 | 276 | 231.5 | 197.5 |  | 145.5 | 107.5
830403 | 3783 | 3 | 08/14/1997 | 21 | 19 | 10 | 3 | 753 | 471 | 393.5 | 358 | 299.5 | 253.5 |  | 188 | 138
830403 | 3783 | 3 | 08/14/1997 | 21 | 19 | 10 | 3 | 753 | 471 | 393.5 | 358 | 299.5 | 253.5 |  | 188 | 138
830403 | 3783 | 3 | 08/14/1997 | 21 | 19 | 10 | 3 | 753 | 471 | 393.5 | 358 | 299.5 | 253.5 |  | 188 | 138
830403 | 3784 | 3 | 08/14/1997 | 21 | 19 | 10 | 4 | 990 | 621 | 518 | 470 | 395.5 | 334.5 |  | 245.5 | 178.5
830403 | 3784 | 3 | 08/14/1997 | 21 | 19 | 10 | 4 | 990 | 621 | 518 | 470 | 395.5 | 334.5 |  | 245.5 | 178.5
830403 | 3784 | 3 | 08/14/1997 | 21 | 19 | 10 | 4 | 990 | 621 | 518 | 470 | 395.5 | 334.5 |  | 245.5 | 178.5
830403 | 3785 | 3 | 08/14/1997 | 21 | 19 | 20 | 1 | 391 | 210.5 | 182.5 | 166 | 142 | 117.5 |  | 86 | 64.5
830403 | 3785 | 3 | 08/14/1997 | 21 | 19 | 20 | 1 | 391 | 210.5 | 182.5 | 166 | 142 | 117.5 |  | 86 | 64.5
830403 | 3785 | 3 | 08/14/1997 | 21 | 19 | 20 | 1 | 391 | 210.5 | 182.5 | 166 | 142 | 117.5 |  | 86 | 64.5
830403 | 3786 | 3 | 08/14/1997 | 21 | 19 | 20 | 2 | 584 | 322.5 | 280.5 | 254.5 | 216 | 183 |  | 133.5 | 100
830403 | 3786 | 3 | 08/14/1997 | 21 | 19 | 20 | 2 | 584 | 322.5 | 280.5 | 254.5 | 216 | 183 |  | 133.5 | 100
830403 | 3786 | 3 | 08/14/1997 | 21 | 19 | 20 | 2 | 584 | 322.5 | 280.5 | 254.5 | 216 | 183 |  | 133.5 | 100
830403 | 3787 | 3 | 08/14/1997 | 21 | 19 | 20 | 3 | 756 | 419.5 | 364 | 330.5 | 280.5 | 236 |  | 172 | 128
830403 | 3787 | 3 | 08/14/1997 | 21 | 19 | 20 | 3 | 756 | 419.5 | 364 | 330.5 | 280.5 | 236 |  | 172 | 128
830403 | 3787 | 3 | 08/14/1997 | 21 | 19 | 20 | 3 | 756 | 419.5 | 364 | 330.5 | 280.5 | 236 |  | 172 | 128
830403 | 3788 | 3 | 08/14/1997 | 21 | 19 | 20 | 4 | 993 | 556.5 | 481.5 | 437.5 | 372 | 314 |  | 228.5 | 170
830403 | 3788 | 3 | 08/14/1997 | 21 | 19 | 20 | 4 | 993 | 556.5 | 481.5 | 437.5 | 372 | 314 |  | 228.5 | 170
830403 | 3788 | 3 | 08/14/1997 | 21 | 19 | 20 | 4 | 993 | 556.5 | 481.5 | 437.5 | 372 | 314 |  | 228.5 | 170
830403 | 3789 | 3 | 08/14/1997 | 21 | 19 | 30 | 1 | 394 | 201.5 | 171.5 | 163.5 | 136.5 | 117 |  | 86.5 | 68.5
830403 | 3789 | 3 | 08/14/1997 | 21 | 19 | 30 | 1 | 394 | 201.5 | 171.5 | 163.5 | 136.5 | 117 |  | 86.5 | 68.5
830403 | 3789 | 3 | 08/14/1997 | 21 | 19 | 30 | 1 | 394 | 201.5 | 171.5 | 163.5 | 136.5 | 117 |  | 86.5 | 68.5
830403 | 3930 | 3 | 07/21/2001 | 31 | 45 | 60 | 2 | 559 | 584 | 448 | 347 | 284.5 | 223.5 |  | 150.5 |  | 83.5
830403 | 3930 | 3 | 07/21/2001 | 31 | 45 | 60 | 2 | 559 | 584 | 448 | 347 | 284.5 | 223.5 |  | 150.5 |  | 83.5
830403 | 3930 | 3 | 07/21/2001 | 31 | 45 | 60 | 2 | 559 | 584 | 448 | 347 | 284.5 | 223.5 |  | 150.5 |  | 83.5
830403 | 3931 | 3 | 07/21/2001 | 31 | 45 | 60 | 3 | 750 | 821.5 | 632.5 | 493 | 401.5 | 315 |  | 211 |  | 116.5
830403 | 3931 | 3 | 07/21/2001 | 31 | 45 | 60 | 3 | 750 | 821.5 | 632.5 | 493 | 401.5 | 315 |  | 211 |  | 116.5
830403 | 3931 | 3 | 07/21/2001 | 31 | 45 | 60 | 3 | 750 | 821.5 | 632.5 | 493 | 401.5 | 315 |  | 211 |  | 116.5
830801 | 4327 | 1 | 08/09/1999 |  | 20 | 90 | 3 | 843 | 252.5 | 178.5 | 149.5 | 115.5 | 90.5 |  | 54.5 |  | 28.5
830801 | 4327 | 1 | 08/09/1999 |  | 20 | 90 | 3 | 843 | 252.5 | 178.5 | 149.5 | 115.5 | 90.5 |  | 54.5 |  | 28.5
830801 | 4327 | 1 | 08/09/1999 |  | 20 | 90 | 3 | 843 | 252.5 | 178.5 | 149.5 | 115.5 | 90.5 |  | 54.5 |  | 28.5
830801 | 4327 | 1 | 08/09/1999 |  | 20 | 90 | 3 | 843 | 252.5 | 178.5 | 149.5 | 115.5 | 90.5 |  | 54.5 |  | 28.5
830801 | 4328 | 1 | 08/09/1999 |  | 20 | 90 | 4 | 999 | 307.5 | 218.5 | 182 | 140.5 | 109 |  | 67.5 |  | 33.5
830801 | 4328 | 1 | 08/09/1999 |  | 20 | 90 | 4 | 999 | 307.5 | 218.5 | 182 | 140.5 | 109 |  | 67.5 |  | 33.5
830801 | 4328 | 1 | 08/09/1999 |  | 20 | 90 | 4 | 999 | 307.5 | 218.5 | 182 | 140.5 | 109 |  | 67.5 |  | 33.5
830801 | 4328 | 1 | 08/09/1999 |  | 20 | 90 | 4 | 999 | 307.5 | 218.5 | 182 | 140.5 | 109 |  | 67.5 |  | 33.5
830801 | 4329 | 1 | 08/09/1999 |  | 20 | 100 | 1 | 412 | 121.5 | 84 | 68 | 52.5 | 39 |  | 26 |  | 12.5
830801 | 4329 | 1 | 08/09/1999 |  | 20 | 100 | 1 | 412 | 121.5 | 84 | 68 | 52.5 | 39 |  | 26 |  | 12.5
830801 | 4329 | 1 | 08/09/1999 |  | 20 | 100 | 1 | 412 | 121.5 | 84 | 68 | 52.5 | 39 |  | 26 |  | 12.5
830801 | 4329 | 1 | 08/09/1999 |  | 20 | 100 | 1 | 412 | 121.5 | 84 | 68 | 52.5 | 39 |  | 26 |  | 12.5
830801 | 4330 | 1 | 08/09/1999 |  | 20 | 100 | 2 | 587 | 182 | 126 | 106 | 79 | 61 |  | 38.5 |  | 19
830801 | 4330 | 1 | 08/09/1999 |  | 20 | 100 | 2 | 587 | 182 | 126 | 106 | 79 | 61 |  | 38.5 |  | 19
830801 | 4330 | 1 | 08/09/1999 |  | 20 | 100 | 2 | 587 | 182 | 126 | 106 | 79 | 61 |  | 38.5 |  | 19
830801 | 4330 | 1 | 08/09/1999 |  | 20 | 100 | 2 | 587 | 182 | 126 | 106 | 79 | 61 |  | 38.5 |  | 19
830801 | 4331 | 1 | 08/09/1999 |  | 20 | 100 | 3 | 847 | 271.5 | 188 | 156.5 | 119.5 | 92.5 |  | 56.5 |  | 28.5
830801 | 4331 | 1 | 08/09/1999 |  | 20 | 100 | 3 | 847 | 271.5 | 188 | 156.5 | 119.5 | 92.5 |  | 56.5 |  | 28.5
830801 | 4331 | 1 | 08/09/1999 |  | 20 | 100 | 3 | 847 | 271.5 | 188 | 156.5 | 119.5 | 92.5 |  | 56.5 |  | 28.5
830801 | 4331 | 1 | 08/09/1999 |  | 20 | 100 | 3 | 847 | 271.5 | 188 | 156.5 | 119.5 | 92.5 |  | 56.5 |  | 28.5
830403 | 3944 | 3 | 07/21/2001 | 31 | 45 | 90 | 4 | 989 | 886 | 673.5 | 579 | 475.5 | 393 |  | 272 |  | 152.5
830403 | 3944 | 3 | 07/21/2001 | 31 | 45 | 90 | 4 | 989 | 886 | 673.5 | 579 | 475.5 | 393 |  | 272 |  | 152.5
830403 | 3944 | 3 | 07/21/2001 | 31 | 45 | 90 | 4 | 989 | 886 | 673.5 | 579 | 475.5 | 393 |  | 272 |  | 152.5
830403 | 3806 | 3 | 08/14/1997 | 21 | 19 | 70 | 2 | 582 | 336 | 288.5 | 262.5 | 224.5 | 191.5 |  | 136.5 | 92.5
830403 | 3806 | 3 | 08/14/1997 | 21 | 19 | 70 | 2 | 582 | 336 | 288.5 | 262.5 | 224.5 | 191.5 |  | 136.5 | 92.5
830403 | 3806 | 3 | 08/14/1997 | 21 | 19 | 70 | 2 | 582 | 336 | 288.5 | 262.5 | 224.5 | 191.5 |  | 136.5 | 92.5
830403 | 3807 | 3 | 08/14/1997 | 21 | 19 | 70 | 3 | 754 | 433 | 376 | 341.5 | 291.5 | 248.5 |  | 177 | 118
830403 | 3807 | 3 | 08/14/1997 | 21 | 19 | 70 | 3 | 754 | 433 | 376 | 341.5 | 291.5 | 248.5 |  | 177 | 118
830403 | 3807 | 3 | 08/14/1997 | 21 | 19 | 70 | 3 | 754 | 433 | 376 | 341.5 | 291.5 | 248.5 |  | 177 | 118
830403 | 3808 | 3 | 08/14/1997 | 21 | 19 | 70 | 4 | 992 | 575.5 | 501.5 | 453 | 387 | 327.5 |  | 232.5 | 156
830403 | 3808 | 3 | 08/14/1997 | 21 | 19 | 70 | 4 | 992 | 575.5 | 501.5 | 453 | 387 | 327.5 |  | 232.5 | 156
830403 | 3808 | 3 | 08/14/1997 | 21 | 19 | 70 | 4 | 992 | 575.5 | 501.5 | 453 | 387 | 327.5 |  | 232.5 | 156
830403 | 3809 | 3 | 08/14/1997 | 21 | 19 | 80 | 1 | 390 | 220 | 176.5 | 162.5 | 133.5 | 118 |  | 86 | 64
830403 | 3809 | 3 | 08/14/1997 | 21 | 19 | 80 | 1 | 390 | 220 | 176.5 | 162.5 | 133.5 | 118 |  | 86 | 64
830403 | 3809 | 3 | 08/14/1997 | 21 | 19 | 80 | 1 | 390 | 220 | 176.5 | 162.5 | 133.5 | 118 |  | 86 | 64
830403 | 3810 | 3 | 08/14/1997 | 21 | 19 | 80 | 2 | 583 | 331.5 | 274.5 | 252 | 207 | 180.5 |  | 130.5 | 96.5
830403 | 3810 | 3 | 08/14/1997 | 21 | 19 | 80 | 2 | 583 | 331.5 | 274.5 | 252 | 207 | 180.5 |  | 130.5 | 96.5
830403 | 3810 | 3 | 08/14/1997 | 21 | 19 | 80 | 2 | 583 | 331.5 | 274.5 | 252 | 207 | 180.5 |  | 130.5 | 96.5
830403 | 3811 | 3 | 08/14/1997 | 21 | 19 | 80 | 3 | 755 | 429 | 357.5 | 327.5 | 271.5 | 233.5 |  | 170 | 124.5
830403 | 3811 | 3 | 08/14/1997 | 21 | 19 | 80 | 3 | 755 | 429 | 357.5 | 327.5 | 271.5 | 233.5 |  | 170 | 124.5
830403 | 3811 | 3 | 08/14/1997 | 21 | 19 | 80 | 3 | 755 | 429 | 357.5 | 327.5 | 271.5 | 233.5 |  | 170 | 124.5
830403 | 3812 | 3 | 08/14/1997 | 21 | 19 | 80 | 4 | 993 | 571 | 473.5 | 432.5 | 361.5 | 309.5 |  | 226.5 | 163
830403 | 3812 | 3 | 08/14/1997 | 21 | 19 | 80 | 4 | 993 | 571 | 473.5 | 432.5 | 361.5 | 309.5 |  | 226.5 | 163
830403 | 3812 | 3 | 08/14/1997 | 21 | 19 | 80 | 4 | 993 | 571 | 473.5 | 432.5 | 361.5 | 309.5 |  | 226.5 | 163
830403 | 3813 | 3 | 08/14/1997 | 21 | 19 | 90 | 1 | 390 | 215.5 | 182.5 | 166 | 140.5 | 121.5 |  | 85.5 | 71.5
830403 | 3813 | 3 | 08/14/1997 | 21 | 19 | 90 | 1 | 390 | 215.5 | 182.5 | 166 | 140.5 | 121.5 |  | 85.5 | 71.5
830403 | 3813 | 3 | 08/14/1997 | 21 | 19 | 90 | 1 | 390 | 215.5 | 182.5 | 166 | 140.5 | 121.5 |  | 85.5 | 71.5
830403 | 3814 | 3 | 08/14/1997 | 21 | 19 | 90 | 2 | 580 | 328.5 | 282 | 255.5 | 216.5 | 187 |  | 132 | 106.5
830403 | 3814 | 3 | 08/14/1997 | 21 | 19 | 90 | 2 | 580 | 328.5 | 282 | 255.5 | 216.5 | 187 |  | 132 | 106.5
830403 | 3814 | 3 | 08/14/1997 | 21 | 19 | 90 | 2 | 580 | 328.5 | 282 | 255.5 | 216.5 | 187 |  | 132 | 106.5
830403 | 3815 | 3 | 08/14/1997 | 21 | 19 | 90 | 3 | 754 | 426 | 367 | 332 | 282 | 242.5 |  | 171 | 135.5
830403 | 3815 | 3 | 08/14/1997 | 21 | 19 | 90 | 3 | 754 | 426 | 367 | 332 | 282 | 242.5 |  | 171 | 135.5
830403 | 3815 | 3 | 08/14/1997 | 21 | 19 | 90 | 3 | 754 | 426 | 367 | 332 | 282 | 242.5 |  | 171 | 135.5
830403 | 3816 | 3 | 08/14/1997 | 21 | 19 | 90 | 4 | 993 | 566.5 | 486.5 | 440 | 372.5 | 321 |  | 227.5 | 179.5
830403 | 3816 | 3 | 08/14/1997 | 21 | 19 | 90 | 4 | 993 | 566.5 | 486.5 | 440 | 372.5 | 321 |  | 227.5 | 179.5
830403 | 3816 | 3 | 08/14/1997 | 21 | 19 | 90 | 4 | 993 | 566.5 | 486.5 | 440 | 372.5 | 321 |  | 227.5 | 179.5
830403 | 3817 | 3 | 08/14/1997 | 21 | 19 | 100 | 1 | 387 | 236.5 | 192.5 | 180 | 137 | 113 |  | 85 | 66
830403 | 3817 | 3 | 08/14/1997 | 21 | 19 | 100 | 1 | 387 | 236.5 | 192.5 | 180 | 137 | 113 |  | 85 | 66
830403 | 3817 | 3 | 08/14/1997 | 21 | 19 | 100 | 1 | 387 | 236.5 | 192.5 | 180 | 137 | 113 |  | 85 | 66
830403 | 3818 | 3 | 08/14/1997 | 21 | 19 | 100 | 2 | 579 | 362.5 | 299 | 277.5 | 217 | 179.5 |  | 132.5 | 103.5
830403 | 3818 | 3 | 08/14/1997 | 21 | 19 | 100 | 2 | 579 | 362.5 | 299 | 277.5 | 217 | 179.5 |  | 132.5 | 103.5
830403 | 3818 | 3 | 08/14/1997 | 21 | 19 | 100 | 2 | 579 | 362.5 | 299 | 277.5 | 217 | 179.5 |  | 132.5 | 103.5
830801 | 5280 | 3 | 07/18/2001 | 34.5 | 45 | 100 | 4 | 955 | 777 | 526.5 | 400 | 277 | 194 |  | 97.5 |  | 48.5
830801 | 5280 | 3 | 07/18/2001 | 34.5 | 45 | 100 | 4 | 955 | 777 | 526.5 | 400 | 277 | 194 |  | 97.5 |  | 48.5
830801 | 5280 | 3 | 07/18/2001 | 34.5 | 45 | 100 | 4 | 955 | 777 | 526.5 | 400 | 277 | 194 |  | 97.5 |  | 48.5
830801 | 5280 | 3 | 07/18/2001 | 34.5 | 45 | 100 | 4 | 955 | 777 | 526.5 | 400 | 277 | 194 |  | 97.5 |  | 48.5
830801 | 5575 | 4 | 08/14/1997 | 25.5 | 29 | 40 | 3 | 768 | 386 | 248 | 201 | 148.5 | 113.5 |  | 66 | 38
830801 | 5575 | 4 | 08/14/1997 | 25.5 | 29 | 40 | 3 | 768 | 386 | 248 | 201 | 148.5 | 113.5 |  | 66 | 38
830801 | 5575 | 4 | 08/14/1997 | 25.5 | 29 | 40 | 3 | 768 | 386 | 248 | 201 | 148.5 | 113.5 |  | 66 | 38
830801 | 5575 | 4 | 08/14/1997 | 25.5 | 29 | 40 | 3 | 768 | 386 | 248 | 201 | 148.5 | 113.5 |  | 66 | 38
830801 | 5576 | 4 | 08/14/1997 | 25.5 | 29 | 40 | 4 | 1001 | 494.5 | 321.5 | 262 | 193.5 | 150.5 |  | 84.5 | 49
830801 | 5576 | 4 | 08/14/1997 | 25.5 | 29 | 40 | 4 | 1001 | 494.5 | 321.5 | 262 | 193.5 | 150.5 |  | 84.5 | 49
830801 | 5576 | 4 | 08/14/1997 | 25.5 | 29 | 40 | 4 | 1001 | 494.5 | 321.5 | 262 | 193.5 | 150.5 |  | 84.5 | 49
830801 | 5576 | 4 | 08/14/1997 | 25.5 | 29 | 40 | 4 | 1001 | 494.5 | 321.5 | 262 | 193.5 | 150.5 |  | 84.5 | 49
830801 | 5577 | 4 | 08/14/1997 | 25.5 | 29 | 50 | 1 | 383 | 181.5 | 108.5 | 85 | 68 | 51.5 |  | 30.5 | 20.5
830801 | 5577 | 4 | 08/14/1997 | 25.5 | 29 | 50 | 1 | 383 | 181.5 | 108.5 | 85 | 68 | 51.5 |  | 30.5 | 20.5
830801 | 5577 | 4 | 08/14/1997 | 25.5 | 29 | 50 | 1 | 383 | 181.5 | 108.5 | 85 | 68 | 51.5 |  | 30.5 | 20.5
830801 | 5577 | 4 | 08/14/1997 | 25.5 | 29 | 50 | 1 | 383 | 181.5 | 108.5 | 85 | 68 | 51.5 |  | 30.5 | 20.5
830801 | 5578 | 4 | 08/14/1997 | 25.5 | 29 | 50 | 2 | 573 | 267 | 162 | 129 | 101.5 | 77.5 |  | 47 | 31
830801 | 5578 | 4 | 08/14/1997 | 25.5 | 29 | 50 | 2 | 573 | 267 | 162 | 129 | 101.5 | 77.5 |  | 47 | 31
830801 | 5578 | 4 | 08/14/1997 | 25.5 | 29 | 50 | 2 | 573 | 267 | 162 | 129 | 101.5 | 77.5 |  | 47 | 31
830801 | 5578 | 4 | 08/14/1997 | 25.5 | 29 | 50 | 2 | 573 | 267 | 162 | 129 | 101.5 | 77.5 |  | 47 | 31
830801 | 5579 | 4 | 08/14/1997 | 25.5 | 29 | 50 | 3 | 770 | 354 | 216 | 176 | 137 | 106 |  | 64 | 43
830801 | 5579 | 4 | 08/14/1997 | 25.5 | 29 | 50 | 3 | 770 | 354 | 216 | 176 | 137 | 106 |  | 64 | 43
830801 | 5579 | 4 | 08/14/1997 | 25.5 | 29 | 50 | 3 | 770 | 354 | 216 | 176 | 137 | 106 |  | 64 | 43
830801 | 5579 | 4 | 08/14/1997 | 25.5 | 29 | 50 | 3 | 770 | 354 | 216 | 176 | 137 | 106 |  | 64 | 43
830801 | 5580 | 4 | 08/14/1997 | 25.5 | 29 | 50 | 4 | 1003 | 453 | 279.5 | 230 | 178.5 | 140 |  | 84 | 58
830801 | 5580 | 4 | 08/14/1997 | 25.5 | 29 | 50 | 4 | 1003 | 453 | 279.5 | 230 | 178.5 | 140 |  | 84 | 58
830801 | 5580 | 4 | 08/14/1997 | 25.5 | 29 | 50 | 4 | 1003 | 453 | 279.5 | 230 | 178.5 | 140 |  | 84 | 58
830801 | 5580 | 4 | 08/14/1997 | 25.5 | 29 | 50 | 4 | 1003 | 453 | 279.5 | 230 | 178.5 | 140 |  | 84 | 58
830801 | 5581 | 4 | 08/14/1997 | 25.5 | 29 | 60 | 1 | 382 | 154 | 100.5 | 83 | 64.5 | 49 |  | 29 | 19
830801 | 5581 | 4 | 08/14/1997 | 25.5 | 29 | 60 | 1 | 382 | 154 | 100.5 | 83 | 64.5 | 49 |  | 29 | 19
830801 | 5581 | 4 | 08/14/1997 | 25.5 | 29 | 60 | 1 | 382 | 154 | 100.5 | 83 | 64.5 | 49 |  | 29 | 19
830801 | 5581 | 4 | 08/14/1997 | 25.5 | 29 | 60 | 1 | 382 | 154 | 100.5 | 83 | 64.5 | 49 |  | 29 | 19
830801 | 5582 | 4 | 08/14/1997 | 25.5 | 29 | 60 | 2 | 571 | 233.5 | 154 | 127 | 99.5 | 77 |  | 46 | 30.5
830801 | 5582 | 4 | 08/14/1997 | 25.5 | 29 | 60 | 2 | 571 | 233.5 | 154 | 127 | 99.5 | 77 |  | 46 | 30.5
830801 | 5582 | 4 | 08/14/1997 | 25.5 | 29 | 60 | 2 | 571 | 233.5 | 154 | 127 | 99.5 | 77 |  | 46 | 30.5
830801 | 5582 | 4 | 08/14/1997 | 25.5 | 29 | 60 | 2 | 571 | 233.5 | 154 | 127 | 99.5 | 77 |  | 46 | 30.5
830801 | 5583 | 4 | 08/14/1997 | 25.5 | 29 | 60 | 3 | 769 | 312.5 | 207 | 171.5 | 135 | 105.5 |  | 63.5 | 42
830801 | 5583 | 4 | 08/14/1997 | 25.5 | 29 | 60 | 3 | 769 | 312.5 | 207 | 171.5 | 135 | 105.5 |  | 63.5 | 42
830801 | 5583 | 4 | 08/14/1997 | 25.5 | 29 | 60 | 3 | 769 | 312.5 | 207 | 171.5 | 135 | 105.5 |  | 63.5 | 42
830801 | 5583 | 4 | 08/14/1997 | 25.5 | 29 | 60 | 3 | 769 | 312.5 | 207 | 171.5 | 135 | 105.5 |  | 63.5 | 42
830801 | 5584 | 4 | 08/14/1997 | 25.5 | 29 | 60 | 4 | 1004 | 404 | 270.5 | 225 | 178 | 139 |  | 84.5 | 55
830801 | 5584 | 4 | 08/14/1997 | 25.5 | 29 | 60 | 4 | 1004 | 404 | 270.5 | 225 | 178 | 139 |  | 84.5 | 55
830801 | 5584 | 4 | 08/14/1997 | 25.5 | 29 | 60 | 4 | 1004 | 404 | 270.5 | 225 | 178 | 139 |  | 84.5 | 55
830801 | 5584 | 4 | 08/14/1997 | 25.5 | 29 | 60 | 4 | 1004 | 404 | 270.5 | 225 | 178 | 139 |  | 84.5 | 55
830801 | 5585 | 4 | 08/14/1997 | 25.5 | 29 | 70 | 1 | 382 | 157 | 96 | 79 | 61.5 | 47 |  | 28.5 | 19
830801 | 5585 | 4 | 08/14/1997 | 25.5 | 29 | 70 | 1 | 382 | 157 | 96 | 79 | 61.5 | 47 |  | 28.5 | 19
830801 | 5585 | 4 | 08/14/1997 | 25.5 | 29 | 70 | 1 | 382 | 157 | 96 | 79 | 61.5 | 47 |  | 28.5 | 19
830801 | 5585 | 4 | 08/14/1997 | 25.5 | 29 | 70 | 1 | 382 | 157 | 96 | 79 | 61.5 | 47 |  | 28.5 | 19
830801 | 5586 | 4 | 08/14/1997 | 25.5 | 29 | 70 | 2 | 572 | 230.5 | 145.5 | 120.5 | 93.5 | 74 |  | 44 | 29.5
830801 | 5586 | 4 | 08/14/1997 | 25.5 | 29 | 70 | 2 | 572 | 230.5 | 145.5 | 120.5 | 93.5 | 74 |  | 44 | 29.5
830801 | 5586 | 4 | 08/14/1997 | 25.5 | 29 | 70 | 2 | 572 | 230.5 | 145.5 | 120.5 | 93.5 | 74 |  | 44 | 29.5
830801 | 5586 | 4 | 08/14/1997 | 25.5 | 29 | 70 | 2 | 572 | 230.5 | 145.5 | 120.5 | 93.5 | 74 |  | 44 | 29.5
830801 | 5587 | 4 | 08/14/1997 | 25.5 | 29 | 70 | 3 | 770 | 308 | 195 | 164 | 128 | 100.5 |  | 61 | 41
830801 | 5587 | 4 | 08/14/1997 | 25.5 | 29 | 70 | 3 | 770 | 308 | 195 | 164 | 128 | 100.5 |  | 61 | 41
830801 | 5587 | 4 | 08/14/1997 | 25.5 | 29 | 70 | 3 | 770 | 308 | 195 | 164 | 128 | 100.5 |  | 61 | 41
830801 | 5587 | 4 | 08/14/1997 | 25.5 | 29 | 70 | 3 | 770 | 308 | 195 | 164 | 128 | 100.5 |  | 61 | 41
830801 | 5588 | 4 | 08/14/1997 | 25.5 | 29 | 70 | 4 | 1004 | 396.5 | 255 | 216 | 169 | 133 |  | 81 | 54.5
830801 | 5588 | 4 | 08/14/1997 | 25.5 | 29 | 70 | 4 | 1004 | 396.5 | 255 | 216 | 169 | 133 |  | 81 | 54.5
830801 | 5588 | 4 | 08/14/1997 | 25.5 | 29 | 70 | 4 | 1004 | 396.5 | 255 | 216 | 169 | 133 |  | 81 | 54.5
830801 | 5588 | 4 | 08/14/1997 | 25.5 | 29 | 70 | 4 | 1004 | 396.5 | 255 | 216 | 169 | 133 |  | 81 | 54.5
830801 | 5589 | 4 | 08/14/1997 | 25.5 | 29 | 80 | 1 | 382 | 161.5 | 101 | 83.5 | 66.5 | 51 |  | 30 | 20
830801 | 5589 | 4 | 08/14/1997 | 25.5 | 29 | 80 | 1 | 382 | 161.5 | 101 | 83.5 | 66.5 | 51 |  | 30 | 20
830801 | 5589 | 4 | 08/14/1997 | 25.5 | 29 | 80 | 1 | 382 | 161.5 | 101 | 83.5 | 66.5 | 51 |  | 30 | 20
830801 | 5589 | 4 | 08/14/1997 | 25.5 | 29 | 80 | 1 | 382 | 161.5 | 101 | 83.5 | 66.5 | 51 |  | 30 | 20
830801 | 5590 | 4 | 08/14/1997 | 25.5 | 29 | 80 | 2 | 569 | 240 | 152.5 | 130 | 100.5 | 80 |  | 47.5 | 33
830801 | 5590 | 4 | 08/14/1997 | 25.5 | 29 | 80 | 2 | 569 | 240 | 152.5 | 130 | 100.5 | 80 |  | 47.5 | 33
830801 | 5590 | 4 | 08/14/1997 | 25.5 | 29 | 80 | 2 | 569 | 240 | 152.5 | 130 | 100.5 | 80 |  | 47.5 | 33
830801 | 5590 | 4 | 08/14/1997 | 25.5 | 29 | 80 | 2 | 569 | 240 | 152.5 | 130 | 100.5 | 80 |  | 47.5 | 33
830801 | 5591 | 4 | 08/14/1997 | 25.5 | 29 | 80 | 3 | 767 | 320.5 | 204.5 | 175.5 | 135.5 | 109 |  | 65.5 | 44.5
830801 | 5591 | 4 | 08/14/1997 | 25.5 | 29 | 80 | 3 | 767 | 320.5 | 204.5 | 175.5 | 135.5 | 109 |  | 65.5 | 44.5
830801 | 5591 | 4 | 08/14/1997 | 25.5 | 29 | 80 | 3 | 767 | 320.5 | 204.5 | 175.5 | 135.5 | 109 |  | 65.5 | 44.5
830801 | 5591 | 4 | 08/14/1997 | 25.5 | 29 | 80 | 3 | 767 | 320.5 | 204.5 | 175.5 | 135.5 | 109 |  | 65.5 | 44.5
830801 | 5592 | 4 | 08/14/1997 | 25.5 | 29 | 80 | 4 | 1003 | 415 | 266 | 232 | 179 | 145 |  | 87.5 | 57.5
830801 | 5592 | 4 | 08/14/1997 | 25.5 | 29 | 80 | 4 | 1003 | 415 | 266 | 232 | 179 | 145 |  | 87.5 | 57.5
830801 | 5592 | 4 | 08/14/1997 | 25.5 | 29 | 80 | 4 | 1003 | 415 | 266 | 232 | 179 | 145 |  | 87.5 | 57.5
830801 | 5592 | 4 | 08/14/1997 | 25.5 | 29 | 80 | 4 | 1003 | 415 | 266 | 232 | 179 | 145 |  | 87.5 | 57.5
830801 | 5593 | 4 | 08/14/1997 | 25.5 | 29 | 90 | 1 | 382 | 157 | 102.5 | 86.5 | 68 | 53.5 |  | 32 | 22
830801 | 5593 | 4 | 08/14/1997 | 25.5 | 29 | 90 | 1 | 382 | 157 | 102.5 | 86.5 | 68 | 53.5 |  | 32 | 22
830801 | 5593 | 4 | 08/14/1997 | 25.5 | 29 | 90 | 1 | 382 | 157 | 102.5 | 86.5 | 68 | 53.5 |  | 32 | 22
830801 | 5593 | 4 | 08/14/1997 | 25.5 | 29 | 90 | 1 | 382 | 157 | 102.5 | 86.5 | 68 | 53.5 |  | 32 | 22
830801 | 5594 | 4 | 08/14/1997 | 25.5 | 29 | 90 | 2 | 571 | 234 | 157 | 133 | 104.5 | 82.5 |  | 51 | 34
830801 | 5594 | 4 | 08/14/1997 | 25.5 | 29 | 90 | 2 | 571 | 234 | 157 | 133 | 104.5 | 82.5 |  | 51 | 34
830801 | 5594 | 4 | 08/14/1997 | 25.5 | 29 | 90 | 2 | 571 | 234 | 157 | 133 | 104.5 | 82.5 |  | 51 | 34
830801 | 5594 | 4 | 08/14/1997 | 25.5 | 29 | 90 | 2 | 571 | 234 | 157 | 133 | 104.5 | 82.5 |  | 51 | 34
830801 | 5595 | 4 | 08/14/1997 | 25.5 | 29 | 90 | 3 | 768 | 312.5 | 210 | 180 | 141 | 112 |  | 70.5 | 46.5
830801 | 5595 | 4 | 08/14/1997 | 25.5 | 29 | 90 | 3 | 768 | 312.5 | 210 | 180 | 141 | 112 |  | 70.5 | 46.5
830801 | 5595 | 4 | 08/14/1997 | 25.5 | 29 | 90 | 3 | 768 | 312.5 | 210 | 180 | 141 | 112 |  | 70.5 | 46.5
830801 | 5595 | 4 | 08/14/1997 | 25.5 | 29 | 90 | 3 | 768 | 312.5 | 210 | 180 | 141 | 112 |  | 70.5 | 46.5
830801 | 5596 | 4 | 08/14/1997 | 25.5 | 29 | 90 | 4 | 1004 | 403.5 | 274 | 236.5 | 186 | 149 |  | 93.5 | 62.5
830801 | 5596 | 4 | 08/14/1997 | 25.5 | 29 | 90 | 4 | 1004 | 403.5 | 274 | 236.5 | 186 | 149 |  | 93.5 | 62.5
830801 | 5596 | 4 | 08/14/1997 | 25.5 | 29 | 90 | 4 | 1004 | 403.5 | 274 | 236.5 | 186 | 149 |  | 93.5 | 62.5
830801 | 5596 | 4 | 08/14/1997 | 25.5 | 29 | 90 | 4 | 1004 | 403.5 | 274 | 236.5 | 186 | 149 |  | 93.5 | 62.5
830801 | 5597 | 4 | 08/14/1997 | 25.5 | 29 | 100 | 1 | 383 | 169 | 108.5 | 90 | 63 | 52 |  | 30 | 21.5
830801 | 5597 | 4 | 08/14/1997 | 25.5 | 29 | 100 | 1 | 383 | 169 | 108.5 | 90 | 63 | 52 |  | 30 | 21.5
830801 | 5597 | 4 | 08/14/1997 | 25.5 | 29 | 100 | 1 | 383 | 169 | 108.5 | 90 | 63 | 52 |  | 30 | 21.5
830801 | 5597 | 4 | 08/14/1997 | 25.5 | 29 | 100 | 1 | 383 | 169 | 108.5 | 90 | 63 | 52 |  | 30 | 21.5
830801 | 5598 | 4 | 08/14/1997 | 25.5 | 29 | 100 | 2 | 572 | 249 | 164 | 136 | 97.5 | 80.5 |  | 47.5 | 33.5
830801 | 5598 | 4 | 08/14/1997 | 25.5 | 29 | 100 | 2 | 572 | 249 | 164 | 136 | 97.5 | 80.5 |  | 47.5 | 33.5
830801 | 5598 | 4 | 08/14/1997 | 25.5 | 29 | 100 | 2 | 572 | 249 | 164 | 136 | 97.5 | 80.5 |  | 47.5 | 33.5
830801 | 5598 | 4 | 08/14/1997 | 25.5 | 29 | 100 | 2 | 572 | 249 | 164 | 136 | 97.5 | 80.5 |  | 47.5 | 33.5
830801 | 5599 | 4 | 08/14/1997 | 25.5 | 29 | 100 | 3 | 770 | 330.5 | 220 | 183 | 132.5 | 110 |  | 65 | 45.5
830801 | 5599 | 4 | 08/14/1997 | 25.5 | 29 | 100 | 3 | 770 | 330.5 | 220 | 183 | 132.5 | 110 |  | 65 | 45.5
830801 | 5599 | 4 | 08/14/1997 | 25.5 | 29 | 100 | 3 | 770 | 330.5 | 220 | 183 | 132.5 | 110 |  | 65 | 45.5
830801 | 5599 | 4 | 08/14/1997 | 25.5 | 29 | 100 | 3 | 770 | 330.5 | 220 | 183 | 132.5 | 110 |  | 65 | 45.5
830801 | 5600 | 4 | 08/14/1997 | 25.5 | 29 | 100 | 4 | 1003 | 423 | 284.5 | 236 | 174 | 144 |  | 87.5 | 58.5
830801 | 5600 | 4 | 08/14/1997 | 25.5 | 29 | 100 | 4 | 1003 | 423 | 284.5 | 236 | 174 | 144 |  | 87.5 | 58.5
830801 | 5600 | 4 | 08/14/1997 | 25.5 | 29 | 100 | 4 | 1003 | 423 | 284.5 | 236 | 174 | 144 |  | 87.5 | 58.5
830801 | 5600 | 4 | 08/14/1997 | 25.5 | 29 | 100 | 4 | 1003 | 423 | 284.5 | 236 | 174 | 144 |  | 87.5 | 58.5
830801 | 5601 | 4 | 08/14/1997 | 25.5 | 29 | 110 | 1 | 382 | 166.5 | 100 | 80.5 | 63 | 50 |  | 30 | 21
830801 | 5601 | 4 | 08/14/1997 | 25.5 | 29 | 110 | 1 | 382 | 166.5 | 100 | 80.5 | 63 | 50 |  | 30 | 21
830801 | 5601 | 4 | 08/14/1997 | 25.5 | 29 | 110 | 1 | 382 | 166.5 | 100 | 80.5 | 63 | 50 |  | 30 | 21
830801 | 5601 | 4 | 08/14/1997 | 25.5 | 29 | 110 | 1 | 382 | 166.5 | 100 | 80.5 | 63 | 50 |  | 30 | 21
830801 | 5602 | 4 | 08/14/1997 | 25.5 | 29 | 110 | 2 | 570 | 246.5 | 153 | 124 | 97.5 | 76.5 |  | 47.5 | 32
830801 | 5602 | 4 | 08/14/1997 | 25.5 | 29 | 110 | 2 | 570 | 246.5 | 153 | 124 | 97.5 | 76.5 |  | 47.5 | 32
830801 | 5602 | 4 | 08/14/1997 | 25.5 | 29 | 110 | 2 | 570 | 246.5 | 153 | 124 | 97.5 | 76.5 |  | 47.5 | 32
830801 | 5602 | 4 | 08/14/1997 | 25.5 | 29 | 110 | 2 | 570 | 246.5 | 153 | 124 | 97.5 | 76.5 |  | 47.5 | 32
830801 | 5603 | 4 | 08/14/1997 | 25.5 | 29 | 110 | 3 | 768 | 328.5 | 206 | 166 | 133 | 105 |  | 65 | 43.5
830801 | 5603 | 4 | 08/14/1997 | 25.5 | 29 | 110 | 3 | 768 | 328.5 | 206 | 166 | 133 | 105 |  | 65 | 43.5
830801 | 5603 | 4 | 08/14/1997 | 25.5 | 29 | 110 | 3 | 768 | 328.5 | 206 | 166 | 133 | 105 |  | 65 | 43.5
830801 | 5603 | 4 | 08/14/1997 | 25.5 | 29 | 110 | 3 | 768 | 328.5 | 206 | 166 | 133 | 105 |  | 65 | 43.5
830801 | 5604 | 4 | 08/14/1997 | 25.5 | 29 | 110 | 4 | 1002 | 421.5 | 269.5 | 218.5 | 175.5 | 140 |  | 85 | 57.5
830801 | 5604 | 4 | 08/14/1997 | 25.5 | 29 | 110 | 4 | 1002 | 421.5 | 269.5 | 218.5 | 175.5 | 140 |  | 85 | 57.5
830801 | 5604 | 4 | 08/14/1997 | 25.5 | 29 | 110 | 4 | 1002 | 421.5 | 269.5 | 218.5 | 175.5 | 140 |  | 85 | 57.5
830801 | 5604 | 4 | 08/14/1997 | 25.5 | 29 | 110 | 4 | 1002 | 421.5 | 269.5 | 218.5 | 175.5 | 140 |  | 85 | 57.5
830801 | 5605 | 4 | 08/14/1997 | 25.5 | 29 | 120 | 1 | 381 | 177.5 | 111.5 | 94 | 71 | 57 |  | 33.5 | 20.5
830801 | 5605 | 4 | 08/14/1997 | 25.5 | 29 | 120 | 1 | 381 | 177.5 | 111.5 | 94 | 71 | 57 |  | 33.5 | 20.5
830801 | 5605 | 4 | 08/14/1997 | 25.5 | 29 | 120 | 1 | 381 | 177.5 | 111.5 | 94 | 71 | 57 |  | 33.5 | 20.5
830801 | 5605 | 4 | 08/14/1997 | 25.5 | 29 | 120 | 1 | 381 | 177.5 | 111.5 | 94 | 71 | 57 |  | 33.5 | 20.5
830801 | 5606 | 4 | 08/14/1997 | 25.5 | 29 | 120 | 2 | 570 | 266 | 170.5 | 145 | 110 | 91 |  | 53.5 | 32
830801 | 5606 | 4 | 08/14/1997 | 25.5 | 29 | 120 | 2 | 570 | 266 | 170.5 | 145 | 110 | 91 |  | 53.5 | 32
830801 | 5606 | 4 | 08/14/1997 | 25.5 | 29 | 120 | 2 | 570 | 266 | 170.5 | 145 | 110 | 91 |  | 53.5 | 32
830801 | 5606 | 4 | 08/14/1997 | 25.5 | 29 | 120 | 2 | 570 | 266 | 170.5 | 145 | 110 | 91 |  | 53.5 | 32
830801 | 5607 | 4 | 08/14/1997 | 25.5 | 29 | 120 | 3 | 768 | 356.5 | 232.5 | 197 | 152 | 122.5 |  | 73 | 44.5
830801 | 5607 | 4 | 08/14/1997 | 25.5 | 29 | 120 | 3 | 768 | 356.5 | 232.5 | 197 | 152 | 122.5 |  | 73 | 44.5
830801 | 5607 | 4 | 08/14/1997 | 25.5 | 29 | 120 | 3 | 768 | 356.5 | 232.5 | 197 | 152 | 122.5 |  | 73 | 44.5
830801 | 5607 | 4 | 08/14/1997 | 25.5 | 29 | 120 | 3 | 768 | 356.5 | 232.5 | 197 | 152 | 122.5 |  | 73 | 44.5
830801 | 5608 | 4 | 08/14/1997 | 25.5 | 29 | 120 | 4 | 1002 | 461.5 | 307 | 261 | 201.5 | 163.5 |  | 97 | 59
830801 | 5608 | 4 | 08/14/1997 | 25.5 | 29 | 120 | 4 | 1002 | 461.5 | 307 | 261 | 201.5 | 163.5 |  | 97 | 59
830801 | 5608 | 4 | 08/14/1997 | 25.5 | 29 | 120 | 4 | 1002 | 461.5 | 307 | 261 | 201.5 | 163.5 |  | 97 | 59
830801 | 5608 | 4 | 08/14/1997 | 25.5 | 29 | 120 | 4 | 1002 | 461.5 | 307 | 261 | 201.5 | 163.5 |  | 97 | 59
830801 | 5609 | 4 | 08/14/1997 | 25.5 | 29 | 130 | 1 | 387 | 152.5 | 106 | 85 | 67.5 | 53.5 |  | 34.5 | 22
830801 | 5609 | 4 | 08/14/1997 | 25.5 | 29 | 130 | 1 | 387 | 152.5 | 106 | 85 | 67.5 | 53.5 |  | 34.5 | 22
830801 | 5609 | 4 | 08/14/1997 | 25.5 | 29 | 130 | 1 | 387 | 152.5 | 106 | 85 | 67.5 | 53.5 |  | 34.5 | 22
830801 | 5609 | 4 | 08/14/1997 | 25.5 | 29 | 130 | 1 | 387 | 152.5 | 106 | 85 | 67.5 | 53.5 |  | 34.5 | 22
830801 | 5610 | 4 | 08/14/1997 | 25.5 | 29 | 130 | 2 | 575 | 231.5 | 159.5 | 130 | 103 | 84 |  | 53.5 | 34
830801 | 5610 | 4 | 08/14/1997 | 25.5 | 29 | 130 | 2 | 575 | 231.5 | 159.5 | 130 | 103 | 84 |  | 53.5 | 34
830801 | 5610 | 4 | 08/14/1997 | 25.5 | 29 | 130 | 2 | 575 | 231.5 | 159.5 | 130 | 103 | 84 |  | 53.5 | 34
830801 | 5610 | 4 | 08/14/1997 | 25.5 | 29 | 130 | 2 | 575 | 231.5 | 159.5 | 130 | 103 | 84 |  | 53.5 | 34
830801 | 5611 | 4 | 08/14/1997 | 25.5 | 29 | 130 | 3 | 770 | 314 | 215.5 | 177 | 141 | 115.5 |  | 75 | 46
830801 | 5611 | 4 | 08/14/1997 | 25.5 | 29 | 130 | 3 | 770 | 314 | 215.5 | 177 | 141 | 115.5 |  | 75 | 46
830801 | 5611 | 4 | 08/14/1997 | 25.5 | 29 | 130 | 3 | 770 | 314 | 215.5 | 177 | 141 | 115.5 |  | 75 | 46
830801 | 5611 | 4 | 08/14/1997 | 25.5 | 29 | 130 | 3 | 770 | 314 | 215.5 | 177 | 141 | 115.5 |  | 75 | 46
830801 | 5612 | 4 | 08/14/1997 | 25.5 | 29 | 130 | 4 | 1001 | 415.5 | 284.5 | 233.5 | 186 | 153 |  | 99.5 | 58.5
830801 | 5612 | 4 | 08/14/1997 | 25.5 | 29 | 130 | 4 | 1001 | 415.5 | 284.5 | 233.5 | 186 | 153 |  | 99.5 | 58.5
830801 | 5612 | 4 | 08/14/1997 | 25.5 | 29 | 130 | 4 | 1001 | 415.5 | 284.5 | 233.5 | 186 | 153 |  | 99.5 | 58.5
830801 | 5612 | 4 | 08/14/1997 | 25.5 | 29 | 130 | 4 | 1001 | 415.5 | 284.5 | 233.5 | 186 | 153 |  | 99.5 | 58.5
830801 | 5613 | 4 | 08/14/1997 | 25.5 | 29 | 140 | 1 | 388 | 146.5 | 104 | 85.5 | 64 | 49.5 |  | 30.5 | 19
830801 | 5613 | 4 | 08/14/1997 | 25.5 | 29 | 140 | 1 | 388 | 146.5 | 104 | 85.5 | 64 | 49.5 |  | 30.5 | 19
830801 | 5613 | 4 | 08/14/1997 | 25.5 | 29 | 140 | 1 | 388 | 146.5 | 104 | 85.5 | 64 | 49.5 |  | 30.5 | 19
830801 | 5613 | 4 | 08/14/1997 | 25.5 | 29 | 140 | 1 | 388 | 146.5 | 104 | 85.5 | 64 | 49.5 |  | 30.5 | 19
830801 | 5614 | 4 | 08/14/1997 | 25.5 | 29 | 140 | 2 | 577 | 226.5 | 157.5 | 130 | 98.5 | 76.5 |  | 48.5 | 30
830801 | 5614 | 4 | 08/14/1997 | 25.5 | 29 | 140 | 2 | 577 | 226.5 | 157.5 | 130 | 98.5 | 76.5 |  | 48.5 | 30
830801 | 5614 | 4 | 08/14/1997 | 25.5 | 29 | 140 | 2 | 577 | 226.5 | 157.5 | 130 | 98.5 | 76.5 |  | 48.5 | 30
830801 | 5614 | 4 | 08/14/1997 | 25.5 | 29 | 140 | 2 | 577 | 226.5 | 157.5 | 130 | 98.5 | 76.5 |  | 48.5 | 30
830801 | 5615 | 4 | 08/14/1997 | 25.5 | 29 | 140 | 3 | 770 | 310 | 213.5 | 175.5 | 134.5 | 105 |  | 66 | 41
830801 | 5615 | 4 | 08/14/1997 | 25.5 | 29 | 140 | 3 | 770 | 310 | 213.5 | 175.5 | 134.5 | 105 |  | 66 | 41
830801 | 5615 | 4 | 08/14/1997 | 25.5 | 29 | 140 | 3 | 770 | 310 | 213.5 | 175.5 | 134.5 | 105 |  | 66 | 41
830801 | 5615 | 4 | 08/14/1997 | 25.5 | 29 | 140 | 3 | 770 | 310 | 213.5 | 175.5 | 134.5 | 105 |  | 66 | 41
830801 | 5616 | 4 | 08/14/1997 | 25.5 | 29 | 140 | 4 | 1000 | 406.5 | 279.5 | 231 | 177 | 139 |  | 88.5 | 54
830801 | 5616 | 4 | 08/14/1997 | 25.5 | 29 | 140 | 4 | 1000 | 406.5 | 279.5 | 231 | 177 | 139 |  | 88.5 | 54
830801 | 5616 | 4 | 08/14/1997 | 25.5 | 29 | 140 | 4 | 1000 | 406.5 | 279.5 | 231 | 177 | 139 |  | 88.5 | 54
830801 | 5616 | 4 | 08/14/1997 | 25.5 | 29 | 140 | 4 | 1000 | 406.5 | 279.5 | 231 | 177 | 139 |  | 88.5 | 54
830801 | 5617 | 4 | 08/14/1997 | 25.5 | 29 | 150 | 1 | 376 | 181 | 111 | 94.5 | 71.5 | 54.5 |  | 33 | 22
830801 | 5617 | 4 | 08/14/1997 | 25.5 | 29 | 150 | 1 | 376 | 181 | 111 | 94.5 | 71.5 | 54.5 |  | 33 | 22
830801 | 5617 | 4 | 08/14/1997 | 25.5 | 29 | 150 | 1 | 376 | 181 | 111 | 94.5 | 71.5 | 54.5 |  | 33 | 22
830801 | 5617 | 4 | 08/14/1997 | 25.5 | 29 | 150 | 1 | 376 | 181 | 111 | 94.5 | 71.5 | 54.5 |  | 33 | 22
830801 | 5618 | 4 | 08/14/1997 | 25.5 | 29 | 150 | 2 | 563 | 267.5 | 170.5 | 144.5 | 111 | 86 |  | 52.5 | 33.5
830801 | 5618 | 4 | 08/14/1997 | 25.5 | 29 | 150 | 2 | 563 | 267.5 | 170.5 | 144.5 | 111 | 86 |  | 52.5 | 33.5
830801 | 5618 | 4 | 08/14/1997 | 25.5 | 29 | 150 | 2 | 563 | 267.5 | 170.5 | 144.5 | 111 | 86 |  | 52.5 | 33.5
830801 | 5618 | 4 | 08/14/1997 | 25.5 | 29 | 150 | 2 | 563 | 267.5 | 170.5 | 144.5 | 111 | 86 |  | 52.5 | 33.5
830801 | 5619 | 4 | 08/14/1997 | 25.5 | 29 | 150 | 3 | 763 | 357 | 231.5 | 196.5 | 152 | 117 |  | 72.5 | 48
830801 | 5619 | 4 | 08/14/1997 | 25.5 | 29 | 150 | 3 | 763 | 357 | 231.5 | 196.5 | 152 | 117 |  | 72.5 | 48
830801 | 5619 | 4 | 08/14/1997 | 25.5 | 29 | 150 | 3 | 763 | 357 | 231.5 | 196.5 | 152 | 117 |  | 72.5 | 48
830801 | 5619 | 4 | 08/14/1997 | 25.5 | 29 | 150 | 3 | 763 | 357 | 231.5 | 196.5 | 152 | 117 |  | 72.5 | 48
830801 | 5620 | 4 | 08/14/1997 | 25.5 | 29 | 150 | 4 | 1001 | 459 | 303 | 257 | 200.5 | 156 |  | 96 | 62.5
830801 | 5620 | 4 | 08/14/1997 | 25.5 | 29 | 150 | 4 | 1001 | 459 | 303 | 257 | 200.5 | 156 |  | 96 | 62.5
830801 | 5620 | 4 | 08/14/1997 | 25.5 | 29 | 150 | 4 | 1001 | 459 | 303 | 257 | 200.5 | 156 |  | 96 | 62.5
830801 | 5620 | 4 | 08/14/1997 | 25.5 | 29 | 150 | 4 | 1001 | 459 | 303 | 257 | 200.5 | 156 |  | 96 | 62.5
830801 | 5621 | 4 | 08/09/1999 |  | 23 | 0 | 1 | 408 | 101 | 82 | 72.5 | 57 | 44 |  | 29 |  | 16.5
830801 | 5621 | 4 | 08/09/1999 |  | 23 | 0 | 1 | 408 | 101 | 82 | 72.5 | 57 | 44 |  | 29 |  | 16.5
830801 | 5621 | 4 | 08/09/1999 |  | 23 | 0 | 1 | 408 | 101 | 82 | 72.5 | 57 | 44 |  | 29 |  | 16.5
830801 | 5621 | 4 | 08/09/1999 |  | 23 | 0 | 1 | 408 | 101 | 82 | 72.5 | 57 | 44 |  | 29 |  | 16.5
830801 | 5622 | 4 | 08/09/1999 |  | 23 | 0 | 2 | 584 | 153 | 125 | 108.5 | 85 | 66.5 |  | 43.5 |  | 25
830801 | 5622 | 4 | 08/09/1999 |  | 23 | 0 | 2 | 584 | 153 | 125 | 108.5 | 85 | 66.5 |  | 43.5 |  | 25
830801 | 5622 | 4 | 08/09/1999 |  | 23 | 0 | 2 | 584 | 153 | 125 | 108.5 | 85 | 66.5 |  | 43.5 |  | 25
830801 | 5622 | 4 | 08/09/1999 |  | 23 | 0 | 2 | 584 | 153 | 125 | 108.5 | 85 | 66.5 |  | 43.5 |  | 25
830801 | 5623 | 4 | 08/09/1999 |  | 23 | 0 | 3 | 837 | 226.5 | 182.5 | 158.5 | 125.5 | 97.5 |  | 63.5 |  | 35.5
830801 | 5623 | 4 | 08/09/1999 |  | 23 | 0 | 3 | 837 | 226.5 | 182.5 | 158.5 | 125.5 | 97.5 |  | 63.5 |  | 35.5
830801 | 5623 | 4 | 08/09/1999 |  | 23 | 0 | 3 | 837 | 226.5 | 182.5 | 158.5 | 125.5 | 97.5 |  | 63.5 |  | 35.5
830801 | 5623 | 4 | 08/09/1999 |  | 23 | 0 | 3 | 837 | 226.5 | 182.5 | 158.5 | 125.5 | 97.5 |  | 63.5 |  | 35.5
830801 | 5624 | 4 | 08/09/1999 |  | 23 | 0 | 4 | 988 | 275.5 | 220.5 | 190.5 | 151.5 | 117.5 |  | 76 |  | 42
830801 | 5624 | 4 | 08/09/1999 |  | 23 | 0 | 4 | 988 | 275.5 | 220.5 | 190.5 | 151.5 | 117.5 |  | 76 |  | 42
830801 | 5624 | 4 | 08/09/1999 |  | 23 | 0 | 4 | 988 | 275.5 | 220.5 | 190.5 | 151.5 | 117.5 |  | 76 |  | 42
830801 | 5624 | 4 | 08/09/1999 |  | 23 | 0 | 4 | 988 | 275.5 | 220.5 | 190.5 | 151.5 | 117.5 |  | 76 |  | 42
830801 | 5625 | 4 | 08/09/1999 |  | 23 | 10 | 1 | 405 | 110.5 | 88 | 74.5 | 57 | 46 |  | 31 |  | 15.5
830801 | 5625 | 4 | 08/09/1999 |  | 23 | 10 | 1 | 405 | 110.5 | 88 | 74.5 | 57 | 46 |  | 31 |  | 15.5
830801 | 5625 | 4 | 08/09/1999 |  | 23 | 10 | 1 | 405 | 110.5 | 88 | 74.5 | 57 | 46 |  | 31 |  | 15.5
830801 | 5625 | 4 | 08/09/1999 |  | 23 | 10 | 1 | 405 | 110.5 | 88 | 74.5 | 57 | 46 |  | 31 |  | 15.5
830801 | 5626 | 4 | 08/09/1999 |  | 23 | 10 | 2 | 586 | 165.5 | 128.5 | 110.5 | 86 | 68 |  | 44.5 |  | 22.5
830801 | 5626 | 4 | 08/09/1999 |  | 23 | 10 | 2 | 586 | 165.5 | 128.5 | 110.5 | 86 | 68 |  | 44.5 |  | 22.5
830801 | 5626 | 4 | 08/09/1999 |  | 23 | 10 | 2 | 586 | 165.5 | 128.5 | 110.5 | 86 | 68 |  | 44.5 |  | 22.5
830801 | 5626 | 4 | 08/09/1999 |  | 23 | 10 | 2 | 586 | 165.5 | 128.5 | 110.5 | 86 | 68 |  | 44.5 |  | 22.5
830801 | 5627 | 4 | 08/09/1999 |  | 23 | 10 | 3 | 836 | 246 | 188.5 | 162.5 | 128.5 | 100.5 |  | 64 |  | 31.5
830801 | 5627 | 4 | 08/09/1999 |  | 23 | 10 | 3 | 836 | 246 | 188.5 | 162.5 | 128.5 | 100.5 |  | 64 |  | 31.5
830801 | 5627 | 4 | 08/09/1999 |  | 23 | 10 | 3 | 836 | 246 | 188.5 | 162.5 | 128.5 | 100.5 |  | 64 |  | 31.5
830801 | 5627 | 4 | 08/09/1999 |  | 23 | 10 | 3 | 836 | 246 | 188.5 | 162.5 | 128.5 | 100.5 |  | 64 |  | 31.5
830801 | 5628 | 4 | 08/09/1999 |  | 23 | 10 | 4 | 987 | 301 | 229.5 | 197 | 155.5 | 122 |  | 78 |  | 39
830801 | 5628 | 4 | 08/09/1999 |  | 23 | 10 | 4 | 987 | 301 | 229.5 | 197 | 155.5 | 122 |  | 78 |  | 39
830801 | 5628 | 4 | 08/09/1999 |  | 23 | 10 | 4 | 987 | 301 | 229.5 | 197 | 155.5 | 122 |  | 78 |  | 39
830801 | 5628 | 4 | 08/09/1999 |  | 23 | 10 | 4 | 987 | 301 | 229.5 | 197 | 155.5 | 122 |  | 78 |  | 39
830801 | 5629 | 4 | 08/09/1999 |  | 23 | 20 | 1 | 411 | 97 | 80.5 | 72 | 57 | 44.5 |  | 28.5 |  | 13.5
830801 | 5629 | 4 | 08/09/1999 |  | 23 | 20 | 1 | 411 | 97 | 80.5 | 72 | 57 | 44.5 |  | 28.5 |  | 13.5
830801 | 5629 | 4 | 08/09/1999 |  | 23 | 20 | 1 | 411 | 97 | 80.5 | 72 | 57 | 44.5 |  | 28.5 |  | 13.5
830801 | 5629 | 4 | 08/09/1999 |  | 23 | 20 | 1 | 411 | 97 | 80.5 | 72 | 57 | 44.5 |  | 28.5 |  | 13.5
830801 | 5630 | 4 | 08/09/1999 |  | 23 | 20 | 2 | 588 | 149 | 122 | 108 | 86 | 67.5 |  | 43.5 |  | 23
830801 | 5630 | 4 | 08/09/1999 |  | 23 | 20 | 2 | 588 | 149 | 122 | 108 | 86 | 67.5 |  | 43.5 |  | 23
830801 | 5630 | 4 | 08/09/1999 |  | 23 | 20 | 2 | 588 | 149 | 122 | 108 | 86 | 67.5 |  | 43.5 |  | 23
830801 | 5630 | 4 | 08/09/1999 |  | 23 | 20 | 2 | 588 | 149 | 122 | 108 | 86 | 67.5 |  | 43.5 |  | 23
830801 | 5631 | 4 | 08/09/1999 |  | 23 | 20 | 3 | 835 | 220 | 177 | 156.5 | 125 | 98 |  | 63.5 |  | 33
830801 | 5631 | 4 | 08/09/1999 |  | 23 | 20 | 3 | 835 | 220 | 177 | 156.5 | 125 | 98 |  | 63.5 |  | 33
830801 | 5631 | 4 | 08/09/1999 |  | 23 | 20 | 3 | 835 | 220 | 177 | 156.5 | 125 | 98 |  | 63.5 |  | 33
830801 | 5631 | 4 | 08/09/1999 |  | 23 | 20 | 3 | 835 | 220 | 177 | 156.5 | 125 | 98 |  | 63.5 |  | 33
830801 | 5632 | 4 | 08/09/1999 |  | 23 | 20 | 4 | 989 | 270 | 215 | 188.5 | 152 | 119 |  | 76.5 |  | 39.5
830801 | 5632 | 4 | 08/09/1999 |  | 23 | 20 | 4 | 989 | 270 | 215 | 188.5 | 152 | 119 |  | 76.5 |  | 39.5
830801 | 5632 | 4 | 08/09/1999 |  | 23 | 20 | 4 | 989 | 270 | 215 | 188.5 | 152 | 119 |  | 76.5 |  | 39.5
830801 | 5632 | 4 | 08/09/1999 |  | 23 | 20 | 4 | 989 | 270 | 215 | 188.5 | 152 | 119 |  | 76.5 |  | 39.5
830801 | 5633 | 4 | 08/09/1999 |  | 23 | 30 | 1 | 410 | 105.5 | 86.5 | 75 | 59.5 | 47 |  | 30.5 |  | 16.5
830801 | 5633 | 4 | 08/09/1999 |  | 23 | 30 | 1 | 410 | 105.5 | 86.5 | 75 | 59.5 | 47 |  | 30.5 |  | 16.5
830801 | 5633 | 4 | 08/09/1999 |  | 23 | 30 | 1 | 410 | 105.5 | 86.5 | 75 | 59.5 | 47 |  | 30.5 |  | 16.5
830801 | 5633 | 4 | 08/09/1999 |  | 23 | 30 | 1 | 410 | 105.5 | 86.5 | 75 | 59.5 | 47 |  | 30.5 |  | 16.5
830801 | 5634 | 4 | 08/09/1999 |  | 23 | 30 | 2 | 585 | 156.5 | 125.5 | 109.5 | 86.5 | 68.5 |  | 44.5 |  | 23.5
830801 | 5634 | 4 | 08/09/1999 |  | 23 | 30 | 2 | 585 | 156.5 | 125.5 | 109.5 | 86.5 | 68.5 |  | 44.5 |  | 23.5
830801 | 5634 | 4 | 08/09/1999 |  | 23 | 30 | 2 | 585 | 156.5 | 125.5 | 109.5 | 86.5 | 68.5 |  | 44.5 |  | 23.5
830801 | 5634 | 4 | 08/09/1999 |  | 23 | 30 | 2 | 585 | 156.5 | 125.5 | 109.5 | 86.5 | 68.5 |  | 44.5 |  | 23.5
830801 | 5635 | 4 | 08/09/1999 |  | 23 | 30 | 3 | 835 | 231.5 | 184 | 160 | 128.5 | 101.5 |  | 66.5 |  | 35
830801 | 5635 | 4 | 08/09/1999 |  | 23 | 30 | 3 | 835 | 231.5 | 184 | 160 | 128.5 | 101.5 |  | 66.5 |  | 35
830801 | 5635 | 4 | 08/09/1999 |  | 23 | 30 | 3 | 835 | 231.5 | 184 | 160 | 128.5 | 101.5 |  | 66.5 |  | 35
830801 | 5635 | 4 | 08/09/1999 |  | 23 | 30 | 3 | 835 | 231.5 | 184 | 160 | 128.5 | 101.5 |  | 66.5 |  | 35
830801 | 5636 | 4 | 08/09/1999 |  | 23 | 30 | 4 | 989 | 280.5 | 221.5 | 192 | 154.5 | 121.5 |  | 79 |  | 41.5
830801 | 5636 | 4 | 08/09/1999 |  | 23 | 30 | 4 | 989 | 280.5 | 221.5 | 192 | 154.5 | 121.5 |  | 79 |  | 41.5
830801 | 5636 | 4 | 08/09/1999 |  | 23 | 30 | 4 | 989 | 280.5 | 221.5 | 192 | 154.5 | 121.5 |  | 79 |  | 41.5
830801 | 5636 | 4 | 08/09/1999 |  | 23 | 30 | 4 | 989 | 280.5 | 221.5 | 192 | 154.5 | 121.5 |  | 79 |  | 41.5
830801 | 5637 | 4 | 08/09/1999 |  | 23 | 40 | 1 | 411 | 118 | 99.5 | 86.5 | 68 | 51.5 |  | 31.5 |  | 15
830801 | 5637 | 4 | 08/09/1999 |  | 23 | 40 | 1 | 411 | 118 | 99.5 | 86.5 | 68 | 51.5 |  | 31.5 |  | 15
830801 | 5637 | 4 | 08/09/1999 |  | 23 | 40 | 1 | 411 | 118 | 99.5 | 86.5 | 68 | 51.5 |  | 31.5 |  | 15
830801 | 5637 | 4 | 08/09/1999 |  | 23 | 40 | 1 | 411 | 118 | 99.5 | 86.5 | 68 | 51.5 |  | 31.5 |  | 15
830801 | 5638 | 4 | 08/09/1999 |  | 23 | 40 | 2 | 582 | 175.5 | 146 | 126.5 | 99.5 | 76.5 |  | 46.5 |  | 22.5
830801 | 5638 | 4 | 08/09/1999 |  | 23 | 40 | 2 | 582 | 175.5 | 146 | 126.5 | 99.5 | 76.5 |  | 46.5 |  | 22.5
830801 | 5638 | 4 | 08/09/1999 |  | 23 | 40 | 2 | 582 | 175.5 | 146 | 126.5 | 99.5 | 76.5 |  | 46.5 |  | 22.5
830801 | 5638 | 4 | 08/09/1999 |  | 23 | 40 | 2 | 582 | 175.5 | 146 | 126.5 | 99.5 | 76.5 |  | 46.5 |  | 22.5
830801 | 5639 | 4 | 08/09/1999 |  | 23 | 40 | 3 | 825 | 254 | 211 | 183 | 143.5 | 111.5 |  | 67.5 |  | 32.5
830801 | 5639 | 4 | 08/09/1999 |  | 23 | 40 | 3 | 825 | 254 | 211 | 183 | 143.5 | 111.5 |  | 67.5 |  | 32.5
830801 | 5639 | 4 | 08/09/1999 |  | 23 | 40 | 3 | 825 | 254 | 211 | 183 | 143.5 | 111.5 |  | 67.5 |  | 32.5
830801 | 5639 | 4 | 08/09/1999 |  | 23 | 40 | 3 | 825 | 254 | 211 | 183 | 143.5 | 111.5 |  | 67.5 |  | 32.5
830801 | 5640 | 4 | 08/09/1999 |  | 23 | 40 | 4 | 980 | 307 | 251 | 219.5 | 173 | 133 |  | 81 |  | 37.5
830801 | 5640 | 4 | 08/09/1999 |  | 23 | 40 | 4 | 980 | 307 | 251 | 219.5 | 173 | 133 |  | 81 |  | 37.5
830801 | 5640 | 4 | 08/09/1999 |  | 23 | 40 | 4 | 980 | 307 | 251 | 219.5 | 173 | 133 |  | 81 |  | 37.5
830801 | 5640 | 4 | 08/09/1999 |  | 23 | 40 | 4 | 980 | 307 | 251 | 219.5 | 173 | 133 |  | 81 |  | 37.5
830801 | 5641 | 4 | 08/09/1999 |  | 23 | 50 | 1 | 410 | 103.5 | 88 | 74.5 | 58.5 | 46.5 |  | 30 |  | 15.5
830801 | 5641 | 4 | 08/09/1999 |  | 23 | 50 | 1 | 410 | 103.5 | 88 | 74.5 | 58.5 | 46.5 |  | 30 |  | 15.5
830801 | 5641 | 4 | 08/09/1999 |  | 23 | 50 | 1 | 410 | 103.5 | 88 | 74.5 | 58.5 | 46.5 |  | 30 |  | 15.5
830801 | 5641 | 4 | 08/09/1999 |  | 23 | 50 | 1 | 410 | 103.5 | 88 | 74.5 | 58.5 | 46.5 |  | 30 |  | 15.5
830801 | 5642 | 4 | 08/09/1999 |  | 23 | 50 | 2 | 585 | 156 | 126.5 | 108.5 | 85.5 | 67.5 |  | 43 |  | 23
830801 | 5642 | 4 | 08/09/1999 |  | 23 | 50 | 2 | 585 | 156 | 126.5 | 108.5 | 85.5 | 67.5 |  | 43 |  | 23
830801 | 5642 | 4 | 08/09/1999 |  | 23 | 50 | 2 | 585 | 156 | 126.5 | 108.5 | 85.5 | 67.5 |  | 43 |  | 23
830801 | 5642 | 4 | 08/09/1999 |  | 23 | 50 | 2 | 585 | 156 | 126.5 | 108.5 | 85.5 | 67.5 |  | 43 |  | 23
830801 | 5643 | 4 | 08/09/1999 |  | 23 | 50 | 3 | 834 | 232.5 | 186 | 160 | 126.5 | 100 |  | 64 |  | 33
830801 | 5643 | 4 | 08/09/1999 |  | 23 | 50 | 3 | 834 | 232.5 | 186 | 160 | 126.5 | 100 |  | 64 |  | 33
830801 | 5643 | 4 | 08/09/1999 |  | 23 | 50 | 3 | 834 | 232.5 | 186 | 160 | 126.5 | 100 |  | 64 |  | 33
830801 | 5643 | 4 | 08/09/1999 |  | 23 | 50 | 3 | 834 | 232.5 | 186 | 160 | 126.5 | 100 |  | 64 |  | 33
830801 | 5644 | 4 | 08/09/1999 |  | 23 | 50 | 4 | 990 | 284.5 | 226 | 193 | 154 | 120.5 |  | 77 |  | 39.5
830801 | 5644 | 4 | 08/09/1999 |  | 23 | 50 | 4 | 990 | 284.5 | 226 | 193 | 154 | 120.5 |  | 77 |  | 39.5
830801 | 5644 | 4 | 08/09/1999 |  | 23 | 50 | 4 | 990 | 284.5 | 226 | 193 | 154 | 120.5 |  | 77 |  | 39.5
830801 | 5644 | 4 | 08/09/1999 |  | 23 | 50 | 4 | 990 | 284.5 | 226 | 193 | 154 | 120.5 |  | 77 |  | 39.5
830801 | 5645 | 4 | 08/09/1999 |  | 23 | 60 | 1 | 410 | 98.5 | 78.5 | 68 | 55.5 | 44.5 |  | 29 |  | 14.5
830801 | 5645 | 4 | 08/09/1999 |  | 23 | 60 | 1 | 410 | 98.5 | 78.5 | 68 | 55.5 | 44.5 |  | 29 |  | 14.5
830801 | 5645 | 4 | 08/09/1999 |  | 23 | 60 | 1 | 410 | 98.5 | 78.5 | 68 | 55.5 | 44.5 |  | 29 |  | 14.5
830801 | 5645 | 4 | 08/09/1999 |  | 23 | 60 | 1 | 410 | 98.5 | 78.5 | 68 | 55.5 | 44.5 |  | 29 |  | 14.5
830801 | 4318 | 1 | 08/09/1999 |  | 20 | 70 | 2 | 594 | 178 | 135.5 | 113 | 85.5 | 65 |  | 41 |  | 21
830801 | 4318 | 1 | 08/09/1999 |  | 20 | 70 | 2 | 594 | 178 | 135.5 | 113 | 85.5 | 65 |  | 41 |  | 21
830801 | 4318 | 1 | 08/09/1999 |  | 20 | 70 | 2 | 594 | 178 | 135.5 | 113 | 85.5 | 65 |  | 41 |  | 21
830801 | 4318 | 1 | 08/09/1999 |  | 20 | 70 | 2 | 594 | 178 | 135.5 | 113 | 85.5 | 65 |  | 41 |  | 21
830801 | 4319 | 1 | 08/09/1999 |  | 20 | 70 | 3 | 854 | 264 | 202 | 168 | 129 | 98 |  | 61 |  | 30
830801 | 4319 | 1 | 08/09/1999 |  | 20 | 70 | 3 | 854 | 264 | 202 | 168 | 129 | 98 |  | 61 |  | 30
830801 | 4319 | 1 | 08/09/1999 |  | 20 | 70 | 3 | 854 | 264 | 202 | 168 | 129 | 98 |  | 61 |  | 30
830801 | 4319 | 1 | 08/09/1999 |  | 20 | 70 | 3 | 854 | 264 | 202 | 168 | 129 | 98 |  | 61 |  | 30
830801 | 4320 | 1 | 08/09/1999 |  | 20 | 70 | 4 | 1008 | 320.5 | 244.5 | 203 | 157.5 | 119.5 |  | 74.5 |  | 36.5
830801 | 4320 | 1 | 08/09/1999 |  | 20 | 70 | 4 | 1008 | 320.5 | 244.5 | 203 | 157.5 | 119.5 |  | 74.5 |  | 36.5
830801 | 4320 | 1 | 08/09/1999 |  | 20 | 70 | 4 | 1008 | 320.5 | 244.5 | 203 | 157.5 | 119.5 |  | 74.5 |  | 36.5
830801 | 4320 | 1 | 08/09/1999 |  | 20 | 70 | 4 | 1008 | 320.5 | 244.5 | 203 | 157.5 | 119.5 |  | 74.5 |  | 36.5
830801 | 4321 | 1 | 08/09/1999 |  | 20 | 80 | 1 | 412 | 137.5 | 93 | 73 | 55 | 40 |  | 29 |  | 12
830801 | 4321 | 1 | 08/09/1999 |  | 20 | 80 | 1 | 412 | 137.5 | 93 | 73 | 55 | 40 |  | 29 |  | 12
830801 | 4321 | 1 | 08/09/1999 |  | 20 | 80 | 1 | 412 | 137.5 | 93 | 73 | 55 | 40 |  | 29 |  | 12
830801 | 4321 | 1 | 08/09/1999 |  | 20 | 80 | 1 | 412 | 137.5 | 93 | 73 | 55 | 40 |  | 29 |  | 12
830403 | 3791 | 3 | 08/14/1997 | 21 | 19 | 30 | 3 | 758 | 400 | 342 | 321.5 | 273.5 | 233 |  | 171.5 | 132.5
830403 | 3791 | 3 | 08/14/1997 | 21 | 19 | 30 | 3 | 758 | 400 | 342 | 321.5 | 273.5 | 233 |  | 171.5 | 132.5
830403 | 3791 | 3 | 08/14/1997 | 21 | 19 | 30 | 3 | 758 | 400 | 342 | 321.5 | 273.5 | 233 |  | 171.5 | 132.5
830403 | 3792 | 3 | 08/14/1997 | 21 | 19 | 30 | 4 | 995 | 525 | 453 | 422 | 362 | 306.5 |  | 225.5 | 171
830403 | 3792 | 3 | 08/14/1997 | 21 | 19 | 30 | 4 | 995 | 525 | 453 | 422 | 362 | 306.5 |  | 225.5 | 171
830403 | 3792 | 3 | 08/14/1997 | 21 | 19 | 30 | 4 | 995 | 525 | 453 | 422 | 362 | 306.5 |  | 225.5 | 171
830403 | 3793 | 3 | 08/14/1997 | 21 | 19 | 40 | 1 | 389 | 212.5 | 177.5 | 162.5 | 135 | 117.5 |  | 88.5 | 67
830403 | 3793 | 3 | 08/14/1997 | 21 | 19 | 40 | 1 | 389 | 212.5 | 177.5 | 162.5 | 135 | 117.5 |  | 88.5 | 67
830403 | 3793 | 3 | 08/14/1997 | 21 | 19 | 40 | 1 | 389 | 212.5 | 177.5 | 162.5 | 135 | 117.5 |  | 88.5 | 67
830801 | 5794 | 4 | 08/11/2003 | 31.2 | 37 | 120 | 2 | 587 | 254 | 166 | 143 | 115 | 90 |  | 53 | 32 | 24 | 20
830801 | 5794 | 4 | 08/11/2003 | 31.2 | 37 | 120 | 2 | 587 | 254 | 166 | 143 | 115 | 90 |  | 53 | 32 | 24 | 20
830801 | 5794 | 4 | 08/11/2003 | 31.2 | 37 | 120 | 2 | 587 | 254 | 166 | 143 | 115 | 90 |  | 53 | 32 | 24 | 20
830801 | 5794 | 4 | 08/11/2003 | 31.2 | 37 | 120 | 2 | 587 | 254 | 166 | 143 | 115 | 90 |  | 53 | 32 | 24 | 20
830801 | 5795 | 4 | 08/11/2003 | 31.2 | 37 | 120 | 3 | 743 | 330 | 215 | 184 | 148 | 117 |  | 70 | 42 | 31 | 26
830801 | 5795 | 4 | 08/11/2003 | 31.2 | 37 | 120 | 3 | 743 | 330 | 215 | 184 | 148 | 117 |  | 70 | 42 | 31 | 26
830801 | 5795 | 4 | 08/11/2003 | 31.2 | 37 | 120 | 3 | 743 | 330 | 215 | 184 | 148 | 117 |  | 70 | 42 | 31 | 26
830801 | 5795 | 4 | 08/11/2003 | 31.2 | 37 | 120 | 3 | 743 | 330 | 215 | 184 | 148 | 117 |  | 70 | 42 | 31 | 26
830801 | 5796 | 4 | 08/11/2003 | 31.2 | 37 | 120 | 4 | 975 | 444 | 293 | 253 | 202 | 162 |  | 95 | 57 | 45 | 44
830801 | 5796 | 4 | 08/11/2003 | 31.2 | 37 | 120 | 4 | 975 | 444 | 293 | 253 | 202 | 162 |  | 95 | 57 | 45 | 44
830801 | 5796 | 4 | 08/11/2003 | 31.2 | 37 | 120 | 4 | 975 | 444 | 293 | 253 | 202 | 162 |  | 95 | 57 | 45 | 44
830801 | 5796 | 4 | 08/11/2003 | 31.2 | 37 | 120 | 4 | 975 | 444 | 293 | 253 | 202 | 162 |  | 95 | 57 | 45 | 44
830801 | 5797 | 4 | 08/11/2003 | 31.2 | 37 | 130 | 1 | 376 | 156 | 103 | 85 | 66 | 53 |  | 32 | 23 | 17 | 14
830801 | 5797 | 4 | 08/11/2003 | 31.2 | 37 | 130 | 1 | 376 | 156 | 103 | 85 | 66 | 53 |  | 32 | 23 | 17 | 14
830801 | 5797 | 4 | 08/11/2003 | 31.2 | 37 | 130 | 1 | 376 | 156 | 103 | 85 | 66 | 53 |  | 32 | 23 | 17 | 14
830801 | 5797 | 4 | 08/11/2003 | 31.2 | 37 | 130 | 1 | 376 | 156 | 103 | 85 | 66 | 53 |  | 32 | 23 | 17 | 14
830403 | 3932 | 3 | 07/21/2001 | 31 | 45 | 60 | 4 | 965 | 1122.5 | 857 | 667 | 541 | 424 |  | 280 |  | 154
830403 | 3932 | 3 | 07/21/2001 | 31 | 45 | 60 | 4 | 965 | 1122.5 | 857 | 667 | 541 | 424 |  | 280 |  | 154
830403 | 3932 | 3 | 07/21/2001 | 31 | 45 | 60 | 4 | 965 | 1122.5 | 857 | 667 | 541 | 424 |  | 280 |  | 154
830403 | 3933 | 3 | 07/21/2001 | 31 | 45 | 70 | 1 | 378 | 353.5 | 274.5 | 232 | 193 | 154 |  | 93.5 |  | 53
830403 | 3933 | 3 | 07/21/2001 | 31 | 45 | 70 | 1 | 378 | 353.5 | 274.5 | 232 | 193 | 154 |  | 93.5 |  | 53
830403 | 3933 | 3 | 07/21/2001 | 31 | 45 | 70 | 1 | 378 | 353.5 | 274.5 | 232 | 193 | 154 |  | 93.5 |  | 53
830403 | 3934 | 3 | 07/21/2001 | 31 | 45 | 70 | 2 | 561 | 542.5 | 422.5 | 363.5 | 297.5 | 236 |  | 140.5 |  | 76.5
830403 | 3934 | 3 | 07/21/2001 | 31 | 45 | 70 | 2 | 561 | 542.5 | 422.5 | 363.5 | 297.5 | 236 |  | 140.5 |  | 76.5
830403 | 3934 | 3 | 07/21/2001 | 31 | 45 | 70 | 2 | 561 | 542.5 | 422.5 | 363.5 | 297.5 | 236 |  | 140.5 |  | 76.5
830403 | 3935 | 3 | 07/21/2001 | 31 | 45 | 70 | 3 | 742 | 760 | 595 | 512 | 418 | 331 |  | 196 |  | 107
830403 | 3935 | 3 | 07/21/2001 | 31 | 45 | 70 | 3 | 742 | 760 | 595 | 512 | 418 | 331 |  | 196 |  | 107
830403 | 3935 | 3 | 07/21/2001 | 31 | 45 | 70 | 3 | 742 | 760 | 595 | 512 | 418 | 331 |  | 196 |  | 107
830403 | 3936 | 3 | 07/21/2001 | 31 | 45 | 70 | 4 | 969 | 1038 | 813 | 699 | 567 | 446 |  | 258.5 |  | 140
830403 | 3936 | 3 | 07/21/2001 | 31 | 45 | 70 | 4 | 969 | 1038 | 813 | 699 | 567 | 446 |  | 258.5 |  | 140
830403 | 3936 | 3 | 07/21/2001 | 31 | 45 | 70 | 4 | 969 | 1038 | 813 | 699 | 567 | 446 |  | 258.5 |  | 140
830801 | 5801 | 4 | 08/11/2003 | 31.2 | 37 | 140 | 1 | 377 | 162 | 108 | 86 | 65 | 51 |  | 31 | 21 | 16 | 13
830801 | 5801 | 4 | 08/11/2003 | 31.2 | 37 | 140 | 1 | 377 | 162 | 108 | 86 | 65 | 51 |  | 31 | 21 | 16 | 13
830801 | 5801 | 4 | 08/11/2003 | 31.2 | 37 | 140 | 1 | 377 | 162 | 108 | 86 | 65 | 51 |  | 31 | 21 | 16 | 13
830801 | 5801 | 4 | 08/11/2003 | 31.2 | 37 | 140 | 1 | 377 | 162 | 108 | 86 | 65 | 51 |  | 31 | 21 | 16 | 13
830403 | 3945 | 3 | 07/21/2001 | 31 | 45 | 100 | 1 | 380 | 323 | 231 | 196 | 164.5 | 135.5 |  | 94.5 |  | 54
830403 | 3945 | 3 | 07/21/2001 | 31 | 45 | 100 | 1 | 380 | 323 | 231 | 196 | 164.5 | 135.5 |  | 94.5 |  | 54
830403 | 3945 | 3 | 07/21/2001 | 31 | 45 | 100 | 1 | 380 | 323 | 231 | 196 | 164.5 | 135.5 |  | 94.5 |  | 54
830403 | 3946 | 3 | 07/21/2001 | 31 | 45 | 100 | 2 | 566 | 488 | 351.5 | 302.5 | 250 | 205 |  | 141 |  | 78
830403 | 3946 | 3 | 07/21/2001 | 31 | 45 | 100 | 2 | 566 | 488 | 351.5 | 302.5 | 250 | 205 |  | 141 |  | 78
830403 | 3946 | 3 | 07/21/2001 | 31 | 45 | 100 | 2 | 566 | 488 | 351.5 | 302.5 | 250 | 205 |  | 141 |  | 78
830403 | 3947 | 3 | 07/21/2001 | 31 | 45 | 100 | 3 | 751 | 681 | 495.5 | 425.5 | 349.5 | 287 |  | 196.5 |  | 109.5
830403 | 3947 | 3 | 07/21/2001 | 31 | 45 | 100 | 3 | 751 | 681 | 495.5 | 425.5 | 349.5 | 287 |  | 196.5 |  | 109.5
830403 | 3947 | 3 | 07/21/2001 | 31 | 45 | 100 | 3 | 751 | 681 | 495.5 | 425.5 | 349.5 | 287 |  | 196.5 |  | 109.5
830403 | 3948 | 3 | 07/21/2001 | 31 | 45 | 100 | 4 | 973 | 928 | 678 | 580.5 | 474 | 386.5 |  | 262 |  | 145
830403 | 3948 | 3 | 07/21/2001 | 31 | 45 | 100 | 4 | 973 | 928 | 678 | 580.5 | 474 | 386.5 |  | 262 |  | 145
830403 | 3948 | 3 | 07/21/2001 | 31 | 45 | 100 | 4 | 973 | 928 | 678 | 580.5 | 474 | 386.5 |  | 262 |  | 145
830403 | 3949 | 3 | 07/21/2001 | 31 | 45 | 110 | 1 | 379 | 311 | 230 | 198 | 166 | 137 |  | 96 |  | 54.5
830403 | 3949 | 3 | 07/21/2001 | 31 | 45 | 110 | 1 | 379 | 311 | 230 | 198 | 166 | 137 |  | 96 |  | 54.5
830403 | 3949 | 3 | 07/21/2001 | 31 | 45 | 110 | 1 | 379 | 311 | 230 | 198 | 166 | 137 |  | 96 |  | 54.5
830403 | 3950 | 3 | 07/21/2001 | 31 | 45 | 110 | 2 | 570 | 471 | 352.5 | 307 | 253 | 208 |  | 142.5 |  | 78
830403 | 3950 | 3 | 07/21/2001 | 31 | 45 | 110 | 2 | 570 | 471 | 352.5 | 307 | 253 | 208 |  | 142.5 |  | 78
830403 | 3950 | 3 | 07/21/2001 | 31 | 45 | 110 | 2 | 570 | 471 | 352.5 | 307 | 253 | 208 |  | 142.5 |  | 78
830403 | 3951 | 3 | 07/21/2001 | 31 | 45 | 110 | 3 | 762 | 651.5 | 495 | 433 | 355.5 | 290.5 |  | 199.5 |  | 109
830403 | 3951 | 3 | 07/21/2001 | 31 | 45 | 110 | 3 | 762 | 651.5 | 495 | 433 | 355.5 | 290.5 |  | 199.5 |  | 109
830403 | 3951 | 3 | 07/21/2001 | 31 | 45 | 110 | 3 | 762 | 651.5 | 495 | 433 | 355.5 | 290.5 |  | 199.5 |  | 109
830403 | 3952 | 3 | 07/21/2001 | 31 | 45 | 110 | 4 | 990 | 904 | 680 | 592 | 485 | 396.5 |  | 266.5 |  | 144.5
830403 | 3952 | 3 | 07/21/2001 | 31 | 45 | 110 | 4 | 990 | 904 | 680 | 592 | 485 | 396.5 |  | 266.5 |  | 144.5
830403 | 3952 | 3 | 07/21/2001 | 31 | 45 | 110 | 4 | 990 | 904 | 680 | 592 | 485 | 396.5 |  | 266.5 |  | 144.5
830403 | 3953 | 3 | 07/21/2001 | 31 | 45 | 120 | 1 | 387 | 296 | 223.5 | 197.5 | 168.5 | 142 |  | 97.5 |  | 55
830403 | 3953 | 3 | 07/21/2001 | 31 | 45 | 120 | 1 | 387 | 296 | 223.5 | 197.5 | 168.5 | 142 |  | 97.5 |  | 55
830403 | 3953 | 3 | 07/21/2001 | 31 | 45 | 120 | 1 | 387 | 296 | 223.5 | 197.5 | 168.5 | 142 |  | 97.5 |  | 55
830403 | 3954 | 3 | 07/21/2001 | 31 | 45 | 120 | 2 | 572 | 439.5 | 338 | 300.5 | 254.5 | 212.5 |  | 144 |  | 78
830403 | 3954 | 3 | 07/21/2001 | 31 | 45 | 120 | 2 | 572 | 439.5 | 338 | 300.5 | 254.5 | 212.5 |  | 144 |  | 78
830403 | 3954 | 3 | 07/21/2001 | 31 | 45 | 120 | 2 | 572 | 439.5 | 338 | 300.5 | 254.5 | 212.5 |  | 144 |  | 78
830403 | 3955 | 3 | 07/21/2001 | 31 | 45 | 120 | 3 | 767 | 621.5 | 475 | 424.5 | 358 | 298.5 |  | 203 |  | 109
830403 | 3955 | 3 | 07/21/2001 | 31 | 45 | 120 | 3 | 767 | 621.5 | 475 | 424.5 | 358 | 298.5 |  | 203 |  | 109
830403 | 3955 | 3 | 07/21/2001 | 31 | 45 | 120 | 3 | 767 | 621.5 | 475 | 424.5 | 358 | 298.5 |  | 203 |  | 109
830403 | 3956 | 3 | 07/21/2001 | 31 | 45 | 120 | 4 | 988 | 824 | 637.5 | 570 | 479.5 | 398.5 |  | 267 |  | 141.5
830403 | 3956 | 3 | 07/21/2001 | 31 | 45 | 120 | 4 | 988 | 824 | 637.5 | 570 | 479.5 | 398.5 |  | 267 |  | 141.5
830403 | 3956 | 3 | 07/21/2001 | 31 | 45 | 120 | 4 | 988 | 824 | 637.5 | 570 | 479.5 | 398.5 |  | 267 |  | 141.5
830403 | 3957 | 3 | 07/21/2001 | 31 | 45 | 130 | 1 | 378 | 320 | 243.5 | 205.5 | 170 | 139 |  | 96 |  | 55.5
830403 | 3957 | 3 | 07/21/2001 | 31 | 45 | 130 | 1 | 378 | 320 | 243.5 | 205.5 | 170 | 139 |  | 96 |  | 55.5
830403 | 3957 | 3 | 07/21/2001 | 31 | 45 | 130 | 1 | 378 | 320 | 243.5 | 205.5 | 170 | 139 |  | 96 |  | 55.5
830403 | 3958 | 3 | 07/21/2001 | 31 | 45 | 130 | 2 | 570 | 493 | 376.5 | 321 | 262.5 | 212.5 |  | 144.5 |  | 79
830403 | 3958 | 3 | 07/21/2001 | 31 | 45 | 130 | 2 | 570 | 493 | 376.5 | 321 | 262.5 | 212.5 |  | 144.5 |  | 79
830403 | 3958 | 3 | 07/21/2001 | 31 | 45 | 130 | 2 | 570 | 493 | 376.5 | 321 | 262.5 | 212.5 |  | 144.5 |  | 79
830403 | 3959 | 3 | 07/21/2001 | 31 | 45 | 130 | 3 | 761 | 689.5 | 528 | 451 | 367.5 | 298 |  | 201.5 |  | 110
830403 | 3959 | 3 | 07/21/2001 | 31 | 45 | 130 | 3 | 761 | 689.5 | 528 | 451 | 367.5 | 298 |  | 201.5 |  | 110
830403 | 3959 | 3 | 07/21/2001 | 31 | 45 | 130 | 3 | 761 | 689.5 | 528 | 451 | 367.5 | 298 |  | 201.5 |  | 110
830403 | 3960 | 3 | 07/21/2001 | 31 | 45 | 130 | 4 | 987 | 950.5 | 722.5 | 618.5 | 501.5 | 403.5 |  | 266.5 |  | 142.5
830403 | 3960 | 3 | 07/21/2001 | 31 | 45 | 130 | 4 | 987 | 950.5 | 722.5 | 618.5 | 501.5 | 403.5 |  | 266.5 |  | 142.5
830403 | 3960 | 3 | 07/21/2001 | 31 | 45 | 130 | 4 | 987 | 950.5 | 722.5 | 618.5 | 501.5 | 403.5 |  | 266.5 |  | 142.5
830403 | 3961 | 3 | 07/21/2001 | 31 | 45 | 140 | 1 | 383 | 314 | 237.5 | 201.5 | 168.5 | 138.5 |  | 96.5 |  | 56
830403 | 3961 | 3 | 07/21/2001 | 31 | 45 | 140 | 1 | 383 | 314 | 237.5 | 201.5 | 168.5 | 138.5 |  | 96.5 |  | 56
830403 | 3961 | 3 | 07/21/2001 | 31 | 45 | 140 | 1 | 383 | 314 | 237.5 | 201.5 | 168.5 | 138.5 |  | 96.5 |  | 56
830403 | 3962 | 3 | 07/21/2001 | 31 | 45 | 140 | 2 | 571 | 480 | 363.5 | 311.5 | 257 | 209.5 |  | 142.5 |  | 80
830403 | 3962 | 3 | 07/21/2001 | 31 | 45 | 140 | 2 | 571 | 480 | 363.5 | 311.5 | 257 | 209.5 |  | 142.5 |  | 80
830403 | 3962 | 3 | 07/21/2001 | 31 | 45 | 140 | 2 | 571 | 480 | 363.5 | 311.5 | 257 | 209.5 |  | 142.5 |  | 80
830403 | 3963 | 3 | 07/21/2001 | 31 | 45 | 140 | 3 | 768 | 681.5 | 516.5 | 444.5 | 365 | 297 |  | 201.5 |  | 112.5
830403 | 3963 | 3 | 07/21/2001 | 31 | 45 | 140 | 3 | 768 | 681.5 | 516.5 | 444.5 | 365 | 297 |  | 201.5 |  | 112.5
830403 | 3963 | 3 | 07/21/2001 | 31 | 45 | 140 | 3 | 768 | 681.5 | 516.5 | 444.5 | 365 | 297 |  | 201.5 |  | 112.5
830403 | 3964 | 3 | 07/21/2001 | 31 | 45 | 140 | 4 | 989 | 917 | 700.5 | 602 | 491.5 | 398.5 |  | 266.5 |  | 148.5
830403 | 3964 | 3 | 07/21/2001 | 31 | 45 | 140 | 4 | 989 | 917 | 700.5 | 602 | 491.5 | 398.5 |  | 266.5 |  | 148.5
830403 | 3964 | 3 | 07/21/2001 | 31 | 45 | 140 | 4 | 989 | 917 | 700.5 | 602 | 491.5 | 398.5 |  | 266.5 |  | 148.5
830403 | 3965 | 3 | 07/21/2001 | 31 | 45 | 150 | 1 | 366 | 305 | 248 | 209.5 | 174.5 | 142.5 |  | 101.5 |  | 58
830403 | 3965 | 3 | 07/21/2001 | 31 | 45 | 150 | 1 | 366 | 305 | 248 | 209.5 | 174.5 | 142.5 |  | 101.5 |  | 58
830403 | 3965 | 3 | 07/21/2001 | 31 | 45 | 150 | 1 | 366 | 305 | 248 | 209.5 | 174.5 | 142.5 |  | 101.5 |  | 58
830403 | 3966 | 3 | 07/21/2001 | 31 | 45 | 150 | 2 | 546 | 468.5 | 377.5 | 323 | 265.5 | 214 |  | 149 |  | 84.5
830403 | 3966 | 3 | 07/21/2001 | 31 | 45 | 150 | 2 | 546 | 468.5 | 377.5 | 323 | 265.5 | 214 |  | 149 |  | 84.5
830403 | 3966 | 3 | 07/21/2001 | 31 | 45 | 150 | 2 | 546 | 468.5 | 377.5 | 323 | 265.5 | 214 |  | 149 |  | 84.5
830403 | 3967 | 3 | 07/21/2001 | 31 | 45 | 150 | 3 | 735 | 659.5 | 530 | 454.5 | 372 | 300.5 |  | 207.5 |  | 116
830403 | 3967 | 3 | 07/21/2001 | 31 | 45 | 150 | 3 | 735 | 659.5 | 530 | 454.5 | 372 | 300.5 |  | 207.5 |  | 116
830403 | 3967 | 3 | 07/21/2001 | 31 | 45 | 150 | 3 | 735 | 659.5 | 530 | 454.5 | 372 | 300.5 |  | 207.5 |  | 116
830403 | 3968 | 3 | 07/21/2001 | 31 | 45 | 150 | 4 | 962 | 907 | 726 | 622.5 | 507.5 | 409 |  | 278.5 |  | 153
830403 | 3968 | 3 | 07/21/2001 | 31 | 45 | 150 | 4 | 962 | 907 | 726 | 622.5 | 507.5 | 409 |  | 278.5 |  | 153
830403 | 3968 | 3 | 07/21/2001 | 31 | 45 | 150 | 4 | 962 | 907 | 726 | 622.5 | 507.5 | 409 |  | 278.5 |  | 153
830403 | 3969 | 3 | 08/12/2003 | 26 | 28 | 0 | 1 | 378 | 230 | 188 | 170 | 145 | 124 |  | 93 | 71 | 55 | 44
830403 | 3969 | 3 | 08/12/2003 | 26 | 28 | 0 | 1 | 378 | 230 | 188 | 170 | 145 | 124 |  | 93 | 71 | 55 | 44
830403 | 3969 | 3 | 08/12/2003 | 26 | 28 | 0 | 1 | 378 | 230 | 188 | 170 | 145 | 124 |  | 93 | 71 | 55 | 44
830403 | 3970 | 3 | 08/12/2003 | 26 | 28 | 0 | 2 | 580 | 364 | 296 | 268 | 228 | 196 |  | 145 | 109 | 84 | 68
830403 | 3970 | 3 | 08/12/2003 | 26 | 28 | 0 | 2 | 580 | 364 | 296 | 268 | 228 | 196 |  | 145 | 109 | 84 | 68
830403 | 3970 | 3 | 08/12/2003 | 26 | 28 | 0 | 2 | 580 | 364 | 296 | 268 | 228 | 196 |  | 145 | 109 | 84 | 68
830403 | 3971 | 3 | 08/12/2003 | 26 | 28 | 0 | 3 | 744 | 470 | 382 | 347 | 294 | 252 |  | 186 | 139 | 107 | 87
830403 | 3971 | 3 | 08/12/2003 | 26 | 28 | 0 | 3 | 744 | 470 | 382 | 347 | 294 | 252 |  | 186 | 139 | 107 | 87
830403 | 3971 | 3 | 08/12/2003 | 26 | 28 | 0 | 3 | 744 | 470 | 382 | 347 | 294 | 252 |  | 186 | 139 | 107 | 87
830403 | 3972 | 3 | 08/12/2003 | 26 | 28 | 0 | 4 | 981 | 627 | 508 | 459 | 394 | 334 |  | 246 | 183 | 139 | 113
830403 | 3972 | 3 | 08/12/2003 | 26 | 28 | 0 | 4 | 981 | 627 | 508 | 459 | 394 | 334 |  | 246 | 183 | 139 | 113
830403 | 3972 | 3 | 08/12/2003 | 26 | 28 | 0 | 4 | 981 | 627 | 508 | 459 | 394 | 334 |  | 246 | 183 | 139 | 113
830403 | 3973 | 3 | 08/12/2003 | 26 | 28 | 10 | 1 | 376 | 260 | 211 | 187 | 154 | 130 |  | 94 | 69 | 52 | 42
830403 | 3973 | 3 | 08/12/2003 | 26 | 28 | 10 | 1 | 376 | 260 | 211 | 187 | 154 | 130 |  | 94 | 69 | 52 | 42
830403 | 3973 | 3 | 08/12/2003 | 26 | 28 | 10 | 1 | 376 | 260 | 211 | 187 | 154 | 130 |  | 94 | 69 | 52 | 42
830403 | 3974 | 3 | 08/12/2003 | 26 | 28 | 10 | 2 | 582 | 400 | 325 | 290 | 240 | 203 |  | 145 | 104 | 82 | 65
830403 | 3974 | 3 | 08/12/2003 | 26 | 28 | 10 | 2 | 582 | 400 | 325 | 290 | 240 | 203 |  | 145 | 104 | 82 | 65
830403 | 3974 | 3 | 08/12/2003 | 26 | 28 | 10 | 2 | 582 | 400 | 325 | 290 | 240 | 203 |  | 145 | 104 | 82 | 65
830403 | 3975 | 3 | 08/12/2003 | 26 | 28 | 10 | 3 | 737 | 514 | 419 | 374 | 310 | 262 |  | 187 | 134 | 104 | 83
830403 | 3975 | 3 | 08/12/2003 | 26 | 28 | 10 | 3 | 737 | 514 | 419 | 374 | 310 | 262 |  | 187 | 134 | 104 | 83
830403 | 3975 | 3 | 08/12/2003 | 26 | 28 | 10 | 3 | 737 | 514 | 419 | 374 | 310 | 262 |  | 187 | 134 | 104 | 83
830403 | 3976 | 3 | 08/12/2003 | 26 | 28 | 10 | 4 | 954 | 682 | 559 | 499 | 412 | 348 |  | 247 | 178 | 140 | 108
830403 | 3976 | 3 | 08/12/2003 | 26 | 28 | 10 | 4 | 954 | 682 | 559 | 499 | 412 | 348 |  | 247 | 178 | 140 | 108
830403 | 3976 | 3 | 08/12/2003 | 26 | 28 | 10 | 4 | 954 | 682 | 559 | 499 | 412 | 348 |  | 247 | 178 | 140 | 108
830403 | 3977 | 3 | 08/12/2003 | 26 | 28 | 20 | 1 | 380 | 219 | 186 | 165 | 139 | 119 |  | 88 | 65 | 51 | 41
830403 | 3977 | 3 | 08/12/2003 | 26 | 28 | 20 | 1 | 380 | 219 | 186 | 165 | 139 | 119 |  | 88 | 65 | 51 | 41
830403 | 3977 | 3 | 08/12/2003 | 26 | 28 | 20 | 1 | 380 | 219 | 186 | 165 | 139 | 119 |  | 88 | 65 | 51 | 41
830403 | 3978 | 3 | 08/12/2003 | 26 | 28 | 20 | 2 | 586 | 340 | 290 | 260 | 216 | 185 |  | 135 | 100 | 77 | 62
830403 | 3978 | 3 | 08/12/2003 | 26 | 28 | 20 | 2 | 586 | 340 | 290 | 260 | 216 | 185 |  | 135 | 100 | 77 | 62
830403 | 3978 | 3 | 08/12/2003 | 26 | 28 | 20 | 2 | 586 | 340 | 290 | 260 | 216 | 185 |  | 135 | 100 | 77 | 62
830403 | 3979 | 3 | 08/12/2003 | 26 | 28 | 20 | 3 | 740 | 441 | 376 | 336 | 281 | 240 |  | 174 | 128 | 99 | 80
830403 | 3979 | 3 | 08/12/2003 | 26 | 28 | 20 | 3 | 740 | 441 | 376 | 336 | 281 | 240 |  | 174 | 128 | 99 | 80
830403 | 3979 | 3 | 08/12/2003 | 26 | 28 | 20 | 3 | 740 | 441 | 376 | 336 | 281 | 240 |  | 174 | 128 | 99 | 80
830403 | 3980 | 3 | 08/12/2003 | 26 | 28 | 20 | 4 | 958 | 591 | 503 | 448 | 375 | 320 |  | 230 | 169 | 130 | 106
830403 | 3980 | 3 | 08/12/2003 | 26 | 28 | 20 | 4 | 958 | 591 | 503 | 448 | 375 | 320 |  | 230 | 169 | 130 | 106
830403 | 3980 | 3 | 08/12/2003 | 26 | 28 | 20 | 4 | 958 | 591 | 503 | 448 | 375 | 320 |  | 230 | 169 | 130 | 106
830403 | 3981 | 3 | 08/12/2003 | 26 | 28 | 30 | 1 | 382 | 201 | 171 | 155 | 133 | 114 |  | 85 | 64 | 49 | 39
830403 | 3981 | 3 | 08/12/2003 | 26 | 28 | 30 | 1 | 382 | 201 | 171 | 155 | 133 | 114 |  | 85 | 64 | 49 | 39
830403 | 3981 | 3 | 08/12/2003 | 26 | 28 | 30 | 1 | 382 | 201 | 171 | 155 | 133 | 114 |  | 85 | 64 | 49 | 39
830403 | 3982 | 3 | 08/12/2003 | 26 | 28 | 30 | 2 | 591 | 311 | 268 | 243 | 208 | 179 |  | 132 | 98 | 76 | 60
830403 | 3982 | 3 | 08/12/2003 | 26 | 28 | 30 | 2 | 591 | 311 | 268 | 243 | 208 | 179 |  | 132 | 98 | 76 | 60
830403 | 3982 | 3 | 08/12/2003 | 26 | 28 | 30 | 2 | 591 | 311 | 268 | 243 | 208 | 179 |  | 132 | 98 | 76 | 60
830403 | 3983 | 3 | 08/12/2003 | 26 | 28 | 30 | 3 | 738 | 405 | 349 | 315 | 270 | 232 |  | 170 | 127 | 97 | 77
830403 | 3983 | 3 | 08/12/2003 | 26 | 28 | 30 | 3 | 738 | 405 | 349 | 315 | 270 | 232 |  | 170 | 127 | 97 | 77
830403 | 3983 | 3 | 08/12/2003 | 26 | 28 | 30 | 3 | 738 | 405 | 349 | 315 | 270 | 232 |  | 170 | 127 | 97 | 77
830403 | 3984 | 3 | 08/12/2003 | 26 | 28 | 30 | 4 | 949 | 538 | 465 | 420 | 359 | 308 |  | 225 | 165 | 126 | 101
830403 | 3984 | 3 | 08/12/2003 | 26 | 28 | 30 | 4 | 949 | 538 | 465 | 420 | 359 | 308 |  | 225 | 165 | 126 | 101
830403 | 3984 | 3 | 08/12/2003 | 26 | 28 | 30 | 4 | 949 | 538 | 465 | 420 | 359 | 308 |  | 225 | 165 | 126 | 101
830403 | 3985 | 3 | 08/12/2003 | 26 | 28 | 40 | 1 | 378 | 218 | 184 | 163 | 136 | 117 |  | 85 | 64 | 50 | 41
830403 | 3985 | 3 | 08/12/2003 | 26 | 28 | 40 | 1 | 378 | 218 | 184 | 163 | 136 | 117 |  | 85 | 64 | 50 | 41
830403 | 3985 | 3 | 08/12/2003 | 26 | 28 | 40 | 1 | 378 | 218 | 184 | 163 | 136 | 117 |  | 85 | 64 | 50 | 41
830403 | 3986 | 3 | 08/12/2003 | 26 | 28 | 40 | 2 | 586 | 338 | 286 | 253 | 211 | 181 |  | 131 | 98 | 77 | 62
830403 | 3986 | 3 | 08/12/2003 | 26 | 28 | 40 | 2 | 586 | 338 | 286 | 253 | 211 | 181 |  | 131 | 98 | 77 | 62
830403 | 3986 | 3 | 08/12/2003 | 26 | 28 | 40 | 2 | 586 | 338 | 286 | 253 | 211 | 181 |  | 131 | 98 | 77 | 62
830403 | 3987 | 3 | 08/12/2003 | 26 | 28 | 40 | 3 | 736 | 438 | 368 | 328 | 274 | 234 |  | 169 | 126 | 98 | 80
830403 | 3987 | 3 | 08/12/2003 | 26 | 28 | 40 | 3 | 736 | 438 | 368 | 328 | 274 | 234 |  | 169 | 126 | 98 | 80
830403 | 3987 | 3 | 08/12/2003 | 26 | 28 | 40 | 3 | 736 | 438 | 368 | 328 | 274 | 234 |  | 169 | 126 | 98 | 80
830403 | 3988 | 3 | 08/12/2003 | 26 | 28 | 40 | 4 | 948 | 585 | 492 | 437 | 366 | 311 |  | 225 | 166 | 129 | 104
830403 | 3988 | 3 | 08/12/2003 | 26 | 28 | 40 | 4 | 948 | 585 | 492 | 437 | 366 | 311 |  | 225 | 166 | 129 | 104
830403 | 3988 | 3 | 08/12/2003 | 26 | 28 | 40 | 4 | 948 | 585 | 492 | 437 | 366 | 311 |  | 225 | 166 | 129 | 104
830403 | 3989 | 3 | 08/12/2003 | 26 | 28 | 50 | 1 | 378 | 223 | 189 | 171 | 144 | 125 |  | 94 | 71 | 53 | 43
830403 | 3989 | 3 | 08/12/2003 | 26 | 28 | 50 | 1 | 378 | 223 | 189 | 171 | 144 | 125 |  | 94 | 71 | 53 | 43
830403 | 3989 | 3 | 08/12/2003 | 26 | 28 | 50 | 1 | 378 | 223 | 189 | 171 | 144 | 125 |  | 94 | 71 | 53 | 43
830403 | 3990 | 3 | 08/12/2003 | 26 | 28 | 50 | 2 | 586 | 348 | 297 | 268 | 226 | 196 |  | 146 | 109 | 84 | 66
830403 | 3990 | 3 | 08/12/2003 | 26 | 28 | 50 | 2 | 586 | 348 | 297 | 268 | 226 | 196 |  | 146 | 109 | 84 | 66
830403 | 3990 | 3 | 08/12/2003 | 26 | 28 | 50 | 2 | 586 | 348 | 297 | 268 | 226 | 196 |  | 146 | 109 | 84 | 66
830403 | 3991 | 3 | 08/12/2003 | 26 | 28 | 50 | 3 | 739 | 451 | 382 | 346 | 292 | 254 |  | 187 | 140 | 106 | 84
830403 | 3991 | 3 | 08/12/2003 | 26 | 28 | 50 | 3 | 739 | 451 | 382 | 346 | 292 | 254 |  | 187 | 140 | 106 | 84
830403 | 3991 | 3 | 08/12/2003 | 26 | 28 | 50 | 3 | 739 | 451 | 382 | 346 | 292 | 254 |  | 187 | 140 | 106 | 84
830403 | 3992 | 3 | 08/12/2003 | 26 | 28 | 50 | 4 | 955 | 601 | 514 | 463 | 389 | 335 |  | 249 | 185 | 139 | 111
830403 | 3992 | 3 | 08/12/2003 | 26 | 28 | 50 | 4 | 955 | 601 | 514 | 463 | 389 | 335 |  | 249 | 185 | 139 | 111
830403 | 3992 | 3 | 08/12/2003 | 26 | 28 | 50 | 4 | 955 | 601 | 514 | 463 | 389 | 335 |  | 249 | 185 | 139 | 111
830403 | 3993 | 3 | 08/12/2003 | 27 | 29 | 60 | 1 | 376 | 257 | 218 | 194 | 164 | 121 |  | 87 | 66 | 51 | 42
830403 | 3993 | 3 | 08/12/2003 | 27 | 29 | 60 | 1 | 376 | 257 | 218 | 194 | 164 | 121 |  | 87 | 66 | 51 | 42
830403 | 3993 | 3 | 08/12/2003 | 27 | 29 | 60 | 1 | 376 | 257 | 218 | 194 | 164 | 121 |  | 87 | 66 | 51 | 42
830403 | 3994 | 3 | 08/12/2003 | 27 | 29 | 60 | 2 | 582 | 402 | 340 | 303 | 252 | 190 |  | 135 | 102 | 79 | 63
830403 | 3994 | 3 | 08/12/2003 | 27 | 29 | 60 | 2 | 582 | 402 | 340 | 303 | 252 | 190 |  | 135 | 102 | 79 | 63
830403 | 3994 | 3 | 08/12/2003 | 27 | 29 | 60 | 2 | 582 | 402 | 340 | 303 | 252 | 190 |  | 135 | 102 | 79 | 63
830403 | 3995 | 3 | 08/12/2003 | 27 | 29 | 60 | 3 | 736 | 523 | 439 | 391 | 325 | 246 |  | 174 | 130 | 100 | 82
830403 | 3995 | 3 | 08/12/2003 | 27 | 29 | 60 | 3 | 736 | 523 | 439 | 391 | 325 | 246 |  | 174 | 130 | 100 | 82
830403 | 3995 | 3 | 08/12/2003 | 27 | 29 | 60 | 3 | 736 | 523 | 439 | 391 | 325 | 246 |  | 174 | 130 | 100 | 82
830403 | 3996 | 3 | 08/12/2003 | 27 | 29 | 60 | 4 | 950 | 701 | 587 | 522 | 433 | 331 |  | 233 | 172 | 133 | 109
830403 | 3996 | 3 | 08/12/2003 | 27 | 29 | 60 | 4 | 950 | 701 | 587 | 522 | 433 | 331 |  | 233 | 172 | 133 | 109
830403 | 3996 | 3 | 08/12/2003 | 27 | 29 | 60 | 4 | 950 | 701 | 587 | 522 | 433 | 331 |  | 233 | 172 | 133 | 109
830403 | 3997 | 3 | 08/12/2003 | 27 | 29 | 70 | 1 | 380 | 232 | 200 | 177 | 148 | 127 |  | 93 | 63 | 47 | 39
830403 | 3997 | 3 | 08/12/2003 | 27 | 29 | 70 | 1 | 380 | 232 | 200 | 177 | 148 | 127 |  | 93 | 63 | 47 | 39
830403 | 3997 | 3 | 08/12/2003 | 27 | 29 | 70 | 1 | 380 | 232 | 200 | 177 | 148 | 127 |  | 93 | 63 | 47 | 39
830403 | 3998 | 3 | 08/12/2003 | 27 | 29 | 70 | 2 | 587 | 363 | 310 | 275 | 232 | 196 |  | 141 | 98 | 72 | 60
830403 | 3998 | 3 | 08/12/2003 | 27 | 29 | 70 | 2 | 587 | 363 | 310 | 275 | 232 | 196 |  | 141 | 98 | 72 | 60
830403 | 3998 | 3 | 08/12/2003 | 27 | 29 | 70 | 2 | 587 | 363 | 310 | 275 | 232 | 196 |  | 141 | 98 | 72 | 60
830403 | 3999 | 3 | 08/12/2003 | 27 | 29 | 70 | 3 | 739 | 469 | 399 | 355 | 300 | 253 |  | 180 | 127 | 91 | 75
830403 | 3999 | 3 | 08/12/2003 | 27 | 29 | 70 | 3 | 739 | 469 | 399 | 355 | 300 | 253 |  | 180 | 127 | 91 | 75
830403 | 3999 | 3 | 08/12/2003 | 27 | 29 | 70 | 3 | 739 | 469 | 399 | 355 | 300 | 253 |  | 180 | 127 | 91 | 75
830403 | 4000 | 3 | 08/12/2003 | 27 | 29 | 70 | 4 | 955 | 627 | 537 | 476 | 401 | 339 |  | 242 | 167 | 122 | 99
830403 | 4000 | 3 | 08/12/2003 | 27 | 29 | 70 | 4 | 955 | 627 | 537 | 476 | 401 | 339 |  | 242 | 167 | 122 | 99
830403 | 4000 | 3 | 08/12/2003 | 27 | 29 | 70 | 4 | 955 | 627 | 537 | 476 | 401 | 339 |  | 242 | 167 | 122 | 99
830403 | 4001 | 3 | 08/12/2003 | 27 | 29 | 80 | 1 | 379 | 216 | 184 | 160 | 132 | 111 |  | 80 | 61 | 48 | 38
830403 | 4001 | 3 | 08/12/2003 | 27 | 29 | 80 | 1 | 379 | 216 | 184 | 160 | 132 | 111 |  | 80 | 61 | 48 | 38
830403 | 4001 | 3 | 08/12/2003 | 27 | 29 | 80 | 1 | 379 | 216 | 184 | 160 | 132 | 111 |  | 80 | 61 | 48 | 38
830403 | 4002 | 3 | 08/12/2003 | 27 | 29 | 80 | 2 | 587 | 337 | 290 | 252 | 206 | 175 |  | 125 | 96 | 74 | 60
830403 | 4002 | 3 | 08/12/2003 | 27 | 29 | 80 | 2 | 587 | 337 | 290 | 252 | 206 | 175 |  | 125 | 96 | 74 | 60
830403 | 4002 | 3 | 08/12/2003 | 27 | 29 | 80 | 2 | 587 | 337 | 290 | 252 | 206 | 175 |  | 125 | 96 | 74 | 60
830403 | 4003 | 3 | 08/12/2003 | 27 | 29 | 80 | 3 | 738 | 436 | 371 | 324 | 268 | 227 |  | 162 | 122 | 94 | 76
830403 | 4003 | 3 | 08/12/2003 | 27 | 29 | 80 | 3 | 738 | 436 | 371 | 324 | 268 | 227 |  | 162 | 122 | 94 | 76
830403 | 4003 | 3 | 08/12/2003 | 27 | 29 | 80 | 3 | 738 | 436 | 371 | 324 | 268 | 227 |  | 162 | 122 | 94 | 76
830403 | 4004 | 3 | 08/12/2003 | 27 | 29 | 80 | 4 | 956 | 584 | 494 | 432 | 359 | 303 |  | 217 | 163 | 125 | 100
830403 | 4004 | 3 | 08/12/2003 | 27 | 29 | 80 | 4 | 956 | 584 | 494 | 432 | 359 | 303 |  | 217 | 163 | 125 | 100
830403 | 4004 | 3 | 08/12/2003 | 27 | 29 | 80 | 4 | 956 | 584 | 494 | 432 | 359 | 303 |  | 217 | 163 | 125 | 100
830403 | 4005 | 3 | 08/12/2003 | 28 | 29 | 90 | 1 | 381 | 213 | 181 | 163 | 135 | 113 |  | 85 | 65 | 50 | 41
830403 | 4005 | 3 | 08/12/2003 | 28 | 29 | 90 | 1 | 381 | 213 | 181 | 163 | 135 | 113 |  | 85 | 65 | 50 | 41
830403 | 4005 | 3 | 08/12/2003 | 28 | 29 | 90 | 1 | 381 | 213 | 181 | 163 | 135 | 113 |  | 85 | 65 | 50 | 41
830403 | 4006 | 3 | 08/12/2003 | 28 | 29 | 90 | 2 | 587 | 334 | 285 | 254 | 213 | 179 |  | 133 | 101 | 78 | 64
830403 | 4006 | 3 | 08/12/2003 | 28 | 29 | 90 | 2 | 587 | 334 | 285 | 254 | 213 | 179 |  | 133 | 101 | 78 | 64
830403 | 4006 | 3 | 08/12/2003 | 28 | 29 | 90 | 2 | 587 | 334 | 285 | 254 | 213 | 179 |  | 133 | 101 | 78 | 64
830403 | 4007 | 3 | 08/12/2003 | 28 | 29 | 90 | 3 | 737 | 432 | 368 | 329 | 275 | 233 |  | 172 | 129 | 99 | 81
830403 | 4007 | 3 | 08/12/2003 | 28 | 29 | 90 | 3 | 737 | 432 | 368 | 329 | 275 | 233 |  | 172 | 129 | 99 | 81
830403 | 4007 | 3 | 08/12/2003 | 28 | 29 | 90 | 3 | 737 | 432 | 368 | 329 | 275 | 233 |  | 172 | 129 | 99 | 81
830403 | 4008 | 3 | 08/12/2003 | 28 | 29 | 90 | 4 | 950 | 582 | 492 | 441 | 185 | 157 |  | 228 | 170 | 131 | 106
830403 | 4008 | 3 | 08/12/2003 | 28 | 29 | 90 | 4 | 950 | 582 | 492 | 441 | 185 | 157 |  | 228 | 170 | 131 | 106
830403 | 4008 | 3 | 08/12/2003 | 28 | 29 | 90 | 4 | 950 | 582 | 492 | 441 | 185 | 157 |  | 228 | 170 | 131 | 106
830403 | 4009 | 3 | 08/12/2003 | 28 | 29 | 100 | 1 | 377 | 231 | 194 | 173 | 143 | 117 |  | 87 | 63 | 50 | 40
830403 | 4009 | 3 | 08/12/2003 | 28 | 29 | 100 | 1 | 377 | 231 | 194 | 173 | 143 | 117 |  | 87 | 63 | 50 | 40
830403 | 4009 | 3 | 08/12/2003 | 28 | 29 | 100 | 1 | 377 | 231 | 194 | 173 | 143 | 117 |  | 87 | 63 | 50 | 40
830403 | 4010 | 3 | 08/12/2003 | 28 | 29 | 100 | 2 | 583 | 360 | 302 | 270 | 223 | 184 |  | 135 | 98 | 77 | 62
830403 | 4010 | 3 | 08/12/2003 | 28 | 29 | 100 | 2 | 583 | 360 | 302 | 270 | 223 | 184 |  | 135 | 98 | 77 | 62
830403 | 4010 | 3 | 08/12/2003 | 28 | 29 | 100 | 2 | 583 | 360 | 302 | 270 | 223 | 184 |  | 135 | 98 | 77 | 62
830403 | 4011 | 3 | 08/12/2003 | 28 | 29 | 100 | 3 | 736 | 467 | 391 | 347 | 287 | 238 |  | 173 | 127 | 99 | 79
830403 | 4011 | 3 | 08/12/2003 | 28 | 29 | 100 | 3 | 736 | 467 | 391 | 347 | 287 | 238 |  | 173 | 127 | 99 | 79
830403 | 4011 | 3 | 08/12/2003 | 28 | 29 | 100 | 3 | 736 | 467 | 391 | 347 | 287 | 238 |  | 173 | 127 | 99 | 79
830403 | 4012 | 3 | 08/12/2003 | 28 | 29 | 100 | 4 | 953 | 624 | 522 | 461 | 382 | 321 |  | 229 | 168 | 130 | 104
830403 | 4012 | 3 | 08/12/2003 | 28 | 29 | 100 | 4 | 953 | 624 | 522 | 461 | 382 | 321 |  | 229 | 168 | 130 | 104
830403 | 4012 | 3 | 08/12/2003 | 28 | 29 | 100 | 4 | 953 | 624 | 522 | 461 | 382 | 321 |  | 229 | 168 | 130 | 104
830403 | 4013 | 3 | 08/12/2003 | 28 | 29 | 110 | 1 | 380 | 229 | 191 | 172 | 141 | 122 |  | 86 | 62 | 48 | 38
830403 | 4013 | 3 | 08/12/2003 | 28 | 29 | 110 | 1 | 380 | 229 | 191 | 172 | 141 | 122 |  | 86 | 62 | 48 | 38
830403 | 4013 | 3 | 08/12/2003 | 28 | 29 | 110 | 1 | 380 | 229 | 191 | 172 | 141 | 122 |  | 86 | 62 | 48 | 38
830801 | 4305 | 1 | 08/09/1999 |  | 20 | 40 | 1 | 419 | 102.5 | 77 | 65.5 | 51 | 39.5 |  | 27.5 |  | 14
830801 | 4305 | 1 | 08/09/1999 |  | 20 | 40 | 1 | 419 | 102.5 | 77 | 65.5 | 51 | 39.5 |  | 27.5 |  | 14
830801 | 4305 | 1 | 08/09/1999 |  | 20 | 40 | 1 | 419 | 102.5 | 77 | 65.5 | 51 | 39.5 |  | 27.5 |  | 14
830801 | 4305 | 1 | 08/09/1999 |  | 20 | 40 | 1 | 419 | 102.5 | 77 | 65.5 | 51 | 39.5 |  | 27.5 |  | 14
830801 | 4306 | 1 | 08/09/1999 |  | 20 | 40 | 2 | 594 | 157 | 113.5 | 98.5 | 78.5 | 63 |  | 40.5 |  | 22.5
830801 | 4306 | 1 | 08/09/1999 |  | 20 | 40 | 2 | 594 | 157 | 113.5 | 98.5 | 78.5 | 63 |  | 40.5 |  | 22.5
830801 | 4306 | 1 | 08/09/1999 |  | 20 | 40 | 2 | 594 | 157 | 113.5 | 98.5 | 78.5 | 63 |  | 40.5 |  | 22.5
830801 | 4306 | 1 | 08/09/1999 |  | 20 | 40 | 2 | 594 | 157 | 113.5 | 98.5 | 78.5 | 63 |  | 40.5 |  | 22.5
830801 | 4307 | 1 | 08/09/1999 |  | 20 | 40 | 3 | 853 | 232 | 167 | 145 | 117 | 93.5 |  | 60 |  | 31.5
830801 | 4307 | 1 | 08/09/1999 |  | 20 | 40 | 3 | 853 | 232 | 167 | 145 | 117 | 93.5 |  | 60 |  | 31.5
830801 | 4307 | 1 | 08/09/1999 |  | 20 | 40 | 3 | 853 | 232 | 167 | 145 | 117 | 93.5 |  | 60 |  | 31.5
830801 | 4307 | 1 | 08/09/1999 |  | 20 | 40 | 3 | 853 | 232 | 167 | 145 | 117 | 93.5 |  | 60 |  | 31.5
830801 | 4308 | 1 | 08/09/1999 |  | 20 | 40 | 4 | 1008 | 300.5 | 203 | 175 | 140 | 112 |  | 72 |  | 38
830801 | 4308 | 1 | 08/09/1999 |  | 20 | 40 | 4 | 1008 | 300.5 | 203 | 175 | 140 | 112 |  | 72 |  | 38
830801 | 4308 | 1 | 08/09/1999 |  | 20 | 40 | 4 | 1008 | 300.5 | 203 | 175 | 140 | 112 |  | 72 |  | 38
830801 | 4308 | 1 | 08/09/1999 |  | 20 | 40 | 4 | 1008 | 300.5 | 203 | 175 | 140 | 112 |  | 72 |  | 38
830801 | 4309 | 1 | 08/09/1999 |  | 20 | 50 | 1 | 418 | 107 | 81 | 71.5 | 55 | 43.5 |  | 28 |  | 15
830801 | 4309 | 1 | 08/09/1999 |  | 20 | 50 | 1 | 418 | 107 | 81 | 71.5 | 55 | 43.5 |  | 28 |  | 15
830801 | 4309 | 1 | 08/09/1999 |  | 20 | 50 | 1 | 418 | 107 | 81 | 71.5 | 55 | 43.5 |  | 28 |  | 15
830801 | 4309 | 1 | 08/09/1999 |  | 20 | 50 | 1 | 418 | 107 | 81 | 71.5 | 55 | 43.5 |  | 28 |  | 15
830801 | 4310 | 1 | 08/09/1999 |  | 20 | 50 | 2 | 595 | 162 | 121.5 | 104.5 | 81.5 | 64 |  | 39.5 |  | 20.5
830801 | 4310 | 1 | 08/09/1999 |  | 20 | 50 | 2 | 595 | 162 | 121.5 | 104.5 | 81.5 | 64 |  | 39.5 |  | 20.5
830801 | 4310 | 1 | 08/09/1999 |  | 20 | 50 | 2 | 595 | 162 | 121.5 | 104.5 | 81.5 | 64 |  | 39.5 |  | 20.5
830801 | 4310 | 1 | 08/09/1999 |  | 20 | 50 | 2 | 595 | 162 | 121.5 | 104.5 | 81.5 | 64 |  | 39.5 |  | 20.5
830801 | 4311 | 1 | 08/09/1999 |  | 20 | 50 | 3 | 851 | 242 | 181 | 155 | 122 | 97 |  | 59.5 |  | 31
830801 | 4311 | 1 | 08/09/1999 |  | 20 | 50 | 3 | 851 | 242 | 181 | 155 | 122 | 97 |  | 59.5 |  | 31
830801 | 4311 | 1 | 08/09/1999 |  | 20 | 50 | 3 | 851 | 242 | 181 | 155 | 122 | 97 |  | 59.5 |  | 31
830801 | 4311 | 1 | 08/09/1999 |  | 20 | 50 | 3 | 851 | 242 | 181 | 155 | 122 | 97 |  | 59.5 |  | 31
830801 | 4312 | 1 | 08/09/1999 |  | 20 | 50 | 4 | 1005 | 294 | 220.5 | 189 | 148 | 117.5 |  | 73.5 |  | 37
830801 | 4312 | 1 | 08/09/1999 |  | 20 | 50 | 4 | 1005 | 294 | 220.5 | 189 | 148 | 117.5 |  | 73.5 |  | 37
830801 | 4312 | 1 | 08/09/1999 |  | 20 | 50 | 4 | 1005 | 294 | 220.5 | 189 | 148 | 117.5 |  | 73.5 |  | 37
830801 | 4312 | 1 | 08/09/1999 |  | 20 | 50 | 4 | 1005 | 294 | 220.5 | 189 | 148 | 117.5 |  | 73.5 |  | 37
830801 | 4313 | 1 | 08/09/1999 |  | 20 | 60 | 1 | 414 | 118.5 | 90 | 74.5 | 57 | 42.5 |  | 29 |  | 16
830801 | 4313 | 1 | 08/09/1999 |  | 20 | 60 | 1 | 414 | 118.5 | 90 | 74.5 | 57 | 42.5 |  | 29 |  | 16
830801 | 4313 | 1 | 08/09/1999 |  | 20 | 60 | 1 | 414 | 118.5 | 90 | 74.5 | 57 | 42.5 |  | 29 |  | 16
830801 | 4313 | 1 | 08/09/1999 |  | 20 | 60 | 1 | 414 | 118.5 | 90 | 74.5 | 57 | 42.5 |  | 29 |  | 16
830801 | 4314 | 1 | 08/09/1999 |  | 20 | 60 | 2 | 591 | 178 | 133.5 | 112 | 86 | 65.5 |  | 41 |  | 22
830801 | 4314 | 1 | 08/09/1999 |  | 20 | 60 | 2 | 591 | 178 | 133.5 | 112 | 86 | 65.5 |  | 41 |  | 22
830801 | 4314 | 1 | 08/09/1999 |  | 20 | 60 | 2 | 591 | 178 | 133.5 | 112 | 86 | 65.5 |  | 41 |  | 22
830801 | 4314 | 1 | 08/09/1999 |  | 20 | 60 | 2 | 591 | 178 | 133.5 | 112 | 86 | 65.5 |  | 41 |  | 22
830801 | 4315 | 1 | 08/09/1999 |  | 20 | 60 | 3 | 850 | 264.5 | 197 | 167.5 | 129 | 99.5 |  | 62 |  | 33
830801 | 4315 | 1 | 08/09/1999 |  | 20 | 60 | 3 | 850 | 264.5 | 197 | 167.5 | 129 | 99.5 |  | 62 |  | 33
830801 | 4315 | 1 | 08/09/1999 |  | 20 | 60 | 3 | 850 | 264.5 | 197 | 167.5 | 129 | 99.5 |  | 62 |  | 33
830801 | 4315 | 1 | 08/09/1999 |  | 20 | 60 | 3 | 850 | 264.5 | 197 | 167.5 | 129 | 99.5 |  | 62 |  | 33
830801 | 4316 | 1 | 08/09/1999 |  | 20 | 60 | 4 | 1008 | 321.5 | 239.5 | 203 | 157 | 121 |  | 75 |  | 39.5
830801 | 4316 | 1 | 08/09/1999 |  | 20 | 60 | 4 | 1008 | 321.5 | 239.5 | 203 | 157 | 121 |  | 75 |  | 39.5
830801 | 4316 | 1 | 08/09/1999 |  | 20 | 60 | 4 | 1008 | 321.5 | 239.5 | 203 | 157 | 121 |  | 75 |  | 39.5
830801 | 4316 | 1 | 08/09/1999 |  | 20 | 60 | 4 | 1008 | 321.5 | 239.5 | 203 | 157 | 121 |  | 75 |  | 39.5
830801 | 4317 | 1 | 08/09/1999 |  | 20 | 70 | 1 | 418 | 118 | 90 | 75 | 56.5 | 43 |  | 29 |  | 13.5
830801 | 4317 | 1 | 08/09/1999 |  | 20 | 70 | 1 | 418 | 118 | 90 | 75 | 56.5 | 43 |  | 29 |  | 13.5
830801 | 4317 | 1 | 08/09/1999 |  | 20 | 70 | 1 | 418 | 118 | 90 | 75 | 56.5 | 43 |  | 29 |  | 13.5
830801 | 4317 | 1 | 08/09/1999 |  | 20 | 70 | 1 | 418 | 118 | 90 | 75 | 56.5 | 43 |  | 29 |  | 13.5
830801 | 5357 | 3 | 08/11/2003 | 30 | 37 | 140 | 1 | 367 | 254 | 170 | 124 | 78 | 51 |  | 27 | 19 | 16 | 13
830801 | 5357 | 3 | 08/11/2003 | 30 | 37 | 140 | 1 | 367 | 254 | 170 | 124 | 78 | 51 |  | 27 | 19 | 16 | 13
830801 | 5357 | 3 | 08/11/2003 | 30 | 37 | 140 | 1 | 367 | 254 | 170 | 124 | 78 | 51 |  | 27 | 19 | 16 | 13
830801 | 5357 | 3 | 08/11/2003 | 30 | 37 | 140 | 1 | 367 | 254 | 170 | 124 | 78 | 51 |  | 27 | 19 | 16 | 13
830801 | 5358 | 3 | 08/11/2003 | 30 | 37 | 140 | 2 | 575 | 379 | 259 | 192 | 125 | 82 |  | 41 | 29 | 25 | 21
830801 | 5358 | 3 | 08/11/2003 | 30 | 37 | 140 | 2 | 575 | 379 | 259 | 192 | 125 | 82 |  | 41 | 29 | 25 | 21
830801 | 5358 | 3 | 08/11/2003 | 30 | 37 | 140 | 2 | 575 | 379 | 259 | 192 | 125 | 82 |  | 41 | 29 | 25 | 21
830801 | 5358 | 3 | 08/11/2003 | 30 | 37 | 140 | 2 | 575 | 379 | 259 | 192 | 125 | 82 |  | 41 | 29 | 25 | 21
830403 | 3794 | 3 | 08/14/1997 | 21 | 19 | 40 | 2 | 583 | 323 | 272 | 247.5 | 206.5 | 179 |  | 132 | 99.5
830403 | 3794 | 3 | 08/14/1997 | 21 | 19 | 40 | 2 | 583 | 323 | 272 | 247.5 | 206.5 | 179 |  | 132 | 99.5
830403 | 3794 | 3 | 08/14/1997 | 21 | 19 | 40 | 2 | 583 | 323 | 272 | 247.5 | 206.5 | 179 |  | 132 | 99.5
830403 | 3795 | 3 | 08/14/1997 | 21 | 19 | 40 | 3 | 758 | 411 | 353.5 | 321 | 271 | 232.5 |  | 171 | 129
830403 | 3795 | 3 | 08/14/1997 | 21 | 19 | 40 | 3 | 758 | 411 | 353.5 | 321 | 271 | 232.5 |  | 171 | 129
830403 | 3795 | 3 | 08/14/1997 | 21 | 19 | 40 | 3 | 758 | 411 | 353.5 | 321 | 271 | 232.5 |  | 171 | 129
830403 | 3796 | 3 | 08/14/1997 | 21 | 19 | 40 | 4 | 992 | 545.5 | 468 | 424.5 | 357 | 307.5 |  | 225.5 | 168.5
830403 | 3796 | 3 | 08/14/1997 | 21 | 19 | 40 | 4 | 992 | 545.5 | 468 | 424.5 | 357 | 307.5 |  | 225.5 | 168.5
830403 | 3796 | 3 | 08/14/1997 | 21 | 19 | 40 | 4 | 992 | 545.5 | 468 | 424.5 | 357 | 307.5 |  | 225.5 | 168.5
830403 | 3797 | 3 | 08/14/1997 | 21 | 19 | 50 | 1 | 389 | 220 | 181.5 | 168.5 | 143 | 126.5 |  | 92 | 70.5
830403 | 3797 | 3 | 08/14/1997 | 21 | 19 | 50 | 1 | 389 | 220 | 181.5 | 168.5 | 143 | 126.5 |  | 92 | 70.5
830403 | 3797 | 3 | 08/14/1997 | 21 | 19 | 50 | 1 | 389 | 220 | 181.5 | 168.5 | 143 | 126.5 |  | 92 | 70.5
830403 | 3798 | 3 | 08/14/1997 | 21 | 19 | 50 | 2 | 583 | 335.5 | 281 | 258.5 | 220 | 193.5 |  | 138.5 | 107
830403 | 3798 | 3 | 08/14/1997 | 21 | 19 | 50 | 2 | 583 | 335.5 | 281 | 258.5 | 220 | 193.5 |  | 138.5 | 107
830403 | 3798 | 3 | 08/14/1997 | 21 | 19 | 50 | 2 | 583 | 335.5 | 281 | 258.5 | 220 | 193.5 |  | 138.5 | 107
830403 | 2689 | 1 | 10/07/1991 | 27 | 25 | 0 | 1 | 399 | 284.5 | 239.5 | 208 | 167 | 133.5 |  | 91 | 66.5 | 52 | 43
830403 | 2689 | 1 | 10/07/1991 | 27 | 25 | 0 | 1 | 399 | 284.5 | 239.5 | 208 | 167 | 133.5 |  | 91 | 66.5 | 52 | 43
830403 | 2689 | 1 | 10/07/1991 | 27 | 25 | 0 | 1 | 399 | 284.5 | 239.5 | 208 | 167 | 133.5 |  | 91 | 66.5 | 52 | 43
830403 | 2690 | 1 | 10/07/1991 | 27 | 25 | 0 | 2 | 602 | 426.5 | 360 | 314.5 | 250.5 | 201 |  | 135.5 | 98.5 | 77.5 | 63
830403 | 2690 | 1 | 10/07/1991 | 27 | 25 | 0 | 2 | 602 | 426.5 | 360 | 314.5 | 250.5 | 201 |  | 135.5 | 98.5 | 77.5 | 63
830403 | 2690 | 1 | 10/07/1991 | 27 | 25 | 0 | 2 | 602 | 426.5 | 360 | 314.5 | 250.5 | 201 |  | 135.5 | 98.5 | 77.5 | 63
830403 | 2691 | 1 | 10/07/1991 | 27 | 25 | 0 | 3 | 796 | 566.5 | 478 | 417 | 335 | 268.5 |  | 180.5 | 130.5 | 103 | 84
830403 | 2691 | 1 | 10/07/1991 | 27 | 25 | 0 | 3 | 796 | 566.5 | 478 | 417 | 335 | 268.5 |  | 180.5 | 130.5 | 103 | 84
830403 | 2691 | 1 | 10/07/1991 | 27 | 25 | 0 | 3 | 796 | 566.5 | 478 | 417 | 335 | 268.5 |  | 180.5 | 130.5 | 103 | 84
830403 | 2692 | 1 | 10/07/1991 | 27 | 25 | 0 | 4 | 1037 | 742.5 | 628 | 548 | 440 | 353.5 |  | 236.5 | 170.5 | 133.5 | 108.5
830403 | 2692 | 1 | 10/07/1991 | 27 | 25 | 0 | 4 | 1037 | 742.5 | 628 | 548 | 440 | 353.5 |  | 236.5 | 170.5 | 133.5 | 108.5
830403 | 2692 | 1 | 10/07/1991 | 27 | 25 | 0 | 4 | 1037 | 742.5 | 628 | 548 | 440 | 353.5 |  | 236.5 | 170.5 | 133.5 | 108.5
830403 | 2693 | 1 | 10/07/1991 | 27 | 25 | 10 | 1 | 402 | 290.5 | 237 | 206.5 | 170 | 133 |  | 91.5 | 65 | 51.5 | 46
830403 | 2693 | 1 | 10/07/1991 | 27 | 25 | 10 | 1 | 402 | 290.5 | 237 | 206.5 | 170 | 133 |  | 91.5 | 65 | 51.5 | 46
830403 | 2693 | 1 | 10/07/1991 | 27 | 25 | 10 | 1 | 402 | 290.5 | 237 | 206.5 | 170 | 133 |  | 91.5 | 65 | 51.5 | 46
830403 | 2694 | 1 | 10/07/1991 | 27 | 25 | 10 | 2 | 601 | 436.5 | 359.5 | 315.5 | 255 | 204 |  | 136.5 | 99.5 | 78.5 | 63.5
830403 | 2694 | 1 | 10/07/1991 | 27 | 25 | 10 | 2 | 601 | 436.5 | 359.5 | 315.5 | 255 | 204 |  | 136.5 | 99.5 | 78.5 | 63.5
830403 | 2694 | 1 | 10/07/1991 | 27 | 25 | 10 | 2 | 601 | 436.5 | 359.5 | 315.5 | 255 | 204 |  | 136.5 | 99.5 | 78.5 | 63.5
830403 | 2695 | 1 | 10/07/1991 | 27 | 25 | 10 | 3 | 790 | 577.5 | 476.5 | 419 | 341.5 | 272 |  | 181 | 131.5 | 103.5 | 85
830403 | 2695 | 1 | 10/07/1991 | 27 | 25 | 10 | 3 | 790 | 577.5 | 476.5 | 419 | 341.5 | 272 |  | 181 | 131.5 | 103.5 | 85
830403 | 2695 | 1 | 10/07/1991 | 27 | 25 | 10 | 3 | 790 | 577.5 | 476.5 | 419 | 341.5 | 272 |  | 181 | 131.5 | 103.5 | 85
830403 | 2696 | 1 | 10/07/1991 | 27 | 25 | 10 | 4 | 1034 | 757.5 | 625 | 550.5 | 447 | 357 |  | 237.5 | 171.5 | 135 | 111
830403 | 2696 | 1 | 10/07/1991 | 27 | 25 | 10 | 4 | 1034 | 757.5 | 625 | 550.5 | 447 | 357 |  | 237.5 | 171.5 | 135 | 111
830403 | 2696 | 1 | 10/07/1991 | 27 | 25 | 10 | 4 | 1034 | 757.5 | 625 | 550.5 | 447 | 357 |  | 237.5 | 171.5 | 135 | 111
830403 | 2697 | 1 | 10/07/1991 | 27 | 25 | 20 | 1 | 393 | 325 | 262.5 | 228.5 | 179.5 | 143.5 |  | 95 | 67.5 | 53 | 44
830403 | 2697 | 1 | 10/07/1991 | 27 | 25 | 20 | 1 | 393 | 325 | 262.5 | 228.5 | 179.5 | 143.5 |  | 95 | 67.5 | 53 | 44
830403 | 2697 | 1 | 10/07/1991 | 27 | 25 | 20 | 1 | 393 | 325 | 262.5 | 228.5 | 179.5 | 143.5 |  | 95 | 67.5 | 53 | 44
830403 | 2698 | 1 | 10/07/1991 | 27 | 25 | 20 | 2 | 593 | 481.5 | 392.5 | 342.5 | 270.5 | 217 |  | 143 | 102.5 | 80 | 64
830403 | 2698 | 1 | 10/07/1991 | 27 | 25 | 20 | 2 | 593 | 481.5 | 392.5 | 342.5 | 270.5 | 217 |  | 143 | 102.5 | 80 | 64
830403 | 2698 | 1 | 10/07/1991 | 27 | 25 | 20 | 2 | 593 | 481.5 | 392.5 | 342.5 | 270.5 | 217 |  | 143 | 102.5 | 80 | 64
830403 | 2699 | 1 | 10/07/1991 | 27 | 25 | 20 | 3 | 786 | 634.5 | 519.5 | 453.5 | 361 | 289 |  | 189.5 | 136.5 | 106 | 84.5
830403 | 2699 | 1 | 10/07/1991 | 27 | 25 | 20 | 3 | 786 | 634.5 | 519.5 | 453.5 | 361 | 289 |  | 189.5 | 136.5 | 106 | 84.5
830403 | 2699 | 1 | 10/07/1991 | 27 | 25 | 20 | 3 | 786 | 634.5 | 519.5 | 453.5 | 361 | 289 |  | 189.5 | 136.5 | 106 | 84.5
830403 | 2700 | 1 | 10/07/1991 | 27 | 25 | 20 | 4 | 1028 | 825 | 676.5 | 593 | 474 | 379.5 |  | 249 | 177 | 138.5 | 111.5
830403 | 2700 | 1 | 10/07/1991 | 27 | 25 | 20 | 4 | 1028 | 825 | 676.5 | 593 | 474 | 379.5 |  | 249 | 177 | 138.5 | 111.5
830403 | 2700 | 1 | 10/07/1991 | 27 | 25 | 20 | 4 | 1028 | 825 | 676.5 | 593 | 474 | 379.5 |  | 249 | 177 | 138.5 | 111.5
830403 | 2701 | 1 | 10/07/1991 | 27 | 25 | 30 | 1 | 391 | 298 | 241.5 | 209.5 | 163 | 129.5 |  | 85.5 | 61 | 48 | 38
830403 | 2701 | 1 | 10/07/1991 | 27 | 25 | 30 | 1 | 391 | 298 | 241.5 | 209.5 | 163 | 129.5 |  | 85.5 | 61 | 48 | 38
830403 | 2701 | 1 | 10/07/1991 | 27 | 25 | 30 | 1 | 391 | 298 | 241.5 | 209.5 | 163 | 129.5 |  | 85.5 | 61 | 48 | 38
830403 | 2702 | 1 | 10/07/1991 | 27 | 25 | 30 | 2 | 595 | 451 | 367.5 | 321 | 250 | 198 |  | 130.5 | 93 | 72.5 | 57.5
830403 | 2702 | 1 | 10/07/1991 | 27 | 25 | 30 | 2 | 595 | 451 | 367.5 | 321 | 250 | 198 |  | 130.5 | 93 | 72.5 | 57.5
830403 | 2702 | 1 | 10/07/1991 | 27 | 25 | 30 | 2 | 595 | 451 | 367.5 | 321 | 250 | 198 |  | 130.5 | 93 | 72.5 | 57.5
830403 | 2703 | 1 | 10/07/1991 | 27 | 25 | 30 | 3 | 787 | 600.5 | 490 | 426 | 337 | 267 |  | 174 | 124 | 96.5 | 77
830403 | 2703 | 1 | 10/07/1991 | 27 | 25 | 30 | 3 | 787 | 600.5 | 490 | 426 | 337 | 267 |  | 174 | 124 | 96.5 | 77
830403 | 2703 | 1 | 10/07/1991 | 27 | 25 | 30 | 3 | 787 | 600.5 | 490 | 426 | 337 | 267 |  | 174 | 124 | 96.5 | 77
830403 | 2704 | 1 | 10/07/1991 | 27 | 25 | 30 | 4 | 1029 | 789 | 646.5 | 564.5 | 445 | 352 |  | 231 | 163 | 126.5 | 101.5
830403 | 2704 | 1 | 10/07/1991 | 27 | 25 | 30 | 4 | 1029 | 789 | 646.5 | 564.5 | 445 | 352 |  | 231 | 163 | 126.5 | 101.5
830403 | 2704 | 1 | 10/07/1991 | 27 | 25 | 30 | 4 | 1029 | 789 | 646.5 | 564.5 | 445 | 352 |  | 231 | 163 | 126.5 | 101.5
830403 | 2705 | 1 | 10/07/1991 | 27 | 25 | 40 | 1 | 394 | 278 | 235 | 208.5 | 167.5 | 134.5 |  | 90 | 63.5 | 48 | 38
830403 | 2705 | 1 | 10/07/1991 | 27 | 25 | 40 | 1 | 394 | 278 | 235 | 208.5 | 167.5 | 134.5 |  | 90 | 63.5 | 48 | 38
830403 | 2705 | 1 | 10/07/1991 | 27 | 25 | 40 | 1 | 394 | 278 | 235 | 208.5 | 167.5 | 134.5 |  | 90 | 63.5 | 48 | 38
830403 | 2706 | 1 | 10/07/1991 | 27 | 25 | 40 | 2 | 592 | 423 | 355 | 315.5 | 255 | 206 |  | 136.5 | 95.5 | 72.5 | 57
830403 | 2706 | 1 | 10/07/1991 | 27 | 25 | 40 | 2 | 592 | 423 | 355 | 315.5 | 255 | 206 |  | 136.5 | 95.5 | 72.5 | 57
830403 | 2706 | 1 | 10/07/1991 | 27 | 25 | 40 | 2 | 592 | 423 | 355 | 315.5 | 255 | 206 |  | 136.5 | 95.5 | 72.5 | 57
830403 | 2707 | 1 | 10/07/1991 | 27 | 25 | 40 | 3 | 784 | 562.5 | 473.5 | 421.5 | 340.5 | 275 |  | 182.5 | 128.5 | 96.5 | 77.5
830403 | 2707 | 1 | 10/07/1991 | 27 | 25 | 40 | 3 | 784 | 562.5 | 473.5 | 421.5 | 340.5 | 275 |  | 182.5 | 128.5 | 96.5 | 77.5
830403 | 2707 | 1 | 10/07/1991 | 27 | 25 | 40 | 3 | 784 | 562.5 | 473.5 | 421.5 | 340.5 | 275 |  | 182.5 | 128.5 | 96.5 | 77.5
830403 | 2708 | 1 | 10/07/1991 | 27 | 25 | 40 | 4 | 1029 | 741 | 624 | 556.5 | 450.5 | 364 |  | 241 | 168.5 | 127.5 | 101
830403 | 2708 | 1 | 10/07/1991 | 27 | 25 | 40 | 4 | 1029 | 741 | 624 | 556.5 | 450.5 | 364 |  | 241 | 168.5 | 127.5 | 101
830403 | 2708 | 1 | 10/07/1991 | 27 | 25 | 40 | 4 | 1029 | 741 | 624 | 556.5 | 450.5 | 364 |  | 241 | 168.5 | 127.5 | 101
830403 | 2709 | 1 | 10/07/1991 | 27 | 25 | 50 | 1 | 392 | 242 | 206.5 | 184.5 | 151.5 | 122.5 |  | 82 | 54.5 | 41.5 | 34
830403 | 2709 | 1 | 10/07/1991 | 27 | 25 | 50 | 1 | 392 | 242 | 206.5 | 184.5 | 151.5 | 122.5 |  | 82 | 54.5 | 41.5 | 34
830403 | 2709 | 1 | 10/07/1991 | 27 | 25 | 50 | 1 | 392 | 242 | 206.5 | 184.5 | 151.5 | 122.5 |  | 82 | 54.5 | 41.5 | 34
830403 | 2710 | 1 | 10/07/1991 | 27 | 25 | 50 | 2 | 589 | 364.5 | 312.5 | 279 | 230 | 188.5 |  | 124 | 83.5 | 62.5 | 50
830403 | 2710 | 1 | 10/07/1991 | 27 | 25 | 50 | 2 | 589 | 364.5 | 312.5 | 279 | 230 | 188.5 |  | 124 | 83.5 | 62.5 | 50
830403 | 2710 | 1 | 10/07/1991 | 27 | 25 | 50 | 2 | 589 | 364.5 | 312.5 | 279 | 230 | 188.5 |  | 124 | 83.5 | 62.5 | 50
830403 | 2711 | 1 | 10/07/1991 | 27 | 25 | 50 | 3 | 787 | 485 | 415.5 | 372.5 | 308 | 250.5 |  | 166 | 113 | 84.5 | 66.5
830403 | 2711 | 1 | 10/07/1991 | 27 | 25 | 50 | 3 | 787 | 485 | 415.5 | 372.5 | 308 | 250.5 |  | 166 | 113 | 84.5 | 66.5
830403 | 2711 | 1 | 10/07/1991 | 27 | 25 | 50 | 3 | 787 | 485 | 415.5 | 372.5 | 308 | 250.5 |  | 166 | 113 | 84.5 | 66.5
830403 | 2712 | 1 | 10/07/1991 | 27 | 25 | 50 | 4 | 1031 | 636.5 | 546.5 | 490 | 406 | 330.5 |  | 218.5 | 149.5 | 110 | 88
830403 | 2712 | 1 | 10/07/1991 | 27 | 25 | 50 | 4 | 1031 | 636.5 | 546.5 | 490 | 406 | 330.5 |  | 218.5 | 149.5 | 110 | 88
830403 | 2712 | 1 | 10/07/1991 | 27 | 25 | 50 | 4 | 1031 | 636.5 | 546.5 | 490 | 406 | 330.5 |  | 218.5 | 149.5 | 110 | 88
830403 | 2713 | 1 | 10/07/1991 | 27 | 25 | 60 | 1 | 395 | 240 | 202 | 180 | 144 | 116.5 |  | 78 | 55.5 | 42.5 | 32.5
830403 | 2713 | 1 | 10/07/1991 | 27 | 25 | 60 | 1 | 395 | 240 | 202 | 180 | 144 | 116.5 |  | 78 | 55.5 | 42.5 | 32.5
830403 | 2713 | 1 | 10/07/1991 | 27 | 25 | 60 | 1 | 395 | 240 | 202 | 180 | 144 | 116.5 |  | 78 | 55.5 | 42.5 | 32.5
830403 | 2714 | 1 | 10/07/1991 | 27 | 25 | 60 | 2 | 590 | 358 | 300.5 | 267 | 219 | 177.5 |  | 116.5 | 82 | 62 | 50.5
830403 | 2714 | 1 | 10/07/1991 | 27 | 25 | 60 | 2 | 590 | 358 | 300.5 | 267 | 219 | 177.5 |  | 116.5 | 82 | 62 | 50.5
830403 | 2714 | 1 | 10/07/1991 | 27 | 25 | 60 | 2 | 590 | 358 | 300.5 | 267 | 219 | 177.5 |  | 116.5 | 82 | 62 | 50.5
830403 | 2715 | 1 | 10/07/1991 | 27 | 25 | 60 | 3 | 784 | 475.5 | 401.5 | 358.5 | 293 | 237 |  | 157.5 | 110.5 | 85 | 66
830403 | 2715 | 1 | 10/07/1991 | 27 | 25 | 60 | 3 | 784 | 475.5 | 401.5 | 358.5 | 293 | 237 |  | 157.5 | 110.5 | 85 | 66
830403 | 2715 | 1 | 10/07/1991 | 27 | 25 | 60 | 3 | 784 | 475.5 | 401.5 | 358.5 | 293 | 237 |  | 157.5 | 110.5 | 85 | 66
830403 | 2716 | 1 | 10/07/1991 | 27 | 25 | 60 | 4 | 1031 | 625.5 | 527 | 470.5 | 388.5 | 313 |  | 207.5 | 145.5 | 110.5 | 92
830403 | 2716 | 1 | 10/07/1991 | 27 | 25 | 60 | 4 | 1031 | 625.5 | 527 | 470.5 | 388.5 | 313 |  | 207.5 | 145.5 | 110.5 | 92
830403 | 2716 | 1 | 10/07/1991 | 27 | 25 | 60 | 4 | 1031 | 625.5 | 527 | 470.5 | 388.5 | 313 |  | 207.5 | 145.5 | 110.5 | 92
830403 | 2717 | 1 | 10/07/1991 | 27 | 25 | 70 | 1 | 394 | 246.5 | 212 | 188 | 152.5 | 122.5 |  | 81.5 | 57.5 | 44.5 | 35
830403 | 2717 | 1 | 10/07/1991 | 27 | 25 | 70 | 1 | 394 | 246.5 | 212 | 188 | 152.5 | 122.5 |  | 81.5 | 57.5 | 44.5 | 35
830403 | 2717 | 1 | 10/07/1991 | 27 | 25 | 70 | 1 | 394 | 246.5 | 212 | 188 | 152.5 | 122.5 |  | 81.5 | 57.5 | 44.5 | 35
830403 | 2718 | 1 | 10/07/1991 | 27 | 25 | 70 | 2 | 589 | 371 | 318.5 | 286 | 231.5 | 188.5 |  | 122.5 | 86.5 | 66.5 | 52
830403 | 2718 | 1 | 10/07/1991 | 27 | 25 | 70 | 2 | 589 | 371 | 318.5 | 286 | 231.5 | 188.5 |  | 122.5 | 86.5 | 66.5 | 52
830403 | 2718 | 1 | 10/07/1991 | 27 | 25 | 70 | 2 | 589 | 371 | 318.5 | 286 | 231.5 | 188.5 |  | 122.5 | 86.5 | 66.5 | 52
830403 | 2719 | 1 | 10/07/1991 | 27 | 25 | 70 | 3 | 781 | 495 | 426 | 380 | 313 | 251 |  | 165.5 | 116.5 | 89.5 | 71
830403 | 2719 | 1 | 10/07/1991 | 27 | 25 | 70 | 3 | 781 | 495 | 426 | 380 | 313 | 251 |  | 165.5 | 116.5 | 89.5 | 71
830403 | 2719 | 1 | 10/07/1991 | 27 | 25 | 70 | 3 | 781 | 495 | 426 | 380 | 313 | 251 |  | 165.5 | 116.5 | 89.5 | 71
830403 | 2720 | 1 | 10/07/1991 | 27 | 25 | 70 | 4 | 1029 | 646 | 559.5 | 502 | 412.5 | 331.5 |  | 219.5 | 154 | 118 | 93.5
830403 | 2720 | 1 | 10/07/1991 | 27 | 25 | 70 | 4 | 1029 | 646 | 559.5 | 502 | 412.5 | 331.5 |  | 219.5 | 154 | 118 | 93.5
830403 | 2720 | 1 | 10/07/1991 | 27 | 25 | 70 | 4 | 1029 | 646 | 559.5 | 502 | 412.5 | 331.5 |  | 219.5 | 154 | 118 | 93.5
830403 | 2721 | 1 | 10/07/1991 | 27 | 25 | 80 | 1 | 388 | 262.5 | 221.5 | 194.5 | 158 | 125 |  | 84.5 | 60.5 | 48 | 37.5
830403 | 2721 | 1 | 10/07/1991 | 27 | 25 | 80 | 1 | 388 | 262.5 | 221.5 | 194.5 | 158 | 125 |  | 84.5 | 60.5 | 48 | 37.5
830403 | 2721 | 1 | 10/07/1991 | 27 | 25 | 80 | 1 | 388 | 262.5 | 221.5 | 194.5 | 158 | 125 |  | 84.5 | 60.5 | 48 | 37.5
830403 | 2722 | 1 | 10/07/1991 | 27 | 25 | 80 | 2 | 585 | 398.5 | 338 | 300.5 | 241 | 190.5 |  | 128.5 | 92 | 71.5 | 56.5
830403 | 2722 | 1 | 10/07/1991 | 27 | 25 | 80 | 2 | 585 | 398.5 | 338 | 300.5 | 241 | 190.5 |  | 128.5 | 92 | 71.5 | 56.5
830403 | 2722 | 1 | 10/07/1991 | 27 | 25 | 80 | 2 | 585 | 398.5 | 338 | 300.5 | 241 | 190.5 |  | 128.5 | 92 | 71.5 | 56.5
830403 | 2723 | 1 | 10/07/1991 | 27 | 25 | 80 | 3 | 780 | 529 | 453 | 404 | 324.5 | 256.5 |  | 172.5 | 123.5 | 96 | 75
830403 | 2723 | 1 | 10/07/1991 | 27 | 25 | 80 | 3 | 780 | 529 | 453 | 404 | 324.5 | 256.5 |  | 172.5 | 123.5 | 96 | 75
830403 | 2723 | 1 | 10/07/1991 | 27 | 25 | 80 | 3 | 780 | 529 | 453 | 404 | 324.5 | 256.5 |  | 172.5 | 123.5 | 96 | 75
830403 | 2724 | 1 | 10/07/1991 | 27 | 25 | 80 | 4 | 1023 | 696 | 596 | 531 | 429 | 339.5 |  | 228 | 161.5 | 125.5 | 99
830403 | 2724 | 1 | 10/07/1991 | 27 | 25 | 80 | 4 | 1023 | 696 | 596 | 531 | 429 | 339.5 |  | 228 | 161.5 | 125.5 | 99
830403 | 2724 | 1 | 10/07/1991 | 27 | 25 | 80 | 4 | 1023 | 696 | 596 | 531 | 429 | 339.5 |  | 228 | 161.5 | 125.5 | 99
830403 | 2725 | 1 | 10/07/1991 | 27 | 25 | 90 | 1 | 384 | 269.5 | 222.5 | 196.5 | 160.5 | 131.5 |  | 91 | 67 | 54 | 44
830403 | 2725 | 1 | 10/07/1991 | 27 | 25 | 90 | 1 | 384 | 269.5 | 222.5 | 196.5 | 160.5 | 131.5 |  | 91 | 67 | 54 | 44
830403 | 2725 | 1 | 10/07/1991 | 27 | 25 | 90 | 1 | 384 | 269.5 | 222.5 | 196.5 | 160.5 | 131.5 |  | 91 | 67 | 54 | 44
830403 | 2726 | 1 | 10/07/1991 | 27 | 25 | 90 | 2 | 582 | 405 | 334.5 | 296.5 | 241.5 | 198 |  | 135.5 | 99.5 | 78.5 | 63
830403 | 2726 | 1 | 10/07/1991 | 27 | 25 | 90 | 2 | 582 | 405 | 334.5 | 296.5 | 241.5 | 198 |  | 135.5 | 99.5 | 78.5 | 63
830403 | 2726 | 1 | 10/07/1991 | 27 | 25 | 90 | 2 | 582 | 405 | 334.5 | 296.5 | 241.5 | 198 |  | 135.5 | 99.5 | 78.5 | 63
830403 | 2727 | 1 | 10/07/1991 | 27 | 25 | 90 | 3 | 776 | 543.5 | 449 | 397.5 | 327.5 | 266.5 |  | 182.5 | 132.5 | 105 | 85
830403 | 2727 | 1 | 10/07/1991 | 27 | 25 | 90 | 3 | 776 | 543.5 | 449 | 397.5 | 327.5 | 266.5 |  | 182.5 | 132.5 | 105 | 85
830403 | 2727 | 1 | 10/07/1991 | 27 | 25 | 90 | 3 | 776 | 543.5 | 449 | 397.5 | 327.5 | 266.5 |  | 182.5 | 132.5 | 105 | 85
830403 | 2728 | 1 | 10/07/1991 | 27 | 25 | 90 | 4 | 1020 | 710.5 | 588.5 | 521.5 | 428.5 | 352 |  | 238.5 | 173.5 | 136.5 | 110.5
830403 | 2728 | 1 | 10/07/1991 | 27 | 25 | 90 | 4 | 1020 | 710.5 | 588.5 | 521.5 | 428.5 | 352 |  | 238.5 | 173.5 | 136.5 | 110.5
830403 | 2728 | 1 | 10/07/1991 | 27 | 25 | 90 | 4 | 1020 | 710.5 | 588.5 | 521.5 | 428.5 | 352 |  | 238.5 | 173.5 | 136.5 | 110.5
830403 | 2729 | 1 | 10/07/1991 | 27 | 25 | 100 | 1 | 386 | 227.5 | 196 | 177 | 145 | 121.5 |  | 85 | 64 | 51 | 43
830403 | 2729 | 1 | 10/07/1991 | 27 | 25 | 100 | 1 | 386 | 227.5 | 196 | 177 | 145 | 121.5 |  | 85 | 64 | 51 | 43
830403 | 2729 | 1 | 10/07/1991 | 27 | 25 | 100 | 1 | 386 | 227.5 | 196 | 177 | 145 | 121.5 |  | 85 | 64 | 51 | 43
830403 | 2730 | 1 | 10/07/1991 | 27 | 25 | 100 | 2 | 584 | 338.5 | 293 | 264.5 | 218.5 | 180.5 |  | 126 | 95 | 75.5 | 60
830403 | 2730 | 1 | 10/07/1991 | 27 | 25 | 100 | 2 | 584 | 338.5 | 293 | 264.5 | 218.5 | 180.5 |  | 126 | 95 | 75.5 | 60
830403 | 2730 | 1 | 10/07/1991 | 27 | 25 | 100 | 2 | 584 | 338.5 | 293 | 264.5 | 218.5 | 180.5 |  | 126 | 95 | 75.5 | 60
830403 | 2731 | 1 | 10/07/1991 | 27 | 25 | 100 | 3 | 778 | 452 | 389.5 | 352 | 291 | 242 |  | 168.5 | 125.5 | 101 | 81.5
830403 | 2731 | 1 | 10/07/1991 | 27 | 25 | 100 | 3 | 778 | 452 | 389.5 | 352 | 291 | 242 |  | 168.5 | 125.5 | 101 | 81.5
830403 | 2731 | 1 | 10/07/1991 | 27 | 25 | 100 | 3 | 778 | 452 | 389.5 | 352 | 291 | 242 |  | 168.5 | 125.5 | 101 | 81.5
830403 | 2732 | 1 | 10/07/1991 | 27 | 25 | 100 | 4 | 1027 | 591.5 | 509 | 461 | 379 | 315.5 |  | 219.5 | 163.5 | 130.5 | 106
830403 | 2732 | 1 | 10/07/1991 | 27 | 25 | 100 | 4 | 1027 | 591.5 | 509 | 461 | 379 | 315.5 |  | 219.5 | 163.5 | 130.5 | 106
830403 | 2732 | 1 | 10/07/1991 | 27 | 25 | 100 | 4 | 1027 | 591.5 | 509 | 461 | 379 | 315.5 |  | 219.5 | 163.5 | 130.5 | 106
830403 | 2733 | 1 | 10/07/1991 | 27 | 25 | 110 | 1 | 383 | 258.5 | 214 | 184.5 | 147 | 117 |  | 80 | 58.5 | 48 | 39
830403 | 2733 | 1 | 10/07/1991 | 27 | 25 | 110 | 1 | 383 | 258.5 | 214 | 184.5 | 147 | 117 |  | 80 | 58.5 | 48 | 39
830403 | 2733 | 1 | 10/07/1991 | 27 | 25 | 110 | 1 | 383 | 258.5 | 214 | 184.5 | 147 | 117 |  | 80 | 58.5 | 48 | 39
830403 | 2734 | 1 | 10/07/1991 | 27 | 25 | 110 | 2 | 579 | 394 | 327 | 283.5 | 224.5 | 180 |  | 121.5 | 88.5 | 71 | 58
830403 | 2734 | 1 | 10/07/1991 | 27 | 25 | 110 | 2 | 579 | 394 | 327 | 283.5 | 224.5 | 180 |  | 121.5 | 88.5 | 71 | 58
830403 | 2734 | 1 | 10/07/1991 | 27 | 25 | 110 | 2 | 579 | 394 | 327 | 283.5 | 224.5 | 180 |  | 121.5 | 88.5 | 71 | 58
830403 | 2735 | 1 | 10/07/1991 | 27 | 25 | 110 | 3 | 771 | 524 | 435.5 | 377 | 301 | 240.5 |  | 162 | 118.5 | 95.5 | 77.5
830403 | 2735 | 1 | 10/07/1991 | 27 | 25 | 110 | 3 | 771 | 524 | 435.5 | 377 | 301 | 240.5 |  | 162 | 118.5 | 95.5 | 77.5
830403 | 2735 | 1 | 10/07/1991 | 27 | 25 | 110 | 3 | 771 | 524 | 435.5 | 377 | 301 | 240.5 |  | 162 | 118.5 | 95.5 | 77.5
830403 | 2736 | 1 | 10/07/1991 | 27 | 25 | 110 | 4 | 1017 | 690.5 | 575.5 | 499.5 | 398.5 | 319.5 |  | 213.5 | 155.5 | 124 | 101
830403 | 2736 | 1 | 10/07/1991 | 27 | 25 | 110 | 4 | 1017 | 690.5 | 575.5 | 499.5 | 398.5 | 319.5 |  | 213.5 | 155.5 | 124 | 101
830403 | 2736 | 1 | 10/07/1991 | 27 | 25 | 110 | 4 | 1017 | 690.5 | 575.5 | 499.5 | 398.5 | 319.5 |  | 213.5 | 155.5 | 124 | 101
830403 | 2737 | 1 | 10/07/1991 | 27 | 25 | 120 | 1 | 386 | 282 | 230 | 198 | 158.5 | 125 |  | 86 | 61.5 | 51 | 42
830403 | 2737 | 1 | 10/07/1991 | 27 | 25 | 120 | 1 | 386 | 282 | 230 | 198 | 158.5 | 125 |  | 86 | 61.5 | 51 | 42
830403 | 2737 | 1 | 10/07/1991 | 27 | 25 | 120 | 1 | 386 | 282 | 230 | 198 | 158.5 | 125 |  | 86 | 61.5 | 51 | 42
830403 | 2738 | 1 | 10/07/1991 | 27 | 25 | 120 | 2 | 577 | 422.5 | 347.5 | 304.5 | 241 | 191 |  | 127.5 | 93 | 74 | 60
830403 | 2738 | 1 | 10/07/1991 | 27 | 25 | 120 | 2 | 577 | 422.5 | 347.5 | 304.5 | 241 | 191 |  | 127.5 | 93 | 74 | 60
830403 | 2738 | 1 | 10/07/1991 | 27 | 25 | 120 | 2 | 577 | 422.5 | 347.5 | 304.5 | 241 | 191 |  | 127.5 | 93 | 74 | 60
830403 | 2739 | 1 | 10/07/1991 | 27 | 25 | 120 | 3 | 772 | 565.5 | 465.5 | 403 | 325 | 256.5 |  | 172 | 120 | 100.5 | 82
830403 | 2739 | 1 | 10/07/1991 | 27 | 25 | 120 | 3 | 772 | 565.5 | 465.5 | 403 | 325 | 256.5 |  | 172 | 120 | 100.5 | 82
830403 | 2739 | 1 | 10/07/1991 | 27 | 25 | 120 | 3 | 772 | 565.5 | 465.5 | 403 | 325 | 256.5 |  | 172 | 120 | 100.5 | 82
830403 | 2740 | 1 | 10/07/1991 | 27 | 25 | 120 | 4 | 1018 | 746 | 617.5 | 539.5 | 433 | 342.5 |  | 227.5 | 162 | 130.5 | 106
830403 | 2740 | 1 | 10/07/1991 | 27 | 25 | 120 | 4 | 1018 | 746 | 617.5 | 539.5 | 433 | 342.5 |  | 227.5 | 162 | 130.5 | 106
830403 | 2740 | 1 | 10/07/1991 | 27 | 25 | 120 | 4 | 1018 | 746 | 617.5 | 539.5 | 433 | 342.5 |  | 227.5 | 162 | 130.5 | 106
830403 | 2741 | 1 | 10/07/1991 | 27 | 25 | 130 | 1 | 385 | 265.5 | 220.5 | 192.5 | 156.5 | 123 |  | 85 | 62 | 49.5 | 40.5
830403 | 2741 | 1 | 10/07/1991 | 27 | 25 | 130 | 1 | 385 | 265.5 | 220.5 | 192.5 | 156.5 | 123 |  | 85 | 62 | 49.5 | 40.5
830403 | 2741 | 1 | 10/07/1991 | 27 | 25 | 130 | 1 | 385 | 265.5 | 220.5 | 192.5 | 156.5 | 123 |  | 85 | 62 | 49.5 | 40.5
830403 | 2742 | 1 | 10/07/1991 | 27 | 25 | 130 | 2 | 578 | 400 | 335 | 293.5 | 237 | 187.5 |  | 126.5 | 92 | 74 | 59.5
830403 | 2742 | 1 | 10/07/1991 | 27 | 25 | 130 | 2 | 578 | 400 | 335 | 293.5 | 237 | 187.5 |  | 126.5 | 92 | 74 | 59.5
830403 | 2742 | 1 | 10/07/1991 | 27 | 25 | 130 | 2 | 578 | 400 | 335 | 293.5 | 237 | 187.5 |  | 126.5 | 92 | 74 | 59.5
830403 | 2743 | 1 | 10/07/1991 | 27 | 25 | 130 | 3 | 771 | 533 | 448.5 | 392 | 317.5 | 252 |  | 169 | 123 | 98 | 80
830403 | 2743 | 1 | 10/07/1991 | 27 | 25 | 130 | 3 | 771 | 533 | 448.5 | 392 | 317.5 | 252 |  | 169 | 123 | 98 | 80
830403 | 2743 | 1 | 10/07/1991 | 27 | 25 | 130 | 3 | 771 | 533 | 448.5 | 392 | 317.5 | 252 |  | 169 | 123 | 98 | 80
830403 | 2744 | 1 | 10/07/1991 | 27 | 25 | 130 | 4 | 1017 | 706.5 | 593 | 521 | 421.5 | 335 |  | 224 | 161 | 129.5 | 106.5
830403 | 2744 | 1 | 10/07/1991 | 27 | 25 | 130 | 4 | 1017 | 706.5 | 593 | 521 | 421.5 | 335 |  | 224 | 161 | 129.5 | 106.5
830403 | 2744 | 1 | 10/07/1991 | 27 | 25 | 130 | 4 | 1017 | 706.5 | 593 | 521 | 421.5 | 335 |  | 224 | 161 | 129.5 | 106.5
830403 | 2745 | 1 | 10/07/1991 | 27 | 25 | 140 | 1 | 384 | 271 | 223 | 195.5 | 154.5 | 123 |  | 82 | 61 | 50 | 41.5
830403 | 2745 | 1 | 10/07/1991 | 27 | 25 | 140 | 1 | 384 | 271 | 223 | 195.5 | 154.5 | 123 |  | 82 | 61 | 50 | 41.5
830403 | 2745 | 1 | 10/07/1991 | 27 | 25 | 140 | 1 | 384 | 271 | 223 | 195.5 | 154.5 | 123 |  | 82 | 61 | 50 | 41.5
830403 | 2746 | 1 | 10/07/1991 | 27 | 25 | 140 | 2 | 579 | 412 | 339.5 | 299.5 | 236 | 189 |  | 122.5 | 91 | 73.5 | 58.5
830403 | 2746 | 1 | 10/07/1991 | 27 | 25 | 140 | 2 | 579 | 412 | 339.5 | 299.5 | 236 | 189 |  | 122.5 | 91 | 73.5 | 58.5
830403 | 2746 | 1 | 10/07/1991 | 27 | 25 | 140 | 2 | 579 | 412 | 339.5 | 299.5 | 236 | 189 |  | 122.5 | 91 | 73.5 | 58.5
830403 | 2747 | 1 | 10/07/1991 | 27 | 25 | 140 | 3 | 770 | 550 | 454 | 401.5 | 317 | 253 |  | 164.5 | 121.5 | 96.5 | 79.5
830403 | 2747 | 1 | 10/07/1991 | 27 | 25 | 140 | 3 | 770 | 550 | 454 | 401.5 | 317 | 253 |  | 164.5 | 121.5 | 96.5 | 79.5
830403 | 2747 | 1 | 10/07/1991 | 27 | 25 | 140 | 3 | 770 | 550 | 454 | 401.5 | 317 | 253 |  | 164.5 | 121.5 | 96.5 | 79.5
830403 | 2748 | 1 | 10/07/1991 | 27 | 25 | 140 | 4 | 1015 | 726.5 | 602 | 532.5 | 424 | 337 |  | 218 | 159 | 126.5 | 104.5
830403 | 2748 | 1 | 10/07/1991 | 27 | 25 | 140 | 4 | 1015 | 726.5 | 602 | 532.5 | 424 | 337 |  | 218 | 159 | 126.5 | 104.5
830403 | 2748 | 1 | 10/07/1991 | 27 | 25 | 140 | 4 | 1015 | 726.5 | 602 | 532.5 | 424 | 337 |  | 218 | 159 | 126.5 | 104.5
830403 | 2749 | 1 | 10/07/1991 | 27 | 25 | 150 | 1 | 379 | 306 | 234 | 197 | 151.5 | 115 |  | 78.5 | 58 | 47 | 38.5
830403 | 2749 | 1 | 10/07/1991 | 27 | 25 | 150 | 1 | 379 | 306 | 234 | 197 | 151.5 | 115 |  | 78.5 | 58 | 47 | 38.5
830403 | 2749 | 1 | 10/07/1991 | 27 | 25 | 150 | 1 | 379 | 306 | 234 | 197 | 151.5 | 115 |  | 78.5 | 58 | 47 | 38.5
830403 | 2750 | 1 | 10/07/1991 | 27 | 25 | 150 | 2 | 571 | 459 | 362 | 305 | 233.5 | 180.5 |  | 119 | 87.5 | 71.5 | 57.5
830403 | 2750 | 1 | 10/07/1991 | 27 | 25 | 150 | 2 | 571 | 459 | 362 | 305 | 233.5 | 180.5 |  | 119 | 87.5 | 71.5 | 57.5
830403 | 2750 | 1 | 10/07/1991 | 27 | 25 | 150 | 2 | 571 | 459 | 362 | 305 | 233.5 | 180.5 |  | 119 | 87.5 | 71.5 | 57.5
830403 | 2751 | 1 | 10/07/1991 | 27 | 25 | 150 | 3 | 767 | 610 | 484.5 | 410 | 316 | 244 |  | 159.5 | 118.5 | 94.5 | 77
830403 | 2751 | 1 | 10/07/1991 | 27 | 25 | 150 | 3 | 767 | 610 | 484.5 | 410 | 316 | 244 |  | 159.5 | 118.5 | 94.5 | 77
830403 | 2751 | 1 | 10/07/1991 | 27 | 25 | 150 | 3 | 767 | 610 | 484.5 | 410 | 316 | 244 |  | 159.5 | 118.5 | 94.5 | 77
830403 | 2752 | 1 | 10/07/1991 | 27 | 25 | 150 | 4 | 1008 | 801 | 638 | 542 | 420.5 | 322 |  | 211.5 | 155 | 124.5 | 101
830403 | 2752 | 1 | 10/07/1991 | 27 | 25 | 150 | 4 | 1008 | 801 | 638 | 542 | 420.5 | 322 |  | 211.5 | 155 | 124.5 | 101
830403 | 2752 | 1 | 10/07/1991 | 27 | 25 | 150 | 4 | 1008 | 801 | 638 | 542 | 420.5 | 322 |  | 211.5 | 155 | 124.5 | 101
830403 | 2753 | 1 | 10/12/1993 | 3 | 4.6 | 0 | 1 | 407 | 233 | 205.5 | 185 | 153.5 | 125.5 |  | 89.5 |  | 53.5
830403 | 2753 | 1 | 10/12/1993 | 3 | 4.6 | 0 | 1 | 407 | 233 | 205.5 | 185 | 153.5 | 125.5 |  | 89.5 |  | 53.5
830403 | 2753 | 1 | 10/12/1993 | 3 | 4.6 | 0 | 1 | 407 | 233 | 205.5 | 185 | 153.5 | 125.5 |  | 89.5 |  | 53.5
830403 | 2754 | 1 | 10/12/1993 | 3 | 4.6 | 0 | 2 | 606 | 346 | 305.5 | 274 | 228 | 187.5 |  | 132.5 |  | 78
830403 | 2754 | 1 | 10/12/1993 | 3 | 4.6 | 0 | 2 | 606 | 346 | 305.5 | 274 | 228 | 187.5 |  | 132.5 |  | 78
830403 | 2754 | 1 | 10/12/1993 | 3 | 4.6 | 0 | 2 | 606 | 346 | 305.5 | 274 | 228 | 187.5 |  | 132.5 |  | 78
830403 | 2755 | 1 | 10/12/1993 | 3 | 4.6 | 0 | 3 | 797 | 458 | 406 | 363 | 302 | 249 |  | 176 |  | 103.5
830403 | 2755 | 1 | 10/12/1993 | 3 | 4.6 | 0 | 3 | 797 | 458 | 406 | 363 | 302 | 249 |  | 176 |  | 103.5
830403 | 2755 | 1 | 10/12/1993 | 3 | 4.6 | 0 | 3 | 797 | 458 | 406 | 363 | 302 | 249 |  | 176 |  | 103.5
830403 | 2756 | 1 | 10/12/1993 | 3 | 4.6 | 0 | 4 | 1053 | 603 | 532.5 | 482.5 | 400 | 326 |  | 228.5 |  | 133
830403 | 2756 | 1 | 10/12/1993 | 3 | 4.6 | 0 | 4 | 1053 | 603 | 532.5 | 482.5 | 400 | 326 |  | 228.5 |  | 133
830403 | 2756 | 1 | 10/12/1993 | 3 | 4.6 | 0 | 4 | 1053 | 603 | 532.5 | 482.5 | 400 | 326 |  | 228.5 |  | 133
830403 | 2757 | 1 | 10/12/1993 | 3 | 4.6 | 10 | 1 | 398 | 226.5 | 197.5 | 178 | 150.5 | 124.5 |  | 89.5 |  | 54
830403 | 2757 | 1 | 10/12/1993 | 3 | 4.6 | 10 | 1 | 398 | 226.5 | 197.5 | 178 | 150.5 | 124.5 |  | 89.5 |  | 54
830403 | 2757 | 1 | 10/12/1993 | 3 | 4.6 | 10 | 1 | 398 | 226.5 | 197.5 | 178 | 150.5 | 124.5 |  | 89.5 |  | 54
830403 | 2758 | 1 | 10/12/1993 | 3 | 4.6 | 10 | 2 | 598 | 338 | 295 | 265.5 | 225 | 186 |  | 132 |  | 76.5
830403 | 2758 | 1 | 10/12/1993 | 3 | 4.6 | 10 | 2 | 598 | 338 | 295 | 265.5 | 225 | 186 |  | 132 |  | 76.5
830403 | 2758 | 1 | 10/12/1993 | 3 | 4.6 | 10 | 2 | 598 | 338 | 295 | 265.5 | 225 | 186 |  | 132 |  | 76.5
830403 | 2759 | 1 | 10/12/1993 | 3 | 4.6 | 10 | 3 | 788 | 445 | 388.5 | 350 | 297.5 | 245 |  | 172.5 |  | 99
830403 | 2759 | 1 | 10/12/1993 | 3 | 4.6 | 10 | 3 | 788 | 445 | 388.5 | 350 | 297.5 | 245 |  | 172.5 |  | 99
830403 | 2759 | 1 | 10/12/1993 | 3 | 4.6 | 10 | 3 | 788 | 445 | 388.5 | 350 | 297.5 | 245 |  | 172.5 |  | 99
830403 | 2760 | 1 | 10/12/1993 | 3 | 4.6 | 10 | 4 | 1049 | 588 | 512.5 | 463 | 393 | 321.5 |  | 227 |  | 129.5
830403 | 2760 | 1 | 10/12/1993 | 3 | 4.6 | 10 | 4 | 1049 | 588 | 512.5 | 463 | 393 | 321.5 |  | 227 |  | 129.5
830403 | 2760 | 1 | 10/12/1993 | 3 | 4.6 | 10 | 4 | 1049 | 588 | 512.5 | 463 | 393 | 321.5 |  | 227 |  | 129.5
830403 | 3665 | 3 | 10/12/1993 | 4 | 6.6 | 40 | 1 | 383 | 149.5 | 135.5 | 129 | 111.5 | 100.5 |  | 76.5 |  | 56.5
830403 | 3665 | 3 | 10/12/1993 | 4 | 6.6 | 40 | 1 | 383 | 149.5 | 135.5 | 129 | 111.5 | 100.5 |  | 76.5 |  | 56.5
830403 | 3665 | 3 | 10/12/1993 | 4 | 6.6 | 40 | 1 | 383 | 149.5 | 135.5 | 129 | 111.5 | 100.5 |  | 76.5 |  | 56.5
830403 | 3666 | 3 | 10/12/1993 | 4 | 6.6 | 40 | 2 | 579 | 216 | 198 | 187 | 163.5 | 145.5 |  | 110 |  | 75
830403 | 3666 | 3 | 10/12/1993 | 4 | 6.6 | 40 | 2 | 579 | 216 | 198 | 187 | 163.5 | 145.5 |  | 110 |  | 75
830403 | 3666 | 3 | 10/12/1993 | 4 | 6.6 | 40 | 2 | 579 | 216 | 198 | 187 | 163.5 | 145.5 |  | 110 |  | 75
830403 | 3667 | 3 | 10/12/1993 | 4 | 6.6 | 40 | 3 | 777 | 288.5 | 263 | 248 | 218.5 | 193.5 |  | 148 |  | 98.5
830403 | 3667 | 3 | 10/12/1993 | 4 | 6.6 | 40 | 3 | 777 | 288.5 | 263 | 248 | 218.5 | 193.5 |  | 148 |  | 98.5
830403 | 3667 | 3 | 10/12/1993 | 4 | 6.6 | 40 | 3 | 777 | 288.5 | 263 | 248 | 218.5 | 193.5 |  | 148 |  | 98.5
830403 | 3668 | 3 | 10/12/1993 | 4 | 6.6 | 40 | 4 | 1032 | 377 | 344.5 | 323.5 | 285 | 252 |  | 192 |  | 124.5
830403 | 3668 | 3 | 10/12/1993 | 4 | 6.6 | 40 | 4 | 1032 | 377 | 344.5 | 323.5 | 285 | 252 |  | 192 |  | 124.5
830403 | 3668 | 3 | 10/12/1993 | 4 | 6.6 | 40 | 4 | 1032 | 377 | 344.5 | 323.5 | 285 | 252 |  | 192 |  | 124.5
830403 | 3669 | 3 | 10/12/1993 | 4 | 6.6 | 50 | 1 | 389 | 153 | 142 | 134 | 118 | 103 |  | 79.5 |  | 52.5
830403 | 3669 | 3 | 10/12/1993 | 4 | 6.6 | 50 | 1 | 389 | 153 | 142 | 134 | 118 | 103 |  | 79.5 |  | 52.5
830403 | 3669 | 3 | 10/12/1993 | 4 | 6.6 | 50 | 1 | 389 | 153 | 142 | 134 | 118 | 103 |  | 79.5 |  | 52.5
830403 | 3670 | 3 | 10/12/1993 | 4 | 6.6 | 50 | 2 | 581 | 230 | 211.5 | 200.5 | 175.5 | 154 |  | 116.5 |  | 76.5
830403 | 3670 | 3 | 10/12/1993 | 4 | 6.6 | 50 | 2 | 581 | 230 | 211.5 | 200.5 | 175.5 | 154 |  | 116.5 |  | 76.5
830403 | 3670 | 3 | 10/12/1993 | 4 | 6.6 | 50 | 2 | 581 | 230 | 211.5 | 200.5 | 175.5 | 154 |  | 116.5 |  | 76.5
830403 | 3671 | 3 | 10/12/1993 | 4 | 6.6 | 50 | 3 | 778 | 302 | 278.5 | 264 | 231 | 201 |  | 150 |  | 98
830403 | 3671 | 3 | 10/12/1993 | 4 | 6.6 | 50 | 3 | 778 | 302 | 278.5 | 264 | 231 | 201 |  | 150 |  | 98
830403 | 3671 | 3 | 10/12/1993 | 4 | 6.6 | 50 | 3 | 778 | 302 | 278.5 | 264 | 231 | 201 |  | 150 |  | 98
830403 | 3672 | 3 | 10/12/1993 | 4 | 6.6 | 50 | 4 | 1035 | 395.5 | 364 | 343.5 | 300 | 262 |  | 197.5 |  | 127.5
830403 | 3672 | 3 | 10/12/1993 | 4 | 6.6 | 50 | 4 | 1035 | 395.5 | 364 | 343.5 | 300 | 262 |  | 197.5 |  | 127.5
830403 | 3672 | 3 | 10/12/1993 | 4 | 6.6 | 50 | 4 | 1035 | 395.5 | 364 | 343.5 | 300 | 262 |  | 197.5 |  | 127.5
830403 | 3673 | 3 | 10/12/1993 | 4 | 6.6 | 60 | 1 | 390 | 178 | 160.5 | 149 | 131.5 | 111 |  | 83 |  | 55.5
830403 | 3673 | 3 | 10/12/1993 | 4 | 6.6 | 60 | 1 | 390 | 178 | 160.5 | 149 | 131.5 | 111 |  | 83 |  | 55.5
830403 | 3673 | 3 | 10/12/1993 | 4 | 6.6 | 60 | 1 | 390 | 178 | 160.5 | 149 | 131.5 | 111 |  | 83 |  | 55.5
830801 | 4595 | 2 | 10/14/1993 | 5 | 9.4 | 130 | 3 | 787 | 241.5 | 202 | 173 | 140 | 108.5 |  | 66 |  | 33
830801 | 4595 | 2 | 10/14/1993 | 5 | 9.4 | 130 | 3 | 787 | 241.5 | 202 | 173 | 140 | 108.5 |  | 66 |  | 33
830801 | 4595 | 2 | 10/14/1993 | 5 | 9.4 | 130 | 3 | 787 | 241.5 | 202 | 173 | 140 | 108.5 |  | 66 |  | 33
830801 | 4595 | 2 | 10/14/1993 | 5 | 9.4 | 130 | 3 | 787 | 241.5 | 202 | 173 | 140 | 108.5 |  | 66 |  | 33
830801 | 4596 | 2 | 10/14/1993 | 5 | 9.4 | 130 | 4 | 1042 | 322.5 | 269.5 | 230.5 | 187 | 145 |  | 87.5 |  | 42
830801 | 4596 | 2 | 10/14/1993 | 5 | 9.4 | 130 | 4 | 1042 | 322.5 | 269.5 | 230.5 | 187 | 145 |  | 87.5 |  | 42
830801 | 4596 | 2 | 10/14/1993 | 5 | 9.4 | 130 | 4 | 1042 | 322.5 | 269.5 | 230.5 | 187 | 145 |  | 87.5 |  | 42
830801 | 4596 | 2 | 10/14/1993 | 5 | 9.4 | 130 | 4 | 1042 | 322.5 | 269.5 | 230.5 | 187 | 145 |  | 87.5 |  | 42
830801 | 4597 | 2 | 10/14/1993 | 5 | 9.4 | 140 | 1 | 393 | 105.5 | 87.5 | 77.5 | 62 | 47 |  | 30 |  | 15
830801 | 4597 | 2 | 10/14/1993 | 5 | 9.4 | 140 | 1 | 393 | 105.5 | 87.5 | 77.5 | 62 | 47 |  | 30 |  | 15
830801 | 4597 | 2 | 10/14/1993 | 5 | 9.4 | 140 | 1 | 393 | 105.5 | 87.5 | 77.5 | 62 | 47 |  | 30 |  | 15
830801 | 4597 | 2 | 10/14/1993 | 5 | 9.4 | 140 | 1 | 393 | 105.5 | 87.5 | 77.5 | 62 | 47 |  | 30 |  | 15
830801 | 4598 | 2 | 10/14/1993 | 5 | 9.4 | 140 | 2 | 586 | 162 | 135 | 119 | 96.5 | 74 |  | 46 |  | 23
830801 | 4598 | 2 | 10/14/1993 | 5 | 9.4 | 140 | 2 | 586 | 162 | 135 | 119 | 96.5 | 74 |  | 46 |  | 23
830801 | 4598 | 2 | 10/14/1993 | 5 | 9.4 | 140 | 2 | 586 | 162 | 135 | 119 | 96.5 | 74 |  | 46 |  | 23
830801 | 4598 | 2 | 10/14/1993 | 5 | 9.4 | 140 | 2 | 586 | 162 | 135 | 119 | 96.5 | 74 |  | 46 |  | 23
830801 | 4599 | 2 | 10/14/1993 | 5 | 9.4 | 140 | 3 | 786 | 219 | 182 | 161 | 131.5 | 101.5 |  | 63.5 |  | 32
830801 | 4599 | 2 | 10/14/1993 | 5 | 9.4 | 140 | 3 | 786 | 219 | 182 | 161 | 131.5 | 101.5 |  | 63.5 |  | 32
830801 | 4599 | 2 | 10/14/1993 | 5 | 9.4 | 140 | 3 | 786 | 219 | 182 | 161 | 131.5 | 101.5 |  | 63.5 |  | 32
830801 | 4599 | 2 | 10/14/1993 | 5 | 9.4 | 140 | 3 | 786 | 219 | 182 | 161 | 131.5 | 101.5 |  | 63.5 |  | 32
830801 | 4600 | 2 | 10/14/1993 | 5 | 9.4 | 140 | 4 | 1041 | 293 | 245.5 | 216 | 176.5 | 136.5 |  | 86.5 |  | 42.5
830801 | 4600 | 2 | 10/14/1993 | 5 | 9.4 | 140 | 4 | 1041 | 293 | 245.5 | 216 | 176.5 | 136.5 |  | 86.5 |  | 42.5
830801 | 4600 | 2 | 10/14/1993 | 5 | 9.4 | 140 | 4 | 1041 | 293 | 245.5 | 216 | 176.5 | 136.5 |  | 86.5 |  | 42.5
830801 | 4600 | 2 | 10/14/1993 | 5 | 9.4 | 140 | 4 | 1041 | 293 | 245.5 | 216 | 176.5 | 136.5 |  | 86.5 |  | 42.5
830801 | 4601 | 2 | 10/14/1993 | 5 | 9.4 | 150 | 1 | 389 | 101 | 83.5 | 72.5 | 60 | 45 |  | 29.5 |  | 15
830801 | 4601 | 2 | 10/14/1993 | 5 | 9.4 | 150 | 1 | 389 | 101 | 83.5 | 72.5 | 60 | 45 |  | 29.5 |  | 15
830801 | 4601 | 2 | 10/14/1993 | 5 | 9.4 | 150 | 1 | 389 | 101 | 83.5 | 72.5 | 60 | 45 |  | 29.5 |  | 15
830801 | 4601 | 2 | 10/14/1993 | 5 | 9.4 | 150 | 1 | 389 | 101 | 83.5 | 72.5 | 60 | 45 |  | 29.5 |  | 15
830801 | 4602 | 2 | 10/14/1993 | 5 | 9.4 | 150 | 2 | 582 | 152.5 | 126.5 | 111.5 | 91.5 | 69.5 |  | 45.5 |  | 22.5
830801 | 4602 | 2 | 10/14/1993 | 5 | 9.4 | 150 | 2 | 582 | 152.5 | 126.5 | 111.5 | 91.5 | 69.5 |  | 45.5 |  | 22.5
830801 | 4602 | 2 | 10/14/1993 | 5 | 9.4 | 150 | 2 | 582 | 152.5 | 126.5 | 111.5 | 91.5 | 69.5 |  | 45.5 |  | 22.5
830801 | 4602 | 2 | 10/14/1993 | 5 | 9.4 | 150 | 2 | 582 | 152.5 | 126.5 | 111.5 | 91.5 | 69.5 |  | 45.5 |  | 22.5
830801 | 4603 | 2 | 10/14/1993 | 5 | 9.4 | 150 | 3 | 783 | 204 | 169.5 | 149 | 123.5 | 92.5 |  | 61 |  | 30.5
830801 | 4603 | 2 | 10/14/1993 | 5 | 9.4 | 150 | 3 | 783 | 204 | 169.5 | 149 | 123.5 | 92.5 |  | 61 |  | 30.5
830801 | 4603 | 2 | 10/14/1993 | 5 | 9.4 | 150 | 3 | 783 | 204 | 169.5 | 149 | 123.5 | 92.5 |  | 61 |  | 30.5
830801 | 4603 | 2 | 10/14/1993 | 5 | 9.4 | 150 | 3 | 783 | 204 | 169.5 | 149 | 123.5 | 92.5 |  | 61 |  | 30.5
830801 | 4604 | 2 | 10/14/1993 | 5 | 9.4 | 150 | 4 | 1044 | 275 | 230.5 | 202.5 | 168.5 | 128.5 |  | 84.5 |  | 41
830801 | 4604 | 2 | 10/14/1993 | 5 | 9.4 | 150 | 4 | 1044 | 275 | 230.5 | 202.5 | 168.5 | 128.5 |  | 84.5 |  | 41
830801 | 4604 | 2 | 10/14/1993 | 5 | 9.4 | 150 | 4 | 1044 | 275 | 230.5 | 202.5 | 168.5 | 128.5 |  | 84.5 |  | 41
830801 | 4604 | 2 | 10/14/1993 | 5 | 9.4 | 150 | 4 | 1044 | 275 | 230.5 | 202.5 | 168.5 | 128.5 |  | 84.5 |  | 41
830801 | 5802 | 4 | 08/11/2003 | 31.2 | 37 | 140 | 2 | 586 | 249 | 167 | 134 | 102 | 80 |  | 49 | 33 | 25 | 20
830801 | 5802 | 4 | 08/11/2003 | 31.2 | 37 | 140 | 2 | 586 | 249 | 167 | 134 | 102 | 80 |  | 49 | 33 | 25 | 20
830801 | 5802 | 4 | 08/11/2003 | 31.2 | 37 | 140 | 2 | 586 | 249 | 167 | 134 | 102 | 80 |  | 49 | 33 | 25 | 20
830801 | 5802 | 4 | 08/11/2003 | 31.2 | 37 | 140 | 2 | 586 | 249 | 167 | 134 | 102 | 80 |  | 49 | 33 | 25 | 20
830801 | 5803 | 4 | 08/11/2003 | 31.2 | 37 | 140 | 3 | 741 | 317 | 215 | 172 | 134 | 103 |  | 65 | 44 | 33 | 27
830801 | 5803 | 4 | 08/11/2003 | 31.2 | 37 | 140 | 3 | 741 | 317 | 215 | 172 | 134 | 103 |  | 65 | 44 | 33 | 27
830801 | 5803 | 4 | 08/11/2003 | 31.2 | 37 | 140 | 3 | 741 | 317 | 215 | 172 | 134 | 103 |  | 65 | 44 | 33 | 27
830801 | 5803 | 4 | 08/11/2003 | 31.2 | 37 | 140 | 3 | 741 | 317 | 215 | 172 | 134 | 103 |  | 65 | 44 | 33 | 27
830801 | 5804 | 4 | 08/11/2003 | 31.2 | 37 | 140 | 4 | 972 | 423 | 287 | 231 | 178 | 139 |  | 87 | 59 | 44 | 37
830801 | 5804 | 4 | 08/11/2003 | 31.2 | 37 | 140 | 4 | 972 | 423 | 287 | 231 | 178 | 139 |  | 87 | 59 | 44 | 37
830801 | 5804 | 4 | 08/11/2003 | 31.2 | 37 | 140 | 4 | 972 | 423 | 287 | 231 | 178 | 139 |  | 87 | 59 | 44 | 37
830801 | 5804 | 4 | 08/11/2003 | 31.2 | 37 | 140 | 4 | 972 | 423 | 287 | 231 | 178 | 139 |  | 87 | 59 | 44 | 37
830801 | 5805 | 4 | 08/11/2003 | 31.2 | 37 | 150 | 1 | 369 | 191 | 120 | 101 | 78 | 61 |  | 36 | 24 | 18 | 14
830801 | 5805 | 4 | 08/11/2003 | 31.2 | 37 | 150 | 1 | 369 | 191 | 120 | 101 | 78 | 61 |  | 36 | 24 | 18 | 14
830801 | 5805 | 4 | 08/11/2003 | 31.2 | 37 | 150 | 1 | 369 | 191 | 120 | 101 | 78 | 61 |  | 36 | 24 | 18 | 14
830801 | 5805 | 4 | 08/11/2003 | 31.2 | 37 | 150 | 1 | 369 | 191 | 120 | 101 | 78 | 61 |  | 36 | 24 | 18 | 14
830801 | 5806 | 4 | 08/11/2003 | 31.2 | 37 | 150 | 2 | 575 | 293 | 189 | 159 | 123 | 97 |  | 57 | 37 | 27 | 22
830801 | 5806 | 4 | 08/11/2003 | 31.2 | 37 | 150 | 2 | 575 | 293 | 189 | 159 | 123 | 97 |  | 57 | 37 | 27 | 22
830801 | 5806 | 4 | 08/11/2003 | 31.2 | 37 | 150 | 2 | 575 | 293 | 189 | 159 | 123 | 97 |  | 57 | 37 | 27 | 22
830801 | 5806 | 4 | 08/11/2003 | 31.2 | 37 | 150 | 2 | 575 | 293 | 189 | 159 | 123 | 97 |  | 57 | 37 | 27 | 22
830801 | 5807 | 4 | 08/11/2003 | 31.2 | 37 | 150 | 3 | 742 | 376 | 244 | 204 | 160 | 126 |  | 75 | 49 | 36 | 29
830801 | 5807 | 4 | 08/11/2003 | 31.2 | 37 | 150 | 3 | 742 | 376 | 244 | 204 | 160 | 126 |  | 75 | 49 | 36 | 29
830801 | 5807 | 4 | 08/11/2003 | 31.2 | 37 | 150 | 3 | 742 | 376 | 244 | 204 | 160 | 126 |  | 75 | 49 | 36 | 29
830801 | 5807 | 4 | 08/11/2003 | 31.2 | 37 | 150 | 3 | 742 | 376 | 244 | 204 | 160 | 126 |  | 75 | 49 | 36 | 29
830801 | 5808 | 4 | 08/11/2003 | 31.2 | 37 | 150 | 4 | 986 | 504 | 330 | 275 | 218 | 172 |  | 103 | 67 | 49 | 41
830801 | 5808 | 4 | 08/11/2003 | 31.2 | 37 | 150 | 4 | 986 | 504 | 330 | 275 | 218 | 172 |  | 103 | 67 | 49 | 41
830801 | 5808 | 4 | 08/11/2003 | 31.2 | 37 | 150 | 4 | 986 | 504 | 330 | 275 | 218 | 172 |  | 103 | 67 | 49 | 41
830801 | 5808 | 4 | 08/11/2003 | 31.2 | 37 | 150 | 4 | 986 | 504 | 330 | 275 | 218 | 172 |  | 103 | 67 | 49 | 41
830801 | 5390 | 4 | 10/04/1991 | 10 | 9.5 | 60 | 2 | 619 | 120.5 | 100 | 90.5 | 77 | 65 |  | 45.5 | 32 | 23.5 | 17
830801 | 5390 | 4 | 10/04/1991 | 10 | 9.5 | 60 | 2 | 619 | 120.5 | 100 | 90.5 | 77 | 65 |  | 45.5 | 32 | 23.5 | 17
830801 | 5390 | 4 | 10/04/1991 | 10 | 9.5 | 60 | 2 | 619 | 120.5 | 100 | 90.5 | 77 | 65 |  | 45.5 | 32 | 23.5 | 17
830801 | 5390 | 4 | 10/04/1991 | 10 | 9.5 | 60 | 2 | 619 | 120.5 | 100 | 90.5 | 77 | 65 |  | 45.5 | 32 | 23.5 | 17
830403 | 2796 | 1 | 10/12/1993 | 3 | 4.6 | 100 | 4 | 1043 | 453.5 | 401.5 | 372.5 | 321 | 267 |  | 203.5 |  | 127.5
830403 | 2796 | 1 | 10/12/1993 | 3 | 4.6 | 100 | 4 | 1043 | 453.5 | 401.5 | 372.5 | 321 | 267 |  | 203.5 |  | 127.5
830403 | 2796 | 1 | 10/12/1993 | 3 | 4.6 | 100 | 4 | 1043 | 453.5 | 401.5 | 372.5 | 321 | 267 |  | 203.5 |  | 127.5
830801 | 5661 | 4 | 08/09/1999 |  | 23 | 100 | 1 | 406 | 119 | 86.5 | 74.5 | 59 | 48 |  | 32 |  | 17
830801 | 5661 | 4 | 08/09/1999 |  | 23 | 100 | 1 | 406 | 119 | 86.5 | 74.5 | 59 | 48 |  | 32 |  | 17
830801 | 5661 | 4 | 08/09/1999 |  | 23 | 100 | 1 | 406 | 119 | 86.5 | 74.5 | 59 | 48 |  | 32 |  | 17
830801 | 5661 | 4 | 08/09/1999 |  | 23 | 100 | 1 | 406 | 119 | 86.5 | 74.5 | 59 | 48 |  | 32 |  | 17
830801 | 5662 | 4 | 08/09/1999 |  | 23 | 100 | 2 | 579 | 174 | 125.5 | 109.5 | 87.5 | 70 |  | 47.5 |  | 26
830801 | 5662 | 4 | 08/09/1999 |  | 23 | 100 | 2 | 579 | 174 | 125.5 | 109.5 | 87.5 | 70 |  | 47.5 |  | 26
830801 | 5662 | 4 | 08/09/1999 |  | 23 | 100 | 2 | 579 | 174 | 125.5 | 109.5 | 87.5 | 70 |  | 47.5 |  | 26
830801 | 5662 | 4 | 08/09/1999 |  | 23 | 100 | 2 | 579 | 174 | 125.5 | 109.5 | 87.5 | 70 |  | 47.5 |  | 26
830801 | 5663 | 4 | 08/09/1999 |  | 23 | 100 | 3 | 836 | 258.5 | 185.5 | 161 | 130 | 105 |  | 70.5 |  | 37
830801 | 5663 | 4 | 08/09/1999 |  | 23 | 100 | 3 | 836 | 258.5 | 185.5 | 161 | 130 | 105 |  | 70.5 |  | 37
830801 | 5663 | 4 | 08/09/1999 |  | 23 | 100 | 3 | 836 | 258.5 | 185.5 | 161 | 130 | 105 |  | 70.5 |  | 37
830801 | 5663 | 4 | 08/09/1999 |  | 23 | 100 | 3 | 836 | 258.5 | 185.5 | 161 | 130 | 105 |  | 70.5 |  | 37
830801 | 5664 | 4 | 08/09/1999 |  | 23 | 100 | 4 | 990 | 313.5 | 226.5 | 196 | 159 | 127 |  | 86 |  | 46.5
830801 | 5664 | 4 | 08/09/1999 |  | 23 | 100 | 4 | 990 | 313.5 | 226.5 | 196 | 159 | 127 |  | 86 |  | 46.5
830801 | 5664 | 4 | 08/09/1999 |  | 23 | 100 | 4 | 990 | 313.5 | 226.5 | 196 | 159 | 127 |  | 86 |  | 46.5
830801 | 5664 | 4 | 08/09/1999 |  | 23 | 100 | 4 | 990 | 313.5 | 226.5 | 196 | 159 | 127 |  | 86 |  | 46.5
830801 | 5665 | 4 | 08/09/1999 |  | 23 | 110 | 1 | 408 | 113.5 | 91 | 80.5 | 66 | 52.5 |  | 34 |  | 14.5
830801 | 5665 | 4 | 08/09/1999 |  | 23 | 110 | 1 | 408 | 113.5 | 91 | 80.5 | 66 | 52.5 |  | 34 |  | 14.5
830801 | 5665 | 4 | 08/09/1999 |  | 23 | 110 | 1 | 408 | 113.5 | 91 | 80.5 | 66 | 52.5 |  | 34 |  | 14.5
830801 | 5665 | 4 | 08/09/1999 |  | 23 | 110 | 1 | 408 | 113.5 | 91 | 80.5 | 66 | 52.5 |  | 34 |  | 14.5
830801 | 5666 | 4 | 08/09/1999 |  | 23 | 110 | 2 | 577 | 168.5 | 133 | 117.5 | 96.5 | 77 |  | 49.5 |  | 21.5
830801 | 5666 | 4 | 08/09/1999 |  | 23 | 110 | 2 | 577 | 168.5 | 133 | 117.5 | 96.5 | 77 |  | 49.5 |  | 21.5
830801 | 5666 | 4 | 08/09/1999 |  | 23 | 110 | 2 | 577 | 168.5 | 133 | 117.5 | 96.5 | 77 |  | 49.5 |  | 21.5
830801 | 5666 | 4 | 08/09/1999 |  | 23 | 110 | 2 | 577 | 168.5 | 133 | 117.5 | 96.5 | 77 |  | 49.5 |  | 21.5
830801 | 5667 | 4 | 08/09/1999 |  | 23 | 110 | 3 | 831 | 251.5 | 198 | 173 | 142 | 114.5 |  | 73.5 |  | 32.5
830801 | 5667 | 4 | 08/09/1999 |  | 23 | 110 | 3 | 831 | 251.5 | 198 | 173 | 142 | 114.5 |  | 73.5 |  | 32.5
830801 | 5667 | 4 | 08/09/1999 |  | 23 | 110 | 3 | 831 | 251.5 | 198 | 173 | 142 | 114.5 |  | 73.5 |  | 32.5
830801 | 5667 | 4 | 08/09/1999 |  | 23 | 110 | 3 | 831 | 251.5 | 198 | 173 | 142 | 114.5 |  | 73.5 |  | 32.5
830801 | 5668 | 4 | 08/09/1999 |  | 23 | 110 | 4 | 985 | 306 | 238.5 | 208.5 | 171.5 | 137.5 |  | 89.5 |  | 38.5
830801 | 5668 | 4 | 08/09/1999 |  | 23 | 110 | 4 | 985 | 306 | 238.5 | 208.5 | 171.5 | 137.5 |  | 89.5 |  | 38.5
830801 | 5668 | 4 | 08/09/1999 |  | 23 | 110 | 4 | 985 | 306 | 238.5 | 208.5 | 171.5 | 137.5 |  | 89.5 |  | 38.5
830801 | 5668 | 4 | 08/09/1999 |  | 23 | 110 | 4 | 985 | 306 | 238.5 | 208.5 | 171.5 | 137.5 |  | 89.5 |  | 38.5
830801 | 5669 | 4 | 08/09/1999 |  | 23 | 120 | 1 | 404 | 111 | 84 | 74 | 59 | 46.5 |  | 31 |  | 16
830801 | 5669 | 4 | 08/09/1999 |  | 23 | 120 | 1 | 404 | 111 | 84 | 74 | 59 | 46.5 |  | 31 |  | 16
830801 | 5669 | 4 | 08/09/1999 |  | 23 | 120 | 1 | 404 | 111 | 84 | 74 | 59 | 46.5 |  | 31 |  | 16
830801 | 5669 | 4 | 08/09/1999 |  | 23 | 120 | 1 | 404 | 111 | 84 | 74 | 59 | 46.5 |  | 31 |  | 16
830801 | 5670 | 4 | 08/09/1999 |  | 23 | 120 | 2 | 577 | 164 | 123 | 107 | 85 | 67.5 |  | 44 |  | 22.5
830801 | 5670 | 4 | 08/09/1999 |  | 23 | 120 | 2 | 577 | 164 | 123 | 107 | 85 | 67.5 |  | 44 |  | 22.5
830801 | 5670 | 4 | 08/09/1999 |  | 23 | 120 | 2 | 577 | 164 | 123 | 107 | 85 | 67.5 |  | 44 |  | 22.5
830801 | 5670 | 4 | 08/09/1999 |  | 23 | 120 | 2 | 577 | 164 | 123 | 107 | 85 | 67.5 |  | 44 |  | 22.5
830801 | 5671 | 4 | 08/09/1999 |  | 23 | 120 | 3 | 831 | 247.5 | 184.5 | 159.5 | 128 | 102.5 |  | 66.5 |  | 34.5
830801 | 5671 | 4 | 08/09/1999 |  | 23 | 120 | 3 | 831 | 247.5 | 184.5 | 159.5 | 128 | 102.5 |  | 66.5 |  | 34.5
830801 | 5671 | 4 | 08/09/1999 |  | 23 | 120 | 3 | 831 | 247.5 | 184.5 | 159.5 | 128 | 102.5 |  | 66.5 |  | 34.5
830801 | 5671 | 4 | 08/09/1999 |  | 23 | 120 | 3 | 831 | 247.5 | 184.5 | 159.5 | 128 | 102.5 |  | 66.5 |  | 34.5
830801 | 5672 | 4 | 08/09/1999 |  | 23 | 120 | 4 | 987 | 303 | 224 | 194 | 156.5 | 124 |  | 81 |  | 42
830801 | 5672 | 4 | 08/09/1999 |  | 23 | 120 | 4 | 987 | 303 | 224 | 194 | 156.5 | 124 |  | 81 |  | 42
830801 | 5672 | 4 | 08/09/1999 |  | 23 | 120 | 4 | 987 | 303 | 224 | 194 | 156.5 | 124 |  | 81 |  | 42
830801 | 5672 | 4 | 08/09/1999 |  | 23 | 120 | 4 | 987 | 303 | 224 | 194 | 156.5 | 124 |  | 81 |  | 42
830801 | 5673 | 4 | 08/09/1999 |  | 23 | 130 | 1 | 405 | 104 | 87 | 76 | 59.5 | 48 |  | 31 |  | 17.5
830801 | 5673 | 4 | 08/09/1999 |  | 23 | 130 | 1 | 405 | 104 | 87 | 76 | 59.5 | 48 |  | 31 |  | 17.5
830801 | 5673 | 4 | 08/09/1999 |  | 23 | 130 | 1 | 405 | 104 | 87 | 76 | 59.5 | 48 |  | 31 |  | 17.5
830801 | 5673 | 4 | 08/09/1999 |  | 23 | 130 | 1 | 405 | 104 | 87 | 76 | 59.5 | 48 |  | 31 |  | 17.5
830801 | 5674 | 4 | 08/09/1999 |  | 23 | 130 | 2 | 575 | 155 | 126 | 111 | 87.5 | 69.5 |  | 45.5 |  | 24.5
830801 | 5674 | 4 | 08/09/1999 |  | 23 | 130 | 2 | 575 | 155 | 126 | 111 | 87.5 | 69.5 |  | 45.5 |  | 24.5
830801 | 5674 | 4 | 08/09/1999 |  | 23 | 130 | 2 | 575 | 155 | 126 | 111 | 87.5 | 69.5 |  | 45.5 |  | 24.5
830801 | 5674 | 4 | 08/09/1999 |  | 23 | 130 | 2 | 575 | 155 | 126 | 111 | 87.5 | 69.5 |  | 45.5 |  | 24.5
830801 | 5675 | 4 | 08/09/1999 |  | 23 | 130 | 3 | 822 | 232 | 187.5 | 164 | 130.5 | 104 |  | 68.5 |  | 37
830801 | 5675 | 4 | 08/09/1999 |  | 23 | 130 | 3 | 822 | 232 | 187.5 | 164 | 130.5 | 104 |  | 68.5 |  | 37
830801 | 5675 | 4 | 08/09/1999 |  | 23 | 130 | 3 | 822 | 232 | 187.5 | 164 | 130.5 | 104 |  | 68.5 |  | 37
830801 | 5675 | 4 | 08/09/1999 |  | 23 | 130 | 3 | 822 | 232 | 187.5 | 164 | 130.5 | 104 |  | 68.5 |  | 37
830801 | 4503 | 2 | 10/04/1991 | 6.5 | 3.9 | 60 | 3 | 831 | 237.5 | 199.5 | 175 | 139 | 107.5 |  | 64 | 40 | 29.5 | 25
830801 | 4503 | 2 | 10/04/1991 | 6.5 | 3.9 | 60 | 3 | 831 | 237.5 | 199.5 | 175 | 139 | 107.5 |  | 64 | 40 | 29.5 | 25
830801 | 4503 | 2 | 10/04/1991 | 6.5 | 3.9 | 60 | 3 | 831 | 237.5 | 199.5 | 175 | 139 | 107.5 |  | 64 | 40 | 29.5 | 25
830801 | 4503 | 2 | 10/04/1991 | 6.5 | 3.9 | 60 | 3 | 831 | 237.5 | 199.5 | 175 | 139 | 107.5 |  | 64 | 40 | 29.5 | 25
830801 | 4504 | 2 | 10/04/1991 | 6.5 | 3.9 | 60 | 4 | 1091 | 316 | 264.5 | 233.5 | 185 | 144.5 |  | 86 | 54 | 39.5 | 32.5
830801 | 4504 | 2 | 10/04/1991 | 6.5 | 3.9 | 60 | 4 | 1091 | 316 | 264.5 | 233.5 | 185 | 144.5 |  | 86 | 54 | 39.5 | 32.5
830801 | 4504 | 2 | 10/04/1991 | 6.5 | 3.9 | 60 | 4 | 1091 | 316 | 264.5 | 233.5 | 185 | 144.5 |  | 86 | 54 | 39.5 | 32.5
830801 | 4504 | 2 | 10/04/1991 | 6.5 | 3.9 | 60 | 4 | 1091 | 316 | 264.5 | 233.5 | 185 | 144.5 |  | 86 | 54 | 39.5 | 32.5
830801 | 4505 | 2 | 10/04/1991 | 6.5 | 3.9 | 70 | 1 | 405 | 118 | 97.5 | 85 | 66.5 | 51 |  | 31 | 20 | 15 | 11.5
830801 | 4505 | 2 | 10/04/1991 | 6.5 | 3.9 | 70 | 1 | 405 | 118 | 97.5 | 85 | 66.5 | 51 |  | 31 | 20 | 15 | 11.5
830801 | 4505 | 2 | 10/04/1991 | 6.5 | 3.9 | 70 | 1 | 405 | 118 | 97.5 | 85 | 66.5 | 51 |  | 31 | 20 | 15 | 11.5
830801 | 4505 | 2 | 10/04/1991 | 6.5 | 3.9 | 70 | 1 | 405 | 118 | 97.5 | 85 | 66.5 | 51 |  | 31 | 20 | 15 | 11.5
830801 | 4506 | 2 | 10/04/1991 | 6.5 | 3.9 | 70 | 2 | 615 | 181.5 | 149.5 | 131 | 103.5 | 81.5 |  | 47.5 | 30 | 21.5 | 18
830801 | 4506 | 2 | 10/04/1991 | 6.5 | 3.9 | 70 | 2 | 615 | 181.5 | 149.5 | 131 | 103.5 | 81.5 |  | 47.5 | 30 | 21.5 | 18
830801 | 4506 | 2 | 10/04/1991 | 6.5 | 3.9 | 70 | 2 | 615 | 181.5 | 149.5 | 131 | 103.5 | 81.5 |  | 47.5 | 30 | 21.5 | 18
830801 | 4506 | 2 | 10/04/1991 | 6.5 | 3.9 | 70 | 2 | 615 | 181.5 | 149.5 | 131 | 103.5 | 81.5 |  | 47.5 | 30 | 21.5 | 18
830801 | 4507 | 2 | 10/04/1991 | 6.5 | 3.9 | 70 | 3 | 827 | 245 | 203.5 | 178.5 | 141.5 | 109.5 |  | 65 | 41 | 29 | 24.5
830801 | 4507 | 2 | 10/04/1991 | 6.5 | 3.9 | 70 | 3 | 827 | 245 | 203.5 | 178.5 | 141.5 | 109.5 |  | 65 | 41 | 29 | 24.5
830801 | 4507 | 2 | 10/04/1991 | 6.5 | 3.9 | 70 | 3 | 827 | 245 | 203.5 | 178.5 | 141.5 | 109.5 |  | 65 | 41 | 29 | 24.5
830801 | 4507 | 2 | 10/04/1991 | 6.5 | 3.9 | 70 | 3 | 827 | 245 | 203.5 | 178.5 | 141.5 | 109.5 |  | 65 | 41 | 29 | 24.5
830801 | 4508 | 2 | 10/04/1991 | 6.5 | 3.9 | 70 | 4 | 1082 | 325 | 269 | 236.5 | 188.5 | 146.5 |  | 87 | 54.5 | 39 | 33
830801 | 4508 | 2 | 10/04/1991 | 6.5 | 3.9 | 70 | 4 | 1082 | 325 | 269 | 236.5 | 188.5 | 146.5 |  | 87 | 54.5 | 39 | 33
830801 | 4508 | 2 | 10/04/1991 | 6.5 | 3.9 | 70 | 4 | 1082 | 325 | 269 | 236.5 | 188.5 | 146.5 |  | 87 | 54.5 | 39 | 33
830801 | 4508 | 2 | 10/04/1991 | 6.5 | 3.9 | 70 | 4 | 1082 | 325 | 269 | 236.5 | 188.5 | 146.5 |  | 87 | 54.5 | 39 | 33
830801 | 4509 | 2 | 10/04/1991 | 6.5 | 3.9 | 80 | 1 | 408 | 129 | 106.5 | 92.5 | 73 | 56 |  | 32 | 20.5 | 15.5 | 13.5
830801 | 4509 | 2 | 10/04/1991 | 6.5 | 3.9 | 80 | 1 | 408 | 129 | 106.5 | 92.5 | 73 | 56 |  | 32 | 20.5 | 15.5 | 13.5
830801 | 4509 | 2 | 10/04/1991 | 6.5 | 3.9 | 80 | 1 | 408 | 129 | 106.5 | 92.5 | 73 | 56 |  | 32 | 20.5 | 15.5 | 13.5
830801 | 4509 | 2 | 10/04/1991 | 6.5 | 3.9 | 80 | 1 | 408 | 129 | 106.5 | 92.5 | 73 | 56 |  | 32 | 20.5 | 15.5 | 13.5
830801 | 4510 | 2 | 10/04/1991 | 6.5 | 3.9 | 80 | 2 | 616 | 195.5 | 162.5 | 141.5 | 111 | 85 |  | 49 | 30 | 22.5 | 19
830801 | 4510 | 2 | 10/04/1991 | 6.5 | 3.9 | 80 | 2 | 616 | 195.5 | 162.5 | 141.5 | 111 | 85 |  | 49 | 30 | 22.5 | 19
830801 | 4510 | 2 | 10/04/1991 | 6.5 | 3.9 | 80 | 2 | 616 | 195.5 | 162.5 | 141.5 | 111 | 85 |  | 49 | 30 | 22.5 | 19
830801 | 4510 | 2 | 10/04/1991 | 6.5 | 3.9 | 80 | 2 | 616 | 195.5 | 162.5 | 141.5 | 111 | 85 |  | 49 | 30 | 22.5 | 19
830801 | 4511 | 2 | 10/04/1991 | 6.5 | 3.9 | 80 | 3 | 826 | 263.5 | 217 | 190.5 | 149.5 | 115.5 |  | 67 | 41 | 30 | 25
830801 | 4511 | 2 | 10/04/1991 | 6.5 | 3.9 | 80 | 3 | 826 | 263.5 | 217 | 190.5 | 149.5 | 115.5 |  | 67 | 41 | 30 | 25
830801 | 4511 | 2 | 10/04/1991 | 6.5 | 3.9 | 80 | 3 | 826 | 263.5 | 217 | 190.5 | 149.5 | 115.5 |  | 67 | 41 | 30 | 25
830801 | 4511 | 2 | 10/04/1991 | 6.5 | 3.9 | 80 | 3 | 826 | 263.5 | 217 | 190.5 | 149.5 | 115.5 |  | 67 | 41 | 30 | 25
830801 | 4512 | 2 | 10/04/1991 | 6.5 | 3.9 | 80 | 4 | 1085 | 348 | 287.5 | 253 | 199 | 154.5 |  | 90.5 | 55.5 | 40 | 33
830801 | 4512 | 2 | 10/04/1991 | 6.5 | 3.9 | 80 | 4 | 1085 | 348 | 287.5 | 253 | 199 | 154.5 |  | 90.5 | 55.5 | 40 | 33
830801 | 4512 | 2 | 10/04/1991 | 6.5 | 3.9 | 80 | 4 | 1085 | 348 | 287.5 | 253 | 199 | 154.5 |  | 90.5 | 55.5 | 40 | 33
830801 | 4512 | 2 | 10/04/1991 | 6.5 | 3.9 | 80 | 4 | 1085 | 348 | 287.5 | 253 | 199 | 154.5 |  | 90.5 | 55.5 | 40 | 33
830801 | 4513 | 2 | 10/04/1991 | 6.5 | 3.9 | 90 | 1 | 393 | 134 | 110.5 | 96.5 | 73.5 | 55 |  | 32 | 20.5 | 16 | 13.5
830801 | 4513 | 2 | 10/04/1991 | 6.5 | 3.9 | 90 | 1 | 393 | 134 | 110.5 | 96.5 | 73.5 | 55 |  | 32 | 20.5 | 16 | 13.5
830801 | 4513 | 2 | 10/04/1991 | 6.5 | 3.9 | 90 | 1 | 393 | 134 | 110.5 | 96.5 | 73.5 | 55 |  | 32 | 20.5 | 16 | 13.5
830801 | 4513 | 2 | 10/04/1991 | 6.5 | 3.9 | 90 | 1 | 393 | 134 | 110.5 | 96.5 | 73.5 | 55 |  | 32 | 20.5 | 16 | 13.5
830801 | 4514 | 2 | 10/04/1991 | 6.5 | 3.9 | 90 | 2 | 611 | 203 | 169 | 147 | 114 | 87.5 |  | 50.5 | 32 | 24 | 19.5
830801 | 4514 | 2 | 10/04/1991 | 6.5 | 3.9 | 90 | 2 | 611 | 203 | 169 | 147 | 114 | 87.5 |  | 50.5 | 32 | 24 | 19.5
830801 | 4514 | 2 | 10/04/1991 | 6.5 | 3.9 | 90 | 2 | 611 | 203 | 169 | 147 | 114 | 87.5 |  | 50.5 | 32 | 24 | 19.5
830801 | 4514 | 2 | 10/04/1991 | 6.5 | 3.9 | 90 | 2 | 611 | 203 | 169 | 147 | 114 | 87.5 |  | 50.5 | 32 | 24 | 19.5
830801 | 4515 | 2 | 10/04/1991 | 6.5 | 3.9 | 90 | 3 | 826 | 274 | 227 | 198.5 | 154.5 | 117.5 |  | 68.5 | 42.5 | 32 | 27
830801 | 4515 | 2 | 10/04/1991 | 6.5 | 3.9 | 90 | 3 | 826 | 274 | 227 | 198.5 | 154.5 | 117.5 |  | 68.5 | 42.5 | 32 | 27
830801 | 4515 | 2 | 10/04/1991 | 6.5 | 3.9 | 90 | 3 | 826 | 274 | 227 | 198.5 | 154.5 | 117.5 |  | 68.5 | 42.5 | 32 | 27
830801 | 4515 | 2 | 10/04/1991 | 6.5 | 3.9 | 90 | 3 | 826 | 274 | 227 | 198.5 | 154.5 | 117.5 |  | 68.5 | 42.5 | 32 | 27
830801 | 4516 | 2 | 10/04/1991 | 6.5 | 3.9 | 90 | 4 | 1084 | 359.5 | 300 | 262 | 204.5 | 157 |  | 91.5 | 57.5 | 42.5 | 35
830801 | 4516 | 2 | 10/04/1991 | 6.5 | 3.9 | 90 | 4 | 1084 | 359.5 | 300 | 262 | 204.5 | 157 |  | 91.5 | 57.5 | 42.5 | 35
830801 | 4516 | 2 | 10/04/1991 | 6.5 | 3.9 | 90 | 4 | 1084 | 359.5 | 300 | 262 | 204.5 | 157 |  | 91.5 | 57.5 | 42.5 | 35
830801 | 4516 | 2 | 10/04/1991 | 6.5 | 3.9 | 90 | 4 | 1084 | 359.5 | 300 | 262 | 204.5 | 157 |  | 91.5 | 57.5 | 42.5 | 35
830801 | 4517 | 2 | 10/04/1991 | 6.5 | 3.9 | 100 | 1 | 408 | 118 | 99 | 86.5 | 69 | 54 |  | 34.5 | 23 | 17.5 | 14
830801 | 4517 | 2 | 10/04/1991 | 6.5 | 3.9 | 100 | 1 | 408 | 118 | 99 | 86.5 | 69 | 54 |  | 34.5 | 23 | 17.5 | 14
830801 | 4517 | 2 | 10/04/1991 | 6.5 | 3.9 | 100 | 1 | 408 | 118 | 99 | 86.5 | 69 | 54 |  | 34.5 | 23 | 17.5 | 14
830801 | 4517 | 2 | 10/04/1991 | 6.5 | 3.9 | 100 | 1 | 408 | 118 | 99 | 86.5 | 69 | 54 |  | 34.5 | 23 | 17.5 | 14
830801 | 4518 | 2 | 10/04/1991 | 6.5 | 3.9 | 100 | 2 | 613 | 179 | 149 | 131.5 | 106 | 83 |  | 52 | 35 | 26 | 21
830801 | 4518 | 2 | 10/04/1991 | 6.5 | 3.9 | 100 | 2 | 613 | 179 | 149 | 131.5 | 106 | 83 |  | 52 | 35 | 26 | 21
830801 | 4518 | 2 | 10/04/1991 | 6.5 | 3.9 | 100 | 2 | 613 | 179 | 149 | 131.5 | 106 | 83 |  | 52 | 35 | 26 | 21
830801 | 4518 | 2 | 10/04/1991 | 6.5 | 3.9 | 100 | 2 | 613 | 179 | 149 | 131.5 | 106 | 83 |  | 52 | 35 | 26 | 21
830801 | 4519 | 2 | 10/04/1991 | 6.5 | 3.9 | 100 | 3 | 825 | 242 | 202 | 178 | 143.5 | 112.5 |  | 70.5 | 47 | 34.5 | 28
830801 | 4519 | 2 | 10/04/1991 | 6.5 | 3.9 | 100 | 3 | 825 | 242 | 202 | 178 | 143.5 | 112.5 |  | 70.5 | 47 | 34.5 | 28
830801 | 4519 | 2 | 10/04/1991 | 6.5 | 3.9 | 100 | 3 | 825 | 242 | 202 | 178 | 143.5 | 112.5 |  | 70.5 | 47 | 34.5 | 28
830801 | 4519 | 2 | 10/04/1991 | 6.5 | 3.9 | 100 | 3 | 825 | 242 | 202 | 178 | 143.5 | 112.5 |  | 70.5 | 47 | 34.5 | 28
830801 | 4520 | 2 | 10/04/1991 | 6.5 | 3.9 | 100 | 4 | 1083 | 320.5 | 267.5 | 237 | 191 | 150.5 |  | 94.5 | 63 | 46 | 37
830801 | 4520 | 2 | 10/04/1991 | 6.5 | 3.9 | 100 | 4 | 1083 | 320.5 | 267.5 | 237 | 191 | 150.5 |  | 94.5 | 63 | 46 | 37
830801 | 4520 | 2 | 10/04/1991 | 6.5 | 3.9 | 100 | 4 | 1083 | 320.5 | 267.5 | 237 | 191 | 150.5 |  | 94.5 | 63 | 46 | 37
830801 | 4520 | 2 | 10/04/1991 | 6.5 | 3.9 | 100 | 4 | 1083 | 320.5 | 267.5 | 237 | 191 | 150.5 |  | 94.5 | 63 | 46 | 37
830801 | 4521 | 2 | 10/04/1991 | 6.5 | 3.9 | 110 | 1 | 402 | 113 | 93.5 | 83 | 66 | 52.5 |  | 33 | 22.5 | 16.5 | 13
830801 | 4521 | 2 | 10/04/1991 | 6.5 | 3.9 | 110 | 1 | 402 | 113 | 93.5 | 83 | 66 | 52.5 |  | 33 | 22.5 | 16.5 | 13
830801 | 4521 | 2 | 10/04/1991 | 6.5 | 3.9 | 110 | 1 | 402 | 113 | 93.5 | 83 | 66 | 52.5 |  | 33 | 22.5 | 16.5 | 13
830801 | 4521 | 2 | 10/04/1991 | 6.5 | 3.9 | 110 | 1 | 402 | 113 | 93.5 | 83 | 66 | 52.5 |  | 33 | 22.5 | 16.5 | 13
830801 | 4522 | 2 | 10/04/1991 | 6.5 | 3.9 | 110 | 2 | 611 | 174 | 144.5 | 128.5 | 103 | 82 |  | 52 | 34 | 25 | 19
830801 | 4522 | 2 | 10/04/1991 | 6.5 | 3.9 | 110 | 2 | 611 | 174 | 144.5 | 128.5 | 103 | 82 |  | 52 | 34 | 25 | 19
830801 | 4522 | 2 | 10/04/1991 | 6.5 | 3.9 | 110 | 2 | 611 | 174 | 144.5 | 128.5 | 103 | 82 |  | 52 | 34 | 25 | 19
830801 | 4522 | 2 | 10/04/1991 | 6.5 | 3.9 | 110 | 2 | 611 | 174 | 144.5 | 128.5 | 103 | 82 |  | 52 | 34 | 25 | 19
830801 | 4523 | 2 | 10/04/1991 | 6.5 | 3.9 | 110 | 3 | 824 | 235.5 | 196 | 174 | 142 | 111.5 |  | 70.5 | 46 | 34 | 26.5
830801 | 4523 | 2 | 10/04/1991 | 6.5 | 3.9 | 110 | 3 | 824 | 235.5 | 196 | 174 | 142 | 111.5 |  | 70.5 | 46 | 34 | 26.5
830801 | 4523 | 2 | 10/04/1991 | 6.5 | 3.9 | 110 | 3 | 824 | 235.5 | 196 | 174 | 142 | 111.5 |  | 70.5 | 46 | 34 | 26.5
830801 | 4523 | 2 | 10/04/1991 | 6.5 | 3.9 | 110 | 3 | 824 | 235.5 | 196 | 174 | 142 | 111.5 |  | 70.5 | 46 | 34 | 26.5
830801 | 4524 | 2 | 10/04/1991 | 6.5 | 3.9 | 110 | 4 | 1081 | 311 | 260.5 | 230.5 | 186.5 | 148.5 |  | 94 | 62 | 45 | 35
830801 | 4524 | 2 | 10/04/1991 | 6.5 | 3.9 | 110 | 4 | 1081 | 311 | 260.5 | 230.5 | 186.5 | 148.5 |  | 94 | 62 | 45 | 35
830801 | 4524 | 2 | 10/04/1991 | 6.5 | 3.9 | 110 | 4 | 1081 | 311 | 260.5 | 230.5 | 186.5 | 148.5 |  | 94 | 62 | 45 | 35
830801 | 4524 | 2 | 10/04/1991 | 6.5 | 3.9 | 110 | 4 | 1081 | 311 | 260.5 | 230.5 | 186.5 | 148.5 |  | 94 | 62 | 45 | 35
830801 | 4525 | 2 | 10/04/1991 | 6.5 | 3.9 | 120 | 1 | 403 | 117 | 97.5 | 85.5 | 68 | 52.5 |  | 32 | 21 | 15.5 | 13
830801 | 4525 | 2 | 10/04/1991 | 6.5 | 3.9 | 120 | 1 | 403 | 117 | 97.5 | 85.5 | 68 | 52.5 |  | 32 | 21 | 15.5 | 13
830801 | 4525 | 2 | 10/04/1991 | 6.5 | 3.9 | 120 | 1 | 403 | 117 | 97.5 | 85.5 | 68 | 52.5 |  | 32 | 21 | 15.5 | 13
830801 | 4525 | 2 | 10/04/1991 | 6.5 | 3.9 | 120 | 1 | 403 | 117 | 97.5 | 85.5 | 68 | 52.5 |  | 32 | 21 | 15.5 | 13
830801 | 4526 | 2 | 10/04/1991 | 6.5 | 3.9 | 120 | 2 | 609 | 179 | 150 | 132.5 | 104.5 | 82 |  | 50 | 32.5 | 24 | 19
830801 | 4526 | 2 | 10/04/1991 | 6.5 | 3.9 | 120 | 2 | 609 | 179 | 150 | 132.5 | 104.5 | 82 |  | 50 | 32.5 | 24 | 19
830801 | 4526 | 2 | 10/04/1991 | 6.5 | 3.9 | 120 | 2 | 609 | 179 | 150 | 132.5 | 104.5 | 82 |  | 50 | 32.5 | 24 | 19
830801 | 4526 | 2 | 10/04/1991 | 6.5 | 3.9 | 120 | 2 | 609 | 179 | 150 | 132.5 | 104.5 | 82 |  | 50 | 32.5 | 24 | 19
830801 | 4527 | 2 | 10/04/1991 | 6.5 | 3.9 | 120 | 3 | 822 | 241.5 | 202 | 178.5 | 142.5 | 111.5 |  | 69 | 44 | 33 | 26
830801 | 4527 | 2 | 10/04/1991 | 6.5 | 3.9 | 120 | 3 | 822 | 241.5 | 202 | 178.5 | 142.5 | 111.5 |  | 69 | 44 | 33 | 26
830801 | 4527 | 2 | 10/04/1991 | 6.5 | 3.9 | 120 | 3 | 822 | 241.5 | 202 | 178.5 | 142.5 | 111.5 |  | 69 | 44 | 33 | 26
830801 | 4527 | 2 | 10/04/1991 | 6.5 | 3.9 | 120 | 3 | 822 | 241.5 | 202 | 178.5 | 142.5 | 111.5 |  | 69 | 44 | 33 | 26
830801 | 4528 | 2 | 10/04/1991 | 6.5 | 3.9 | 120 | 4 | 1080 | 320 | 266 | 236 | 188.5 | 148.5 |  | 92 | 60 | 43 | 35
830801 | 4528 | 2 | 10/04/1991 | 6.5 | 3.9 | 120 | 4 | 1080 | 320 | 266 | 236 | 188.5 | 148.5 |  | 92 | 60 | 43 | 35
830801 | 4528 | 2 | 10/04/1991 | 6.5 | 3.9 | 120 | 4 | 1080 | 320 | 266 | 236 | 188.5 | 148.5 |  | 92 | 60 | 43 | 35
830801 | 4528 | 2 | 10/04/1991 | 6.5 | 3.9 | 120 | 4 | 1080 | 320 | 266 | 236 | 188.5 | 148.5 |  | 92 | 60 | 43 | 35
830801 | 4529 | 2 | 10/04/1991 | 6.5 | 3.9 | 130 | 1 | 413 | 127.5 | 107 | 91 | 72.5 | 54.5 |  | 33 | 21.5 | 16 | 13
830801 | 4529 | 2 | 10/04/1991 | 6.5 | 3.9 | 130 | 1 | 413 | 127.5 | 107 | 91 | 72.5 | 54.5 |  | 33 | 21.5 | 16 | 13
830801 | 4529 | 2 | 10/04/1991 | 6.5 | 3.9 | 130 | 1 | 413 | 127.5 | 107 | 91 | 72.5 | 54.5 |  | 33 | 21.5 | 16 | 13
830801 | 4529 | 2 | 10/04/1991 | 6.5 | 3.9 | 130 | 1 | 413 | 127.5 | 107 | 91 | 72.5 | 54.5 |  | 33 | 21.5 | 16 | 13
830801 | 4530 | 2 | 10/04/1991 | 6.5 | 3.9 | 130 | 2 | 615 | 190 | 158 | 138 | 108 | 84 |  | 50 | 33 | 24 | 19
830801 | 4530 | 2 | 10/04/1991 | 6.5 | 3.9 | 130 | 2 | 615 | 190 | 158 | 138 | 108 | 84 |  | 50 | 33 | 24 | 19
830801 | 4530 | 2 | 10/04/1991 | 6.5 | 3.9 | 130 | 2 | 615 | 190 | 158 | 138 | 108 | 84 |  | 50 | 33 | 24 | 19
830801 | 4530 | 2 | 10/04/1991 | 6.5 | 3.9 | 130 | 2 | 615 | 190 | 158 | 138 | 108 | 84 |  | 50 | 33 | 24 | 19
830801 | 4531 | 2 | 10/04/1991 | 6.5 | 3.9 | 130 | 3 | 821 | 252 | 209.5 | 183.5 | 144.5 | 112.5 |  | 67.5 | 43 | 31 | 25
830801 | 4531 | 2 | 10/04/1991 | 6.5 | 3.9 | 130 | 3 | 821 | 252 | 209.5 | 183.5 | 144.5 | 112.5 |  | 67.5 | 43 | 31 | 25
830801 | 4531 | 2 | 10/04/1991 | 6.5 | 3.9 | 130 | 3 | 821 | 252 | 209.5 | 183.5 | 144.5 | 112.5 |  | 67.5 | 43 | 31 | 25
830801 | 4531 | 2 | 10/04/1991 | 6.5 | 3.9 | 130 | 3 | 821 | 252 | 209.5 | 183.5 | 144.5 | 112.5 |  | 67.5 | 43 | 31 | 25
830801 | 4532 | 2 | 10/04/1991 | 6.5 | 3.9 | 130 | 4 | 1078 | 332.5 | 276.5 | 243.5 | 192 | 150.5 |  | 91 | 58 | 42.5 | 33.5
830801 | 4532 | 2 | 10/04/1991 | 6.5 | 3.9 | 130 | 4 | 1078 | 332.5 | 276.5 | 243.5 | 192 | 150.5 |  | 91 | 58 | 42.5 | 33.5
830801 | 4532 | 2 | 10/04/1991 | 6.5 | 3.9 | 130 | 4 | 1078 | 332.5 | 276.5 | 243.5 | 192 | 150.5 |  | 91 | 58 | 42.5 | 33.5
830801 | 4532 | 2 | 10/04/1991 | 6.5 | 3.9 | 130 | 4 | 1078 | 332.5 | 276.5 | 243.5 | 192 | 150.5 |  | 91 | 58 | 42.5 | 33.5
830801 | 4533 | 2 | 10/04/1991 | 6.5 | 3.9 | 140 | 1 | 403 | 111 | 92.5 | 81.5 | 65 | 50.5 |  | 31.5 | 20 | 15.5 | 12
830801 | 4533 | 2 | 10/04/1991 | 6.5 | 3.9 | 140 | 1 | 403 | 111 | 92.5 | 81.5 | 65 | 50.5 |  | 31.5 | 20 | 15.5 | 12
830801 | 4533 | 2 | 10/04/1991 | 6.5 | 3.9 | 140 | 1 | 403 | 111 | 92.5 | 81.5 | 65 | 50.5 |  | 31.5 | 20 | 15.5 | 12
830801 | 4533 | 2 | 10/04/1991 | 6.5 | 3.9 | 140 | 1 | 403 | 111 | 92.5 | 81.5 | 65 | 50.5 |  | 31.5 | 20 | 15.5 | 12
830801 | 4534 | 2 | 10/04/1991 | 6.5 | 3.9 | 140 | 2 | 610 | 170.5 | 142 | 125 | 100.5 | 78.5 |  | 48.5 | 31.5 | 22.5 | 18
830801 | 4534 | 2 | 10/04/1991 | 6.5 | 3.9 | 140 | 2 | 610 | 170.5 | 142 | 125 | 100.5 | 78.5 |  | 48.5 | 31.5 | 22.5 | 18
830801 | 4534 | 2 | 10/04/1991 | 6.5 | 3.9 | 140 | 2 | 610 | 170.5 | 142 | 125 | 100.5 | 78.5 |  | 48.5 | 31.5 | 22.5 | 18
830801 | 4534 | 2 | 10/04/1991 | 6.5 | 3.9 | 140 | 2 | 610 | 170.5 | 142 | 125 | 100.5 | 78.5 |  | 48.5 | 31.5 | 22.5 | 18
830801 | 4535 | 2 | 10/04/1991 | 6.5 | 3.9 | 140 | 3 | 822 | 231 | 193 | 170.5 | 137 | 108.5 |  | 67.5 | 43 | 30.5 | 25
830801 | 4535 | 2 | 10/04/1991 | 6.5 | 3.9 | 140 | 3 | 822 | 231 | 193 | 170.5 | 137 | 108.5 |  | 67.5 | 43 | 30.5 | 25
830801 | 4535 | 2 | 10/04/1991 | 6.5 | 3.9 | 140 | 3 | 822 | 231 | 193 | 170.5 | 137 | 108.5 |  | 67.5 | 43 | 30.5 | 25
830801 | 4535 | 2 | 10/04/1991 | 6.5 | 3.9 | 140 | 3 | 822 | 231 | 193 | 170.5 | 137 | 108.5 |  | 67.5 | 43 | 30.5 | 25
830801 | 4536 | 2 | 10/04/1991 | 6.5 | 3.9 | 140 | 4 | 1079 | 307 | 255.5 | 227 | 183 | 145 |  | 90.5 | 58 | 41.5 | 33
830801 | 4536 | 2 | 10/04/1991 | 6.5 | 3.9 | 140 | 4 | 1079 | 307 | 255.5 | 227 | 183 | 145 |  | 90.5 | 58 | 41.5 | 33
830801 | 4536 | 2 | 10/04/1991 | 6.5 | 3.9 | 140 | 4 | 1079 | 307 | 255.5 | 227 | 183 | 145 |  | 90.5 | 58 | 41.5 | 33
830801 | 4536 | 2 | 10/04/1991 | 6.5 | 3.9 | 140 | 4 | 1079 | 307 | 255.5 | 227 | 183 | 145 |  | 90.5 | 58 | 41.5 | 33
830801 | 4537 | 2 | 10/04/1991 | 6.5 | 3.9 | 150 | 1 | 399 | 105 | 84 | 74 | 59 | 48 |  | 29 | 19 | 14 | 10.5
830801 | 4537 | 2 | 10/04/1991 | 6.5 | 3.9 | 150 | 1 | 399 | 105 | 84 | 74 | 59 | 48 |  | 29 | 19 | 14 | 10.5
830801 | 4537 | 2 | 10/04/1991 | 6.5 | 3.9 | 150 | 1 | 399 | 105 | 84 | 74 | 59 | 48 |  | 29 | 19 | 14 | 10.5
830801 | 4537 | 2 | 10/04/1991 | 6.5 | 3.9 | 150 | 1 | 399 | 105 | 84 | 74 | 59 | 48 |  | 29 | 19 | 14 | 10.5
830801 | 4538 | 2 | 10/04/1991 | 6.5 | 3.9 | 150 | 2 | 609 | 159.5 | 130 | 115.5 | 92.5 | 73.5 |  | 46 | 29.5 | 21.5 | 16
830801 | 4538 | 2 | 10/04/1991 | 6.5 | 3.9 | 150 | 2 | 609 | 159.5 | 130 | 115.5 | 92.5 | 73.5 |  | 46 | 29.5 | 21.5 | 16
830801 | 4538 | 2 | 10/04/1991 | 6.5 | 3.9 | 150 | 2 | 609 | 159.5 | 130 | 115.5 | 92.5 | 73.5 |  | 46 | 29.5 | 21.5 | 16
830801 | 4538 | 2 | 10/04/1991 | 6.5 | 3.9 | 150 | 2 | 609 | 159.5 | 130 | 115.5 | 92.5 | 73.5 |  | 46 | 29.5 | 21.5 | 16
830801 | 4539 | 2 | 10/04/1991 | 6.5 | 3.9 | 150 | 3 | 818 | 215.5 | 175.5 | 156.5 | 126.5 | 100 |  | 63 | 40.5 | 28 | 22
830801 | 4539 | 2 | 10/04/1991 | 6.5 | 3.9 | 150 | 3 | 818 | 215.5 | 175.5 | 156.5 | 126.5 | 100 |  | 63 | 40.5 | 28 | 22
830801 | 4539 | 2 | 10/04/1991 | 6.5 | 3.9 | 150 | 3 | 818 | 215.5 | 175.5 | 156.5 | 126.5 | 100 |  | 63 | 40.5 | 28 | 22
830801 | 4539 | 2 | 10/04/1991 | 6.5 | 3.9 | 150 | 3 | 818 | 215.5 | 175.5 | 156.5 | 126.5 | 100 |  | 63 | 40.5 | 28 | 22
830801 | 4540 | 2 | 10/04/1991 | 6.5 | 3.9 | 150 | 4 | 1074 | 286.5 | 233 | 207.5 | 168.5 | 133.5 |  | 84 | 54 | 37.5 | 29.5
830801 | 4540 | 2 | 10/04/1991 | 6.5 | 3.9 | 150 | 4 | 1074 | 286.5 | 233 | 207.5 | 168.5 | 133.5 |  | 84 | 54 | 37.5 | 29.5
830801 | 4540 | 2 | 10/04/1991 | 6.5 | 3.9 | 150 | 4 | 1074 | 286.5 | 233 | 207.5 | 168.5 | 133.5 |  | 84 | 54 | 37.5 | 29.5
830801 | 4540 | 2 | 10/04/1991 | 6.5 | 3.9 | 150 | 4 | 1074 | 286.5 | 233 | 207.5 | 168.5 | 133.5 |  | 84 | 54 | 37.5 | 29.5
830801 | 4541 | 2 | 10/14/1993 | 5 | 9.4 | 0 | 1 | 398 | 177 | 146 | 104 | 78.5 | 53 |  | 29 |  | 13.5
830801 | 4541 | 2 | 10/14/1993 | 5 | 9.4 | 0 | 1 | 398 | 177 | 146 | 104 | 78.5 | 53 |  | 29 |  | 13.5
830801 | 4541 | 2 | 10/14/1993 | 5 | 9.4 | 0 | 1 | 398 | 177 | 146 | 104 | 78.5 | 53 |  | 29 |  | 13.5
830801 | 4541 | 2 | 10/14/1993 | 5 | 9.4 | 0 | 1 | 398 | 177 | 146 | 104 | 78.5 | 53 |  | 29 |  | 13.5
830801 | 4542 | 2 | 10/14/1993 | 5 | 9.4 | 0 | 2 | 590 | 268 | 219.5 | 161.5 | 123.5 | 86.5 |  | 47.5 |  | 22.5
830801 | 4542 | 2 | 10/14/1993 | 5 | 9.4 | 0 | 2 | 590 | 268 | 219.5 | 161.5 | 123.5 | 86.5 |  | 47.5 |  | 22.5
830801 | 4542 | 2 | 10/14/1993 | 5 | 9.4 | 0 | 2 | 590 | 268 | 219.5 | 161.5 | 123.5 | 86.5 |  | 47.5 |  | 22.5
830801 | 4542 | 2 | 10/14/1993 | 5 | 9.4 | 0 | 2 | 590 | 268 | 219.5 | 161.5 | 123.5 | 86.5 |  | 47.5 |  | 22.5
830801 | 4543 | 2 | 10/14/1993 | 5 | 9.4 | 0 | 3 | 789 | 357 | 293 | 219 | 169 | 119.5 |  | 66 |  | 29.5
830801 | 4543 | 2 | 10/14/1993 | 5 | 9.4 | 0 | 3 | 789 | 357 | 293 | 219 | 169 | 119.5 |  | 66 |  | 29.5
830801 | 4543 | 2 | 10/14/1993 | 5 | 9.4 | 0 | 3 | 789 | 357 | 293 | 219 | 169 | 119.5 |  | 66 |  | 29.5
830801 | 4543 | 2 | 10/14/1993 | 5 | 9.4 | 0 | 3 | 789 | 357 | 293 | 219 | 169 | 119.5 |  | 66 |  | 29.5
830801 | 4544 | 2 | 10/14/1993 | 5 | 9.4 | 0 | 4 | 1051 | 476 | 393 | 297 | 230 | 165.5 |  | 91 |  | 40
830801 | 4544 | 2 | 10/14/1993 | 5 | 9.4 | 0 | 4 | 1051 | 476 | 393 | 297 | 230 | 165.5 |  | 91 |  | 40
830801 | 4544 | 2 | 10/14/1993 | 5 | 9.4 | 0 | 4 | 1051 | 476 | 393 | 297 | 230 | 165.5 |  | 91 |  | 40
830801 | 4544 | 2 | 10/14/1993 | 5 | 9.4 | 0 | 4 | 1051 | 476 | 393 | 297 | 230 | 165.5 |  | 91 |  | 40
830801 | 4545 | 2 | 10/14/1993 | 5 | 9.4 | 10 | 1 | 403 | 152.5 | 123 | 103 | 78 | 57.5 |  | 32 |  | 14.5
830801 | 4545 | 2 | 10/14/1993 | 5 | 9.4 | 10 | 1 | 403 | 152.5 | 123 | 103 | 78 | 57.5 |  | 32 |  | 14.5
830801 | 4545 | 2 | 10/14/1993 | 5 | 9.4 | 10 | 1 | 403 | 152.5 | 123 | 103 | 78 | 57.5 |  | 32 |  | 14.5
830801 | 4545 | 2 | 10/14/1993 | 5 | 9.4 | 10 | 1 | 403 | 152.5 | 123 | 103 | 78 | 57.5 |  | 32 |  | 14.5
830801 | 4546 | 2 | 10/14/1993 | 5 | 9.4 | 10 | 2 | 598 | 230 | 188 | 159 | 122 | 90.5 |  | 51 |  | 24.5
830801 | 4546 | 2 | 10/14/1993 | 5 | 9.4 | 10 | 2 | 598 | 230 | 188 | 159 | 122 | 90.5 |  | 51 |  | 24.5
830801 | 4546 | 2 | 10/14/1993 | 5 | 9.4 | 10 | 2 | 598 | 230 | 188 | 159 | 122 | 90.5 |  | 51 |  | 24.5
830801 | 4546 | 2 | 10/14/1993 | 5 | 9.4 | 10 | 2 | 598 | 230 | 188 | 159 | 122 | 90.5 |  | 51 |  | 24.5
830801 | 4547 | 2 | 10/14/1993 | 5 | 9.4 | 10 | 3 | 800 | 307.5 | 252 | 214 | 164.5 | 123.5 |  | 69.5 |  | 32
830801 | 4547 | 2 | 10/14/1993 | 5 | 9.4 | 10 | 3 | 800 | 307.5 | 252 | 214 | 164.5 | 123.5 |  | 69.5 |  | 32
830801 | 4547 | 2 | 10/14/1993 | 5 | 9.4 | 10 | 3 | 800 | 307.5 | 252 | 214 | 164.5 | 123.5 |  | 69.5 |  | 32
830801 | 4547 | 2 | 10/14/1993 | 5 | 9.4 | 10 | 3 | 800 | 307.5 | 252 | 214 | 164.5 | 123.5 |  | 69.5 |  | 32
830801 | 4548 | 2 | 10/14/1993 | 5 | 9.4 | 10 | 4 | 1059 | 408.5 | 336.5 | 286.5 | 222 | 167 |  | 94.5 |  | 43.5
830801 | 4548 | 2 | 10/14/1993 | 5 | 9.4 | 10 | 4 | 1059 | 408.5 | 336.5 | 286.5 | 222 | 167 |  | 94.5 |  | 43.5
830801 | 4548 | 2 | 10/14/1993 | 5 | 9.4 | 10 | 4 | 1059 | 408.5 | 336.5 | 286.5 | 222 | 167 |  | 94.5 |  | 43.5
830801 | 4548 | 2 | 10/14/1993 | 5 | 9.4 | 10 | 4 | 1059 | 408.5 | 336.5 | 286.5 | 222 | 167 |  | 94.5 |  | 43.5
830801 | 4549 | 2 | 10/14/1993 | 5 | 9.4 | 20 | 1 | 401 | 138 | 110 | 95 | 73 | 53 |  | 30 |  | 14.5
830801 | 4549 | 2 | 10/14/1993 | 5 | 9.4 | 20 | 1 | 401 | 138 | 110 | 95 | 73 | 53 |  | 30 |  | 14.5
830801 | 4549 | 2 | 10/14/1993 | 5 | 9.4 | 20 | 1 | 401 | 138 | 110 | 95 | 73 | 53 |  | 30 |  | 14.5
830801 | 4549 | 2 | 10/14/1993 | 5 | 9.4 | 20 | 1 | 401 | 138 | 110 | 95 | 73 | 53 |  | 30 |  | 14.5
830801 | 4550 | 2 | 10/14/1993 | 5 | 9.4 | 20 | 2 | 596 | 209 | 167.5 | 145 | 112 | 80.5 |  | 47 |  | 21.5
830801 | 4550 | 2 | 10/14/1993 | 5 | 9.4 | 20 | 2 | 596 | 209 | 167.5 | 145 | 112 | 80.5 |  | 47 |  | 21.5
830801 | 4550 | 2 | 10/14/1993 | 5 | 9.4 | 20 | 2 | 596 | 209 | 167.5 | 145 | 112 | 80.5 |  | 47 |  | 21.5
830801 | 4550 | 2 | 10/14/1993 | 5 | 9.4 | 20 | 2 | 596 | 209 | 167.5 | 145 | 112 | 80.5 |  | 47 |  | 21.5
830801 | 4551 | 2 | 10/14/1993 | 5 | 9.4 | 20 | 3 | 793 | 277.5 | 224.5 | 193 | 150 | 110.5 |  | 63.5 |  | 28.5
830801 | 4551 | 2 | 10/14/1993 | 5 | 9.4 | 20 | 3 | 793 | 277.5 | 224.5 | 193 | 150 | 110.5 |  | 63.5 |  | 28.5
830801 | 4551 | 2 | 10/14/1993 | 5 | 9.4 | 20 | 3 | 793 | 277.5 | 224.5 | 193 | 150 | 110.5 |  | 63.5 |  | 28.5
830801 | 4551 | 2 | 10/14/1993 | 5 | 9.4 | 20 | 3 | 793 | 277.5 | 224.5 | 193 | 150 | 110.5 |  | 63.5 |  | 28.5
830801 | 4552 | 2 | 10/14/1993 | 5 | 9.4 | 20 | 4 | 1052 | 367.5 | 298.5 | 258 | 201.5 | 148 |  | 86 |  | 35.5
830801 | 4552 | 2 | 10/14/1993 | 5 | 9.4 | 20 | 4 | 1052 | 367.5 | 298.5 | 258 | 201.5 | 148 |  | 86 |  | 35.5
830801 | 4552 | 2 | 10/14/1993 | 5 | 9.4 | 20 | 4 | 1052 | 367.5 | 298.5 | 258 | 201.5 | 148 |  | 86 |  | 35.5
830801 | 4552 | 2 | 10/14/1993 | 5 | 9.4 | 20 | 4 | 1052 | 367.5 | 298.5 | 258 | 201.5 | 148 |  | 86 |  | 35.5
830801 | 4553 | 2 | 10/14/1993 | 5 | 9.4 | 30 | 1 | 399 | 118.5 | 97 | 83.5 | 64 | 47.5 |  | 27.5 |  | 14
830801 | 4553 | 2 | 10/14/1993 | 5 | 9.4 | 30 | 1 | 399 | 118.5 | 97 | 83.5 | 64 | 47.5 |  | 27.5 |  | 14
830801 | 4553 | 2 | 10/14/1993 | 5 | 9.4 | 30 | 1 | 399 | 118.5 | 97 | 83.5 | 64 | 47.5 |  | 27.5 |  | 14
830801 | 4553 | 2 | 10/14/1993 | 5 | 9.4 | 30 | 1 | 399 | 118.5 | 97 | 83.5 | 64 | 47.5 |  | 27.5 |  | 14
830801 | 4554 | 2 | 10/14/1993 | 5 | 9.4 | 30 | 2 | 597 | 181 | 148.5 | 129 | 99.5 | 74.5 |  | 44 |  | 21.5
830801 | 4554 | 2 | 10/14/1993 | 5 | 9.4 | 30 | 2 | 597 | 181 | 148.5 | 129 | 99.5 | 74.5 |  | 44 |  | 21.5
830801 | 4554 | 2 | 10/14/1993 | 5 | 9.4 | 30 | 2 | 597 | 181 | 148.5 | 129 | 99.5 | 74.5 |  | 44 |  | 21.5
830801 | 4554 | 2 | 10/14/1993 | 5 | 9.4 | 30 | 2 | 597 | 181 | 148.5 | 129 | 99.5 | 74.5 |  | 44 |  | 21.5
830801 | 4555 | 2 | 10/14/1993 | 5 | 9.4 | 30 | 3 | 798 | 242.5 | 200.5 | 174.5 | 136 | 102 |  | 61 |  | 29
830801 | 4555 | 2 | 10/14/1993 | 5 | 9.4 | 30 | 3 | 798 | 242.5 | 200.5 | 174.5 | 136 | 102 |  | 61 |  | 29
830801 | 4555 | 2 | 10/14/1993 | 5 | 9.4 | 30 | 3 | 798 | 242.5 | 200.5 | 174.5 | 136 | 102 |  | 61 |  | 29
830801 | 4555 | 2 | 10/14/1993 | 5 | 9.4 | 30 | 3 | 798 | 242.5 | 200.5 | 174.5 | 136 | 102 |  | 61 |  | 29
830801 | 4556 | 2 | 10/14/1993 | 5 | 9.4 | 30 | 4 | 1057 | 324.5 | 266 | 232.5 | 182.5 | 137 |  | 81 |  | 37
830801 | 4556 | 2 | 10/14/1993 | 5 | 9.4 | 30 | 4 | 1057 | 324.5 | 266 | 232.5 | 182.5 | 137 |  | 81 |  | 37
830801 | 4556 | 2 | 10/14/1993 | 5 | 9.4 | 30 | 4 | 1057 | 324.5 | 266 | 232.5 | 182.5 | 137 |  | 81 |  | 37
830801 | 4556 | 2 | 10/14/1993 | 5 | 9.4 | 30 | 4 | 1057 | 324.5 | 266 | 232.5 | 182.5 | 137 |  | 81 |  | 37
830801 | 4557 | 2 | 10/14/1993 | 5 | 9.4 | 40 | 1 | 398 | 125 | 101 | 88 | 66 | 51 |  | 31 |  | 15
830801 | 4557 | 2 | 10/14/1993 | 5 | 9.4 | 40 | 1 | 398 | 125 | 101 | 88 | 66 | 51 |  | 31 |  | 15
830801 | 4557 | 2 | 10/14/1993 | 5 | 9.4 | 40 | 1 | 398 | 125 | 101 | 88 | 66 | 51 |  | 31 |  | 15
830801 | 4557 | 2 | 10/14/1993 | 5 | 9.4 | 40 | 1 | 398 | 125 | 101 | 88 | 66 | 51 |  | 31 |  | 15
830801 | 4558 | 2 | 10/14/1993 | 5 | 9.4 | 40 | 2 | 594 | 187.5 | 153.5 | 133.5 | 102.5 | 78.5 |  | 47 |  | 22
830801 | 4558 | 2 | 10/14/1993 | 5 | 9.4 | 40 | 2 | 594 | 187.5 | 153.5 | 133.5 | 102.5 | 78.5 |  | 47 |  | 22
830801 | 4558 | 2 | 10/14/1993 | 5 | 9.4 | 40 | 2 | 594 | 187.5 | 153.5 | 133.5 | 102.5 | 78.5 |  | 47 |  | 22
830801 | 4558 | 2 | 10/14/1993 | 5 | 9.4 | 40 | 2 | 594 | 187.5 | 153.5 | 133.5 | 102.5 | 78.5 |  | 47 |  | 22
830801 | 4559 | 2 | 10/14/1993 | 5 | 9.4 | 40 | 3 | 794 | 250.5 | 206 | 177.5 | 138 | 107 |  | 63 |  | 29.5
830801 | 4559 | 2 | 10/14/1993 | 5 | 9.4 | 40 | 3 | 794 | 250.5 | 206 | 177.5 | 138 | 107 |  | 63 |  | 29.5
830801 | 4559 | 2 | 10/14/1993 | 5 | 9.4 | 40 | 3 | 794 | 250.5 | 206 | 177.5 | 138 | 107 |  | 63 |  | 29.5
830801 | 4559 | 2 | 10/14/1993 | 5 | 9.4 | 40 | 3 | 794 | 250.5 | 206 | 177.5 | 138 | 107 |  | 63 |  | 29.5
830801 | 4560 | 2 | 10/14/1993 | 5 | 9.4 | 40 | 4 | 1056 | 334 | 275.5 | 239 | 186.5 | 144.5 |  | 86.5 |  | 38.5
830801 | 4560 | 2 | 10/14/1993 | 5 | 9.4 | 40 | 4 | 1056 | 334 | 275.5 | 239 | 186.5 | 144.5 |  | 86.5 |  | 38.5
830801 | 4560 | 2 | 10/14/1993 | 5 | 9.4 | 40 | 4 | 1056 | 334 | 275.5 | 239 | 186.5 | 144.5 |  | 86.5 |  | 38.5
830801 | 4560 | 2 | 10/14/1993 | 5 | 9.4 | 40 | 4 | 1056 | 334 | 275.5 | 239 | 186.5 | 144.5 |  | 86.5 |  | 38.5
830801 | 4561 | 2 | 10/14/1993 | 5 | 9.4 | 50 | 1 | 394 | 121 | 98.5 | 84.5 | 66.5 | 52 |  | 30.5 |  | 15.5
830801 | 4561 | 2 | 10/14/1993 | 5 | 9.4 | 50 | 1 | 394 | 121 | 98.5 | 84.5 | 66.5 | 52 |  | 30.5 |  | 15.5
830801 | 4561 | 2 | 10/14/1993 | 5 | 9.4 | 50 | 1 | 394 | 121 | 98.5 | 84.5 | 66.5 | 52 |  | 30.5 |  | 15.5
830801 | 4561 | 2 | 10/14/1993 | 5 | 9.4 | 50 | 1 | 394 | 121 | 98.5 | 84.5 | 66.5 | 52 |  | 30.5 |  | 15.5
830801 | 4562 | 2 | 10/14/1993 | 5 | 9.4 | 50 | 2 | 588 | 187 | 152 | 132 | 104 | 81.5 |  | 49 |  | 23.5
830801 | 4562 | 2 | 10/14/1993 | 5 | 9.4 | 50 | 2 | 588 | 187 | 152 | 132 | 104 | 81.5 |  | 49 |  | 23.5
830801 | 4562 | 2 | 10/14/1993 | 5 | 9.4 | 50 | 2 | 588 | 187 | 152 | 132 | 104 | 81.5 |  | 49 |  | 23.5
830801 | 4562 | 2 | 10/14/1993 | 5 | 9.4 | 50 | 2 | 588 | 187 | 152 | 132 | 104 | 81.5 |  | 49 |  | 23.5
830801 | 4563 | 2 | 10/14/1993 | 5 | 9.4 | 50 | 3 | 789 | 249.5 | 204.5 | 177.5 | 141 | 110.5 |  | 66 |  | 31.5
830801 | 4563 | 2 | 10/14/1993 | 5 | 9.4 | 50 | 3 | 789 | 249.5 | 204.5 | 177.5 | 141 | 110.5 |  | 66 |  | 31.5
830801 | 4563 | 2 | 10/14/1993 | 5 | 9.4 | 50 | 3 | 789 | 249.5 | 204.5 | 177.5 | 141 | 110.5 |  | 66 |  | 31.5
830801 | 4563 | 2 | 10/14/1993 | 5 | 9.4 | 50 | 3 | 789 | 249.5 | 204.5 | 177.5 | 141 | 110.5 |  | 66 |  | 31.5
830801 | 4564 | 2 | 10/14/1993 | 5 | 9.4 | 50 | 4 | 1049 | 333 | 275.5 | 240.5 | 192.5 | 150 |  | 90.5 |  | 41
830801 | 4564 | 2 | 10/14/1993 | 5 | 9.4 | 50 | 4 | 1049 | 333 | 275.5 | 240.5 | 192.5 | 150 |  | 90.5 |  | 41
830801 | 4564 | 2 | 10/14/1993 | 5 | 9.4 | 50 | 4 | 1049 | 333 | 275.5 | 240.5 | 192.5 | 150 |  | 90.5 |  | 41
830801 | 4564 | 2 | 10/14/1993 | 5 | 9.4 | 50 | 4 | 1049 | 333 | 275.5 | 240.5 | 192.5 | 150 |  | 90.5 |  | 41
830801 | 4565 | 2 | 10/14/1993 | 5 | 9.4 | 60 | 1 | 403 | 117 | 99 | 86 | 68 | 52 |  | 32 |  | 17
830801 | 4565 | 2 | 10/14/1993 | 5 | 9.4 | 60 | 1 | 403 | 117 | 99 | 86 | 68 | 52 |  | 32 |  | 17
830801 | 4565 | 2 | 10/14/1993 | 5 | 9.4 | 60 | 1 | 403 | 117 | 99 | 86 | 68 | 52 |  | 32 |  | 17
830801 | 4565 | 2 | 10/14/1993 | 5 | 9.4 | 60 | 1 | 403 | 117 | 99 | 86 | 68 | 52 |  | 32 |  | 17
830801 | 4566 | 2 | 10/14/1993 | 5 | 9.4 | 60 | 2 | 598 | 181.5 | 151 | 132 | 105 | 80 |  | 47.5 |  | 24
830801 | 4566 | 2 | 10/14/1993 | 5 | 9.4 | 60 | 2 | 598 | 181.5 | 151 | 132 | 105 | 80 |  | 47.5 |  | 24
830801 | 4566 | 2 | 10/14/1993 | 5 | 9.4 | 60 | 2 | 598 | 181.5 | 151 | 132 | 105 | 80 |  | 47.5 |  | 24
830801 | 4566 | 2 | 10/14/1993 | 5 | 9.4 | 60 | 2 | 598 | 181.5 | 151 | 132 | 105 | 80 |  | 47.5 |  | 24
830801 | 4567 | 2 | 10/14/1993 | 5 | 9.4 | 60 | 3 | 792 | 243.5 | 204 | 177.5 | 141.5 | 110 |  | 64 |  | 30.5
830801 | 4567 | 2 | 10/14/1993 | 5 | 9.4 | 60 | 3 | 792 | 243.5 | 204 | 177.5 | 141.5 | 110 |  | 64 |  | 30.5
830801 | 4567 | 2 | 10/14/1993 | 5 | 9.4 | 60 | 3 | 792 | 243.5 | 204 | 177.5 | 141.5 | 110 |  | 64 |  | 30.5
830801 | 4567 | 2 | 10/14/1993 | 5 | 9.4 | 60 | 3 | 792 | 243.5 | 204 | 177.5 | 141.5 | 110 |  | 64 |  | 30.5
830801 | 4568 | 2 | 10/14/1993 | 5 | 9.4 | 60 | 4 | 1044 | 326.5 | 274.5 | 240.5 | 193.5 | 149.5 |  | 88.5 |  | 42
830801 | 4568 | 2 | 10/14/1993 | 5 | 9.4 | 60 | 4 | 1044 | 326.5 | 274.5 | 240.5 | 193.5 | 149.5 |  | 88.5 |  | 42
830801 | 4568 | 2 | 10/14/1993 | 5 | 9.4 | 60 | 4 | 1044 | 326.5 | 274.5 | 240.5 | 193.5 | 149.5 |  | 88.5 |  | 42
830801 | 4568 | 2 | 10/14/1993 | 5 | 9.4 | 60 | 4 | 1044 | 326.5 | 274.5 | 240.5 | 193.5 | 149.5 |  | 88.5 |  | 42
830801 | 4569 | 2 | 10/14/1993 | 5 | 9.4 | 70 | 1 | 395 | 123 | 101.5 | 87 | 68.5 | 52.5 |  | 31 |  | 14.5
830801 | 4569 | 2 | 10/14/1993 | 5 | 9.4 | 70 | 1 | 395 | 123 | 101.5 | 87 | 68.5 | 52.5 |  | 31 |  | 14.5
830801 | 4569 | 2 | 10/14/1993 | 5 | 9.4 | 70 | 1 | 395 | 123 | 101.5 | 87 | 68.5 | 52.5 |  | 31 |  | 14.5
830801 | 4569 | 2 | 10/14/1993 | 5 | 9.4 | 70 | 1 | 395 | 123 | 101.5 | 87 | 68.5 | 52.5 |  | 31 |  | 14.5
830801 | 4707 | 2 | 08/14/1997 | 24.5 | 27.5 | 90 | 3 | 766 | 377 | 256 | 209.5 | 145 | 99.5 |  | 51.5 | 31.5
830801 | 4707 | 2 | 08/14/1997 | 24.5 | 27.5 | 90 | 3 | 766 | 377 | 256 | 209.5 | 145 | 99.5 |  | 51.5 | 31.5
830801 | 4707 | 2 | 08/14/1997 | 24.5 | 27.5 | 90 | 3 | 766 | 377 | 256 | 209.5 | 145 | 99.5 |  | 51.5 | 31.5
830801 | 4707 | 2 | 08/14/1997 | 24.5 | 27.5 | 90 | 3 | 766 | 377 | 256 | 209.5 | 145 | 99.5 |  | 51.5 | 31.5
830801 | 4708 | 2 | 08/14/1997 | 24.5 | 27.5 | 90 | 4 | 1006 | 496 | 339.5 | 279 | 195.5 | 135 |  | 69.5 | 41.5
830801 | 4708 | 2 | 08/14/1997 | 24.5 | 27.5 | 90 | 4 | 1006 | 496 | 339.5 | 279 | 195.5 | 135 |  | 69.5 | 41.5
830801 | 4708 | 2 | 08/14/1997 | 24.5 | 27.5 | 90 | 4 | 1006 | 496 | 339.5 | 279 | 195.5 | 135 |  | 69.5 | 41.5
830801 | 4708 | 2 | 08/14/1997 | 24.5 | 27.5 | 90 | 4 | 1006 | 496 | 339.5 | 279 | 195.5 | 135 |  | 69.5 | 41.5
830801 | 5097 | 3 | 09/21/1995 | 7.5 | 6.5 | 120 | 1 | 398 | 127.5 | 103 | 88 | 68 | 53 |  | 32 |  | 17.5
830801 | 5097 | 3 | 09/21/1995 | 7.5 | 6.5 | 120 | 1 | 398 | 127.5 | 103 | 88 | 68 | 53 |  | 32 |  | 17.5
830801 | 5097 | 3 | 09/21/1995 | 7.5 | 6.5 | 120 | 1 | 398 | 127.5 | 103 | 88 | 68 | 53 |  | 32 |  | 17.5
830801 | 5097 | 3 | 09/21/1995 | 7.5 | 6.5 | 120 | 1 | 398 | 127.5 | 103 | 88 | 68 | 53 |  | 32 |  | 17.5
830801 | 5098 | 3 | 09/21/1995 | 7.5 | 6.5 | 120 | 2 | 579 | 187 | 152 | 130 | 101.5 | 78.5 |  | 48 |  | 26
830801 | 5098 | 3 | 09/21/1995 | 7.5 | 6.5 | 120 | 2 | 579 | 187 | 152 | 130 | 101.5 | 78.5 |  | 48 |  | 26
830801 | 5098 | 3 | 09/21/1995 | 7.5 | 6.5 | 120 | 2 | 579 | 187 | 152 | 130 | 101.5 | 78.5 |  | 48 |  | 26
830801 | 5098 | 3 | 09/21/1995 | 7.5 | 6.5 | 120 | 2 | 579 | 187 | 152 | 130 | 101.5 | 78.5 |  | 48 |  | 26
830801 | 5099 | 3 | 09/21/1995 | 7.5 | 6.5 | 120 | 3 | 783 | 254.5 | 207.5 | 178 | 139 | 108.5 |  | 66 |  | 35
830801 | 5099 | 3 | 09/21/1995 | 7.5 | 6.5 | 120 | 3 | 783 | 254.5 | 207.5 | 178 | 139 | 108.5 |  | 66 |  | 35
830801 | 5099 | 3 | 09/21/1995 | 7.5 | 6.5 | 120 | 3 | 783 | 254.5 | 207.5 | 178 | 139 | 108.5 |  | 66 |  | 35
830801 | 5099 | 3 | 09/21/1995 | 7.5 | 6.5 | 120 | 3 | 783 | 254.5 | 207.5 | 178 | 139 | 108.5 |  | 66 |  | 35
830801 | 5100 | 3 | 09/21/1995 | 7.5 | 6.5 | 120 | 4 | 1045 | 338.5 | 275 | 236.5 | 185.5 | 144.5 |  | 88 |  | 46.5
830801 | 5100 | 3 | 09/21/1995 | 7.5 | 6.5 | 120 | 4 | 1045 | 338.5 | 275 | 236.5 | 185.5 | 144.5 |  | 88 |  | 46.5
830801 | 5100 | 3 | 09/21/1995 | 7.5 | 6.5 | 120 | 4 | 1045 | 338.5 | 275 | 236.5 | 185.5 | 144.5 |  | 88 |  | 46.5
830801 | 5100 | 3 | 09/21/1995 | 7.5 | 6.5 | 120 | 4 | 1045 | 338.5 | 275 | 236.5 | 185.5 | 144.5 |  | 88 |  | 46.5
830801 | 5101 | 3 | 09/21/1995 | 7.5 | 6.5 | 130 | 1 | 399 | 125.5 | 103 | 89 | 70 | 54.5 |  | 34 |  | 18
830801 | 5101 | 3 | 09/21/1995 | 7.5 | 6.5 | 130 | 1 | 399 | 125.5 | 103 | 89 | 70 | 54.5 |  | 34 |  | 18
830801 | 5101 | 3 | 09/21/1995 | 7.5 | 6.5 | 130 | 1 | 399 | 125.5 | 103 | 89 | 70 | 54.5 |  | 34 |  | 18
830801 | 5101 | 3 | 09/21/1995 | 7.5 | 6.5 | 130 | 1 | 399 | 125.5 | 103 | 89 | 70 | 54.5 |  | 34 |  | 18
830801 | 5102 | 3 | 09/21/1995 | 7.5 | 6.5 | 130 | 2 | 576 | 186 | 151.5 | 130.5 | 103.5 | 82 |  | 50 |  | 27.5
830801 | 5102 | 3 | 09/21/1995 | 7.5 | 6.5 | 130 | 2 | 576 | 186 | 151.5 | 130.5 | 103.5 | 82 |  | 50 |  | 27.5
830801 | 5102 | 3 | 09/21/1995 | 7.5 | 6.5 | 130 | 2 | 576 | 186 | 151.5 | 130.5 | 103.5 | 82 |  | 50 |  | 27.5
830801 | 5102 | 3 | 09/21/1995 | 7.5 | 6.5 | 130 | 2 | 576 | 186 | 151.5 | 130.5 | 103.5 | 82 |  | 50 |  | 27.5
830801 | 5103 | 3 | 09/21/1995 | 7.5 | 6.5 | 130 | 3 | 783 | 253.5 | 208 | 181 | 143.5 | 112 |  | 69 |  | 36
830801 | 5103 | 3 | 09/21/1995 | 7.5 | 6.5 | 130 | 3 | 783 | 253.5 | 208 | 181 | 143.5 | 112 |  | 69 |  | 36
830801 | 5103 | 3 | 09/21/1995 | 7.5 | 6.5 | 130 | 3 | 783 | 253.5 | 208 | 181 | 143.5 | 112 |  | 69 |  | 36
830801 | 5103 | 3 | 09/21/1995 | 7.5 | 6.5 | 130 | 3 | 783 | 253.5 | 208 | 181 | 143.5 | 112 |  | 69 |  | 36
830801 | 5104 | 3 | 09/21/1995 | 7.5 | 6.5 | 130 | 4 | 1045 | 338.5 | 276 | 242 | 192 | 149 |  | 92 |  | 48
830801 | 5104 | 3 | 09/21/1995 | 7.5 | 6.5 | 130 | 4 | 1045 | 338.5 | 276 | 242 | 192 | 149 |  | 92 |  | 48
830801 | 5104 | 3 | 09/21/1995 | 7.5 | 6.5 | 130 | 4 | 1045 | 338.5 | 276 | 242 | 192 | 149 |  | 92 |  | 48
830801 | 5104 | 3 | 09/21/1995 | 7.5 | 6.5 | 130 | 4 | 1045 | 338.5 | 276 | 242 | 192 | 149 |  | 92 |  | 48
830801 | 5105 | 3 | 09/21/1995 | 7.5 | 6.5 | 140 | 1 | 410 | 174.5 | 140.5 | 117 | 86 | 63 |  | 35 |  | 17
830801 | 5105 | 3 | 09/21/1995 | 7.5 | 6.5 | 140 | 1 | 410 | 174.5 | 140.5 | 117 | 86 | 63 |  | 35 |  | 17
830801 | 5105 | 3 | 09/21/1995 | 7.5 | 6.5 | 140 | 1 | 410 | 174.5 | 140.5 | 117 | 86 | 63 |  | 35 |  | 17
830801 | 5105 | 3 | 09/21/1995 | 7.5 | 6.5 | 140 | 1 | 410 | 174.5 | 140.5 | 117 | 86 | 63 |  | 35 |  | 17
830801 | 5106 | 3 | 09/21/1995 | 7.5 | 6.5 | 140 | 2 | 592 | 252 | 204.5 | 172.5 | 128.5 | 93.5 |  | 53.5 |  | 25
830801 | 5106 | 3 | 09/21/1995 | 7.5 | 6.5 | 140 | 2 | 592 | 252 | 204.5 | 172.5 | 128.5 | 93.5 |  | 53.5 |  | 25
830801 | 5106 | 3 | 09/21/1995 | 7.5 | 6.5 | 140 | 2 | 592 | 252 | 204.5 | 172.5 | 128.5 | 93.5 |  | 53.5 |  | 25
830801 | 5106 | 3 | 09/21/1995 | 7.5 | 6.5 | 140 | 2 | 592 | 252 | 204.5 | 172.5 | 128.5 | 93.5 |  | 53.5 |  | 25
830801 | 5107 | 3 | 09/21/1995 | 7.5 | 6.5 | 140 | 3 | 792 | 337 | 276 | 232.5 | 175 | 129.5 |  | 73 |  | 35
830801 | 5107 | 3 | 09/21/1995 | 7.5 | 6.5 | 140 | 3 | 792 | 337 | 276 | 232.5 | 175 | 129.5 |  | 73 |  | 35
830801 | 5107 | 3 | 09/21/1995 | 7.5 | 6.5 | 140 | 3 | 792 | 337 | 276 | 232.5 | 175 | 129.5 |  | 73 |  | 35
830801 | 5107 | 3 | 09/21/1995 | 7.5 | 6.5 | 140 | 3 | 792 | 337 | 276 | 232.5 | 175 | 129.5 |  | 73 |  | 35
830801 | 5108 | 3 | 09/21/1995 | 7.5 | 6.5 | 140 | 4 | 1062 | 446.5 | 366 | 309.5 | 234.5 | 175 |  | 98.5 |  | 47
830801 | 5108 | 3 | 09/21/1995 | 7.5 | 6.5 | 140 | 4 | 1062 | 446.5 | 366 | 309.5 | 234.5 | 175 |  | 98.5 |  | 47
830801 | 5108 | 3 | 09/21/1995 | 7.5 | 6.5 | 140 | 4 | 1062 | 446.5 | 366 | 309.5 | 234.5 | 175 |  | 98.5 |  | 47
830801 | 5108 | 3 | 09/21/1995 | 7.5 | 6.5 | 140 | 4 | 1062 | 446.5 | 366 | 309.5 | 234.5 | 175 |  | 98.5 |  | 47
830801 | 4104 | 1 | 10/14/1993 | 4 | 6.4 | 10 | 4 | 1085 | 201.5 | 174.5 | 158.5 | 136 | 115 |  | 82.5 |  | 45.5
830801 | 4104 | 1 | 10/14/1993 | 4 | 6.4 | 10 | 4 | 1085 | 201.5 | 174.5 | 158.5 | 136 | 115 |  | 82.5 |  | 45.5
830801 | 4104 | 1 | 10/14/1993 | 4 | 6.4 | 10 | 4 | 1085 | 201.5 | 174.5 | 158.5 | 136 | 115 |  | 82.5 |  | 45.5
830801 | 4104 | 1 | 10/14/1993 | 4 | 6.4 | 10 | 4 | 1085 | 201.5 | 174.5 | 158.5 | 136 | 115 |  | 82.5 |  | 45.5
830801 | 4709 | 2 | 08/14/1997 | 24.5 | 27.5 | 100 | 1 | 380 | 185.5 | 116 | 94.5 | 65.5 | 48 |  | 25 | 17
830801 | 4709 | 2 | 08/14/1997 | 24.5 | 27.5 | 100 | 1 | 380 | 185.5 | 116 | 94.5 | 65.5 | 48 |  | 25 | 17
830801 | 4709 | 2 | 08/14/1997 | 24.5 | 27.5 | 100 | 1 | 380 | 185.5 | 116 | 94.5 | 65.5 | 48 |  | 25 | 17
830801 | 4709 | 2 | 08/14/1997 | 24.5 | 27.5 | 100 | 1 | 380 | 185.5 | 116 | 94.5 | 65.5 | 48 |  | 25 | 17
830801 | 4710 | 2 | 08/14/1997 | 24.5 | 27.5 | 100 | 2 | 569 | 278 | 180.5 | 145 | 101 | 74 |  | 39 | 26
830801 | 4710 | 2 | 08/14/1997 | 24.5 | 27.5 | 100 | 2 | 569 | 278 | 180.5 | 145 | 101 | 74 |  | 39 | 26
830801 | 4710 | 2 | 08/14/1997 | 24.5 | 27.5 | 100 | 2 | 569 | 278 | 180.5 | 145 | 101 | 74 |  | 39 | 26
830801 | 4710 | 2 | 08/14/1997 | 24.5 | 27.5 | 100 | 2 | 569 | 278 | 180.5 | 145 | 101 | 74 |  | 39 | 26
830801 | 4711 | 2 | 08/14/1997 | 24.5 | 27.5 | 100 | 3 | 769 | 372 | 245 | 197.5 | 141 | 101.5 |  | 54 | 35
830801 | 4711 | 2 | 08/14/1997 | 24.5 | 27.5 | 100 | 3 | 769 | 372 | 245 | 197.5 | 141 | 101.5 |  | 54 | 35
830801 | 4711 | 2 | 08/14/1997 | 24.5 | 27.5 | 100 | 3 | 769 | 372 | 245 | 197.5 | 141 | 101.5 |  | 54 | 35
830801 | 4711 | 2 | 08/14/1997 | 24.5 | 27.5 | 100 | 3 | 769 | 372 | 245 | 197.5 | 141 | 101.5 |  | 54 | 35
830801 | 4712 | 2 | 08/14/1997 | 24.5 | 27.5 | 100 | 4 | 1004 | 484.5 | 326 | 263.5 | 191 | 137.5 |  | 74 | 47.5
830801 | 4712 | 2 | 08/14/1997 | 24.5 | 27.5 | 100 | 4 | 1004 | 484.5 | 326 | 263.5 | 191 | 137.5 |  | 74 | 47.5
830801 | 4712 | 2 | 08/14/1997 | 24.5 | 27.5 | 100 | 4 | 1004 | 484.5 | 326 | 263.5 | 191 | 137.5 |  | 74 | 47.5
830801 | 4712 | 2 | 08/14/1997 | 24.5 | 27.5 | 100 | 4 | 1004 | 484.5 | 326 | 263.5 | 191 | 137.5 |  | 74 | 47.5
830801 | 4713 | 2 | 08/14/1997 | 24.5 | 27.5 | 110 | 1 | 380 | 192.5 | 121 | 97 | 67.5 | 46 |  | 27 | 16
830801 | 4713 | 2 | 08/14/1997 | 24.5 | 27.5 | 110 | 1 | 380 | 192.5 | 121 | 97 | 67.5 | 46 |  | 27 | 16
830801 | 4713 | 2 | 08/14/1997 | 24.5 | 27.5 | 110 | 1 | 380 | 192.5 | 121 | 97 | 67.5 | 46 |  | 27 | 16
830801 | 4713 | 2 | 08/14/1997 | 24.5 | 27.5 | 110 | 1 | 380 | 192.5 | 121 | 97 | 67.5 | 46 |  | 27 | 16
830801 | 4714 | 2 | 08/14/1997 | 24.5 | 27.5 | 110 | 2 | 570 | 285 | 186 | 148.5 | 104 | 73 |  | 41 | 25.5
830801 | 4714 | 2 | 08/14/1997 | 24.5 | 27.5 | 110 | 2 | 570 | 285 | 186 | 148.5 | 104 | 73 |  | 41 | 25.5
830801 | 4714 | 2 | 08/14/1997 | 24.5 | 27.5 | 110 | 2 | 570 | 285 | 186 | 148.5 | 104 | 73 |  | 41 | 25.5
830801 | 4714 | 2 | 08/14/1997 | 24.5 | 27.5 | 110 | 2 | 570 | 285 | 186 | 148.5 | 104 | 73 |  | 41 | 25.5
830801 | 4715 | 2 | 08/14/1997 | 24.5 | 27.5 | 110 | 3 | 769 | 378.5 | 250.5 | 201 | 144 | 100.5 |  | 56.5 | 35
830801 | 4715 | 2 | 08/14/1997 | 24.5 | 27.5 | 110 | 3 | 769 | 378.5 | 250.5 | 201 | 144 | 100.5 |  | 56.5 | 35
830801 | 4715 | 2 | 08/14/1997 | 24.5 | 27.5 | 110 | 3 | 769 | 378.5 | 250.5 | 201 | 144 | 100.5 |  | 56.5 | 35
830801 | 4715 | 2 | 08/14/1997 | 24.5 | 27.5 | 110 | 3 | 769 | 378.5 | 250.5 | 201 | 144 | 100.5 |  | 56.5 | 35
830801 | 5391 | 4 | 10/04/1991 | 10 | 9.5 | 60 | 3 | 827 | 161 | 134 | 122.5 | 104 | 88 |  | 62 | 43.5 | 32 | 23
830801 | 5391 | 4 | 10/04/1991 | 10 | 9.5 | 60 | 3 | 827 | 161 | 134 | 122.5 | 104 | 88 |  | 62 | 43.5 | 32 | 23
830801 | 5391 | 4 | 10/04/1991 | 10 | 9.5 | 60 | 3 | 827 | 161 | 134 | 122.5 | 104 | 88 |  | 62 | 43.5 | 32 | 23
830801 | 5391 | 4 | 10/04/1991 | 10 | 9.5 | 60 | 3 | 827 | 161 | 134 | 122.5 | 104 | 88 |  | 62 | 43.5 | 32 | 23
830801 | 5392 | 4 | 10/04/1991 | 10 | 9.5 | 60 | 4 | 1086 | 210.5 | 176.5 | 161 | 137.5 | 116 |  | 82 | 58 | 43 | 31
830801 | 5392 | 4 | 10/04/1991 | 10 | 9.5 | 60 | 4 | 1086 | 210.5 | 176.5 | 161 | 137.5 | 116 |  | 82 | 58 | 43 | 31
830801 | 5392 | 4 | 10/04/1991 | 10 | 9.5 | 60 | 4 | 1086 | 210.5 | 176.5 | 161 | 137.5 | 116 |  | 82 | 58 | 43 | 31
830801 | 5392 | 4 | 10/04/1991 | 10 | 9.5 | 60 | 4 | 1086 | 210.5 | 176.5 | 161 | 137.5 | 116 |  | 82 | 58 | 43 | 31
830801 | 5393 | 4 | 10/04/1991 | 10 | 9.5 | 70 | 1 | 407 | 72 | 60 | 54 | 45 | 36.5 |  | 26 | 17.5 | 13.5 | 10
830801 | 5393 | 4 | 10/04/1991 | 10 | 9.5 | 70 | 1 | 407 | 72 | 60 | 54 | 45 | 36.5 |  | 26 | 17.5 | 13.5 | 10
830801 | 5393 | 4 | 10/04/1991 | 10 | 9.5 | 70 | 1 | 407 | 72 | 60 | 54 | 45 | 36.5 |  | 26 | 17.5 | 13.5 | 10
830801 | 5393 | 4 | 10/04/1991 | 10 | 9.5 | 70 | 1 | 407 | 72 | 60 | 54 | 45 | 36.5 |  | 26 | 17.5 | 13.5 | 10
830801 | 5394 | 4 | 10/04/1991 | 10 | 9.5 | 70 | 2 | 609 | 111.5 | 92.5 | 83.5 | 70 | 59 |  | 40.5 | 29 | 21 | 16
830801 | 5394 | 4 | 10/04/1991 | 10 | 9.5 | 70 | 2 | 609 | 111.5 | 92.5 | 83.5 | 70 | 59 |  | 40.5 | 29 | 21 | 16
830801 | 5394 | 4 | 10/04/1991 | 10 | 9.5 | 70 | 2 | 609 | 111.5 | 92.5 | 83.5 | 70 | 59 |  | 40.5 | 29 | 21 | 16
830801 | 5394 | 4 | 10/04/1991 | 10 | 9.5 | 70 | 2 | 609 | 111.5 | 92.5 | 83.5 | 70 | 59 |  | 40.5 | 29 | 21 | 16
830801 | 5395 | 4 | 10/04/1991 | 10 | 9.5 | 70 | 3 | 826 | 149 | 123.5 | 112.5 | 94 | 79.5 |  | 55 | 38.5 | 28 | 22
830801 | 5395 | 4 | 10/04/1991 | 10 | 9.5 | 70 | 3 | 826 | 149 | 123.5 | 112.5 | 94 | 79.5 |  | 55 | 38.5 | 28 | 22
830801 | 5395 | 4 | 10/04/1991 | 10 | 9.5 | 70 | 3 | 826 | 149 | 123.5 | 112.5 | 94 | 79.5 |  | 55 | 38.5 | 28 | 22
830801 | 5395 | 4 | 10/04/1991 | 10 | 9.5 | 70 | 3 | 826 | 149 | 123.5 | 112.5 | 94 | 79.5 |  | 55 | 38.5 | 28 | 22
830801 | 5396 | 4 | 10/04/1991 | 10 | 9.5 | 70 | 4 | 1084 | 197 | 163.5 | 149 | 126 | 104.5 |  | 73.5 | 51.5 | 38 | 28.5
830801 | 5396 | 4 | 10/04/1991 | 10 | 9.5 | 70 | 4 | 1084 | 197 | 163.5 | 149 | 126 | 104.5 |  | 73.5 | 51.5 | 38 | 28.5
830801 | 5396 | 4 | 10/04/1991 | 10 | 9.5 | 70 | 4 | 1084 | 197 | 163.5 | 149 | 126 | 104.5 |  | 73.5 | 51.5 | 38 | 28.5
830801 | 5396 | 4 | 10/04/1991 | 10 | 9.5 | 70 | 4 | 1084 | 197 | 163.5 | 149 | 126 | 104.5 |  | 73.5 | 51.5 | 38 | 28.5
830801 | 5397 | 4 | 10/04/1991 | 10 | 9.5 | 80 | 1 | 406 | 77 | 64 | 57.5 | 48.5 | 41 |  | 28.5 | 20 | 14.5 | 10.5
830801 | 5397 | 4 | 10/04/1991 | 10 | 9.5 | 80 | 1 | 406 | 77 | 64 | 57.5 | 48.5 | 41 |  | 28.5 | 20 | 14.5 | 10.5
830801 | 5397 | 4 | 10/04/1991 | 10 | 9.5 | 80 | 1 | 406 | 77 | 64 | 57.5 | 48.5 | 41 |  | 28.5 | 20 | 14.5 | 10.5
830801 | 5397 | 4 | 10/04/1991 | 10 | 9.5 | 80 | 1 | 406 | 77 | 64 | 57.5 | 48.5 | 41 |  | 28.5 | 20 | 14.5 | 10.5
830801 | 5398 | 4 | 10/04/1991 | 10 | 9.5 | 80 | 2 | 615 | 118.5 | 98 | 89 | 75.5 | 63 |  | 44.5 | 32 | 23.5 | 16
830801 | 5398 | 4 | 10/04/1991 | 10 | 9.5 | 80 | 2 | 615 | 118.5 | 98 | 89 | 75.5 | 63 |  | 44.5 | 32 | 23.5 | 16
830801 | 5398 | 4 | 10/04/1991 | 10 | 9.5 | 80 | 2 | 615 | 118.5 | 98 | 89 | 75.5 | 63 |  | 44.5 | 32 | 23.5 | 16
830801 | 5398 | 4 | 10/04/1991 | 10 | 9.5 | 80 | 2 | 615 | 118.5 | 98 | 89 | 75.5 | 63 |  | 44.5 | 32 | 23.5 | 16
830801 | 5399 | 4 | 10/04/1991 | 10 | 9.5 | 80 | 3 | 824 | 160 | 133 | 121 | 103.5 | 86 |  | 61 | 43 | 31.5 | 24.5
830801 | 5399 | 4 | 10/04/1991 | 10 | 9.5 | 80 | 3 | 824 | 160 | 133 | 121 | 103.5 | 86 |  | 61 | 43 | 31.5 | 24.5
830801 | 5399 | 4 | 10/04/1991 | 10 | 9.5 | 80 | 3 | 824 | 160 | 133 | 121 | 103.5 | 86 |  | 61 | 43 | 31.5 | 24.5
830801 | 5399 | 4 | 10/04/1991 | 10 | 9.5 | 80 | 3 | 824 | 160 | 133 | 121 | 103.5 | 86 |  | 61 | 43 | 31.5 | 24.5
830801 | 5400 | 4 | 10/04/1991 | 10 | 9.5 | 80 | 4 | 1083 | 210.5 | 175.5 | 159.5 | 135 | 114 |  | 81 | 57 | 42 | 32
830801 | 5400 | 4 | 10/04/1991 | 10 | 9.5 | 80 | 4 | 1083 | 210.5 | 175.5 | 159.5 | 135 | 114 |  | 81 | 57 | 42 | 32
830801 | 5400 | 4 | 10/04/1991 | 10 | 9.5 | 80 | 4 | 1083 | 210.5 | 175.5 | 159.5 | 135 | 114 |  | 81 | 57 | 42 | 32
830801 | 5400 | 4 | 10/04/1991 | 10 | 9.5 | 80 | 4 | 1083 | 210.5 | 175.5 | 159.5 | 135 | 114 |  | 81 | 57 | 42 | 32
830801 | 5401 | 4 | 10/04/1991 | 10 | 9.5 | 90 | 1 | 404 | 81.5 | 67.5 | 61.5 | 52.5 | 44 |  | 30.5 | 21 | 15.5 | 12
830801 | 5401 | 4 | 10/04/1991 | 10 | 9.5 | 90 | 1 | 404 | 81.5 | 67.5 | 61.5 | 52.5 | 44 |  | 30.5 | 21 | 15.5 | 12
830801 | 5401 | 4 | 10/04/1991 | 10 | 9.5 | 90 | 1 | 404 | 81.5 | 67.5 | 61.5 | 52.5 | 44 |  | 30.5 | 21 | 15.5 | 12
830801 | 5401 | 4 | 10/04/1991 | 10 | 9.5 | 90 | 1 | 404 | 81.5 | 67.5 | 61.5 | 52.5 | 44 |  | 30.5 | 21 | 15.5 | 12
830801 | 5402 | 4 | 10/04/1991 | 10 | 9.5 | 90 | 2 | 614 | 123.5 | 103.5 | 94.5 | 80.5 | 69 |  | 48 | 33 | 25 | 19
830801 | 5402 | 4 | 10/04/1991 | 10 | 9.5 | 90 | 2 | 614 | 123.5 | 103.5 | 94.5 | 80.5 | 69 |  | 48 | 33 | 25 | 19
830801 | 5402 | 4 | 10/04/1991 | 10 | 9.5 | 90 | 2 | 614 | 123.5 | 103.5 | 94.5 | 80.5 | 69 |  | 48 | 33 | 25 | 19
830801 | 5402 | 4 | 10/04/1991 | 10 | 9.5 | 90 | 2 | 614 | 123.5 | 103.5 | 94.5 | 80.5 | 69 |  | 48 | 33 | 25 | 19
830801 | 5403 | 4 | 10/04/1991 | 10 | 9.5 | 90 | 3 | 822 | 166.5 | 140.5 | 128 | 109 | 92.5 |  | 65 | 46 | 34 | 25
830801 | 5403 | 4 | 10/04/1991 | 10 | 9.5 | 90 | 3 | 822 | 166.5 | 140.5 | 128 | 109 | 92.5 |  | 65 | 46 | 34 | 25
830801 | 5403 | 4 | 10/04/1991 | 10 | 9.5 | 90 | 3 | 822 | 166.5 | 140.5 | 128 | 109 | 92.5 |  | 65 | 46 | 34 | 25
830801 | 5403 | 4 | 10/04/1991 | 10 | 9.5 | 90 | 3 | 822 | 166.5 | 140.5 | 128 | 109 | 92.5 |  | 65 | 46 | 34 | 25
830801 | 5404 | 4 | 10/04/1991 | 10 | 9.5 | 90 | 4 | 1078 | 218.5 | 185.5 | 169 | 145 | 122 |  | 86 | 60.5 | 45 | 34
830801 | 5404 | 4 | 10/04/1991 | 10 | 9.5 | 90 | 4 | 1078 | 218.5 | 185.5 | 169 | 145 | 122 |  | 86 | 60.5 | 45 | 34
830801 | 5404 | 4 | 10/04/1991 | 10 | 9.5 | 90 | 4 | 1078 | 218.5 | 185.5 | 169 | 145 | 122 |  | 86 | 60.5 | 45 | 34
830801 | 5404 | 4 | 10/04/1991 | 10 | 9.5 | 90 | 4 | 1078 | 218.5 | 185.5 | 169 | 145 | 122 |  | 86 | 60.5 | 45 | 34
830801 | 5405 | 4 | 10/04/1991 | 10 | 9.5 | 100 | 1 | 404 | 81 | 69.5 | 63 | 53 | 44.5 |  | 32 | 23 | 17 | 13
830801 | 5405 | 4 | 10/04/1991 | 10 | 9.5 | 100 | 1 | 404 | 81 | 69.5 | 63 | 53 | 44.5 |  | 32 | 23 | 17 | 13
830801 | 5405 | 4 | 10/04/1991 | 10 | 9.5 | 100 | 1 | 404 | 81 | 69.5 | 63 | 53 | 44.5 |  | 32 | 23 | 17 | 13
830801 | 5405 | 4 | 10/04/1991 | 10 | 9.5 | 100 | 1 | 404 | 81 | 69.5 | 63 | 53 | 44.5 |  | 32 | 23 | 17 | 13
830801 | 5406 | 4 | 10/04/1991 | 10 | 9.5 | 100 | 2 | 613 | 124 | 103.5 | 94.5 | 80.5 | 67.5 |  | 47.5 | 34 | 25 | 19
830801 | 5406 | 4 | 10/04/1991 | 10 | 9.5 | 100 | 2 | 613 | 124 | 103.5 | 94.5 | 80.5 | 67.5 |  | 47.5 | 34 | 25 | 19
830801 | 5406 | 4 | 10/04/1991 | 10 | 9.5 | 100 | 2 | 613 | 124 | 103.5 | 94.5 | 80.5 | 67.5 |  | 47.5 | 34 | 25 | 19
830801 | 5406 | 4 | 10/04/1991 | 10 | 9.5 | 100 | 2 | 613 | 124 | 103.5 | 94.5 | 80.5 | 67.5 |  | 47.5 | 34 | 25 | 19
830801 | 5407 | 4 | 10/04/1991 | 10 | 9.5 | 100 | 3 | 822 | 165 | 140 | 127.5 | 109 | 92 |  | 65 | 46.5 | 34 | 26
830801 | 5407 | 4 | 10/04/1991 | 10 | 9.5 | 100 | 3 | 822 | 165 | 140 | 127.5 | 109 | 92 |  | 65 | 46.5 | 34 | 26
830801 | 5407 | 4 | 10/04/1991 | 10 | 9.5 | 100 | 3 | 822 | 165 | 140 | 127.5 | 109 | 92 |  | 65 | 46.5 | 34 | 26
830801 | 5407 | 4 | 10/04/1991 | 10 | 9.5 | 100 | 3 | 822 | 165 | 140 | 127.5 | 109 | 92 |  | 65 | 46.5 | 34 | 26
830801 | 5408 | 4 | 10/04/1991 | 10 | 9.5 | 100 | 4 | 1079 | 216.5 | 183 | 167.5 | 143 | 121 |  | 86 | 61 | 45.5 | 34
830801 | 5408 | 4 | 10/04/1991 | 10 | 9.5 | 100 | 4 | 1079 | 216.5 | 183 | 167.5 | 143 | 121 |  | 86 | 61 | 45.5 | 34
830801 | 5408 | 4 | 10/04/1991 | 10 | 9.5 | 100 | 4 | 1079 | 216.5 | 183 | 167.5 | 143 | 121 |  | 86 | 61 | 45.5 | 34
830801 | 5408 | 4 | 10/04/1991 | 10 | 9.5 | 100 | 4 | 1079 | 216.5 | 183 | 167.5 | 143 | 121 |  | 86 | 61 | 45.5 | 34
830801 | 5409 | 4 | 10/04/1991 | 10 | 9.5 | 110 | 1 | 403 | 77 | 63 | 58 | 48 | 41 |  | 29 | 20.5 | 15.5 | 12
830801 | 5409 | 4 | 10/04/1991 | 10 | 9.5 | 110 | 1 | 403 | 77 | 63 | 58 | 48 | 41 |  | 29 | 20.5 | 15.5 | 12
830801 | 5409 | 4 | 10/04/1991 | 10 | 9.5 | 110 | 1 | 403 | 77 | 63 | 58 | 48 | 41 |  | 29 | 20.5 | 15.5 | 12
830801 | 5409 | 4 | 10/04/1991 | 10 | 9.5 | 110 | 1 | 403 | 77 | 63 | 58 | 48 | 41 |  | 29 | 20.5 | 15.5 | 12
830801 | 5410 | 4 | 10/04/1991 | 10 | 9.5 | 110 | 2 | 622 | 116 | 96 | 87.5 | 74 | 63.5 |  | 44 | 32 | 23.5 | 18
830801 | 5410 | 4 | 10/04/1991 | 10 | 9.5 | 110 | 2 | 622 | 116 | 96 | 87.5 | 74 | 63.5 |  | 44 | 32 | 23.5 | 18
830801 | 5410 | 4 | 10/04/1991 | 10 | 9.5 | 110 | 2 | 622 | 116 | 96 | 87.5 | 74 | 63.5 |  | 44 | 32 | 23.5 | 18
830801 | 5410 | 4 | 10/04/1991 | 10 | 9.5 | 110 | 2 | 622 | 116 | 96 | 87.5 | 74 | 63.5 |  | 44 | 32 | 23.5 | 18
830801 | 5411 | 4 | 10/04/1991 | 10 | 9.5 | 110 | 3 | 820 | 156.5 | 130.5 | 118.5 | 101.5 | 84.5 |  | 60.5 | 43.5 | 32 | 25
830801 | 5411 | 4 | 10/04/1991 | 10 | 9.5 | 110 | 3 | 820 | 156.5 | 130.5 | 118.5 | 101.5 | 84.5 |  | 60.5 | 43.5 | 32 | 25
830801 | 5411 | 4 | 10/04/1991 | 10 | 9.5 | 110 | 3 | 820 | 156.5 | 130.5 | 118.5 | 101.5 | 84.5 |  | 60.5 | 43.5 | 32 | 25
830801 | 5411 | 4 | 10/04/1991 | 10 | 9.5 | 110 | 3 | 820 | 156.5 | 130.5 | 118.5 | 101.5 | 84.5 |  | 60.5 | 43.5 | 32 | 25
830801 | 5412 | 4 | 10/04/1991 | 10 | 9.5 | 110 | 4 | 1079 | 205.5 | 170.5 | 155.5 | 133 | 112.5 |  | 80 | 57 | 43 | 32.5
830801 | 5412 | 4 | 10/04/1991 | 10 | 9.5 | 110 | 4 | 1079 | 205.5 | 170.5 | 155.5 | 133 | 112.5 |  | 80 | 57 | 43 | 32.5
830801 | 5412 | 4 | 10/04/1991 | 10 | 9.5 | 110 | 4 | 1079 | 205.5 | 170.5 | 155.5 | 133 | 112.5 |  | 80 | 57 | 43 | 32.5
830801 | 5412 | 4 | 10/04/1991 | 10 | 9.5 | 110 | 4 | 1079 | 205.5 | 170.5 | 155.5 | 133 | 112.5 |  | 80 | 57 | 43 | 32.5
830801 | 5413 | 4 | 10/04/1991 | 10 | 9.5 | 120 | 1 | 411 | 79 | 67.5 | 61.5 | 53 | 44 |  | 30 | 19.5 | 16 | 12.5
830801 | 5413 | 4 | 10/04/1991 | 10 | 9.5 | 120 | 1 | 411 | 79 | 67.5 | 61.5 | 53 | 44 |  | 30 | 19.5 | 16 | 12.5
830801 | 5413 | 4 | 10/04/1991 | 10 | 9.5 | 120 | 1 | 411 | 79 | 67.5 | 61.5 | 53 | 44 |  | 30 | 19.5 | 16 | 12.5
830801 | 5413 | 4 | 10/04/1991 | 10 | 9.5 | 120 | 1 | 411 | 79 | 67.5 | 61.5 | 53 | 44 |  | 30 | 19.5 | 16 | 12.5
830801 | 5414 | 4 | 10/04/1991 | 10 | 9.5 | 120 | 2 | 613 | 123.5 | 103.5 | 94.5 | 81 | 68 |  | 46.5 | 31.5 | 24 | 20
830801 | 5414 | 4 | 10/04/1991 | 10 | 9.5 | 120 | 2 | 613 | 123.5 | 103.5 | 94.5 | 81 | 68 |  | 46.5 | 31.5 | 24 | 20
830801 | 5414 | 4 | 10/04/1991 | 10 | 9.5 | 120 | 2 | 613 | 123.5 | 103.5 | 94.5 | 81 | 68 |  | 46.5 | 31.5 | 24 | 20
830801 | 5414 | 4 | 10/04/1991 | 10 | 9.5 | 120 | 2 | 613 | 123.5 | 103.5 | 94.5 | 81 | 68 |  | 46.5 | 31.5 | 24 | 20
830801 | 5415 | 4 | 10/04/1991 | 10 | 9.5 | 120 | 3 | 819 | 164 | 139 | 127.5 | 111 | 92 |  | 62.5 | 43 | 32 | 26
830801 | 5415 | 4 | 10/04/1991 | 10 | 9.5 | 120 | 3 | 819 | 164 | 139 | 127.5 | 111 | 92 |  | 62.5 | 43 | 32 | 26
830801 | 5415 | 4 | 10/04/1991 | 10 | 9.5 | 120 | 3 | 819 | 164 | 139 | 127.5 | 111 | 92 |  | 62.5 | 43 | 32 | 26
830801 | 5415 | 4 | 10/04/1991 | 10 | 9.5 | 120 | 3 | 819 | 164 | 139 | 127.5 | 111 | 92 |  | 62.5 | 43 | 32 | 26
830801 | 5416 | 4 | 10/04/1991 | 10 | 9.5 | 120 | 4 | 1078 | 216 | 183 | 167 | 143.5 | 122 |  | 82.5 | 57 | 43 | 34
830801 | 5416 | 4 | 10/04/1991 | 10 | 9.5 | 120 | 4 | 1078 | 216 | 183 | 167 | 143.5 | 122 |  | 82.5 | 57 | 43 | 34
830801 | 5416 | 4 | 10/04/1991 | 10 | 9.5 | 120 | 4 | 1078 | 216 | 183 | 167 | 143.5 | 122 |  | 82.5 | 57 | 43 | 34
830801 | 5416 | 4 | 10/04/1991 | 10 | 9.5 | 120 | 4 | 1078 | 216 | 183 | 167 | 143.5 | 122 |  | 82.5 | 57 | 43 | 34
830801 | 5417 | 4 | 10/04/1991 | 10 | 9.5 | 130 | 1 | 403 | 80 | 66 | 60 | 52 | 43 |  | 31 | 22 | 18.5 | 14
830801 | 5417 | 4 | 10/04/1991 | 10 | 9.5 | 130 | 1 | 403 | 80 | 66 | 60 | 52 | 43 |  | 31 | 22 | 18.5 | 14
830801 | 5417 | 4 | 10/04/1991 | 10 | 9.5 | 130 | 1 | 403 | 80 | 66 | 60 | 52 | 43 |  | 31 | 22 | 18.5 | 14
830801 | 5417 | 4 | 10/04/1991 | 10 | 9.5 | 130 | 1 | 403 | 80 | 66 | 60 | 52 | 43 |  | 31 | 22 | 18.5 | 14
830801 | 5418 | 4 | 10/04/1991 | 10 | 9.5 | 130 | 2 | 610 | 123 | 101.5 | 92.5 | 78.5 | 66.5 |  | 48 | 34.5 | 26 | 20.5
830801 | 5418 | 4 | 10/04/1991 | 10 | 9.5 | 130 | 2 | 610 | 123 | 101.5 | 92.5 | 78.5 | 66.5 |  | 48 | 34.5 | 26 | 20.5
830801 | 5418 | 4 | 10/04/1991 | 10 | 9.5 | 130 | 2 | 610 | 123 | 101.5 | 92.5 | 78.5 | 66.5 |  | 48 | 34.5 | 26 | 20.5
830801 | 5418 | 4 | 10/04/1991 | 10 | 9.5 | 130 | 2 | 610 | 123 | 101.5 | 92.5 | 78.5 | 66.5 |  | 48 | 34.5 | 26 | 20.5
830801 | 5419 | 4 | 10/04/1991 | 10 | 9.5 | 130 | 3 | 817 | 163.5 | 136 | 124 | 106 | 89.5 |  | 64 | 46 | 36 | 28
830801 | 5419 | 4 | 10/04/1991 | 10 | 9.5 | 130 | 3 | 817 | 163.5 | 136 | 124 | 106 | 89.5 |  | 64 | 46 | 36 | 28
830801 | 5419 | 4 | 10/04/1991 | 10 | 9.5 | 130 | 3 | 817 | 163.5 | 136 | 124 | 106 | 89.5 |  | 64 | 46 | 36 | 28
830801 | 5419 | 4 | 10/04/1991 | 10 | 9.5 | 130 | 3 | 817 | 163.5 | 136 | 124 | 106 | 89.5 |  | 64 | 46 | 36 | 28
830801 | 5420 | 4 | 10/04/1991 | 10 | 9.5 | 130 | 4 | 1075 | 216 | 179.5 | 163.5 | 140.5 | 119.5 |  | 84 | 61 | 47 | 37
830801 | 5420 | 4 | 10/04/1991 | 10 | 9.5 | 130 | 4 | 1075 | 216 | 179.5 | 163.5 | 140.5 | 119.5 |  | 84 | 61 | 47 | 37
830801 | 5420 | 4 | 10/04/1991 | 10 | 9.5 | 130 | 4 | 1075 | 216 | 179.5 | 163.5 | 140.5 | 119.5 |  | 84 | 61 | 47 | 37
830801 | 5420 | 4 | 10/04/1991 | 10 | 9.5 | 130 | 4 | 1075 | 216 | 179.5 | 163.5 | 140.5 | 119.5 |  | 84 | 61 | 47 | 37
830801 | 5421 | 4 | 10/04/1991 | 10 | 9.5 | 140 | 1 | 403 | 81.5 | 66.5 | 61 | 52 | 41.5 |  | 29 | 20 | 15 | 12
830801 | 5421 | 4 | 10/04/1991 | 10 | 9.5 | 140 | 1 | 403 | 81.5 | 66.5 | 61 | 52 | 41.5 |  | 29 | 20 | 15 | 12
830801 | 5421 | 4 | 10/04/1991 | 10 | 9.5 | 140 | 1 | 403 | 81.5 | 66.5 | 61 | 52 | 41.5 |  | 29 | 20 | 15 | 12
830801 | 5421 | 4 | 10/04/1991 | 10 | 9.5 | 140 | 1 | 403 | 81.5 | 66.5 | 61 | 52 | 41.5 |  | 29 | 20 | 15 | 12
830801 | 5422 | 4 | 10/04/1991 | 10 | 9.5 | 140 | 2 | 612 | 124.5 | 102.5 | 92.5 | 77 | 64.5 |  | 44.5 | 31 | 23.5 | 18
830801 | 5422 | 4 | 10/04/1991 | 10 | 9.5 | 140 | 2 | 612 | 124.5 | 102.5 | 92.5 | 77 | 64.5 |  | 44.5 | 31 | 23.5 | 18
830801 | 5422 | 4 | 10/04/1991 | 10 | 9.5 | 140 | 2 | 612 | 124.5 | 102.5 | 92.5 | 77 | 64.5 |  | 44.5 | 31 | 23.5 | 18
830801 | 5422 | 4 | 10/04/1991 | 10 | 9.5 | 140 | 2 | 612 | 124.5 | 102.5 | 92.5 | 77 | 64.5 |  | 44.5 | 31 | 23.5 | 18
830801 | 5423 | 4 | 10/04/1991 | 10 | 9.5 | 140 | 3 | 817 | 164.5 | 137.5 | 124.5 | 105 | 87.5 |  | 60.5 | 42.5 | 32 | 25
830801 | 5423 | 4 | 10/04/1991 | 10 | 9.5 | 140 | 3 | 817 | 164.5 | 137.5 | 124.5 | 105 | 87.5 |  | 60.5 | 42.5 | 32 | 25
830801 | 5423 | 4 | 10/04/1991 | 10 | 9.5 | 140 | 3 | 817 | 164.5 | 137.5 | 124.5 | 105 | 87.5 |  | 60.5 | 42.5 | 32 | 25
830801 | 5423 | 4 | 10/04/1991 | 10 | 9.5 | 140 | 3 | 817 | 164.5 | 137.5 | 124.5 | 105 | 87.5 |  | 60.5 | 42.5 | 32 | 25
830801 | 5424 | 4 | 10/04/1991 | 10 | 9.5 | 140 | 4 | 1074 | 217 | 180.5 | 164 | 139 | 116 |  | 80 | 56.5 | 42 | 32.5
830801 | 5424 | 4 | 10/04/1991 | 10 | 9.5 | 140 | 4 | 1074 | 217 | 180.5 | 164 | 139 | 116 |  | 80 | 56.5 | 42 | 32.5
830801 | 5424 | 4 | 10/04/1991 | 10 | 9.5 | 140 | 4 | 1074 | 217 | 180.5 | 164 | 139 | 116 |  | 80 | 56.5 | 42 | 32.5
830801 | 5424 | 4 | 10/04/1991 | 10 | 9.5 | 140 | 4 | 1074 | 217 | 180.5 | 164 | 139 | 116 |  | 80 | 56.5 | 42 | 32.5
830801 | 5425 | 4 | 10/04/1991 | 10 | 9.5 | 150 | 1 | 401 | 93.5 | 77 | 69.5 | 57.5 | 48.5 |  | 33 | 23.5 | 17 | 13.5
830801 | 5425 | 4 | 10/04/1991 | 10 | 9.5 | 150 | 1 | 401 | 93.5 | 77 | 69.5 | 57.5 | 48.5 |  | 33 | 23.5 | 17 | 13.5
830801 | 5425 | 4 | 10/04/1991 | 10 | 9.5 | 150 | 1 | 401 | 93.5 | 77 | 69.5 | 57.5 | 48.5 |  | 33 | 23.5 | 17 | 13.5
830801 | 5425 | 4 | 10/04/1991 | 10 | 9.5 | 150 | 1 | 401 | 93.5 | 77 | 69.5 | 57.5 | 48.5 |  | 33 | 23.5 | 17 | 13.5
830801 | 5426 | 4 | 10/04/1991 | 10 | 9.5 | 150 | 2 | 606 | 141 | 116.5 | 104.5 | 88 | 73 |  | 50 | 34.5 | 25.5 | 20
830801 | 5426 | 4 | 10/04/1991 | 10 | 9.5 | 150 | 2 | 606 | 141 | 116.5 | 104.5 | 88 | 73 |  | 50 | 34.5 | 25.5 | 20
830801 | 5426 | 4 | 10/04/1991 | 10 | 9.5 | 150 | 2 | 606 | 141 | 116.5 | 104.5 | 88 | 73 |  | 50 | 34.5 | 25.5 | 20
830801 | 5426 | 4 | 10/04/1991 | 10 | 9.5 | 150 | 2 | 606 | 141 | 116.5 | 104.5 | 88 | 73 |  | 50 | 34.5 | 25.5 | 20
830801 | 5427 | 4 | 10/04/1991 | 10 | 9.5 | 150 | 3 | 812 | 189.5 | 156.5 | 141.5 | 120.5 | 98.5 |  | 68.5 | 47 | 35 | 26.5
830801 | 5427 | 4 | 10/04/1991 | 10 | 9.5 | 150 | 3 | 812 | 189.5 | 156.5 | 141.5 | 120.5 | 98.5 |  | 68.5 | 47 | 35 | 26.5
830801 | 5427 | 4 | 10/04/1991 | 10 | 9.5 | 150 | 3 | 812 | 189.5 | 156.5 | 141.5 | 120.5 | 98.5 |  | 68.5 | 47 | 35 | 26.5
830801 | 5427 | 4 | 10/04/1991 | 10 | 9.5 | 150 | 3 | 812 | 189.5 | 156.5 | 141.5 | 120.5 | 98.5 |  | 68.5 | 47 | 35 | 26.5
830801 | 5428 | 4 | 10/04/1991 | 10 | 9.5 | 150 | 4 | 1068 | 248.5 | 206.5 | 187.5 | 157.5 | 131.5 |  | 90.5 | 62.5 | 47 | 35.5
830801 | 5428 | 4 | 10/04/1991 | 10 | 9.5 | 150 | 4 | 1068 | 248.5 | 206.5 | 187.5 | 157.5 | 131.5 |  | 90.5 | 62.5 | 47 | 35.5
830801 | 5428 | 4 | 10/04/1991 | 10 | 9.5 | 150 | 4 | 1068 | 248.5 | 206.5 | 187.5 | 157.5 | 131.5 |  | 90.5 | 62.5 | 47 | 35.5
830801 | 5428 | 4 | 10/04/1991 | 10 | 9.5 | 150 | 4 | 1068 | 248.5 | 206.5 | 187.5 | 157.5 | 131.5 |  | 90.5 | 62.5 | 47 | 35.5
830801 | 5429 | 4 | 10/14/1993 | 6 | 12 | 0 | 1 | 398 | 83 | 70 | 63.5 | 54 | 42 |  | 31 |  | 17.5
830801 | 5429 | 4 | 10/14/1993 | 6 | 12 | 0 | 1 | 398 | 83 | 70 | 63.5 | 54 | 42 |  | 31 |  | 17.5
830801 | 5429 | 4 | 10/14/1993 | 6 | 12 | 0 | 1 | 398 | 83 | 70 | 63.5 | 54 | 42 |  | 31 |  | 17.5
830801 | 5429 | 4 | 10/14/1993 | 6 | 12 | 0 | 1 | 398 | 83 | 70 | 63.5 | 54 | 42 |  | 31 |  | 17.5
830801 | 5430 | 4 | 10/14/1993 | 6 | 12 | 0 | 2 | 591 | 124.5 | 106 | 96 | 83 | 65.5 |  | 47.5 |  | 26.5
830801 | 5430 | 4 | 10/14/1993 | 6 | 12 | 0 | 2 | 591 | 124.5 | 106 | 96 | 83 | 65.5 |  | 47.5 |  | 26.5
830801 | 5430 | 4 | 10/14/1993 | 6 | 12 | 0 | 2 | 591 | 124.5 | 106 | 96 | 83 | 65.5 |  | 47.5 |  | 26.5
830801 | 5430 | 4 | 10/14/1993 | 6 | 12 | 0 | 2 | 591 | 124.5 | 106 | 96 | 83 | 65.5 |  | 47.5 |  | 26.5
830801 | 5431 | 4 | 10/14/1993 | 6 | 12 | 0 | 3 | 791 | 165.5 | 141.5 | 128 | 110 | 88.5 |  | 64 |  | 35
830801 | 5431 | 4 | 10/14/1993 | 6 | 12 | 0 | 3 | 791 | 165.5 | 141.5 | 128 | 110 | 88.5 |  | 64 |  | 35
830801 | 5431 | 4 | 10/14/1993 | 6 | 12 | 0 | 3 | 791 | 165.5 | 141.5 | 128 | 110 | 88.5 |  | 64 |  | 35
830801 | 5431 | 4 | 10/14/1993 | 6 | 12 | 0 | 3 | 791 | 165.5 | 141.5 | 128 | 110 | 88.5 |  | 64 |  | 35
830801 | 5432 | 4 | 10/14/1993 | 6 | 12 | 0 | 4 | 1045 | 218.5 | 187 | 170 | 146 | 116 |  | 85 |  | 45
830801 | 5432 | 4 | 10/14/1993 | 6 | 12 | 0 | 4 | 1045 | 218.5 | 187 | 170 | 146 | 116 |  | 85 |  | 45
830801 | 5432 | 4 | 10/14/1993 | 6 | 12 | 0 | 4 | 1045 | 218.5 | 187 | 170 | 146 | 116 |  | 85 |  | 45
830801 | 5432 | 4 | 10/14/1993 | 6 | 12 | 0 | 4 | 1045 | 218.5 | 187 | 170 | 146 | 116 |  | 85 |  | 45
830801 | 5433 | 4 | 10/14/1993 | 6 | 12 | 10 | 1 | 391 | 73 | 62.5 | 57.5 | 50 | 42.5 |  | 30.5 |  | 16.5
830801 | 5433 | 4 | 10/14/1993 | 6 | 12 | 10 | 1 | 391 | 73 | 62.5 | 57.5 | 50 | 42.5 |  | 30.5 |  | 16.5
830801 | 5433 | 4 | 10/14/1993 | 6 | 12 | 10 | 1 | 391 | 73 | 62.5 | 57.5 | 50 | 42.5 |  | 30.5 |  | 16.5
830801 | 5433 | 4 | 10/14/1993 | 6 | 12 | 10 | 1 | 391 | 73 | 62.5 | 57.5 | 50 | 42.5 |  | 30.5 |  | 16.5
830801 | 5434 | 4 | 10/14/1993 | 6 | 12 | 10 | 2 | 590 | 110.5 | 95.5 | 87.5 | 75 | 64.5 |  | 46 |  | 25
830801 | 5434 | 4 | 10/14/1993 | 6 | 12 | 10 | 2 | 590 | 110.5 | 95.5 | 87.5 | 75 | 64.5 |  | 46 |  | 25
830801 | 5434 | 4 | 10/14/1993 | 6 | 12 | 10 | 2 | 590 | 110.5 | 95.5 | 87.5 | 75 | 64.5 |  | 46 |  | 25
830801 | 5434 | 4 | 10/14/1993 | 6 | 12 | 10 | 2 | 590 | 110.5 | 95.5 | 87.5 | 75 | 64.5 |  | 46 |  | 25
830801 | 5435 | 4 | 10/14/1993 | 6 | 12 | 10 | 3 | 789 | 147 | 126.5 | 116.5 | 100.5 | 85.5 |  | 61.5 |  | 32.5
830801 | 5435 | 4 | 10/14/1993 | 6 | 12 | 10 | 3 | 789 | 147 | 126.5 | 116.5 | 100.5 | 85.5 |  | 61.5 |  | 32.5
830801 | 5435 | 4 | 10/14/1993 | 6 | 12 | 10 | 3 | 789 | 147 | 126.5 | 116.5 | 100.5 | 85.5 |  | 61.5 |  | 32.5
830801 | 5435 | 4 | 10/14/1993 | 6 | 12 | 10 | 3 | 789 | 147 | 126.5 | 116.5 | 100.5 | 85.5 |  | 61.5 |  | 32.5
830801 | 5436 | 4 | 10/14/1993 | 6 | 12 | 10 | 4 | 1041 | 195 | 168.5 | 155 | 135 | 114 |  | 82 |  | 45
830801 | 5436 | 4 | 10/14/1993 | 6 | 12 | 10 | 4 | 1041 | 195 | 168.5 | 155 | 135 | 114 |  | 82 |  | 45
830801 | 5436 | 4 | 10/14/1993 | 6 | 12 | 10 | 4 | 1041 | 195 | 168.5 | 155 | 135 | 114 |  | 82 |  | 45
830801 | 5436 | 4 | 10/14/1993 | 6 | 12 | 10 | 4 | 1041 | 195 | 168.5 | 155 | 135 | 114 |  | 82 |  | 45
830801 | 5437 | 4 | 10/14/1993 | 6 | 12 | 20 | 1 | 396 | 73 | 63.5 | 56.5 | 49.5 | 41 |  | 28 |  | 16.5
830801 | 5437 | 4 | 10/14/1993 | 6 | 12 | 20 | 1 | 396 | 73 | 63.5 | 56.5 | 49.5 | 41 |  | 28 |  | 16.5
830801 | 5437 | 4 | 10/14/1993 | 6 | 12 | 20 | 1 | 396 | 73 | 63.5 | 56.5 | 49.5 | 41 |  | 28 |  | 16.5
830801 | 5437 | 4 | 10/14/1993 | 6 | 12 | 20 | 1 | 396 | 73 | 63.5 | 56.5 | 49.5 | 41 |  | 28 |  | 16.5
830801 | 5438 | 4 | 10/14/1993 | 6 | 12 | 20 | 2 | 587 | 108 | 93.5 | 84 | 73.5 | 61 |  | 42.5 |  | 24
830801 | 5438 | 4 | 10/14/1993 | 6 | 12 | 20 | 2 | 587 | 108 | 93.5 | 84 | 73.5 | 61 |  | 42.5 |  | 24
830801 | 5438 | 4 | 10/14/1993 | 6 | 12 | 20 | 2 | 587 | 108 | 93.5 | 84 | 73.5 | 61 |  | 42.5 |  | 24
830801 | 5438 | 4 | 10/14/1993 | 6 | 12 | 20 | 2 | 587 | 108 | 93.5 | 84 | 73.5 | 61 |  | 42.5 |  | 24
830801 | 5439 | 4 | 10/14/1993 | 6 | 12 | 20 | 3 | 788 | 145.5 | 125.5 | 112.5 | 98.5 | 82.5 |  | 59 |  | 33.5
830801 | 5439 | 4 | 10/14/1993 | 6 | 12 | 20 | 3 | 788 | 145.5 | 125.5 | 112.5 | 98.5 | 82.5 |  | 59 |  | 33.5
830801 | 5439 | 4 | 10/14/1993 | 6 | 12 | 20 | 3 | 788 | 145.5 | 125.5 | 112.5 | 98.5 | 82.5 |  | 59 |  | 33.5
830801 | 5439 | 4 | 10/14/1993 | 6 | 12 | 20 | 3 | 788 | 145.5 | 125.5 | 112.5 | 98.5 | 82.5 |  | 59 |  | 33.5
830801 | 5440 | 4 | 10/14/1993 | 6 | 12 | 20 | 4 | 1039 | 191 | 165 | 149 | 131 | 109.5 |  | 77.5 |  | 44
830801 | 5440 | 4 | 10/14/1993 | 6 | 12 | 20 | 4 | 1039 | 191 | 165 | 149 | 131 | 109.5 |  | 77.5 |  | 44
830801 | 5440 | 4 | 10/14/1993 | 6 | 12 | 20 | 4 | 1039 | 191 | 165 | 149 | 131 | 109.5 |  | 77.5 |  | 44
830801 | 5440 | 4 | 10/14/1993 | 6 | 12 | 20 | 4 | 1039 | 191 | 165 | 149 | 131 | 109.5 |  | 77.5 |  | 44
830801 | 5441 | 4 | 10/14/1993 | 6 | 12 | 30 | 1 | 395 | 76.5 | 67.5 | 64 | 51.5 | 44.5 |  | 33 |  | 19
830801 | 5441 | 4 | 10/14/1993 | 6 | 12 | 30 | 1 | 395 | 76.5 | 67.5 | 64 | 51.5 | 44.5 |  | 33 |  | 19
830801 | 5441 | 4 | 10/14/1993 | 6 | 12 | 30 | 1 | 395 | 76.5 | 67.5 | 64 | 51.5 | 44.5 |  | 33 |  | 19
830801 | 5441 | 4 | 10/14/1993 | 6 | 12 | 30 | 1 | 395 | 76.5 | 67.5 | 64 | 51.5 | 44.5 |  | 33 |  | 19
830801 | 5442 | 4 | 10/14/1993 | 6 | 12 | 30 | 2 | 587 | 117 | 102 | 95.5 | 79 | 67.5 |  | 50 |  | 29
830801 | 5442 | 4 | 10/14/1993 | 6 | 12 | 30 | 2 | 587 | 117 | 102 | 95.5 | 79 | 67.5 |  | 50 |  | 29
830801 | 5442 | 4 | 10/14/1993 | 6 | 12 | 30 | 2 | 587 | 117 | 102 | 95.5 | 79 | 67.5 |  | 50 |  | 29
830801 | 5442 | 4 | 10/14/1993 | 6 | 12 | 30 | 2 | 587 | 117 | 102 | 95.5 | 79 | 67.5 |  | 50 |  | 29
830801 | 5443 | 4 | 10/14/1993 | 6 | 12 | 30 | 3 | 789 | 156 | 135.5 | 127 | 106 | 89.5 |  | 64.5 |  | 37.5
830801 | 5443 | 4 | 10/14/1993 | 6 | 12 | 30 | 3 | 789 | 156 | 135.5 | 127 | 106 | 89.5 |  | 64.5 |  | 37.5
830801 | 5443 | 4 | 10/14/1993 | 6 | 12 | 30 | 3 | 789 | 156 | 135.5 | 127 | 106 | 89.5 |  | 64.5 |  | 37.5
830801 | 5443 | 4 | 10/14/1993 | 6 | 12 | 30 | 3 | 789 | 156 | 135.5 | 127 | 106 | 89.5 |  | 64.5 |  | 37.5
830801 | 5444 | 4 | 10/14/1993 | 6 | 12 | 30 | 4 | 1036 | 205.5 | 178.5 | 167 | 139 | 118 |  | 86 |  | 48
830801 | 5444 | 4 | 10/14/1993 | 6 | 12 | 30 | 4 | 1036 | 205.5 | 178.5 | 167 | 139 | 118 |  | 86 |  | 48
830801 | 5444 | 4 | 10/14/1993 | 6 | 12 | 30 | 4 | 1036 | 205.5 | 178.5 | 167 | 139 | 118 |  | 86 |  | 48
830801 | 5444 | 4 | 10/14/1993 | 6 | 12 | 30 | 4 | 1036 | 205.5 | 178.5 | 167 | 139 | 118 |  | 86 |  | 48
830801 | 5445 | 4 | 10/14/1993 | 6 | 12 | 40 | 1 | 396 | 82 | 71 | 66 | 54.5 | 46 |  | 33.5 |  | 17.5
830801 | 5445 | 4 | 10/14/1993 | 6 | 12 | 40 | 1 | 396 | 82 | 71 | 66 | 54.5 | 46 |  | 33.5 |  | 17.5
830801 | 5445 | 4 | 10/14/1993 | 6 | 12 | 40 | 1 | 396 | 82 | 71 | 66 | 54.5 | 46 |  | 33.5 |  | 17.5
830801 | 5445 | 4 | 10/14/1993 | 6 | 12 | 40 | 1 | 396 | 82 | 71 | 66 | 54.5 | 46 |  | 33.5 |  | 17.5
830801 | 5446 | 4 | 10/14/1993 | 6 | 12 | 40 | 2 | 586 | 122.5 | 105.5 | 96 | 82 | 68 |  | 47.5 |  | 24.5
830801 | 5446 | 4 | 10/14/1993 | 6 | 12 | 40 | 2 | 586 | 122.5 | 105.5 | 96 | 82 | 68 |  | 47.5 |  | 24.5
830801 | 5446 | 4 | 10/14/1993 | 6 | 12 | 40 | 2 | 586 | 122.5 | 105.5 | 96 | 82 | 68 |  | 47.5 |  | 24.5
830801 | 5446 | 4 | 10/14/1993 | 6 | 12 | 40 | 2 | 586 | 122.5 | 105.5 | 96 | 82 | 68 |  | 47.5 |  | 24.5
830801 | 5447 | 4 | 10/14/1993 | 6 | 12 | 40 | 3 | 786 | 163 | 141.5 | 130 | 110 | 92.5 |  | 65.5 |  | 34
830801 | 5447 | 4 | 10/14/1993 | 6 | 12 | 40 | 3 | 786 | 163 | 141.5 | 130 | 110 | 92.5 |  | 65.5 |  | 34
830801 | 5447 | 4 | 10/14/1993 | 6 | 12 | 40 | 3 | 786 | 163 | 141.5 | 130 | 110 | 92.5 |  | 65.5 |  | 34
830801 | 5447 | 4 | 10/14/1993 | 6 | 12 | 40 | 3 | 786 | 163 | 141.5 | 130 | 110 | 92.5 |  | 65.5 |  | 34
830801 | 5448 | 4 | 10/14/1993 | 6 | 12 | 40 | 4 | 1039 | 216.5 | 187.5 | 171.5 | 146 | 122.5 |  | 87 |  | 45.5
830801 | 5448 | 4 | 10/14/1993 | 6 | 12 | 40 | 4 | 1039 | 216.5 | 187.5 | 171.5 | 146 | 122.5 |  | 87 |  | 45.5
830801 | 5448 | 4 | 10/14/1993 | 6 | 12 | 40 | 4 | 1039 | 216.5 | 187.5 | 171.5 | 146 | 122.5 |  | 87 |  | 45.5
830801 | 5448 | 4 | 10/14/1993 | 6 | 12 | 40 | 4 | 1039 | 216.5 | 187.5 | 171.5 | 146 | 122.5 |  | 87 |  | 45.5
830801 | 5449 | 4 | 10/14/1993 | 6 | 12 | 50 | 1 | 396 | 77.5 | 73 | 64 | 53.5 | 37.5 |  | 32 |  | 18
830801 | 5449 | 4 | 10/14/1993 | 6 | 12 | 50 | 1 | 396 | 77.5 | 73 | 64 | 53.5 | 37.5 |  | 32 |  | 18
830801 | 5449 | 4 | 10/14/1993 | 6 | 12 | 50 | 1 | 396 | 77.5 | 73 | 64 | 53.5 | 37.5 |  | 32 |  | 18
830801 | 5449 | 4 | 10/14/1993 | 6 | 12 | 50 | 1 | 396 | 77.5 | 73 | 64 | 53.5 | 37.5 |  | 32 |  | 18
830801 | 5450 | 4 | 10/14/1993 | 6 | 12 | 50 | 2 | 587 | 121.5 | 107.5 | 95 | 83 | 65 |  | 50 |  | 28.5
830801 | 5450 | 4 | 10/14/1993 | 6 | 12 | 50 | 2 | 587 | 121.5 | 107.5 | 95 | 83 | 65 |  | 50 |  | 28.5
830801 | 5450 | 4 | 10/14/1993 | 6 | 12 | 50 | 2 | 587 | 121.5 | 107.5 | 95 | 83 | 65 |  | 50 |  | 28.5
830801 | 5450 | 4 | 10/14/1993 | 6 | 12 | 50 | 2 | 587 | 121.5 | 107.5 | 95 | 83 | 65 |  | 50 |  | 28.5
830801 | 5451 | 4 | 10/14/1993 | 6 | 12 | 50 | 3 | 788 | 160.5 | 141.5 | 126.5 | 109 | 87 |  | 64.5 |  | 38.5
830801 | 5451 | 4 | 10/14/1993 | 6 | 12 | 50 | 3 | 788 | 160.5 | 141.5 | 126.5 | 109 | 87 |  | 64.5 |  | 38.5
830801 | 5451 | 4 | 10/14/1993 | 6 | 12 | 50 | 3 | 788 | 160.5 | 141.5 | 126.5 | 109 | 87 |  | 64.5 |  | 38.5
830801 | 5451 | 4 | 10/14/1993 | 6 | 12 | 50 | 3 | 788 | 160.5 | 141.5 | 126.5 | 109 | 87 |  | 64.5 |  | 38.5
830801 | 5452 | 4 | 10/14/1993 | 6 | 12 | 50 | 4 | 1039 | 212.5 | 187.5 | 166 | 145 | 114 |  | 86.5 |  | 48.5
830801 | 5452 | 4 | 10/14/1993 | 6 | 12 | 50 | 4 | 1039 | 212.5 | 187.5 | 166 | 145 | 114 |  | 86.5 |  | 48.5
830801 | 5452 | 4 | 10/14/1993 | 6 | 12 | 50 | 4 | 1039 | 212.5 | 187.5 | 166 | 145 | 114 |  | 86.5 |  | 48.5
830801 | 5452 | 4 | 10/14/1993 | 6 | 12 | 50 | 4 | 1039 | 212.5 | 187.5 | 166 | 145 | 114 |  | 86.5 |  | 48.5
830801 | 5453 | 4 | 10/14/1993 | 6 | 12 | 60 | 1 | 396 | 74 | 65 | 60 | 50 | 42 |  | 31.5 |  | 17.5
830801 | 5453 | 4 | 10/14/1993 | 6 | 12 | 60 | 1 | 396 | 74 | 65 | 60 | 50 | 42 |  | 31.5 |  | 17.5
830801 | 5453 | 4 | 10/14/1993 | 6 | 12 | 60 | 1 | 396 | 74 | 65 | 60 | 50 | 42 |  | 31.5 |  | 17.5
830801 | 5453 | 4 | 10/14/1993 | 6 | 12 | 60 | 1 | 396 | 74 | 65 | 60 | 50 | 42 |  | 31.5 |  | 17.5
830801 | 5454 | 4 | 10/14/1993 | 6 | 12 | 60 | 2 | 588 | 112 | 98 | 90.5 | 76 | 64 |  | 46.5 |  | 26.5
830801 | 5454 | 4 | 10/14/1993 | 6 | 12 | 60 | 2 | 588 | 112 | 98 | 90.5 | 76 | 64 |  | 46.5 |  | 26.5
830801 | 5454 | 4 | 10/14/1993 | 6 | 12 | 60 | 2 | 588 | 112 | 98 | 90.5 | 76 | 64 |  | 46.5 |  | 26.5
830801 | 5454 | 4 | 10/14/1993 | 6 | 12 | 60 | 2 | 588 | 112 | 98 | 90.5 | 76 | 64 |  | 46.5 |  | 26.5
830801 | 5455 | 4 | 10/14/1993 | 6 | 12 | 60 | 3 | 791 | 150.5 | 132 | 120 | 103 | 87.5 |  | 64 |  | 36
830801 | 5455 | 4 | 10/14/1993 | 6 | 12 | 60 | 3 | 791 | 150.5 | 132 | 120 | 103 | 87.5 |  | 64 |  | 36
830801 | 5455 | 4 | 10/14/1993 | 6 | 12 | 60 | 3 | 791 | 150.5 | 132 | 120 | 103 | 87.5 |  | 64 |  | 36
830801 | 5455 | 4 | 10/14/1993 | 6 | 12 | 60 | 3 | 791 | 150.5 | 132 | 120 | 103 | 87.5 |  | 64 |  | 36
830801 | 5456 | 4 | 10/14/1993 | 6 | 12 | 60 | 4 | 1040 | 198.5 | 173 | 158.5 | 136.5 | 114 |  | 82 |  | 47.5
830801 | 5456 | 4 | 10/14/1993 | 6 | 12 | 60 | 4 | 1040 | 198.5 | 173 | 158.5 | 136.5 | 114 |  | 82 |  | 47.5
830801 | 5456 | 4 | 10/14/1993 | 6 | 12 | 60 | 4 | 1040 | 198.5 | 173 | 158.5 | 136.5 | 114 |  | 82 |  | 47.5
830801 | 5456 | 4 | 10/14/1993 | 6 | 12 | 60 | 4 | 1040 | 198.5 | 173 | 158.5 | 136.5 | 114 |  | 82 |  | 47.5
830801 | 5457 | 4 | 10/14/1993 | 6 | 12 | 70 | 1 | 391 | 74 | 64.5 | 57.5 | 52 | 37 |  | 28.5 |  | 18.5
830801 | 5457 | 4 | 10/14/1993 | 6 | 12 | 70 | 1 | 391 | 74 | 64.5 | 57.5 | 52 | 37 |  | 28.5 |  | 18.5
830801 | 5457 | 4 | 10/14/1993 | 6 | 12 | 70 | 1 | 391 | 74 | 64.5 | 57.5 | 52 | 37 |  | 28.5 |  | 18.5
830801 | 5457 | 4 | 10/14/1993 | 6 | 12 | 70 | 1 | 391 | 74 | 64.5 | 57.5 | 52 | 37 |  | 28.5 |  | 18.5
830801 | 5458 | 4 | 10/14/1993 | 6 | 12 | 70 | 2 | 583 | 112.5 | 97.5 | 87.5 | 78 | 59.5 |  | 45 |  | 27.5
830801 | 5458 | 4 | 10/14/1993 | 6 | 12 | 70 | 2 | 583 | 112.5 | 97.5 | 87.5 | 78 | 59.5 |  | 45 |  | 27.5
830801 | 5458 | 4 | 10/14/1993 | 6 | 12 | 70 | 2 | 583 | 112.5 | 97.5 | 87.5 | 78 | 59.5 |  | 45 |  | 27.5
830801 | 5458 | 4 | 10/14/1993 | 6 | 12 | 70 | 2 | 583 | 112.5 | 97.5 | 87.5 | 78 | 59.5 |  | 45 |  | 27.5
830801 | 5459 | 4 | 10/14/1993 | 6 | 12 | 70 | 3 | 788 | 149.5 | 129.5 | 117 | 102.5 | 81 |  | 60 |  | 33
830801 | 5459 | 4 | 10/14/1993 | 6 | 12 | 70 | 3 | 788 | 149.5 | 129.5 | 117 | 102.5 | 81 |  | 60 |  | 33
830801 | 5459 | 4 | 10/14/1993 | 6 | 12 | 70 | 3 | 788 | 149.5 | 129.5 | 117 | 102.5 | 81 |  | 60 |  | 33
830801 | 5459 | 4 | 10/14/1993 | 6 | 12 | 70 | 3 | 788 | 149.5 | 129.5 | 117 | 102.5 | 81 |  | 60 |  | 33
830801 | 5460 | 4 | 10/14/1993 | 6 | 12 | 70 | 4 | 1040 | 197.5 | 172 | 155.5 | 138 | 107 |  | 79 |  | 41.5
830801 | 5460 | 4 | 10/14/1993 | 6 | 12 | 70 | 4 | 1040 | 197.5 | 172 | 155.5 | 138 | 107 |  | 79 |  | 41.5
830801 | 5460 | 4 | 10/14/1993 | 6 | 12 | 70 | 4 | 1040 | 197.5 | 172 | 155.5 | 138 | 107 |  | 79 |  | 41.5
830801 | 5460 | 4 | 10/14/1993 | 6 | 12 | 70 | 4 | 1040 | 197.5 | 172 | 155.5 | 138 | 107 |  | 79 |  | 41.5
830801 | 5461 | 4 | 10/14/1993 | 6 | 12 | 80 | 1 | 392 | 77.5 | 66.5 | 64.5 | 51.5 | 44.5 |  | 33.5 |  | 17.5
830801 | 5461 | 4 | 10/14/1993 | 6 | 12 | 80 | 1 | 392 | 77.5 | 66.5 | 64.5 | 51.5 | 44.5 |  | 33.5 |  | 17.5
830801 | 5461 | 4 | 10/14/1993 | 6 | 12 | 80 | 1 | 392 | 77.5 | 66.5 | 64.5 | 51.5 | 44.5 |  | 33.5 |  | 17.5
830801 | 5461 | 4 | 10/14/1993 | 6 | 12 | 80 | 1 | 392 | 77.5 | 66.5 | 64.5 | 51.5 | 44.5 |  | 33.5 |  | 17.5
830801 | 5462 | 4 | 10/14/1993 | 6 | 12 | 80 | 2 | 584 | 118 | 100.5 | 96 | 80 | 68.5 |  | 51 |  | 27
830801 | 5462 | 4 | 10/14/1993 | 6 | 12 | 80 | 2 | 584 | 118 | 100.5 | 96 | 80 | 68.5 |  | 51 |  | 27
830801 | 5462 | 4 | 10/14/1993 | 6 | 12 | 80 | 2 | 584 | 118 | 100.5 | 96 | 80 | 68.5 |  | 51 |  | 27
830801 | 5462 | 4 | 10/14/1993 | 6 | 12 | 80 | 2 | 584 | 118 | 100.5 | 96 | 80 | 68.5 |  | 51 |  | 27
830801 | 5463 | 4 | 10/14/1993 | 6 | 12 | 80 | 3 | 787 | 157 | 135 | 127 | 107 | 91 |  | 68 |  | 35.5
830801 | 5463 | 4 | 10/14/1993 | 6 | 12 | 80 | 3 | 787 | 157 | 135 | 127 | 107 | 91 |  | 68 |  | 35.5
830801 | 5463 | 4 | 10/14/1993 | 6 | 12 | 80 | 3 | 787 | 157 | 135 | 127 | 107 | 91 |  | 68 |  | 35.5
830801 | 5463 | 4 | 10/14/1993 | 6 | 12 | 80 | 3 | 787 | 157 | 135 | 127 | 107 | 91 |  | 68 |  | 35.5
830801 | 5464 | 4 | 10/14/1993 | 6 | 12 | 80 | 4 | 1041 | 207.5 | 178.5 | 166 | 140 | 121 |  | 88 |  | 47
830801 | 5464 | 4 | 10/14/1993 | 6 | 12 | 80 | 4 | 1041 | 207.5 | 178.5 | 166 | 140 | 121 |  | 88 |  | 47
830801 | 5464 | 4 | 10/14/1993 | 6 | 12 | 80 | 4 | 1041 | 207.5 | 178.5 | 166 | 140 | 121 |  | 88 |  | 47
830801 | 5464 | 4 | 10/14/1993 | 6 | 12 | 80 | 4 | 1041 | 207.5 | 178.5 | 166 | 140 | 121 |  | 88 |  | 47
830801 | 5465 | 4 | 10/14/1993 | 6 | 12 | 90 | 1 | 394 | 78.5 | 67 | 62.5 | 53 | 44.5 |  | 32 |  | 19
830801 | 5465 | 4 | 10/14/1993 | 6 | 12 | 90 | 1 | 394 | 78.5 | 67 | 62.5 | 53 | 44.5 |  | 32 |  | 19
830801 | 5465 | 4 | 10/14/1993 | 6 | 12 | 90 | 1 | 394 | 78.5 | 67 | 62.5 | 53 | 44.5 |  | 32 |  | 19
830801 | 5465 | 4 | 10/14/1993 | 6 | 12 | 90 | 1 | 394 | 78.5 | 67 | 62.5 | 53 | 44.5 |  | 32 |  | 19
830801 | 5466 | 4 | 10/14/1993 | 6 | 12 | 90 | 2 | 586 | 120 | 103 | 94 | 83 | 69 |  | 49.5 |  | 27.5
830801 | 5466 | 4 | 10/14/1993 | 6 | 12 | 90 | 2 | 586 | 120 | 103 | 94 | 83 | 69 |  | 49.5 |  | 27.5
830801 | 5466 | 4 | 10/14/1993 | 6 | 12 | 90 | 2 | 586 | 120 | 103 | 94 | 83 | 69 |  | 49.5 |  | 27.5
830801 | 5466 | 4 | 10/14/1993 | 6 | 12 | 90 | 2 | 586 | 120 | 103 | 94 | 83 | 69 |  | 49.5 |  | 27.5
830801 | 5467 | 4 | 10/14/1993 | 6 | 12 | 90 | 3 | 785 | 160.5 | 138 | 125.5 | 110.5 | 93 |  | 67.5 |  | 36.5
830801 | 5467 | 4 | 10/14/1993 | 6 | 12 | 90 | 3 | 785 | 160.5 | 138 | 125.5 | 110.5 | 93 |  | 67.5 |  | 36.5
830801 | 5467 | 4 | 10/14/1993 | 6 | 12 | 90 | 3 | 785 | 160.5 | 138 | 125.5 | 110.5 | 93 |  | 67.5 |  | 36.5
830801 | 5467 | 4 | 10/14/1993 | 6 | 12 | 90 | 3 | 785 | 160.5 | 138 | 125.5 | 110.5 | 93 |  | 67.5 |  | 36.5
830801 | 5468 | 4 | 10/14/1993 | 6 | 12 | 90 | 4 | 1033 | 212.5 | 182.5 | 167 | 147.5 | 124.5 |  | 88.5 |  | 49.5
830801 | 5468 | 4 | 10/14/1993 | 6 | 12 | 90 | 4 | 1033 | 212.5 | 182.5 | 167 | 147.5 | 124.5 |  | 88.5 |  | 49.5
830801 | 5468 | 4 | 10/14/1993 | 6 | 12 | 90 | 4 | 1033 | 212.5 | 182.5 | 167 | 147.5 | 124.5 |  | 88.5 |  | 49.5
830801 | 5468 | 4 | 10/14/1993 | 6 | 12 | 90 | 4 | 1033 | 212.5 | 182.5 | 167 | 147.5 | 124.5 |  | 88.5 |  | 49.5
830801 | 5469 | 4 | 10/14/1993 | 6 | 12 | 100 | 1 | 394 | 78 | 68 | 62 | 54 | 46 |  | 32 |  | 17
830801 | 5469 | 4 | 10/14/1993 | 6 | 12 | 100 | 1 | 394 | 78 | 68 | 62 | 54 | 46 |  | 32 |  | 17
830801 | 5469 | 4 | 10/14/1993 | 6 | 12 | 100 | 1 | 394 | 78 | 68 | 62 | 54 | 46 |  | 32 |  | 17
830801 | 5469 | 4 | 10/14/1993 | 6 | 12 | 100 | 1 | 394 | 78 | 68 | 62 | 54 | 46 |  | 32 |  | 17
830801 | 5470 | 4 | 10/14/1993 | 6 | 12 | 100 | 2 | 582 | 119.5 | 103.5 | 94 | 82.5 | 69.5 |  | 49.5 |  | 27
830801 | 5470 | 4 | 10/14/1993 | 6 | 12 | 100 | 2 | 582 | 119.5 | 103.5 | 94 | 82.5 | 69.5 |  | 49.5 |  | 27
830801 | 5470 | 4 | 10/14/1993 | 6 | 12 | 100 | 2 | 582 | 119.5 | 103.5 | 94 | 82.5 | 69.5 |  | 49.5 |  | 27
830801 | 5470 | 4 | 10/14/1993 | 6 | 12 | 100 | 2 | 582 | 119.5 | 103.5 | 94 | 82.5 | 69.5 |  | 49.5 |  | 27
830801 | 5471 | 4 | 10/14/1993 | 6 | 12 | 100 | 3 | 785 | 157.5 | 137 | 124 | 109.5 | 92 |  | 64 |  | 34.5
830801 | 5471 | 4 | 10/14/1993 | 6 | 12 | 100 | 3 | 785 | 157.5 | 137 | 124 | 109.5 | 92 |  | 64 |  | 34.5
830801 | 5471 | 4 | 10/14/1993 | 6 | 12 | 100 | 3 | 785 | 157.5 | 137 | 124 | 109.5 | 92 |  | 64 |  | 34.5
830801 | 5471 | 4 | 10/14/1993 | 6 | 12 | 100 | 3 | 785 | 157.5 | 137 | 124 | 109.5 | 92 |  | 64 |  | 34.5
830801 | 5472 | 4 | 10/14/1993 | 6 | 12 | 100 | 4 | 1036 | 209 | 180.5 | 164 | 144.5 | 122.5 |  | 86.5 |  | 47
830801 | 5472 | 4 | 10/14/1993 | 6 | 12 | 100 | 4 | 1036 | 209 | 180.5 | 164 | 144.5 | 122.5 |  | 86.5 |  | 47
830801 | 5472 | 4 | 10/14/1993 | 6 | 12 | 100 | 4 | 1036 | 209 | 180.5 | 164 | 144.5 | 122.5 |  | 86.5 |  | 47
830801 | 5472 | 4 | 10/14/1993 | 6 | 12 | 100 | 4 | 1036 | 209 | 180.5 | 164 | 144.5 | 122.5 |  | 86.5 |  | 47
830801 | 5677 | 4 | 08/09/1999 |  | 23 | 140 | 1 | 404 | 117.5 | 99.5 | 88 | 62 | 48 |  | 30.5 |  | 15
830801 | 5677 | 4 | 08/09/1999 |  | 23 | 140 | 1 | 404 | 117.5 | 99.5 | 88 | 62 | 48 |  | 30.5 |  | 15
830801 | 5677 | 4 | 08/09/1999 |  | 23 | 140 | 1 | 404 | 117.5 | 99.5 | 88 | 62 | 48 |  | 30.5 |  | 15
830801 | 5677 | 4 | 08/09/1999 |  | 23 | 140 | 1 | 404 | 117.5 | 99.5 | 88 | 62 | 48 |  | 30.5 |  | 15
830403 | 3035 | 1 | 07/21/2001 | 32 | 43 | 60 | 3 | 748 | 841.5 | 646.5 | 553 | 433.5 | 330.5 |  | 206 |  | 107
830403 | 3035 | 1 | 07/21/2001 | 32 | 43 | 60 | 3 | 748 | 841.5 | 646.5 | 553 | 433.5 | 330.5 |  | 206 |  | 107
830403 | 3035 | 1 | 07/21/2001 | 32 | 43 | 60 | 3 | 748 | 841.5 | 646.5 | 553 | 433.5 | 330.5 |  | 206 |  | 107
830403 | 3036 | 1 | 07/21/2001 | 32 | 43 | 60 | 4 | 992 | 1147.5 | 872 | 748.5 | 585.5 | 445.5 |  | 275.5 |  | 141.5
830403 | 3036 | 1 | 07/21/2001 | 32 | 43 | 60 | 4 | 992 | 1147.5 | 872 | 748.5 | 585.5 | 445.5 |  | 275.5 |  | 141.5
830403 | 3036 | 1 | 07/21/2001 | 32 | 43 | 60 | 4 | 992 | 1147.5 | 872 | 748.5 | 585.5 | 445.5 |  | 275.5 |  | 141.5
830403 | 3037 | 1 | 07/21/2001 | 32 | 43 | 70 | 1 | 397 | 377 | 297 | 253.5 | 204.5 | 160.5 |  | 103 |  | 51
830403 | 3037 | 1 | 07/21/2001 | 32 | 43 | 70 | 1 | 397 | 377 | 297 | 253.5 | 204.5 | 160.5 |  | 103 |  | 51
830403 | 3037 | 1 | 07/21/2001 | 32 | 43 | 70 | 1 | 397 | 377 | 297 | 253.5 | 204.5 | 160.5 |  | 103 |  | 51
830403 | 3176 | 2 | 10/07/1991 | 26.5 | 25.5 | 90 | 4 | 1011 | 588 | 510.5 | 466 | 398 | 333 |  | 232.5 | 169.5 | 132 | 105
830403 | 3176 | 2 | 10/07/1991 | 26.5 | 25.5 | 90 | 4 | 1011 | 588 | 510.5 | 466 | 398 | 333 |  | 232.5 | 169.5 | 132 | 105
830403 | 3176 | 2 | 10/07/1991 | 26.5 | 25.5 | 90 | 4 | 1011 | 588 | 510.5 | 466 | 398 | 333 |  | 232.5 | 169.5 | 132 | 105
830403 | 3177 | 2 | 10/07/1991 | 26.5 | 25.5 | 100 | 1 | 381 | 259 | 216.5 | 193.5 | 161.5 | 132 |  | 93 | 68 | 54 | 44
830403 | 3177 | 2 | 10/07/1991 | 26.5 | 25.5 | 100 | 1 | 381 | 259 | 216.5 | 193.5 | 161.5 | 132 |  | 93 | 68 | 54 | 44
830403 | 3177 | 2 | 10/07/1991 | 26.5 | 25.5 | 100 | 1 | 381 | 259 | 216.5 | 193.5 | 161.5 | 132 |  | 93 | 68 | 54 | 44
830403 | 3178 | 2 | 10/07/1991 | 26.5 | 25.5 | 100 | 2 | 563 | 393.5 | 331.5 | 296 | 243 | 201 |  | 138 | 102 | 79.5 | 62.5
830403 | 3178 | 2 | 10/07/1991 | 26.5 | 25.5 | 100 | 2 | 563 | 393.5 | 331.5 | 296 | 243 | 201 |  | 138 | 102 | 79.5 | 62.5
830403 | 3178 | 2 | 10/07/1991 | 26.5 | 25.5 | 100 | 2 | 563 | 393.5 | 331.5 | 296 | 243 | 201 |  | 138 | 102 | 79.5 | 62.5
830403 | 3179 | 2 | 10/07/1991 | 26.5 | 25.5 | 100 | 3 | 760 | 526.5 | 442.5 | 397.5 | 328 | 269 |  | 186 | 137 | 107 | 85.5
830403 | 3179 | 2 | 10/07/1991 | 26.5 | 25.5 | 100 | 3 | 760 | 526.5 | 442.5 | 397.5 | 328 | 269 |  | 186 | 137 | 107 | 85.5
830403 | 3179 | 2 | 10/07/1991 | 26.5 | 25.5 | 100 | 3 | 760 | 526.5 | 442.5 | 397.5 | 328 | 269 |  | 186 | 137 | 107 | 85.5
830801 | 5368 | 4 | 10/04/1991 | 10 | 9.5 | 0 | 4 | 1095 | 220 | 181 | 164.5 | 139 | 116.5 |  | 80.5 | 58 | 44.5 | 35
830801 | 5368 | 4 | 10/04/1991 | 10 | 9.5 | 0 | 4 | 1095 | 220 | 181 | 164.5 | 139 | 116.5 |  | 80.5 | 58 | 44.5 | 35
830801 | 5368 | 4 | 10/04/1991 | 10 | 9.5 | 0 | 4 | 1095 | 220 | 181 | 164.5 | 139 | 116.5 |  | 80.5 | 58 | 44.5 | 35
830801 | 5368 | 4 | 10/04/1991 | 10 | 9.5 | 0 | 4 | 1095 | 220 | 181 | 164.5 | 139 | 116.5 |  | 80.5 | 58 | 44.5 | 35
830403 | 2797 | 1 | 10/12/1993 | 3 | 4.6 | 110 | 1 | 395 | 215 | 190.5 | 172.5 | 134.5 | 109.5 |  | 80.5 |  | 58
830403 | 2797 | 1 | 10/12/1993 | 3 | 4.6 | 110 | 1 | 395 | 215 | 190.5 | 172.5 | 134.5 | 109.5 |  | 80.5 |  | 58
830403 | 2797 | 1 | 10/12/1993 | 3 | 4.6 | 110 | 1 | 395 | 215 | 190.5 | 172.5 | 134.5 | 109.5 |  | 80.5 |  | 58
830403 | 2798 | 1 | 10/12/1993 | 3 | 4.6 | 110 | 2 | 589 | 322.5 | 282 | 253.5 | 206 | 169 |  | 123 |  | 79.5
830403 | 2798 | 1 | 10/12/1993 | 3 | 4.6 | 110 | 2 | 589 | 322.5 | 282 | 253.5 | 206 | 169 |  | 123 |  | 79.5
830403 | 2798 | 1 | 10/12/1993 | 3 | 4.6 | 110 | 2 | 589 | 322.5 | 282 | 253.5 | 206 | 169 |  | 123 |  | 79.5
830403 | 2799 | 1 | 10/12/1993 | 3 | 4.6 | 110 | 3 | 787 | 428.5 | 374.5 | 335 | 272.5 | 224 |  | 157.5 |  | 104
830403 | 2799 | 1 | 10/12/1993 | 3 | 4.6 | 110 | 3 | 787 | 428.5 | 374.5 | 335 | 272.5 | 224 |  | 157.5 |  | 104
830403 | 2799 | 1 | 10/12/1993 | 3 | 4.6 | 110 | 3 | 787 | 428.5 | 374.5 | 335 | 272.5 | 224 |  | 157.5 |  | 104
830403 | 2800 | 1 | 10/12/1993 | 3 | 4.6 | 110 | 4 | 1043 | 564 | 491.5 | 439.5 | 360 | 295.5 |  | 209.5 |  | 130
830403 | 2800 | 1 | 10/12/1993 | 3 | 4.6 | 110 | 4 | 1043 | 564 | 491.5 | 439.5 | 360 | 295.5 |  | 209.5 |  | 130
830403 | 2800 | 1 | 10/12/1993 | 3 | 4.6 | 110 | 4 | 1043 | 564 | 491.5 | 439.5 | 360 | 295.5 |  | 209.5 |  | 130
830403 | 2801 | 1 | 10/12/1993 | 3 | 4.6 | 120 | 1 | 388 | 217 | 192 | 171 | 139.5 | 120 |  | 84.5 |  | 53
830403 | 2801 | 1 | 10/12/1993 | 3 | 4.6 | 120 | 1 | 388 | 217 | 192 | 171 | 139.5 | 120 |  | 84.5 |  | 53
830403 | 2801 | 1 | 10/12/1993 | 3 | 4.6 | 120 | 1 | 388 | 217 | 192 | 171 | 139.5 | 120 |  | 84.5 |  | 53
830403 | 2802 | 1 | 10/12/1993 | 3 | 4.6 | 120 | 2 | 583 | 328 | 289 | 258 | 211.5 | 181 |  | 126.5 |  | 77.5
830403 | 2802 | 1 | 10/12/1993 | 3 | 4.6 | 120 | 2 | 583 | 328 | 289 | 258 | 211.5 | 181 |  | 126.5 |  | 77.5
830403 | 2802 | 1 | 10/12/1993 | 3 | 4.6 | 120 | 2 | 583 | 328 | 289 | 258 | 211.5 | 181 |  | 126.5 |  | 77.5
830403 | 2803 | 1 | 10/12/1993 | 3 | 4.6 | 120 | 3 | 778 | 437 | 383 | 343 | 282.5 | 240 |  | 167 |  | 101
830403 | 2803 | 1 | 10/12/1993 | 3 | 4.6 | 120 | 3 | 778 | 437 | 383 | 343 | 282.5 | 240 |  | 167 |  | 101
830403 | 2803 | 1 | 10/12/1993 | 3 | 4.6 | 120 | 3 | 778 | 437 | 383 | 343 | 282.5 | 240 |  | 167 |  | 101
830403 | 2804 | 1 | 10/12/1993 | 3 | 4.6 | 120 | 4 | 1037 | 577.5 | 507 | 453.5 | 374.5 | 317 |  | 220.5 |  | 129.5
830403 | 2804 | 1 | 10/12/1993 | 3 | 4.6 | 120 | 4 | 1037 | 577.5 | 507 | 453.5 | 374.5 | 317 |  | 220.5 |  | 129.5
830403 | 2804 | 1 | 10/12/1993 | 3 | 4.6 | 120 | 4 | 1037 | 577.5 | 507 | 453.5 | 374.5 | 317 |  | 220.5 |  | 129.5
830403 | 2805 | 1 | 10/12/1993 | 3 | 4.6 | 130 | 1 | 386 | 222.5 | 193 | 173.5 | 144.5 | 120.5 |  | 86.5 |  | 53
830403 | 2805 | 1 | 10/12/1993 | 3 | 4.6 | 130 | 1 | 386 | 222.5 | 193 | 173.5 | 144.5 | 120.5 |  | 86.5 |  | 53
830403 | 2805 | 1 | 10/12/1993 | 3 | 4.6 | 130 | 1 | 386 | 222.5 | 193 | 173.5 | 144.5 | 120.5 |  | 86.5 |  | 53
830403 | 2806 | 1 | 10/12/1993 | 3 | 4.6 | 130 | 2 | 582 | 333 | 286.5 | 257.5 | 214.5 | 177.5 |  | 125.5 |  | 75.5
830403 | 2806 | 1 | 10/12/1993 | 3 | 4.6 | 130 | 2 | 582 | 333 | 286.5 | 257.5 | 214.5 | 177.5 |  | 125.5 |  | 75.5
830403 | 2806 | 1 | 10/12/1993 | 3 | 4.6 | 130 | 2 | 582 | 333 | 286.5 | 257.5 | 214.5 | 177.5 |  | 125.5 |  | 75.5
830403 | 2807 | 1 | 10/12/1993 | 3 | 4.6 | 130 | 3 | 776 | 442.5 | 380 | 342 | 285 | 234.5 |  | 166.5 |  | 100
830403 | 2807 | 1 | 10/12/1993 | 3 | 4.6 | 130 | 3 | 776 | 442.5 | 380 | 342 | 285 | 234.5 |  | 166.5 |  | 100
830403 | 2807 | 1 | 10/12/1993 | 3 | 4.6 | 130 | 3 | 776 | 442.5 | 380 | 342 | 285 | 234.5 |  | 166.5 |  | 100
830403 | 2808 | 1 | 10/12/1993 | 3 | 4.6 | 130 | 4 | 1038 | 585.5 | 502.5 | 453 | 377 | 310.5 |  | 218 |  | 133
830403 | 2808 | 1 | 10/12/1993 | 3 | 4.6 | 130 | 4 | 1038 | 585.5 | 502.5 | 453 | 377 | 310.5 |  | 218 |  | 133
830403 | 2808 | 1 | 10/12/1993 | 3 | 4.6 | 130 | 4 | 1038 | 585.5 | 502.5 | 453 | 377 | 310.5 |  | 218 |  | 133
830403 | 2809 | 1 | 10/12/1993 | 3 | 4.6 | 140 | 1 | 387 | 237.5 | 202.5 | 182 | 147 | 121.5 |  | 87.5 |  | 53.5
830403 | 2809 | 1 | 10/12/1993 | 3 | 4.6 | 140 | 1 | 387 | 237.5 | 202.5 | 182 | 147 | 121.5 |  | 87.5 |  | 53.5
830403 | 2809 | 1 | 10/12/1993 | 3 | 4.6 | 140 | 1 | 387 | 237.5 | 202.5 | 182 | 147 | 121.5 |  | 87.5 |  | 53.5
830403 | 2810 | 1 | 10/12/1993 | 3 | 4.6 | 140 | 2 | 582 | 355.5 | 304 | 271.5 | 222 | 182 |  | 129.5 |  | 77.5
830403 | 2810 | 1 | 10/12/1993 | 3 | 4.6 | 140 | 2 | 582 | 355.5 | 304 | 271.5 | 222 | 182 |  | 129.5 |  | 77.5
830403 | 2810 | 1 | 10/12/1993 | 3 | 4.6 | 140 | 2 | 582 | 355.5 | 304 | 271.5 | 222 | 182 |  | 129.5 |  | 77.5
830403 | 2811 | 1 | 10/12/1993 | 3 | 4.6 | 140 | 3 | 774 | 472 | 402.5 | 361 | 293.5 | 239.5 |  | 169 |  | 99.5
830403 | 2811 | 1 | 10/12/1993 | 3 | 4.6 | 140 | 3 | 774 | 472 | 402.5 | 361 | 293.5 | 239.5 |  | 169 |  | 99.5
830403 | 2811 | 1 | 10/12/1993 | 3 | 4.6 | 140 | 3 | 774 | 472 | 402.5 | 361 | 293.5 | 239.5 |  | 169 |  | 99.5
830403 | 2812 | 1 | 10/12/1993 | 3 | 4.6 | 140 | 4 | 1032 | 628 | 536.5 | 481 | 391.5 | 319 |  | 224.5 |  | 132
830403 | 2812 | 1 | 10/12/1993 | 3 | 4.6 | 140 | 4 | 1032 | 628 | 536.5 | 481 | 391.5 | 319 |  | 224.5 |  | 132
830403 | 2812 | 1 | 10/12/1993 | 3 | 4.6 | 140 | 4 | 1032 | 628 | 536.5 | 481 | 391.5 | 319 |  | 224.5 |  | 132
830403 | 2813 | 1 | 10/12/1993 | 3 | 4.6 | 150 | 1 | 389 | 246 | 215 | 188 | 148.5 | 119.5 |  | 82.5 |  | 51
830403 | 2813 | 1 | 10/12/1993 | 3 | 4.6 | 150 | 1 | 389 | 246 | 215 | 188 | 148.5 | 119.5 |  | 82.5 |  | 51
830403 | 2813 | 1 | 10/12/1993 | 3 | 4.6 | 150 | 1 | 389 | 246 | 215 | 188 | 148.5 | 119.5 |  | 82.5 |  | 51
830403 | 2814 | 1 | 10/12/1993 | 3 | 4.6 | 150 | 2 | 588 | 375.5 | 324 | 282 | 224.5 | 181 |  | 123 |  | 74.5
830403 | 2814 | 1 | 10/12/1993 | 3 | 4.6 | 150 | 2 | 588 | 375.5 | 324 | 282 | 224.5 | 181 |  | 123 |  | 74.5
830403 | 2814 | 1 | 10/12/1993 | 3 | 4.6 | 150 | 2 | 588 | 375.5 | 324 | 282 | 224.5 | 181 |  | 123 |  | 74.5
830403 | 2815 | 1 | 10/12/1993 | 3 | 4.6 | 150 | 3 | 783 | 497 | 429.5 | 376 | 300 | 242 |  | 162.5 |  | 97.5
830403 | 2815 | 1 | 10/12/1993 | 3 | 4.6 | 150 | 3 | 783 | 497 | 429.5 | 376 | 300 | 242 |  | 162.5 |  | 97.5
830403 | 2815 | 1 | 10/12/1993 | 3 | 4.6 | 150 | 3 | 783 | 497 | 429.5 | 376 | 300 | 242 |  | 162.5 |  | 97.5
830403 | 2816 | 1 | 10/12/1993 | 3 | 4.6 | 150 | 4 | 1045 | 661 | 570.5 | 498.5 | 399 | 321.5 |  | 215 |  | 127.5
830403 | 2816 | 1 | 10/12/1993 | 3 | 4.6 | 150 | 4 | 1045 | 661 | 570.5 | 498.5 | 399 | 321.5 |  | 215 |  | 127.5
830403 | 2816 | 1 | 10/12/1993 | 3 | 4.6 | 150 | 4 | 1045 | 661 | 570.5 | 498.5 | 399 | 321.5 |  | 215 |  | 127.5
830403 | 2817 | 1 | 09/22/1995 | 7.5 | -1 | 0 | 1 | 419 | 259 | 228.5 | 205.5 | 167.5 | 140.5 |  | 96.5 |  | 55.5
830403 | 2817 | 1 | 09/22/1995 | 7.5 | -1 | 0 | 1 | 419 | 259 | 228.5 | 205.5 | 167.5 | 140.5 |  | 96.5 |  | 55.5
830403 | 2817 | 1 | 09/22/1995 | 7.5 | -1 | 0 | 1 | 419 | 259 | 228.5 | 205.5 | 167.5 | 140.5 |  | 96.5 |  | 55.5
830403 | 2818 | 1 | 09/22/1995 | 7.5 | -1 | 0 | 2 | 601 | 374 | 332 | 297 | 245 | 203.5 |  | 140.5 |  | 80
830403 | 2818 | 1 | 09/22/1995 | 7.5 | -1 | 0 | 2 | 601 | 374 | 332 | 297 | 245 | 203.5 |  | 140.5 |  | 80
830403 | 2818 | 1 | 09/22/1995 | 7.5 | -1 | 0 | 2 | 601 | 374 | 332 | 297 | 245 | 203.5 |  | 140.5 |  | 80
830403 | 2819 | 1 | 09/22/1995 | 7.5 | -1 | 0 | 3 | 809 | 499.5 | 443 | 397 | 327.5 | 272 |  | 186.5 |  | 106.5
830403 | 2819 | 1 | 09/22/1995 | 7.5 | -1 | 0 | 3 | 809 | 499.5 | 443 | 397 | 327.5 | 272 |  | 186.5 |  | 106.5
830403 | 2819 | 1 | 09/22/1995 | 7.5 | -1 | 0 | 3 | 809 | 499.5 | 443 | 397 | 327.5 | 272 |  | 186.5 |  | 106.5
830403 | 2820 | 1 | 09/22/1995 | 7.5 | -1 | 0 | 4 | 1074 | 657 | 582 | 521.5 | 430 | 357 |  | 245 |  | 139
830403 | 2820 | 1 | 09/22/1995 | 7.5 | -1 | 0 | 4 | 1074 | 657 | 582 | 521.5 | 430 | 357 |  | 245 |  | 139
830403 | 2820 | 1 | 09/22/1995 | 7.5 | -1 | 0 | 4 | 1074 | 657 | 582 | 521.5 | 430 | 357 |  | 245 |  | 139
830403 | 2821 | 1 | 09/22/1995 | 7.5 | -1 | 10 | 1 | 410 | 330.5 | 251.5 | 218.5 | 173.5 | 142 |  | 94.5 |  | 54.5
830403 | 2821 | 1 | 09/22/1995 | 7.5 | -1 | 10 | 1 | 410 | 330.5 | 251.5 | 218.5 | 173.5 | 142 |  | 94.5 |  | 54.5
830403 | 2821 | 1 | 09/22/1995 | 7.5 | -1 | 10 | 1 | 410 | 330.5 | 251.5 | 218.5 | 173.5 | 142 |  | 94.5 |  | 54.5
830403 | 2822 | 1 | 09/22/1995 | 7.5 | -1 | 10 | 2 | 596 | 470 | 361.5 | 315.5 | 252 | 206 |  | 137.5 |  | 79.5
830403 | 2822 | 1 | 09/22/1995 | 7.5 | -1 | 10 | 2 | 596 | 470 | 361.5 | 315.5 | 252 | 206 |  | 137.5 |  | 79.5
830403 | 2822 | 1 | 09/22/1995 | 7.5 | -1 | 10 | 2 | 596 | 470 | 361.5 | 315.5 | 252 | 206 |  | 137.5 |  | 79.5
830403 | 2823 | 1 | 09/22/1995 | 7.5 | -1 | 10 | 3 | 800 | 617 | 479 | 419 | 335.5 | 275 |  | 183.5 |  | 106
830403 | 2823 | 1 | 09/22/1995 | 7.5 | -1 | 10 | 3 | 800 | 617 | 479 | 419 | 335.5 | 275 |  | 183.5 |  | 106
830403 | 2823 | 1 | 09/22/1995 | 7.5 | -1 | 10 | 3 | 800 | 617 | 479 | 419 | 335.5 | 275 |  | 183.5 |  | 106
830403 | 2824 | 1 | 09/22/1995 | 7.5 | -1 | 10 | 4 | 1068 | 799.5 | 624 | 547 | 439.5 | 360 |  | 240.5 |  | 138.5
830403 | 2824 | 1 | 09/22/1995 | 7.5 | -1 | 10 | 4 | 1068 | 799.5 | 624 | 547 | 439.5 | 360 |  | 240.5 |  | 138.5
830403 | 2824 | 1 | 09/22/1995 | 7.5 | -1 | 10 | 4 | 1068 | 799.5 | 624 | 547 | 439.5 | 360 |  | 240.5 |  | 138.5
830403 | 2825 | 1 | 09/22/1995 | 7.5 | -1 | 20 | 1 | 409 | 297.5 | 250 | 221 | 182.5 | 151.5 |  | 103 |  | 57
830403 | 2825 | 1 | 09/22/1995 | 7.5 | -1 | 20 | 1 | 409 | 297.5 | 250 | 221 | 182.5 | 151.5 |  | 103 |  | 57
830403 | 2825 | 1 | 09/22/1995 | 7.5 | -1 | 20 | 1 | 409 | 297.5 | 250 | 221 | 182.5 | 151.5 |  | 103 |  | 57
830403 | 2826 | 1 | 09/22/1995 | 7.5 | -1 | 20 | 2 | 595 | 433 | 364.5 | 323 | 267 | 221 |  | 149.5 |  | 83
830403 | 2826 | 1 | 09/22/1995 | 7.5 | -1 | 20 | 2 | 595 | 433 | 364.5 | 323 | 267 | 221 |  | 149.5 |  | 83
830403 | 2826 | 1 | 09/22/1995 | 7.5 | -1 | 20 | 2 | 595 | 433 | 364.5 | 323 | 267 | 221 |  | 149.5 |  | 83
830403 | 2827 | 1 | 09/22/1995 | 7.5 | -1 | 20 | 3 | 798 | 570 | 482.5 | 428.5 | 354.5 | 292 |  | 198.5 |  | 109
830403 | 2827 | 1 | 09/22/1995 | 7.5 | -1 | 20 | 3 | 798 | 570 | 482.5 | 428.5 | 354.5 | 292 |  | 198.5 |  | 109
830403 | 2827 | 1 | 09/22/1995 | 7.5 | -1 | 20 | 3 | 798 | 570 | 482.5 | 428.5 | 354.5 | 292 |  | 198.5 |  | 109
830403 | 2828 | 1 | 09/22/1995 | 7.5 | -1 | 20 | 4 | 1065 | 740 | 627.5 | 559.5 | 463.5 | 379.5 |  | 258.5 |  | 142
830403 | 2828 | 1 | 09/22/1995 | 7.5 | -1 | 20 | 4 | 1065 | 740 | 627.5 | 559.5 | 463.5 | 379.5 |  | 258.5 |  | 142
830403 | 2828 | 1 | 09/22/1995 | 7.5 | -1 | 20 | 4 | 1065 | 740 | 627.5 | 559.5 | 463.5 | 379.5 |  | 258.5 |  | 142
830403 | 2829 | 1 | 09/22/1995 | 7.5 | -1 | 30 | 1 | 408 | 248.5 | 217 | 192.5 | 163.5 | 134 |  | 96 |  | 48
830403 | 2829 | 1 | 09/22/1995 | 7.5 | -1 | 30 | 1 | 408 | 248.5 | 217 | 192.5 | 163.5 | 134 |  | 96 |  | 48
830403 | 2829 | 1 | 09/22/1995 | 7.5 | -1 | 30 | 1 | 408 | 248.5 | 217 | 192.5 | 163.5 | 134 |  | 96 |  | 48
830403 | 2830 | 1 | 09/22/1995 | 7.5 | -1 | 30 | 2 | 594 | 366.5 | 319 | 283 | 239.5 | 197 |  | 139 |  | 71.5
830403 | 2830 | 1 | 09/22/1995 | 7.5 | -1 | 30 | 2 | 594 | 366.5 | 319 | 283 | 239.5 | 197 |  | 139 |  | 71.5
830403 | 2830 | 1 | 09/22/1995 | 7.5 | -1 | 30 | 2 | 594 | 366.5 | 319 | 283 | 239.5 | 197 |  | 139 |  | 71.5
830403 | 2831 | 1 | 09/22/1995 | 7.5 | -1 | 30 | 3 | 797 | 491 | 429 | 380.5 | 322 | 265 |  | 186 |  | 96
830403 | 2831 | 1 | 09/22/1995 | 7.5 | -1 | 30 | 3 | 797 | 491 | 429 | 380.5 | 322 | 265 |  | 186 |  | 96
830403 | 2831 | 1 | 09/22/1995 | 7.5 | -1 | 30 | 3 | 797 | 491 | 429 | 380.5 | 322 | 265 |  | 186 |  | 96
830403 | 2832 | 1 | 09/22/1995 | 7.5 | -1 | 30 | 4 | 1065 | 650 | 567.5 | 503.5 | 425.5 | 349.5 |  | 243.5 |  | 127
830403 | 2832 | 1 | 09/22/1995 | 7.5 | -1 | 30 | 4 | 1065 | 650 | 567.5 | 503.5 | 425.5 | 349.5 |  | 243.5 |  | 127
830403 | 2832 | 1 | 09/22/1995 | 7.5 | -1 | 30 | 4 | 1065 | 650 | 567.5 | 503.5 | 425.5 | 349.5 |  | 243.5 |  | 127
830403 | 2833 | 1 | 09/22/1995 | 7.5 | -1 | 40 | 1 | 408 | 227 | 202.5 | 184.5 | 157 | 131 |  | 93 |  | 50
830403 | 2833 | 1 | 09/22/1995 | 7.5 | -1 | 40 | 1 | 408 | 227 | 202.5 | 184.5 | 157 | 131 |  | 93 |  | 50
830403 | 2833 | 1 | 09/22/1995 | 7.5 | -1 | 40 | 1 | 408 | 227 | 202.5 | 184.5 | 157 | 131 |  | 93 |  | 50
830403 | 2834 | 1 | 09/22/1995 | 7.5 | -1 | 40 | 2 | 592 | 334.5 | 296.5 | 270.5 | 229.5 | 192.5 |  | 135 |  | 73
830403 | 2834 | 1 | 09/22/1995 | 7.5 | -1 | 40 | 2 | 592 | 334.5 | 296.5 | 270.5 | 229.5 | 192.5 |  | 135 |  | 73
830403 | 2834 | 1 | 09/22/1995 | 7.5 | -1 | 40 | 2 | 592 | 334.5 | 296.5 | 270.5 | 229.5 | 192.5 |  | 135 |  | 73
830403 | 2835 | 1 | 09/22/1995 | 7.5 | -1 | 40 | 3 | 794 | 449 | 399 | 364 | 309 | 259.5 |  | 181 |  | 98
830403 | 2835 | 1 | 09/22/1995 | 7.5 | -1 | 40 | 3 | 794 | 449 | 399 | 364 | 309 | 259.5 |  | 181 |  | 98
830403 | 2835 | 1 | 09/22/1995 | 7.5 | -1 | 40 | 3 | 794 | 449 | 399 | 364 | 309 | 259.5 |  | 181 |  | 98
830403 | 2836 | 1 | 09/22/1995 | 7.5 | -1 | 40 | 4 | 1067 | 595 | 528.5 | 481 | 408 | 343 |  | 239.5 |  | 129.5
830403 | 2836 | 1 | 09/22/1995 | 7.5 | -1 | 40 | 4 | 1067 | 595 | 528.5 | 481 | 408 | 343 |  | 239.5 |  | 129.5
830403 | 2836 | 1 | 09/22/1995 | 7.5 | -1 | 40 | 4 | 1067 | 595 | 528.5 | 481 | 408 | 343 |  | 239.5 |  | 129.5
830403 | 2837 | 1 | 09/22/1995 | 7.5 | -1 | 50 | 1 | 404 | 200.5 | 178.5 | 163 | 142 | 122 |  | 88 |  | 41
830403 | 2837 | 1 | 09/22/1995 | 7.5 | -1 | 50 | 1 | 404 | 200.5 | 178.5 | 163 | 142 | 122 |  | 88 |  | 41
830403 | 2837 | 1 | 09/22/1995 | 7.5 | -1 | 50 | 1 | 404 | 200.5 | 178.5 | 163 | 142 | 122 |  | 88 |  | 41
830403 | 2838 | 1 | 09/22/1995 | 7.5 | -1 | 50 | 2 | 592 | 295.5 | 263 | 240 | 208.5 | 179 |  | 129.5 |  | 60
830403 | 2838 | 1 | 09/22/1995 | 7.5 | -1 | 50 | 2 | 592 | 295.5 | 263 | 240 | 208.5 | 179 |  | 129.5 |  | 60
830403 | 2838 | 1 | 09/22/1995 | 7.5 | -1 | 50 | 2 | 592 | 295.5 | 263 | 240 | 208.5 | 179 |  | 129.5 |  | 60
830403 | 2839 | 1 | 09/22/1995 | 7.5 | -1 | 50 | 3 | 794 | 396 | 351.5 | 321.5 | 280.5 | 240.5 |  | 173.5 |  | 80.5
830403 | 2839 | 1 | 09/22/1995 | 7.5 | -1 | 50 | 3 | 794 | 396 | 351.5 | 321.5 | 280.5 | 240.5 |  | 173.5 |  | 80.5
830403 | 2839 | 1 | 09/22/1995 | 7.5 | -1 | 50 | 3 | 794 | 396 | 351.5 | 321.5 | 280.5 | 240.5 |  | 173.5 |  | 80.5
830403 | 2840 | 1 | 09/22/1995 | 7.5 | -1 | 50 | 4 | 1067 | 523.5 | 465 | 425 | 369.5 | 317.5 |  | 229.5 |  | 106.5
830403 | 2840 | 1 | 09/22/1995 | 7.5 | -1 | 50 | 4 | 1067 | 523.5 | 465 | 425 | 369.5 | 317.5 |  | 229.5 |  | 106.5
830403 | 2840 | 1 | 09/22/1995 | 7.5 | -1 | 50 | 4 | 1067 | 523.5 | 465 | 425 | 369.5 | 317.5 |  | 229.5 |  | 106.5
830403 | 2841 | 1 | 09/22/1995 | 7.5 | -1 | 60 | 1 | 406 | 190.5 | 170.5 | 154 | 131 | 111 |  | 78 |  | 43.5
830403 | 2841 | 1 | 09/22/1995 | 7.5 | -1 | 60 | 1 | 406 | 190.5 | 170.5 | 154 | 131 | 111 |  | 78 |  | 43.5
830403 | 2841 | 1 | 09/22/1995 | 7.5 | -1 | 60 | 1 | 406 | 190.5 | 170.5 | 154 | 131 | 111 |  | 78 |  | 43.5
830403 | 2842 | 1 | 09/22/1995 | 7.5 | -1 | 60 | 2 | 591 | 280 | 249 | 225 | 191.5 | 162.5 |  | 114.5 |  | 63
830403 | 2842 | 1 | 09/22/1995 | 7.5 | -1 | 60 | 2 | 591 | 280 | 249 | 225 | 191.5 | 162.5 |  | 114.5 |  | 63
830403 | 2842 | 1 | 09/22/1995 | 7.5 | -1 | 60 | 2 | 591 | 280 | 249 | 225 | 191.5 | 162.5 |  | 114.5 |  | 63
830403 | 2843 | 1 | 09/22/1995 | 7.5 | -1 | 60 | 3 | 792 | 375 | 334 | 302 | 257.5 | 218.5 |  | 154 |  | 85
830403 | 2843 | 1 | 09/22/1995 | 7.5 | -1 | 60 | 3 | 792 | 375 | 334 | 302 | 257.5 | 218.5 |  | 154 |  | 85
830403 | 2843 | 1 | 09/22/1995 | 7.5 | -1 | 60 | 3 | 792 | 375 | 334 | 302 | 257.5 | 218.5 |  | 154 |  | 85
830403 | 2844 | 1 | 09/22/1995 | 7.5 | -1 | 60 | 4 | 1066 | 499 | 444 | 400 | 341.5 | 289.5 |  | 203.5 |  | 112
830403 | 2844 | 1 | 09/22/1995 | 7.5 | -1 | 60 | 4 | 1066 | 499 | 444 | 400 | 341.5 | 289.5 |  | 203.5 |  | 112
830403 | 2844 | 1 | 09/22/1995 | 7.5 | -1 | 60 | 4 | 1066 | 499 | 444 | 400 | 341.5 | 289.5 |  | 203.5 |  | 112
830403 | 2845 | 1 | 09/22/1995 | 7.5 | -1 | 70 | 1 | 405 | 218.5 | 202 | 189 | 168 | 150.5 |  | 68.5 |  | 44.5
830403 | 2845 | 1 | 09/22/1995 | 7.5 | -1 | 70 | 1 | 405 | 218.5 | 202 | 189 | 168 | 150.5 |  | 68.5 |  | 44.5
830403 | 2845 | 1 | 09/22/1995 | 7.5 | -1 | 70 | 1 | 405 | 218.5 | 202 | 189 | 168 | 150.5 |  | 68.5 |  | 44.5
830403 | 2846 | 1 | 09/22/1995 | 7.5 | -1 | 70 | 2 | 589 | 318 | 294 | 274.5 | 245 | 217.5 |  | 99.5 |  | 64.5
830403 | 2846 | 1 | 09/22/1995 | 7.5 | -1 | 70 | 2 | 589 | 318 | 294 | 274.5 | 245 | 217.5 |  | 99.5 |  | 64.5
830403 | 2846 | 1 | 09/22/1995 | 7.5 | -1 | 70 | 2 | 589 | 318 | 294 | 274.5 | 245 | 217.5 |  | 99.5 |  | 64.5
830403 | 2847 | 1 | 09/22/1995 | 7.5 | -1 | 70 | 3 | 790 | 424.5 | 392.5 | 367 | 326.5 | 291.5 |  | 133.5 |  | 86
830403 | 2847 | 1 | 09/22/1995 | 7.5 | -1 | 70 | 3 | 790 | 424.5 | 392.5 | 367 | 326.5 | 291.5 |  | 133.5 |  | 86
830403 | 2847 | 1 | 09/22/1995 | 7.5 | -1 | 70 | 3 | 790 | 424.5 | 392.5 | 367 | 326.5 | 291.5 |  | 133.5 |  | 86
830403 | 2848 | 1 | 09/22/1995 | 7.5 | -1 | 70 | 4 | 1064 | 559 | 515 | 481 | 426.5 | 379 |  | 176.5 |  | 113
830403 | 2848 | 1 | 09/22/1995 | 7.5 | -1 | 70 | 4 | 1064 | 559 | 515 | 481 | 426.5 | 379 |  | 176.5 |  | 113
830403 | 2848 | 1 | 09/22/1995 | 7.5 | -1 | 70 | 4 | 1064 | 559 | 515 | 481 | 426.5 | 379 |  | 176.5 |  | 113
830403 | 2849 | 1 | 09/22/1995 | 7.5 | -1 | 80 | 1 | 401 | 206.5 | 186 | 169.5 | 142 | 118.5 |  | 85 |  | 48
830403 | 2849 | 1 | 09/22/1995 | 7.5 | -1 | 80 | 1 | 401 | 206.5 | 186 | 169.5 | 142 | 118.5 |  | 85 |  | 48
830403 | 2849 | 1 | 09/22/1995 | 7.5 | -1 | 80 | 1 | 401 | 206.5 | 186 | 169.5 | 142 | 118.5 |  | 85 |  | 48
830403 | 2850 | 1 | 09/22/1995 | 7.5 | -1 | 80 | 2 | 587 | 304 | 274.5 | 250 | 210 | 175 |  | 124 |  | 69.5
830403 | 2850 | 1 | 09/22/1995 | 7.5 | -1 | 80 | 2 | 587 | 304 | 274.5 | 250 | 210 | 175 |  | 124 |  | 69.5
830403 | 2850 | 1 | 09/22/1995 | 7.5 | -1 | 80 | 2 | 587 | 304 | 274.5 | 250 | 210 | 175 |  | 124 |  | 69.5
830403 | 2851 | 1 | 09/22/1995 | 7.5 | -1 | 80 | 3 | 788 | 409.5 | 370.5 | 337 | 283 | 236 |  | 167.5 |  | 94
830403 | 2851 | 1 | 09/22/1995 | 7.5 | -1 | 80 | 3 | 788 | 409.5 | 370.5 | 337 | 283 | 236 |  | 167.5 |  | 94
830403 | 2851 | 1 | 09/22/1995 | 7.5 | -1 | 80 | 3 | 788 | 409.5 | 370.5 | 337 | 283 | 236 |  | 167.5 |  | 94
830403 | 2852 | 1 | 09/22/1995 | 7.5 | -1 | 80 | 4 | 1059 | 543 | 491.5 | 446.5 | 375 | 313 |  | 220.5 |  | 123.5
830403 | 2852 | 1 | 09/22/1995 | 7.5 | -1 | 80 | 4 | 1059 | 543 | 491.5 | 446.5 | 375 | 313 |  | 220.5 |  | 123.5
830403 | 2852 | 1 | 09/22/1995 | 7.5 | -1 | 80 | 4 | 1059 | 543 | 491.5 | 446.5 | 375 | 313 |  | 220.5 |  | 123.5
830403 | 2853 | 1 | 09/22/1995 | 7.5 | -1 | 90 | 1 | 401 | 209 | 185 | 168 | 143 | 120 |  | 86.5 |  | 51
830403 | 2853 | 1 | 09/22/1995 | 7.5 | -1 | 90 | 1 | 401 | 209 | 185 | 168 | 143 | 120 |  | 86.5 |  | 51
830403 | 2853 | 1 | 09/22/1995 | 7.5 | -1 | 90 | 1 | 401 | 209 | 185 | 168 | 143 | 120 |  | 86.5 |  | 51
830403 | 2854 | 1 | 09/22/1995 | 7.5 | -1 | 90 | 2 | 584 | 308.5 | 272.5 | 247.5 | 210 | 176 |  | 126 |  | 74.5
830403 | 2854 | 1 | 09/22/1995 | 7.5 | -1 | 90 | 2 | 584 | 308.5 | 272.5 | 247.5 | 210 | 176 |  | 126 |  | 74.5
830403 | 2854 | 1 | 09/22/1995 | 7.5 | -1 | 90 | 2 | 584 | 308.5 | 272.5 | 247.5 | 210 | 176 |  | 126 |  | 74.5
830403 | 2855 | 1 | 09/22/1995 | 7.5 | -1 | 90 | 3 | 784 | 414.5 | 365.5 | 333 | 282 | 236.5 |  | 168.5 |  | 98.5
830403 | 2855 | 1 | 09/22/1995 | 7.5 | -1 | 90 | 3 | 784 | 414.5 | 365.5 | 333 | 282 | 236.5 |  | 168.5 |  | 98.5
830403 | 2855 | 1 | 09/22/1995 | 7.5 | -1 | 90 | 3 | 784 | 414.5 | 365.5 | 333 | 282 | 236.5 |  | 168.5 |  | 98.5
830403 | 2856 | 1 | 09/22/1995 | 7.5 | -1 | 90 | 4 | 1054 | 550 | 484.5 | 440 | 373.5 | 312 |  | 223 |  | 129.5
830403 | 2856 | 1 | 09/22/1995 | 7.5 | -1 | 90 | 4 | 1054 | 550 | 484.5 | 440 | 373.5 | 312 |  | 223 |  | 129.5
830403 | 2856 | 1 | 09/22/1995 | 7.5 | -1 | 90 | 4 | 1054 | 550 | 484.5 | 440 | 373.5 | 312 |  | 223 |  | 129.5
830403 | 2857 | 1 | 09/22/1995 | 7.5 | -1 | 100 | 1 | 399 | 180.5 | 161 | 149 | 127 | 110 |  | 82 |  | 50
830403 | 2857 | 1 | 09/22/1995 | 7.5 | -1 | 100 | 1 | 399 | 180.5 | 161 | 149 | 127 | 110 |  | 82 |  | 50
830403 | 2857 | 1 | 09/22/1995 | 7.5 | -1 | 100 | 1 | 399 | 180.5 | 161 | 149 | 127 | 110 |  | 82 |  | 50
830403 | 2858 | 1 | 09/22/1995 | 7.5 | -1 | 100 | 2 | 585 | 265.5 | 235 | 217 | 185.5 | 160.5 |  | 118 |  | 71.5
830403 | 2858 | 1 | 09/22/1995 | 7.5 | -1 | 100 | 2 | 585 | 265.5 | 235 | 217 | 185.5 | 160.5 |  | 118 |  | 71.5
830403 | 2858 | 1 | 09/22/1995 | 7.5 | -1 | 100 | 2 | 585 | 265.5 | 235 | 217 | 185.5 | 160.5 |  | 118 |  | 71.5
830403 | 2859 | 1 | 09/22/1995 | 7.5 | -1 | 100 | 3 | 784 | 356 | 315.5 | 291.5 | 249.5 | 215 |  | 158 |  | 95.5
830403 | 2859 | 1 | 09/22/1995 | 7.5 | -1 | 100 | 3 | 784 | 356 | 315.5 | 291.5 | 249.5 | 215 |  | 158 |  | 95.5
830403 | 2859 | 1 | 09/22/1995 | 7.5 | -1 | 100 | 3 | 784 | 356 | 315.5 | 291.5 | 249.5 | 215 |  | 158 |  | 95.5
830403 | 2860 | 1 | 09/22/1995 | 7.5 | -1 | 100 | 4 | 1053 | 471 | 417 | 384.5 | 329 | 282.5 |  | 207 |  | 124.5
830403 | 2860 | 1 | 09/22/1995 | 7.5 | -1 | 100 | 4 | 1053 | 471 | 417 | 384.5 | 329 | 282.5 |  | 207 |  | 124.5
830403 | 2860 | 1 | 09/22/1995 | 7.5 | -1 | 100 | 4 | 1053 | 471 | 417 | 384.5 | 329 | 282.5 |  | 207 |  | 124.5
830403 | 2861 | 1 | 09/22/1995 | 7.5 | -1 | 110 | 1 | 400 | 216 | 187.5 | 166.5 | 137.5 | 115 |  | 81.5 |  | 47
830403 | 2861 | 1 | 09/22/1995 | 7.5 | -1 | 110 | 1 | 400 | 216 | 187.5 | 166.5 | 137.5 | 115 |  | 81.5 |  | 47
830403 | 2861 | 1 | 09/22/1995 | 7.5 | -1 | 110 | 1 | 400 | 216 | 187.5 | 166.5 | 137.5 | 115 |  | 81.5 |  | 47
830403 | 2862 | 1 | 09/22/1995 | 7.5 | -1 | 110 | 2 | 584 | 317.5 | 276 | 245 | 202.5 | 169 |  | 119.5 |  | 69
830403 | 2862 | 1 | 09/22/1995 | 7.5 | -1 | 110 | 2 | 584 | 317.5 | 276 | 245 | 202.5 | 169 |  | 119.5 |  | 69
830403 | 2862 | 1 | 09/22/1995 | 7.5 | -1 | 110 | 2 | 584 | 317.5 | 276 | 245 | 202.5 | 169 |  | 119.5 |  | 69
830403 | 2863 | 1 | 09/22/1995 | 7.5 | -1 | 110 | 3 | 787 | 428 | 373 | 331 | 274 | 229 |  | 160 |  | 92
830403 | 2863 | 1 | 09/22/1995 | 7.5 | -1 | 110 | 3 | 787 | 428 | 373 | 331 | 274 | 229 |  | 160 |  | 92
830403 | 2863 | 1 | 09/22/1995 | 7.5 | -1 | 110 | 3 | 787 | 428 | 373 | 331 | 274 | 229 |  | 160 |  | 92
830403 | 2864 | 1 | 09/22/1995 | 7.5 | -1 | 110 | 4 | 1057 | 569 | 494.5 | 438.5 | 362.5 | 303 |  | 211.5 |  | 121.5
830403 | 2864 | 1 | 09/22/1995 | 7.5 | -1 | 110 | 4 | 1057 | 569 | 494.5 | 438.5 | 362.5 | 303 |  | 211.5 |  | 121.5
830403 | 2864 | 1 | 09/22/1995 | 7.5 | -1 | 110 | 4 | 1057 | 569 | 494.5 | 438.5 | 362.5 | 303 |  | 211.5 |  | 121.5
830403 | 2865 | 1 | 09/22/1995 | 7.5 | -1 | 120 | 1 | 396 | 228.5 | 199 | 179 | 149 | 123.5 |  | 87 |  | 49
830403 | 2865 | 1 | 09/22/1995 | 7.5 | -1 | 120 | 1 | 396 | 228.5 | 199 | 179 | 149 | 123.5 |  | 87 |  | 49
830403 | 2865 | 1 | 09/22/1995 | 7.5 | -1 | 120 | 1 | 396 | 228.5 | 199 | 179 | 149 | 123.5 |  | 87 |  | 49
830403 | 2866 | 1 | 09/22/1995 | 7.5 | -1 | 120 | 2 | 580 | 339.5 | 296.5 | 266.5 | 221.5 | 183.5 |  | 129 |  | 72.5
830403 | 2866 | 1 | 09/22/1995 | 7.5 | -1 | 120 | 2 | 580 | 339.5 | 296.5 | 266.5 | 221.5 | 183.5 |  | 129 |  | 72.5
830403 | 2866 | 1 | 09/22/1995 | 7.5 | -1 | 120 | 2 | 580 | 339.5 | 296.5 | 266.5 | 221.5 | 183.5 |  | 129 |  | 72.5
830403 | 2867 | 1 | 09/22/1995 | 7.5 | -1 | 120 | 3 | 781 | 457.5 | 400 | 360 | 300 | 248.5 |  | 173.5 |  | 97
830403 | 2867 | 1 | 09/22/1995 | 7.5 | -1 | 120 | 3 | 781 | 457.5 | 400 | 360 | 300 | 248.5 |  | 173.5 |  | 97
830403 | 2867 | 1 | 09/22/1995 | 7.5 | -1 | 120 | 3 | 781 | 457.5 | 400 | 360 | 300 | 248.5 |  | 173.5 |  | 97
830403 | 2868 | 1 | 09/22/1995 | 7.5 | -1 | 120 | 4 | 1044 | 605.5 | 529.5 | 476.5 | 397.5 | 329 |  | 229 |  | 127.5
830403 | 2868 | 1 | 09/22/1995 | 7.5 | -1 | 120 | 4 | 1044 | 605.5 | 529.5 | 476.5 | 397.5 | 329 |  | 229 |  | 127.5
830403 | 2868 | 1 | 09/22/1995 | 7.5 | -1 | 120 | 4 | 1044 | 605.5 | 529.5 | 476.5 | 397.5 | 329 |  | 229 |  | 127.5
830403 | 2869 | 1 | 09/22/1995 | 7.5 | -1 | 130 | 1 | 396 | 283 | 231 | 204 | 165 | 134 |  | 92 |  | 51
830403 | 2869 | 1 | 09/22/1995 | 7.5 | -1 | 130 | 1 | 396 | 283 | 231 | 204 | 165 | 134 |  | 92 |  | 51
830403 | 2869 | 1 | 09/22/1995 | 7.5 | -1 | 130 | 1 | 396 | 283 | 231 | 204 | 165 | 134 |  | 92 |  | 51
830801 | 4304 | 1 | 08/09/1999 |  | 20 | 30 | 4 | 1011 | 290 | 219.5 | 189 | 153 | 122 |  | 77 |  | 40
830801 | 4304 | 1 | 08/09/1999 |  | 20 | 30 | 4 | 1011 | 290 | 219.5 | 189 | 153 | 122 |  | 77 |  | 40
830801 | 4304 | 1 | 08/09/1999 |  | 20 | 30 | 4 | 1011 | 290 | 219.5 | 189 | 153 | 122 |  | 77 |  | 40
830801 | 4304 | 1 | 08/09/1999 |  | 20 | 30 | 4 | 1011 | 290 | 219.5 | 189 | 153 | 122 |  | 77 |  | 40
830403 | 3160 | 2 | 10/07/1991 | 26.5 | 25.5 | 50 | 4 | 1014 | 634 | 538 | 482.5 | 400.5 | 332 |  | 232 | 167.5 | 130 | 101
830403 | 3160 | 2 | 10/07/1991 | 26.5 | 25.5 | 50 | 4 | 1014 | 634 | 538 | 482.5 | 400.5 | 332 |  | 232 | 167.5 | 130 | 101
830403 | 3160 | 2 | 10/07/1991 | 26.5 | 25.5 | 50 | 4 | 1014 | 634 | 538 | 482.5 | 400.5 | 332 |  | 232 | 167.5 | 130 | 101
830403 | 3161 | 2 | 10/07/1991 | 26.5 | 25.5 | 60 | 1 | 383 | 231.5 | 199.5 | 180 | 150 | 122.5 |  | 88 | 65 | 51.5 | 41
830403 | 3161 | 2 | 10/07/1991 | 26.5 | 25.5 | 60 | 1 | 383 | 231.5 | 199.5 | 180 | 150 | 122.5 |  | 88 | 65 | 51.5 | 41
830403 | 3161 | 2 | 10/07/1991 | 26.5 | 25.5 | 60 | 1 | 383 | 231.5 | 199.5 | 180 | 150 | 122.5 |  | 88 | 65 | 51.5 | 41
830403 | 3162 | 2 | 10/07/1991 | 26.5 | 25.5 | 60 | 2 | 569 | 350.5 | 302 | 272.5 | 224 | 186 |  | 131 | 97 | 76 | 60
830403 | 3162 | 2 | 10/07/1991 | 26.5 | 25.5 | 60 | 2 | 569 | 350.5 | 302 | 272.5 | 224 | 186 |  | 131 | 97 | 76 | 60
830403 | 3162 | 2 | 10/07/1991 | 26.5 | 25.5 | 60 | 2 | 569 | 350.5 | 302 | 272.5 | 224 | 186 |  | 131 | 97 | 76 | 60
830403 | 3163 | 2 | 10/07/1991 | 26.5 | 25.5 | 60 | 3 | 763 | 467 | 402.5 | 363 | 301.5 | 249 |  | 175.5 | 128.5 | 101 | 82.5
830403 | 3163 | 2 | 10/07/1991 | 26.5 | 25.5 | 60 | 3 | 763 | 467 | 402.5 | 363 | 301.5 | 249 |  | 175.5 | 128.5 | 101 | 82.5
830403 | 3163 | 2 | 10/07/1991 | 26.5 | 25.5 | 60 | 3 | 763 | 467 | 402.5 | 363 | 301.5 | 249 |  | 175.5 | 128.5 | 101 | 82.5
830403 | 3164 | 2 | 10/07/1991 | 26.5 | 25.5 | 60 | 4 | 1012 | 614 | 530.5 | 478.5 | 397 | 328 |  | 230.5 | 170 | 133.5 | 107
830403 | 3164 | 2 | 10/07/1991 | 26.5 | 25.5 | 60 | 4 | 1012 | 614 | 530.5 | 478.5 | 397 | 328 |  | 230.5 | 170 | 133.5 | 107
830403 | 3164 | 2 | 10/07/1991 | 26.5 | 25.5 | 60 | 4 | 1012 | 614 | 530.5 | 478.5 | 397 | 328 |  | 230.5 | 170 | 133.5 | 107
830403 | 3165 | 2 | 10/07/1991 | 26.5 | 25.5 | 70 | 1 | 383 | 238 | 205 | 184 | 155 | 126.5 |  | 91 | 66 | 48.5 | 42
830403 | 3165 | 2 | 10/07/1991 | 26.5 | 25.5 | 70 | 1 | 383 | 238 | 205 | 184 | 155 | 126.5 |  | 91 | 66 | 48.5 | 42
830403 | 3165 | 2 | 10/07/1991 | 26.5 | 25.5 | 70 | 1 | 383 | 238 | 205 | 184 | 155 | 126.5 |  | 91 | 66 | 48.5 | 42
830403 | 3166 | 2 | 10/07/1991 | 26.5 | 25.5 | 70 | 2 | 567 | 359 | 308 | 278.5 | 234.5 | 193.5 |  | 136.5 | 100 | 76.5 | 63
830403 | 3166 | 2 | 10/07/1991 | 26.5 | 25.5 | 70 | 2 | 567 | 359 | 308 | 278.5 | 234.5 | 193.5 |  | 136.5 | 100 | 76.5 | 63
830403 | 3166 | 2 | 10/07/1991 | 26.5 | 25.5 | 70 | 2 | 567 | 359 | 308 | 278.5 | 234.5 | 193.5 |  | 136.5 | 100 | 76.5 | 63
830403 | 2902 | 1 | 08/14/1997 | 17.5 | 17 | 50 | 2 | 603 | 380 | 320.5 | 295.5 | 244.5 | 203.5 |  | 145 | 101.5
830403 | 2902 | 1 | 08/14/1997 | 17.5 | 17 | 50 | 2 | 603 | 380 | 320.5 | 295.5 | 244.5 | 203.5 |  | 145 | 101.5
830403 | 2902 | 1 | 08/14/1997 | 17.5 | 17 | 50 | 2 | 603 | 380 | 320.5 | 295.5 | 244.5 | 203.5 |  | 145 | 101.5
830801 | 5647 | 4 | 08/09/1999 |  | 23 | 60 | 3 | 836 | 217.5 | 171 | 148.5 | 120.5 | 96.5 |  | 62.5 |  | 30.5
830801 | 5647 | 4 | 08/09/1999 |  | 23 | 60 | 3 | 836 | 217.5 | 171 | 148.5 | 120.5 | 96.5 |  | 62.5 |  | 30.5
830801 | 5647 | 4 | 08/09/1999 |  | 23 | 60 | 3 | 836 | 217.5 | 171 | 148.5 | 120.5 | 96.5 |  | 62.5 |  | 30.5
830801 | 5647 | 4 | 08/09/1999 |  | 23 | 60 | 3 | 836 | 217.5 | 171 | 148.5 | 120.5 | 96.5 |  | 62.5 |  | 30.5
830801 | 5648 | 4 | 08/09/1999 |  | 23 | 60 | 4 | 993 | 264.5 | 207 | 180 | 145 | 116 |  | 76 |  | 37
830801 | 5648 | 4 | 08/09/1999 |  | 23 | 60 | 4 | 993 | 264.5 | 207 | 180 | 145 | 116 |  | 76 |  | 37
830801 | 5648 | 4 | 08/09/1999 |  | 23 | 60 | 4 | 993 | 264.5 | 207 | 180 | 145 | 116 |  | 76 |  | 37
830801 | 5648 | 4 | 08/09/1999 |  | 23 | 60 | 4 | 993 | 264.5 | 207 | 180 | 145 | 116 |  | 76 |  | 37
830801 | 4573 | 2 | 10/14/1993 | 5 | 9.4 | 80 | 1 | 392 | 131 | 105.5 | 95 | 74 | 51.5 |  | 31 |  | 16
830801 | 4573 | 2 | 10/14/1993 | 5 | 9.4 | 80 | 1 | 392 | 131 | 105.5 | 95 | 74 | 51.5 |  | 31 |  | 16
830801 | 4573 | 2 | 10/14/1993 | 5 | 9.4 | 80 | 1 | 392 | 131 | 105.5 | 95 | 74 | 51.5 |  | 31 |  | 16
830801 | 4573 | 2 | 10/14/1993 | 5 | 9.4 | 80 | 1 | 392 | 131 | 105.5 | 95 | 74 | 51.5 |  | 31 |  | 16
830801 | 4574 | 2 | 10/14/1993 | 5 | 9.4 | 80 | 2 | 588 | 199 | 162 | 144 | 113 | 80.5 |  | 49 |  | 24.5
830801 | 4574 | 2 | 10/14/1993 | 5 | 9.4 | 80 | 2 | 588 | 199 | 162 | 144 | 113 | 80.5 |  | 49 |  | 24.5
830801 | 4574 | 2 | 10/14/1993 | 5 | 9.4 | 80 | 2 | 588 | 199 | 162 | 144 | 113 | 80.5 |  | 49 |  | 24.5
830801 | 4574 | 2 | 10/14/1993 | 5 | 9.4 | 80 | 2 | 588 | 199 | 162 | 144 | 113 | 80.5 |  | 49 |  | 24.5
830801 | 4575 | 2 | 10/14/1993 | 5 | 9.4 | 80 | 3 | 789 | 266 | 217.5 | 191.5 | 151 | 111 |  | 66.5 |  | 30.5
830801 | 4575 | 2 | 10/14/1993 | 5 | 9.4 | 80 | 3 | 789 | 266 | 217.5 | 191.5 | 151 | 111 |  | 66.5 |  | 30.5
830801 | 4575 | 2 | 10/14/1993 | 5 | 9.4 | 80 | 3 | 789 | 266 | 217.5 | 191.5 | 151 | 111 |  | 66.5 |  | 30.5
830801 | 4575 | 2 | 10/14/1993 | 5 | 9.4 | 80 | 3 | 789 | 266 | 217.5 | 191.5 | 151 | 111 |  | 66.5 |  | 30.5
830801 | 4576 | 2 | 10/14/1993 | 5 | 9.4 | 80 | 4 | 1046 | 355 | 290.5 | 257 | 205 | 149.5 |  | 89.5 |  | 41.5
830801 | 4576 | 2 | 10/14/1993 | 5 | 9.4 | 80 | 4 | 1046 | 355 | 290.5 | 257 | 205 | 149.5 |  | 89.5 |  | 41.5
830801 | 4576 | 2 | 10/14/1993 | 5 | 9.4 | 80 | 4 | 1046 | 355 | 290.5 | 257 | 205 | 149.5 |  | 89.5 |  | 41.5
830801 | 4576 | 2 | 10/14/1993 | 5 | 9.4 | 80 | 4 | 1046 | 355 | 290.5 | 257 | 205 | 149.5 |  | 89.5 |  | 41.5
830801 | 4577 | 2 | 10/14/1993 | 5 | 9.4 | 90 | 1 | 394 | 127 | 106 | 90.5 | 70 | 53.5 |  | 32 |  | 17
830801 | 4577 | 2 | 10/14/1993 | 5 | 9.4 | 90 | 1 | 394 | 127 | 106 | 90.5 | 70 | 53.5 |  | 32 |  | 17
830801 | 4577 | 2 | 10/14/1993 | 5 | 9.4 | 90 | 1 | 394 | 127 | 106 | 90.5 | 70 | 53.5 |  | 32 |  | 17
830801 | 4577 | 2 | 10/14/1993 | 5 | 9.4 | 90 | 1 | 394 | 127 | 106 | 90.5 | 70 | 53.5 |  | 32 |  | 17
830801 | 4578 | 2 | 10/14/1993 | 5 | 9.4 | 90 | 2 | 590 | 194 | 162 | 138 | 109 | 83.5 |  | 49 |  | 25.5
830801 | 4578 | 2 | 10/14/1993 | 5 | 9.4 | 90 | 2 | 590 | 194 | 162 | 138 | 109 | 83.5 |  | 49 |  | 25.5
830801 | 4578 | 2 | 10/14/1993 | 5 | 9.4 | 90 | 2 | 590 | 194 | 162 | 138 | 109 | 83.5 |  | 49 |  | 25.5
830801 | 4578 | 2 | 10/14/1993 | 5 | 9.4 | 90 | 2 | 590 | 194 | 162 | 138 | 109 | 83.5 |  | 49 |  | 25.5
830801 | 4579 | 2 | 10/14/1993 | 5 | 9.4 | 90 | 3 | 790 | 259 | 216 | 185.5 | 145.5 | 111.5 |  | 64.5 |  | 32
830801 | 4579 | 2 | 10/14/1993 | 5 | 9.4 | 90 | 3 | 790 | 259 | 216 | 185.5 | 145.5 | 111.5 |  | 64.5 |  | 32
830801 | 4579 | 2 | 10/14/1993 | 5 | 9.4 | 90 | 3 | 790 | 259 | 216 | 185.5 | 145.5 | 111.5 |  | 64.5 |  | 32
830801 | 4579 | 2 | 10/14/1993 | 5 | 9.4 | 90 | 3 | 790 | 259 | 216 | 185.5 | 145.5 | 111.5 |  | 64.5 |  | 32
830801 | 4580 | 2 | 10/14/1993 | 5 | 9.4 | 90 | 4 | 1049 | 346.5 | 288 | 249.5 | 196.5 | 151.5 |  | 88.5 |  | 42
830801 | 4580 | 2 | 10/14/1993 | 5 | 9.4 | 90 | 4 | 1049 | 346.5 | 288 | 249.5 | 196.5 | 151.5 |  | 88.5 |  | 42
830801 | 4580 | 2 | 10/14/1993 | 5 | 9.4 | 90 | 4 | 1049 | 346.5 | 288 | 249.5 | 196.5 | 151.5 |  | 88.5 |  | 42
830801 | 4580 | 2 | 10/14/1993 | 5 | 9.4 | 90 | 4 | 1049 | 346.5 | 288 | 249.5 | 196.5 | 151.5 |  | 88.5 |  | 42
830801 | 4581 | 2 | 10/14/1993 | 5 | 9.4 | 100 | 1 | 396 | 119 | 100.5 | 86 | 72 | 52.5 |  | 35.5 |  | 20
830801 | 4581 | 2 | 10/14/1993 | 5 | 9.4 | 100 | 1 | 396 | 119 | 100.5 | 86 | 72 | 52.5 |  | 35.5 |  | 20
830801 | 4581 | 2 | 10/14/1993 | 5 | 9.4 | 100 | 1 | 396 | 119 | 100.5 | 86 | 72 | 52.5 |  | 35.5 |  | 20
830801 | 4581 | 2 | 10/14/1993 | 5 | 9.4 | 100 | 1 | 396 | 119 | 100.5 | 86 | 72 | 52.5 |  | 35.5 |  | 20
830801 | 4582 | 2 | 10/14/1993 | 5 | 9.4 | 100 | 2 | 590 | 181 | 152.5 | 132.5 | 109.5 | 81 |  | 53 |  | 27
830801 | 4582 | 2 | 10/14/1993 | 5 | 9.4 | 100 | 2 | 590 | 181 | 152.5 | 132.5 | 109.5 | 81 |  | 53 |  | 27
830801 | 4582 | 2 | 10/14/1993 | 5 | 9.4 | 100 | 2 | 590 | 181 | 152.5 | 132.5 | 109.5 | 81 |  | 53 |  | 27
830801 | 4582 | 2 | 10/14/1993 | 5 | 9.4 | 100 | 2 | 590 | 181 | 152.5 | 132.5 | 109.5 | 81 |  | 53 |  | 27
830801 | 4583 | 2 | 10/14/1993 | 5 | 9.4 | 100 | 3 | 789 | 243 | 205.5 | 178 | 147 | 112 |  | 71 |  | 37
830801 | 4583 | 2 | 10/14/1993 | 5 | 9.4 | 100 | 3 | 789 | 243 | 205.5 | 178 | 147 | 112 |  | 71 |  | 37
830801 | 4583 | 2 | 10/14/1993 | 5 | 9.4 | 100 | 3 | 789 | 243 | 205.5 | 178 | 147 | 112 |  | 71 |  | 37
830801 | 4583 | 2 | 10/14/1993 | 5 | 9.4 | 100 | 3 | 789 | 243 | 205.5 | 178 | 147 | 112 |  | 71 |  | 37
830801 | 4332 | 1 | 08/09/1999 |  | 20 | 100 | 4 | 1001 | 329.5 | 230 | 191 | 146 | 113 |  | 69.5 |  | 34
830801 | 4332 | 1 | 08/09/1999 |  | 20 | 100 | 4 | 1001 | 329.5 | 230 | 191 | 146 | 113 |  | 69.5 |  | 34
830801 | 4332 | 1 | 08/09/1999 |  | 20 | 100 | 4 | 1001 | 329.5 | 230 | 191 | 146 | 113 |  | 69.5 |  | 34
830801 | 4332 | 1 | 08/09/1999 |  | 20 | 100 | 4 | 1001 | 329.5 | 230 | 191 | 146 | 113 |  | 69.5 |  | 34
830403 | 2910 | 1 | 08/14/1997 | 17.5 | 17 | 70 | 2 | 598 | 417.5 | 361 | 327.5 | 267 | 229.5 |  | 131 | 99
830403 | 2910 | 1 | 08/14/1997 | 17.5 | 17 | 70 | 2 | 598 | 417.5 | 361 | 327.5 | 267 | 229.5 |  | 131 | 99
830403 | 2910 | 1 | 08/14/1997 | 17.5 | 17 | 70 | 2 | 598 | 417.5 | 361 | 327.5 | 267 | 229.5 |  | 131 | 99
830403 | 2911 | 1 | 08/14/1997 | 17.5 | 17 | 70 | 3 | 764 | 530 | 467 | 421 | 347.5 | 296 |  | 171 | 127.5
830403 | 2911 | 1 | 08/14/1997 | 17.5 | 17 | 70 | 3 | 764 | 530 | 467 | 421 | 347.5 | 296 |  | 171 | 127.5
830403 | 2911 | 1 | 08/14/1997 | 17.5 | 17 | 70 | 3 | 764 | 530 | 467 | 421 | 347.5 | 296 |  | 171 | 127.5
830403 | 2912 | 1 | 08/14/1997 | 17.5 | 17 | 70 | 4 | 989 | 699.5 | 615 | 556 | 459 | 389 |  | 228 | 166.5
830403 | 2912 | 1 | 08/14/1997 | 17.5 | 17 | 70 | 4 | 989 | 699.5 | 615 | 556 | 459 | 389 |  | 228 | 166.5
830403 | 2912 | 1 | 08/14/1997 | 17.5 | 17 | 70 | 4 | 989 | 699.5 | 615 | 556 | 459 | 389 |  | 228 | 166.5
830403 | 2913 | 1 | 08/14/1997 | 17.5 | 17 | 80 | 1 | 401 | 262.5 | 222.5 | 198.5 | 163 | 132.5 |  | 93 | 69.5
830403 | 2913 | 1 | 08/14/1997 | 17.5 | 17 | 80 | 1 | 401 | 262.5 | 222.5 | 198.5 | 163 | 132.5 |  | 93 | 69.5
830403 | 2913 | 1 | 08/14/1997 | 17.5 | 17 | 80 | 1 | 401 | 262.5 | 222.5 | 198.5 | 163 | 132.5 |  | 93 | 69.5
830403 | 2914 | 1 | 08/14/1997 | 17.5 | 17 | 80 | 2 | 597 | 397.5 | 339.5 | 302.5 | 250 | 203.5 |  | 141.5 | 104.5
830403 | 2914 | 1 | 08/14/1997 | 17.5 | 17 | 80 | 2 | 597 | 397.5 | 339.5 | 302.5 | 250 | 203.5 |  | 141.5 | 104.5
830403 | 2914 | 1 | 08/14/1997 | 17.5 | 17 | 80 | 2 | 597 | 397.5 | 339.5 | 302.5 | 250 | 203.5 |  | 141.5 | 104.5
830403 | 2915 | 1 | 08/14/1997 | 17.5 | 17 | 80 | 3 | 762 | 511.5 | 444.5 | 393 | 326.5 | 265 |  | 186 | 136
830403 | 2915 | 1 | 08/14/1997 | 17.5 | 17 | 80 | 3 | 762 | 511.5 | 444.5 | 393 | 326.5 | 265 |  | 186 | 136
830403 | 2915 | 1 | 08/14/1997 | 17.5 | 17 | 80 | 3 | 762 | 511.5 | 444.5 | 393 | 326.5 | 265 |  | 186 | 136
830801 | 5369 | 4 | 10/04/1991 | 10 | 9.5 | 10 | 1 | 419 | 77.5 | 63.5 | 58 | 49.5 | 40.5 |  | 29.5 | 20 | 16 | 12
830801 | 5369 | 4 | 10/04/1991 | 10 | 9.5 | 10 | 1 | 419 | 77.5 | 63.5 | 58 | 49.5 | 40.5 |  | 29.5 | 20 | 16 | 12
830801 | 5369 | 4 | 10/04/1991 | 10 | 9.5 | 10 | 1 | 419 | 77.5 | 63.5 | 58 | 49.5 | 40.5 |  | 29.5 | 20 | 16 | 12
830801 | 5369 | 4 | 10/04/1991 | 10 | 9.5 | 10 | 1 | 419 | 77.5 | 63.5 | 58 | 49.5 | 40.5 |  | 29.5 | 20 | 16 | 12
830801 | 5370 | 4 | 10/04/1991 | 10 | 9.5 | 10 | 2 | 631 | 116 | 96.5 | 88 | 74.5 | 62.5 |  | 45 | 31.5 | 24.5 | 18.5
830801 | 5370 | 4 | 10/04/1991 | 10 | 9.5 | 10 | 2 | 631 | 116 | 96.5 | 88 | 74.5 | 62.5 |  | 45 | 31.5 | 24.5 | 18.5
830801 | 5370 | 4 | 10/04/1991 | 10 | 9.5 | 10 | 2 | 631 | 116 | 96.5 | 88 | 74.5 | 62.5 |  | 45 | 31.5 | 24.5 | 18.5
830801 | 5370 | 4 | 10/04/1991 | 10 | 9.5 | 10 | 2 | 631 | 116 | 96.5 | 88 | 74.5 | 62.5 |  | 45 | 31.5 | 24.5 | 18.5
830801 | 5371 | 4 | 10/04/1991 | 10 | 9.5 | 10 | 3 | 837 | 155.5 | 129.5 | 117.5 | 101.5 | 85 |  | 60 | 43 | 32.5 | 24.5
830801 | 5371 | 4 | 10/04/1991 | 10 | 9.5 | 10 | 3 | 837 | 155.5 | 129.5 | 117.5 | 101.5 | 85 |  | 60 | 43 | 32.5 | 24.5
830801 | 5371 | 4 | 10/04/1991 | 10 | 9.5 | 10 | 3 | 837 | 155.5 | 129.5 | 117.5 | 101.5 | 85 |  | 60 | 43 | 32.5 | 24.5
830801 | 5371 | 4 | 10/04/1991 | 10 | 9.5 | 10 | 3 | 837 | 155.5 | 129.5 | 117.5 | 101.5 | 85 |  | 60 | 43 | 32.5 | 24.5
830801 | 5372 | 4 | 10/04/1991 | 10 | 9.5 | 10 | 4 | 1098 | 202 | 169.5 | 154.5 | 131.5 | 111 |  | 79.5 | 56 | 43 | 33
830801 | 5372 | 4 | 10/04/1991 | 10 | 9.5 | 10 | 4 | 1098 | 202 | 169.5 | 154.5 | 131.5 | 111 |  | 79.5 | 56 | 43 | 33
830801 | 5372 | 4 | 10/04/1991 | 10 | 9.5 | 10 | 4 | 1098 | 202 | 169.5 | 154.5 | 131.5 | 111 |  | 79.5 | 56 | 43 | 33
830801 | 5372 | 4 | 10/04/1991 | 10 | 9.5 | 10 | 4 | 1098 | 202 | 169.5 | 154.5 | 131.5 | 111 |  | 79.5 | 56 | 43 | 33
830801 | 5373 | 4 | 10/04/1991 | 10 | 9.5 | 20 | 1 | 416 | 75.5 | 62 | 57.5 | 48 | 40 |  | 29 | 20 | 14.5 | 12
830801 | 5373 | 4 | 10/04/1991 | 10 | 9.5 | 20 | 1 | 416 | 75.5 | 62 | 57.5 | 48 | 40 |  | 29 | 20 | 14.5 | 12
830801 | 5373 | 4 | 10/04/1991 | 10 | 9.5 | 20 | 1 | 416 | 75.5 | 62 | 57.5 | 48 | 40 |  | 29 | 20 | 14.5 | 12
830801 | 5373 | 4 | 10/04/1991 | 10 | 9.5 | 20 | 1 | 416 | 75.5 | 62 | 57.5 | 48 | 40 |  | 29 | 20 | 14.5 | 12
830801 | 5374 | 4 | 10/04/1991 | 10 | 9.5 | 20 | 2 | 626 | 113.5 | 94 | 86.5 | 73 | 61.5 |  | 43.5 | 31 | 23 | 18
830801 | 5374 | 4 | 10/04/1991 | 10 | 9.5 | 20 | 2 | 626 | 113.5 | 94 | 86.5 | 73 | 61.5 |  | 43.5 | 31 | 23 | 18
830801 | 5374 | 4 | 10/04/1991 | 10 | 9.5 | 20 | 2 | 626 | 113.5 | 94 | 86.5 | 73 | 61.5 |  | 43.5 | 31 | 23 | 18
830801 | 5374 | 4 | 10/04/1991 | 10 | 9.5 | 20 | 2 | 626 | 113.5 | 94 | 86.5 | 73 | 61.5 |  | 43.5 | 31 | 23 | 18
830801 | 5375 | 4 | 10/04/1991 | 10 | 9.5 | 20 | 3 | 834 | 150 | 125.5 | 115.5 | 98 | 83 |  | 58.5 | 41.5 | 31 | 25
830801 | 5375 | 4 | 10/04/1991 | 10 | 9.5 | 20 | 3 | 834 | 150 | 125.5 | 115.5 | 98 | 83 |  | 58.5 | 41.5 | 31 | 25
830801 | 5375 | 4 | 10/04/1991 | 10 | 9.5 | 20 | 3 | 834 | 150 | 125.5 | 115.5 | 98 | 83 |  | 58.5 | 41.5 | 31 | 25
830801 | 5375 | 4 | 10/04/1991 | 10 | 9.5 | 20 | 3 | 834 | 150 | 125.5 | 115.5 | 98 | 83 |  | 58.5 | 41.5 | 31 | 25
830801 | 4322 | 1 | 08/09/1999 |  | 20 | 80 | 2 | 588 | 205 | 135.5 | 112 | 84 | 62.5 |  | 39.5 |  | 19.5
830801 | 4322 | 1 | 08/09/1999 |  | 20 | 80 | 2 | 588 | 205 | 135.5 | 112 | 84 | 62.5 |  | 39.5 |  | 19.5
830801 | 4322 | 1 | 08/09/1999 |  | 20 | 80 | 2 | 588 | 205 | 135.5 | 112 | 84 | 62.5 |  | 39.5 |  | 19.5
830801 | 4322 | 1 | 08/09/1999 |  | 20 | 80 | 2 | 588 | 205 | 135.5 | 112 | 84 | 62.5 |  | 39.5 |  | 19.5
830801 | 4323 | 1 | 08/09/1999 |  | 20 | 80 | 3 | 848 | 301.5 | 202 | 166 | 126 | 95 |  | 58 |  | 29
830801 | 4323 | 1 | 08/09/1999 |  | 20 | 80 | 3 | 848 | 301.5 | 202 | 166 | 126 | 95 |  | 58 |  | 29
830801 | 4323 | 1 | 08/09/1999 |  | 20 | 80 | 3 | 848 | 301.5 | 202 | 166 | 126 | 95 |  | 58 |  | 29
830801 | 4323 | 1 | 08/09/1999 |  | 20 | 80 | 3 | 848 | 301.5 | 202 | 166 | 126 | 95 |  | 58 |  | 29
830801 | 4324 | 1 | 08/09/1999 |  | 20 | 80 | 4 | 1002 | 365 | 246.5 | 203.5 | 156 | 117 |  | 71.5 |  | 35
830801 | 4324 | 1 | 08/09/1999 |  | 20 | 80 | 4 | 1002 | 365 | 246.5 | 203.5 | 156 | 117 |  | 71.5 |  | 35
830801 | 4324 | 1 | 08/09/1999 |  | 20 | 80 | 4 | 1002 | 365 | 246.5 | 203.5 | 156 | 117 |  | 71.5 |  | 35
830801 | 4324 | 1 | 08/09/1999 |  | 20 | 80 | 4 | 1002 | 365 | 246.5 | 203.5 | 156 | 117 |  | 71.5 |  | 35
830801 | 4325 | 1 | 08/09/1999 |  | 20 | 90 | 1 | 414 | 112 | 78 | 65.5 | 49 | 37 |  | 26 |  | 10.5
830801 | 4325 | 1 | 08/09/1999 |  | 20 | 90 | 1 | 414 | 112 | 78 | 65.5 | 49 | 37 |  | 26 |  | 10.5
830801 | 4325 | 1 | 08/09/1999 |  | 20 | 90 | 1 | 414 | 112 | 78 | 65.5 | 49 | 37 |  | 26 |  | 10.5
830801 | 4325 | 1 | 08/09/1999 |  | 20 | 90 | 1 | 414 | 112 | 78 | 65.5 | 49 | 37 |  | 26 |  | 10.5
830801 | 4326 | 1 | 08/09/1999 |  | 20 | 90 | 2 | 585 | 169.5 | 119.5 | 100.5 | 77 | 59.5 |  | 36.5 |  | 19
830801 | 4326 | 1 | 08/09/1999 |  | 20 | 90 | 2 | 585 | 169.5 | 119.5 | 100.5 | 77 | 59.5 |  | 36.5 |  | 19
830801 | 4326 | 1 | 08/09/1999 |  | 20 | 90 | 2 | 585 | 169.5 | 119.5 | 100.5 | 77 | 59.5 |  | 36.5 |  | 19
830801 | 4326 | 1 | 08/09/1999 |  | 20 | 90 | 2 | 585 | 169.5 | 119.5 | 100.5 | 77 | 59.5 |  | 36.5 |  | 19
830801 | 4179 | 1 | 09/21/1995 | 5 | 1.5 | 40 | 3 | 804 | 165.5 | 141 | 127.5 | 108 | 91 |  | 63.5 |  | 31
830801 | 4179 | 1 | 09/21/1995 | 5 | 1.5 | 40 | 3 | 804 | 165.5 | 141 | 127.5 | 108 | 91 |  | 63.5 |  | 31
830801 | 4179 | 1 | 09/21/1995 | 5 | 1.5 | 40 | 3 | 804 | 165.5 | 141 | 127.5 | 108 | 91 |  | 63.5 |  | 31
830801 | 4179 | 1 | 09/21/1995 | 5 | 1.5 | 40 | 3 | 804 | 165.5 | 141 | 127.5 | 108 | 91 |  | 63.5 |  | 31
830801 | 4180 | 1 | 09/21/1995 | 5 | 1.5 | 40 | 4 | 1084 | 221 | 189 | 171 | 145 | 122 |  | 84.5 |  | 41.5
830801 | 4180 | 1 | 09/21/1995 | 5 | 1.5 | 40 | 4 | 1084 | 221 | 189 | 171 | 145 | 122 |  | 84.5 |  | 41.5
830801 | 4180 | 1 | 09/21/1995 | 5 | 1.5 | 40 | 4 | 1084 | 221 | 189 | 171 | 145 | 122 |  | 84.5 |  | 41.5
830801 | 4180 | 1 | 09/21/1995 | 5 | 1.5 | 40 | 4 | 1084 | 221 | 189 | 171 | 145 | 122 |  | 84.5 |  | 41.5
830801 | 4181 | 1 | 09/21/1995 | 5 | 1.5 | 50 | 1 | 409 | 79.5 | 68 | 61 | 51 | 43 |  | 29 |  | 15
830801 | 4181 | 1 | 09/21/1995 | 5 | 1.5 | 50 | 1 | 409 | 79.5 | 68 | 61 | 51 | 43 |  | 29 |  | 15
830801 | 4181 | 1 | 09/21/1995 | 5 | 1.5 | 50 | 1 | 409 | 79.5 | 68 | 61 | 51 | 43 |  | 29 |  | 15
830801 | 4181 | 1 | 09/21/1995 | 5 | 1.5 | 50 | 1 | 409 | 79.5 | 68 | 61 | 51 | 43 |  | 29 |  | 15
830801 | 4182 | 1 | 09/21/1995 | 5 | 1.5 | 50 | 2 | 596 | 119 | 102.5 | 91.5 | 76.5 | 65 |  | 44 |  | 22
830801 | 4182 | 1 | 09/21/1995 | 5 | 1.5 | 50 | 2 | 596 | 119 | 102.5 | 91.5 | 76.5 | 65 |  | 44 |  | 22
830801 | 4182 | 1 | 09/21/1995 | 5 | 1.5 | 50 | 2 | 596 | 119 | 102.5 | 91.5 | 76.5 | 65 |  | 44 |  | 22
830801 | 4182 | 1 | 09/21/1995 | 5 | 1.5 | 50 | 2 | 596 | 119 | 102.5 | 91.5 | 76.5 | 65 |  | 44 |  | 22
830801 | 4183 | 1 | 09/21/1995 | 5 | 1.5 | 50 | 3 | 804 | 161.5 | 139 | 124 | 104 | 88 |  | 61 |  | 30
830801 | 4183 | 1 | 09/21/1995 | 5 | 1.5 | 50 | 3 | 804 | 161.5 | 139 | 124 | 104 | 88 |  | 61 |  | 30
830801 | 4183 | 1 | 09/21/1995 | 5 | 1.5 | 50 | 3 | 804 | 161.5 | 139 | 124 | 104 | 88 |  | 61 |  | 30
830801 | 4183 | 1 | 09/21/1995 | 5 | 1.5 | 50 | 3 | 804 | 161.5 | 139 | 124 | 104 | 88 |  | 61 |  | 30
830801 | 4333 | 1 | 08/09/1999 |  | 20 | 110 | 1 | 414 | 106.5 | 83.5 | 73 | 55.5 | 42 |  | 28 |  | 12
830801 | 4333 | 1 | 08/09/1999 |  | 20 | 110 | 1 | 414 | 106.5 | 83.5 | 73 | 55.5 | 42 |  | 28 |  | 12
830801 | 4333 | 1 | 08/09/1999 |  | 20 | 110 | 1 | 414 | 106.5 | 83.5 | 73 | 55.5 | 42 |  | 28 |  | 12
830801 | 4333 | 1 | 08/09/1999 |  | 20 | 110 | 1 | 414 | 106.5 | 83.5 | 73 | 55.5 | 42 |  | 28 |  | 12
830801 | 4334 | 1 | 08/09/1999 |  | 20 | 110 | 2 | 587 | 157.5 | 123 | 106.5 | 82 | 62 |  | 35 |  | 16.5
830801 | 4334 | 1 | 08/09/1999 |  | 20 | 110 | 2 | 587 | 157.5 | 123 | 106.5 | 82 | 62 |  | 35 |  | 16.5
830801 | 4334 | 1 | 08/09/1999 |  | 20 | 110 | 2 | 587 | 157.5 | 123 | 106.5 | 82 | 62 |  | 35 |  | 16.5
830801 | 4334 | 1 | 08/09/1999 |  | 20 | 110 | 2 | 587 | 157.5 | 123 | 106.5 | 82 | 62 |  | 35 |  | 16.5
830801 | 4335 | 1 | 08/09/1999 |  | 20 | 110 | 3 | 847 | 233 | 183 | 158 | 123 | 94.5 |  | 56.5 |  | 26
830801 | 4335 | 1 | 08/09/1999 |  | 20 | 110 | 3 | 847 | 233 | 183 | 158 | 123 | 94.5 |  | 56.5 |  | 26
830801 | 4335 | 1 | 08/09/1999 |  | 20 | 110 | 3 | 847 | 233 | 183 | 158 | 123 | 94.5 |  | 56.5 |  | 26
830801 | 4335 | 1 | 08/09/1999 |  | 20 | 110 | 3 | 847 | 233 | 183 | 158 | 123 | 94.5 |  | 56.5 |  | 26
830801 | 4336 | 1 | 08/09/1999 |  | 20 | 110 | 4 | 1004 | 283.5 | 223 | 191 | 149 | 115 |  | 69.5 |  | 31.5
830801 | 4336 | 1 | 08/09/1999 |  | 20 | 110 | 4 | 1004 | 283.5 | 223 | 191 | 149 | 115 |  | 69.5 |  | 31.5
830801 | 4336 | 1 | 08/09/1999 |  | 20 | 110 | 4 | 1004 | 283.5 | 223 | 191 | 149 | 115 |  | 69.5 |  | 31.5
830801 | 4336 | 1 | 08/09/1999 |  | 20 | 110 | 4 | 1004 | 283.5 | 223 | 191 | 149 | 115 |  | 69.5 |  | 31.5
830801 | 4337 | 1 | 08/09/1999 |  | 20 | 120 | 1 | 413 | 112 | 83 | 67.5 | 49.5 | 36 |  | 25 |  | 11
830801 | 4337 | 1 | 08/09/1999 |  | 20 | 120 | 1 | 413 | 112 | 83 | 67.5 | 49.5 | 36 |  | 25 |  | 11
830801 | 4337 | 1 | 08/09/1999 |  | 20 | 120 | 1 | 413 | 112 | 83 | 67.5 | 49.5 | 36 |  | 25 |  | 11
830801 | 4337 | 1 | 08/09/1999 |  | 20 | 120 | 1 | 413 | 112 | 83 | 67.5 | 49.5 | 36 |  | 25 |  | 11
830801 | 4338 | 1 | 08/09/1999 |  | 20 | 120 | 2 | 585 | 168 | 122.5 | 103 | 77 | 58 |  | 35.5 |  | 17
830801 | 4338 | 1 | 08/09/1999 |  | 20 | 120 | 2 | 585 | 168 | 122.5 | 103 | 77 | 58 |  | 35.5 |  | 17
830801 | 4338 | 1 | 08/09/1999 |  | 20 | 120 | 2 | 585 | 168 | 122.5 | 103 | 77 | 58 |  | 35.5 |  | 17
830801 | 4338 | 1 | 08/09/1999 |  | 20 | 120 | 2 | 585 | 168 | 122.5 | 103 | 77 | 58 |  | 35.5 |  | 17
830801 | 4339 | 1 | 08/09/1999 |  | 20 | 120 | 3 | 849 | 253.5 | 183 | 154 | 117.5 | 89 |  | 53.5 |  | 26
830801 | 4339 | 1 | 08/09/1999 |  | 20 | 120 | 3 | 849 | 253.5 | 183 | 154 | 117.5 | 89 |  | 53.5 |  | 26
830801 | 4339 | 1 | 08/09/1999 |  | 20 | 120 | 3 | 849 | 253.5 | 183 | 154 | 117.5 | 89 |  | 53.5 |  | 26
830801 | 4339 | 1 | 08/09/1999 |  | 20 | 120 | 3 | 849 | 253.5 | 183 | 154 | 117.5 | 89 |  | 53.5 |  | 26
830801 | 4340 | 1 | 08/09/1999 |  | 20 | 120 | 4 | 1003 | 309.5 | 223 | 187.5 | 143 | 109 |  | 65 |  | 31
830801 | 4340 | 1 | 08/09/1999 |  | 20 | 120 | 4 | 1003 | 309.5 | 223 | 187.5 | 143 | 109 |  | 65 |  | 31
830801 | 4340 | 1 | 08/09/1999 |  | 20 | 120 | 4 | 1003 | 309.5 | 223 | 187.5 | 143 | 109 |  | 65 |  | 31
830801 | 4340 | 1 | 08/09/1999 |  | 20 | 120 | 4 | 1003 | 309.5 | 223 | 187.5 | 143 | 109 |  | 65 |  | 31
830801 | 4341 | 1 | 08/09/1999 |  | 20 | 130 | 1 | 412 | 114 | 79 | 66 | 49 | 35 |  | 22 |  | 9.5
830801 | 4341 | 1 | 08/09/1999 |  | 20 | 130 | 1 | 412 | 114 | 79 | 66 | 49 | 35 |  | 22 |  | 9.5
830801 | 4341 | 1 | 08/09/1999 |  | 20 | 130 | 1 | 412 | 114 | 79 | 66 | 49 | 35 |  | 22 |  | 9.5
830801 | 4341 | 1 | 08/09/1999 |  | 20 | 130 | 1 | 412 | 114 | 79 | 66 | 49 | 35 |  | 22 |  | 9.5
830801 | 4342 | 1 | 08/09/1999 |  | 20 | 130 | 2 | 585 | 168.5 | 117 | 99 | 72 | 52 |  | 32 |  | 14
830801 | 4342 | 1 | 08/09/1999 |  | 20 | 130 | 2 | 585 | 168.5 | 117 | 99 | 72 | 52 |  | 32 |  | 14
830801 | 4342 | 1 | 08/09/1999 |  | 20 | 130 | 2 | 585 | 168.5 | 117 | 99 | 72 | 52 |  | 32 |  | 14
830801 | 4342 | 1 | 08/09/1999 |  | 20 | 130 | 2 | 585 | 168.5 | 117 | 99 | 72 | 52 |  | 32 |  | 14
830801 | 4343 | 1 | 08/09/1999 |  | 20 | 130 | 3 | 849 | 252 | 175 | 148 | 110.5 | 81 |  | 49.5 |  | 23.5
830801 | 4343 | 1 | 08/09/1999 |  | 20 | 130 | 3 | 849 | 252 | 175 | 148 | 110.5 | 81 |  | 49.5 |  | 23.5
830801 | 4343 | 1 | 08/09/1999 |  | 20 | 130 | 3 | 849 | 252 | 175 | 148 | 110.5 | 81 |  | 49.5 |  | 23.5
830801 | 4343 | 1 | 08/09/1999 |  | 20 | 130 | 3 | 849 | 252 | 175 | 148 | 110.5 | 81 |  | 49.5 |  | 23.5
830801 | 4344 | 1 | 08/09/1999 |  | 20 | 130 | 4 | 1001 | 305.5 | 214 | 179 | 134.5 | 99.5 |  | 60.5 |  | 28
830801 | 4344 | 1 | 08/09/1999 |  | 20 | 130 | 4 | 1001 | 305.5 | 214 | 179 | 134.5 | 99.5 |  | 60.5 |  | 28
830801 | 4344 | 1 | 08/09/1999 |  | 20 | 130 | 4 | 1001 | 305.5 | 214 | 179 | 134.5 | 99.5 |  | 60.5 |  | 28
830801 | 4344 | 1 | 08/09/1999 |  | 20 | 130 | 4 | 1001 | 305.5 | 214 | 179 | 134.5 | 99.5 |  | 60.5 |  | 28
830801 | 4345 | 1 | 08/09/1999 |  | 20 | 140 | 1 | 409 | 101 | 74 | 61 | 46 | 35 |  | 21 |  | 12
830801 | 4345 | 1 | 08/09/1999 |  | 20 | 140 | 1 | 409 | 101 | 74 | 61 | 46 | 35 |  | 21 |  | 12
830801 | 4345 | 1 | 08/09/1999 |  | 20 | 140 | 1 | 409 | 101 | 74 | 61 | 46 | 35 |  | 21 |  | 12
830801 | 4345 | 1 | 08/09/1999 |  | 20 | 140 | 1 | 409 | 101 | 74 | 61 | 46 | 35 |  | 21 |  | 12
830801 | 4346 | 1 | 08/09/1999 |  | 20 | 140 | 2 | 582 | 151.5 | 107.5 | 89.5 | 67.5 | 52 |  | 31 |  | 16.5
830801 | 4346 | 1 | 08/09/1999 |  | 20 | 140 | 2 | 582 | 151.5 | 107.5 | 89.5 | 67.5 | 52 |  | 31 |  | 16.5
830801 | 4346 | 1 | 08/09/1999 |  | 20 | 140 | 2 | 582 | 151.5 | 107.5 | 89.5 | 67.5 | 52 |  | 31 |  | 16.5
830801 | 4346 | 1 | 08/09/1999 |  | 20 | 140 | 2 | 582 | 151.5 | 107.5 | 89.5 | 67.5 | 52 |  | 31 |  | 16.5
830801 | 4347 | 1 | 08/09/1999 |  | 20 | 140 | 3 | 845 | 228 | 161 | 134 | 103 | 79 |  | 47.5 |  | 24
830801 | 4347 | 1 | 08/09/1999 |  | 20 | 140 | 3 | 845 | 228 | 161 | 134 | 103 | 79 |  | 47.5 |  | 24
830801 | 4347 | 1 | 08/09/1999 |  | 20 | 140 | 3 | 845 | 228 | 161 | 134 | 103 | 79 |  | 47.5 |  | 24
830801 | 4347 | 1 | 08/09/1999 |  | 20 | 140 | 3 | 845 | 228 | 161 | 134 | 103 | 79 |  | 47.5 |  | 24
830801 | 4348 | 1 | 08/09/1999 |  | 20 | 140 | 4 | 998 | 278.5 | 196 | 163 | 125.5 | 97 |  | 58 |  | 28
830801 | 4348 | 1 | 08/09/1999 |  | 20 | 140 | 4 | 998 | 278.5 | 196 | 163 | 125.5 | 97 |  | 58 |  | 28
830801 | 4348 | 1 | 08/09/1999 |  | 20 | 140 | 4 | 998 | 278.5 | 196 | 163 | 125.5 | 97 |  | 58 |  | 28
830801 | 4348 | 1 | 08/09/1999 |  | 20 | 140 | 4 | 998 | 278.5 | 196 | 163 | 125.5 | 97 |  | 58 |  | 28
830801 | 4349 | 1 | 07/18/2001 | 33 | 45 | 0 | 1 | 381 | 257 | 140 | 116.5 | 87.5 | 63.5 |  | 34 |  | 19
830801 | 4349 | 1 | 07/18/2001 | 33 | 45 | 0 | 1 | 381 | 257 | 140 | 116.5 | 87.5 | 63.5 |  | 34 |  | 19
830801 | 4349 | 1 | 07/18/2001 | 33 | 45 | 0 | 1 | 381 | 257 | 140 | 116.5 | 87.5 | 63.5 |  | 34 |  | 19
830801 | 4349 | 1 | 07/18/2001 | 33 | 45 | 0 | 1 | 381 | 257 | 140 | 116.5 | 87.5 | 63.5 |  | 34 |  | 19
830801 | 4350 | 1 | 07/18/2001 | 33 | 45 | 0 | 2 | 558 | 363 | 206 | 173 | 130 | 96 |  | 51 |  | 26
830801 | 4350 | 1 | 07/18/2001 | 33 | 45 | 0 | 2 | 558 | 363 | 206 | 173 | 130 | 96 |  | 51 |  | 26
830801 | 4350 | 1 | 07/18/2001 | 33 | 45 | 0 | 2 | 558 | 363 | 206 | 173 | 130 | 96 |  | 51 |  | 26
830801 | 4350 | 1 | 07/18/2001 | 33 | 45 | 0 | 2 | 558 | 363 | 206 | 173 | 130 | 96 |  | 51 |  | 26
830801 | 4351 | 1 | 07/18/2001 | 33 | 45 | 0 | 3 | 777 | 499 | 292.5 | 245 | 186.5 | 138 |  | 74 |  | 38
830801 | 4351 | 1 | 07/18/2001 | 33 | 45 | 0 | 3 | 777 | 499 | 292.5 | 245 | 186.5 | 138 |  | 74 |  | 38
830801 | 4351 | 1 | 07/18/2001 | 33 | 45 | 0 | 3 | 777 | 499 | 292.5 | 245 | 186.5 | 138 |  | 74 |  | 38
830801 | 4351 | 1 | 07/18/2001 | 33 | 45 | 0 | 3 | 777 | 499 | 292.5 | 245 | 186.5 | 138 |  | 74 |  | 38
830801 | 4352 | 1 | 07/18/2001 | 33 | 45 | 0 | 4 | 1031 | 660 | 393.5 | 329.5 | 251 | 186 |  | 99.5 |  | 50
830801 | 4352 | 1 | 07/18/2001 | 33 | 45 | 0 | 4 | 1031 | 660 | 393.5 | 329.5 | 251 | 186 |  | 99.5 |  | 50
830801 | 4352 | 1 | 07/18/2001 | 33 | 45 | 0 | 4 | 1031 | 660 | 393.5 | 329.5 | 251 | 186 |  | 99.5 |  | 50
830801 | 4352 | 1 | 07/18/2001 | 33 | 45 | 0 | 4 | 1031 | 660 | 393.5 | 329.5 | 251 | 186 |  | 99.5 |  | 50
830801 | 4353 | 1 | 07/18/2001 | 33 | 45 | 10 | 1 | 395 | 196 | 110 | 89 | 68 | 50.5 |  | 31 |  | 17.5
830801 | 4353 | 1 | 07/18/2001 | 33 | 45 | 10 | 1 | 395 | 196 | 110 | 89 | 68 | 50.5 |  | 31 |  | 17.5
830801 | 4353 | 1 | 07/18/2001 | 33 | 45 | 10 | 1 | 395 | 196 | 110 | 89 | 68 | 50.5 |  | 31 |  | 17.5
830801 | 4353 | 1 | 07/18/2001 | 33 | 45 | 10 | 1 | 395 | 196 | 110 | 89 | 68 | 50.5 |  | 31 |  | 17.5
830801 | 4354 | 1 | 07/18/2001 | 33 | 45 | 10 | 2 | 566 | 278 | 160 | 130 | 100.5 | 75 |  | 46 |  | 25.5
830801 | 4354 | 1 | 07/18/2001 | 33 | 45 | 10 | 2 | 566 | 278 | 160 | 130 | 100.5 | 75 |  | 46 |  | 25.5
830801 | 4354 | 1 | 07/18/2001 | 33 | 45 | 10 | 2 | 566 | 278 | 160 | 130 | 100.5 | 75 |  | 46 |  | 25.5
830801 | 4354 | 1 | 07/18/2001 | 33 | 45 | 10 | 2 | 566 | 278 | 160 | 130 | 100.5 | 75 |  | 46 |  | 25.5
830801 | 4355 | 1 | 07/18/2001 | 33 | 45 | 10 | 3 | 750 | 374 | 219 | 179 | 138.5 | 104 |  | 64 |  | 35
830801 | 4355 | 1 | 07/18/2001 | 33 | 45 | 10 | 3 | 750 | 374 | 219 | 179 | 138.5 | 104 |  | 64 |  | 35
830801 | 4355 | 1 | 07/18/2001 | 33 | 45 | 10 | 3 | 750 | 374 | 219 | 179 | 138.5 | 104 |  | 64 |  | 35
830801 | 4355 | 1 | 07/18/2001 | 33 | 45 | 10 | 3 | 750 | 374 | 219 | 179 | 138.5 | 104 |  | 64 |  | 35
830801 | 4356 | 1 | 07/18/2001 | 33 | 45 | 10 | 4 | 996 | 498 | 298.5 | 243 | 188.5 | 142.5 |  | 86 |  | 48
830801 | 4356 | 1 | 07/18/2001 | 33 | 45 | 10 | 4 | 996 | 498 | 298.5 | 243 | 188.5 | 142.5 |  | 86 |  | 48
830801 | 4356 | 1 | 07/18/2001 | 33 | 45 | 10 | 4 | 996 | 498 | 298.5 | 243 | 188.5 | 142.5 |  | 86 |  | 48
830801 | 4356 | 1 | 07/18/2001 | 33 | 45 | 10 | 4 | 996 | 498 | 298.5 | 243 | 188.5 | 142.5 |  | 86 |  | 48
830801 | 4357 | 1 | 07/18/2001 | 33 | 45 | 20 | 1 | 396 | 205 | 119 | 97 | 74.5 | 55 |  | 32 |  | 16
830801 | 4357 | 1 | 07/18/2001 | 33 | 45 | 20 | 1 | 396 | 205 | 119 | 97 | 74.5 | 55 |  | 32 |  | 16
830801 | 4357 | 1 | 07/18/2001 | 33 | 45 | 20 | 1 | 396 | 205 | 119 | 97 | 74.5 | 55 |  | 32 |  | 16
830801 | 4357 | 1 | 07/18/2001 | 33 | 45 | 20 | 1 | 396 | 205 | 119 | 97 | 74.5 | 55 |  | 32 |  | 16
830801 | 4358 | 1 | 07/18/2001 | 33 | 45 | 20 | 2 | 569 | 289.5 | 171.5 | 140 | 109 | 81 |  | 47 |  | 25
830801 | 4358 | 1 | 07/18/2001 | 33 | 45 | 20 | 2 | 569 | 289.5 | 171.5 | 140 | 109 | 81 |  | 47 |  | 25
830801 | 4358 | 1 | 07/18/2001 | 33 | 45 | 20 | 2 | 569 | 289.5 | 171.5 | 140 | 109 | 81 |  | 47 |  | 25
830801 | 4358 | 1 | 07/18/2001 | 33 | 45 | 20 | 2 | 569 | 289.5 | 171.5 | 140 | 109 | 81 |  | 47 |  | 25
830801 | 4359 | 1 | 07/18/2001 | 33 | 45 | 20 | 3 | 758 | 396 | 235.5 | 190.5 | 149 | 111.5 |  | 66 |  | 35
830801 | 4359 | 1 | 07/18/2001 | 33 | 45 | 20 | 3 | 758 | 396 | 235.5 | 190.5 | 149 | 111.5 |  | 66 |  | 35
830801 | 4359 | 1 | 07/18/2001 | 33 | 45 | 20 | 3 | 758 | 396 | 235.5 | 190.5 | 149 | 111.5 |  | 66 |  | 35
830801 | 4359 | 1 | 07/18/2001 | 33 | 45 | 20 | 3 | 758 | 396 | 235.5 | 190.5 | 149 | 111.5 |  | 66 |  | 35
830801 | 4360 | 1 | 07/18/2001 | 33 | 45 | 20 | 4 | 995 | 527 | 325.5 | 261.5 | 206 | 154.5 |  | 92 |  | 49.5
830801 | 4360 | 1 | 07/18/2001 | 33 | 45 | 20 | 4 | 995 | 527 | 325.5 | 261.5 | 206 | 154.5 |  | 92 |  | 49.5
830801 | 4360 | 1 | 07/18/2001 | 33 | 45 | 20 | 4 | 995 | 527 | 325.5 | 261.5 | 206 | 154.5 |  | 92 |  | 49.5
830801 | 4360 | 1 | 07/18/2001 | 33 | 45 | 20 | 4 | 995 | 527 | 325.5 | 261.5 | 206 | 154.5 |  | 92 |  | 49.5
830801 | 4361 | 1 | 07/18/2001 | 33 | 45 | 30 | 1 | 392 | 218.5 | 131 | 105 | 81.5 | 60 |  | 35 |  | 17
830801 | 4361 | 1 | 07/18/2001 | 33 | 45 | 30 | 1 | 392 | 218.5 | 131 | 105 | 81.5 | 60 |  | 35 |  | 17
830801 | 4361 | 1 | 07/18/2001 | 33 | 45 | 30 | 1 | 392 | 218.5 | 131 | 105 | 81.5 | 60 |  | 35 |  | 17
830801 | 4361 | 1 | 07/18/2001 | 33 | 45 | 30 | 1 | 392 | 218.5 | 131 | 105 | 81.5 | 60 |  | 35 |  | 17
830801 | 4362 | 1 | 07/18/2001 | 33 | 45 | 30 | 2 | 569 | 313.5 | 189 | 152.5 | 119 | 89 |  | 51.5 |  | 25
830801 | 4362 | 1 | 07/18/2001 | 33 | 45 | 30 | 2 | 569 | 313.5 | 189 | 152.5 | 119 | 89 |  | 51.5 |  | 25
830801 | 4362 | 1 | 07/18/2001 | 33 | 45 | 30 | 2 | 569 | 313.5 | 189 | 152.5 | 119 | 89 |  | 51.5 |  | 25
830801 | 4362 | 1 | 07/18/2001 | 33 | 45 | 30 | 2 | 569 | 313.5 | 189 | 152.5 | 119 | 89 |  | 51.5 |  | 25
830801 | 4363 | 1 | 07/18/2001 | 33 | 45 | 30 | 3 | 755 | 423.5 | 257.5 | 206.5 | 161.5 | 122 |  | 71 |  | 35
830801 | 4363 | 1 | 07/18/2001 | 33 | 45 | 30 | 3 | 755 | 423.5 | 257.5 | 206.5 | 161.5 | 122 |  | 71 |  | 35
830801 | 4363 | 1 | 07/18/2001 | 33 | 45 | 30 | 3 | 755 | 423.5 | 257.5 | 206.5 | 161.5 | 122 |  | 71 |  | 35
830801 | 4363 | 1 | 07/18/2001 | 33 | 45 | 30 | 3 | 755 | 423.5 | 257.5 | 206.5 | 161.5 | 122 |  | 71 |  | 35
830801 | 4364 | 1 | 07/18/2001 | 33 | 45 | 30 | 4 | 995 | 574 | 358.5 | 287.5 | 224 | 170 |  | 99 |  | 48
830801 | 4364 | 1 | 07/18/2001 | 33 | 45 | 30 | 4 | 995 | 574 | 358.5 | 287.5 | 224 | 170 |  | 99 |  | 48
830801 | 4364 | 1 | 07/18/2001 | 33 | 45 | 30 | 4 | 995 | 574 | 358.5 | 287.5 | 224 | 170 |  | 99 |  | 48
830801 | 4364 | 1 | 07/18/2001 | 33 | 45 | 30 | 4 | 995 | 574 | 358.5 | 287.5 | 224 | 170 |  | 99 |  | 48
830801 | 4365 | 1 | 07/18/2001 | 33 | 45 | 40 | 1 | 396 | 209.5 | 121 | 100 | 74 | 56.5 |  | 32 |  | 18.5
830801 | 4365 | 1 | 07/18/2001 | 33 | 45 | 40 | 1 | 396 | 209.5 | 121 | 100 | 74 | 56.5 |  | 32 |  | 18.5
830801 | 4365 | 1 | 07/18/2001 | 33 | 45 | 40 | 1 | 396 | 209.5 | 121 | 100 | 74 | 56.5 |  | 32 |  | 18.5
830801 | 4365 | 1 | 07/18/2001 | 33 | 45 | 40 | 1 | 396 | 209.5 | 121 | 100 | 74 | 56.5 |  | 32 |  | 18.5
830801 | 4366 | 1 | 07/18/2001 | 33 | 45 | 40 | 2 | 570 | 297.5 | 175 | 144 | 109 | 82.5 |  | 47 |  | 25.5
830801 | 4366 | 1 | 07/18/2001 | 33 | 45 | 40 | 2 | 570 | 297.5 | 175 | 144 | 109 | 82.5 |  | 47 |  | 25.5
830801 | 4366 | 1 | 07/18/2001 | 33 | 45 | 40 | 2 | 570 | 297.5 | 175 | 144 | 109 | 82.5 |  | 47 |  | 25.5
830801 | 4366 | 1 | 07/18/2001 | 33 | 45 | 40 | 2 | 570 | 297.5 | 175 | 144 | 109 | 82.5 |  | 47 |  | 25.5
830801 | 4367 | 1 | 07/18/2001 | 33 | 45 | 40 | 3 | 757 | 401 | 236 | 194.5 | 148.5 | 113 |  | 64.5 |  | 35
830801 | 4367 | 1 | 07/18/2001 | 33 | 45 | 40 | 3 | 757 | 401 | 236 | 194.5 | 148.5 | 113 |  | 64.5 |  | 35
830801 | 4367 | 1 | 07/18/2001 | 33 | 45 | 40 | 3 | 757 | 401 | 236 | 194.5 | 148.5 | 113 |  | 64.5 |  | 35
830801 | 4367 | 1 | 07/18/2001 | 33 | 45 | 40 | 3 | 757 | 401 | 236 | 194.5 | 148.5 | 113 |  | 64.5 |  | 35
830801 | 4368 | 1 | 07/18/2001 | 33 | 45 | 40 | 4 | 988 | 537 | 325 | 265 | 204 | 154.5 |  | 89.5 |  | 47
830801 | 4368 | 1 | 07/18/2001 | 33 | 45 | 40 | 4 | 988 | 537 | 325 | 265 | 204 | 154.5 |  | 89.5 |  | 47
830801 | 4368 | 1 | 07/18/2001 | 33 | 45 | 40 | 4 | 988 | 537 | 325 | 265 | 204 | 154.5 |  | 89.5 |  | 47
830801 | 4368 | 1 | 07/18/2001 | 33 | 45 | 40 | 4 | 988 | 537 | 325 | 265 | 204 | 154.5 |  | 89.5 |  | 47
830801 | 4369 | 1 | 07/18/2001 | 33 | 45 | 50 | 1 | 391 | 199 | 117 | 95 | 73 | 55 |  | 31 |  | 17
830801 | 4369 | 1 | 07/18/2001 | 33 | 45 | 50 | 1 | 391 | 199 | 117 | 95 | 73 | 55 |  | 31 |  | 17
830801 | 4369 | 1 | 07/18/2001 | 33 | 45 | 50 | 1 | 391 | 199 | 117 | 95 | 73 | 55 |  | 31 |  | 17
830801 | 4369 | 1 | 07/18/2001 | 33 | 45 | 50 | 1 | 391 | 199 | 117 | 95 | 73 | 55 |  | 31 |  | 17
830801 | 4370 | 1 | 07/18/2001 | 33 | 45 | 50 | 2 | 562 | 285.5 | 169 | 138.5 | 106 | 80 |  | 46 |  | 23.5
830801 | 4370 | 1 | 07/18/2001 | 33 | 45 | 50 | 2 | 562 | 285.5 | 169 | 138.5 | 106 | 80 |  | 46 |  | 23.5
830801 | 4370 | 1 | 07/18/2001 | 33 | 45 | 50 | 2 | 562 | 285.5 | 169 | 138.5 | 106 | 80 |  | 46 |  | 23.5
830801 | 4370 | 1 | 07/18/2001 | 33 | 45 | 50 | 2 | 562 | 285.5 | 169 | 138.5 | 106 | 80 |  | 46 |  | 23.5
830801 | 4371 | 1 | 07/18/2001 | 33 | 45 | 50 | 3 | 742 | 389.5 | 230.5 | 188 | 145 | 110 |  | 63.5 |  | 33
830801 | 4371 | 1 | 07/18/2001 | 33 | 45 | 50 | 3 | 742 | 389.5 | 230.5 | 188 | 145 | 110 |  | 63.5 |  | 33
830801 | 4371 | 1 | 07/18/2001 | 33 | 45 | 50 | 3 | 742 | 389.5 | 230.5 | 188 | 145 | 110 |  | 63.5 |  | 33
830801 | 4371 | 1 | 07/18/2001 | 33 | 45 | 50 | 3 | 742 | 389.5 | 230.5 | 188 | 145 | 110 |  | 63.5 |  | 33
830801 | 4372 | 1 | 07/18/2001 | 33 | 45 | 50 | 4 | 976 | 524 | 319.5 | 258.5 | 199.5 | 152 |  | 88 |  | 44
830801 | 4372 | 1 | 07/18/2001 | 33 | 45 | 50 | 4 | 976 | 524 | 319.5 | 258.5 | 199.5 | 152 |  | 88 |  | 44
830801 | 4372 | 1 | 07/18/2001 | 33 | 45 | 50 | 4 | 976 | 524 | 319.5 | 258.5 | 199.5 | 152 |  | 88 |  | 44
830801 | 4372 | 1 | 07/18/2001 | 33 | 45 | 50 | 4 | 976 | 524 | 319.5 | 258.5 | 199.5 | 152 |  | 88 |  | 44
830801 | 4373 | 1 | 07/18/2001 | 33 | 45 | 60 | 1 | 383 | 233.5 | 134 | 105.5 | 79 | 57 |  | 32 |  | 18
830801 | 4373 | 1 | 07/18/2001 | 33 | 45 | 60 | 1 | 383 | 233.5 | 134 | 105.5 | 79 | 57 |  | 32 |  | 18
830801 | 4373 | 1 | 07/18/2001 | 33 | 45 | 60 | 1 | 383 | 233.5 | 134 | 105.5 | 79 | 57 |  | 32 |  | 18
830801 | 4373 | 1 | 07/18/2001 | 33 | 45 | 60 | 1 | 383 | 233.5 | 134 | 105.5 | 79 | 57 |  | 32 |  | 18
830801 | 4374 | 1 | 07/18/2001 | 33 | 45 | 60 | 2 | 552 | 329 | 194 | 155 | 116.5 | 84.5 |  | 47 |  | 24.5
830801 | 4374 | 1 | 07/18/2001 | 33 | 45 | 60 | 2 | 552 | 329 | 194 | 155 | 116.5 | 84.5 |  | 47 |  | 24.5
830801 | 4374 | 1 | 07/18/2001 | 33 | 45 | 60 | 2 | 552 | 329 | 194 | 155 | 116.5 | 84.5 |  | 47 |  | 24.5
830801 | 4374 | 1 | 07/18/2001 | 33 | 45 | 60 | 2 | 552 | 329 | 194 | 155 | 116.5 | 84.5 |  | 47 |  | 24.5
830801 | 4375 | 1 | 07/18/2001 | 33 | 45 | 60 | 3 | 738 | 447 | 267.5 | 214 | 161 | 118 |  | 66 |  | 34.5
830801 | 4375 | 1 | 07/18/2001 | 33 | 45 | 60 | 3 | 738 | 447 | 267.5 | 214 | 161 | 118 |  | 66 |  | 34.5
830801 | 4375 | 1 | 07/18/2001 | 33 | 45 | 60 | 3 | 738 | 447 | 267.5 | 214 | 161 | 118 |  | 66 |  | 34.5
830801 | 4375 | 1 | 07/18/2001 | 33 | 45 | 60 | 3 | 738 | 447 | 267.5 | 214 | 161 | 118 |  | 66 |  | 34.5
830801 | 4376 | 1 | 07/18/2001 | 33 | 45 | 60 | 4 | 970 | 598 | 363.5 | 291.5 | 219 | 162 |  | 90 |  | 46
830801 | 4376 | 1 | 07/18/2001 | 33 | 45 | 60 | 4 | 970 | 598 | 363.5 | 291.5 | 219 | 162 |  | 90 |  | 46
830801 | 4376 | 1 | 07/18/2001 | 33 | 45 | 60 | 4 | 970 | 598 | 363.5 | 291.5 | 219 | 162 |  | 90 |  | 46
830801 | 4376 | 1 | 07/18/2001 | 33 | 45 | 60 | 4 | 970 | 598 | 363.5 | 291.5 | 219 | 162 |  | 90 |  | 46
830801 | 4377 | 1 | 07/18/2001 | 33 | 45 | 70 | 1 | 386 | 225 | 128.5 | 98.5 | 68.5 | 50.5 |  | 30.5 |  | 17.5
830801 | 4377 | 1 | 07/18/2001 | 33 | 45 | 70 | 1 | 386 | 225 | 128.5 | 98.5 | 68.5 | 50.5 |  | 30.5 |  | 17.5
830801 | 4377 | 1 | 07/18/2001 | 33 | 45 | 70 | 1 | 386 | 225 | 128.5 | 98.5 | 68.5 | 50.5 |  | 30.5 |  | 17.5
830801 | 4377 | 1 | 07/18/2001 | 33 | 45 | 70 | 1 | 386 | 225 | 128.5 | 98.5 | 68.5 | 50.5 |  | 30.5 |  | 17.5
830801 | 4378 | 1 | 07/18/2001 | 33 | 45 | 70 | 2 | 551 | 316 | 187.5 | 142.5 | 102 | 76 |  | 45.5 |  | 24.5
830801 | 4378 | 1 | 07/18/2001 | 33 | 45 | 70 | 2 | 551 | 316 | 187.5 | 142.5 | 102 | 76 |  | 45.5 |  | 24.5
830801 | 4378 | 1 | 07/18/2001 | 33 | 45 | 70 | 2 | 551 | 316 | 187.5 | 142.5 | 102 | 76 |  | 45.5 |  | 24.5
830801 | 4378 | 1 | 07/18/2001 | 33 | 45 | 70 | 2 | 551 | 316 | 187.5 | 142.5 | 102 | 76 |  | 45.5 |  | 24.5
830801 | 4379 | 1 | 07/18/2001 | 33 | 45 | 70 | 3 | 732 | 425 | 258 | 196.5 | 141 | 105 |  | 63.5 |  | 32.5
830801 | 4379 | 1 | 07/18/2001 | 33 | 45 | 70 | 3 | 732 | 425 | 258 | 196.5 | 141 | 105 |  | 63.5 |  | 32.5
830801 | 4379 | 1 | 07/18/2001 | 33 | 45 | 70 | 3 | 732 | 425 | 258 | 196.5 | 141 | 105 |  | 63.5 |  | 32.5
830801 | 4379 | 1 | 07/18/2001 | 33 | 45 | 70 | 3 | 732 | 425 | 258 | 196.5 | 141 | 105 |  | 63.5 |  | 32.5
830801 | 4380 | 1 | 07/18/2001 | 33 | 45 | 70 | 4 | 986 | 578.5 | 360 | 276.5 | 202 | 151 |  | 89 |  | 45.5
830801 | 4380 | 1 | 07/18/2001 | 33 | 45 | 70 | 4 | 986 | 578.5 | 360 | 276.5 | 202 | 151 |  | 89 |  | 45.5
830801 | 4380 | 1 | 07/18/2001 | 33 | 45 | 70 | 4 | 986 | 578.5 | 360 | 276.5 | 202 | 151 |  | 89 |  | 45.5
830801 | 4380 | 1 | 07/18/2001 | 33 | 45 | 70 | 4 | 986 | 578.5 | 360 | 276.5 | 202 | 151 |  | 89 |  | 45.5
830801 | 4381 | 1 | 07/18/2001 | 33 | 45 | 80 | 1 | 385 | 234.5 | 137 | 102 | 71 | 51 |  | 30 |  | 16.5
830801 | 4381 | 1 | 07/18/2001 | 33 | 45 | 80 | 1 | 385 | 234.5 | 137 | 102 | 71 | 51 |  | 30 |  | 16.5
830801 | 4381 | 1 | 07/18/2001 | 33 | 45 | 80 | 1 | 385 | 234.5 | 137 | 102 | 71 | 51 |  | 30 |  | 16.5
830801 | 4381 | 1 | 07/18/2001 | 33 | 45 | 80 | 1 | 385 | 234.5 | 137 | 102 | 71 | 51 |  | 30 |  | 16.5
830801 | 4382 | 1 | 07/18/2001 | 33 | 45 | 80 | 2 | 559 | 331 | 198 | 149.5 | 105.5 | 76.5 |  | 44.5 |  | 23.5
830801 | 4382 | 1 | 07/18/2001 | 33 | 45 | 80 | 2 | 559 | 331 | 198 | 149.5 | 105.5 | 76.5 |  | 44.5 |  | 23.5
830801 | 4382 | 1 | 07/18/2001 | 33 | 45 | 80 | 2 | 559 | 331 | 198 | 149.5 | 105.5 | 76.5 |  | 44.5 |  | 23.5
830801 | 4382 | 1 | 07/18/2001 | 33 | 45 | 80 | 2 | 559 | 331 | 198 | 149.5 | 105.5 | 76.5 |  | 44.5 |  | 23.5
830801 | 4383 | 1 | 07/18/2001 | 33 | 45 | 80 | 3 | 752 | 453.5 | 270 | 206.5 | 146.5 | 107 |  | 62 |  | 32.5
830801 | 4383 | 1 | 07/18/2001 | 33 | 45 | 80 | 3 | 752 | 453.5 | 270 | 206.5 | 146.5 | 107 |  | 62 |  | 32.5
830801 | 4383 | 1 | 07/18/2001 | 33 | 45 | 80 | 3 | 752 | 453.5 | 270 | 206.5 | 146.5 | 107 |  | 62 |  | 32.5
830801 | 4383 | 1 | 07/18/2001 | 33 | 45 | 80 | 3 | 752 | 453.5 | 270 | 206.5 | 146.5 | 107 |  | 62 |  | 32.5
830801 | 4384 | 1 | 07/18/2001 | 33 | 45 | 80 | 4 | 980 | 611 | 373 | 285 | 204.5 | 149.5 |  | 86.5 |  | 44.5
830801 | 4384 | 1 | 07/18/2001 | 33 | 45 | 80 | 4 | 980 | 611 | 373 | 285 | 204.5 | 149.5 |  | 86.5 |  | 44.5
830801 | 4384 | 1 | 07/18/2001 | 33 | 45 | 80 | 4 | 980 | 611 | 373 | 285 | 204.5 | 149.5 |  | 86.5 |  | 44.5
830801 | 4384 | 1 | 07/18/2001 | 33 | 45 | 80 | 4 | 980 | 611 | 373 | 285 | 204.5 | 149.5 |  | 86.5 |  | 44.5
830801 | 4385 | 1 | 07/18/2001 | 33 | 45 | 90 | 1 | 384 | 207 | 115.5 | 89.5 | 68 | 51.5 |  | 30 |  | 15
830801 | 4385 | 1 | 07/18/2001 | 33 | 45 | 90 | 1 | 384 | 207 | 115.5 | 89.5 | 68 | 51.5 |  | 30 |  | 15
830801 | 4385 | 1 | 07/18/2001 | 33 | 45 | 90 | 1 | 384 | 207 | 115.5 | 89.5 | 68 | 51.5 |  | 30 |  | 15
830801 | 4385 | 1 | 07/18/2001 | 33 | 45 | 90 | 1 | 384 | 207 | 115.5 | 89.5 | 68 | 51.5 |  | 30 |  | 15
830801 | 4386 | 1 | 07/18/2001 | 33 | 45 | 90 | 2 | 551 | 294 | 166 | 131 | 100.5 | 76 |  | 44.5 |  | 20.5
830801 | 4386 | 1 | 07/18/2001 | 33 | 45 | 90 | 2 | 551 | 294 | 166 | 131 | 100.5 | 76 |  | 44.5 |  | 20.5
830801 | 4386 | 1 | 07/18/2001 | 33 | 45 | 90 | 2 | 551 | 294 | 166 | 131 | 100.5 | 76 |  | 44.5 |  | 20.5
830801 | 4386 | 1 | 07/18/2001 | 33 | 45 | 90 | 2 | 551 | 294 | 166 | 131 | 100.5 | 76 |  | 44.5 |  | 20.5
830801 | 4387 | 1 | 07/18/2001 | 33 | 45 | 90 | 3 | 734 | 401.5 | 230.5 | 180 | 139 | 105.5 |  | 62 |  | 28
830801 | 4387 | 1 | 07/18/2001 | 33 | 45 | 90 | 3 | 734 | 401.5 | 230.5 | 180 | 139 | 105.5 |  | 62 |  | 28
830801 | 4387 | 1 | 07/18/2001 | 33 | 45 | 90 | 3 | 734 | 401.5 | 230.5 | 180 | 139 | 105.5 |  | 62 |  | 28
830801 | 4387 | 1 | 07/18/2001 | 33 | 45 | 90 | 3 | 734 | 401.5 | 230.5 | 180 | 139 | 105.5 |  | 62 |  | 28
830801 | 4388 | 1 | 07/18/2001 | 33 | 45 | 90 | 4 | 983 | 544 | 322 | 252 | 196 | 147 |  | 87 |  | 41
830801 | 4388 | 1 | 07/18/2001 | 33 | 45 | 90 | 4 | 983 | 544 | 322 | 252 | 196 | 147 |  | 87 |  | 41
830801 | 4388 | 1 | 07/18/2001 | 33 | 45 | 90 | 4 | 983 | 544 | 322 | 252 | 196 | 147 |  | 87 |  | 41
830801 | 4388 | 1 | 07/18/2001 | 33 | 45 | 90 | 4 | 983 | 544 | 322 | 252 | 196 | 147 |  | 87 |  | 41
830801 | 4389 | 1 | 07/18/2001 | 33 | 45 | 100 | 1 | 381 | 203 | 108 | 84 | 64 | 49 |  | 29.5 |  | 16
830801 | 4389 | 1 | 07/18/2001 | 33 | 45 | 100 | 1 | 381 | 203 | 108 | 84 | 64 | 49 |  | 29.5 |  | 16
830801 | 4389 | 1 | 07/18/2001 | 33 | 45 | 100 | 1 | 381 | 203 | 108 | 84 | 64 | 49 |  | 29.5 |  | 16
830801 | 4389 | 1 | 07/18/2001 | 33 | 45 | 100 | 1 | 381 | 203 | 108 | 84 | 64 | 49 |  | 29.5 |  | 16
830801 | 4390 | 1 | 07/18/2001 | 33 | 45 | 100 | 2 | 544 | 283 | 156.5 | 122.5 | 94 | 71.5 |  | 42 |  | 22
830801 | 4390 | 1 | 07/18/2001 | 33 | 45 | 100 | 2 | 544 | 283 | 156.5 | 122.5 | 94 | 71.5 |  | 42 |  | 22
830801 | 4390 | 1 | 07/18/2001 | 33 | 45 | 100 | 2 | 544 | 283 | 156.5 | 122.5 | 94 | 71.5 |  | 42 |  | 22
830801 | 4390 | 1 | 07/18/2001 | 33 | 45 | 100 | 2 | 544 | 283 | 156.5 | 122.5 | 94 | 71.5 |  | 42 |  | 22
830801 | 4391 | 1 | 07/18/2001 | 33 | 45 | 100 | 3 | 729 | 389 | 218.5 | 170 | 130.5 | 99.5 |  | 60 |  | 31
830801 | 4391 | 1 | 07/18/2001 | 33 | 45 | 100 | 3 | 729 | 389 | 218.5 | 170 | 130.5 | 99.5 |  | 60 |  | 31
830801 | 4391 | 1 | 07/18/2001 | 33 | 45 | 100 | 3 | 729 | 389 | 218.5 | 170 | 130.5 | 99.5 |  | 60 |  | 31
830801 | 4391 | 1 | 07/18/2001 | 33 | 45 | 100 | 3 | 729 | 389 | 218.5 | 170 | 130.5 | 99.5 |  | 60 |  | 31
830801 | 4392 | 1 | 07/18/2001 | 33 | 45 | 100 | 4 | 975 | 510.5 | 299.5 | 233 | 179.5 | 137 |  | 83 |  | 41.5
830801 | 4392 | 1 | 07/18/2001 | 33 | 45 | 100 | 4 | 975 | 510.5 | 299.5 | 233 | 179.5 | 137 |  | 83 |  | 41.5
830801 | 4392 | 1 | 07/18/2001 | 33 | 45 | 100 | 4 | 975 | 510.5 | 299.5 | 233 | 179.5 | 137 |  | 83 |  | 41.5
830801 | 4392 | 1 | 07/18/2001 | 33 | 45 | 100 | 4 | 975 | 510.5 | 299.5 | 233 | 179.5 | 137 |  | 83 |  | 41.5
830801 | 4393 | 1 | 07/18/2001 | 33 | 45 | 110 | 1 | 378 | 210 | 115.5 | 91 | 70.5 | 52 |  | 30 |  | 17
830801 | 4393 | 1 | 07/18/2001 | 33 | 45 | 110 | 1 | 378 | 210 | 115.5 | 91 | 70.5 | 52 |  | 30 |  | 17
830801 | 4393 | 1 | 07/18/2001 | 33 | 45 | 110 | 1 | 378 | 210 | 115.5 | 91 | 70.5 | 52 |  | 30 |  | 17
830801 | 4393 | 1 | 07/18/2001 | 33 | 45 | 110 | 1 | 378 | 210 | 115.5 | 91 | 70.5 | 52 |  | 30 |  | 17
830801 | 4394 | 1 | 07/18/2001 | 33 | 45 | 110 | 2 | 545 | 297.5 | 168 | 134.5 | 104.5 | 77 |  | 44 |  | 22
830801 | 4394 | 1 | 07/18/2001 | 33 | 45 | 110 | 2 | 545 | 297.5 | 168 | 134.5 | 104.5 | 77 |  | 44 |  | 22
830801 | 4394 | 1 | 07/18/2001 | 33 | 45 | 110 | 2 | 545 | 297.5 | 168 | 134.5 | 104.5 | 77 |  | 44 |  | 22
830801 | 4394 | 1 | 07/18/2001 | 33 | 45 | 110 | 2 | 545 | 297.5 | 168 | 134.5 | 104.5 | 77 |  | 44 |  | 22
830801 | 4395 | 1 | 07/18/2001 | 33 | 45 | 110 | 3 | 736 | 405 | 231.5 | 185 | 143 | 107 |  | 61.5 |  | 30
830801 | 4395 | 1 | 07/18/2001 | 33 | 45 | 110 | 3 | 736 | 405 | 231.5 | 185 | 143 | 107 |  | 61.5 |  | 30
830801 | 4395 | 1 | 07/18/2001 | 33 | 45 | 110 | 3 | 736 | 405 | 231.5 | 185 | 143 | 107 |  | 61.5 |  | 30
830801 | 4395 | 1 | 07/18/2001 | 33 | 45 | 110 | 3 | 736 | 405 | 231.5 | 185 | 143 | 107 |  | 61.5 |  | 30
830801 | 4396 | 1 | 07/18/2001 | 33 | 45 | 110 | 4 | 980 | 539 | 319 | 255 | 198 | 148.5 |  | 85 |  | 40.5
830801 | 4396 | 1 | 07/18/2001 | 33 | 45 | 110 | 4 | 980 | 539 | 319 | 255 | 198 | 148.5 |  | 85 |  | 40.5
830801 | 4396 | 1 | 07/18/2001 | 33 | 45 | 110 | 4 | 980 | 539 | 319 | 255 | 198 | 148.5 |  | 85 |  | 40.5
830801 | 4396 | 1 | 07/18/2001 | 33 | 45 | 110 | 4 | 980 | 539 | 319 | 255 | 198 | 148.5 |  | 85 |  | 40.5
830801 | 4397 | 1 | 07/18/2001 | 33 | 45 | 120 | 1 | 387 | 201.5 | 122 | 93.5 | 69.5 | 51.5 |  | 29 |  | 15
830801 | 4397 | 1 | 07/18/2001 | 33 | 45 | 120 | 1 | 387 | 201.5 | 122 | 93.5 | 69.5 | 51.5 |  | 29 |  | 15
830801 | 4397 | 1 | 07/18/2001 | 33 | 45 | 120 | 1 | 387 | 201.5 | 122 | 93.5 | 69.5 | 51.5 |  | 29 |  | 15
830801 | 4397 | 1 | 07/18/2001 | 33 | 45 | 120 | 1 | 387 | 201.5 | 122 | 93.5 | 69.5 | 51.5 |  | 29 |  | 15
830801 | 4398 | 1 | 07/18/2001 | 33 | 45 | 120 | 2 | 558 | 285 | 177 | 137.5 | 104 | 77 |  | 43 |  | 21
830801 | 4398 | 1 | 07/18/2001 | 33 | 45 | 120 | 2 | 558 | 285 | 177 | 137.5 | 104 | 77 |  | 43 |  | 21
830801 | 4398 | 1 | 07/18/2001 | 33 | 45 | 120 | 2 | 558 | 285 | 177 | 137.5 | 104 | 77 |  | 43 |  | 21
830801 | 4398 | 1 | 07/18/2001 | 33 | 45 | 120 | 2 | 558 | 285 | 177 | 137.5 | 104 | 77 |  | 43 |  | 21
830801 | 4399 | 1 | 07/18/2001 | 33 | 45 | 120 | 3 | 745 | 393 | 238.5 | 188.5 | 143.5 | 106 |  | 59 |  | 26.5
830801 | 4399 | 1 | 07/18/2001 | 33 | 45 | 120 | 3 | 745 | 393 | 238.5 | 188.5 | 143.5 | 106 |  | 59 |  | 26.5
830801 | 4399 | 1 | 07/18/2001 | 33 | 45 | 120 | 3 | 745 | 393 | 238.5 | 188.5 | 143.5 | 106 |  | 59 |  | 26.5
830801 | 4399 | 1 | 07/18/2001 | 33 | 45 | 120 | 3 | 745 | 393 | 238.5 | 188.5 | 143.5 | 106 |  | 59 |  | 26.5
830801 | 4400 | 1 | 07/18/2001 | 33 | 45 | 120 | 4 | 978 | 528.5 | 328 | 256.5 | 197.5 | 147.5 |  | 80.5 |  | 34.5
830801 | 4400 | 1 | 07/18/2001 | 33 | 45 | 120 | 4 | 978 | 528.5 | 328 | 256.5 | 197.5 | 147.5 |  | 80.5 |  | 34.5
830801 | 4400 | 1 | 07/18/2001 | 33 | 45 | 120 | 4 | 978 | 528.5 | 328 | 256.5 | 197.5 | 147.5 |  | 80.5 |  | 34.5
830801 | 4400 | 1 | 07/18/2001 | 33 | 45 | 120 | 4 | 978 | 528.5 | 328 | 256.5 | 197.5 | 147.5 |  | 80.5 |  | 34.5
830801 | 4401 | 1 | 07/18/2001 | 33 | 45 | 130 | 1 | 384 | 202 | 114.5 | 87.5 | 65 | 48.5 |  | 27 |  | 15.5
830801 | 4401 | 1 | 07/18/2001 | 33 | 45 | 130 | 1 | 384 | 202 | 114.5 | 87.5 | 65 | 48.5 |  | 27 |  | 15.5
830801 | 4401 | 1 | 07/18/2001 | 33 | 45 | 130 | 1 | 384 | 202 | 114.5 | 87.5 | 65 | 48.5 |  | 27 |  | 15.5
830801 | 4401 | 1 | 07/18/2001 | 33 | 45 | 130 | 1 | 384 | 202 | 114.5 | 87.5 | 65 | 48.5 |  | 27 |  | 15.5
830801 | 4402 | 1 | 07/18/2001 | 33 | 45 | 130 | 2 | 553 | 284.5 | 166 | 129.5 | 97 | 72.5 |  | 39.5 |  | 20.5
830801 | 4402 | 1 | 07/18/2001 | 33 | 45 | 130 | 2 | 553 | 284.5 | 166 | 129.5 | 97 | 72.5 |  | 39.5 |  | 20.5
830801 | 4402 | 1 | 07/18/2001 | 33 | 45 | 130 | 2 | 553 | 284.5 | 166 | 129.5 | 97 | 72.5 |  | 39.5 |  | 20.5
830801 | 4402 | 1 | 07/18/2001 | 33 | 45 | 130 | 2 | 553 | 284.5 | 166 | 129.5 | 97 | 72.5 |  | 39.5 |  | 20.5
830801 | 4403 | 1 | 07/18/2001 | 33 | 45 | 130 | 3 | 738 | 389 | 225 | 176.5 | 133.5 | 99.5 |  | 54.5 |  | 26.5
830801 | 4403 | 1 | 07/18/2001 | 33 | 45 | 130 | 3 | 738 | 389 | 225 | 176.5 | 133.5 | 99.5 |  | 54.5 |  | 26.5
830801 | 4403 | 1 | 07/18/2001 | 33 | 45 | 130 | 3 | 738 | 389 | 225 | 176.5 | 133.5 | 99.5 |  | 54.5 |  | 26.5
830801 | 4403 | 1 | 07/18/2001 | 33 | 45 | 130 | 3 | 738 | 389 | 225 | 176.5 | 133.5 | 99.5 |  | 54.5 |  | 26.5
830801 | 4404 | 1 | 07/18/2001 | 33 | 45 | 130 | 4 | 987 | 526 | 314 | 243.5 | 185.5 | 138 |  | 76.5 |  | 34.5
830801 | 4404 | 1 | 07/18/2001 | 33 | 45 | 130 | 4 | 987 | 526 | 314 | 243.5 | 185.5 | 138 |  | 76.5 |  | 34.5
830801 | 4404 | 1 | 07/18/2001 | 33 | 45 | 130 | 4 | 987 | 526 | 314 | 243.5 | 185.5 | 138 |  | 76.5 |  | 34.5
830801 | 4404 | 1 | 07/18/2001 | 33 | 45 | 130 | 4 | 987 | 526 | 314 | 243.5 | 185.5 | 138 |  | 76.5 |  | 34.5
830801 | 4405 | 1 | 07/18/2001 | 33 | 45 | 140 | 1 | 381 | 205 | 117 | 94.5 | 71.5 | 51.5 |  | 28 |  | 14.5
830801 | 4405 | 1 | 07/18/2001 | 33 | 45 | 140 | 1 | 381 | 205 | 117 | 94.5 | 71.5 | 51.5 |  | 28 |  | 14.5
830801 | 4405 | 1 | 07/18/2001 | 33 | 45 | 140 | 1 | 381 | 205 | 117 | 94.5 | 71.5 | 51.5 |  | 28 |  | 14.5
830801 | 4405 | 1 | 07/18/2001 | 33 | 45 | 140 | 1 | 381 | 205 | 117 | 94.5 | 71.5 | 51.5 |  | 28 |  | 14.5
830801 | 4406 | 1 | 07/18/2001 | 33 | 45 | 140 | 2 | 540 | 284 | 168.5 | 136 | 104.5 | 76 |  | 40 |  | 20
830801 | 4406 | 1 | 07/18/2001 | 33 | 45 | 140 | 2 | 540 | 284 | 168.5 | 136 | 104.5 | 76 |  | 40 |  | 20
830801 | 4406 | 1 | 07/18/2001 | 33 | 45 | 140 | 2 | 540 | 284 | 168.5 | 136 | 104.5 | 76 |  | 40 |  | 20
830801 | 4406 | 1 | 07/18/2001 | 33 | 45 | 140 | 2 | 540 | 284 | 168.5 | 136 | 104.5 | 76 |  | 40 |  | 20
830801 | 5775 | 4 | 08/11/2003 | 31.2 | 37 | 70 | 3 | 747 | 318 | 215 | 178 | 130 | 102 |  | 63 | 40 | 29 | 23
830801 | 5775 | 4 | 08/11/2003 | 31.2 | 37 | 70 | 3 | 747 | 318 | 215 | 178 | 130 | 102 |  | 63 | 40 | 29 | 23
830801 | 5775 | 4 | 08/11/2003 | 31.2 | 37 | 70 | 3 | 747 | 318 | 215 | 178 | 130 | 102 |  | 63 | 40 | 29 | 23
830801 | 5775 | 4 | 08/11/2003 | 31.2 | 37 | 70 | 3 | 747 | 318 | 215 | 178 | 130 | 102 |  | 63 | 40 | 29 | 23
830801 | 4694 | 2 | 08/14/1997 | 24.5 | 27.5 | 60 | 2 | 572 | 277.5 | 187.5 | 151 | 102 | 70.5 |  | 37 | 24.5
830801 | 4694 | 2 | 08/14/1997 | 24.5 | 27.5 | 60 | 2 | 572 | 277.5 | 187.5 | 151 | 102 | 70.5 |  | 37 | 24.5
830801 | 4694 | 2 | 08/14/1997 | 24.5 | 27.5 | 60 | 2 | 572 | 277.5 | 187.5 | 151 | 102 | 70.5 |  | 37 | 24.5
830801 | 4694 | 2 | 08/14/1997 | 24.5 | 27.5 | 60 | 2 | 572 | 277.5 | 187.5 | 151 | 102 | 70.5 |  | 37 | 24.5
830801 | 4695 | 2 | 08/14/1997 | 24.5 | 27.5 | 60 | 3 | 773 | 371 | 256 | 208 | 142.5 | 100 |  | 53.5 | 31.5
830801 | 4695 | 2 | 08/14/1997 | 24.5 | 27.5 | 60 | 3 | 773 | 371 | 256 | 208 | 142.5 | 100 |  | 53.5 | 31.5
830801 | 4695 | 2 | 08/14/1997 | 24.5 | 27.5 | 60 | 3 | 773 | 371 | 256 | 208 | 142.5 | 100 |  | 53.5 | 31.5
830801 | 4695 | 2 | 08/14/1997 | 24.5 | 27.5 | 60 | 3 | 773 | 371 | 256 | 208 | 142.5 | 100 |  | 53.5 | 31.5
830801 | 4696 | 2 | 08/14/1997 | 24.5 | 27.5 | 60 | 4 | 1008 | 487.5 | 339 | 276.5 | 193.5 | 136 |  | 73.5 | 40.5
830801 | 4696 | 2 | 08/14/1997 | 24.5 | 27.5 | 60 | 4 | 1008 | 487.5 | 339 | 276.5 | 193.5 | 136 |  | 73.5 | 40.5
830801 | 4696 | 2 | 08/14/1997 | 24.5 | 27.5 | 60 | 4 | 1008 | 487.5 | 339 | 276.5 | 193.5 | 136 |  | 73.5 | 40.5
830801 | 4696 | 2 | 08/14/1997 | 24.5 | 27.5 | 60 | 4 | 1008 | 487.5 | 339 | 276.5 | 193.5 | 136 |  | 73.5 | 40.5
830801 | 4697 | 2 | 08/14/1997 | 24.5 | 27.5 | 70 | 1 | 383 | 205 | 124.5 | 100.5 | 65 | 46 |  | 21.5 | 15.5
830801 | 4697 | 2 | 08/14/1997 | 24.5 | 27.5 | 70 | 1 | 383 | 205 | 124.5 | 100.5 | 65 | 46 |  | 21.5 | 15.5
830801 | 4697 | 2 | 08/14/1997 | 24.5 | 27.5 | 70 | 1 | 383 | 205 | 124.5 | 100.5 | 65 | 46 |  | 21.5 | 15.5
830801 | 4697 | 2 | 08/14/1997 | 24.5 | 27.5 | 70 | 1 | 383 | 205 | 124.5 | 100.5 | 65 | 46 |  | 21.5 | 15.5
830801 | 4698 | 2 | 08/14/1997 | 24.5 | 27.5 | 70 | 2 | 572 | 305 | 190 | 154.5 | 102 | 71.5 |  | 33.5 | 22
830801 | 4698 | 2 | 08/14/1997 | 24.5 | 27.5 | 70 | 2 | 572 | 305 | 190 | 154.5 | 102 | 71.5 |  | 33.5 | 22
830801 | 4698 | 2 | 08/14/1997 | 24.5 | 27.5 | 70 | 2 | 572 | 305 | 190 | 154.5 | 102 | 71.5 |  | 33.5 | 22
830801 | 4698 | 2 | 08/14/1997 | 24.5 | 27.5 | 70 | 2 | 572 | 305 | 190 | 154.5 | 102 | 71.5 |  | 33.5 | 22
830801 | 4699 | 2 | 08/14/1997 | 24.5 | 27.5 | 70 | 3 | 771 | 408 | 262 | 210 | 142.5 | 99.5 |  | 48 | 30.5
830801 | 4699 | 2 | 08/14/1997 | 24.5 | 27.5 | 70 | 3 | 771 | 408 | 262 | 210 | 142.5 | 99.5 |  | 48 | 30.5
830801 | 4699 | 2 | 08/14/1997 | 24.5 | 27.5 | 70 | 3 | 771 | 408 | 262 | 210 | 142.5 | 99.5 |  | 48 | 30.5
830801 | 4699 | 2 | 08/14/1997 | 24.5 | 27.5 | 70 | 3 | 771 | 408 | 262 | 210 | 142.5 | 99.5 |  | 48 | 30.5
830801 | 4700 | 2 | 08/14/1997 | 24.5 | 27.5 | 70 | 4 | 1005 | 534.5 | 349.5 | 281 | 193 | 136.5 |  | 66 | 42
830801 | 4700 | 2 | 08/14/1997 | 24.5 | 27.5 | 70 | 4 | 1005 | 534.5 | 349.5 | 281 | 193 | 136.5 |  | 66 | 42
830801 | 4700 | 2 | 08/14/1997 | 24.5 | 27.5 | 70 | 4 | 1005 | 534.5 | 349.5 | 281 | 193 | 136.5 |  | 66 | 42
830801 | 4700 | 2 | 08/14/1997 | 24.5 | 27.5 | 70 | 4 | 1005 | 534.5 | 349.5 | 281 | 193 | 136.5 |  | 66 | 42
830801 | 4701 | 2 | 08/14/1997 | 24.5 | 27.5 | 80 | 1 | 382 | 205.5 | 131.5 | 100.5 | 66 | 44.5 |  | 23.5 | 15
830801 | 4701 | 2 | 08/14/1997 | 24.5 | 27.5 | 80 | 1 | 382 | 205.5 | 131.5 | 100.5 | 66 | 44.5 |  | 23.5 | 15
830801 | 4701 | 2 | 08/14/1997 | 24.5 | 27.5 | 80 | 1 | 382 | 205.5 | 131.5 | 100.5 | 66 | 44.5 |  | 23.5 | 15
830801 | 4701 | 2 | 08/14/1997 | 24.5 | 27.5 | 80 | 1 | 382 | 205.5 | 131.5 | 100.5 | 66 | 44.5 |  | 23.5 | 15
830801 | 4702 | 2 | 08/14/1997 | 24.5 | 27.5 | 80 | 2 | 570 | 307.5 | 200 | 155 | 103.5 | 71 |  | 35.5 | 23
830801 | 4702 | 2 | 08/14/1997 | 24.5 | 27.5 | 80 | 2 | 570 | 307.5 | 200 | 155 | 103.5 | 71 |  | 35.5 | 23
830801 | 4702 | 2 | 08/14/1997 | 24.5 | 27.5 | 80 | 2 | 570 | 307.5 | 200 | 155 | 103.5 | 71 |  | 35.5 | 23
830801 | 4702 | 2 | 08/14/1997 | 24.5 | 27.5 | 80 | 2 | 570 | 307.5 | 200 | 155 | 103.5 | 71 |  | 35.5 | 23
830801 | 4703 | 2 | 08/14/1997 | 24.5 | 27.5 | 80 | 3 | 769 | 413.5 | 272 | 212.5 | 144.5 | 100 |  | 50.5 | 30.5
830801 | 4703 | 2 | 08/14/1997 | 24.5 | 27.5 | 80 | 3 | 769 | 413.5 | 272 | 212.5 | 144.5 | 100 |  | 50.5 | 30.5
830801 | 4703 | 2 | 08/14/1997 | 24.5 | 27.5 | 80 | 3 | 769 | 413.5 | 272 | 212.5 | 144.5 | 100 |  | 50.5 | 30.5
830801 | 4703 | 2 | 08/14/1997 | 24.5 | 27.5 | 80 | 3 | 769 | 413.5 | 272 | 212.5 | 144.5 | 100 |  | 50.5 | 30.5
830801 | 4704 | 2 | 08/14/1997 | 24.5 | 27.5 | 80 | 4 | 1004 | 539.5 | 361 | 284 | 196.5 | 138 |  | 69.5 | 42
830801 | 4704 | 2 | 08/14/1997 | 24.5 | 27.5 | 80 | 4 | 1004 | 539.5 | 361 | 284 | 196.5 | 138 |  | 69.5 | 42
830801 | 4704 | 2 | 08/14/1997 | 24.5 | 27.5 | 80 | 4 | 1004 | 539.5 | 361 | 284 | 196.5 | 138 |  | 69.5 | 42
830801 | 4704 | 2 | 08/14/1997 | 24.5 | 27.5 | 80 | 4 | 1004 | 539.5 | 361 | 284 | 196.5 | 138 |  | 69.5 | 42
830801 | 4705 | 2 | 08/14/1997 | 24.5 | 27.5 | 90 | 1 | 377 | 189 | 122.5 | 99.5 | 66.5 | 44.5 |  | 23.5 | 16
830801 | 4705 | 2 | 08/14/1997 | 24.5 | 27.5 | 90 | 1 | 377 | 189 | 122.5 | 99.5 | 66.5 | 44.5 |  | 23.5 | 16
830801 | 4705 | 2 | 08/14/1997 | 24.5 | 27.5 | 90 | 1 | 377 | 189 | 122.5 | 99.5 | 66.5 | 44.5 |  | 23.5 | 16
830801 | 4705 | 2 | 08/14/1997 | 24.5 | 27.5 | 90 | 1 | 377 | 189 | 122.5 | 99.5 | 66.5 | 44.5 |  | 23.5 | 16
830801 | 4706 | 2 | 08/14/1997 | 24.5 | 27.5 | 90 | 2 | 565 | 283.5 | 187 | 154.5 | 104.5 | 71 |  | 37.5 | 23.5
830801 | 4706 | 2 | 08/14/1997 | 24.5 | 27.5 | 90 | 2 | 565 | 283.5 | 187 | 154.5 | 104.5 | 71 |  | 37.5 | 23.5
830801 | 4706 | 2 | 08/14/1997 | 24.5 | 27.5 | 90 | 2 | 565 | 283.5 | 187 | 154.5 | 104.5 | 71 |  | 37.5 | 23.5
830801 | 4706 | 2 | 08/14/1997 | 24.5 | 27.5 | 90 | 2 | 565 | 283.5 | 187 | 154.5 | 104.5 | 71 |  | 37.5 | 23.5
830403 | 2774 | 1 | 10/12/1993 | 3 | 4.6 | 50 | 2 | 591 | 281 | 249.5 | 230 | 205 | 165 |  | 120.5 |  | 67.5
830403 | 2774 | 1 | 10/12/1993 | 3 | 4.6 | 50 | 2 | 591 | 281 | 249.5 | 230 | 205 | 165 |  | 120.5 |  | 67.5
830403 | 2774 | 1 | 10/12/1993 | 3 | 4.6 | 50 | 2 | 591 | 281 | 249.5 | 230 | 205 | 165 |  | 120.5 |  | 67.5
830403 | 2775 | 1 | 10/12/1993 | 3 | 4.6 | 50 | 3 | 789 | 375.5 | 332 | 306.5 | 270 | 222 |  | 163.5 |  | 86.5
830403 | 2775 | 1 | 10/12/1993 | 3 | 4.6 | 50 | 3 | 789 | 375.5 | 332 | 306.5 | 270 | 222 |  | 163.5 |  | 86.5
830403 | 2775 | 1 | 10/12/1993 | 3 | 4.6 | 50 | 3 | 789 | 375.5 | 332 | 306.5 | 270 | 222 |  | 163.5 |  | 86.5
830801 | 4203 | 1 | 09/21/1995 | 5 | 1.5 | 100 | 3 | 826 | 160 | 134 | 120 | 100 | 84 |  | 57 |  | 28
830801 | 4203 | 1 | 09/21/1995 | 5 | 1.5 | 100 | 3 | 826 | 160 | 134 | 120 | 100 | 84 |  | 57 |  | 28
830801 | 4203 | 1 | 09/21/1995 | 5 | 1.5 | 100 | 3 | 826 | 160 | 134 | 120 | 100 | 84 |  | 57 |  | 28
830801 | 4203 | 1 | 09/21/1995 | 5 | 1.5 | 100 | 3 | 826 | 160 | 134 | 120 | 100 | 84 |  | 57 |  | 28
830801 | 4982 | 3 | 10/04/1991 | 9 | 6.3 | 150 | 2 | 623 | 215.5 | 173 | 149.5 | 115.5 | 88 |  | 53.5 | 35.5 | 28.5 | 23
830801 | 4982 | 3 | 10/04/1991 | 9 | 6.3 | 150 | 2 | 623 | 215.5 | 173 | 149.5 | 115.5 | 88 |  | 53.5 | 35.5 | 28.5 | 23
830801 | 4982 | 3 | 10/04/1991 | 9 | 6.3 | 150 | 2 | 623 | 215.5 | 173 | 149.5 | 115.5 | 88 |  | 53.5 | 35.5 | 28.5 | 23
830801 | 4982 | 3 | 10/04/1991 | 9 | 6.3 | 150 | 2 | 623 | 215.5 | 173 | 149.5 | 115.5 | 88 |  | 53.5 | 35.5 | 28.5 | 23
830403 | 3820 | 3 | 08/14/1997 | 21 | 19 | 100 | 4 | 989 | 616 | 515.5 | 469 | 377.5 | 312 |  | 225.5 | 173
830403 | 3820 | 3 | 08/14/1997 | 21 | 19 | 100 | 4 | 989 | 616 | 515.5 | 469 | 377.5 | 312 |  | 225.5 | 173
830403 | 3820 | 3 | 08/14/1997 | 21 | 19 | 100 | 4 | 989 | 616 | 515.5 | 469 | 377.5 | 312 |  | 225.5 | 173
830403 | 3821 | 3 | 08/14/1997 | 21 | 19 | 110 | 1 | 389 | 225 | 186.5 | 170 | 144 | 122 |  | 87 | 64.5
830403 | 3821 | 3 | 08/14/1997 | 21 | 19 | 110 | 1 | 389 | 225 | 186.5 | 170 | 144 | 122 |  | 87 | 64.5
830403 | 3821 | 3 | 08/14/1997 | 21 | 19 | 110 | 1 | 389 | 225 | 186.5 | 170 | 144 | 122 |  | 87 | 64.5
830403 | 3822 | 3 | 08/14/1997 | 21 | 19 | 110 | 2 | 581 | 348.5 | 289 | 263 | 222.5 | 188.5 |  | 133.5 | 99
830403 | 3822 | 3 | 08/14/1997 | 21 | 19 | 110 | 2 | 581 | 348.5 | 289 | 263 | 222.5 | 188.5 |  | 133.5 | 99
830403 | 3822 | 3 | 08/14/1997 | 21 | 19 | 110 | 2 | 581 | 348.5 | 289 | 263 | 222.5 | 188.5 |  | 133.5 | 99
830403 | 3539 | 2 | 08/12/2003 | 24 | 26 | 40 | 3 | 740 | 443 | 376 | 337 | 285 | 242 |  | 179 | 133 | 101 | 78
830403 | 3539 | 2 | 08/12/2003 | 24 | 26 | 40 | 3 | 740 | 443 | 376 | 337 | 285 | 242 |  | 179 | 133 | 101 | 78
830403 | 3539 | 2 | 08/12/2003 | 24 | 26 | 40 | 3 | 740 | 443 | 376 | 337 | 285 | 242 |  | 179 | 133 | 101 | 78
830403 | 3289 | 2 | 09/22/1995 | 9.5 | 6.5 | 60 | 1 | 394 | 192.5 | 170.5 | 157 | 135.5 | 116.5 |  | 86 |  | 51
830403 | 3289 | 2 | 09/22/1995 | 9.5 | 6.5 | 60 | 1 | 394 | 192.5 | 170.5 | 157 | 135.5 | 116.5 |  | 86 |  | 51
830403 | 3289 | 2 | 09/22/1995 | 9.5 | 6.5 | 60 | 1 | 394 | 192.5 | 170.5 | 157 | 135.5 | 116.5 |  | 86 |  | 51
830403 | 3290 | 2 | 09/22/1995 | 9.5 | 6.5 | 60 | 2 | 581 | 283.5 | 251.5 | 231.5 | 200 | 172 |  | 127 |  | 75
830403 | 3290 | 2 | 09/22/1995 | 9.5 | 6.5 | 60 | 2 | 581 | 283.5 | 251.5 | 231.5 | 200 | 172 |  | 127 |  | 75
830403 | 3290 | 2 | 09/22/1995 | 9.5 | 6.5 | 60 | 2 | 581 | 283.5 | 251.5 | 231.5 | 200 | 172 |  | 127 |  | 75
830403 | 3291 | 2 | 09/22/1995 | 9.5 | 6.5 | 60 | 3 | 781 | 381 | 339 | 311 | 269.5 | 231.5 |  | 170 |  | 100
830403 | 3291 | 2 | 09/22/1995 | 9.5 | 6.5 | 60 | 3 | 781 | 381 | 339 | 311 | 269.5 | 231.5 |  | 170 |  | 100
830403 | 3291 | 2 | 09/22/1995 | 9.5 | 6.5 | 60 | 3 | 781 | 381 | 339 | 311 | 269.5 | 231.5 |  | 170 |  | 100
830403 | 3292 | 2 | 09/22/1995 | 9.5 | 6.5 | 60 | 4 | 1041 | 501 | 445.5 | 409 | 354.5 | 303 |  | 222 |  | 131.5
830403 | 3292 | 2 | 09/22/1995 | 9.5 | 6.5 | 60 | 4 | 1041 | 501 | 445.5 | 409 | 354.5 | 303 |  | 222 |  | 131.5
830403 | 3292 | 2 | 09/22/1995 | 9.5 | 6.5 | 60 | 4 | 1041 | 501 | 445.5 | 409 | 354.5 | 303 |  | 222 |  | 131.5
830403 | 3293 | 2 | 09/22/1995 | 9.5 | 6.5 | 70 | 1 | 393 | 216 | 192.5 | 175 | 151 | 130 |  | 94 |  | 55
830403 | 3293 | 2 | 09/22/1995 | 9.5 | 6.5 | 70 | 1 | 393 | 216 | 192.5 | 175 | 151 | 130 |  | 94 |  | 55
830403 | 3293 | 2 | 09/22/1995 | 9.5 | 6.5 | 70 | 1 | 393 | 216 | 192.5 | 175 | 151 | 130 |  | 94 |  | 55
830403 | 3294 | 2 | 09/22/1995 | 9.5 | 6.5 | 70 | 2 | 576 | 314 | 280.5 | 255.5 | 220.5 | 189.5 |  | 137 |  | 79.5
830403 | 3294 | 2 | 09/22/1995 | 9.5 | 6.5 | 70 | 2 | 576 | 314 | 280.5 | 255.5 | 220.5 | 189.5 |  | 137 |  | 79.5
830403 | 3294 | 2 | 09/22/1995 | 9.5 | 6.5 | 70 | 2 | 576 | 314 | 280.5 | 255.5 | 220.5 | 189.5 |  | 137 |  | 79.5
830403 | 3295 | 2 | 09/22/1995 | 9.5 | 6.5 | 70 | 3 | 776 | 419 | 373.5 | 341.5 | 295 | 253 |  | 184.5 |  | 106.5
830403 | 3295 | 2 | 09/22/1995 | 9.5 | 6.5 | 70 | 3 | 776 | 419 | 373.5 | 341.5 | 295 | 253 |  | 184.5 |  | 106.5
830403 | 3295 | 2 | 09/22/1995 | 9.5 | 6.5 | 70 | 3 | 776 | 419 | 373.5 | 341.5 | 295 | 253 |  | 184.5 |  | 106.5
830403 | 3819 | 3 | 08/14/1997 | 21 | 19 | 100 | 3 | 752 | 463 | 388.5 | 357.5 | 284 | 234.5 |  | 170 | 130.5
830403 | 3819 | 3 | 08/14/1997 | 21 | 19 | 100 | 3 | 752 | 463 | 388.5 | 357.5 | 284 | 234.5 |  | 170 | 130.5
830403 | 3819 | 3 | 08/14/1997 | 21 | 19 | 100 | 3 | 752 | 463 | 388.5 | 357.5 | 284 | 234.5 |  | 170 | 130.5
830403 | 3415 | 2 | 08/10/1999 |  | 22 | 50 | 3 | 826 | 568.5 | 486 | 418 | 341.5 | 281.5 |  | 198 |  | 111.5
830403 | 3415 | 2 | 08/10/1999 |  | 22 | 50 | 3 | 826 | 568.5 | 486 | 418 | 341.5 | 281.5 |  | 198 |  | 111.5
830403 | 3415 | 2 | 08/10/1999 |  | 22 | 50 | 3 | 826 | 568.5 | 486 | 418 | 341.5 | 281.5 |  | 198 |  | 111.5
830403 | 3416 | 2 | 08/10/1999 |  | 22 | 50 | 4 | 970 | 686.5 | 586.5 | 505 | 413.5 | 341.5 |  | 238.5 |  | 134.5
830403 | 3416 | 2 | 08/10/1999 |  | 22 | 50 | 4 | 970 | 686.5 | 586.5 | 505 | 413.5 | 341.5 |  | 238.5 |  | 134.5
830403 | 3416 | 2 | 08/10/1999 |  | 22 | 50 | 4 | 970 | 686.5 | 586.5 | 505 | 413.5 | 341.5 |  | 238.5 |  | 134.5
830403 | 3799 | 3 | 08/14/1997 | 21 | 19 | 50 | 3 | 754 | 438.5 | 363.5 | 336 | 285.5 | 251 |  | 177 | 136.5
830403 | 3799 | 3 | 08/14/1997 | 21 | 19 | 50 | 3 | 754 | 438.5 | 363.5 | 336 | 285.5 | 251 |  | 177 | 136.5
830403 | 3799 | 3 | 08/14/1997 | 21 | 19 | 50 | 3 | 754 | 438.5 | 363.5 | 336 | 285.5 | 251 |  | 177 | 136.5
830403 | 3800 | 3 | 08/14/1997 | 21 | 19 | 50 | 4 | 993 | 577.5 | 480 | 445.5 | 377 | 329.5 |  | 236 | 180
830403 | 3800 | 3 | 08/14/1997 | 21 | 19 | 50 | 4 | 993 | 577.5 | 480 | 445.5 | 377 | 329.5 |  | 236 | 180
830403 | 3800 | 3 | 08/14/1997 | 21 | 19 | 50 | 4 | 993 | 577.5 | 480 | 445.5 | 377 | 329.5 |  | 236 | 180
830403 | 3801 | 3 | 08/14/1997 | 21 | 19 | 60 | 1 | 388 | 251 | 210 | 188.5 | 163.5 | 127.5 |  | 89.5 | 69.5
830403 | 3801 | 3 | 08/14/1997 | 21 | 19 | 60 | 1 | 388 | 251 | 210 | 188.5 | 163.5 | 127.5 |  | 89.5 | 69.5
830403 | 3801 | 3 | 08/14/1997 | 21 | 19 | 60 | 1 | 388 | 251 | 210 | 188.5 | 163.5 | 127.5 |  | 89.5 | 69.5
830403 | 3802 | 3 | 08/14/1997 | 21 | 19 | 60 | 2 | 580 | 384.5 | 326 | 292 | 251 | 198 |  | 139 | 105
830403 | 3802 | 3 | 08/14/1997 | 21 | 19 | 60 | 2 | 580 | 384.5 | 326 | 292 | 251 | 198 |  | 139 | 105
830403 | 3802 | 3 | 08/14/1997 | 21 | 19 | 60 | 2 | 580 | 384.5 | 326 | 292 | 251 | 198 |  | 139 | 105
830403 | 3803 | 3 | 08/14/1997 | 21 | 19 | 60 | 3 | 751 | 493.5 | 426 | 381 | 328 | 258 |  | 180 | 135.5
830403 | 3803 | 3 | 08/14/1997 | 21 | 19 | 60 | 3 | 751 | 493.5 | 426 | 381 | 328 | 258 |  | 180 | 135.5
830403 | 3803 | 3 | 08/14/1997 | 21 | 19 | 60 | 3 | 751 | 493.5 | 426 | 381 | 328 | 258 |  | 180 | 135.5
830403 | 3804 | 3 | 08/14/1997 | 21 | 19 | 60 | 4 | 988 | 660.5 | 565 | 505 | 433 | 343.5 |  | 237 | 178
830403 | 3804 | 3 | 08/14/1997 | 21 | 19 | 60 | 4 | 988 | 660.5 | 565 | 505 | 433 | 343.5 |  | 237 | 178
830403 | 3804 | 3 | 08/14/1997 | 21 | 19 | 60 | 4 | 988 | 660.5 | 565 | 505 | 433 | 343.5 |  | 237 | 178
830403 | 3805 | 3 | 08/14/1997 | 21 | 19 | 70 | 1 | 388 | 216.5 | 186.5 | 169 | 146.5 | 123.5 |  | 89 | 59.5
830403 | 3805 | 3 | 08/14/1997 | 21 | 19 | 70 | 1 | 388 | 216.5 | 186.5 | 169 | 146.5 | 123.5 |  | 89 | 59.5
830403 | 3805 | 3 | 08/14/1997 | 21 | 19 | 70 | 1 | 388 | 216.5 | 186.5 | 169 | 146.5 | 123.5 |  | 89 | 59.5
830403 | 3674 | 3 | 10/12/1993 | 4 | 6.6 | 60 | 2 | 578 | 262 | 237 | 219 | 194.5 | 164 |  | 122.5 |  | 80
830403 | 3674 | 3 | 10/12/1993 | 4 | 6.6 | 60 | 2 | 578 | 262 | 237 | 219 | 194.5 | 164 |  | 122.5 |  | 80
830403 | 3674 | 3 | 10/12/1993 | 4 | 6.6 | 60 | 2 | 578 | 262 | 237 | 219 | 194.5 | 164 |  | 122.5 |  | 80
830403 | 3675 | 3 | 10/12/1993 | 4 | 6.6 | 60 | 3 | 776 | 349 | 315.5 | 292 | 257.5 | 218 |  | 162 |  | 103.5
830403 | 3675 | 3 | 10/12/1993 | 4 | 6.6 | 60 | 3 | 776 | 349 | 315.5 | 292 | 257.5 | 218 |  | 162 |  | 103.5
830403 | 3675 | 3 | 10/12/1993 | 4 | 6.6 | 60 | 3 | 776 | 349 | 315.5 | 292 | 257.5 | 218 |  | 162 |  | 103.5
830403 | 3676 | 3 | 10/12/1993 | 4 | 6.6 | 60 | 4 | 1032 | 458.5 | 414 | 383 | 337 | 286 |  | 211.5 |  | 130.5
830403 | 3676 | 3 | 10/12/1993 | 4 | 6.6 | 60 | 4 | 1032 | 458.5 | 414 | 383 | 337 | 286 |  | 211.5 |  | 130.5
830403 | 3676 | 3 | 10/12/1993 | 4 | 6.6 | 60 | 4 | 1032 | 458.5 | 414 | 383 | 337 | 286 |  | 211.5 |  | 130.5
830403 | 3677 | 3 | 10/12/1993 | 4 | 6.6 | 70 | 1 | 389 | 153 | 140.5 | 132.5 | 118 | 100 |  | 78.5 |  | 49
830403 | 3677 | 3 | 10/12/1993 | 4 | 6.6 | 70 | 1 | 389 | 153 | 140.5 | 132.5 | 118 | 100 |  | 78.5 |  | 49
830403 | 3677 | 3 | 10/12/1993 | 4 | 6.6 | 70 | 1 | 389 | 153 | 140.5 | 132.5 | 118 | 100 |  | 78.5 |  | 49
830403 | 3678 | 3 | 10/12/1993 | 4 | 6.6 | 70 | 2 | 581 | 223 | 207 | 195 | 173 | 147 |  | 114.5 |  | 70.5
830403 | 3678 | 3 | 10/12/1993 | 4 | 6.6 | 70 | 2 | 581 | 223 | 207 | 195 | 173 | 147 |  | 114.5 |  | 70.5
830403 | 3678 | 3 | 10/12/1993 | 4 | 6.6 | 70 | 2 | 581 | 223 | 207 | 195 | 173 | 147 |  | 114.5 |  | 70.5
830403 | 3679 | 3 | 10/12/1993 | 4 | 6.6 | 70 | 3 | 779 | 294 | 273.5 | 257 | 228 | 192.5 |  | 150 |  | 91.5
830403 | 3679 | 3 | 10/12/1993 | 4 | 6.6 | 70 | 3 | 779 | 294 | 273.5 | 257 | 228 | 192.5 |  | 150 |  | 91.5
830403 | 3679 | 3 | 10/12/1993 | 4 | 6.6 | 70 | 3 | 779 | 294 | 273.5 | 257 | 228 | 192.5 |  | 150 |  | 91.5
830403 | 3680 | 3 | 10/12/1993 | 4 | 6.6 | 70 | 4 | 1037 | 388 | 358.5 | 336.5 | 298.5 | 251.5 |  | 194.5 |  | 117
830403 | 3680 | 3 | 10/12/1993 | 4 | 6.6 | 70 | 4 | 1037 | 388 | 358.5 | 336.5 | 298.5 | 251.5 |  | 194.5 |  | 117
830403 | 3680 | 3 | 10/12/1993 | 4 | 6.6 | 70 | 4 | 1037 | 388 | 358.5 | 336.5 | 298.5 | 251.5 |  | 194.5 |  | 117
830403 | 3681 | 3 | 10/12/1993 | 4 | 6.6 | 80 | 1 | 388 | 150 | 137 | 129.5 | 113 | 99 |  | 75 |  | 48
830403 | 3681 | 3 | 10/12/1993 | 4 | 6.6 | 80 | 1 | 388 | 150 | 137 | 129.5 | 113 | 99 |  | 75 |  | 48
830403 | 3681 | 3 | 10/12/1993 | 4 | 6.6 | 80 | 1 | 388 | 150 | 137 | 129.5 | 113 | 99 |  | 75 |  | 48
830403 | 3682 | 3 | 10/12/1993 | 4 | 6.6 | 80 | 2 | 580 | 224.5 | 203 | 190.5 | 167 | 146 |  | 110 |  | 69
830403 | 3682 | 3 | 10/12/1993 | 4 | 6.6 | 80 | 2 | 580 | 224.5 | 203 | 190.5 | 167 | 146 |  | 110 |  | 69
830403 | 3682 | 3 | 10/12/1993 | 4 | 6.6 | 80 | 2 | 580 | 224.5 | 203 | 190.5 | 167 | 146 |  | 110 |  | 69
830403 | 3683 | 3 | 10/12/1993 | 4 | 6.6 | 80 | 3 | 779 | 297 | 269 | 252 | 221 | 192.5 |  | 145 |  | 91.5
830403 | 3683 | 3 | 10/12/1993 | 4 | 6.6 | 80 | 3 | 779 | 297 | 269 | 252 | 221 | 192.5 |  | 145 |  | 91.5
830403 | 3683 | 3 | 10/12/1993 | 4 | 6.6 | 80 | 3 | 779 | 297 | 269 | 252 | 221 | 192.5 |  | 145 |  | 91.5
830403 | 3684 | 3 | 10/12/1993 | 4 | 6.6 | 80 | 4 | 1033 | 388 | 352 | 329.5 | 288 | 250 |  | 187.5 |  | 116
830403 | 3684 | 3 | 10/12/1993 | 4 | 6.6 | 80 | 4 | 1033 | 388 | 352 | 329.5 | 288 | 250 |  | 187.5 |  | 116
830403 | 3684 | 3 | 10/12/1993 | 4 | 6.6 | 80 | 4 | 1033 | 388 | 352 | 329.5 | 288 | 250 |  | 187.5 |  | 116
830403 | 3685 | 3 | 10/12/1993 | 4 | 6.6 | 90 | 1 | 391 | 155.5 | 141 | 134.5 | 120 | 103.5 |  | 79 |  | 51
830403 | 3685 | 3 | 10/12/1993 | 4 | 6.6 | 90 | 1 | 391 | 155.5 | 141 | 134.5 | 120 | 103.5 |  | 79 |  | 51
830403 | 3685 | 3 | 10/12/1993 | 4 | 6.6 | 90 | 1 | 391 | 155.5 | 141 | 134.5 | 120 | 103.5 |  | 79 |  | 51
830403 | 3686 | 3 | 10/12/1993 | 4 | 6.6 | 90 | 2 | 580 | 228 | 207 | 198 | 177 | 149 |  | 115 |  | 72
830403 | 3686 | 3 | 10/12/1993 | 4 | 6.6 | 90 | 2 | 580 | 228 | 207 | 198 | 177 | 149 |  | 115 |  | 72
830403 | 3686 | 3 | 10/12/1993 | 4 | 6.6 | 90 | 2 | 580 | 228 | 207 | 198 | 177 | 149 |  | 115 |  | 72
830403 | 3687 | 3 | 10/12/1993 | 4 | 6.6 | 90 | 3 | 778 | 301.5 | 273.5 | 261 | 232.5 | 197.5 |  | 150.5 |  | 96
830403 | 3687 | 3 | 10/12/1993 | 4 | 6.6 | 90 | 3 | 778 | 301.5 | 273.5 | 261 | 232.5 | 197.5 |  | 150.5 |  | 96
830403 | 3687 | 3 | 10/12/1993 | 4 | 6.6 | 90 | 3 | 778 | 301.5 | 273.5 | 261 | 232.5 | 197.5 |  | 150.5 |  | 96
830403 | 3688 | 3 | 10/12/1993 | 4 | 6.6 | 90 | 4 | 1031 | 394.5 | 358.5 | 341 | 304 | 259 |  | 198 |  | 123.5
830403 | 3688 | 3 | 10/12/1993 | 4 | 6.6 | 90 | 4 | 1031 | 394.5 | 358.5 | 341 | 304 | 259 |  | 198 |  | 123.5
830403 | 3688 | 3 | 10/12/1993 | 4 | 6.6 | 90 | 4 | 1031 | 394.5 | 358.5 | 341 | 304 | 259 |  | 198 |  | 123.5
830403 | 3689 | 3 | 10/12/1993 | 4 | 6.6 | 100 | 1 | 386 | 168.5 | 153 | 143.5 | 122.5 | 104 |  | 80.5 |  | 50.5
830403 | 3689 | 3 | 10/12/1993 | 4 | 6.6 | 100 | 1 | 386 | 168.5 | 153 | 143.5 | 122.5 | 104 |  | 80.5 |  | 50.5
830403 | 3689 | 3 | 10/12/1993 | 4 | 6.6 | 100 | 1 | 386 | 168.5 | 153 | 143.5 | 122.5 | 104 |  | 80.5 |  | 50.5
830403 | 3690 | 3 | 10/12/1993 | 4 | 6.6 | 100 | 2 | 576 | 249.5 | 227 | 210 | 181 | 154 |  | 117 |  | 72
830403 | 3690 | 3 | 10/12/1993 | 4 | 6.6 | 100 | 2 | 576 | 249.5 | 227 | 210 | 181 | 154 |  | 117 |  | 72
830403 | 3690 | 3 | 10/12/1993 | 4 | 6.6 | 100 | 2 | 576 | 249.5 | 227 | 210 | 181 | 154 |  | 117 |  | 72
830403 | 3691 | 3 | 10/12/1993 | 4 | 6.6 | 100 | 3 | 775 | 330.5 | 299 | 277.5 | 238.5 | 204.5 |  | 156.5 |  | 95
830403 | 3691 | 3 | 10/12/1993 | 4 | 6.6 | 100 | 3 | 775 | 330.5 | 299 | 277.5 | 238.5 | 204.5 |  | 156.5 |  | 95
830403 | 3691 | 3 | 10/12/1993 | 4 | 6.6 | 100 | 3 | 775 | 330.5 | 299 | 277.5 | 238.5 | 204.5 |  | 156.5 |  | 95
830403 | 3692 | 3 | 10/12/1993 | 4 | 6.6 | 100 | 4 | 1030 | 433.5 | 392 | 362 | 312.5 | 266.5 |  | 202 |  | 123.5
830403 | 3692 | 3 | 10/12/1993 | 4 | 6.6 | 100 | 4 | 1030 | 433.5 | 392 | 362 | 312.5 | 266.5 |  | 202 |  | 123.5
830403 | 3692 | 3 | 10/12/1993 | 4 | 6.6 | 100 | 4 | 1030 | 433.5 | 392 | 362 | 312.5 | 266.5 |  | 202 |  | 123.5
830403 | 3693 | 3 | 10/12/1993 | 4 | 6.6 | 110 | 1 | 389 | 157 | 144.5 | 136.5 | 120.5 | 104.5 |  | 80 |  | 51
830403 | 3693 | 3 | 10/12/1993 | 4 | 6.6 | 110 | 1 | 389 | 157 | 144.5 | 136.5 | 120.5 | 104.5 |  | 80 |  | 51
830403 | 3693 | 3 | 10/12/1993 | 4 | 6.6 | 110 | 1 | 389 | 157 | 144.5 | 136.5 | 120.5 | 104.5 |  | 80 |  | 51
830403 | 3694 | 3 | 10/12/1993 | 4 | 6.6 | 110 | 2 | 577 | 236 | 215 | 203.5 | 179 | 155.5 |  | 117.5 |  | 73.5
830403 | 3694 | 3 | 10/12/1993 | 4 | 6.6 | 110 | 2 | 577 | 236 | 215 | 203.5 | 179 | 155.5 |  | 117.5 |  | 73.5
830403 | 3694 | 3 | 10/12/1993 | 4 | 6.6 | 110 | 2 | 577 | 236 | 215 | 203.5 | 179 | 155.5 |  | 117.5 |  | 73.5
830403 | 3695 | 3 | 10/12/1993 | 4 | 6.6 | 110 | 3 | 777 | 312 | 281.5 | 266.5 | 233.5 | 202 |  | 151.5 |  | 93
830403 | 3695 | 3 | 10/12/1993 | 4 | 6.6 | 110 | 3 | 777 | 312 | 281.5 | 266.5 | 233.5 | 202 |  | 151.5 |  | 93
830403 | 3695 | 3 | 10/12/1993 | 4 | 6.6 | 110 | 3 | 777 | 312 | 281.5 | 266.5 | 233.5 | 202 |  | 151.5 |  | 93
830403 | 3696 | 3 | 10/12/1993 | 4 | 6.6 | 110 | 4 | 1028 | 409.5 | 371 | 352 | 309 | 266.5 |  | 197 |  | 122
830403 | 3696 | 3 | 10/12/1993 | 4 | 6.6 | 110 | 4 | 1028 | 409.5 | 371 | 352 | 309 | 266.5 |  | 197 |  | 122
830403 | 3696 | 3 | 10/12/1993 | 4 | 6.6 | 110 | 4 | 1028 | 409.5 | 371 | 352 | 309 | 266.5 |  | 197 |  | 122
830403 | 3697 | 3 | 10/12/1993 | 4 | 6.6 | 120 | 1 | 388 | 147 | 136.5 | 127.5 | 110.5 | 95 |  | 74.5 |  | 51.5
830403 | 3697 | 3 | 10/12/1993 | 4 | 6.6 | 120 | 1 | 388 | 147 | 136.5 | 127.5 | 110.5 | 95 |  | 74.5 |  | 51.5
830403 | 3697 | 3 | 10/12/1993 | 4 | 6.6 | 120 | 1 | 388 | 147 | 136.5 | 127.5 | 110.5 | 95 |  | 74.5 |  | 51.5
830403 | 3698 | 3 | 10/12/1993 | 4 | 6.6 | 120 | 2 | 579 | 214.5 | 198 | 186 | 164 | 142 |  | 110 |  | 73
830403 | 3698 | 3 | 10/12/1993 | 4 | 6.6 | 120 | 2 | 579 | 214.5 | 198 | 186 | 164 | 142 |  | 110 |  | 73
830403 | 3698 | 3 | 10/12/1993 | 4 | 6.6 | 120 | 2 | 579 | 214.5 | 198 | 186 | 164 | 142 |  | 110 |  | 73
830403 | 3699 | 3 | 10/12/1993 | 4 | 6.6 | 120 | 3 | 777 | 279 | 260 | 242.5 | 214 | 184 |  | 141.5 |  | 92.5
830403 | 3699 | 3 | 10/12/1993 | 4 | 6.6 | 120 | 3 | 777 | 279 | 260 | 242.5 | 214 | 184 |  | 141.5 |  | 92.5
830403 | 3699 | 3 | 10/12/1993 | 4 | 6.6 | 120 | 3 | 777 | 279 | 260 | 242.5 | 214 | 184 |  | 141.5 |  | 92.5
830403 | 3700 | 3 | 10/12/1993 | 4 | 6.6 | 120 | 4 | 1031 | 368 | 340 | 318.5 | 282 | 242.5 |  | 187 |  | 118.5
830403 | 3700 | 3 | 10/12/1993 | 4 | 6.6 | 120 | 4 | 1031 | 368 | 340 | 318.5 | 282 | 242.5 |  | 187 |  | 118.5
830403 | 3700 | 3 | 10/12/1993 | 4 | 6.6 | 120 | 4 | 1031 | 368 | 340 | 318.5 | 282 | 242.5 |  | 187 |  | 118.5
830403 | 3701 | 3 | 10/12/1993 | 4 | 6.6 | 130 | 1 | 386 | 162 | 146 | 140 | 119.5 | 105 |  | 81 |  | 51.5
830403 | 3701 | 3 | 10/12/1993 | 4 | 6.6 | 130 | 1 | 386 | 162 | 146 | 140 | 119.5 | 105 |  | 81 |  | 51.5
830403 | 3701 | 3 | 10/12/1993 | 4 | 6.6 | 130 | 1 | 386 | 162 | 146 | 140 | 119.5 | 105 |  | 81 |  | 51.5
830403 | 3702 | 3 | 10/12/1993 | 4 | 6.6 | 130 | 2 | 576 | 241 | 217 | 206.5 | 176 | 155 |  | 118 |  | 71.5
830403 | 3702 | 3 | 10/12/1993 | 4 | 6.6 | 130 | 2 | 576 | 241 | 217 | 206.5 | 176 | 155 |  | 118 |  | 71.5
830403 | 3702 | 3 | 10/12/1993 | 4 | 6.6 | 130 | 2 | 576 | 241 | 217 | 206.5 | 176 | 155 |  | 118 |  | 71.5
830403 | 3703 | 3 | 10/12/1993 | 4 | 6.6 | 130 | 3 | 775 | 319.5 | 286 | 271 | 233 | 203.5 |  | 153 |  | 92.5
830403 | 3703 | 3 | 10/12/1993 | 4 | 6.6 | 130 | 3 | 775 | 319.5 | 286 | 271 | 233 | 203.5 |  | 153 |  | 92.5
830403 | 3703 | 3 | 10/12/1993 | 4 | 6.6 | 130 | 3 | 775 | 319.5 | 286 | 271 | 233 | 203.5 |  | 153 |  | 92.5
830403 | 3704 | 3 | 10/12/1993 | 4 | 6.6 | 130 | 4 | 1027 | 420.5 | 377 | 357.5 | 307 | 268 |  | 201 |  | 121.5
830403 | 3704 | 3 | 10/12/1993 | 4 | 6.6 | 130 | 4 | 1027 | 420.5 | 377 | 357.5 | 307 | 268 |  | 201 |  | 121.5
830403 | 3704 | 3 | 10/12/1993 | 4 | 6.6 | 130 | 4 | 1027 | 420.5 | 377 | 357.5 | 307 | 268 |  | 201 |  | 121.5
830403 | 3705 | 3 | 10/12/1993 | 4 | 6.6 | 140 | 1 | 387 | 163.5 | 149.5 | 139 | 120 | 106 |  | 72.5 |  | 53
830403 | 3705 | 3 | 10/12/1993 | 4 | 6.6 | 140 | 1 | 387 | 163.5 | 149.5 | 139 | 120 | 106 |  | 72.5 |  | 53
830403 | 3705 | 3 | 10/12/1993 | 4 | 6.6 | 140 | 1 | 387 | 163.5 | 149.5 | 139 | 120 | 106 |  | 72.5 |  | 53
830403 | 3706 | 3 | 10/12/1993 | 4 | 6.6 | 140 | 2 | 575 | 244.5 | 222 | 206 | 178.5 | 156.5 |  | 110.5 |  | 75
830403 | 3706 | 3 | 10/12/1993 | 4 | 6.6 | 140 | 2 | 575 | 244.5 | 222 | 206 | 178.5 | 156.5 |  | 110.5 |  | 75
830403 | 3706 | 3 | 10/12/1993 | 4 | 6.6 | 140 | 2 | 575 | 244.5 | 222 | 206 | 178.5 | 156.5 |  | 110.5 |  | 75
830403 | 3707 | 3 | 10/12/1993 | 4 | 6.6 | 140 | 3 | 774 | 323.5 | 293 | 271.5 | 235.5 | 205.5 |  | 148 |  | 96
830403 | 3707 | 3 | 10/12/1993 | 4 | 6.6 | 140 | 3 | 774 | 323.5 | 293 | 271.5 | 235.5 | 205.5 |  | 148 |  | 96
830403 | 3707 | 3 | 10/12/1993 | 4 | 6.6 | 140 | 3 | 774 | 323.5 | 293 | 271.5 | 235.5 | 205.5 |  | 148 |  | 96
830403 | 3708 | 3 | 10/12/1993 | 4 | 6.6 | 140 | 4 | 1027 | 426.5 | 387 | 359 | 310 | 270.5 |  | 194 |  | 124
830403 | 3708 | 3 | 10/12/1993 | 4 | 6.6 | 140 | 4 | 1027 | 426.5 | 387 | 359 | 310 | 270.5 |  | 194 |  | 124
830403 | 3708 | 3 | 10/12/1993 | 4 | 6.6 | 140 | 4 | 1027 | 426.5 | 387 | 359 | 310 | 270.5 |  | 194 |  | 124
830403 | 3709 | 3 | 10/12/1993 | 4 | 6.6 | 150 | 1 | 387 | 168 | 153.5 | 143.5 | 125 | 109.5 |  | 84 |  | 55.5
830403 | 3709 | 3 | 10/12/1993 | 4 | 6.6 | 150 | 1 | 387 | 168 | 153.5 | 143.5 | 125 | 109.5 |  | 84 |  | 55.5
830403 | 3709 | 3 | 10/12/1993 | 4 | 6.6 | 150 | 1 | 387 | 168 | 153.5 | 143.5 | 125 | 109.5 |  | 84 |  | 55.5
830403 | 3710 | 3 | 10/12/1993 | 4 | 6.6 | 150 | 2 | 576 | 249.5 | 227 | 210.5 | 184 | 159.5 |  | 122 |  | 78
830403 | 3710 | 3 | 10/12/1993 | 4 | 6.6 | 150 | 2 | 576 | 249.5 | 227 | 210.5 | 184 | 159.5 |  | 122 |  | 78
830403 | 3710 | 3 | 10/12/1993 | 4 | 6.6 | 150 | 2 | 576 | 249.5 | 227 | 210.5 | 184 | 159.5 |  | 122 |  | 78
830403 | 3711 | 3 | 10/12/1993 | 4 | 6.6 | 150 | 3 | 776 | 331 | 302 | 279.5 | 244.5 | 212 |  | 160 |  | 102
830403 | 3711 | 3 | 10/12/1993 | 4 | 6.6 | 150 | 3 | 776 | 331 | 302 | 279.5 | 244.5 | 212 |  | 160 |  | 102
830403 | 3711 | 3 | 10/12/1993 | 4 | 6.6 | 150 | 3 | 776 | 331 | 302 | 279.5 | 244.5 | 212 |  | 160 |  | 102
830403 | 3712 | 3 | 10/12/1993 | 4 | 6.6 | 150 | 4 | 1034 | 436 | 396 | 366 | 321 | 278 |  | 206.5 |  | 128
830403 | 3712 | 3 | 10/12/1993 | 4 | 6.6 | 150 | 4 | 1034 | 436 | 396 | 366 | 321 | 278 |  | 206.5 |  | 128
830403 | 3712 | 3 | 10/12/1993 | 4 | 6.6 | 150 | 4 | 1034 | 436 | 396 | 366 | 321 | 278 |  | 206.5 |  | 128
830403 | 3713 | 3 | 09/22/1995 | 10 | 7.5 | 0 | 1 | 387 | 169.5 | 151.5 | 141.5 | 125.5 | 110.5 |  | 84.5 |  | 51
830403 | 3713 | 3 | 09/22/1995 | 10 | 7.5 | 0 | 1 | 387 | 169.5 | 151.5 | 141.5 | 125.5 | 110.5 |  | 84.5 |  | 51
830403 | 3713 | 3 | 09/22/1995 | 10 | 7.5 | 0 | 1 | 387 | 169.5 | 151.5 | 141.5 | 125.5 | 110.5 |  | 84.5 |  | 51
830403 | 3714 | 3 | 09/22/1995 | 10 | 7.5 | 0 | 2 | 569 | 246.5 | 220.5 | 206 | 183 | 160.5 |  | 122.5 |  | 74
830403 | 3714 | 3 | 09/22/1995 | 10 | 7.5 | 0 | 2 | 569 | 246.5 | 220.5 | 206 | 183 | 160.5 |  | 122.5 |  | 74
830403 | 3714 | 3 | 09/22/1995 | 10 | 7.5 | 0 | 2 | 569 | 246.5 | 220.5 | 206 | 183 | 160.5 |  | 122.5 |  | 74
830403 | 3715 | 3 | 09/22/1995 | 10 | 7.5 | 0 | 3 | 771 | 330.5 | 294.5 | 276 | 244 | 214 |  | 162.5 |  | 97
830403 | 3715 | 3 | 09/22/1995 | 10 | 7.5 | 0 | 3 | 771 | 330.5 | 294.5 | 276 | 244 | 214 |  | 162.5 |  | 97
830403 | 3715 | 3 | 09/22/1995 | 10 | 7.5 | 0 | 3 | 771 | 330.5 | 294.5 | 276 | 244 | 214 |  | 162.5 |  | 97
830403 | 3716 | 3 | 09/22/1995 | 10 | 7.5 | 0 | 4 | 1025 | 433.5 | 387.5 | 361.5 | 320.5 | 281 |  | 212 |  | 126.5
830403 | 3716 | 3 | 09/22/1995 | 10 | 7.5 | 0 | 4 | 1025 | 433.5 | 387.5 | 361.5 | 320.5 | 281 |  | 212 |  | 126.5
830403 | 3716 | 3 | 09/22/1995 | 10 | 7.5 | 0 | 4 | 1025 | 433.5 | 387.5 | 361.5 | 320.5 | 281 |  | 212 |  | 126.5
830403 | 3717 | 3 | 09/22/1995 | 10 | 7.5 | 10 | 1 | 390 | 167.5 | 149.5 | 138.5 | 123 | 107 |  | 81.5 |  | 48
830403 | 3717 | 3 | 09/22/1995 | 10 | 7.5 | 10 | 1 | 390 | 167.5 | 149.5 | 138.5 | 123 | 107 |  | 81.5 |  | 48
830403 | 3717 | 3 | 09/22/1995 | 10 | 7.5 | 10 | 1 | 390 | 167.5 | 149.5 | 138.5 | 123 | 107 |  | 81.5 |  | 48
830403 | 3718 | 3 | 09/22/1995 | 10 | 7.5 | 10 | 2 | 576 | 247 | 220 | 204 | 180.5 | 156.5 |  | 119.5 |  | 71
830403 | 3718 | 3 | 09/22/1995 | 10 | 7.5 | 10 | 2 | 576 | 247 | 220 | 204 | 180.5 | 156.5 |  | 119.5 |  | 71
830403 | 3718 | 3 | 09/22/1995 | 10 | 7.5 | 10 | 2 | 576 | 247 | 220 | 204 | 180.5 | 156.5 |  | 119.5 |  | 71
830403 | 3719 | 3 | 09/22/1995 | 10 | 7.5 | 10 | 3 | 780 | 332 | 296.5 | 274.5 | 243 | 210.5 |  | 160 |  | 94.5
830403 | 3719 | 3 | 09/22/1995 | 10 | 7.5 | 10 | 3 | 780 | 332 | 296.5 | 274.5 | 243 | 210.5 |  | 160 |  | 94.5
830403 | 3719 | 3 | 09/22/1995 | 10 | 7.5 | 10 | 3 | 780 | 332 | 296.5 | 274.5 | 243 | 210.5 |  | 160 |  | 94.5
830403 | 3720 | 3 | 09/22/1995 | 10 | 7.5 | 10 | 4 | 1037 | 436.5 | 387.5 | 359 | 318.5 | 275.5 |  | 208.5 |  | 122
830403 | 3720 | 3 | 09/22/1995 | 10 | 7.5 | 10 | 4 | 1037 | 436.5 | 387.5 | 359 | 318.5 | 275.5 |  | 208.5 |  | 122
830403 | 3720 | 3 | 09/22/1995 | 10 | 7.5 | 10 | 4 | 1037 | 436.5 | 387.5 | 359 | 318.5 | 275.5 |  | 208.5 |  | 122
830403 | 3721 | 3 | 09/22/1995 | 10 | 7.5 | 20 | 1 | 391 | 159 | 146 | 136 | 119.5 | 105 |  | 80 |  | 48
830403 | 3721 | 3 | 09/22/1995 | 10 | 7.5 | 20 | 1 | 391 | 159 | 146 | 136 | 119.5 | 105 |  | 80 |  | 48
830403 | 3721 | 3 | 09/22/1995 | 10 | 7.5 | 20 | 1 | 391 | 159 | 146 | 136 | 119.5 | 105 |  | 80 |  | 48
830801 | 5179 | 3 | 08/09/1999 |  | 22 | 0 | 3 | 832 | 419.5 | 298 | 236 | 160 | 111 |  | 60 |  | 31
830801 | 5179 | 3 | 08/09/1999 |  | 22 | 0 | 3 | 832 | 419.5 | 298 | 236 | 160 | 111 |  | 60 |  | 31
830801 | 5179 | 3 | 08/09/1999 |  | 22 | 0 | 3 | 832 | 419.5 | 298 | 236 | 160 | 111 |  | 60 |  | 31
830801 | 5179 | 3 | 08/09/1999 |  | 22 | 0 | 3 | 832 | 419.5 | 298 | 236 | 160 | 111 |  | 60 |  | 31
830801 | 5473 | 4 | 10/14/1993 | 6 | 12 | 110 | 1 | 392 | 75.5 | 65.5 | 57.5 | 51 | 43.5 |  | 31 |  | 17.5
830801 | 5473 | 4 | 10/14/1993 | 6 | 12 | 110 | 1 | 392 | 75.5 | 65.5 | 57.5 | 51 | 43.5 |  | 31 |  | 17.5
830801 | 5473 | 4 | 10/14/1993 | 6 | 12 | 110 | 1 | 392 | 75.5 | 65.5 | 57.5 | 51 | 43.5 |  | 31 |  | 17.5
830801 | 5473 | 4 | 10/14/1993 | 6 | 12 | 110 | 1 | 392 | 75.5 | 65.5 | 57.5 | 51 | 43.5 |  | 31 |  | 17.5
830801 | 5474 | 4 | 10/14/1993 | 6 | 12 | 110 | 2 | 585 | 113 | 97.5 | 87.5 | 76.5 | 65 |  | 47 |  | 27
830801 | 5474 | 4 | 10/14/1993 | 6 | 12 | 110 | 2 | 585 | 113 | 97.5 | 87.5 | 76.5 | 65 |  | 47 |  | 27
830801 | 5474 | 4 | 10/14/1993 | 6 | 12 | 110 | 2 | 585 | 113 | 97.5 | 87.5 | 76.5 | 65 |  | 47 |  | 27
830801 | 5474 | 4 | 10/14/1993 | 6 | 12 | 110 | 2 | 585 | 113 | 97.5 | 87.5 | 76.5 | 65 |  | 47 |  | 27
830801 | 5475 | 4 | 10/14/1993 | 6 | 12 | 110 | 3 | 789 | 151 | 129 | 117 | 102.5 | 87 |  | 62 |  | 35
830801 | 5475 | 4 | 10/14/1993 | 6 | 12 | 110 | 3 | 789 | 151 | 129 | 117 | 102.5 | 87 |  | 62 |  | 35
830801 | 5475 | 4 | 10/14/1993 | 6 | 12 | 110 | 3 | 789 | 151 | 129 | 117 | 102.5 | 87 |  | 62 |  | 35
830801 | 5475 | 4 | 10/14/1993 | 6 | 12 | 110 | 3 | 789 | 151 | 129 | 117 | 102.5 | 87 |  | 62 |  | 35
830801 | 5476 | 4 | 10/14/1993 | 6 | 12 | 110 | 4 | 1039 | 199 | 170 | 153.5 | 135.5 | 113.5 |  | 81.5 |  | 46
830801 | 5476 | 4 | 10/14/1993 | 6 | 12 | 110 | 4 | 1039 | 199 | 170 | 153.5 | 135.5 | 113.5 |  | 81.5 |  | 46
830801 | 5476 | 4 | 10/14/1993 | 6 | 12 | 110 | 4 | 1039 | 199 | 170 | 153.5 | 135.5 | 113.5 |  | 81.5 |  | 46
830801 | 5476 | 4 | 10/14/1993 | 6 | 12 | 110 | 4 | 1039 | 199 | 170 | 153.5 | 135.5 | 113.5 |  | 81.5 |  | 46
830801 | 5477 | 4 | 10/14/1993 | 6 | 12 | 120 | 1 | 393 | 82 | 70.5 | 69 | 58.5 | 47.5 |  | 30.5 |  | 14.5
830801 | 5477 | 4 | 10/14/1993 | 6 | 12 | 120 | 1 | 393 | 82 | 70.5 | 69 | 58.5 | 47.5 |  | 30.5 |  | 14.5
830801 | 5477 | 4 | 10/14/1993 | 6 | 12 | 120 | 1 | 393 | 82 | 70.5 | 69 | 58.5 | 47.5 |  | 30.5 |  | 14.5
830801 | 5477 | 4 | 10/14/1993 | 6 | 12 | 120 | 1 | 393 | 82 | 70.5 | 69 | 58.5 | 47.5 |  | 30.5 |  | 14.5
830801 | 5478 | 4 | 10/14/1993 | 6 | 12 | 120 | 2 | 582 | 123.5 | 108.5 | 102.5 | 87.5 | 74.5 |  | 49.5 |  | 27
830801 | 5478 | 4 | 10/14/1993 | 6 | 12 | 120 | 2 | 582 | 123.5 | 108.5 | 102.5 | 87.5 | 74.5 |  | 49.5 |  | 27
830801 | 5478 | 4 | 10/14/1993 | 6 | 12 | 120 | 2 | 582 | 123.5 | 108.5 | 102.5 | 87.5 | 74.5 |  | 49.5 |  | 27
830801 | 5478 | 4 | 10/14/1993 | 6 | 12 | 120 | 2 | 582 | 123.5 | 108.5 | 102.5 | 87.5 | 74.5 |  | 49.5 |  | 27
830801 | 5479 | 4 | 10/14/1993 | 6 | 12 | 120 | 3 | 786 | 164.5 | 144 | 132.5 | 114 | 98 |  | 66.5 |  | 34
830801 | 5479 | 4 | 10/14/1993 | 6 | 12 | 120 | 3 | 786 | 164.5 | 144 | 132.5 | 114 | 98 |  | 66.5 |  | 34
830801 | 5479 | 4 | 10/14/1993 | 6 | 12 | 120 | 3 | 786 | 164.5 | 144 | 132.5 | 114 | 98 |  | 66.5 |  | 34
830801 | 5479 | 4 | 10/14/1993 | 6 | 12 | 120 | 3 | 786 | 164.5 | 144 | 132.5 | 114 | 98 |  | 66.5 |  | 34
830801 | 5480 | 4 | 10/14/1993 | 6 | 12 | 120 | 4 | 1036 | 217 | 189.5 | 177 | 152 | 127.5 |  | 86.5 |  | 43.5
830801 | 5480 | 4 | 10/14/1993 | 6 | 12 | 120 | 4 | 1036 | 217 | 189.5 | 177 | 152 | 127.5 |  | 86.5 |  | 43.5
830801 | 5480 | 4 | 10/14/1993 | 6 | 12 | 120 | 4 | 1036 | 217 | 189.5 | 177 | 152 | 127.5 |  | 86.5 |  | 43.5
830801 | 5480 | 4 | 10/14/1993 | 6 | 12 | 120 | 4 | 1036 | 217 | 189.5 | 177 | 152 | 127.5 |  | 86.5 |  | 43.5
830801 | 5481 | 4 | 10/14/1993 | 6 | 12 | 130 | 1 | 391 | 82 | 70 | 64 | 54 | 45 |  | 33 |  | 21
830801 | 5481 | 4 | 10/14/1993 | 6 | 12 | 130 | 1 | 391 | 82 | 70 | 64 | 54 | 45 |  | 33 |  | 21
830801 | 5481 | 4 | 10/14/1993 | 6 | 12 | 130 | 1 | 391 | 82 | 70 | 64 | 54 | 45 |  | 33 |  | 21
830801 | 5481 | 4 | 10/14/1993 | 6 | 12 | 130 | 1 | 391 | 82 | 70 | 64 | 54 | 45 |  | 33 |  | 21
830801 | 5482 | 4 | 10/14/1993 | 6 | 12 | 130 | 2 | 580 | 122.5 | 104.5 | 94.5 | 83 | 69.5 |  | 49 |  | 30
830801 | 5482 | 4 | 10/14/1993 | 6 | 12 | 130 | 2 | 580 | 122.5 | 104.5 | 94.5 | 83 | 69.5 |  | 49 |  | 30
830801 | 5482 | 4 | 10/14/1993 | 6 | 12 | 130 | 2 | 580 | 122.5 | 104.5 | 94.5 | 83 | 69.5 |  | 49 |  | 30
830801 | 5482 | 4 | 10/14/1993 | 6 | 12 | 130 | 2 | 580 | 122.5 | 104.5 | 94.5 | 83 | 69.5 |  | 49 |  | 30
830801 | 5483 | 4 | 10/14/1993 | 6 | 12 | 130 | 3 | 782 | 162.5 | 139 | 125 | 110 | 91.5 |  | 63 |  | 39.5
830801 | 5483 | 4 | 10/14/1993 | 6 | 12 | 130 | 3 | 782 | 162.5 | 139 | 125 | 110 | 91.5 |  | 63 |  | 39.5
830801 | 5483 | 4 | 10/14/1993 | 6 | 12 | 130 | 3 | 782 | 162.5 | 139 | 125 | 110 | 91.5 |  | 63 |  | 39.5
830801 | 5483 | 4 | 10/14/1993 | 6 | 12 | 130 | 3 | 782 | 162.5 | 139 | 125 | 110 | 91.5 |  | 63 |  | 39.5
830801 | 5484 | 4 | 10/14/1993 | 6 | 12 | 130 | 4 | 1035 | 214 | 183 | 165.5 | 145.5 | 123 |  | 88 |  | 50
830801 | 5484 | 4 | 10/14/1993 | 6 | 12 | 130 | 4 | 1035 | 214 | 183 | 165.5 | 145.5 | 123 |  | 88 |  | 50
830801 | 5484 | 4 | 10/14/1993 | 6 | 12 | 130 | 4 | 1035 | 214 | 183 | 165.5 | 145.5 | 123 |  | 88 |  | 50
830801 | 5484 | 4 | 10/14/1993 | 6 | 12 | 130 | 4 | 1035 | 214 | 183 | 165.5 | 145.5 | 123 |  | 88 |  | 50
830801 | 5485 | 4 | 10/14/1993 | 6 | 12 | 140 | 1 | 388 | 82 | 68.5 | 68 | 57 | 40.5 |  | 29.5 |  | 18.5
830801 | 5485 | 4 | 10/14/1993 | 6 | 12 | 140 | 1 | 388 | 82 | 68.5 | 68 | 57 | 40.5 |  | 29.5 |  | 18.5
830801 | 5485 | 4 | 10/14/1993 | 6 | 12 | 140 | 1 | 388 | 82 | 68.5 | 68 | 57 | 40.5 |  | 29.5 |  | 18.5
830801 | 5485 | 4 | 10/14/1993 | 6 | 12 | 140 | 1 | 388 | 82 | 68.5 | 68 | 57 | 40.5 |  | 29.5 |  | 18.5
830801 | 5486 | 4 | 10/14/1993 | 6 | 12 | 140 | 2 | 578 | 125 | 106.5 | 100 | 86 | 65.5 |  | 47.5 |  | 27
830801 | 5486 | 4 | 10/14/1993 | 6 | 12 | 140 | 2 | 578 | 125 | 106.5 | 100 | 86 | 65.5 |  | 47.5 |  | 27
830801 | 5486 | 4 | 10/14/1993 | 6 | 12 | 140 | 2 | 578 | 125 | 106.5 | 100 | 86 | 65.5 |  | 47.5 |  | 27
830801 | 5486 | 4 | 10/14/1993 | 6 | 12 | 140 | 2 | 578 | 125 | 106.5 | 100 | 86 | 65.5 |  | 47.5 |  | 27
830801 | 5487 | 4 | 10/14/1993 | 6 | 12 | 140 | 3 | 780 | 166.5 | 141.5 | 131.5 | 114 | 89 |  | 63.5 |  | 35
830801 | 5487 | 4 | 10/14/1993 | 6 | 12 | 140 | 3 | 780 | 166.5 | 141.5 | 131.5 | 114 | 89 |  | 63.5 |  | 35
830801 | 5487 | 4 | 10/14/1993 | 6 | 12 | 140 | 3 | 780 | 166.5 | 141.5 | 131.5 | 114 | 89 |  | 63.5 |  | 35
830801 | 5487 | 4 | 10/14/1993 | 6 | 12 | 140 | 3 | 780 | 166.5 | 141.5 | 131.5 | 114 | 89 |  | 63.5 |  | 35
830801 | 5488 | 4 | 10/14/1993 | 6 | 12 | 140 | 4 | 1035 | 221 | 188 | 174 | 150.5 | 117.5 |  | 83.5 |  | 44.5
830801 | 5488 | 4 | 10/14/1993 | 6 | 12 | 140 | 4 | 1035 | 221 | 188 | 174 | 150.5 | 117.5 |  | 83.5 |  | 44.5
830801 | 5488 | 4 | 10/14/1993 | 6 | 12 | 140 | 4 | 1035 | 221 | 188 | 174 | 150.5 | 117.5 |  | 83.5 |  | 44.5
830801 | 5488 | 4 | 10/14/1993 | 6 | 12 | 140 | 4 | 1035 | 221 | 188 | 174 | 150.5 | 117.5 |  | 83.5 |  | 44.5
830801 | 5489 | 4 | 10/14/1993 | 6 | 12 | 150 | 1 | 387 | 88 | 77 | 69 | 62 | 48 |  | 33 |  | 20
830801 | 5489 | 4 | 10/14/1993 | 6 | 12 | 150 | 1 | 387 | 88 | 77 | 69 | 62 | 48 |  | 33 |  | 20
830801 | 5489 | 4 | 10/14/1993 | 6 | 12 | 150 | 1 | 387 | 88 | 77 | 69 | 62 | 48 |  | 33 |  | 20
830801 | 5489 | 4 | 10/14/1993 | 6 | 12 | 150 | 1 | 387 | 88 | 77 | 69 | 62 | 48 |  | 33 |  | 20
830801 | 5490 | 4 | 10/14/1993 | 6 | 12 | 150 | 2 | 577 | 133 | 113.5 | 104 | 90.5 | 74.5 |  | 52 |  | 29.5
830801 | 5490 | 4 | 10/14/1993 | 6 | 12 | 150 | 2 | 577 | 133 | 113.5 | 104 | 90.5 | 74.5 |  | 52 |  | 29.5
830801 | 5490 | 4 | 10/14/1993 | 6 | 12 | 150 | 2 | 577 | 133 | 113.5 | 104 | 90.5 | 74.5 |  | 52 |  | 29.5
830801 | 5490 | 4 | 10/14/1993 | 6 | 12 | 150 | 2 | 577 | 133 | 113.5 | 104 | 90.5 | 74.5 |  | 52 |  | 29.5
830801 | 5491 | 4 | 10/14/1993 | 6 | 12 | 150 | 3 | 777 | 176 | 151.5 | 138 | 121 | 99 |  | 69.5 |  | 38
830801 | 5491 | 4 | 10/14/1993 | 6 | 12 | 150 | 3 | 777 | 176 | 151.5 | 138 | 121 | 99 |  | 69.5 |  | 38
830801 | 5491 | 4 | 10/14/1993 | 6 | 12 | 150 | 3 | 777 | 176 | 151.5 | 138 | 121 | 99 |  | 69.5 |  | 38
830801 | 5491 | 4 | 10/14/1993 | 6 | 12 | 150 | 3 | 777 | 176 | 151.5 | 138 | 121 | 99 |  | 69.5 |  | 38
830801 | 5492 | 4 | 10/14/1993 | 6 | 12 | 150 | 4 | 1037 | 232.5 | 200.5 | 182.5 | 159 | 130.5 |  | 92.5 |  | 50
830801 | 5492 | 4 | 10/14/1993 | 6 | 12 | 150 | 4 | 1037 | 232.5 | 200.5 | 182.5 | 159 | 130.5 |  | 92.5 |  | 50
830801 | 5492 | 4 | 10/14/1993 | 6 | 12 | 150 | 4 | 1037 | 232.5 | 200.5 | 182.5 | 159 | 130.5 |  | 92.5 |  | 50
830801 | 5492 | 4 | 10/14/1993 | 6 | 12 | 150 | 4 | 1037 | 232.5 | 200.5 | 182.5 | 159 | 130.5 |  | 92.5 |  | 50
830801 | 5493 | 4 | 09/21/1995 | 8.5 | 7 | 0 | 1 | 409 | 95 | 76 | 68 | 56.5 | 46.5 |  | 31.5 |  | 17
830801 | 5493 | 4 | 09/21/1995 | 8.5 | 7 | 0 | 1 | 409 | 95 | 76 | 68 | 56.5 | 46.5 |  | 31.5 |  | 17
830801 | 5493 | 4 | 09/21/1995 | 8.5 | 7 | 0 | 1 | 409 | 95 | 76 | 68 | 56.5 | 46.5 |  | 31.5 |  | 17
830801 | 5493 | 4 | 09/21/1995 | 8.5 | 7 | 0 | 1 | 409 | 95 | 76 | 68 | 56.5 | 46.5 |  | 31.5 |  | 17
830801 | 5494 | 4 | 09/21/1995 | 8.5 | 7 | 0 | 2 | 591 | 139.5 | 112.5 | 100.5 | 83.5 | 69 |  | 47 |  | 25
830801 | 5494 | 4 | 09/21/1995 | 8.5 | 7 | 0 | 2 | 591 | 139.5 | 112.5 | 100.5 | 83.5 | 69 |  | 47 |  | 25
830801 | 5494 | 4 | 09/21/1995 | 8.5 | 7 | 0 | 2 | 591 | 139.5 | 112.5 | 100.5 | 83.5 | 69 |  | 47 |  | 25
830801 | 5494 | 4 | 09/21/1995 | 8.5 | 7 | 0 | 2 | 591 | 139.5 | 112.5 | 100.5 | 83.5 | 69 |  | 47 |  | 25
830801 | 5495 | 4 | 09/21/1995 | 8.5 | 7 | 0 | 3 | 795 | 188 | 152 | 136 | 114 | 94 |  | 64 |  | 34
830801 | 5495 | 4 | 09/21/1995 | 8.5 | 7 | 0 | 3 | 795 | 188 | 152 | 136 | 114 | 94 |  | 64 |  | 34
830801 | 5495 | 4 | 09/21/1995 | 8.5 | 7 | 0 | 3 | 795 | 188 | 152 | 136 | 114 | 94 |  | 64 |  | 34
830801 | 5495 | 4 | 09/21/1995 | 8.5 | 7 | 0 | 3 | 795 | 188 | 152 | 136 | 114 | 94 |  | 64 |  | 34
830801 | 5496 | 4 | 09/21/1995 | 8.5 | 7 | 0 | 4 | 1066 | 248.5 | 201.5 | 180.5 | 151.5 | 124.5 |  | 85 |  | 45.5
830801 | 5496 | 4 | 09/21/1995 | 8.5 | 7 | 0 | 4 | 1066 | 248.5 | 201.5 | 180.5 | 151.5 | 124.5 |  | 85 |  | 45.5
830801 | 5496 | 4 | 09/21/1995 | 8.5 | 7 | 0 | 4 | 1066 | 248.5 | 201.5 | 180.5 | 151.5 | 124.5 |  | 85 |  | 45.5
830801 | 5496 | 4 | 09/21/1995 | 8.5 | 7 | 0 | 4 | 1066 | 248.5 | 201.5 | 180.5 | 151.5 | 124.5 |  | 85 |  | 45.5
830801 | 5497 | 4 | 09/21/1995 | 8.5 | 7 | 10 | 1 | 412 | 84.5 | 71 | 64 | 54 | 45 |  | 32 |  | 16
830801 | 5497 | 4 | 09/21/1995 | 8.5 | 7 | 10 | 1 | 412 | 84.5 | 71 | 64 | 54 | 45 |  | 32 |  | 16
830801 | 5497 | 4 | 09/21/1995 | 8.5 | 7 | 10 | 1 | 412 | 84.5 | 71 | 64 | 54 | 45 |  | 32 |  | 16
830801 | 5497 | 4 | 09/21/1995 | 8.5 | 7 | 10 | 1 | 412 | 84.5 | 71 | 64 | 54 | 45 |  | 32 |  | 16
830801 | 5498 | 4 | 09/21/1995 | 8.5 | 7 | 10 | 2 | 593 | 123 | 104 | 94 | 80 | 67 |  | 47 |  | 24
830801 | 5498 | 4 | 09/21/1995 | 8.5 | 7 | 10 | 2 | 593 | 123 | 104 | 94 | 80 | 67 |  | 47 |  | 24
830801 | 5498 | 4 | 09/21/1995 | 8.5 | 7 | 10 | 2 | 593 | 123 | 104 | 94 | 80 | 67 |  | 47 |  | 24
830801 | 5498 | 4 | 09/21/1995 | 8.5 | 7 | 10 | 2 | 593 | 123 | 104 | 94 | 80 | 67 |  | 47 |  | 24
830801 | 5499 | 4 | 09/21/1995 | 8.5 | 7 | 10 | 3 | 796 | 166.5 | 141.5 | 127.5 | 108.5 | 91 |  | 64 |  | 33
830801 | 5499 | 4 | 09/21/1995 | 8.5 | 7 | 10 | 3 | 796 | 166.5 | 141.5 | 127.5 | 108.5 | 91 |  | 64 |  | 33
830801 | 5499 | 4 | 09/21/1995 | 8.5 | 7 | 10 | 3 | 796 | 166.5 | 141.5 | 127.5 | 108.5 | 91 |  | 64 |  | 33
830801 | 5499 | 4 | 09/21/1995 | 8.5 | 7 | 10 | 3 | 796 | 166.5 | 141.5 | 127.5 | 108.5 | 91 |  | 64 |  | 33
830801 | 5500 | 4 | 09/21/1995 | 8.5 | 7 | 10 | 4 | 1065 | 220 | 187 | 169 | 144 | 121 |  | 85 |  | 44
830801 | 5500 | 4 | 09/21/1995 | 8.5 | 7 | 10 | 4 | 1065 | 220 | 187 | 169 | 144 | 121 |  | 85 |  | 44
830801 | 5500 | 4 | 09/21/1995 | 8.5 | 7 | 10 | 4 | 1065 | 220 | 187 | 169 | 144 | 121 |  | 85 |  | 44
830801 | 5500 | 4 | 09/21/1995 | 8.5 | 7 | 10 | 4 | 1065 | 220 | 187 | 169 | 144 | 121 |  | 85 |  | 44
830801 | 5501 | 4 | 09/21/1995 | 8.5 | 7 | 20 | 1 | 407 | 86.5 | 73 | 66 | 54 | 47.5 |  | 32 |  | 14.5
830801 | 5501 | 4 | 09/21/1995 | 8.5 | 7 | 20 | 1 | 407 | 86.5 | 73 | 66 | 54 | 47.5 |  | 32 |  | 14.5
830801 | 5501 | 4 | 09/21/1995 | 8.5 | 7 | 20 | 1 | 407 | 86.5 | 73 | 66 | 54 | 47.5 |  | 32 |  | 14.5
830801 | 5501 | 4 | 09/21/1995 | 8.5 | 7 | 20 | 1 | 407 | 86.5 | 73 | 66 | 54 | 47.5 |  | 32 |  | 14.5
830801 | 5502 | 4 | 09/21/1995 | 8.5 | 7 | 20 | 2 | 591 | 126.5 | 107 | 97 | 83.5 | 68 |  | 48.5 |  | 25
830801 | 5502 | 4 | 09/21/1995 | 8.5 | 7 | 20 | 2 | 591 | 126.5 | 107 | 97 | 83.5 | 68 |  | 48.5 |  | 25
830801 | 5502 | 4 | 09/21/1995 | 8.5 | 7 | 20 | 2 | 591 | 126.5 | 107 | 97 | 83.5 | 68 |  | 48.5 |  | 25
830801 | 5502 | 4 | 09/21/1995 | 8.5 | 7 | 20 | 2 | 591 | 126.5 | 107 | 97 | 83.5 | 68 |  | 48.5 |  | 25
830801 | 5503 | 4 | 09/21/1995 | 8.5 | 7 | 20 | 3 | 796 | 172 | 145 | 132 | 110 | 94.5 |  | 65 |  | 31
830801 | 5503 | 4 | 09/21/1995 | 8.5 | 7 | 20 | 3 | 796 | 172 | 145 | 132 | 110 | 94.5 |  | 65 |  | 31
830801 | 5503 | 4 | 09/21/1995 | 8.5 | 7 | 20 | 3 | 796 | 172 | 145 | 132 | 110 | 94.5 |  | 65 |  | 31
830801 | 5503 | 4 | 09/21/1995 | 8.5 | 7 | 20 | 3 | 796 | 172 | 145 | 132 | 110 | 94.5 |  | 65 |  | 31
830801 | 5504 | 4 | 09/21/1995 | 8.5 | 7 | 20 | 4 | 1064 | 228 | 192 | 174 | 147.5 | 124.5 |  | 86.5 |  | 44
830801 | 5504 | 4 | 09/21/1995 | 8.5 | 7 | 20 | 4 | 1064 | 228 | 192 | 174 | 147.5 | 124.5 |  | 86.5 |  | 44
830801 | 5504 | 4 | 09/21/1995 | 8.5 | 7 | 20 | 4 | 1064 | 228 | 192 | 174 | 147.5 | 124.5 |  | 86.5 |  | 44
830801 | 5504 | 4 | 09/21/1995 | 8.5 | 7 | 20 | 4 | 1064 | 228 | 192 | 174 | 147.5 | 124.5 |  | 86.5 |  | 44
830801 | 5505 | 4 | 09/21/1995 | 8.5 | 7 | 30 | 1 | 409 | 91.5 | 77 | 70 | 58 | 49 |  | 33 |  | 17
830801 | 5505 | 4 | 09/21/1995 | 8.5 | 7 | 30 | 1 | 409 | 91.5 | 77 | 70 | 58 | 49 |  | 33 |  | 17
830801 | 5505 | 4 | 09/21/1995 | 8.5 | 7 | 30 | 1 | 409 | 91.5 | 77 | 70 | 58 | 49 |  | 33 |  | 17
830801 | 5505 | 4 | 09/21/1995 | 8.5 | 7 | 30 | 1 | 409 | 91.5 | 77 | 70 | 58 | 49 |  | 33 |  | 17
830801 | 5506 | 4 | 09/21/1995 | 8.5 | 7 | 30 | 2 | 591 | 133.5 | 113.5 | 102 | 85.5 | 72 |  | 49.5 |  | 25
830801 | 5506 | 4 | 09/21/1995 | 8.5 | 7 | 30 | 2 | 591 | 133.5 | 113.5 | 102 | 85.5 | 72 |  | 49.5 |  | 25
830801 | 5506 | 4 | 09/21/1995 | 8.5 | 7 | 30 | 2 | 591 | 133.5 | 113.5 | 102 | 85.5 | 72 |  | 49.5 |  | 25
830801 | 5506 | 4 | 09/21/1995 | 8.5 | 7 | 30 | 2 | 591 | 133.5 | 113.5 | 102 | 85.5 | 72 |  | 49.5 |  | 25
830801 | 5507 | 4 | 09/21/1995 | 8.5 | 7 | 30 | 3 | 794 | 180 | 153 | 138 | 115.5 | 97.5 |  | 66.5 |  | 34.5
830801 | 5507 | 4 | 09/21/1995 | 8.5 | 7 | 30 | 3 | 794 | 180 | 153 | 138 | 115.5 | 97.5 |  | 66.5 |  | 34.5
830801 | 5507 | 4 | 09/21/1995 | 8.5 | 7 | 30 | 3 | 794 | 180 | 153 | 138 | 115.5 | 97.5 |  | 66.5 |  | 34.5
830801 | 5507 | 4 | 09/21/1995 | 8.5 | 7 | 30 | 3 | 794 | 180 | 153 | 138 | 115.5 | 97.5 |  | 66.5 |  | 34.5
830801 | 5508 | 4 | 09/21/1995 | 8.5 | 7 | 30 | 4 | 1061 | 238.5 | 202 | 182 | 153.5 | 129.5 |  | 88.5 |  | 45
830801 | 5508 | 4 | 09/21/1995 | 8.5 | 7 | 30 | 4 | 1061 | 238.5 | 202 | 182 | 153.5 | 129.5 |  | 88.5 |  | 45
830801 | 5508 | 4 | 09/21/1995 | 8.5 | 7 | 30 | 4 | 1061 | 238.5 | 202 | 182 | 153.5 | 129.5 |  | 88.5 |  | 45
830801 | 5508 | 4 | 09/21/1995 | 8.5 | 7 | 30 | 4 | 1061 | 238.5 | 202 | 182 | 153.5 | 129.5 |  | 88.5 |  | 45
830801 | 5509 | 4 | 09/21/1995 | 8.5 | 7 | 40 | 1 | 410 | 98 | 81.5 | 73 | 60 | 50 |  | 34 |  | 16
830801 | 5509 | 4 | 09/21/1995 | 8.5 | 7 | 40 | 1 | 410 | 98 | 81.5 | 73 | 60 | 50 |  | 34 |  | 16
830801 | 5509 | 4 | 09/21/1995 | 8.5 | 7 | 40 | 1 | 410 | 98 | 81.5 | 73 | 60 | 50 |  | 34 |  | 16
830801 | 5509 | 4 | 09/21/1995 | 8.5 | 7 | 40 | 1 | 410 | 98 | 81.5 | 73 | 60 | 50 |  | 34 |  | 16
830801 | 5510 | 4 | 09/21/1995 | 8.5 | 7 | 40 | 2 | 587 | 141.5 | 119 | 106.5 | 88.5 | 73.5 |  | 49.5 |  | 24
830801 | 5510 | 4 | 09/21/1995 | 8.5 | 7 | 40 | 2 | 587 | 141.5 | 119 | 106.5 | 88.5 | 73.5 |  | 49.5 |  | 24
830801 | 5510 | 4 | 09/21/1995 | 8.5 | 7 | 40 | 2 | 587 | 141.5 | 119 | 106.5 | 88.5 | 73.5 |  | 49.5 |  | 24
830801 | 5510 | 4 | 09/21/1995 | 8.5 | 7 | 40 | 2 | 587 | 141.5 | 119 | 106.5 | 88.5 | 73.5 |  | 49.5 |  | 24
830801 | 5646 | 4 | 08/09/1999 |  | 23 | 60 | 2 | 583 | 148 | 116.5 | 101.5 | 82 | 65 |  | 43 |  | 22
830801 | 5646 | 4 | 08/09/1999 |  | 23 | 60 | 2 | 583 | 148 | 116.5 | 101.5 | 82 | 65 |  | 43 |  | 22
830801 | 5646 | 4 | 08/09/1999 |  | 23 | 60 | 2 | 583 | 148 | 116.5 | 101.5 | 82 | 65 |  | 43 |  | 22
830801 | 5646 | 4 | 08/09/1999 |  | 23 | 60 | 2 | 583 | 148 | 116.5 | 101.5 | 82 | 65 |  | 43 |  | 22
830801 | 4303 | 1 | 08/09/1999 |  | 20 | 30 | 3 | 855 | 240 | 180.5 | 156 | 125.5 | 101 |  | 63.5 |  | 33
830801 | 4303 | 1 | 08/09/1999 |  | 20 | 30 | 3 | 855 | 240 | 180.5 | 156 | 125.5 | 101 |  | 63.5 |  | 33
830801 | 4303 | 1 | 08/09/1999 |  | 20 | 30 | 3 | 855 | 240 | 180.5 | 156 | 125.5 | 101 |  | 63.5 |  | 33
830801 | 4303 | 1 | 08/09/1999 |  | 20 | 30 | 3 | 855 | 240 | 180.5 | 156 | 125.5 | 101 |  | 63.5 |  | 33
830801 | 5676 | 4 | 08/09/1999 |  | 23 | 130 | 4 | 983 | 285.5 | 228 | 199 | 159.5 | 126.5 |  | 83.5 |  | 45
830801 | 5676 | 4 | 08/09/1999 |  | 23 | 130 | 4 | 983 | 285.5 | 228 | 199 | 159.5 | 126.5 |  | 83.5 |  | 45
830801 | 5676 | 4 | 08/09/1999 |  | 23 | 130 | 4 | 983 | 285.5 | 228 | 199 | 159.5 | 126.5 |  | 83.5 |  | 45
830801 | 5676 | 4 | 08/09/1999 |  | 23 | 130 | 4 | 983 | 285.5 | 228 | 199 | 159.5 | 126.5 |  | 83.5 |  | 45
830801 | 4985 | 3 | 10/14/1993 | 9 | 10.4 | 0 | 1 | 394 | 140.5 | 109 | 93 | 72.5 | 55 |  | 33 |  | 17.5
830801 | 4985 | 3 | 10/14/1993 | 9 | 10.4 | 0 | 1 | 394 | 140.5 | 109 | 93 | 72.5 | 55 |  | 33 |  | 17.5
830801 | 4985 | 3 | 10/14/1993 | 9 | 10.4 | 0 | 1 | 394 | 140.5 | 109 | 93 | 72.5 | 55 |  | 33 |  | 17.5
830801 | 4985 | 3 | 10/14/1993 | 9 | 10.4 | 0 | 1 | 394 | 140.5 | 109 | 93 | 72.5 | 55 |  | 33 |  | 17.5
830801 | 4986 | 3 | 10/14/1993 | 9 | 10.4 | 0 | 2 | 584 | 208 | 162 | 138.5 | 109 | 81 |  | 49 |  | 25
830801 | 4986 | 3 | 10/14/1993 | 9 | 10.4 | 0 | 2 | 584 | 208 | 162 | 138.5 | 109 | 81 |  | 49 |  | 25
830801 | 4986 | 3 | 10/14/1993 | 9 | 10.4 | 0 | 2 | 584 | 208 | 162 | 138.5 | 109 | 81 |  | 49 |  | 25
830801 | 4986 | 3 | 10/14/1993 | 9 | 10.4 | 0 | 2 | 584 | 208 | 162 | 138.5 | 109 | 81 |  | 49 |  | 25
830801 | 4987 | 3 | 10/14/1993 | 9 | 10.4 | 0 | 3 | 784 | 275 | 215.5 | 186 | 146 | 110.5 |  | 66 |  | 33
830801 | 4987 | 3 | 10/14/1993 | 9 | 10.4 | 0 | 3 | 784 | 275 | 215.5 | 186 | 146 | 110.5 |  | 66 |  | 33
830801 | 4987 | 3 | 10/14/1993 | 9 | 10.4 | 0 | 3 | 784 | 275 | 215.5 | 186 | 146 | 110.5 |  | 66 |  | 33
830801 | 4987 | 3 | 10/14/1993 | 9 | 10.4 | 0 | 3 | 784 | 275 | 215.5 | 186 | 146 | 110.5 |  | 66 |  | 33
830801 | 4988 | 3 | 10/14/1993 | 9 | 10.4 | 0 | 4 | 1045 | 366 | 287.5 | 249.5 | 197.5 | 149.5 |  | 90 |  | 44.5
830801 | 4988 | 3 | 10/14/1993 | 9 | 10.4 | 0 | 4 | 1045 | 366 | 287.5 | 249.5 | 197.5 | 149.5 |  | 90 |  | 44.5
830801 | 4988 | 3 | 10/14/1993 | 9 | 10.4 | 0 | 4 | 1045 | 366 | 287.5 | 249.5 | 197.5 | 149.5 |  | 90 |  | 44.5
830801 | 4988 | 3 | 10/14/1993 | 9 | 10.4 | 0 | 4 | 1045 | 366 | 287.5 | 249.5 | 197.5 | 149.5 |  | 90 |  | 44.5
830801 | 4989 | 3 | 10/14/1993 | 9 | 10.4 | 10 | 1 | 395 | 118 | 97.5 | 85 | 68 | 52 |  | 30.5 |  | 15.5
830801 | 4989 | 3 | 10/14/1993 | 9 | 10.4 | 10 | 1 | 395 | 118 | 97.5 | 85 | 68 | 52 |  | 30.5 |  | 15.5
830801 | 4989 | 3 | 10/14/1993 | 9 | 10.4 | 10 | 1 | 395 | 118 | 97.5 | 85 | 68 | 52 |  | 30.5 |  | 15.5
830801 | 4989 | 3 | 10/14/1993 | 9 | 10.4 | 10 | 1 | 395 | 118 | 97.5 | 85 | 68 | 52 |  | 30.5 |  | 15.5
830801 | 4990 | 3 | 10/14/1993 | 9 | 10.4 | 10 | 2 | 590 | 178 | 147 | 129 | 103 | 79 |  | 47 |  | 24
830801 | 4990 | 3 | 10/14/1993 | 9 | 10.4 | 10 | 2 | 590 | 178 | 147 | 129 | 103 | 79 |  | 47 |  | 24
830801 | 4990 | 3 | 10/14/1993 | 9 | 10.4 | 10 | 2 | 590 | 178 | 147 | 129 | 103 | 79 |  | 47 |  | 24
830801 | 4990 | 3 | 10/14/1993 | 9 | 10.4 | 10 | 2 | 590 | 178 | 147 | 129 | 103 | 79 |  | 47 |  | 24
830801 | 4991 | 3 | 10/14/1993 | 9 | 10.4 | 10 | 3 | 790 | 241 | 198 | 174.5 | 140.5 | 109.5 |  | 66 |  | 33.5
830801 | 4991 | 3 | 10/14/1993 | 9 | 10.4 | 10 | 3 | 790 | 241 | 198 | 174.5 | 140.5 | 109.5 |  | 66 |  | 33.5
830801 | 4991 | 3 | 10/14/1993 | 9 | 10.4 | 10 | 3 | 790 | 241 | 198 | 174.5 | 140.5 | 109.5 |  | 66 |  | 33.5
830801 | 4991 | 3 | 10/14/1993 | 9 | 10.4 | 10 | 3 | 790 | 241 | 198 | 174.5 | 140.5 | 109.5 |  | 66 |  | 33.5
830801 | 4992 | 3 | 10/14/1993 | 9 | 10.4 | 10 | 4 | 1046 | 319 | 264 | 231.5 | 186.5 | 145 |  | 88 |  | 43.5
830801 | 4992 | 3 | 10/14/1993 | 9 | 10.4 | 10 | 4 | 1046 | 319 | 264 | 231.5 | 186.5 | 145 |  | 88 |  | 43.5
830801 | 4992 | 3 | 10/14/1993 | 9 | 10.4 | 10 | 4 | 1046 | 319 | 264 | 231.5 | 186.5 | 145 |  | 88 |  | 43.5
830801 | 4992 | 3 | 10/14/1993 | 9 | 10.4 | 10 | 4 | 1046 | 319 | 264 | 231.5 | 186.5 | 145 |  | 88 |  | 43.5
830801 | 4993 | 3 | 10/14/1993 | 9 | 10.4 | 20 | 1 | 398 | 102.5 | 87 | 77.5 | 62.5 | 50.5 |  | 33.5 |  | 18.5
830801 | 4993 | 3 | 10/14/1993 | 9 | 10.4 | 20 | 1 | 398 | 102.5 | 87 | 77.5 | 62.5 | 50.5 |  | 33.5 |  | 18.5
830801 | 4993 | 3 | 10/14/1993 | 9 | 10.4 | 20 | 1 | 398 | 102.5 | 87 | 77.5 | 62.5 | 50.5 |  | 33.5 |  | 18.5
830801 | 4993 | 3 | 10/14/1993 | 9 | 10.4 | 20 | 1 | 398 | 102.5 | 87 | 77.5 | 62.5 | 50.5 |  | 33.5 |  | 18.5
830801 | 4994 | 3 | 10/14/1993 | 9 | 10.4 | 20 | 2 | 593 | 155 | 132.5 | 118 | 96 | 76.5 |  | 50.5 |  | 26.5
830801 | 4994 | 3 | 10/14/1993 | 9 | 10.4 | 20 | 2 | 593 | 155 | 132.5 | 118 | 96 | 76.5 |  | 50.5 |  | 26.5
830801 | 4994 | 3 | 10/14/1993 | 9 | 10.4 | 20 | 2 | 593 | 155 | 132.5 | 118 | 96 | 76.5 |  | 50.5 |  | 26.5
830801 | 4994 | 3 | 10/14/1993 | 9 | 10.4 | 20 | 2 | 593 | 155 | 132.5 | 118 | 96 | 76.5 |  | 50.5 |  | 26.5
830801 | 4605 | 2 | 09/21/1995 | 7 | 3.5 | 0 | 1 | 407 | 224.5 | 181.5 | 123.5 | 85.5 | 58.5 |  | 28 |  | 12
830801 | 4605 | 2 | 09/21/1995 | 7 | 3.5 | 0 | 1 | 407 | 224.5 | 181.5 | 123.5 | 85.5 | 58.5 |  | 28 |  | 12
830801 | 4605 | 2 | 09/21/1995 | 7 | 3.5 | 0 | 1 | 407 | 224.5 | 181.5 | 123.5 | 85.5 | 58.5 |  | 28 |  | 12
830801 | 4605 | 2 | 09/21/1995 | 7 | 3.5 | 0 | 1 | 407 | 224.5 | 181.5 | 123.5 | 85.5 | 58.5 |  | 28 |  | 12
830801 | 4606 | 2 | 09/21/1995 | 7 | 3.5 | 0 | 2 | 591 | 325.5 | 262 | 185 | 130.5 | 90.5 |  | 44 |  | 19.5
830801 | 4606 | 2 | 09/21/1995 | 7 | 3.5 | 0 | 2 | 591 | 325.5 | 262 | 185 | 130.5 | 90.5 |  | 44 |  | 19.5
830801 | 4606 | 2 | 09/21/1995 | 7 | 3.5 | 0 | 2 | 591 | 325.5 | 262 | 185 | 130.5 | 90.5 |  | 44 |  | 19.5
830801 | 4606 | 2 | 09/21/1995 | 7 | 3.5 | 0 | 2 | 591 | 325.5 | 262 | 185 | 130.5 | 90.5 |  | 44 |  | 19.5
830801 | 4607 | 2 | 09/21/1995 | 7 | 3.5 | 0 | 3 | 796 | 431 | 347 | 250.5 | 179.5 | 126 |  | 62 |  | 27
830801 | 4607 | 2 | 09/21/1995 | 7 | 3.5 | 0 | 3 | 796 | 431 | 347 | 250.5 | 179.5 | 126 |  | 62 |  | 27
830801 | 4607 | 2 | 09/21/1995 | 7 | 3.5 | 0 | 3 | 796 | 431 | 347 | 250.5 | 179.5 | 126 |  | 62 |  | 27
830801 | 4607 | 2 | 09/21/1995 | 7 | 3.5 | 0 | 3 | 796 | 431 | 347 | 250.5 | 179.5 | 126 |  | 62 |  | 27
830801 | 4608 | 2 | 09/21/1995 | 7 | 3.5 | 0 | 4 | 1068 | 565 | 454 | 334 | 241 | 171.5 |  | 85.5 |  | 37
830801 | 4608 | 2 | 09/21/1995 | 7 | 3.5 | 0 | 4 | 1068 | 565 | 454 | 334 | 241 | 171.5 |  | 85.5 |  | 37
830801 | 4608 | 2 | 09/21/1995 | 7 | 3.5 | 0 | 4 | 1068 | 565 | 454 | 334 | 241 | 171.5 |  | 85.5 |  | 37
830801 | 4608 | 2 | 09/21/1995 | 7 | 3.5 | 0 | 4 | 1068 | 565 | 454 | 334 | 241 | 171.5 |  | 85.5 |  | 37
830801 | 4609 | 2 | 09/21/1995 | 7 | 3.5 | 10 | 1 | 411 | 161.5 | 129 | 107 | 79.5 | 58 |  | 30 |  | 13
830801 | 4609 | 2 | 09/21/1995 | 7 | 3.5 | 10 | 1 | 411 | 161.5 | 129 | 107 | 79.5 | 58 |  | 30 |  | 13
830801 | 4609 | 2 | 09/21/1995 | 7 | 3.5 | 10 | 1 | 411 | 161.5 | 129 | 107 | 79.5 | 58 |  | 30 |  | 13
830801 | 4609 | 2 | 09/21/1995 | 7 | 3.5 | 10 | 1 | 411 | 161.5 | 129 | 107 | 79.5 | 58 |  | 30 |  | 13
830801 | 4610 | 2 | 09/21/1995 | 7 | 3.5 | 10 | 2 | 593 | 237 | 190.5 | 159 | 119.5 | 88 |  | 46 |  | 20
830801 | 4610 | 2 | 09/21/1995 | 7 | 3.5 | 10 | 2 | 593 | 237 | 190.5 | 159 | 119.5 | 88 |  | 46 |  | 20
830801 | 4610 | 2 | 09/21/1995 | 7 | 3.5 | 10 | 2 | 593 | 237 | 190.5 | 159 | 119.5 | 88 |  | 46 |  | 20
830801 | 4610 | 2 | 09/21/1995 | 7 | 3.5 | 10 | 2 | 593 | 237 | 190.5 | 159 | 119.5 | 88 |  | 46 |  | 20
830801 | 4611 | 2 | 09/21/1995 | 7 | 3.5 | 10 | 3 | 801 | 319.5 | 258.5 | 216.5 | 164.5 | 121.5 |  | 64 |  | 27.5
830801 | 4611 | 2 | 09/21/1995 | 7 | 3.5 | 10 | 3 | 801 | 319.5 | 258.5 | 216.5 | 164.5 | 121.5 |  | 64 |  | 27.5
830801 | 4611 | 2 | 09/21/1995 | 7 | 3.5 | 10 | 3 | 801 | 319.5 | 258.5 | 216.5 | 164.5 | 121.5 |  | 64 |  | 27.5
830801 | 4611 | 2 | 09/21/1995 | 7 | 3.5 | 10 | 3 | 801 | 319.5 | 258.5 | 216.5 | 164.5 | 121.5 |  | 64 |  | 27.5
830801 | 4612 | 2 | 09/21/1995 | 7 | 3.5 | 10 | 4 | 1077 | 426 | 344.5 | 290.5 | 222.5 | 166.5 |  | 88.5 |  | 38
830801 | 4612 | 2 | 09/21/1995 | 7 | 3.5 | 10 | 4 | 1077 | 426 | 344.5 | 290.5 | 222.5 | 166.5 |  | 88.5 |  | 38
830801 | 4612 | 2 | 09/21/1995 | 7 | 3.5 | 10 | 4 | 1077 | 426 | 344.5 | 290.5 | 222.5 | 166.5 |  | 88.5 |  | 38
830801 | 4612 | 2 | 09/21/1995 | 7 | 3.5 | 10 | 4 | 1077 | 426 | 344.5 | 290.5 | 222.5 | 166.5 |  | 88.5 |  | 38
830801 | 4613 | 2 | 09/21/1995 | 7 | 3.5 | 20 | 1 | 407 | 144.5 | 115 | 96.5 | 71 | 52 |  | 27 |  | 12
830801 | 4613 | 2 | 09/21/1995 | 7 | 3.5 | 20 | 1 | 407 | 144.5 | 115 | 96.5 | 71 | 52 |  | 27 |  | 12
830801 | 4613 | 2 | 09/21/1995 | 7 | 3.5 | 20 | 1 | 407 | 144.5 | 115 | 96.5 | 71 | 52 |  | 27 |  | 12
830801 | 4613 | 2 | 09/21/1995 | 7 | 3.5 | 20 | 1 | 407 | 144.5 | 115 | 96.5 | 71 | 52 |  | 27 |  | 12
830801 | 4614 | 2 | 09/21/1995 | 7 | 3.5 | 20 | 2 | 591 | 211.5 | 171 | 143.5 | 107 | 78 |  | 41 |  | 18
830801 | 4614 | 2 | 09/21/1995 | 7 | 3.5 | 20 | 2 | 591 | 211.5 | 171 | 143.5 | 107 | 78 |  | 41 |  | 18
830801 | 4614 | 2 | 09/21/1995 | 7 | 3.5 | 20 | 2 | 591 | 211.5 | 171 | 143.5 | 107 | 78 |  | 41 |  | 18
830801 | 4614 | 2 | 09/21/1995 | 7 | 3.5 | 20 | 2 | 591 | 211.5 | 171 | 143.5 | 107 | 78 |  | 41 |  | 18
830801 | 4615 | 2 | 09/21/1995 | 7 | 3.5 | 20 | 3 | 798 | 286.5 | 232.5 | 196.5 | 147.5 | 109.5 |  | 57.5 |  | 25
830801 | 4615 | 2 | 09/21/1995 | 7 | 3.5 | 20 | 3 | 798 | 286.5 | 232.5 | 196.5 | 147.5 | 109.5 |  | 57.5 |  | 25
830801 | 4615 | 2 | 09/21/1995 | 7 | 3.5 | 20 | 3 | 798 | 286.5 | 232.5 | 196.5 | 147.5 | 109.5 |  | 57.5 |  | 25
830801 | 4615 | 2 | 09/21/1995 | 7 | 3.5 | 20 | 3 | 798 | 286.5 | 232.5 | 196.5 | 147.5 | 109.5 |  | 57.5 |  | 25
830801 | 4616 | 2 | 09/21/1995 | 7 | 3.5 | 20 | 4 | 1072 | 383 | 311 | 264 | 200.5 | 150 |  | 80 |  | 34.5
830801 | 4616 | 2 | 09/21/1995 | 7 | 3.5 | 20 | 4 | 1072 | 383 | 311 | 264 | 200.5 | 150 |  | 80 |  | 34.5
830801 | 4616 | 2 | 09/21/1995 | 7 | 3.5 | 20 | 4 | 1072 | 383 | 311 | 264 | 200.5 | 150 |  | 80 |  | 34.5
830801 | 4616 | 2 | 09/21/1995 | 7 | 3.5 | 20 | 4 | 1072 | 383 | 311 | 264 | 200.5 | 150 |  | 80 |  | 34.5
830801 | 4617 | 2 | 09/21/1995 | 7 | 3.5 | 30 | 1 | 410 | 130.5 | 105 | 88 | 64.5 | 48 |  | 26 |  | 11.5
830801 | 4617 | 2 | 09/21/1995 | 7 | 3.5 | 30 | 1 | 410 | 130.5 | 105 | 88 | 64.5 | 48 |  | 26 |  | 11.5
830801 | 4617 | 2 | 09/21/1995 | 7 | 3.5 | 30 | 1 | 410 | 130.5 | 105 | 88 | 64.5 | 48 |  | 26 |  | 11.5
830801 | 4617 | 2 | 09/21/1995 | 7 | 3.5 | 30 | 1 | 410 | 130.5 | 105 | 88 | 64.5 | 48 |  | 26 |  | 11.5
830801 | 4618 | 2 | 09/21/1995 | 7 | 3.5 | 30 | 2 | 594 | 193.5 | 155 | 131.5 | 98 | 74 |  | 39.5 |  | 18
830801 | 4618 | 2 | 09/21/1995 | 7 | 3.5 | 30 | 2 | 594 | 193.5 | 155 | 131.5 | 98 | 74 |  | 39.5 |  | 18
830801 | 4618 | 2 | 09/21/1995 | 7 | 3.5 | 30 | 2 | 594 | 193.5 | 155 | 131.5 | 98 | 74 |  | 39.5 |  | 18
830801 | 4618 | 2 | 09/21/1995 | 7 | 3.5 | 30 | 2 | 594 | 193.5 | 155 | 131.5 | 98 | 74 |  | 39.5 |  | 18
830801 | 4619 | 2 | 09/21/1995 | 7 | 3.5 | 30 | 3 | 800 | 261.5 | 211 | 179.5 | 135.5 | 102 |  | 55.5 |  | 24.5
830801 | 4619 | 2 | 09/21/1995 | 7 | 3.5 | 30 | 3 | 800 | 261.5 | 211 | 179.5 | 135.5 | 102 |  | 55.5 |  | 24.5
830801 | 4619 | 2 | 09/21/1995 | 7 | 3.5 | 30 | 3 | 800 | 261.5 | 211 | 179.5 | 135.5 | 102 |  | 55.5 |  | 24.5
830801 | 4619 | 2 | 09/21/1995 | 7 | 3.5 | 30 | 3 | 800 | 261.5 | 211 | 179.5 | 135.5 | 102 |  | 55.5 |  | 24.5
830801 | 4620 | 2 | 09/21/1995 | 7 | 3.5 | 30 | 4 | 1073 | 349 | 282.5 | 241 | 184 | 139 |  | 76.5 |  | 34
830801 | 4620 | 2 | 09/21/1995 | 7 | 3.5 | 30 | 4 | 1073 | 349 | 282.5 | 241 | 184 | 139 |  | 76.5 |  | 34
830801 | 4620 | 2 | 09/21/1995 | 7 | 3.5 | 30 | 4 | 1073 | 349 | 282.5 | 241 | 184 | 139 |  | 76.5 |  | 34
830801 | 4620 | 2 | 09/21/1995 | 7 | 3.5 | 30 | 4 | 1073 | 349 | 282.5 | 241 | 184 | 139 |  | 76.5 |  | 34
830801 | 4621 | 2 | 09/21/1995 | 7 | 3.5 | 40 | 1 | 407 | 132 | 106 | 89 | 66 | 50 |  | 26 |  | 11.5
830801 | 4621 | 2 | 09/21/1995 | 7 | 3.5 | 40 | 1 | 407 | 132 | 106 | 89 | 66 | 50 |  | 26 |  | 11.5
830801 | 4621 | 2 | 09/21/1995 | 7 | 3.5 | 40 | 1 | 407 | 132 | 106 | 89 | 66 | 50 |  | 26 |  | 11.5
830801 | 4621 | 2 | 09/21/1995 | 7 | 3.5 | 40 | 1 | 407 | 132 | 106 | 89 | 66 | 50 |  | 26 |  | 11.5
830801 | 4622 | 2 | 09/21/1995 | 7 | 3.5 | 40 | 2 | 591 | 194.5 | 156.5 | 132 | 99 | 75.5 |  | 40.5 |  | 18
830801 | 4622 | 2 | 09/21/1995 | 7 | 3.5 | 40 | 2 | 591 | 194.5 | 156.5 | 132 | 99 | 75.5 |  | 40.5 |  | 18
830801 | 4622 | 2 | 09/21/1995 | 7 | 3.5 | 40 | 2 | 591 | 194.5 | 156.5 | 132 | 99 | 75.5 |  | 40.5 |  | 18
830801 | 4622 | 2 | 09/21/1995 | 7 | 3.5 | 40 | 2 | 591 | 194.5 | 156.5 | 132 | 99 | 75.5 |  | 40.5 |  | 18
830801 | 4623 | 2 | 09/21/1995 | 7 | 3.5 | 40 | 3 | 795 | 261 | 212 | 180 | 136 | 104 |  | 56.5 |  | 24.5
830801 | 4623 | 2 | 09/21/1995 | 7 | 3.5 | 40 | 3 | 795 | 261 | 212 | 180 | 136 | 104 |  | 56.5 |  | 24.5
830801 | 4623 | 2 | 09/21/1995 | 7 | 3.5 | 40 | 3 | 795 | 261 | 212 | 180 | 136 | 104 |  | 56.5 |  | 24.5
830801 | 4623 | 2 | 09/21/1995 | 7 | 3.5 | 40 | 3 | 795 | 261 | 212 | 180 | 136 | 104 |  | 56.5 |  | 24.5
830801 | 4624 | 2 | 09/21/1995 | 7 | 3.5 | 40 | 4 | 1070 | 349 | 283.5 | 240.5 | 184.5 | 141.5 |  | 78.5 |  | 34
830801 | 4624 | 2 | 09/21/1995 | 7 | 3.5 | 40 | 4 | 1070 | 349 | 283.5 | 240.5 | 184.5 | 141.5 |  | 78.5 |  | 34
830801 | 4624 | 2 | 09/21/1995 | 7 | 3.5 | 40 | 4 | 1070 | 349 | 283.5 | 240.5 | 184.5 | 141.5 |  | 78.5 |  | 34
830801 | 4624 | 2 | 09/21/1995 | 7 | 3.5 | 40 | 4 | 1070 | 349 | 283.5 | 240.5 | 184.5 | 141.5 |  | 78.5 |  | 34
830801 | 4625 | 2 | 09/21/1995 | 7 | 3.5 | 50 | 1 | 408 | 127 | 103 | 88 | 68 | 51 |  | 29 |  | 13
830801 | 4625 | 2 | 09/21/1995 | 7 | 3.5 | 50 | 1 | 408 | 127 | 103 | 88 | 68 | 51 |  | 29 |  | 13
830801 | 4625 | 2 | 09/21/1995 | 7 | 3.5 | 50 | 1 | 408 | 127 | 103 | 88 | 68 | 51 |  | 29 |  | 13
830801 | 4625 | 2 | 09/21/1995 | 7 | 3.5 | 50 | 1 | 408 | 127 | 103 | 88 | 68 | 51 |  | 29 |  | 13
830801 | 4626 | 2 | 09/21/1995 | 7 | 3.5 | 50 | 2 | 591 | 186.5 | 152.5 | 130.5 | 102 | 77.5 |  | 44 |  | 20
830801 | 4626 | 2 | 09/21/1995 | 7 | 3.5 | 50 | 2 | 591 | 186.5 | 152.5 | 130.5 | 102 | 77.5 |  | 44 |  | 20
830801 | 4626 | 2 | 09/21/1995 | 7 | 3.5 | 50 | 2 | 591 | 186.5 | 152.5 | 130.5 | 102 | 77.5 |  | 44 |  | 20
830801 | 4626 | 2 | 09/21/1995 | 7 | 3.5 | 50 | 2 | 591 | 186.5 | 152.5 | 130.5 | 102 | 77.5 |  | 44 |  | 20
830801 | 4627 | 2 | 09/21/1995 | 7 | 3.5 | 50 | 3 | 794 | 253.5 | 208.5 | 179.5 | 140 | 107.5 |  | 61 |  | 27
830801 | 4627 | 2 | 09/21/1995 | 7 | 3.5 | 50 | 3 | 794 | 253.5 | 208.5 | 179.5 | 140 | 107.5 |  | 61 |  | 27
830801 | 4627 | 2 | 09/21/1995 | 7 | 3.5 | 50 | 3 | 794 | 253.5 | 208.5 | 179.5 | 140 | 107.5 |  | 61 |  | 27
830801 | 4627 | 2 | 09/21/1995 | 7 | 3.5 | 50 | 3 | 794 | 253.5 | 208.5 | 179.5 | 140 | 107.5 |  | 61 |  | 27
830801 | 4628 | 2 | 09/21/1995 | 7 | 3.5 | 50 | 4 | 1068 | 339.5 | 280.5 | 241.5 | 189.5 | 146.5 |  | 84.5 |  | 37
830801 | 4628 | 2 | 09/21/1995 | 7 | 3.5 | 50 | 4 | 1068 | 339.5 | 280.5 | 241.5 | 189.5 | 146.5 |  | 84.5 |  | 37
830801 | 4628 | 2 | 09/21/1995 | 7 | 3.5 | 50 | 4 | 1068 | 339.5 | 280.5 | 241.5 | 189.5 | 146.5 |  | 84.5 |  | 37
830801 | 4628 | 2 | 09/21/1995 | 7 | 3.5 | 50 | 4 | 1068 | 339.5 | 280.5 | 241.5 | 189.5 | 146.5 |  | 84.5 |  | 37
830801 | 4629 | 2 | 09/21/1995 | 7 | 3.5 | 60 | 1 | 407 | 134 | 108 | 90.5 | 69 | 51.5 |  | 28.5 |  | 12.5
830801 | 4629 | 2 | 09/21/1995 | 7 | 3.5 | 60 | 1 | 407 | 134 | 108 | 90.5 | 69 | 51.5 |  | 28.5 |  | 12.5
830801 | 4629 | 2 | 09/21/1995 | 7 | 3.5 | 60 | 1 | 407 | 134 | 108 | 90.5 | 69 | 51.5 |  | 28.5 |  | 12.5
830801 | 4629 | 2 | 09/21/1995 | 7 | 3.5 | 60 | 1 | 407 | 134 | 108 | 90.5 | 69 | 51.5 |  | 28.5 |  | 12.5
830801 | 4630 | 2 | 09/21/1995 | 7 | 3.5 | 60 | 2 | 586 | 197 | 160.5 | 135.5 | 104.5 | 78.5 |  | 44 |  | 18.5
830801 | 4630 | 2 | 09/21/1995 | 7 | 3.5 | 60 | 2 | 586 | 197 | 160.5 | 135.5 | 104.5 | 78.5 |  | 44 |  | 18.5
830801 | 4630 | 2 | 09/21/1995 | 7 | 3.5 | 60 | 2 | 586 | 197 | 160.5 | 135.5 | 104.5 | 78.5 |  | 44 |  | 18.5
830801 | 4630 | 2 | 09/21/1995 | 7 | 3.5 | 60 | 2 | 586 | 197 | 160.5 | 135.5 | 104.5 | 78.5 |  | 44 |  | 18.5
830801 | 4631 | 2 | 09/21/1995 | 7 | 3.5 | 60 | 3 | 792 | 269.5 | 220.5 | 186.5 | 144.5 | 109.5 |  | 61 |  | 26
830801 | 4631 | 2 | 09/21/1995 | 7 | 3.5 | 60 | 3 | 792 | 269.5 | 220.5 | 186.5 | 144.5 | 109.5 |  | 61 |  | 26
830801 | 4631 | 2 | 09/21/1995 | 7 | 3.5 | 60 | 3 | 792 | 269.5 | 220.5 | 186.5 | 144.5 | 109.5 |  | 61 |  | 26
830801 | 4631 | 2 | 09/21/1995 | 7 | 3.5 | 60 | 3 | 792 | 269.5 | 220.5 | 186.5 | 144.5 | 109.5 |  | 61 |  | 26
830801 | 4632 | 2 | 09/21/1995 | 7 | 3.5 | 60 | 4 | 1067 | 362 | 296.5 | 252.5 | 197.5 | 150.5 |  | 85 |  | 35
830801 | 4632 | 2 | 09/21/1995 | 7 | 3.5 | 60 | 4 | 1067 | 362 | 296.5 | 252.5 | 197.5 | 150.5 |  | 85 |  | 35
830801 | 4632 | 2 | 09/21/1995 | 7 | 3.5 | 60 | 4 | 1067 | 362 | 296.5 | 252.5 | 197.5 | 150.5 |  | 85 |  | 35
830801 | 4632 | 2 | 09/21/1995 | 7 | 3.5 | 60 | 4 | 1067 | 362 | 296.5 | 252.5 | 197.5 | 150.5 |  | 85 |  | 35
830801 | 4633 | 2 | 09/21/1995 | 7 | 3.5 | 70 | 1 | 402 | 140.5 | 114 | 96.5 | 72 | 53.5 |  | 29 |  | 12.5
830801 | 4633 | 2 | 09/21/1995 | 7 | 3.5 | 70 | 1 | 402 | 140.5 | 114 | 96.5 | 72 | 53.5 |  | 29 |  | 12.5
830801 | 4633 | 2 | 09/21/1995 | 7 | 3.5 | 70 | 1 | 402 | 140.5 | 114 | 96.5 | 72 | 53.5 |  | 29 |  | 12.5
830801 | 4633 | 2 | 09/21/1995 | 7 | 3.5 | 70 | 1 | 402 | 140.5 | 114 | 96.5 | 72 | 53.5 |  | 29 |  | 12.5
830801 | 4634 | 2 | 09/21/1995 | 7 | 3.5 | 70 | 2 | 587 | 208.5 | 170 | 145 | 108 | 82.5 |  | 45 |  | 20
830801 | 4634 | 2 | 09/21/1995 | 7 | 3.5 | 70 | 2 | 587 | 208.5 | 170 | 145 | 108 | 82.5 |  | 45 |  | 20
830801 | 4634 | 2 | 09/21/1995 | 7 | 3.5 | 70 | 2 | 587 | 208.5 | 170 | 145 | 108 | 82.5 |  | 45 |  | 20
830801 | 4634 | 2 | 09/21/1995 | 7 | 3.5 | 70 | 2 | 587 | 208.5 | 170 | 145 | 108 | 82.5 |  | 45 |  | 20
830801 | 4635 | 2 | 09/21/1995 | 7 | 3.5 | 70 | 3 | 789 | 283 | 232 | 199.5 | 150 | 115 |  | 63.5 |  | 27
830801 | 4635 | 2 | 09/21/1995 | 7 | 3.5 | 70 | 3 | 789 | 283 | 232 | 199.5 | 150 | 115 |  | 63.5 |  | 27
830801 | 4635 | 2 | 09/21/1995 | 7 | 3.5 | 70 | 3 | 789 | 283 | 232 | 199.5 | 150 | 115 |  | 63.5 |  | 27
830801 | 4635 | 2 | 09/21/1995 | 7 | 3.5 | 70 | 3 | 789 | 283 | 232 | 199.5 | 150 | 115 |  | 63.5 |  | 27
830801 | 4636 | 2 | 09/21/1995 | 7 | 3.5 | 70 | 4 | 1062 | 380 | 312 | 267.5 | 204.5 | 156.5 |  | 87.5 |  | 37
830801 | 4636 | 2 | 09/21/1995 | 7 | 3.5 | 70 | 4 | 1062 | 380 | 312 | 267.5 | 204.5 | 156.5 |  | 87.5 |  | 37
830801 | 4636 | 2 | 09/21/1995 | 7 | 3.5 | 70 | 4 | 1062 | 380 | 312 | 267.5 | 204.5 | 156.5 |  | 87.5 |  | 37
830801 | 4636 | 2 | 09/21/1995 | 7 | 3.5 | 70 | 4 | 1062 | 380 | 312 | 267.5 | 204.5 | 156.5 |  | 87.5 |  | 37
830801 | 4637 | 2 | 09/21/1995 | 7 | 3.5 | 80 | 1 | 402 | 154 | 125.5 | 104.5 | 78.5 | 59 |  | 32 |  | 13
830801 | 4637 | 2 | 09/21/1995 | 7 | 3.5 | 80 | 1 | 402 | 154 | 125.5 | 104.5 | 78.5 | 59 |  | 32 |  | 13
830801 | 4637 | 2 | 09/21/1995 | 7 | 3.5 | 80 | 1 | 402 | 154 | 125.5 | 104.5 | 78.5 | 59 |  | 32 |  | 13
830801 | 4637 | 2 | 09/21/1995 | 7 | 3.5 | 80 | 1 | 402 | 154 | 125.5 | 104.5 | 78.5 | 59 |  | 32 |  | 13
830801 | 4638 | 2 | 09/21/1995 | 7 | 3.5 | 80 | 2 | 585 | 226.5 | 185 | 155.5 | 118 | 89 |  | 48.5 |  | 19.5
830801 | 4638 | 2 | 09/21/1995 | 7 | 3.5 | 80 | 2 | 585 | 226.5 | 185 | 155.5 | 118 | 89 |  | 48.5 |  | 19.5
830801 | 4638 | 2 | 09/21/1995 | 7 | 3.5 | 80 | 2 | 585 | 226.5 | 185 | 155.5 | 118 | 89 |  | 48.5 |  | 19.5
830801 | 4638 | 2 | 09/21/1995 | 7 | 3.5 | 80 | 2 | 585 | 226.5 | 185 | 155.5 | 118 | 89 |  | 48.5 |  | 19.5
830801 | 4639 | 2 | 09/21/1995 | 7 | 3.5 | 80 | 3 | 786 | 305.5 | 251.5 | 211.5 | 162 | 123 |  | 69 |  | 27
830801 | 4639 | 2 | 09/21/1995 | 7 | 3.5 | 80 | 3 | 786 | 305.5 | 251.5 | 211.5 | 162 | 123 |  | 69 |  | 27
830801 | 4639 | 2 | 09/21/1995 | 7 | 3.5 | 80 | 3 | 786 | 305.5 | 251.5 | 211.5 | 162 | 123 |  | 69 |  | 27
830801 | 4639 | 2 | 09/21/1995 | 7 | 3.5 | 80 | 3 | 786 | 305.5 | 251.5 | 211.5 | 162 | 123 |  | 69 |  | 27
830801 | 4640 | 2 | 09/21/1995 | 7 | 3.5 | 80 | 4 | 1060 | 407 | 336.5 | 283 | 217.5 | 165.5 |  | 96.5 |  | 37.5
830801 | 4640 | 2 | 09/21/1995 | 7 | 3.5 | 80 | 4 | 1060 | 407 | 336.5 | 283 | 217.5 | 165.5 |  | 96.5 |  | 37.5
830801 | 4640 | 2 | 09/21/1995 | 7 | 3.5 | 80 | 4 | 1060 | 407 | 336.5 | 283 | 217.5 | 165.5 |  | 96.5 |  | 37.5
830801 | 4640 | 2 | 09/21/1995 | 7 | 3.5 | 80 | 4 | 1060 | 407 | 336.5 | 283 | 217.5 | 165.5 |  | 96.5 |  | 37.5
830801 | 4641 | 2 | 09/21/1995 | 7 | 3.5 | 90 | 1 | 403 | 143.5 | 116 | 98 | 74.5 | 54 |  | 29 |  | 14.5
830801 | 4641 | 2 | 09/21/1995 | 7 | 3.5 | 90 | 1 | 403 | 143.5 | 116 | 98 | 74.5 | 54 |  | 29 |  | 14.5
830801 | 4641 | 2 | 09/21/1995 | 7 | 3.5 | 90 | 1 | 403 | 143.5 | 116 | 98 | 74.5 | 54 |  | 29 |  | 14.5
830801 | 4641 | 2 | 09/21/1995 | 7 | 3.5 | 90 | 1 | 403 | 143.5 | 116 | 98 | 74.5 | 54 |  | 29 |  | 14.5
830801 | 4642 | 2 | 09/21/1995 | 7 | 3.5 | 90 | 2 | 586 | 212 | 172 | 146.5 | 112 | 83 |  | 45.5 |  | 21
830801 | 4642 | 2 | 09/21/1995 | 7 | 3.5 | 90 | 2 | 586 | 212 | 172 | 146.5 | 112 | 83 |  | 45.5 |  | 21
830801 | 4642 | 2 | 09/21/1995 | 7 | 3.5 | 90 | 2 | 586 | 212 | 172 | 146.5 | 112 | 83 |  | 45.5 |  | 21
830801 | 4642 | 2 | 09/21/1995 | 7 | 3.5 | 90 | 2 | 586 | 212 | 172 | 146.5 | 112 | 83 |  | 45.5 |  | 21
830801 | 4643 | 2 | 09/21/1995 | 7 | 3.5 | 90 | 3 | 791 | 286 | 234 | 200 | 154 | 115 |  | 63 |  | 28
830801 | 4643 | 2 | 09/21/1995 | 7 | 3.5 | 90 | 3 | 791 | 286 | 234 | 200 | 154 | 115 |  | 63 |  | 28
830801 | 4643 | 2 | 09/21/1995 | 7 | 3.5 | 90 | 3 | 791 | 286 | 234 | 200 | 154 | 115 |  | 63 |  | 28
830801 | 4643 | 2 | 09/21/1995 | 7 | 3.5 | 90 | 3 | 791 | 286 | 234 | 200 | 154 | 115 |  | 63 |  | 28
830801 | 4644 | 2 | 09/21/1995 | 7 | 3.5 | 90 | 4 | 1063 | 383 | 313 | 268 | 208 | 156.5 |  | 86.5 |  | 38.5
830801 | 4644 | 2 | 09/21/1995 | 7 | 3.5 | 90 | 4 | 1063 | 383 | 313 | 268 | 208 | 156.5 |  | 86.5 |  | 38.5
830801 | 4644 | 2 | 09/21/1995 | 7 | 3.5 | 90 | 4 | 1063 | 383 | 313 | 268 | 208 | 156.5 |  | 86.5 |  | 38.5
830801 | 4644 | 2 | 09/21/1995 | 7 | 3.5 | 90 | 4 | 1063 | 383 | 313 | 268 | 208 | 156.5 |  | 86.5 |  | 38.5
830801 | 4645 | 2 | 09/21/1995 | 7 | 3.5 | 100 | 1 | 404 | 132.5 | 108.5 | 93.5 | 72.5 | 54.5 |  | 31.5 |  | 15
830801 | 4645 | 2 | 09/21/1995 | 7 | 3.5 | 100 | 1 | 404 | 132.5 | 108.5 | 93.5 | 72.5 | 54.5 |  | 31.5 |  | 15
830801 | 4645 | 2 | 09/21/1995 | 7 | 3.5 | 100 | 1 | 404 | 132.5 | 108.5 | 93.5 | 72.5 | 54.5 |  | 31.5 |  | 15
830801 | 4645 | 2 | 09/21/1995 | 7 | 3.5 | 100 | 1 | 404 | 132.5 | 108.5 | 93.5 | 72.5 | 54.5 |  | 31.5 |  | 15
830801 | 4646 | 2 | 09/21/1995 | 7 | 3.5 | 100 | 2 | 583 | 195.5 | 161 | 139 | 108.5 | 82 |  | 48 |  | 22.5
830801 | 4646 | 2 | 09/21/1995 | 7 | 3.5 | 100 | 2 | 583 | 195.5 | 161 | 139 | 108.5 | 82 |  | 48 |  | 22.5
830801 | 4646 | 2 | 09/21/1995 | 7 | 3.5 | 100 | 2 | 583 | 195.5 | 161 | 139 | 108.5 | 82 |  | 48 |  | 22.5
830801 | 4646 | 2 | 09/21/1995 | 7 | 3.5 | 100 | 2 | 583 | 195.5 | 161 | 139 | 108.5 | 82 |  | 48 |  | 22.5
830801 | 4647 | 2 | 09/21/1995 | 7 | 3.5 | 100 | 3 | 785 | 266.5 | 219.5 | 190 | 149.5 | 113 |  | 66 |  | 31
830801 | 4647 | 2 | 09/21/1995 | 7 | 3.5 | 100 | 3 | 785 | 266.5 | 219.5 | 190 | 149.5 | 113 |  | 66 |  | 31
830801 | 4647 | 2 | 09/21/1995 | 7 | 3.5 | 100 | 3 | 785 | 266.5 | 219.5 | 190 | 149.5 | 113 |  | 66 |  | 31
830801 | 4647 | 2 | 09/21/1995 | 7 | 3.5 | 100 | 3 | 785 | 266.5 | 219.5 | 190 | 149.5 | 113 |  | 66 |  | 31
830801 | 4648 | 2 | 09/21/1995 | 7 | 3.5 | 100 | 4 | 1059 | 359 | 296 | 256.5 | 202.5 | 156 |  | 91.5 |  | 41.5
830801 | 4648 | 2 | 09/21/1995 | 7 | 3.5 | 100 | 4 | 1059 | 359 | 296 | 256.5 | 202.5 | 156 |  | 91.5 |  | 41.5
830801 | 4648 | 2 | 09/21/1995 | 7 | 3.5 | 100 | 4 | 1059 | 359 | 296 | 256.5 | 202.5 | 156 |  | 91.5 |  | 41.5
830801 | 4648 | 2 | 09/21/1995 | 7 | 3.5 | 100 | 4 | 1059 | 359 | 296 | 256.5 | 202.5 | 156 |  | 91.5 |  | 41.5
830801 | 4649 | 2 | 09/21/1995 | 7 | 3.5 | 110 | 1 | 404 | 125.5 | 101.5 | 87.5 | 68 | 52.5 |  | 31 |  | 14.5
830801 | 4649 | 2 | 09/21/1995 | 7 | 3.5 | 110 | 1 | 404 | 125.5 | 101.5 | 87.5 | 68 | 52.5 |  | 31 |  | 14.5
830801 | 4649 | 2 | 09/21/1995 | 7 | 3.5 | 110 | 1 | 404 | 125.5 | 101.5 | 87.5 | 68 | 52.5 |  | 31 |  | 14.5
830801 | 4649 | 2 | 09/21/1995 | 7 | 3.5 | 110 | 1 | 404 | 125.5 | 101.5 | 87.5 | 68 | 52.5 |  | 31 |  | 14.5
830801 | 4650 | 2 | 09/21/1995 | 7 | 3.5 | 110 | 2 | 586 | 186 | 151.5 | 130 | 102 | 79.5 |  | 46.5 |  | 21
830801 | 4650 | 2 | 09/21/1995 | 7 | 3.5 | 110 | 2 | 586 | 186 | 151.5 | 130 | 102 | 79.5 |  | 46.5 |  | 21
830801 | 4650 | 2 | 09/21/1995 | 7 | 3.5 | 110 | 2 | 586 | 186 | 151.5 | 130 | 102 | 79.5 |  | 46.5 |  | 21
830801 | 4650 | 2 | 09/21/1995 | 7 | 3.5 | 110 | 2 | 586 | 186 | 151.5 | 130 | 102 | 79.5 |  | 46.5 |  | 21
830801 | 4651 | 2 | 09/21/1995 | 7 | 3.5 | 110 | 3 | 788 | 252 | 206.5 | 178.5 | 141 | 110.5 |  | 65 |  | 29
830801 | 4651 | 2 | 09/21/1995 | 7 | 3.5 | 110 | 3 | 788 | 252 | 206.5 | 178.5 | 141 | 110.5 |  | 65 |  | 29
830801 | 4651 | 2 | 09/21/1995 | 7 | 3.5 | 110 | 3 | 788 | 252 | 206.5 | 178.5 | 141 | 110.5 |  | 65 |  | 29
830801 | 4651 | 2 | 09/21/1995 | 7 | 3.5 | 110 | 3 | 788 | 252 | 206.5 | 178.5 | 141 | 110.5 |  | 65 |  | 29
830801 | 4652 | 2 | 09/21/1995 | 7 | 3.5 | 110 | 4 | 1059 | 337.5 | 276.5 | 239.5 | 190.5 | 150 |  | 89 |  | 40
830801 | 4652 | 2 | 09/21/1995 | 7 | 3.5 | 110 | 4 | 1059 | 337.5 | 276.5 | 239.5 | 190.5 | 150 |  | 89 |  | 40
830801 | 4652 | 2 | 09/21/1995 | 7 | 3.5 | 110 | 4 | 1059 | 337.5 | 276.5 | 239.5 | 190.5 | 150 |  | 89 |  | 40
830801 | 4652 | 2 | 09/21/1995 | 7 | 3.5 | 110 | 4 | 1059 | 337.5 | 276.5 | 239.5 | 190.5 | 150 |  | 89 |  | 40
830801 | 4653 | 2 | 09/21/1995 | 7 | 3.5 | 120 | 1 | 402 | 120.5 | 101 | 87 | 68 | 51 |  | 30 |  | 13.5
830801 | 4653 | 2 | 09/21/1995 | 7 | 3.5 | 120 | 1 | 402 | 120.5 | 101 | 87 | 68 | 51 |  | 30 |  | 13.5
830801 | 4653 | 2 | 09/21/1995 | 7 | 3.5 | 120 | 1 | 402 | 120.5 | 101 | 87 | 68 | 51 |  | 30 |  | 13.5
830801 | 4653 | 2 | 09/21/1995 | 7 | 3.5 | 120 | 1 | 402 | 120.5 | 101 | 87 | 68 | 51 |  | 30 |  | 13.5
830801 | 4654 | 2 | 09/21/1995 | 7 | 3.5 | 120 | 2 | 586 | 179 | 150 | 129.5 | 102.5 | 77.5 |  | 46 |  | 20.5
830801 | 4654 | 2 | 09/21/1995 | 7 | 3.5 | 120 | 2 | 586 | 179 | 150 | 129.5 | 102.5 | 77.5 |  | 46 |  | 20.5
830801 | 4654 | 2 | 09/21/1995 | 7 | 3.5 | 120 | 2 | 586 | 179 | 150 | 129.5 | 102.5 | 77.5 |  | 46 |  | 20.5
830801 | 4654 | 2 | 09/21/1995 | 7 | 3.5 | 120 | 2 | 586 | 179 | 150 | 129.5 | 102.5 | 77.5 |  | 46 |  | 20.5
830801 | 4655 | 2 | 09/21/1995 | 7 | 3.5 | 120 | 3 | 789 | 244.5 | 205.5 | 177.5 | 141 | 107.5 |  | 65 |  | 29
830801 | 4655 | 2 | 09/21/1995 | 7 | 3.5 | 120 | 3 | 789 | 244.5 | 205.5 | 177.5 | 141 | 107.5 |  | 65 |  | 29
830801 | 4655 | 2 | 09/21/1995 | 7 | 3.5 | 120 | 3 | 789 | 244.5 | 205.5 | 177.5 | 141 | 107.5 |  | 65 |  | 29
830801 | 4655 | 2 | 09/21/1995 | 7 | 3.5 | 120 | 3 | 789 | 244.5 | 205.5 | 177.5 | 141 | 107.5 |  | 65 |  | 29
830801 | 4656 | 2 | 09/21/1995 | 7 | 3.5 | 120 | 4 | 1055 | 328 | 276 | 239.5 | 190.5 | 146.5 |  | 88.5 |  | 39
830801 | 4656 | 2 | 09/21/1995 | 7 | 3.5 | 120 | 4 | 1055 | 328 | 276 | 239.5 | 190.5 | 146.5 |  | 88.5 |  | 39
830801 | 4656 | 2 | 09/21/1995 | 7 | 3.5 | 120 | 4 | 1055 | 328 | 276 | 239.5 | 190.5 | 146.5 |  | 88.5 |  | 39
830801 | 4656 | 2 | 09/21/1995 | 7 | 3.5 | 120 | 4 | 1055 | 328 | 276 | 239.5 | 190.5 | 146.5 |  | 88.5 |  | 39
830801 | 4657 | 2 | 09/21/1995 | 7 | 3.5 | 130 | 1 | 401 | 148 | 121 | 102.5 | 77 | 57 |  | 31 |  | 13.5
830801 | 4657 | 2 | 09/21/1995 | 7 | 3.5 | 130 | 1 | 401 | 148 | 121 | 102.5 | 77 | 57 |  | 31 |  | 13.5
830801 | 4657 | 2 | 09/21/1995 | 7 | 3.5 | 130 | 1 | 401 | 148 | 121 | 102.5 | 77 | 57 |  | 31 |  | 13.5
830801 | 4657 | 2 | 09/21/1995 | 7 | 3.5 | 130 | 1 | 401 | 148 | 121 | 102.5 | 77 | 57 |  | 31 |  | 13.5
830801 | 4658 | 2 | 09/21/1995 | 7 | 3.5 | 130 | 2 | 578 | 215 | 177.5 | 151 | 115.5 | 85.5 |  | 47.5 |  | 20.5
830801 | 4658 | 2 | 09/21/1995 | 7 | 3.5 | 130 | 2 | 578 | 215 | 177.5 | 151 | 115.5 | 85.5 |  | 47.5 |  | 20.5
830801 | 4658 | 2 | 09/21/1995 | 7 | 3.5 | 130 | 2 | 578 | 215 | 177.5 | 151 | 115.5 | 85.5 |  | 47.5 |  | 20.5
830801 | 4658 | 2 | 09/21/1995 | 7 | 3.5 | 130 | 2 | 578 | 215 | 177.5 | 151 | 115.5 | 85.5 |  | 47.5 |  | 20.5
830801 | 4659 | 2 | 09/21/1995 | 7 | 3.5 | 130 | 3 | 784 | 292.5 | 242 | 207 | 159 | 119.5 |  | 66.5 |  | 29
830801 | 4659 | 2 | 09/21/1995 | 7 | 3.5 | 130 | 3 | 784 | 292.5 | 242 | 207 | 159 | 119.5 |  | 66.5 |  | 29
830801 | 4659 | 2 | 09/21/1995 | 7 | 3.5 | 130 | 3 | 784 | 292.5 | 242 | 207 | 159 | 119.5 |  | 66.5 |  | 29
830801 | 4659 | 2 | 09/21/1995 | 7 | 3.5 | 130 | 3 | 784 | 292.5 | 242 | 207 | 159 | 119.5 |  | 66.5 |  | 29
830801 | 4660 | 2 | 09/21/1995 | 7 | 3.5 | 130 | 4 | 1052 | 390 | 322.5 | 276.5 | 213.5 | 161.5 |  | 90.5 |  | 39
830801 | 4660 | 2 | 09/21/1995 | 7 | 3.5 | 130 | 4 | 1052 | 390 | 322.5 | 276.5 | 213.5 | 161.5 |  | 90.5 |  | 39
830801 | 4660 | 2 | 09/21/1995 | 7 | 3.5 | 130 | 4 | 1052 | 390 | 322.5 | 276.5 | 213.5 | 161.5 |  | 90.5 |  | 39
830801 | 4660 | 2 | 09/21/1995 | 7 | 3.5 | 130 | 4 | 1052 | 390 | 322.5 | 276.5 | 213.5 | 161.5 |  | 90.5 |  | 39
830801 | 4661 | 2 | 09/21/1995 | 7 | 3.5 | 140 | 1 | 398 | 121.5 | 98 | 84.5 | 66 | 50.5 |  | 29 |  | 13
830801 | 4661 | 2 | 09/21/1995 | 7 | 3.5 | 140 | 1 | 398 | 121.5 | 98 | 84.5 | 66 | 50.5 |  | 29 |  | 13
830801 | 4661 | 2 | 09/21/1995 | 7 | 3.5 | 140 | 1 | 398 | 121.5 | 98 | 84.5 | 66 | 50.5 |  | 29 |  | 13
830801 | 4661 | 2 | 09/21/1995 | 7 | 3.5 | 140 | 1 | 398 | 121.5 | 98 | 84.5 | 66 | 50.5 |  | 29 |  | 13
830801 | 4662 | 2 | 09/21/1995 | 7 | 3.5 | 140 | 2 | 583 | 180 | 146 | 126.5 | 100 | 76.5 |  | 45 |  | 20
830801 | 4662 | 2 | 09/21/1995 | 7 | 3.5 | 140 | 2 | 583 | 180 | 146 | 126.5 | 100 | 76.5 |  | 45 |  | 20
830801 | 4662 | 2 | 09/21/1995 | 7 | 3.5 | 140 | 2 | 583 | 180 | 146 | 126.5 | 100 | 76.5 |  | 45 |  | 20
830801 | 4662 | 2 | 09/21/1995 | 7 | 3.5 | 140 | 2 | 583 | 180 | 146 | 126.5 | 100 | 76.5 |  | 45 |  | 20
830801 | 4663 | 2 | 09/21/1995 | 7 | 3.5 | 140 | 3 | 790 | 246.5 | 201 | 175 | 139 | 107 |  | 63.5 |  | 28
830801 | 4663 | 2 | 09/21/1995 | 7 | 3.5 | 140 | 3 | 790 | 246.5 | 201 | 175 | 139 | 107 |  | 63.5 |  | 28
830801 | 4663 | 2 | 09/21/1995 | 7 | 3.5 | 140 | 3 | 790 | 246.5 | 201 | 175 | 139 | 107 |  | 63.5 |  | 28
830801 | 4663 | 2 | 09/21/1995 | 7 | 3.5 | 140 | 3 | 790 | 246.5 | 201 | 175 | 139 | 107 |  | 63.5 |  | 28
830801 | 4664 | 2 | 09/21/1995 | 7 | 3.5 | 140 | 4 | 1055 | 330 | 269 | 235 | 187.5 | 144.5 |  | 86.5 |  | 37.5
830801 | 4664 | 2 | 09/21/1995 | 7 | 3.5 | 140 | 4 | 1055 | 330 | 269 | 235 | 187.5 | 144.5 |  | 86.5 |  | 37.5
830801 | 4664 | 2 | 09/21/1995 | 7 | 3.5 | 140 | 4 | 1055 | 330 | 269 | 235 | 187.5 | 144.5 |  | 86.5 |  | 37.5
830801 | 4664 | 2 | 09/21/1995 | 7 | 3.5 | 140 | 4 | 1055 | 330 | 269 | 235 | 187.5 | 144.5 |  | 86.5 |  | 37.5
830801 | 4665 | 2 | 09/21/1995 | 7 | 3.5 | 150 | 1 | 401 | 107 | 87.5 | 76 | 60 | 47 |  | 28 |  | 12
830801 | 4665 | 2 | 09/21/1995 | 7 | 3.5 | 150 | 1 | 401 | 107 | 87.5 | 76 | 60 | 47 |  | 28 |  | 12
830801 | 4665 | 2 | 09/21/1995 | 7 | 3.5 | 150 | 1 | 401 | 107 | 87.5 | 76 | 60 | 47 |  | 28 |  | 12
830801 | 4665 | 2 | 09/21/1995 | 7 | 3.5 | 150 | 1 | 401 | 107 | 87.5 | 76 | 60 | 47 |  | 28 |  | 12
830801 | 4666 | 2 | 09/21/1995 | 7 | 3.5 | 150 | 2 | 584 | 158 | 131.5 | 113.5 | 90.5 | 70.5 |  | 42 |  | 18.5
830801 | 4666 | 2 | 09/21/1995 | 7 | 3.5 | 150 | 2 | 584 | 158 | 131.5 | 113.5 | 90.5 | 70.5 |  | 42 |  | 18.5
830801 | 4666 | 2 | 09/21/1995 | 7 | 3.5 | 150 | 2 | 584 | 158 | 131.5 | 113.5 | 90.5 | 70.5 |  | 42 |  | 18.5
830801 | 4666 | 2 | 09/21/1995 | 7 | 3.5 | 150 | 2 | 584 | 158 | 131.5 | 113.5 | 90.5 | 70.5 |  | 42 |  | 18.5
830801 | 4667 | 2 | 09/21/1995 | 7 | 3.5 | 150 | 3 | 786 | 215.5 | 179.5 | 156 | 125 | 98 |  | 59 |  | 25.5
830801 | 4667 | 2 | 09/21/1995 | 7 | 3.5 | 150 | 3 | 786 | 215.5 | 179.5 | 156 | 125 | 98 |  | 59 |  | 25.5
830801 | 4667 | 2 | 09/21/1995 | 7 | 3.5 | 150 | 3 | 786 | 215.5 | 179.5 | 156 | 125 | 98 |  | 59 |  | 25.5
830801 | 4667 | 2 | 09/21/1995 | 7 | 3.5 | 150 | 3 | 786 | 215.5 | 179.5 | 156 | 125 | 98 |  | 59 |  | 25.5
830801 | 4668 | 2 | 09/21/1995 | 7 | 3.5 | 150 | 4 | 1053 | 290 | 242 | 210.5 | 169 | 133.5 |  | 80.5 |  | 35
830801 | 4668 | 2 | 09/21/1995 | 7 | 3.5 | 150 | 4 | 1053 | 290 | 242 | 210.5 | 169 | 133.5 |  | 80.5 |  | 35
830801 | 4668 | 2 | 09/21/1995 | 7 | 3.5 | 150 | 4 | 1053 | 290 | 242 | 210.5 | 169 | 133.5 |  | 80.5 |  | 35
830801 | 4668 | 2 | 09/21/1995 | 7 | 3.5 | 150 | 4 | 1053 | 290 | 242 | 210.5 | 169 | 133.5 |  | 80.5 |  | 35
830801 | 4669 | 2 | 08/14/1997 | 24.5 | 27.5 | 0 | 1 | 364 | 278 | 157 | 109.5 | 70 | 43 |  | 20.5 | 13.5
830801 | 4669 | 2 | 08/14/1997 | 24.5 | 27.5 | 0 | 1 | 364 | 278 | 157 | 109.5 | 70 | 43 |  | 20.5 | 13.5
830801 | 4669 | 2 | 08/14/1997 | 24.5 | 27.5 | 0 | 1 | 364 | 278 | 157 | 109.5 | 70 | 43 |  | 20.5 | 13.5
830801 | 4669 | 2 | 08/14/1997 | 24.5 | 27.5 | 0 | 1 | 364 | 278 | 157 | 109.5 | 70 | 43 |  | 20.5 | 13.5
830801 | 4670 | 2 | 08/14/1997 | 24.5 | 27.5 | 0 | 2 | 568 | 416 | 254 | 183.5 | 120 | 74 |  | 35 | 21
830801 | 4670 | 2 | 08/14/1997 | 24.5 | 27.5 | 0 | 2 | 568 | 416 | 254 | 183.5 | 120 | 74 |  | 35 | 21
830801 | 4670 | 2 | 08/14/1997 | 24.5 | 27.5 | 0 | 2 | 568 | 416 | 254 | 183.5 | 120 | 74 |  | 35 | 21
830801 | 4670 | 2 | 08/14/1997 | 24.5 | 27.5 | 0 | 2 | 568 | 416 | 254 | 183.5 | 120 | 74 |  | 35 | 21
830801 | 4671 | 2 | 08/14/1997 | 24.5 | 27.5 | 0 | 3 | 750 | 530.5 | 336 | 246.5 | 165 | 104.5 |  | 49.5 | 29
830801 | 4671 | 2 | 08/14/1997 | 24.5 | 27.5 | 0 | 3 | 750 | 530.5 | 336 | 246.5 | 165 | 104.5 |  | 49.5 | 29
830801 | 4671 | 2 | 08/14/1997 | 24.5 | 27.5 | 0 | 3 | 750 | 530.5 | 336 | 246.5 | 165 | 104.5 |  | 49.5 | 29
830801 | 4671 | 2 | 08/14/1997 | 24.5 | 27.5 | 0 | 3 | 750 | 530.5 | 336 | 246.5 | 165 | 104.5 |  | 49.5 | 29
830801 | 4672 | 2 | 08/14/1997 | 24.5 | 27.5 | 0 | 4 | 988 | 684.5 | 444 | 332 | 225.5 | 145.5 |  | 68.5 | 39.5
830801 | 4672 | 2 | 08/14/1997 | 24.5 | 27.5 | 0 | 4 | 988 | 684.5 | 444 | 332 | 225.5 | 145.5 |  | 68.5 | 39.5
830801 | 4672 | 2 | 08/14/1997 | 24.5 | 27.5 | 0 | 4 | 988 | 684.5 | 444 | 332 | 225.5 | 145.5 |  | 68.5 | 39.5
830801 | 4672 | 2 | 08/14/1997 | 24.5 | 27.5 | 0 | 4 | 988 | 684.5 | 444 | 332 | 225.5 | 145.5 |  | 68.5 | 39.5
830801 | 4673 | 2 | 08/14/1997 | 24.5 | 27.5 | 10 | 1 | 369 | 217 | 140 | 103.5 | 67.5 | 48 |  | 21 | 16
830801 | 4673 | 2 | 08/14/1997 | 24.5 | 27.5 | 10 | 1 | 369 | 217 | 140 | 103.5 | 67.5 | 48 |  | 21 | 16
830801 | 4673 | 2 | 08/14/1997 | 24.5 | 27.5 | 10 | 1 | 369 | 217 | 140 | 103.5 | 67.5 | 48 |  | 21 | 16
830801 | 4673 | 2 | 08/14/1997 | 24.5 | 27.5 | 10 | 1 | 369 | 217 | 140 | 103.5 | 67.5 | 48 |  | 21 | 16
830801 | 4674 | 2 | 08/14/1997 | 24.5 | 27.5 | 10 | 2 | 573 | 333 | 221.5 | 167 | 111.5 | 77.5 |  | 36 | 24.5
830801 | 4674 | 2 | 08/14/1997 | 24.5 | 27.5 | 10 | 2 | 573 | 333 | 221.5 | 167 | 111.5 | 77.5 |  | 36 | 24.5
830801 | 4674 | 2 | 08/14/1997 | 24.5 | 27.5 | 10 | 2 | 573 | 333 | 221.5 | 167 | 111.5 | 77.5 |  | 36 | 24.5
830801 | 4674 | 2 | 08/14/1997 | 24.5 | 27.5 | 10 | 2 | 573 | 333 | 221.5 | 167 | 111.5 | 77.5 |  | 36 | 24.5
830801 | 4675 | 2 | 08/14/1997 | 24.5 | 27.5 | 10 | 3 | 754 | 431.5 | 292 | 222.5 | 151.5 | 106 |  | 50 | 33
830801 | 4675 | 2 | 08/14/1997 | 24.5 | 27.5 | 10 | 3 | 754 | 431.5 | 292 | 222.5 | 151.5 | 106 |  | 50 | 33
830801 | 4675 | 2 | 08/14/1997 | 24.5 | 27.5 | 10 | 3 | 754 | 431.5 | 292 | 222.5 | 151.5 | 106 |  | 50 | 33
830801 | 4675 | 2 | 08/14/1997 | 24.5 | 27.5 | 10 | 3 | 754 | 431.5 | 292 | 222.5 | 151.5 | 106 |  | 50 | 33
830801 | 4676 | 2 | 08/14/1997 | 24.5 | 27.5 | 10 | 4 | 993 | 566.5 | 388.5 | 299 | 207 | 146 |  | 69.5 | 44.5
830801 | 4676 | 2 | 08/14/1997 | 24.5 | 27.5 | 10 | 4 | 993 | 566.5 | 388.5 | 299 | 207 | 146 |  | 69.5 | 44.5
830801 | 4676 | 2 | 08/14/1997 | 24.5 | 27.5 | 10 | 4 | 993 | 566.5 | 388.5 | 299 | 207 | 146 |  | 69.5 | 44.5
830801 | 4676 | 2 | 08/14/1997 | 24.5 | 27.5 | 10 | 4 | 993 | 566.5 | 388.5 | 299 | 207 | 146 |  | 69.5 | 44.5
830801 | 4677 | 2 | 08/14/1997 | 24.5 | 27.5 | 20 | 1 | 369 | 203.5 | 127 | 94.5 | 62 | 42.5 |  | 21.5 | 13.5
830801 | 4677 | 2 | 08/14/1997 | 24.5 | 27.5 | 20 | 1 | 369 | 203.5 | 127 | 94.5 | 62 | 42.5 |  | 21.5 | 13.5
830801 | 4677 | 2 | 08/14/1997 | 24.5 | 27.5 | 20 | 1 | 369 | 203.5 | 127 | 94.5 | 62 | 42.5 |  | 21.5 | 13.5
830801 | 4677 | 2 | 08/14/1997 | 24.5 | 27.5 | 20 | 1 | 369 | 203.5 | 127 | 94.5 | 62 | 42.5 |  | 21.5 | 13.5
830801 | 4678 | 2 | 08/14/1997 | 24.5 | 27.5 | 20 | 2 | 574 | 310.5 | 200.5 | 153 | 102.5 | 71.5 |  | 35.5 | 24.5
830801 | 4678 | 2 | 08/14/1997 | 24.5 | 27.5 | 20 | 2 | 574 | 310.5 | 200.5 | 153 | 102.5 | 71.5 |  | 35.5 | 24.5
830801 | 4678 | 2 | 08/14/1997 | 24.5 | 27.5 | 20 | 2 | 574 | 310.5 | 200.5 | 153 | 102.5 | 71.5 |  | 35.5 | 24.5
830801 | 4678 | 2 | 08/14/1997 | 24.5 | 27.5 | 20 | 2 | 574 | 310.5 | 200.5 | 153 | 102.5 | 71.5 |  | 35.5 | 24.5
830801 | 4679 | 2 | 08/14/1997 | 24.5 | 27.5 | 20 | 3 | 755 | 401 | 264 | 204 | 139.5 | 96.5 |  | 48.5 | 29.5
830801 | 4679 | 2 | 08/14/1997 | 24.5 | 27.5 | 20 | 3 | 755 | 401 | 264 | 204 | 139.5 | 96.5 |  | 48.5 | 29.5
830801 | 4679 | 2 | 08/14/1997 | 24.5 | 27.5 | 20 | 3 | 755 | 401 | 264 | 204 | 139.5 | 96.5 |  | 48.5 | 29.5
830801 | 4679 | 2 | 08/14/1997 | 24.5 | 27.5 | 20 | 3 | 755 | 401 | 264 | 204 | 139.5 | 96.5 |  | 48.5 | 29.5
830801 | 4680 | 2 | 08/14/1997 | 24.5 | 27.5 | 20 | 4 | 993 | 522.5 | 349 | 272.5 | 190 | 133 |  | 67 | 42
830801 | 4680 | 2 | 08/14/1997 | 24.5 | 27.5 | 20 | 4 | 993 | 522.5 | 349 | 272.5 | 190 | 133 |  | 67 | 42
830801 | 4680 | 2 | 08/14/1997 | 24.5 | 27.5 | 20 | 4 | 993 | 522.5 | 349 | 272.5 | 190 | 133 |  | 67 | 42
830801 | 4680 | 2 | 08/14/1997 | 24.5 | 27.5 | 20 | 4 | 993 | 522.5 | 349 | 272.5 | 190 | 133 |  | 67 | 42
830801 | 4681 | 2 | 08/14/1997 | 24.5 | 27.5 | 30 | 1 | 371 | 183 | 118.5 | 88 | 57 | 40.5 |  | 20.5 | 13.5
830801 | 4681 | 2 | 08/14/1997 | 24.5 | 27.5 | 30 | 1 | 371 | 183 | 118.5 | 88 | 57 | 40.5 |  | 20.5 | 13.5
830801 | 4681 | 2 | 08/14/1997 | 24.5 | 27.5 | 30 | 1 | 371 | 183 | 118.5 | 88 | 57 | 40.5 |  | 20.5 | 13.5
830801 | 4681 | 2 | 08/14/1997 | 24.5 | 27.5 | 30 | 1 | 371 | 183 | 118.5 | 88 | 57 | 40.5 |  | 20.5 | 13.5
830801 | 4682 | 2 | 08/14/1997 | 24.5 | 27.5 | 30 | 2 | 574 | 282.5 | 186 | 141 | 94 | 65.5 |  | 34 | 18
830801 | 4682 | 2 | 08/14/1997 | 24.5 | 27.5 | 30 | 2 | 574 | 282.5 | 186 | 141 | 94 | 65.5 |  | 34 | 18
830801 | 4682 | 2 | 08/14/1997 | 24.5 | 27.5 | 30 | 2 | 574 | 282.5 | 186 | 141 | 94 | 65.5 |  | 34 | 18
830801 | 4682 | 2 | 08/14/1997 | 24.5 | 27.5 | 30 | 2 | 574 | 282.5 | 186 | 141 | 94 | 65.5 |  | 34 | 18
830801 | 4683 | 2 | 08/14/1997 | 24.5 | 27.5 | 30 | 3 | 754 | 365 | 245.5 | 186 | 126 | 88.5 |  | 46.5 | 27
830801 | 4683 | 2 | 08/14/1997 | 24.5 | 27.5 | 30 | 3 | 754 | 365 | 245.5 | 186 | 126 | 88.5 |  | 46.5 | 27
830801 | 4683 | 2 | 08/14/1997 | 24.5 | 27.5 | 30 | 3 | 754 | 365 | 245.5 | 186 | 126 | 88.5 |  | 46.5 | 27
830801 | 4683 | 2 | 08/14/1997 | 24.5 | 27.5 | 30 | 3 | 754 | 365 | 245.5 | 186 | 126 | 88.5 |  | 46.5 | 27
830801 | 4684 | 2 | 08/14/1997 | 24.5 | 27.5 | 30 | 4 | 994 | 484 | 329.5 | 252 | 173 | 123 |  | 64 | 38
830801 | 4684 | 2 | 08/14/1997 | 24.5 | 27.5 | 30 | 4 | 994 | 484 | 329.5 | 252 | 173 | 123 |  | 64 | 38
830801 | 4684 | 2 | 08/14/1997 | 24.5 | 27.5 | 30 | 4 | 994 | 484 | 329.5 | 252 | 173 | 123 |  | 64 | 38
830801 | 4684 | 2 | 08/14/1997 | 24.5 | 27.5 | 30 | 4 | 994 | 484 | 329.5 | 252 | 173 | 123 |  | 64 | 38
830801 | 4685 | 2 | 08/14/1997 | 24.5 | 27.5 | 40 | 1 | 385 | 192.5 | 121 | 92.5 | 62.5 | 42.5 |  | 22 | 15.5
830801 | 4685 | 2 | 08/14/1997 | 24.5 | 27.5 | 40 | 1 | 385 | 192.5 | 121 | 92.5 | 62.5 | 42.5 |  | 22 | 15.5
830801 | 4685 | 2 | 08/14/1997 | 24.5 | 27.5 | 40 | 1 | 385 | 192.5 | 121 | 92.5 | 62.5 | 42.5 |  | 22 | 15.5
830801 | 4685 | 2 | 08/14/1997 | 24.5 | 27.5 | 40 | 1 | 385 | 192.5 | 121 | 92.5 | 62.5 | 42.5 |  | 22 | 15.5
830801 | 4686 | 2 | 08/14/1997 | 24.5 | 27.5 | 40 | 2 | 574 | 283.5 | 182.5 | 142.5 | 97.5 | 66 |  | 33.5 | 22.5
830801 | 4686 | 2 | 08/14/1997 | 24.5 | 27.5 | 40 | 2 | 574 | 283.5 | 182.5 | 142.5 | 97.5 | 66 |  | 33.5 | 22.5
830801 | 4686 | 2 | 08/14/1997 | 24.5 | 27.5 | 40 | 2 | 574 | 283.5 | 182.5 | 142.5 | 97.5 | 66 |  | 33.5 | 22.5
830801 | 4686 | 2 | 08/14/1997 | 24.5 | 27.5 | 40 | 2 | 574 | 283.5 | 182.5 | 142.5 | 97.5 | 66 |  | 33.5 | 22.5
830801 | 4687 | 2 | 08/14/1997 | 24.5 | 27.5 | 40 | 3 | 771 | 375.5 | 247.5 | 194.5 | 136 | 93.5 |  | 47 | 30.5
830801 | 4687 | 2 | 08/14/1997 | 24.5 | 27.5 | 40 | 3 | 771 | 375.5 | 247.5 | 194.5 | 136 | 93.5 |  | 47 | 30.5
830801 | 4687 | 2 | 08/14/1997 | 24.5 | 27.5 | 40 | 3 | 771 | 375.5 | 247.5 | 194.5 | 136 | 93.5 |  | 47 | 30.5
830801 | 4687 | 2 | 08/14/1997 | 24.5 | 27.5 | 40 | 3 | 771 | 375.5 | 247.5 | 194.5 | 136 | 93.5 |  | 47 | 30.5
830801 | 4688 | 2 | 08/14/1997 | 24.5 | 27.5 | 40 | 4 | 1008 | 490 | 327.5 | 259 | 183 | 128 |  | 65 | 41
830801 | 4688 | 2 | 08/14/1997 | 24.5 | 27.5 | 40 | 4 | 1008 | 490 | 327.5 | 259 | 183 | 128 |  | 65 | 41
830801 | 4688 | 2 | 08/14/1997 | 24.5 | 27.5 | 40 | 4 | 1008 | 490 | 327.5 | 259 | 183 | 128 |  | 65 | 41
830801 | 4688 | 2 | 08/14/1997 | 24.5 | 27.5 | 40 | 4 | 1008 | 490 | 327.5 | 259 | 183 | 128 |  | 65 | 41
830801 | 4689 | 2 | 08/14/1997 | 24.5 | 27.5 | 50 | 1 | 383 | 187 | 120.5 | 93 | 63 | 45 |  | 22 | 19.5
830801 | 4689 | 2 | 08/14/1997 | 24.5 | 27.5 | 50 | 1 | 383 | 187 | 120.5 | 93 | 63 | 45 |  | 22 | 19.5
830801 | 4689 | 2 | 08/14/1997 | 24.5 | 27.5 | 50 | 1 | 383 | 187 | 120.5 | 93 | 63 | 45 |  | 22 | 19.5
830801 | 4689 | 2 | 08/14/1997 | 24.5 | 27.5 | 50 | 1 | 383 | 187 | 120.5 | 93 | 63 | 45 |  | 22 | 19.5
830801 | 4690 | 2 | 08/14/1997 | 24.5 | 27.5 | 50 | 2 | 573 | 280 | 183.5 | 145.5 | 100 | 70 |  | 34 | 27.5
830801 | 4690 | 2 | 08/14/1997 | 24.5 | 27.5 | 50 | 2 | 573 | 280 | 183.5 | 145.5 | 100 | 70 |  | 34 | 27.5
830801 | 4690 | 2 | 08/14/1997 | 24.5 | 27.5 | 50 | 2 | 573 | 280 | 183.5 | 145.5 | 100 | 70 |  | 34 | 27.5
830801 | 4690 | 2 | 08/14/1997 | 24.5 | 27.5 | 50 | 2 | 573 | 280 | 183.5 | 145.5 | 100 | 70 |  | 34 | 27.5
830801 | 4691 | 2 | 08/14/1997 | 24.5 | 27.5 | 50 | 3 | 772 | 370.5 | 249 | 198 | 139 | 98.5 |  | 49 | 34.5
830801 | 4691 | 2 | 08/14/1997 | 24.5 | 27.5 | 50 | 3 | 772 | 370.5 | 249 | 198 | 139 | 98.5 |  | 49 | 34.5
830801 | 4691 | 2 | 08/14/1997 | 24.5 | 27.5 | 50 | 3 | 772 | 370.5 | 249 | 198 | 139 | 98.5 |  | 49 | 34.5
830801 | 4691 | 2 | 08/14/1997 | 24.5 | 27.5 | 50 | 3 | 772 | 370.5 | 249 | 198 | 139 | 98.5 |  | 49 | 34.5
830801 | 5359 | 3 | 08/11/2003 | 30 | 37 | 140 | 3 | 737 | 480 | 330 | 249 | 165 | 109 |  | 55 | 39 | 33 | 28
830801 | 5359 | 3 | 08/11/2003 | 30 | 37 | 140 | 3 | 737 | 480 | 330 | 249 | 165 | 109 |  | 55 | 39 | 33 | 28
830801 | 5359 | 3 | 08/11/2003 | 30 | 37 | 140 | 3 | 737 | 480 | 330 | 249 | 165 | 109 |  | 55 | 39 | 33 | 28
830801 | 5359 | 3 | 08/11/2003 | 30 | 37 | 140 | 3 | 737 | 480 | 330 | 249 | 165 | 109 |  | 55 | 39 | 33 | 28
830801 | 5360 | 3 | 08/11/2003 | 30 | 37 | 140 | 4 | 964 | 630 | 437 | 334 | 224 | 151 |  | 75 | 52 | 44 | 37
830801 | 5360 | 3 | 08/11/2003 | 30 | 37 | 140 | 4 | 964 | 630 | 437 | 334 | 224 | 151 |  | 75 | 52 | 44 | 37
830801 | 5360 | 3 | 08/11/2003 | 30 | 37 | 140 | 4 | 964 | 630 | 437 | 334 | 224 | 151 |  | 75 | 52 | 44 | 37
830801 | 5360 | 3 | 08/11/2003 | 30 | 37 | 140 | 4 | 964 | 630 | 437 | 334 | 224 | 151 |  | 75 | 52 | 44 | 37
830801 | 5361 | 3 | 08/11/2003 | 30 | 37 | 150 | 1 | 369 | 264 | 163 | 119 | 76 | 54 |  | 29 | 20 | 16 | 13
830801 | 5361 | 3 | 08/11/2003 | 30 | 37 | 150 | 1 | 369 | 264 | 163 | 119 | 76 | 54 |  | 29 | 20 | 16 | 13
830801 | 5361 | 3 | 08/11/2003 | 30 | 37 | 150 | 1 | 369 | 264 | 163 | 119 | 76 | 54 |  | 29 | 20 | 16 | 13
830801 | 5361 | 3 | 08/11/2003 | 30 | 37 | 150 | 1 | 369 | 264 | 163 | 119 | 76 | 54 |  | 29 | 20 | 16 | 13
830801 | 5362 | 3 | 08/11/2003 | 30 | 37 | 150 | 2 | 574 | 396 | 255 | 189 | 124 | 86 |  | 46 | 32 | 26 | 21
830801 | 5362 | 3 | 08/11/2003 | 30 | 37 | 150 | 2 | 574 | 396 | 255 | 189 | 124 | 86 |  | 46 | 32 | 26 | 21
830801 | 5362 | 3 | 08/11/2003 | 30 | 37 | 150 | 2 | 574 | 396 | 255 | 189 | 124 | 86 |  | 46 | 32 | 26 | 21
830801 | 5362 | 3 | 08/11/2003 | 30 | 37 | 150 | 2 | 574 | 396 | 255 | 189 | 124 | 86 |  | 46 | 32 | 26 | 21
830801 | 5363 | 3 | 08/11/2003 | 30 | 37 | 150 | 3 | 738 | 498 | 326 | 244 | 163 | 113 |  | 60 | 40 | 33 | 28
830801 | 5363 | 3 | 08/11/2003 | 30 | 37 | 150 | 3 | 738 | 498 | 326 | 244 | 163 | 113 |  | 60 | 40 | 33 | 28
830801 | 5363 | 3 | 08/11/2003 | 30 | 37 | 150 | 3 | 738 | 498 | 326 | 244 | 163 | 113 |  | 60 | 40 | 33 | 28
830801 | 5363 | 3 | 08/11/2003 | 30 | 37 | 150 | 3 | 738 | 498 | 326 | 244 | 163 | 113 |  | 60 | 40 | 33 | 28
830403 | 3180 | 2 | 10/07/1991 | 26.5 | 25.5 | 100 | 4 | 1007 | 692.5 | 584.5 | 524 | 433 | 355 |  | 245 | 178.5 | 141 | 112.5
830403 | 3180 | 2 | 10/07/1991 | 26.5 | 25.5 | 100 | 4 | 1007 | 692.5 | 584.5 | 524 | 433 | 355 |  | 245 | 178.5 | 141 | 112.5
830403 | 3180 | 2 | 10/07/1991 | 26.5 | 25.5 | 100 | 4 | 1007 | 692.5 | 584.5 | 524 | 433 | 355 |  | 245 | 178.5 | 141 | 112.5
830403 | 3663 | 3 | 10/12/1993 | 4 | 6.6 | 30 | 3 | 781 | 275 | 255 | 241.5 | 219 | 186.5 |  | 145.5 |  | 92.5
830403 | 3663 | 3 | 10/12/1993 | 4 | 6.6 | 30 | 3 | 781 | 275 | 255 | 241.5 | 219 | 186.5 |  | 145.5 |  | 92.5
830403 | 3663 | 3 | 10/12/1993 | 4 | 6.6 | 30 | 3 | 781 | 275 | 255 | 241.5 | 219 | 186.5 |  | 145.5 |  | 92.5
830403 | 3664 | 3 | 10/12/1993 | 4 | 6.6 | 30 | 4 | 1035 | 358.5 | 332 | 315.5 | 284.5 | 242.5 |  | 188 |  | 120
830403 | 3664 | 3 | 10/12/1993 | 4 | 6.6 | 30 | 4 | 1035 | 358.5 | 332 | 315.5 | 284.5 | 242.5 |  | 188 |  | 120
830403 | 3664 | 3 | 10/12/1993 | 4 | 6.6 | 30 | 4 | 1035 | 358.5 | 332 | 315.5 | 284.5 | 242.5 |  | 188 |  | 120
830801 | 5514 | 4 | 09/21/1995 | 8.5 | 7 | 50 | 2 | 588 | 134.5 | 112 | 100 | 84 | 69 |  | 47 |  | 24
830801 | 5514 | 4 | 09/21/1995 | 8.5 | 7 | 50 | 2 | 588 | 134.5 | 112 | 100 | 84 | 69 |  | 47 |  | 24
830801 | 5514 | 4 | 09/21/1995 | 8.5 | 7 | 50 | 2 | 588 | 134.5 | 112 | 100 | 84 | 69 |  | 47 |  | 24
830801 | 5514 | 4 | 09/21/1995 | 8.5 | 7 | 50 | 2 | 588 | 134.5 | 112 | 100 | 84 | 69 |  | 47 |  | 24
830801 | 5515 | 4 | 09/21/1995 | 8.5 | 7 | 50 | 3 | 791 | 181.5 | 151.5 | 135.5 | 113.5 | 94 |  | 64 |  | 33
830801 | 5515 | 4 | 09/21/1995 | 8.5 | 7 | 50 | 3 | 791 | 181.5 | 151.5 | 135.5 | 113.5 | 94 |  | 64 |  | 33
830801 | 5515 | 4 | 09/21/1995 | 8.5 | 7 | 50 | 3 | 791 | 181.5 | 151.5 | 135.5 | 113.5 | 94 |  | 64 |  | 33
830801 | 5515 | 4 | 09/21/1995 | 8.5 | 7 | 50 | 3 | 791 | 181.5 | 151.5 | 135.5 | 113.5 | 94 |  | 64 |  | 33
830801 | 5516 | 4 | 09/21/1995 | 8.5 | 7 | 50 | 4 | 1058 | 241.5 | 201.5 | 180 | 151.5 | 125 |  | 85.5 |  | 43.5
830801 | 5516 | 4 | 09/21/1995 | 8.5 | 7 | 50 | 4 | 1058 | 241.5 | 201.5 | 180 | 151.5 | 125 |  | 85.5 |  | 43.5
830801 | 5516 | 4 | 09/21/1995 | 8.5 | 7 | 50 | 4 | 1058 | 241.5 | 201.5 | 180 | 151.5 | 125 |  | 85.5 |  | 43.5
830801 | 5516 | 4 | 09/21/1995 | 8.5 | 7 | 50 | 4 | 1058 | 241.5 | 201.5 | 180 | 151.5 | 125 |  | 85.5 |  | 43.5
830801 | 5517 | 4 | 09/21/1995 | 8.5 | 7 | 60 | 1 | 408 | 85 | 70 | 63 | 53.5 | 44 |  | 30.5 |  | 16
830801 | 5517 | 4 | 09/21/1995 | 8.5 | 7 | 60 | 1 | 408 | 85 | 70 | 63 | 53.5 | 44 |  | 30.5 |  | 16
830801 | 5517 | 4 | 09/21/1995 | 8.5 | 7 | 60 | 1 | 408 | 85 | 70 | 63 | 53.5 | 44 |  | 30.5 |  | 16
830801 | 5517 | 4 | 09/21/1995 | 8.5 | 7 | 60 | 1 | 408 | 85 | 70 | 63 | 53.5 | 44 |  | 30.5 |  | 16
830801 | 5518 | 4 | 09/21/1995 | 8.5 | 7 | 60 | 2 | 589 | 124 | 103.5 | 93 | 79 | 66 |  | 46 |  | 23.5
830801 | 5518 | 4 | 09/21/1995 | 8.5 | 7 | 60 | 2 | 589 | 124 | 103.5 | 93 | 79 | 66 |  | 46 |  | 23.5
830801 | 5518 | 4 | 09/21/1995 | 8.5 | 7 | 60 | 2 | 589 | 124 | 103.5 | 93 | 79 | 66 |  | 46 |  | 23.5
830801 | 5518 | 4 | 09/21/1995 | 8.5 | 7 | 60 | 2 | 589 | 124 | 103.5 | 93 | 79 | 66 |  | 46 |  | 23.5
830801 | 5519 | 4 | 09/21/1995 | 8.5 | 7 | 60 | 3 | 795 | 168 | 140 | 126 | 108 | 90 |  | 63 |  | 32
830801 | 5519 | 4 | 09/21/1995 | 8.5 | 7 | 60 | 3 | 795 | 168 | 140 | 126 | 108 | 90 |  | 63 |  | 32
830801 | 5519 | 4 | 09/21/1995 | 8.5 | 7 | 60 | 3 | 795 | 168 | 140 | 126 | 108 | 90 |  | 63 |  | 32
830801 | 5519 | 4 | 09/21/1995 | 8.5 | 7 | 60 | 3 | 795 | 168 | 140 | 126 | 108 | 90 |  | 63 |  | 32
830801 | 5520 | 4 | 09/21/1995 | 8.5 | 7 | 60 | 4 | 1060 | 222 | 185.5 | 167 | 143 | 119 |  | 84 |  | 43
830801 | 5520 | 4 | 09/21/1995 | 8.5 | 7 | 60 | 4 | 1060 | 222 | 185.5 | 167 | 143 | 119 |  | 84 |  | 43
830801 | 5520 | 4 | 09/21/1995 | 8.5 | 7 | 60 | 4 | 1060 | 222 | 185.5 | 167 | 143 | 119 |  | 84 |  | 43
830801 | 5520 | 4 | 09/21/1995 | 8.5 | 7 | 60 | 4 | 1060 | 222 | 185.5 | 167 | 143 | 119 |  | 84 |  | 43
830801 | 5521 | 4 | 09/21/1995 | 8.5 | 7 | 70 | 1 | 406 | 86.5 | 73 | 65 | 55 | 45.5 |  | 31 |  | 15.5
830801 | 5521 | 4 | 09/21/1995 | 8.5 | 7 | 70 | 1 | 406 | 86.5 | 73 | 65 | 55 | 45.5 |  | 31 |  | 15.5
830801 | 5521 | 4 | 09/21/1995 | 8.5 | 7 | 70 | 1 | 406 | 86.5 | 73 | 65 | 55 | 45.5 |  | 31 |  | 15.5
830801 | 5521 | 4 | 09/21/1995 | 8.5 | 7 | 70 | 1 | 406 | 86.5 | 73 | 65 | 55 | 45.5 |  | 31 |  | 15.5
830801 | 5522 | 4 | 09/21/1995 | 8.5 | 7 | 70 | 2 | 587 | 126.5 | 106.5 | 96 | 81.5 | 67 |  | 46 |  | 23
830801 | 5522 | 4 | 09/21/1995 | 8.5 | 7 | 70 | 2 | 587 | 126.5 | 106.5 | 96 | 81.5 | 67 |  | 46 |  | 23
830801 | 5522 | 4 | 09/21/1995 | 8.5 | 7 | 70 | 2 | 587 | 126.5 | 106.5 | 96 | 81.5 | 67 |  | 46 |  | 23
830801 | 5522 | 4 | 09/21/1995 | 8.5 | 7 | 70 | 2 | 587 | 126.5 | 106.5 | 96 | 81.5 | 67 |  | 46 |  | 23
830801 | 5109 | 3 | 09/21/1995 | 7.5 | 6.5 | 150 | 1 | 402 | 174 | 135 | 114.5 | 83 | 62 |  | 34 |  | 17
830801 | 5109 | 3 | 09/21/1995 | 7.5 | 6.5 | 150 | 1 | 402 | 174 | 135 | 114.5 | 83 | 62 |  | 34 |  | 17
830801 | 5109 | 3 | 09/21/1995 | 7.5 | 6.5 | 150 | 1 | 402 | 174 | 135 | 114.5 | 83 | 62 |  | 34 |  | 17
830801 | 5109 | 3 | 09/21/1995 | 7.5 | 6.5 | 150 | 1 | 402 | 174 | 135 | 114.5 | 83 | 62 |  | 34 |  | 17
830801 | 5110 | 3 | 09/21/1995 | 7.5 | 6.5 | 150 | 2 | 583 | 254 | 199.5 | 168 | 125 | 93.5 |  | 52 |  | 26
830801 | 5110 | 3 | 09/21/1995 | 7.5 | 6.5 | 150 | 2 | 583 | 254 | 199.5 | 168 | 125 | 93.5 |  | 52 |  | 26
830801 | 5110 | 3 | 09/21/1995 | 7.5 | 6.5 | 150 | 2 | 583 | 254 | 199.5 | 168 | 125 | 93.5 |  | 52 |  | 26
830801 | 5110 | 3 | 09/21/1995 | 7.5 | 6.5 | 150 | 2 | 583 | 254 | 199.5 | 168 | 125 | 93.5 |  | 52 |  | 26
830801 | 5111 | 3 | 09/21/1995 | 7.5 | 6.5 | 150 | 3 | 784 | 341.5 | 268 | 227.5 | 168.5 | 127.5 |  | 70.5 |  | 35
830801 | 5111 | 3 | 09/21/1995 | 7.5 | 6.5 | 150 | 3 | 784 | 341.5 | 268 | 227.5 | 168.5 | 127.5 |  | 70.5 |  | 35
830801 | 5111 | 3 | 09/21/1995 | 7.5 | 6.5 | 150 | 3 | 784 | 341.5 | 268 | 227.5 | 168.5 | 127.5 |  | 70.5 |  | 35
830801 | 5111 | 3 | 09/21/1995 | 7.5 | 6.5 | 150 | 3 | 784 | 341.5 | 268 | 227.5 | 168.5 | 127.5 |  | 70.5 |  | 35
830801 | 5112 | 3 | 09/21/1995 | 7.5 | 6.5 | 150 | 4 | 1052 | 451 | 355.5 | 302.5 | 227.5 | 172.5 |  | 96 |  | 47
830801 | 5112 | 3 | 09/21/1995 | 7.5 | 6.5 | 150 | 4 | 1052 | 451 | 355.5 | 302.5 | 227.5 | 172.5 |  | 96 |  | 47
830801 | 5112 | 3 | 09/21/1995 | 7.5 | 6.5 | 150 | 4 | 1052 | 451 | 355.5 | 302.5 | 227.5 | 172.5 |  | 96 |  | 47
830801 | 5112 | 3 | 09/21/1995 | 7.5 | 6.5 | 150 | 4 | 1052 | 451 | 355.5 | 302.5 | 227.5 | 172.5 |  | 96 |  | 47
830801 | 5113 | 3 | 08/14/1997 | 25 | 28.5 | 0 | 1 | 377 | 221.5 | 130 | 101.5 | 69 | 47.5 |  | 26 | 19
830801 | 5113 | 3 | 08/14/1997 | 25 | 28.5 | 0 | 1 | 377 | 221.5 | 130 | 101.5 | 69 | 47.5 |  | 26 | 19
830801 | 5113 | 3 | 08/14/1997 | 25 | 28.5 | 0 | 1 | 377 | 221.5 | 130 | 101.5 | 69 | 47.5 |  | 26 | 19
830801 | 5113 | 3 | 08/14/1997 | 25 | 28.5 | 0 | 1 | 377 | 221.5 | 130 | 101.5 | 69 | 47.5 |  | 26 | 19
830801 | 5114 | 3 | 08/14/1997 | 25 | 28.5 | 0 | 2 | 566 | 325.5 | 197.5 | 155.5 | 107 | 74 |  | 40.5 | 28.5
830801 | 5114 | 3 | 08/14/1997 | 25 | 28.5 | 0 | 2 | 566 | 325.5 | 197.5 | 155.5 | 107 | 74 |  | 40.5 | 28.5
830801 | 5114 | 3 | 08/14/1997 | 25 | 28.5 | 0 | 2 | 566 | 325.5 | 197.5 | 155.5 | 107 | 74 |  | 40.5 | 28.5
830801 | 5114 | 3 | 08/14/1997 | 25 | 28.5 | 0 | 2 | 566 | 325.5 | 197.5 | 155.5 | 107 | 74 |  | 40.5 | 28.5
830801 | 5115 | 3 | 08/14/1997 | 25 | 28.5 | 0 | 3 | 765 | 427.5 | 266 | 212 | 148 | 103.5 |  | 56.5 | 38.5
830801 | 5115 | 3 | 08/14/1997 | 25 | 28.5 | 0 | 3 | 765 | 427.5 | 266 | 212 | 148 | 103.5 |  | 56.5 | 38.5
830801 | 5115 | 3 | 08/14/1997 | 25 | 28.5 | 0 | 3 | 765 | 427.5 | 266 | 212 | 148 | 103.5 |  | 56.5 | 38.5
830801 | 5115 | 3 | 08/14/1997 | 25 | 28.5 | 0 | 3 | 765 | 427.5 | 266 | 212 | 148 | 103.5 |  | 56.5 | 38.5
830801 | 5116 | 3 | 08/14/1997 | 25 | 28.5 | 0 | 4 | 1002 | 551 | 350.5 | 280.5 | 198 | 141.5 |  | 76.5 | 51.5
830801 | 5116 | 3 | 08/14/1997 | 25 | 28.5 | 0 | 4 | 1002 | 551 | 350.5 | 280.5 | 198 | 141.5 |  | 76.5 | 51.5
830801 | 5116 | 3 | 08/14/1997 | 25 | 28.5 | 0 | 4 | 1002 | 551 | 350.5 | 280.5 | 198 | 141.5 |  | 76.5 | 51.5
830801 | 5116 | 3 | 08/14/1997 | 25 | 28.5 | 0 | 4 | 1002 | 551 | 350.5 | 280.5 | 198 | 141.5 |  | 76.5 | 51.5
830801 | 5117 | 3 | 08/14/1997 | 25 | 28.5 | 10 | 1 | 381 | 196.5 | 126 | 101 | 71 | 50 |  | 28 | 18.5
830801 | 5117 | 3 | 08/14/1997 | 25 | 28.5 | 10 | 1 | 381 | 196.5 | 126 | 101 | 71 | 50 |  | 28 | 18.5
830801 | 5117 | 3 | 08/14/1997 | 25 | 28.5 | 10 | 1 | 381 | 196.5 | 126 | 101 | 71 | 50 |  | 28 | 18.5
830801 | 5117 | 3 | 08/14/1997 | 25 | 28.5 | 10 | 1 | 381 | 196.5 | 126 | 101 | 71 | 50 |  | 28 | 18.5
830801 | 5118 | 3 | 08/14/1997 | 25 | 28.5 | 10 | 2 | 569 | 292 | 193 | 156 | 111 | 78.5 |  | 43 | 28
830801 | 5118 | 3 | 08/14/1997 | 25 | 28.5 | 10 | 2 | 569 | 292 | 193 | 156 | 111 | 78.5 |  | 43 | 28
830801 | 5118 | 3 | 08/14/1997 | 25 | 28.5 | 10 | 2 | 569 | 292 | 193 | 156 | 111 | 78.5 |  | 43 | 28
830801 | 5118 | 3 | 08/14/1997 | 25 | 28.5 | 10 | 2 | 569 | 292 | 193 | 156 | 111 | 78.5 |  | 43 | 28
830801 | 5119 | 3 | 08/14/1997 | 25 | 28.5 | 10 | 3 | 769 | 390 | 261.5 | 213 | 154 | 109.5 |  | 60 | 39
830801 | 5119 | 3 | 08/14/1997 | 25 | 28.5 | 10 | 3 | 769 | 390 | 261.5 | 213 | 154 | 109.5 |  | 60 | 39
830801 | 5119 | 3 | 08/14/1997 | 25 | 28.5 | 10 | 3 | 769 | 390 | 261.5 | 213 | 154 | 109.5 |  | 60 | 39
830801 | 5119 | 3 | 08/14/1997 | 25 | 28.5 | 10 | 3 | 769 | 390 | 261.5 | 213 | 154 | 109.5 |  | 60 | 39
830801 | 5120 | 3 | 08/14/1997 | 25 | 28.5 | 10 | 4 | 1003 | 506 | 344.5 | 283 | 206.5 | 148.5 |  | 81 | 52
830801 | 5120 | 3 | 08/14/1997 | 25 | 28.5 | 10 | 4 | 1003 | 506 | 344.5 | 283 | 206.5 | 148.5 |  | 81 | 52
830801 | 5120 | 3 | 08/14/1997 | 25 | 28.5 | 10 | 4 | 1003 | 506 | 344.5 | 283 | 206.5 | 148.5 |  | 81 | 52
830801 | 5120 | 3 | 08/14/1997 | 25 | 28.5 | 10 | 4 | 1003 | 506 | 344.5 | 283 | 206.5 | 148.5 |  | 81 | 52
830801 | 5121 | 3 | 08/14/1997 | 25 | 28.5 | 20 | 1 | 379 | 176 | 117.5 | 96 | 69.5 | 50 |  | 27.5 | 18.5
830801 | 5121 | 3 | 08/14/1997 | 25 | 28.5 | 20 | 1 | 379 | 176 | 117.5 | 96 | 69.5 | 50 |  | 27.5 | 18.5
830801 | 5121 | 3 | 08/14/1997 | 25 | 28.5 | 20 | 1 | 379 | 176 | 117.5 | 96 | 69.5 | 50 |  | 27.5 | 18.5
830801 | 5121 | 3 | 08/14/1997 | 25 | 28.5 | 20 | 1 | 379 | 176 | 117.5 | 96 | 69.5 | 50 |  | 27.5 | 18.5
830801 | 5122 | 3 | 08/14/1997 | 25 | 28.5 | 20 | 2 | 570 | 264 | 179.5 | 145 | 104 | 78 |  | 43.5 | 28
830801 | 5122 | 3 | 08/14/1997 | 25 | 28.5 | 20 | 2 | 570 | 264 | 179.5 | 145 | 104 | 78 |  | 43.5 | 28
830801 | 5122 | 3 | 08/14/1997 | 25 | 28.5 | 20 | 2 | 570 | 264 | 179.5 | 145 | 104 | 78 |  | 43.5 | 28
830801 | 5122 | 3 | 08/14/1997 | 25 | 28.5 | 20 | 2 | 570 | 264 | 179.5 | 145 | 104 | 78 |  | 43.5 | 28
830801 | 5123 | 3 | 08/14/1997 | 25 | 28.5 | 20 | 3 | 770 | 353.5 | 242 | 197 | 142.5 | 107 |  | 61 | 38
830801 | 5123 | 3 | 08/14/1997 | 25 | 28.5 | 20 | 3 | 770 | 353.5 | 242 | 197 | 142.5 | 107 |  | 61 | 38
830801 | 5123 | 3 | 08/14/1997 | 25 | 28.5 | 20 | 3 | 770 | 353.5 | 242 | 197 | 142.5 | 107 |  | 61 | 38
830801 | 5123 | 3 | 08/14/1997 | 25 | 28.5 | 20 | 3 | 770 | 353.5 | 242 | 197 | 142.5 | 107 |  | 61 | 38
830801 | 5124 | 3 | 08/14/1997 | 25 | 28.5 | 20 | 4 | 1004 | 459 | 319 | 259.5 | 190.5 | 143.5 |  | 78 | 50
830801 | 5124 | 3 | 08/14/1997 | 25 | 28.5 | 20 | 4 | 1004 | 459 | 319 | 259.5 | 190.5 | 143.5 |  | 78 | 50
830801 | 5124 | 3 | 08/14/1997 | 25 | 28.5 | 20 | 4 | 1004 | 459 | 319 | 259.5 | 190.5 | 143.5 |  | 78 | 50
830801 | 5124 | 3 | 08/14/1997 | 25 | 28.5 | 20 | 4 | 1004 | 459 | 319 | 259.5 | 190.5 | 143.5 |  | 78 | 50
830801 | 5125 | 3 | 08/14/1997 | 25 | 28.5 | 30 | 1 | 377 | 184 | 127.5 | 101 | 70 | 57.5 |  | 29 | 19
830801 | 5125 | 3 | 08/14/1997 | 25 | 28.5 | 30 | 1 | 377 | 184 | 127.5 | 101 | 70 | 57.5 |  | 29 | 19
830801 | 5125 | 3 | 08/14/1997 | 25 | 28.5 | 30 | 1 | 377 | 184 | 127.5 | 101 | 70 | 57.5 |  | 29 | 19
830801 | 5125 | 3 | 08/14/1997 | 25 | 28.5 | 30 | 1 | 377 | 184 | 127.5 | 101 | 70 | 57.5 |  | 29 | 19
830801 | 5126 | 3 | 08/14/1997 | 25 | 28.5 | 30 | 2 | 568 | 277 | 195 | 155.5 | 108.5 | 87 |  | 45.5 | 29
830801 | 5126 | 3 | 08/14/1997 | 25 | 28.5 | 30 | 2 | 568 | 277 | 195 | 155.5 | 108.5 | 87 |  | 45.5 | 29
830801 | 5126 | 3 | 08/14/1997 | 25 | 28.5 | 30 | 2 | 568 | 277 | 195 | 155.5 | 108.5 | 87 |  | 45.5 | 29
830801 | 5126 | 3 | 08/14/1997 | 25 | 28.5 | 30 | 2 | 568 | 277 | 195 | 155.5 | 108.5 | 87 |  | 45.5 | 29
830801 | 5127 | 3 | 08/14/1997 | 25 | 28.5 | 30 | 3 | 768 | 368.5 | 262 | 211 | 148.5 | 117 |  | 62 | 39
830801 | 5127 | 3 | 08/14/1997 | 25 | 28.5 | 30 | 3 | 768 | 368.5 | 262 | 211 | 148.5 | 117 |  | 62 | 39
830801 | 5127 | 3 | 08/14/1997 | 25 | 28.5 | 30 | 3 | 768 | 368.5 | 262 | 211 | 148.5 | 117 |  | 62 | 39
830801 | 5127 | 3 | 08/14/1997 | 25 | 28.5 | 30 | 3 | 768 | 368.5 | 262 | 211 | 148.5 | 117 |  | 62 | 39
830801 | 5128 | 3 | 08/14/1997 | 25 | 28.5 | 30 | 4 | 1002 | 482 | 345.5 | 279 | 199 | 156.5 |  | 83.5 | 51
830801 | 5128 | 3 | 08/14/1997 | 25 | 28.5 | 30 | 4 | 1002 | 482 | 345.5 | 279 | 199 | 156.5 |  | 83.5 | 51
830801 | 5128 | 3 | 08/14/1997 | 25 | 28.5 | 30 | 4 | 1002 | 482 | 345.5 | 279 | 199 | 156.5 |  | 83.5 | 51
830801 | 5128 | 3 | 08/14/1997 | 25 | 28.5 | 30 | 4 | 1002 | 482 | 345.5 | 279 | 199 | 156.5 |  | 83.5 | 51
830801 | 5129 | 3 | 08/14/1997 | 25 | 28.5 | 40 | 1 | 378 | 195.5 | 129.5 | 99.5 | 68.5 | 47 |  | 28.5 | 21
830801 | 5129 | 3 | 08/14/1997 | 25 | 28.5 | 40 | 1 | 378 | 195.5 | 129.5 | 99.5 | 68.5 | 47 |  | 28.5 | 21
830801 | 5129 | 3 | 08/14/1997 | 25 | 28.5 | 40 | 1 | 378 | 195.5 | 129.5 | 99.5 | 68.5 | 47 |  | 28.5 | 21
830801 | 5129 | 3 | 08/14/1997 | 25 | 28.5 | 40 | 1 | 378 | 195.5 | 129.5 | 99.5 | 68.5 | 47 |  | 28.5 | 21
830801 | 5130 | 3 | 08/14/1997 | 25 | 28.5 | 40 | 2 | 565 | 287.5 | 196.5 | 151.5 | 105 | 72.5 |  | 44 | 31
830801 | 5130 | 3 | 08/14/1997 | 25 | 28.5 | 40 | 2 | 565 | 287.5 | 196.5 | 151.5 | 105 | 72.5 |  | 44 | 31
830801 | 5130 | 3 | 08/14/1997 | 25 | 28.5 | 40 | 2 | 565 | 287.5 | 196.5 | 151.5 | 105 | 72.5 |  | 44 | 31
830801 | 5130 | 3 | 08/14/1997 | 25 | 28.5 | 40 | 2 | 565 | 287.5 | 196.5 | 151.5 | 105 | 72.5 |  | 44 | 31
830801 | 5131 | 3 | 08/14/1997 | 25 | 28.5 | 40 | 3 | 767 | 384 | 263.5 | 206.5 | 144 | 101.5 |  | 60 | 41.5
830801 | 5131 | 3 | 08/14/1997 | 25 | 28.5 | 40 | 3 | 767 | 384 | 263.5 | 206.5 | 144 | 101.5 |  | 60 | 41.5
830801 | 5131 | 3 | 08/14/1997 | 25 | 28.5 | 40 | 3 | 767 | 384 | 263.5 | 206.5 | 144 | 101.5 |  | 60 | 41.5
830801 | 5131 | 3 | 08/14/1997 | 25 | 28.5 | 40 | 3 | 767 | 384 | 263.5 | 206.5 | 144 | 101.5 |  | 60 | 41.5
830801 | 5132 | 3 | 08/14/1997 | 25 | 28.5 | 40 | 4 | 1002 | 495 | 344.5 | 272 | 193 | 136.5 |  | 79 | 52.5
830801 | 5132 | 3 | 08/14/1997 | 25 | 28.5 | 40 | 4 | 1002 | 495 | 344.5 | 272 | 193 | 136.5 |  | 79 | 52.5
830801 | 5132 | 3 | 08/14/1997 | 25 | 28.5 | 40 | 4 | 1002 | 495 | 344.5 | 272 | 193 | 136.5 |  | 79 | 52.5
830801 | 5132 | 3 | 08/14/1997 | 25 | 28.5 | 40 | 4 | 1002 | 495 | 344.5 | 272 | 193 | 136.5 |  | 79 | 52.5
830801 | 5133 | 3 | 08/14/1997 | 25 | 28.5 | 50 | 1 | 377 | 202.5 | 128.5 | 100 | 68 | 47.5 |  | 28 | 19.5
830801 | 5133 | 3 | 08/14/1997 | 25 | 28.5 | 50 | 1 | 377 | 202.5 | 128.5 | 100 | 68 | 47.5 |  | 28 | 19.5
830801 | 5133 | 3 | 08/14/1997 | 25 | 28.5 | 50 | 1 | 377 | 202.5 | 128.5 | 100 | 68 | 47.5 |  | 28 | 19.5
830801 | 5133 | 3 | 08/14/1997 | 25 | 28.5 | 50 | 1 | 377 | 202.5 | 128.5 | 100 | 68 | 47.5 |  | 28 | 19.5
830801 | 5134 | 3 | 08/14/1997 | 25 | 28.5 | 50 | 2 | 565 | 301.5 | 197 | 154 | 105 | 74 |  | 42 | 29
830801 | 5134 | 3 | 08/14/1997 | 25 | 28.5 | 50 | 2 | 565 | 301.5 | 197 | 154 | 105 | 74 |  | 42 | 29
830801 | 5134 | 3 | 08/14/1997 | 25 | 28.5 | 50 | 2 | 565 | 301.5 | 197 | 154 | 105 | 74 |  | 42 | 29
830801 | 5134 | 3 | 08/14/1997 | 25 | 28.5 | 50 | 2 | 565 | 301.5 | 197 | 154 | 105 | 74 |  | 42 | 29
830801 | 5135 | 3 | 08/14/1997 | 25 | 28.5 | 50 | 3 | 766 | 399.5 | 265 | 209.5 | 144.5 | 101.5 |  | 57 | 39.5
830801 | 5135 | 3 | 08/14/1997 | 25 | 28.5 | 50 | 3 | 766 | 399.5 | 265 | 209.5 | 144.5 | 101.5 |  | 57 | 39.5
830801 | 5135 | 3 | 08/14/1997 | 25 | 28.5 | 50 | 3 | 766 | 399.5 | 265 | 209.5 | 144.5 | 101.5 |  | 57 | 39.5
830801 | 5135 | 3 | 08/14/1997 | 25 | 28.5 | 50 | 3 | 766 | 399.5 | 265 | 209.5 | 144.5 | 101.5 |  | 57 | 39.5
830801 | 5136 | 3 | 08/14/1997 | 25 | 28.5 | 50 | 4 | 1002 | 521 | 350 | 277.5 | 194 | 139.5 |  | 76 | 50.5
830801 | 5136 | 3 | 08/14/1997 | 25 | 28.5 | 50 | 4 | 1002 | 521 | 350 | 277.5 | 194 | 139.5 |  | 76 | 50.5
830801 | 5136 | 3 | 08/14/1997 | 25 | 28.5 | 50 | 4 | 1002 | 521 | 350 | 277.5 | 194 | 139.5 |  | 76 | 50.5
830801 | 5136 | 3 | 08/14/1997 | 25 | 28.5 | 50 | 4 | 1002 | 521 | 350 | 277.5 | 194 | 139.5 |  | 76 | 50.5
830801 | 5137 | 3 | 08/14/1997 | 25 | 28.5 | 60 | 1 | 377 | 211 | 138 | 104.5 | 72.5 | 49 |  | 27.5 | 18.5
830801 | 5137 | 3 | 08/14/1997 | 25 | 28.5 | 60 | 1 | 377 | 211 | 138 | 104.5 | 72.5 | 49 |  | 27.5 | 18.5
830801 | 5137 | 3 | 08/14/1997 | 25 | 28.5 | 60 | 1 | 377 | 211 | 138 | 104.5 | 72.5 | 49 |  | 27.5 | 18.5
830801 | 5137 | 3 | 08/14/1997 | 25 | 28.5 | 60 | 1 | 377 | 211 | 138 | 104.5 | 72.5 | 49 |  | 27.5 | 18.5
830801 | 5138 | 3 | 08/14/1997 | 25 | 28.5 | 60 | 2 | 567 | 315 | 209 | 163.5 | 111.5 | 77 |  | 42.5 | 29
830801 | 5138 | 3 | 08/14/1997 | 25 | 28.5 | 60 | 2 | 567 | 315 | 209 | 163.5 | 111.5 | 77 |  | 42.5 | 29
830801 | 5138 | 3 | 08/14/1997 | 25 | 28.5 | 60 | 2 | 567 | 315 | 209 | 163.5 | 111.5 | 77 |  | 42.5 | 29
830801 | 5138 | 3 | 08/14/1997 | 25 | 28.5 | 60 | 2 | 567 | 315 | 209 | 163.5 | 111.5 | 77 |  | 42.5 | 29
830801 | 5139 | 3 | 08/14/1997 | 25 | 28.5 | 60 | 3 | 766 | 421.5 | 283.5 | 221 | 153.5 | 107.5 |  | 58 | 38.5
830801 | 5139 | 3 | 08/14/1997 | 25 | 28.5 | 60 | 3 | 766 | 421.5 | 283.5 | 221 | 153.5 | 107.5 |  | 58 | 38.5
830801 | 5139 | 3 | 08/14/1997 | 25 | 28.5 | 60 | 3 | 766 | 421.5 | 283.5 | 221 | 153.5 | 107.5 |  | 58 | 38.5
830801 | 5139 | 3 | 08/14/1997 | 25 | 28.5 | 60 | 3 | 766 | 421.5 | 283.5 | 221 | 153.5 | 107.5 |  | 58 | 38.5
830801 | 5140 | 3 | 08/14/1997 | 25 | 28.5 | 60 | 4 | 1001 | 549.5 | 374 | 293.5 | 206.5 | 145.5 |  | 79 | 49
830801 | 5140 | 3 | 08/14/1997 | 25 | 28.5 | 60 | 4 | 1001 | 549.5 | 374 | 293.5 | 206.5 | 145.5 |  | 79 | 49
830801 | 5140 | 3 | 08/14/1997 | 25 | 28.5 | 60 | 4 | 1001 | 549.5 | 374 | 293.5 | 206.5 | 145.5 |  | 79 | 49
830801 | 5140 | 3 | 08/14/1997 | 25 | 28.5 | 60 | 4 | 1001 | 549.5 | 374 | 293.5 | 206.5 | 145.5 |  | 79 | 49
830801 | 5141 | 3 | 08/14/1997 | 25 | 28.5 | 70 | 1 | 375 | 233 | 147 | 110 | 73 | 50 |  | 25 | 18.5
830801 | 5141 | 3 | 08/14/1997 | 25 | 28.5 | 70 | 1 | 375 | 233 | 147 | 110 | 73 | 50 |  | 25 | 18.5
830801 | 5141 | 3 | 08/14/1997 | 25 | 28.5 | 70 | 1 | 375 | 233 | 147 | 110 | 73 | 50 |  | 25 | 18.5
830801 | 5141 | 3 | 08/14/1997 | 25 | 28.5 | 70 | 1 | 375 | 233 | 147 | 110 | 73 | 50 |  | 25 | 18.5
830801 | 5142 | 3 | 08/14/1997 | 25 | 28.5 | 70 | 2 | 567 | 346 | 224.5 | 171.5 | 115.5 | 80 |  | 41 | 29
830801 | 5142 | 3 | 08/14/1997 | 25 | 28.5 | 70 | 2 | 567 | 346 | 224.5 | 171.5 | 115.5 | 80 |  | 41 | 29
830801 | 5142 | 3 | 08/14/1997 | 25 | 28.5 | 70 | 2 | 567 | 346 | 224.5 | 171.5 | 115.5 | 80 |  | 41 | 29
830801 | 5142 | 3 | 08/14/1997 | 25 | 28.5 | 70 | 2 | 567 | 346 | 224.5 | 171.5 | 115.5 | 80 |  | 41 | 29
830801 | 5143 | 3 | 08/14/1997 | 25 | 28.5 | 70 | 3 | 766 | 458 | 303 | 234 | 160 | 110.5 |  | 57 | 39.5
830801 | 5143 | 3 | 08/14/1997 | 25 | 28.5 | 70 | 3 | 766 | 458 | 303 | 234 | 160 | 110.5 |  | 57 | 39.5
830801 | 5143 | 3 | 08/14/1997 | 25 | 28.5 | 70 | 3 | 766 | 458 | 303 | 234 | 160 | 110.5 |  | 57 | 39.5
830801 | 5143 | 3 | 08/14/1997 | 25 | 28.5 | 70 | 3 | 766 | 458 | 303 | 234 | 160 | 110.5 |  | 57 | 39.5
830801 | 5144 | 3 | 08/14/1997 | 25 | 28.5 | 70 | 4 | 1001 | 589.5 | 397 | 310 | 214.5 | 149.5 |  | 76.5 | 51.5
830801 | 5144 | 3 | 08/14/1997 | 25 | 28.5 | 70 | 4 | 1001 | 589.5 | 397 | 310 | 214.5 | 149.5 |  | 76.5 | 51.5
830801 | 5144 | 3 | 08/14/1997 | 25 | 28.5 | 70 | 4 | 1001 | 589.5 | 397 | 310 | 214.5 | 149.5 |  | 76.5 | 51.5
830801 | 5144 | 3 | 08/14/1997 | 25 | 28.5 | 70 | 4 | 1001 | 589.5 | 397 | 310 | 214.5 | 149.5 |  | 76.5 | 51.5
830801 | 5145 | 3 | 08/14/1997 | 25 | 28.5 | 80 | 1 | 379 | 190.5 | 121.5 | 95.5 | 65 | 43 |  | 23.5 | 17
830801 | 5145 | 3 | 08/14/1997 | 25 | 28.5 | 80 | 1 | 379 | 190.5 | 121.5 | 95.5 | 65 | 43 |  | 23.5 | 17
830801 | 5145 | 3 | 08/14/1997 | 25 | 28.5 | 80 | 1 | 379 | 190.5 | 121.5 | 95.5 | 65 | 43 |  | 23.5 | 17
830801 | 5145 | 3 | 08/14/1997 | 25 | 28.5 | 80 | 1 | 379 | 190.5 | 121.5 | 95.5 | 65 | 43 |  | 23.5 | 17
830801 | 5146 | 3 | 08/14/1997 | 25 | 28.5 | 80 | 2 | 567 | 283 | 185.5 | 146.5 | 100 | 69 |  | 36.5 | 26
830801 | 5146 | 3 | 08/14/1997 | 25 | 28.5 | 80 | 2 | 567 | 283 | 185.5 | 146.5 | 100 | 69 |  | 36.5 | 26
830801 | 5146 | 3 | 08/14/1997 | 25 | 28.5 | 80 | 2 | 567 | 283 | 185.5 | 146.5 | 100 | 69 |  | 36.5 | 26
830801 | 5146 | 3 | 08/14/1997 | 25 | 28.5 | 80 | 2 | 567 | 283 | 185.5 | 146.5 | 100 | 69 |  | 36.5 | 26
830801 | 5147 | 3 | 08/14/1997 | 25 | 28.5 | 80 | 3 | 768 | 380 | 250 | 198 | 137.5 | 96.5 |  | 49.5 | 34.5
830801 | 5147 | 3 | 08/14/1997 | 25 | 28.5 | 80 | 3 | 768 | 380 | 250 | 198 | 137.5 | 96.5 |  | 49.5 | 34.5
830801 | 5147 | 3 | 08/14/1997 | 25 | 28.5 | 80 | 3 | 768 | 380 | 250 | 198 | 137.5 | 96.5 |  | 49.5 | 34.5
830801 | 5147 | 3 | 08/14/1997 | 25 | 28.5 | 80 | 3 | 768 | 380 | 250 | 198 | 137.5 | 96.5 |  | 49.5 | 34.5
830801 | 5148 | 3 | 08/14/1997 | 25 | 28.5 | 80 | 4 | 1004 | 498 | 331.5 | 265 | 185.5 | 130.5 |  | 68 | 45
830801 | 5148 | 3 | 08/14/1997 | 25 | 28.5 | 80 | 4 | 1004 | 498 | 331.5 | 265 | 185.5 | 130.5 |  | 68 | 45
830801 | 5148 | 3 | 08/14/1997 | 25 | 28.5 | 80 | 4 | 1004 | 498 | 331.5 | 265 | 185.5 | 130.5 |  | 68 | 45
830801 | 5148 | 3 | 08/14/1997 | 25 | 28.5 | 80 | 4 | 1004 | 498 | 331.5 | 265 | 185.5 | 130.5 |  | 68 | 45
830801 | 5149 | 3 | 08/14/1997 | 25 | 28.5 | 90 | 1 | 378 | 235 | 152.5 | 113.5 | 75.5 | 52.5 |  | 29 | 19.5
830801 | 5149 | 3 | 08/14/1997 | 25 | 28.5 | 90 | 1 | 378 | 235 | 152.5 | 113.5 | 75.5 | 52.5 |  | 29 | 19.5
830801 | 5149 | 3 | 08/14/1997 | 25 | 28.5 | 90 | 1 | 378 | 235 | 152.5 | 113.5 | 75.5 | 52.5 |  | 29 | 19.5
830801 | 5149 | 3 | 08/14/1997 | 25 | 28.5 | 90 | 1 | 378 | 235 | 152.5 | 113.5 | 75.5 | 52.5 |  | 29 | 19.5
830801 | 5150 | 3 | 08/14/1997 | 25 | 28.5 | 90 | 2 | 567 | 349 | 232.5 | 176.5 | 119 | 83 |  | 46.5 | 31
830801 | 5150 | 3 | 08/14/1997 | 25 | 28.5 | 90 | 2 | 567 | 349 | 232.5 | 176.5 | 119 | 83 |  | 46.5 | 31
830801 | 5150 | 3 | 08/14/1997 | 25 | 28.5 | 90 | 2 | 567 | 349 | 232.5 | 176.5 | 119 | 83 |  | 46.5 | 31
830801 | 5150 | 3 | 08/14/1997 | 25 | 28.5 | 90 | 2 | 567 | 349 | 232.5 | 176.5 | 119 | 83 |  | 46.5 | 31
830801 | 5151 | 3 | 08/14/1997 | 25 | 28.5 | 90 | 3 | 768 | 465 | 315 | 241.5 | 165.5 | 116 |  | 63.5 | 42.5
830801 | 5151 | 3 | 08/14/1997 | 25 | 28.5 | 90 | 3 | 768 | 465 | 315 | 241.5 | 165.5 | 116 |  | 63.5 | 42.5
830801 | 5151 | 3 | 08/14/1997 | 25 | 28.5 | 90 | 3 | 768 | 465 | 315 | 241.5 | 165.5 | 116 |  | 63.5 | 42.5
830801 | 5151 | 3 | 08/14/1997 | 25 | 28.5 | 90 | 3 | 768 | 465 | 315 | 241.5 | 165.5 | 116 |  | 63.5 | 42.5
830801 | 5152 | 3 | 08/14/1997 | 25 | 28.5 | 90 | 4 | 999 | 603 | 414.5 | 321.5 | 223.5 | 156 |  | 86 | 56
830801 | 5152 | 3 | 08/14/1997 | 25 | 28.5 | 90 | 4 | 999 | 603 | 414.5 | 321.5 | 223.5 | 156 |  | 86 | 56
830801 | 5152 | 3 | 08/14/1997 | 25 | 28.5 | 90 | 4 | 999 | 603 | 414.5 | 321.5 | 223.5 | 156 |  | 86 | 56
830801 | 5152 | 3 | 08/14/1997 | 25 | 28.5 | 90 | 4 | 999 | 603 | 414.5 | 321.5 | 223.5 | 156 |  | 86 | 56
830801 | 5153 | 3 | 08/14/1997 | 25 | 28.5 | 100 | 1 | 382 | 185 | 124 | 96 | 65.5 | 47 |  | 28 | 19
830801 | 5153 | 3 | 08/14/1997 | 25 | 28.5 | 100 | 1 | 382 | 185 | 124 | 96 | 65.5 | 47 |  | 28 | 19
830801 | 5153 | 3 | 08/14/1997 | 25 | 28.5 | 100 | 1 | 382 | 185 | 124 | 96 | 65.5 | 47 |  | 28 | 19
830801 | 5153 | 3 | 08/14/1997 | 25 | 28.5 | 100 | 1 | 382 | 185 | 124 | 96 | 65.5 | 47 |  | 28 | 19
830801 | 5154 | 3 | 08/14/1997 | 25 | 28.5 | 100 | 2 | 571 | 274 | 186 | 145.5 | 99.5 | 71.5 |  | 43.5 | 29.5
830801 | 5154 | 3 | 08/14/1997 | 25 | 28.5 | 100 | 2 | 571 | 274 | 186 | 145.5 | 99.5 | 71.5 |  | 43.5 | 29.5
830801 | 5154 | 3 | 08/14/1997 | 25 | 28.5 | 100 | 2 | 571 | 274 | 186 | 145.5 | 99.5 | 71.5 |  | 43.5 | 29.5
830801 | 5154 | 3 | 08/14/1997 | 25 | 28.5 | 100 | 2 | 571 | 274 | 186 | 145.5 | 99.5 | 71.5 |  | 43.5 | 29.5
830801 | 5155 | 3 | 08/14/1997 | 25 | 28.5 | 100 | 3 | 767 | 367 | 249.5 | 195.5 | 136 | 99 |  | 58 | 39
830801 | 5155 | 3 | 08/14/1997 | 25 | 28.5 | 100 | 3 | 767 | 367 | 249.5 | 195.5 | 136 | 99 |  | 58 | 39
830801 | 5155 | 3 | 08/14/1997 | 25 | 28.5 | 100 | 3 | 767 | 367 | 249.5 | 195.5 | 136 | 99 |  | 58 | 39
830801 | 5155 | 3 | 08/14/1997 | 25 | 28.5 | 100 | 3 | 767 | 367 | 249.5 | 195.5 | 136 | 99 |  | 58 | 39
830801 | 5156 | 3 | 08/14/1997 | 25 | 28.5 | 100 | 4 | 1001 | 481.5 | 330 | 260.5 | 182.5 | 134 |  | 77 | 50
830801 | 5156 | 3 | 08/14/1997 | 25 | 28.5 | 100 | 4 | 1001 | 481.5 | 330 | 260.5 | 182.5 | 134 |  | 77 | 50
830801 | 5156 | 3 | 08/14/1997 | 25 | 28.5 | 100 | 4 | 1001 | 481.5 | 330 | 260.5 | 182.5 | 134 |  | 77 | 50
830801 | 5156 | 3 | 08/14/1997 | 25 | 28.5 | 100 | 4 | 1001 | 481.5 | 330 | 260.5 | 182.5 | 134 |  | 77 | 50
830801 | 5157 | 3 | 08/14/1997 | 25 | 28.5 | 110 | 1 | 375 | 238 | 146 | 112 | 75.5 | 50.5 |  | 27 | 20
830801 | 5157 | 3 | 08/14/1997 | 25 | 28.5 | 110 | 1 | 375 | 238 | 146 | 112 | 75.5 | 50.5 |  | 27 | 20
830801 | 5157 | 3 | 08/14/1997 | 25 | 28.5 | 110 | 1 | 375 | 238 | 146 | 112 | 75.5 | 50.5 |  | 27 | 20
830801 | 5157 | 3 | 08/14/1997 | 25 | 28.5 | 110 | 1 | 375 | 238 | 146 | 112 | 75.5 | 50.5 |  | 27 | 20
830801 | 5158 | 3 | 08/14/1997 | 25 | 28.5 | 110 | 2 | 565 | 349.5 | 222.5 | 173 | 116.5 | 80.5 |  | 42 | 30.5
830801 | 5158 | 3 | 08/14/1997 | 25 | 28.5 | 110 | 2 | 565 | 349.5 | 222.5 | 173 | 116.5 | 80.5 |  | 42 | 30.5
830801 | 5158 | 3 | 08/14/1997 | 25 | 28.5 | 110 | 2 | 565 | 349.5 | 222.5 | 173 | 116.5 | 80.5 |  | 42 | 30.5
830801 | 5158 | 3 | 08/14/1997 | 25 | 28.5 | 110 | 2 | 565 | 349.5 | 222.5 | 173 | 116.5 | 80.5 |  | 42 | 30.5
830801 | 5159 | 3 | 08/14/1997 | 25 | 28.5 | 110 | 3 | 764 | 461.5 | 298.5 | 235 | 160 | 111.5 |  | 57 | 40
830801 | 5159 | 3 | 08/14/1997 | 25 | 28.5 | 110 | 3 | 764 | 461.5 | 298.5 | 235 | 160 | 111.5 |  | 57 | 40
830801 | 5159 | 3 | 08/14/1997 | 25 | 28.5 | 110 | 3 | 764 | 461.5 | 298.5 | 235 | 160 | 111.5 |  | 57 | 40
830801 | 5159 | 3 | 08/14/1997 | 25 | 28.5 | 110 | 3 | 764 | 461.5 | 298.5 | 235 | 160 | 111.5 |  | 57 | 40
830801 | 5160 | 3 | 08/14/1997 | 25 | 28.5 | 110 | 4 | 1000 | 597.5 | 392 | 310.5 | 215.5 | 151.5 |  | 76.5 | 52.5
830801 | 5160 | 3 | 08/14/1997 | 25 | 28.5 | 110 | 4 | 1000 | 597.5 | 392 | 310.5 | 215.5 | 151.5 |  | 76.5 | 52.5
830801 | 5160 | 3 | 08/14/1997 | 25 | 28.5 | 110 | 4 | 1000 | 597.5 | 392 | 310.5 | 215.5 | 151.5 |  | 76.5 | 52.5
830801 | 5160 | 3 | 08/14/1997 | 25 | 28.5 | 110 | 4 | 1000 | 597.5 | 392 | 310.5 | 215.5 | 151.5 |  | 76.5 | 52.5
830801 | 5161 | 3 | 08/14/1997 | 25 | 28.5 | 120 | 1 | 380 | 201.5 | 126.5 | 99.5 | 69.5 | 51 |  | 29 | 21
830801 | 5161 | 3 | 08/14/1997 | 25 | 28.5 | 120 | 1 | 380 | 201.5 | 126.5 | 99.5 | 69.5 | 51 |  | 29 | 21
830801 | 5161 | 3 | 08/14/1997 | 25 | 28.5 | 120 | 1 | 380 | 201.5 | 126.5 | 99.5 | 69.5 | 51 |  | 29 | 21
830801 | 5161 | 3 | 08/14/1997 | 25 | 28.5 | 120 | 1 | 380 | 201.5 | 126.5 | 99.5 | 69.5 | 51 |  | 29 | 21
830801 | 5162 | 3 | 08/14/1997 | 25 | 28.5 | 120 | 2 | 568 | 296 | 191 | 152 | 108.5 | 79 |  | 46 | 32.5
830801 | 5162 | 3 | 08/14/1997 | 25 | 28.5 | 120 | 2 | 568 | 296 | 191 | 152 | 108.5 | 79 |  | 46 | 32.5
830801 | 5162 | 3 | 08/14/1997 | 25 | 28.5 | 120 | 2 | 568 | 296 | 191 | 152 | 108.5 | 79 |  | 46 | 32.5
830801 | 5162 | 3 | 08/14/1997 | 25 | 28.5 | 120 | 2 | 568 | 296 | 191 | 152 | 108.5 | 79 |  | 46 | 32.5
830801 | 5163 | 3 | 08/14/1997 | 25 | 28.5 | 120 | 3 | 768 | 393.5 | 256 | 206 | 147.5 | 107.5 |  | 63 | 44.5
830801 | 5163 | 3 | 08/14/1997 | 25 | 28.5 | 120 | 3 | 768 | 393.5 | 256 | 206 | 147.5 | 107.5 |  | 63 | 44.5
830801 | 5163 | 3 | 08/14/1997 | 25 | 28.5 | 120 | 3 | 768 | 393.5 | 256 | 206 | 147.5 | 107.5 |  | 63 | 44.5
830801 | 5163 | 3 | 08/14/1997 | 25 | 28.5 | 120 | 3 | 768 | 393.5 | 256 | 206 | 147.5 | 107.5 |  | 63 | 44.5
830801 | 5164 | 3 | 08/14/1997 | 25 | 28.5 | 120 | 4 | 1001 | 506.5 | 334 | 270.5 | 196.5 | 142 |  | 84 | 57.5
830801 | 5164 | 3 | 08/14/1997 | 25 | 28.5 | 120 | 4 | 1001 | 506.5 | 334 | 270.5 | 196.5 | 142 |  | 84 | 57.5
830801 | 5164 | 3 | 08/14/1997 | 25 | 28.5 | 120 | 4 | 1001 | 506.5 | 334 | 270.5 | 196.5 | 142 |  | 84 | 57.5
830801 | 5164 | 3 | 08/14/1997 | 25 | 28.5 | 120 | 4 | 1001 | 506.5 | 334 | 270.5 | 196.5 | 142 |  | 84 | 57.5
830801 | 5165 | 3 | 08/14/1997 | 25 | 28.5 | 130 | 1 | 377 | 206 | 121 | 96.5 | 69 | 48 |  | 31 | 21
830801 | 5165 | 3 | 08/14/1997 | 25 | 28.5 | 130 | 1 | 377 | 206 | 121 | 96.5 | 69 | 48 |  | 31 | 21
830801 | 5165 | 3 | 08/14/1997 | 25 | 28.5 | 130 | 1 | 377 | 206 | 121 | 96.5 | 69 | 48 |  | 31 | 21
830801 | 5165 | 3 | 08/14/1997 | 25 | 28.5 | 130 | 1 | 377 | 206 | 121 | 96.5 | 69 | 48 |  | 31 | 21
830801 | 5166 | 3 | 08/14/1997 | 25 | 28.5 | 130 | 2 | 564 | 305 | 183.5 | 149 | 106.5 | 76 |  | 49 | 31
830801 | 5166 | 3 | 08/14/1997 | 25 | 28.5 | 130 | 2 | 564 | 305 | 183.5 | 149 | 106.5 | 76 |  | 49 | 31
830801 | 5166 | 3 | 08/14/1997 | 25 | 28.5 | 130 | 2 | 564 | 305 | 183.5 | 149 | 106.5 | 76 |  | 49 | 31
830801 | 5166 | 3 | 08/14/1997 | 25 | 28.5 | 130 | 2 | 564 | 305 | 183.5 | 149 | 106.5 | 76 |  | 49 | 31
830801 | 5167 | 3 | 08/14/1997 | 25 | 28.5 | 130 | 3 | 764 | 403 | 248.5 | 202.5 | 146.5 | 105 |  | 65.5 | 42
830801 | 5167 | 3 | 08/14/1997 | 25 | 28.5 | 130 | 3 | 764 | 403 | 248.5 | 202.5 | 146.5 | 105 |  | 65.5 | 42
830801 | 5167 | 3 | 08/14/1997 | 25 | 28.5 | 130 | 3 | 764 | 403 | 248.5 | 202.5 | 146.5 | 105 |  | 65.5 | 42
830801 | 5167 | 3 | 08/14/1997 | 25 | 28.5 | 130 | 3 | 764 | 403 | 248.5 | 202.5 | 146.5 | 105 |  | 65.5 | 42
830801 | 5168 | 3 | 08/14/1997 | 25 | 28.5 | 130 | 4 | 999 | 521.5 | 330.5 | 267 | 194 | 143 |  | 85.5 | 55.5
830801 | 5168 | 3 | 08/14/1997 | 25 | 28.5 | 130 | 4 | 999 | 521.5 | 330.5 | 267 | 194 | 143 |  | 85.5 | 55.5
830801 | 5168 | 3 | 08/14/1997 | 25 | 28.5 | 130 | 4 | 999 | 521.5 | 330.5 | 267 | 194 | 143 |  | 85.5 | 55.5
830801 | 5168 | 3 | 08/14/1997 | 25 | 28.5 | 130 | 4 | 999 | 521.5 | 330.5 | 267 | 194 | 143 |  | 85.5 | 55.5
830801 | 5169 | 3 | 08/14/1997 | 25 | 28.5 | 140 | 1 | 378 | 233.5 | 142 | 107.5 | 72 | 51 |  | 26.5 | 19.5
830801 | 5169 | 3 | 08/14/1997 | 25 | 28.5 | 140 | 1 | 378 | 233.5 | 142 | 107.5 | 72 | 51 |  | 26.5 | 19.5
830801 | 5169 | 3 | 08/14/1997 | 25 | 28.5 | 140 | 1 | 378 | 233.5 | 142 | 107.5 | 72 | 51 |  | 26.5 | 19.5
830801 | 5169 | 3 | 08/14/1997 | 25 | 28.5 | 140 | 1 | 378 | 233.5 | 142 | 107.5 | 72 | 51 |  | 26.5 | 19.5
830801 | 5170 | 3 | 08/14/1997 | 25 | 28.5 | 140 | 2 | 569 | 339.5 | 217 | 167.5 | 113.5 | 79.5 |  | 42.5 | 29
830801 | 5170 | 3 | 08/14/1997 | 25 | 28.5 | 140 | 2 | 569 | 339.5 | 217 | 167.5 | 113.5 | 79.5 |  | 42.5 | 29
830801 | 5170 | 3 | 08/14/1997 | 25 | 28.5 | 140 | 2 | 569 | 339.5 | 217 | 167.5 | 113.5 | 79.5 |  | 42.5 | 29
830801 | 5170 | 3 | 08/14/1997 | 25 | 28.5 | 140 | 2 | 569 | 339.5 | 217 | 167.5 | 113.5 | 79.5 |  | 42.5 | 29
830801 | 5171 | 3 | 08/14/1997 | 25 | 28.5 | 140 | 3 | 767 | 448.5 | 294 | 227 | 157 | 110.5 |  | 58 | 39.5
830801 | 5171 | 3 | 08/14/1997 | 25 | 28.5 | 140 | 3 | 767 | 448.5 | 294 | 227 | 157 | 110.5 |  | 58 | 39.5
830801 | 5171 | 3 | 08/14/1997 | 25 | 28.5 | 140 | 3 | 767 | 448.5 | 294 | 227 | 157 | 110.5 |  | 58 | 39.5
830801 | 5171 | 3 | 08/14/1997 | 25 | 28.5 | 140 | 3 | 767 | 448.5 | 294 | 227 | 157 | 110.5 |  | 58 | 39.5
830801 | 5172 | 3 | 08/14/1997 | 25 | 28.5 | 140 | 4 | 1001 | 580 | 386 | 301.5 | 210 | 149 |  | 77 | 51.5
830801 | 5172 | 3 | 08/14/1997 | 25 | 28.5 | 140 | 4 | 1001 | 580 | 386 | 301.5 | 210 | 149 |  | 77 | 51.5
830801 | 5172 | 3 | 08/14/1997 | 25 | 28.5 | 140 | 4 | 1001 | 580 | 386 | 301.5 | 210 | 149 |  | 77 | 51.5
830801 | 5172 | 3 | 08/14/1997 | 25 | 28.5 | 140 | 4 | 1001 | 580 | 386 | 301.5 | 210 | 149 |  | 77 | 51.5
830801 | 5173 | 3 | 08/14/1997 | 25 | 28.5 | 150 | 1 | 370 | 230 | 139 | 105.5 | 72 | 52 |  | 30 | 19.5
830801 | 5173 | 3 | 08/14/1997 | 25 | 28.5 | 150 | 1 | 370 | 230 | 139 | 105.5 | 72 | 52 |  | 30 | 19.5
830801 | 5173 | 3 | 08/14/1997 | 25 | 28.5 | 150 | 1 | 370 | 230 | 139 | 105.5 | 72 | 52 |  | 30 | 19.5
830801 | 5173 | 3 | 08/14/1997 | 25 | 28.5 | 150 | 1 | 370 | 230 | 139 | 105.5 | 72 | 52 |  | 30 | 19.5
830801 | 5174 | 3 | 08/14/1997 | 25 | 28.5 | 150 | 2 | 560 | 342 | 212.5 | 165.5 | 113.5 | 81 |  | 46.5 | 29.5
830801 | 5174 | 3 | 08/14/1997 | 25 | 28.5 | 150 | 2 | 560 | 342 | 212.5 | 165.5 | 113.5 | 81 |  | 46.5 | 29.5
830801 | 5174 | 3 | 08/14/1997 | 25 | 28.5 | 150 | 2 | 560 | 342 | 212.5 | 165.5 | 113.5 | 81 |  | 46.5 | 29.5
830801 | 5174 | 3 | 08/14/1997 | 25 | 28.5 | 150 | 2 | 560 | 342 | 212.5 | 165.5 | 113.5 | 81 |  | 46.5 | 29.5
830801 | 5175 | 3 | 08/14/1997 | 25 | 28.5 | 150 | 3 | 760 | 451.5 | 289 | 227 | 156 | 112 |  | 63.5 | 40.5
830801 | 5175 | 3 | 08/14/1997 | 25 | 28.5 | 150 | 3 | 760 | 451.5 | 289 | 227 | 156 | 112 |  | 63.5 | 40.5
830801 | 5175 | 3 | 08/14/1997 | 25 | 28.5 | 150 | 3 | 760 | 451.5 | 289 | 227 | 156 | 112 |  | 63.5 | 40.5
830801 | 5175 | 3 | 08/14/1997 | 25 | 28.5 | 150 | 3 | 760 | 451.5 | 289 | 227 | 156 | 112 |  | 63.5 | 40.5
830801 | 5176 | 3 | 08/14/1997 | 25 | 28.5 | 150 | 4 | 999 | 581 | 379.5 | 298 | 208.5 | 150 |  | 83.5 | 53
830801 | 5176 | 3 | 08/14/1997 | 25 | 28.5 | 150 | 4 | 999 | 581 | 379.5 | 298 | 208.5 | 150 |  | 83.5 | 53
830801 | 5176 | 3 | 08/14/1997 | 25 | 28.5 | 150 | 4 | 999 | 581 | 379.5 | 298 | 208.5 | 150 |  | 83.5 | 53
830801 | 5176 | 3 | 08/14/1997 | 25 | 28.5 | 150 | 4 | 999 | 581 | 379.5 | 298 | 208.5 | 150 |  | 83.5 | 53
830801 | 5177 | 3 | 08/09/1999 |  | 22 | 0 | 1 | 397 | 201 | 139 | 109.5 | 70.5 | 47.5 |  | 27 |  | 14.5
830801 | 5177 | 3 | 08/09/1999 |  | 22 | 0 | 1 | 397 | 201 | 139 | 109.5 | 70.5 | 47.5 |  | 27 |  | 14.5
830801 | 5177 | 3 | 08/09/1999 |  | 22 | 0 | 1 | 397 | 201 | 139 | 109.5 | 70.5 | 47.5 |  | 27 |  | 14.5
830801 | 5177 | 3 | 08/09/1999 |  | 22 | 0 | 1 | 397 | 201 | 139 | 109.5 | 70.5 | 47.5 |  | 27 |  | 14.5
830801 | 5178 | 3 | 08/09/1999 |  | 22 | 0 | 2 | 581 | 292 | 207 | 161.5 | 108 | 74 |  | 40.5 |  | 22
830801 | 5178 | 3 | 08/09/1999 |  | 22 | 0 | 2 | 581 | 292 | 207 | 161.5 | 108 | 74 |  | 40.5 |  | 22
830801 | 5178 | 3 | 08/09/1999 |  | 22 | 0 | 2 | 581 | 292 | 207 | 161.5 | 108 | 74 |  | 40.5 |  | 22
830801 | 5178 | 3 | 08/09/1999 |  | 22 | 0 | 2 | 581 | 292 | 207 | 161.5 | 108 | 74 |  | 40.5 |  | 22
830801 | 4170 | 1 | 09/21/1995 | 5 | 1.5 | 20 | 2 | 593 | 122 | 103.5 | 93.5 | 79 | 65 |  | 44.5 |  | 22.5
830801 | 4170 | 1 | 09/21/1995 | 5 | 1.5 | 20 | 2 | 593 | 122 | 103.5 | 93.5 | 79 | 65 |  | 44.5 |  | 22.5
830801 | 4170 | 1 | 09/21/1995 | 5 | 1.5 | 20 | 2 | 593 | 122 | 103.5 | 93.5 | 79 | 65 |  | 44.5 |  | 22.5
830801 | 4170 | 1 | 09/21/1995 | 5 | 1.5 | 20 | 2 | 593 | 122 | 103.5 | 93.5 | 79 | 65 |  | 44.5 |  | 22.5
830801 | 4171 | 1 | 09/21/1995 | 5 | 1.5 | 20 | 3 | 802 | 165.5 | 141 | 127 | 107 | 89 |  | 61 |  | 31
830801 | 4171 | 1 | 09/21/1995 | 5 | 1.5 | 20 | 3 | 802 | 165.5 | 141 | 127 | 107 | 89 |  | 61 |  | 31
830801 | 4171 | 1 | 09/21/1995 | 5 | 1.5 | 20 | 3 | 802 | 165.5 | 141 | 127 | 107 | 89 |  | 61 |  | 31
830801 | 4171 | 1 | 09/21/1995 | 5 | 1.5 | 20 | 3 | 802 | 165.5 | 141 | 127 | 107 | 89 |  | 61 |  | 31
830801 | 4172 | 1 | 09/21/1995 | 5 | 1.5 | 20 | 4 | 1082 | 221 | 188.5 | 169.5 | 143.5 | 119 |  | 81.5 |  | 41
830801 | 4172 | 1 | 09/21/1995 | 5 | 1.5 | 20 | 4 | 1082 | 221 | 188.5 | 169.5 | 143.5 | 119 |  | 81.5 |  | 41
830801 | 4172 | 1 | 09/21/1995 | 5 | 1.5 | 20 | 4 | 1082 | 221 | 188.5 | 169.5 | 143.5 | 119 |  | 81.5 |  | 41
830801 | 4172 | 1 | 09/21/1995 | 5 | 1.5 | 20 | 4 | 1082 | 221 | 188.5 | 169.5 | 143.5 | 119 |  | 81.5 |  | 41
830801 | 4967 | 3 | 10/04/1991 | 9 | 6.3 | 110 | 3 | 837 | 280.5 | 232 | 201.5 | 156.5 | 122 |  | 73.5 | 49 | 38 | 30.5
830801 | 4967 | 3 | 10/04/1991 | 9 | 6.3 | 110 | 3 | 837 | 280.5 | 232 | 201.5 | 156.5 | 122 |  | 73.5 | 49 | 38 | 30.5
830801 | 4967 | 3 | 10/04/1991 | 9 | 6.3 | 110 | 3 | 837 | 280.5 | 232 | 201.5 | 156.5 | 122 |  | 73.5 | 49 | 38 | 30.5
830801 | 4967 | 3 | 10/04/1991 | 9 | 6.3 | 110 | 3 | 837 | 280.5 | 232 | 201.5 | 156.5 | 122 |  | 73.5 | 49 | 38 | 30.5
830801 | 4968 | 3 | 10/04/1991 | 9 | 6.3 | 110 | 4 | 1090 | 367 | 302 | 263 | 206 | 158.5 |  | 96.5 | 64 | 49 | 40.5
830801 | 4968 | 3 | 10/04/1991 | 9 | 6.3 | 110 | 4 | 1090 | 367 | 302 | 263 | 206 | 158.5 |  | 96.5 | 64 | 49 | 40.5
830801 | 4968 | 3 | 10/04/1991 | 9 | 6.3 | 110 | 4 | 1090 | 367 | 302 | 263 | 206 | 158.5 |  | 96.5 | 64 | 49 | 40.5
830801 | 4968 | 3 | 10/04/1991 | 9 | 6.3 | 110 | 4 | 1090 | 367 | 302 | 263 | 206 | 158.5 |  | 96.5 | 64 | 49 | 40.5
830801 | 4969 | 3 | 10/04/1991 | 9 | 6.3 | 120 | 1 | 415 | 125 | 100 | 88 | 70.5 | 56 |  | 36.5 | 25.5 | 19.5 | 16.5
830801 | 4969 | 3 | 10/04/1991 | 9 | 6.3 | 120 | 1 | 415 | 125 | 100 | 88 | 70.5 | 56 |  | 36.5 | 25.5 | 19.5 | 16.5
830801 | 4969 | 3 | 10/04/1991 | 9 | 6.3 | 120 | 1 | 415 | 125 | 100 | 88 | 70.5 | 56 |  | 36.5 | 25.5 | 19.5 | 16.5
830801 | 4969 | 3 | 10/04/1991 | 9 | 6.3 | 120 | 1 | 415 | 125 | 100 | 88 | 70.5 | 56 |  | 36.5 | 25.5 | 19.5 | 16.5
830801 | 4970 | 3 | 10/04/1991 | 9 | 6.3 | 120 | 2 | 629 | 182.5 | 148.5 | 131 | 106 | 83.5 |  | 55 | 39 | 30 | 24.5
830801 | 4970 | 3 | 10/04/1991 | 9 | 6.3 | 120 | 2 | 629 | 182.5 | 148.5 | 131 | 106 | 83.5 |  | 55 | 39 | 30 | 24.5
830801 | 4970 | 3 | 10/04/1991 | 9 | 6.3 | 120 | 2 | 629 | 182.5 | 148.5 | 131 | 106 | 83.5 |  | 55 | 39 | 30 | 24.5
830801 | 4970 | 3 | 10/04/1991 | 9 | 6.3 | 120 | 2 | 629 | 182.5 | 148.5 | 131 | 106 | 83.5 |  | 55 | 39 | 30 | 24.5
830801 | 4971 | 3 | 10/04/1991 | 9 | 6.3 | 120 | 3 | 834 | 242.5 | 197.5 | 174 | 140 | 112 |  | 73 | 51.5 | 40 | 33
830801 | 4971 | 3 | 10/04/1991 | 9 | 6.3 | 120 | 3 | 834 | 242.5 | 197.5 | 174 | 140 | 112 |  | 73 | 51.5 | 40 | 33
830801 | 4971 | 3 | 10/04/1991 | 9 | 6.3 | 120 | 3 | 834 | 242.5 | 197.5 | 174 | 140 | 112 |  | 73 | 51.5 | 40 | 33
830801 | 4971 | 3 | 10/04/1991 | 9 | 6.3 | 120 | 3 | 834 | 242.5 | 197.5 | 174 | 140 | 112 |  | 73 | 51.5 | 40 | 33
830801 | 4972 | 3 | 10/04/1991 | 9 | 6.3 | 120 | 4 | 1089 | 316.5 | 258.5 | 228 | 184 | 146.5 |  | 95 | 67 | 51 | 42
830801 | 4972 | 3 | 10/04/1991 | 9 | 6.3 | 120 | 4 | 1089 | 316.5 | 258.5 | 228 | 184 | 146.5 |  | 95 | 67 | 51 | 42
830801 | 4972 | 3 | 10/04/1991 | 9 | 6.3 | 120 | 4 | 1089 | 316.5 | 258.5 | 228 | 184 | 146.5 |  | 95 | 67 | 51 | 42
830801 | 4972 | 3 | 10/04/1991 | 9 | 6.3 | 120 | 4 | 1089 | 316.5 | 258.5 | 228 | 184 | 146.5 |  | 95 | 67 | 51 | 42
830801 | 4973 | 3 | 10/04/1991 | 9 | 6.3 | 130 | 1 | 417 | 113 | 94 | 84.5 | 69 | 54.5 |  | 37 | 26 | 20 | 17
830801 | 4973 | 3 | 10/04/1991 | 9 | 6.3 | 130 | 1 | 417 | 113 | 94 | 84.5 | 69 | 54.5 |  | 37 | 26 | 20 | 17
830801 | 4973 | 3 | 10/04/1991 | 9 | 6.3 | 130 | 1 | 417 | 113 | 94 | 84.5 | 69 | 54.5 |  | 37 | 26 | 20 | 17
830801 | 4973 | 3 | 10/04/1991 | 9 | 6.3 | 130 | 1 | 417 | 113 | 94 | 84.5 | 69 | 54.5 |  | 37 | 26 | 20 | 17
830801 | 4974 | 3 | 10/04/1991 | 9 | 6.3 | 130 | 2 | 625 | 167.5 | 139.5 | 124.5 | 102 | 82.5 |  | 55 | 38.5 | 30 | 24.5
830801 | 4974 | 3 | 10/04/1991 | 9 | 6.3 | 130 | 2 | 625 | 167.5 | 139.5 | 124.5 | 102 | 82.5 |  | 55 | 38.5 | 30 | 24.5
830801 | 4974 | 3 | 10/04/1991 | 9 | 6.3 | 130 | 2 | 625 | 167.5 | 139.5 | 124.5 | 102 | 82.5 |  | 55 | 38.5 | 30 | 24.5
830801 | 4974 | 3 | 10/04/1991 | 9 | 6.3 | 130 | 2 | 625 | 167.5 | 139.5 | 124.5 | 102 | 82.5 |  | 55 | 38.5 | 30 | 24.5
830801 | 4975 | 3 | 10/04/1991 | 9 | 6.3 | 130 | 3 | 829 | 223.5 | 186.5 | 166.5 | 136.5 | 110.5 |  | 73.5 | 52 | 40 | 31.5
830801 | 4975 | 3 | 10/04/1991 | 9 | 6.3 | 130 | 3 | 829 | 223.5 | 186.5 | 166.5 | 136.5 | 110.5 |  | 73.5 | 52 | 40 | 31.5
830801 | 4975 | 3 | 10/04/1991 | 9 | 6.3 | 130 | 3 | 829 | 223.5 | 186.5 | 166.5 | 136.5 | 110.5 |  | 73.5 | 52 | 40 | 31.5
830801 | 4975 | 3 | 10/04/1991 | 9 | 6.3 | 130 | 3 | 829 | 223.5 | 186.5 | 166.5 | 136.5 | 110.5 |  | 73.5 | 52 | 40 | 31.5
830801 | 4976 | 3 | 10/04/1991 | 9 | 6.3 | 130 | 4 | 1086 | 293 | 244 | 218.5 | 180 | 145 |  | 97 | 68 | 52.5 | 42.5
830801 | 4976 | 3 | 10/04/1991 | 9 | 6.3 | 130 | 4 | 1086 | 293 | 244 | 218.5 | 180 | 145 |  | 97 | 68 | 52.5 | 42.5
830801 | 4976 | 3 | 10/04/1991 | 9 | 6.3 | 130 | 4 | 1086 | 293 | 244 | 218.5 | 180 | 145 |  | 97 | 68 | 52.5 | 42.5
830801 | 4976 | 3 | 10/04/1991 | 9 | 6.3 | 130 | 4 | 1086 | 293 | 244 | 218.5 | 180 | 145 |  | 97 | 68 | 52.5 | 42.5
830801 | 4977 | 3 | 10/04/1991 | 9 | 6.3 | 140 | 1 | 416 | 141 | 115 | 99.5 | 76.5 | 58 |  | 35 | 24 | 18 | 15
830801 | 4977 | 3 | 10/04/1991 | 9 | 6.3 | 140 | 1 | 416 | 141 | 115 | 99.5 | 76.5 | 58 |  | 35 | 24 | 18 | 15
830801 | 4977 | 3 | 10/04/1991 | 9 | 6.3 | 140 | 1 | 416 | 141 | 115 | 99.5 | 76.5 | 58 |  | 35 | 24 | 18 | 15
830801 | 4977 | 3 | 10/04/1991 | 9 | 6.3 | 140 | 1 | 416 | 141 | 115 | 99.5 | 76.5 | 58 |  | 35 | 24 | 18 | 15
830403 | 3722 | 3 | 09/22/1995 | 10 | 7.5 | 20 | 2 | 574 | 233 | 214 | 199 | 175 | 153 |  | 116 |  | 68
830403 | 3722 | 3 | 09/22/1995 | 10 | 7.5 | 20 | 2 | 574 | 233 | 214 | 199 | 175 | 153 |  | 116 |  | 68
830403 | 3722 | 3 | 09/22/1995 | 10 | 7.5 | 20 | 2 | 574 | 233 | 214 | 199 | 175 | 153 |  | 116 |  | 68
830801 | 4105 | 1 | 10/14/1993 | 4 | 6.4 | 20 | 1 | 412 | 83 | 69 | 63 | 53.5 | 43 |  | 29.5 |  | 19.5
830801 | 4105 | 1 | 10/14/1993 | 4 | 6.4 | 20 | 1 | 412 | 83 | 69 | 63 | 53.5 | 43 |  | 29.5 |  | 19.5
830801 | 4105 | 1 | 10/14/1993 | 4 | 6.4 | 20 | 1 | 412 | 83 | 69 | 63 | 53.5 | 43 |  | 29.5 |  | 19.5
830801 | 4105 | 1 | 10/14/1993 | 4 | 6.4 | 20 | 1 | 412 | 83 | 69 | 63 | 53.5 | 43 |  | 29.5 |  | 19.5
830801 | 4106 | 1 | 10/14/1993 | 4 | 6.4 | 20 | 2 | 612 | 123.5 | 105 | 95 | 82 | 67 |  | 47 |  | 27
830801 | 4106 | 1 | 10/14/1993 | 4 | 6.4 | 20 | 2 | 612 | 123.5 | 105 | 95 | 82 | 67 |  | 47 |  | 27
830801 | 4106 | 1 | 10/14/1993 | 4 | 6.4 | 20 | 2 | 612 | 123.5 | 105 | 95 | 82 | 67 |  | 47 |  | 27
830801 | 4106 | 1 | 10/14/1993 | 4 | 6.4 | 20 | 2 | 612 | 123.5 | 105 | 95 | 82 | 67 |  | 47 |  | 27
830801 | 4107 | 1 | 10/14/1993 | 4 | 6.4 | 20 | 3 | 818 | 164 | 140 | 127 | 109 | 90 |  | 63 |  | 37
830801 | 4107 | 1 | 10/14/1993 | 4 | 6.4 | 20 | 3 | 818 | 164 | 140 | 127 | 109 | 90 |  | 63 |  | 37
830801 | 4107 | 1 | 10/14/1993 | 4 | 6.4 | 20 | 3 | 818 | 164 | 140 | 127 | 109 | 90 |  | 63 |  | 37
830801 | 4107 | 1 | 10/14/1993 | 4 | 6.4 | 20 | 3 | 818 | 164 | 140 | 127 | 109 | 90 |  | 63 |  | 37
830801 | 4108 | 1 | 10/14/1993 | 4 | 6.4 | 20 | 4 | 1081 | 216.5 | 183 | 168 | 144 | 118.5 |  | 82.5 |  | 46
830801 | 4108 | 1 | 10/14/1993 | 4 | 6.4 | 20 | 4 | 1081 | 216.5 | 183 | 168 | 144 | 118.5 |  | 82.5 |  | 46
830801 | 4108 | 1 | 10/14/1993 | 4 | 6.4 | 20 | 4 | 1081 | 216.5 | 183 | 168 | 144 | 118.5 |  | 82.5 |  | 46
830801 | 4108 | 1 | 10/14/1993 | 4 | 6.4 | 20 | 4 | 1081 | 216.5 | 183 | 168 | 144 | 118.5 |  | 82.5 |  | 46
830801 | 4109 | 1 | 10/14/1993 | 4 | 6.4 | 30 | 1 | 406 | 78.5 | 69.5 | 63.5 | 53.5 | 45.5 |  | 33 |  | 19
830801 | 4109 | 1 | 10/14/1993 | 4 | 6.4 | 30 | 1 | 406 | 78.5 | 69.5 | 63.5 | 53.5 | 45.5 |  | 33 |  | 19
830801 | 4109 | 1 | 10/14/1993 | 4 | 6.4 | 30 | 1 | 406 | 78.5 | 69.5 | 63.5 | 53.5 | 45.5 |  | 33 |  | 19
830801 | 4109 | 1 | 10/14/1993 | 4 | 6.4 | 30 | 1 | 406 | 78.5 | 69.5 | 63.5 | 53.5 | 45.5 |  | 33 |  | 19
830801 | 4110 | 1 | 10/14/1993 | 4 | 6.4 | 30 | 2 | 606 | 120 | 105 | 95.5 | 82.5 | 69 |  | 51 |  | 27
830801 | 4110 | 1 | 10/14/1993 | 4 | 6.4 | 30 | 2 | 606 | 120 | 105 | 95.5 | 82.5 | 69 |  | 51 |  | 27
830801 | 4110 | 1 | 10/14/1993 | 4 | 6.4 | 30 | 2 | 606 | 120 | 105 | 95.5 | 82.5 | 69 |  | 51 |  | 27
830801 | 4110 | 1 | 10/14/1993 | 4 | 6.4 | 30 | 2 | 606 | 120 | 105 | 95.5 | 82.5 | 69 |  | 51 |  | 27
830801 | 4111 | 1 | 10/14/1993 | 4 | 6.4 | 30 | 3 | 810 | 159 | 139.5 | 126 | 109 | 91.5 |  | 65 |  | 34.5
830801 | 4111 | 1 | 10/14/1993 | 4 | 6.4 | 30 | 3 | 810 | 159 | 139.5 | 126 | 109 | 91.5 |  | 65 |  | 34.5
830801 | 4111 | 1 | 10/14/1993 | 4 | 6.4 | 30 | 3 | 810 | 159 | 139.5 | 126 | 109 | 91.5 |  | 65 |  | 34.5
830801 | 4111 | 1 | 10/14/1993 | 4 | 6.4 | 30 | 3 | 810 | 159 | 139.5 | 126 | 109 | 91.5 |  | 65 |  | 34.5
830801 | 4112 | 1 | 10/14/1993 | 4 | 6.4 | 30 | 4 | 1074 | 211.5 | 184 | 169 | 144 | 122 |  | 87.5 |  | 47
830801 | 4112 | 1 | 10/14/1993 | 4 | 6.4 | 30 | 4 | 1074 | 211.5 | 184 | 169 | 144 | 122 |  | 87.5 |  | 47
830801 | 4112 | 1 | 10/14/1993 | 4 | 6.4 | 30 | 4 | 1074 | 211.5 | 184 | 169 | 144 | 122 |  | 87.5 |  | 47
830801 | 4112 | 1 | 10/14/1993 | 4 | 6.4 | 30 | 4 | 1074 | 211.5 | 184 | 169 | 144 | 122 |  | 87.5 |  | 47
830801 | 4113 | 1 | 10/14/1993 | 4 | 6.4 | 40 | 1 | 404 | 81 | 70 | 64 | 54 | 45 |  | 33 |  | 18.5
830801 | 4113 | 1 | 10/14/1993 | 4 | 6.4 | 40 | 1 | 404 | 81 | 70 | 64 | 54 | 45 |  | 33 |  | 18.5
830801 | 4113 | 1 | 10/14/1993 | 4 | 6.4 | 40 | 1 | 404 | 81 | 70 | 64 | 54 | 45 |  | 33 |  | 18.5
830801 | 4113 | 1 | 10/14/1993 | 4 | 6.4 | 40 | 1 | 404 | 81 | 70 | 64 | 54 | 45 |  | 33 |  | 18.5
830801 | 4114 | 1 | 10/14/1993 | 4 | 6.4 | 40 | 2 | 606 | 124 | 106 | 96.5 | 81.5 | 67.5 |  | 47.5 |  | 27
830801 | 4114 | 1 | 10/14/1993 | 4 | 6.4 | 40 | 2 | 606 | 124 | 106 | 96.5 | 81.5 | 67.5 |  | 47.5 |  | 27
830801 | 4114 | 1 | 10/14/1993 | 4 | 6.4 | 40 | 2 | 606 | 124 | 106 | 96.5 | 81.5 | 67.5 |  | 47.5 |  | 27
830801 | 4114 | 1 | 10/14/1993 | 4 | 6.4 | 40 | 2 | 606 | 124 | 106 | 96.5 | 81.5 | 67.5 |  | 47.5 |  | 27
830801 | 4115 | 1 | 10/14/1993 | 4 | 6.4 | 40 | 3 | 809 | 164.5 | 141 | 129 | 109 | 90 |  | 64 |  | 35.5
830801 | 4115 | 1 | 10/14/1993 | 4 | 6.4 | 40 | 3 | 809 | 164.5 | 141 | 129 | 109 | 90 |  | 64 |  | 35.5
830801 | 4115 | 1 | 10/14/1993 | 4 | 6.4 | 40 | 3 | 809 | 164.5 | 141 | 129 | 109 | 90 |  | 64 |  | 35.5
830801 | 4115 | 1 | 10/14/1993 | 4 | 6.4 | 40 | 3 | 809 | 164.5 | 141 | 129 | 109 | 90 |  | 64 |  | 35.5
830801 | 4116 | 1 | 10/14/1993 | 4 | 6.4 | 40 | 4 | 1072 | 218 | 187.5 | 171.5 | 144.5 | 120 |  | 86 |  | 46.5
830801 | 4116 | 1 | 10/14/1993 | 4 | 6.4 | 40 | 4 | 1072 | 218 | 187.5 | 171.5 | 144.5 | 120 |  | 86 |  | 46.5
830801 | 4116 | 1 | 10/14/1993 | 4 | 6.4 | 40 | 4 | 1072 | 218 | 187.5 | 171.5 | 144.5 | 120 |  | 86 |  | 46.5
830801 | 4116 | 1 | 10/14/1993 | 4 | 6.4 | 40 | 4 | 1072 | 218 | 187.5 | 171.5 | 144.5 | 120 |  | 86 |  | 46.5
830801 | 4117 | 1 | 10/14/1993 | 4 | 6.4 | 50 | 1 | 407 | 79 | 70 | 63.5 | 54 | 44.5 |  | 32.5 |  | 18
830801 | 4117 | 1 | 10/14/1993 | 4 | 6.4 | 50 | 1 | 407 | 79 | 70 | 63.5 | 54 | 44.5 |  | 32.5 |  | 18
830801 | 4117 | 1 | 10/14/1993 | 4 | 6.4 | 50 | 1 | 407 | 79 | 70 | 63.5 | 54 | 44.5 |  | 32.5 |  | 18
830801 | 4117 | 1 | 10/14/1993 | 4 | 6.4 | 50 | 1 | 407 | 79 | 70 | 63.5 | 54 | 44.5 |  | 32.5 |  | 18
830801 | 4118 | 1 | 10/14/1993 | 4 | 6.4 | 50 | 2 | 607 | 119.5 | 105 | 95 | 82 | 67.5 |  | 47.5 |  | 26.5
830801 | 4118 | 1 | 10/14/1993 | 4 | 6.4 | 50 | 2 | 607 | 119.5 | 105 | 95 | 82 | 67.5 |  | 47.5 |  | 26.5
830801 | 4118 | 1 | 10/14/1993 | 4 | 6.4 | 50 | 2 | 607 | 119.5 | 105 | 95 | 82 | 67.5 |  | 47.5 |  | 26.5
830801 | 4118 | 1 | 10/14/1993 | 4 | 6.4 | 50 | 2 | 607 | 119.5 | 105 | 95 | 82 | 67.5 |  | 47.5 |  | 26.5
830801 | 4119 | 1 | 10/14/1993 | 4 | 6.4 | 50 | 3 | 811 | 159.5 | 138.5 | 125.5 | 108.5 | 89.5 |  | 63 |  | 33.5
830801 | 4119 | 1 | 10/14/1993 | 4 | 6.4 | 50 | 3 | 811 | 159.5 | 138.5 | 125.5 | 108.5 | 89.5 |  | 63 |  | 33.5
830801 | 4119 | 1 | 10/14/1993 | 4 | 6.4 | 50 | 3 | 811 | 159.5 | 138.5 | 125.5 | 108.5 | 89.5 |  | 63 |  | 33.5
830801 | 4119 | 1 | 10/14/1993 | 4 | 6.4 | 50 | 3 | 811 | 159.5 | 138.5 | 125.5 | 108.5 | 89.5 |  | 63 |  | 33.5
830801 | 4120 | 1 | 10/14/1993 | 4 | 6.4 | 50 | 4 | 1074 | 212 | 184.5 | 168.5 | 144.5 | 120 |  | 84.5 |  | 45
830801 | 4120 | 1 | 10/14/1993 | 4 | 6.4 | 50 | 4 | 1074 | 212 | 184.5 | 168.5 | 144.5 | 120 |  | 84.5 |  | 45
830801 | 4120 | 1 | 10/14/1993 | 4 | 6.4 | 50 | 4 | 1074 | 212 | 184.5 | 168.5 | 144.5 | 120 |  | 84.5 |  | 45
830801 | 4120 | 1 | 10/14/1993 | 4 | 6.4 | 50 | 4 | 1074 | 212 | 184.5 | 168.5 | 144.5 | 120 |  | 84.5 |  | 45
830801 | 4121 | 1 | 10/14/1993 | 4 | 6.4 | 60 | 1 | 404 | 85 | 74 | 67 | 57 | 47 |  | 33 |  | 19
830801 | 4121 | 1 | 10/14/1993 | 4 | 6.4 | 60 | 1 | 404 | 85 | 74 | 67 | 57 | 47 |  | 33 |  | 19
830801 | 4121 | 1 | 10/14/1993 | 4 | 6.4 | 60 | 1 | 404 | 85 | 74 | 67 | 57 | 47 |  | 33 |  | 19
830801 | 4121 | 1 | 10/14/1993 | 4 | 6.4 | 60 | 1 | 404 | 85 | 74 | 67 | 57 | 47 |  | 33 |  | 19
830801 | 4122 | 1 | 10/14/1993 | 4 | 6.4 | 60 | 2 | 604 | 127.5 | 110.5 | 100 | 83.5 | 70.5 |  | 48.5 |  | 26
830801 | 4122 | 1 | 10/14/1993 | 4 | 6.4 | 60 | 2 | 604 | 127.5 | 110.5 | 100 | 83.5 | 70.5 |  | 48.5 |  | 26
830801 | 4122 | 1 | 10/14/1993 | 4 | 6.4 | 60 | 2 | 604 | 127.5 | 110.5 | 100 | 83.5 | 70.5 |  | 48.5 |  | 26
830801 | 4122 | 1 | 10/14/1993 | 4 | 6.4 | 60 | 2 | 604 | 127.5 | 110.5 | 100 | 83.5 | 70.5 |  | 48.5 |  | 26
830801 | 4123 | 1 | 10/14/1993 | 4 | 6.4 | 60 | 3 | 807 | 173 | 150 | 135 | 113 | 95.5 |  | 66.5 |  | 35.5
830801 | 4123 | 1 | 10/14/1993 | 4 | 6.4 | 60 | 3 | 807 | 173 | 150 | 135 | 113 | 95.5 |  | 66.5 |  | 35.5
830801 | 4123 | 1 | 10/14/1993 | 4 | 6.4 | 60 | 3 | 807 | 173 | 150 | 135 | 113 | 95.5 |  | 66.5 |  | 35.5
830801 | 4123 | 1 | 10/14/1993 | 4 | 6.4 | 60 | 3 | 807 | 173 | 150 | 135 | 113 | 95.5 |  | 66.5 |  | 35.5
830801 | 4124 | 1 | 10/14/1993 | 4 | 6.4 | 60 | 4 | 1072 | 228.5 | 200.5 | 180 | 151 | 127 |  | 87.5 |  | 46.5
830801 | 4124 | 1 | 10/14/1993 | 4 | 6.4 | 60 | 4 | 1072 | 228.5 | 200.5 | 180 | 151 | 127 |  | 87.5 |  | 46.5
830801 | 4124 | 1 | 10/14/1993 | 4 | 6.4 | 60 | 4 | 1072 | 228.5 | 200.5 | 180 | 151 | 127 |  | 87.5 |  | 46.5
830801 | 4124 | 1 | 10/14/1993 | 4 | 6.4 | 60 | 4 | 1072 | 228.5 | 200.5 | 180 | 151 | 127 |  | 87.5 |  | 46.5
830801 | 4125 | 1 | 10/14/1993 | 4 | 6.4 | 70 | 1 | 402 | 79 | 69.5 | 60 | 55.5 | 41.5 |  | 27.5 |  | 17.5
830801 | 4125 | 1 | 10/14/1993 | 4 | 6.4 | 70 | 1 | 402 | 79 | 69.5 | 60 | 55.5 | 41.5 |  | 27.5 |  | 17.5
830801 | 4125 | 1 | 10/14/1993 | 4 | 6.4 | 70 | 1 | 402 | 79 | 69.5 | 60 | 55.5 | 41.5 |  | 27.5 |  | 17.5
830801 | 4125 | 1 | 10/14/1993 | 4 | 6.4 | 70 | 1 | 402 | 79 | 69.5 | 60 | 55.5 | 41.5 |  | 27.5 |  | 17.5
830801 | 4126 | 1 | 10/14/1993 | 4 | 6.4 | 70 | 2 | 598 | 121.5 | 105.5 | 92.5 | 82.5 | 64.5 |  | 45 |  | 24.5
830801 | 4126 | 1 | 10/14/1993 | 4 | 6.4 | 70 | 2 | 598 | 121.5 | 105.5 | 92.5 | 82.5 | 64.5 |  | 45 |  | 24.5
830801 | 4126 | 1 | 10/14/1993 | 4 | 6.4 | 70 | 2 | 598 | 121.5 | 105.5 | 92.5 | 82.5 | 64.5 |  | 45 |  | 24.5
830801 | 4126 | 1 | 10/14/1993 | 4 | 6.4 | 70 | 2 | 598 | 121.5 | 105.5 | 92.5 | 82.5 | 64.5 |  | 45 |  | 24.5
830801 | 4127 | 1 | 10/14/1993 | 4 | 6.4 | 70 | 3 | 798 | 160.5 | 139 | 123.5 | 108.5 | 87 |  | 60.5 |  | 33
830801 | 4127 | 1 | 10/14/1993 | 4 | 6.4 | 70 | 3 | 798 | 160.5 | 139 | 123.5 | 108.5 | 87 |  | 60.5 |  | 33
830801 | 4127 | 1 | 10/14/1993 | 4 | 6.4 | 70 | 3 | 798 | 160.5 | 139 | 123.5 | 108.5 | 87 |  | 60.5 |  | 33
830801 | 4127 | 1 | 10/14/1993 | 4 | 6.4 | 70 | 3 | 798 | 160.5 | 139 | 123.5 | 108.5 | 87 |  | 60.5 |  | 33
830801 | 4128 | 1 | 10/14/1993 | 4 | 6.4 | 70 | 4 | 1066 | 215 | 186.5 | 165 | 145.5 | 118 |  | 81 |  | 44
830801 | 4128 | 1 | 10/14/1993 | 4 | 6.4 | 70 | 4 | 1066 | 215 | 186.5 | 165 | 145.5 | 118 |  | 81 |  | 44
830801 | 4128 | 1 | 10/14/1993 | 4 | 6.4 | 70 | 4 | 1066 | 215 | 186.5 | 165 | 145.5 | 118 |  | 81 |  | 44
830801 | 4128 | 1 | 10/14/1993 | 4 | 6.4 | 70 | 4 | 1066 | 215 | 186.5 | 165 | 145.5 | 118 |  | 81 |  | 44
830801 | 4129 | 1 | 10/14/1993 | 4 | 6.4 | 80 | 1 | 399 | 80.5 | 68 | 62.5 | 51 | 42.5 |  | 29.5 |  | 16
830801 | 4129 | 1 | 10/14/1993 | 4 | 6.4 | 80 | 1 | 399 | 80.5 | 68 | 62.5 | 51 | 42.5 |  | 29.5 |  | 16
830801 | 4129 | 1 | 10/14/1993 | 4 | 6.4 | 80 | 1 | 399 | 80.5 | 68 | 62.5 | 51 | 42.5 |  | 29.5 |  | 16
830801 | 4129 | 1 | 10/14/1993 | 4 | 6.4 | 80 | 1 | 399 | 80.5 | 68 | 62.5 | 51 | 42.5 |  | 29.5 |  | 16
830801 | 4130 | 1 | 10/14/1993 | 4 | 6.4 | 80 | 2 | 595 | 122.5 | 104.5 | 93.5 | 78.5 | 65.5 |  | 45.5 |  | 25
830801 | 4130 | 1 | 10/14/1993 | 4 | 6.4 | 80 | 2 | 595 | 122.5 | 104.5 | 93.5 | 78.5 | 65.5 |  | 45.5 |  | 25
830801 | 4130 | 1 | 10/14/1993 | 4 | 6.4 | 80 | 2 | 595 | 122.5 | 104.5 | 93.5 | 78.5 | 65.5 |  | 45.5 |  | 25
830801 | 4130 | 1 | 10/14/1993 | 4 | 6.4 | 80 | 2 | 595 | 122.5 | 104.5 | 93.5 | 78.5 | 65.5 |  | 45.5 |  | 25
830801 | 4131 | 1 | 10/14/1993 | 4 | 6.4 | 80 | 3 | 799 | 165.5 | 139 | 126 | 106.5 | 87.5 |  | 61.5 |  | 33
830801 | 4131 | 1 | 10/14/1993 | 4 | 6.4 | 80 | 3 | 799 | 165.5 | 139 | 126 | 106.5 | 87.5 |  | 61.5 |  | 33
830801 | 4131 | 1 | 10/14/1993 | 4 | 6.4 | 80 | 3 | 799 | 165.5 | 139 | 126 | 106.5 | 87.5 |  | 61.5 |  | 33
830801 | 4131 | 1 | 10/14/1993 | 4 | 6.4 | 80 | 3 | 799 | 165.5 | 139 | 126 | 106.5 | 87.5 |  | 61.5 |  | 33
830801 | 4132 | 1 | 10/14/1993 | 4 | 6.4 | 80 | 4 | 1061 | 219 | 186.5 | 168.5 | 142 | 118.5 |  | 82 |  | 43
830801 | 4132 | 1 | 10/14/1993 | 4 | 6.4 | 80 | 4 | 1061 | 219 | 186.5 | 168.5 | 142 | 118.5 |  | 82 |  | 43
830801 | 4132 | 1 | 10/14/1993 | 4 | 6.4 | 80 | 4 | 1061 | 219 | 186.5 | 168.5 | 142 | 118.5 |  | 82 |  | 43
830801 | 4132 | 1 | 10/14/1993 | 4 | 6.4 | 80 | 4 | 1061 | 219 | 186.5 | 168.5 | 142 | 118.5 |  | 82 |  | 43
830801 | 4133 | 1 | 10/14/1993 | 4 | 6.4 | 90 | 1 | 405 | 75 | 64 | 60.5 | 50 | 42 |  | 27.5 |  | 16
830801 | 4133 | 1 | 10/14/1993 | 4 | 6.4 | 90 | 1 | 405 | 75 | 64 | 60.5 | 50 | 42 |  | 27.5 |  | 16
830801 | 4133 | 1 | 10/14/1993 | 4 | 6.4 | 90 | 1 | 405 | 75 | 64 | 60.5 | 50 | 42 |  | 27.5 |  | 16
830801 | 4133 | 1 | 10/14/1993 | 4 | 6.4 | 90 | 1 | 405 | 75 | 64 | 60.5 | 50 | 42 |  | 27.5 |  | 16
830801 | 4134 | 1 | 10/14/1993 | 4 | 6.4 | 90 | 2 | 602 | 113.5 | 96.5 | 91 | 75.5 | 63.5 |  | 43 |  | 23
830801 | 4134 | 1 | 10/14/1993 | 4 | 6.4 | 90 | 2 | 602 | 113.5 | 96.5 | 91 | 75.5 | 63.5 |  | 43 |  | 23
830801 | 4134 | 1 | 10/14/1993 | 4 | 6.4 | 90 | 2 | 602 | 113.5 | 96.5 | 91 | 75.5 | 63.5 |  | 43 |  | 23
830801 | 4134 | 1 | 10/14/1993 | 4 | 6.4 | 90 | 2 | 602 | 113.5 | 96.5 | 91 | 75.5 | 63.5 |  | 43 |  | 23
830801 | 4135 | 1 | 10/14/1993 | 4 | 6.4 | 90 | 3 | 805 | 153 | 131.5 | 121.5 | 102.5 | 86.5 |  | 60.5 |  | 31.5
830801 | 4135 | 1 | 10/14/1993 | 4 | 6.4 | 90 | 3 | 805 | 153 | 131.5 | 121.5 | 102.5 | 86.5 |  | 60.5 |  | 31.5
830801 | 4135 | 1 | 10/14/1993 | 4 | 6.4 | 90 | 3 | 805 | 153 | 131.5 | 121.5 | 102.5 | 86.5 |  | 60.5 |  | 31.5
830801 | 4135 | 1 | 10/14/1993 | 4 | 6.4 | 90 | 3 | 805 | 153 | 131.5 | 121.5 | 102.5 | 86.5 |  | 60.5 |  | 31.5
830801 | 4136 | 1 | 10/14/1993 | 4 | 6.4 | 90 | 4 | 1066 | 203.5 | 174.5 | 161 | 136.5 | 114.5 |  | 79.5 |  | 41.5
830801 | 4136 | 1 | 10/14/1993 | 4 | 6.4 | 90 | 4 | 1066 | 203.5 | 174.5 | 161 | 136.5 | 114.5 |  | 79.5 |  | 41.5
830801 | 4136 | 1 | 10/14/1993 | 4 | 6.4 | 90 | 4 | 1066 | 203.5 | 174.5 | 161 | 136.5 | 114.5 |  | 79.5 |  | 41.5
830801 | 4136 | 1 | 10/14/1993 | 4 | 6.4 | 90 | 4 | 1066 | 203.5 | 174.5 | 161 | 136.5 | 114.5 |  | 79.5 |  | 41.5
830801 | 4137 | 1 | 10/14/1993 | 4 | 6.4 | 100 | 1 | 402 | 72 | 60 | 55 | 46 | 38 |  | 27.5 |  | 14.5
830801 | 4137 | 1 | 10/14/1993 | 4 | 6.4 | 100 | 1 | 402 | 72 | 60 | 55 | 46 | 38 |  | 27.5 |  | 14.5
830801 | 4137 | 1 | 10/14/1993 | 4 | 6.4 | 100 | 1 | 402 | 72 | 60 | 55 | 46 | 38 |  | 27.5 |  | 14.5
830801 | 4137 | 1 | 10/14/1993 | 4 | 6.4 | 100 | 1 | 402 | 72 | 60 | 55 | 46 | 38 |  | 27.5 |  | 14.5
830801 | 4138 | 1 | 10/14/1993 | 4 | 6.4 | 100 | 2 | 598 | 108.5 | 92.5 | 83.5 | 70.5 | 58.5 |  | 42 |  | 23
830801 | 4138 | 1 | 10/14/1993 | 4 | 6.4 | 100 | 2 | 598 | 108.5 | 92.5 | 83.5 | 70.5 | 58.5 |  | 42 |  | 23
830801 | 4138 | 1 | 10/14/1993 | 4 | 6.4 | 100 | 2 | 598 | 108.5 | 92.5 | 83.5 | 70.5 | 58.5 |  | 42 |  | 23
830801 | 4138 | 1 | 10/14/1993 | 4 | 6.4 | 100 | 2 | 598 | 108.5 | 92.5 | 83.5 | 70.5 | 58.5 |  | 42 |  | 23
830801 | 4139 | 1 | 10/14/1993 | 4 | 6.4 | 100 | 3 | 800 | 146.5 | 123.5 | 112.5 | 94.5 | 79 |  | 55 |  | 30.5
830801 | 4139 | 1 | 10/14/1993 | 4 | 6.4 | 100 | 3 | 800 | 146.5 | 123.5 | 112.5 | 94.5 | 79 |  | 55 |  | 30.5
830801 | 4139 | 1 | 10/14/1993 | 4 | 6.4 | 100 | 3 | 800 | 146.5 | 123.5 | 112.5 | 94.5 | 79 |  | 55 |  | 30.5
830801 | 4139 | 1 | 10/14/1993 | 4 | 6.4 | 100 | 3 | 800 | 146.5 | 123.5 | 112.5 | 94.5 | 79 |  | 55 |  | 30.5
830801 | 4140 | 1 | 10/14/1993 | 4 | 6.4 | 100 | 4 | 1062 | 194.5 | 166 | 151 | 127 | 107.5 |  | 75.5 |  | 40
830801 | 4140 | 1 | 10/14/1993 | 4 | 6.4 | 100 | 4 | 1062 | 194.5 | 166 | 151 | 127 | 107.5 |  | 75.5 |  | 40
830801 | 4140 | 1 | 10/14/1993 | 4 | 6.4 | 100 | 4 | 1062 | 194.5 | 166 | 151 | 127 | 107.5 |  | 75.5 |  | 40
830801 | 4140 | 1 | 10/14/1993 | 4 | 6.4 | 100 | 4 | 1062 | 194.5 | 166 | 151 | 127 | 107.5 |  | 75.5 |  | 40
830801 | 4141 | 1 | 10/14/1993 | 4 | 6.4 | 110 | 1 | 402 | 75.5 | 66.5 | 60 | 50.5 | 42 |  | 28.5 |  | 16
830801 | 4141 | 1 | 10/14/1993 | 4 | 6.4 | 110 | 1 | 402 | 75.5 | 66.5 | 60 | 50.5 | 42 |  | 28.5 |  | 16
830801 | 4141 | 1 | 10/14/1993 | 4 | 6.4 | 110 | 1 | 402 | 75.5 | 66.5 | 60 | 50.5 | 42 |  | 28.5 |  | 16
830801 | 4141 | 1 | 10/14/1993 | 4 | 6.4 | 110 | 1 | 402 | 75.5 | 66.5 | 60 | 50.5 | 42 |  | 28.5 |  | 16
830801 | 4142 | 1 | 10/14/1993 | 4 | 6.4 | 110 | 2 | 596 | 113.5 | 98.5 | 89.5 | 75 | 62.5 |  | 43.5 |  | 22.5
830801 | 4142 | 1 | 10/14/1993 | 4 | 6.4 | 110 | 2 | 596 | 113.5 | 98.5 | 89.5 | 75 | 62.5 |  | 43.5 |  | 22.5
830801 | 4142 | 1 | 10/14/1993 | 4 | 6.4 | 110 | 2 | 596 | 113.5 | 98.5 | 89.5 | 75 | 62.5 |  | 43.5 |  | 22.5
830801 | 4142 | 1 | 10/14/1993 | 4 | 6.4 | 110 | 2 | 596 | 113.5 | 98.5 | 89.5 | 75 | 62.5 |  | 43.5 |  | 22.5
830801 | 4143 | 1 | 10/14/1993 | 4 | 6.4 | 110 | 3 | 800 | 155 | 134 | 121.5 | 102.5 | 84.5 |  | 60 |  | 31.5
830801 | 4143 | 1 | 10/14/1993 | 4 | 6.4 | 110 | 3 | 800 | 155 | 134 | 121.5 | 102.5 | 84.5 |  | 60 |  | 31.5
830801 | 4143 | 1 | 10/14/1993 | 4 | 6.4 | 110 | 3 | 800 | 155 | 134 | 121.5 | 102.5 | 84.5 |  | 60 |  | 31.5
830801 | 4143 | 1 | 10/14/1993 | 4 | 6.4 | 110 | 3 | 800 | 155 | 134 | 121.5 | 102.5 | 84.5 |  | 60 |  | 31.5
830801 | 4144 | 1 | 10/14/1993 | 4 | 6.4 | 110 | 4 | 1058 | 209.5 | 178 | 161.5 | 137 | 114 |  | 80 |  | 41
830801 | 4144 | 1 | 10/14/1993 | 4 | 6.4 | 110 | 4 | 1058 | 209.5 | 178 | 161.5 | 137 | 114 |  | 80 |  | 41
830801 | 4144 | 1 | 10/14/1993 | 4 | 6.4 | 110 | 4 | 1058 | 209.5 | 178 | 161.5 | 137 | 114 |  | 80 |  | 41
830801 | 4144 | 1 | 10/14/1993 | 4 | 6.4 | 110 | 4 | 1058 | 209.5 | 178 | 161.5 | 137 | 114 |  | 80 |  | 41
830801 | 4145 | 1 | 10/14/1993 | 4 | 6.4 | 120 | 1 | 398 | 79 | 68 | 61 | 50.5 | 41.5 |  | 27.5 |  | 14
830801 | 4145 | 1 | 10/14/1993 | 4 | 6.4 | 120 | 1 | 398 | 79 | 68 | 61 | 50.5 | 41.5 |  | 27.5 |  | 14
830801 | 4145 | 1 | 10/14/1993 | 4 | 6.4 | 120 | 1 | 398 | 79 | 68 | 61 | 50.5 | 41.5 |  | 27.5 |  | 14
830801 | 4145 | 1 | 10/14/1993 | 4 | 6.4 | 120 | 1 | 398 | 79 | 68 | 61 | 50.5 | 41.5 |  | 27.5 |  | 14
830801 | 4146 | 1 | 10/14/1993 | 4 | 6.4 | 120 | 2 | 593 | 118 | 101.5 | 91.5 | 76.5 | 62.5 |  | 42 |  | 21
830801 | 4146 | 1 | 10/14/1993 | 4 | 6.4 | 120 | 2 | 593 | 118 | 101.5 | 91.5 | 76.5 | 62.5 |  | 42 |  | 21
830801 | 4146 | 1 | 10/14/1993 | 4 | 6.4 | 120 | 2 | 593 | 118 | 101.5 | 91.5 | 76.5 | 62.5 |  | 42 |  | 21
830801 | 4146 | 1 | 10/14/1993 | 4 | 6.4 | 120 | 2 | 593 | 118 | 101.5 | 91.5 | 76.5 | 62.5 |  | 42 |  | 21
830801 | 4147 | 1 | 10/14/1993 | 4 | 6.4 | 120 | 3 | 798 | 161 | 138 | 123.5 | 104.5 | 84 |  | 56 |  | 27
830801 | 4147 | 1 | 10/14/1993 | 4 | 6.4 | 120 | 3 | 798 | 161 | 138 | 123.5 | 104.5 | 84 |  | 56 |  | 27
830801 | 4147 | 1 | 10/14/1993 | 4 | 6.4 | 120 | 3 | 798 | 161 | 138 | 123.5 | 104.5 | 84 |  | 56 |  | 27
830801 | 4147 | 1 | 10/14/1993 | 4 | 6.4 | 120 | 3 | 798 | 161 | 138 | 123.5 | 104.5 | 84 |  | 56 |  | 27
830801 | 4148 | 1 | 10/14/1993 | 4 | 6.4 | 120 | 4 | 1057 | 216 | 186.5 | 167 | 140 | 114 |  | 77.5 |  | 36.5
830801 | 4148 | 1 | 10/14/1993 | 4 | 6.4 | 120 | 4 | 1057 | 216 | 186.5 | 167 | 140 | 114 |  | 77.5 |  | 36.5
830801 | 4148 | 1 | 10/14/1993 | 4 | 6.4 | 120 | 4 | 1057 | 216 | 186.5 | 167 | 140 | 114 |  | 77.5 |  | 36.5
830801 | 4148 | 1 | 10/14/1993 | 4 | 6.4 | 120 | 4 | 1057 | 216 | 186.5 | 167 | 140 | 114 |  | 77.5 |  | 36.5
830801 | 4149 | 1 | 10/14/1993 | 4 | 6.4 | 130 | 1 | 396 | 73 | 63.5 | 56 | 46.5 | 35.5 |  | 25.5 |  | 13.5
830801 | 4149 | 1 | 10/14/1993 | 4 | 6.4 | 130 | 1 | 396 | 73 | 63.5 | 56 | 46.5 | 35.5 |  | 25.5 |  | 13.5
830801 | 4149 | 1 | 10/14/1993 | 4 | 6.4 | 130 | 1 | 396 | 73 | 63.5 | 56 | 46.5 | 35.5 |  | 25.5 |  | 13.5
830801 | 4149 | 1 | 10/14/1993 | 4 | 6.4 | 130 | 1 | 396 | 73 | 63.5 | 56 | 46.5 | 35.5 |  | 25.5 |  | 13.5
830801 | 4150 | 1 | 10/14/1993 | 4 | 6.4 | 130 | 2 | 594 | 112.5 | 96.5 | 87 | 72 | 57 |  | 38.5 |  | 21
830801 | 4150 | 1 | 10/14/1993 | 4 | 6.4 | 130 | 2 | 594 | 112.5 | 96.5 | 87 | 72 | 57 |  | 38.5 |  | 21
830801 | 4150 | 1 | 10/14/1993 | 4 | 6.4 | 130 | 2 | 594 | 112.5 | 96.5 | 87 | 72 | 57 |  | 38.5 |  | 21
830801 | 4150 | 1 | 10/14/1993 | 4 | 6.4 | 130 | 2 | 594 | 112.5 | 96.5 | 87 | 72 | 57 |  | 38.5 |  | 21
830801 | 4151 | 1 | 10/14/1993 | 4 | 6.4 | 130 | 3 | 798 | 151 | 130 | 116.5 | 97.5 | 77 |  | 52.5 |  | 27
830801 | 4151 | 1 | 10/14/1993 | 4 | 6.4 | 130 | 3 | 798 | 151 | 130 | 116.5 | 97.5 | 77 |  | 52.5 |  | 27
830801 | 4151 | 1 | 10/14/1993 | 4 | 6.4 | 130 | 3 | 798 | 151 | 130 | 116.5 | 97.5 | 77 |  | 52.5 |  | 27
830801 | 4151 | 1 | 10/14/1993 | 4 | 6.4 | 130 | 3 | 798 | 151 | 130 | 116.5 | 97.5 | 77 |  | 52.5 |  | 27
830801 | 4152 | 1 | 10/14/1993 | 4 | 6.4 | 130 | 4 | 1060 | 203.5 | 175 | 157 | 131 | 104 |  | 71.5 |  | 37
830801 | 4152 | 1 | 10/14/1993 | 4 | 6.4 | 130 | 4 | 1060 | 203.5 | 175 | 157 | 131 | 104 |  | 71.5 |  | 37
830801 | 4152 | 1 | 10/14/1993 | 4 | 6.4 | 130 | 4 | 1060 | 203.5 | 175 | 157 | 131 | 104 |  | 71.5 |  | 37
830801 | 4152 | 1 | 10/14/1993 | 4 | 6.4 | 130 | 4 | 1060 | 203.5 | 175 | 157 | 131 | 104 |  | 71.5 |  | 37
830801 | 4153 | 1 | 10/14/1993 | 4 | 6.4 | 140 | 1 | 400 | 75 | 64 | 57 | 48 | 37 |  | 26 |  | 14
830801 | 4153 | 1 | 10/14/1993 | 4 | 6.4 | 140 | 1 | 400 | 75 | 64 | 57 | 48 | 37 |  | 26 |  | 14
830801 | 4153 | 1 | 10/14/1993 | 4 | 6.4 | 140 | 1 | 400 | 75 | 64 | 57 | 48 | 37 |  | 26 |  | 14
830801 | 4153 | 1 | 10/14/1993 | 4 | 6.4 | 140 | 1 | 400 | 75 | 64 | 57 | 48 | 37 |  | 26 |  | 14
830801 | 4154 | 1 | 10/14/1993 | 4 | 6.4 | 140 | 2 | 597 | 112.5 | 95.5 | 84.5 | 72 | 57 |  | 38.5 |  | 20
830801 | 4154 | 1 | 10/14/1993 | 4 | 6.4 | 140 | 2 | 597 | 112.5 | 95.5 | 84.5 | 72 | 57 |  | 38.5 |  | 20
830801 | 4154 | 1 | 10/14/1993 | 4 | 6.4 | 140 | 2 | 597 | 112.5 | 95.5 | 84.5 | 72 | 57 |  | 38.5 |  | 20
830801 | 4154 | 1 | 10/14/1993 | 4 | 6.4 | 140 | 2 | 597 | 112.5 | 95.5 | 84.5 | 72 | 57 |  | 38.5 |  | 20
830801 | 4155 | 1 | 10/14/1993 | 4 | 6.4 | 140 | 3 | 800 | 151.5 | 128.5 | 116 | 97.5 | 78 |  | 52.5 |  | 26.5
830801 | 4155 | 1 | 10/14/1993 | 4 | 6.4 | 140 | 3 | 800 | 151.5 | 128.5 | 116 | 97.5 | 78 |  | 52.5 |  | 26.5
830801 | 4155 | 1 | 10/14/1993 | 4 | 6.4 | 140 | 3 | 800 | 151.5 | 128.5 | 116 | 97.5 | 78 |  | 52.5 |  | 26.5
830801 | 4155 | 1 | 10/14/1993 | 4 | 6.4 | 140 | 3 | 800 | 151.5 | 128.5 | 116 | 97.5 | 78 |  | 52.5 |  | 26.5
830801 | 4156 | 1 | 10/14/1993 | 4 | 6.4 | 140 | 4 | 1063 | 202.5 | 172 | 153 | 129.5 | 103 |  | 70 |  | 33
830801 | 4156 | 1 | 10/14/1993 | 4 | 6.4 | 140 | 4 | 1063 | 202.5 | 172 | 153 | 129.5 | 103 |  | 70 |  | 33
830801 | 4156 | 1 | 10/14/1993 | 4 | 6.4 | 140 | 4 | 1063 | 202.5 | 172 | 153 | 129.5 | 103 |  | 70 |  | 33
830801 | 4156 | 1 | 10/14/1993 | 4 | 6.4 | 140 | 4 | 1063 | 202.5 | 172 | 153 | 129.5 | 103 |  | 70 |  | 33
830801 | 4157 | 1 | 10/14/1993 | 4 | 6.4 | 150 | 1 | 392 | 79.5 | 66 | 62 | 51 | 38 |  | 26.5 |  | 15
830801 | 4157 | 1 | 10/14/1993 | 4 | 6.4 | 150 | 1 | 392 | 79.5 | 66 | 62 | 51 | 38 |  | 26.5 |  | 15
830801 | 4157 | 1 | 10/14/1993 | 4 | 6.4 | 150 | 1 | 392 | 79.5 | 66 | 62 | 51 | 38 |  | 26.5 |  | 15
830801 | 4157 | 1 | 10/14/1993 | 4 | 6.4 | 150 | 1 | 392 | 79.5 | 66 | 62 | 51 | 38 |  | 26.5 |  | 15
830801 | 4158 | 1 | 10/14/1993 | 4 | 6.4 | 150 | 2 | 590 | 121.5 | 99.5 | 92 | 77 | 59 |  | 40 |  | 21.5
830801 | 4158 | 1 | 10/14/1993 | 4 | 6.4 | 150 | 2 | 590 | 121.5 | 99.5 | 92 | 77 | 59 |  | 40 |  | 21.5
830801 | 4158 | 1 | 10/14/1993 | 4 | 6.4 | 150 | 2 | 590 | 121.5 | 99.5 | 92 | 77 | 59 |  | 40 |  | 21.5
830801 | 4158 | 1 | 10/14/1993 | 4 | 6.4 | 150 | 2 | 590 | 121.5 | 99.5 | 92 | 77 | 59 |  | 40 |  | 21.5
830801 | 4159 | 1 | 10/14/1993 | 4 | 6.4 | 150 | 3 | 791 | 162 | 134.5 | 124.5 | 105 | 78.5 |  | 51.5 |  | 28.5
830801 | 4159 | 1 | 10/14/1993 | 4 | 6.4 | 150 | 3 | 791 | 162 | 134.5 | 124.5 | 105 | 78.5 |  | 51.5 |  | 28.5
830801 | 4159 | 1 | 10/14/1993 | 4 | 6.4 | 150 | 3 | 791 | 162 | 134.5 | 124.5 | 105 | 78.5 |  | 51.5 |  | 28.5
830801 | 4159 | 1 | 10/14/1993 | 4 | 6.4 | 150 | 3 | 791 | 162 | 134.5 | 124.5 | 105 | 78.5 |  | 51.5 |  | 28.5
830801 | 4160 | 1 | 10/14/1993 | 4 | 6.4 | 150 | 4 | 1057 | 216.5 | 180.5 | 165.5 | 138.5 | 109.5 |  | 72.5 |  | 37
830801 | 4160 | 1 | 10/14/1993 | 4 | 6.4 | 150 | 4 | 1057 | 216.5 | 180.5 | 165.5 | 138.5 | 109.5 |  | 72.5 |  | 37
830801 | 4160 | 1 | 10/14/1993 | 4 | 6.4 | 150 | 4 | 1057 | 216.5 | 180.5 | 165.5 | 138.5 | 109.5 |  | 72.5 |  | 37
830801 | 4160 | 1 | 10/14/1993 | 4 | 6.4 | 150 | 4 | 1057 | 216.5 | 180.5 | 165.5 | 138.5 | 109.5 |  | 72.5 |  | 37
830801 | 4161 | 1 | 09/21/1995 | 5 | 1.5 | 0 | 1 | 410 | 88 | 74 | 68 | 57.5 | 48 |  | 32 |  | 16
830801 | 4161 | 1 | 09/21/1995 | 5 | 1.5 | 0 | 1 | 410 | 88 | 74 | 68 | 57.5 | 48 |  | 32 |  | 16
830801 | 4161 | 1 | 09/21/1995 | 5 | 1.5 | 0 | 1 | 410 | 88 | 74 | 68 | 57.5 | 48 |  | 32 |  | 16
830801 | 4161 | 1 | 09/21/1995 | 5 | 1.5 | 0 | 1 | 410 | 88 | 74 | 68 | 57.5 | 48 |  | 32 |  | 16
830801 | 4162 | 1 | 09/21/1995 | 5 | 1.5 | 0 | 2 | 596 | 130.5 | 109.5 | 100.5 | 85.5 | 71 |  | 47.5 |  | 24
830801 | 4162 | 1 | 09/21/1995 | 5 | 1.5 | 0 | 2 | 596 | 130.5 | 109.5 | 100.5 | 85.5 | 71 |  | 47.5 |  | 24
830801 | 4162 | 1 | 09/21/1995 | 5 | 1.5 | 0 | 2 | 596 | 130.5 | 109.5 | 100.5 | 85.5 | 71 |  | 47.5 |  | 24
830801 | 4162 | 1 | 09/21/1995 | 5 | 1.5 | 0 | 2 | 596 | 130.5 | 109.5 | 100.5 | 85.5 | 71 |  | 47.5 |  | 24
830801 | 4163 | 1 | 09/21/1995 | 5 | 1.5 | 0 | 3 | 803 | 175 | 148 | 135.5 | 115.5 | 96 |  | 64 |  | 32.5
830801 | 4163 | 1 | 09/21/1995 | 5 | 1.5 | 0 | 3 | 803 | 175 | 148 | 135.5 | 115.5 | 96 |  | 64 |  | 32.5
830801 | 4163 | 1 | 09/21/1995 | 5 | 1.5 | 0 | 3 | 803 | 175 | 148 | 135.5 | 115.5 | 96 |  | 64 |  | 32.5
830801 | 4163 | 1 | 09/21/1995 | 5 | 1.5 | 0 | 3 | 803 | 175 | 148 | 135.5 | 115.5 | 96 |  | 64 |  | 32.5
830801 | 4164 | 1 | 09/21/1995 | 5 | 1.5 | 0 | 4 | 1077 | 234 | 197.5 | 180.5 | 155 | 129 |  | 86.5 |  | 44
830801 | 4164 | 1 | 09/21/1995 | 5 | 1.5 | 0 | 4 | 1077 | 234 | 197.5 | 180.5 | 155 | 129 |  | 86.5 |  | 44
830801 | 4164 | 1 | 09/21/1995 | 5 | 1.5 | 0 | 4 | 1077 | 234 | 197.5 | 180.5 | 155 | 129 |  | 86.5 |  | 44
830801 | 4164 | 1 | 09/21/1995 | 5 | 1.5 | 0 | 4 | 1077 | 234 | 197.5 | 180.5 | 155 | 129 |  | 86.5 |  | 44
830801 | 4165 | 1 | 09/21/1995 | 5 | 1.5 | 10 | 1 | 413 | 76.5 | 64 | 59.5 | 49 | 41.5 |  | 29 |  | 15
830801 | 4165 | 1 | 09/21/1995 | 5 | 1.5 | 10 | 1 | 413 | 76.5 | 64 | 59.5 | 49 | 41.5 |  | 29 |  | 15
830801 | 4165 | 1 | 09/21/1995 | 5 | 1.5 | 10 | 1 | 413 | 76.5 | 64 | 59.5 | 49 | 41.5 |  | 29 |  | 15
830801 | 4165 | 1 | 09/21/1995 | 5 | 1.5 | 10 | 1 | 413 | 76.5 | 64 | 59.5 | 49 | 41.5 |  | 29 |  | 15
830801 | 4166 | 1 | 09/21/1995 | 5 | 1.5 | 10 | 2 | 598 | 113 | 96 | 88 | 74 | 62 |  | 43 |  | 23
830801 | 4166 | 1 | 09/21/1995 | 5 | 1.5 | 10 | 2 | 598 | 113 | 96 | 88 | 74 | 62 |  | 43 |  | 23
830801 | 4166 | 1 | 09/21/1995 | 5 | 1.5 | 10 | 2 | 598 | 113 | 96 | 88 | 74 | 62 |  | 43 |  | 23
830801 | 4166 | 1 | 09/21/1995 | 5 | 1.5 | 10 | 2 | 598 | 113 | 96 | 88 | 74 | 62 |  | 43 |  | 23
830801 | 4167 | 1 | 09/21/1995 | 5 | 1.5 | 10 | 3 | 807 | 153 | 130.5 | 119 | 100 | 84 |  | 59 |  | 31
830801 | 4167 | 1 | 09/21/1995 | 5 | 1.5 | 10 | 3 | 807 | 153 | 130.5 | 119 | 100 | 84 |  | 59 |  | 31
830801 | 4167 | 1 | 09/21/1995 | 5 | 1.5 | 10 | 3 | 807 | 153 | 130.5 | 119 | 100 | 84 |  | 59 |  | 31
830801 | 4167 | 1 | 09/21/1995 | 5 | 1.5 | 10 | 3 | 807 | 153 | 130.5 | 119 | 100 | 84 |  | 59 |  | 31
830801 | 4168 | 1 | 09/21/1995 | 5 | 1.5 | 10 | 4 | 1086 | 204 | 174.5 | 158 | 133 | 112.5 |  | 78 |  | 41.5
830801 | 4168 | 1 | 09/21/1995 | 5 | 1.5 | 10 | 4 | 1086 | 204 | 174.5 | 158 | 133 | 112.5 |  | 78 |  | 41.5
830801 | 4168 | 1 | 09/21/1995 | 5 | 1.5 | 10 | 4 | 1086 | 204 | 174.5 | 158 | 133 | 112.5 |  | 78 |  | 41.5
830801 | 4168 | 1 | 09/21/1995 | 5 | 1.5 | 10 | 4 | 1086 | 204 | 174.5 | 158 | 133 | 112.5 |  | 78 |  | 41.5
830801 | 4169 | 1 | 09/21/1995 | 5 | 1.5 | 20 | 1 | 408 | 82.5 | 70 | 63 | 53 | 43 |  | 30 |  | 15
830801 | 4169 | 1 | 09/21/1995 | 5 | 1.5 | 20 | 1 | 408 | 82.5 | 70 | 63 | 53 | 43 |  | 30 |  | 15
830801 | 4169 | 1 | 09/21/1995 | 5 | 1.5 | 20 | 1 | 408 | 82.5 | 70 | 63 | 53 | 43 |  | 30 |  | 15
830801 | 4169 | 1 | 09/21/1995 | 5 | 1.5 | 20 | 1 | 408 | 82.5 | 70 | 63 | 53 | 43 |  | 30 |  | 15
830403 | 2903 | 1 | 08/14/1997 | 17.5 | 17 | 50 | 3 | 767 | 481 | 415.5 | 382 | 316 | 264 |  | 187.5 | 133
830403 | 2903 | 1 | 08/14/1997 | 17.5 | 17 | 50 | 3 | 767 | 481 | 415.5 | 382 | 316 | 264 |  | 187.5 | 133
830403 | 2903 | 1 | 08/14/1997 | 17.5 | 17 | 50 | 3 | 767 | 481 | 415.5 | 382 | 316 | 264 |  | 187.5 | 133
830403 | 2904 | 1 | 08/14/1997 | 17.5 | 17 | 50 | 4 | 994 | 636 | 548 | 501.5 | 417.5 | 348 |  | 247 | 176.5
830403 | 2904 | 1 | 08/14/1997 | 17.5 | 17 | 50 | 4 | 994 | 636 | 548 | 501.5 | 417.5 | 348 |  | 247 | 176.5
830403 | 2904 | 1 | 08/14/1997 | 17.5 | 17 | 50 | 4 | 994 | 636 | 548 | 501.5 | 417.5 | 348 |  | 247 | 176.5
830801 | 4173 | 1 | 09/21/1995 | 5 | 1.5 | 30 | 1 | 417 | 83 | 71.5 | 64 | 55.5 | 45 |  | 30 |  | 17
830801 | 4173 | 1 | 09/21/1995 | 5 | 1.5 | 30 | 1 | 417 | 83 | 71.5 | 64 | 55.5 | 45 |  | 30 |  | 17
830801 | 4173 | 1 | 09/21/1995 | 5 | 1.5 | 30 | 1 | 417 | 83 | 71.5 | 64 | 55.5 | 45 |  | 30 |  | 17
830801 | 4173 | 1 | 09/21/1995 | 5 | 1.5 | 30 | 1 | 417 | 83 | 71.5 | 64 | 55.5 | 45 |  | 30 |  | 17
830801 | 4174 | 1 | 09/21/1995 | 5 | 1.5 | 30 | 2 | 600 | 122 | 105 | 94 | 81 | 66.5 |  | 45 |  | 24
830801 | 4174 | 1 | 09/21/1995 | 5 | 1.5 | 30 | 2 | 600 | 122 | 105 | 94 | 81 | 66.5 |  | 45 |  | 24
830801 | 4174 | 1 | 09/21/1995 | 5 | 1.5 | 30 | 2 | 600 | 122 | 105 | 94 | 81 | 66.5 |  | 45 |  | 24
830801 | 4174 | 1 | 09/21/1995 | 5 | 1.5 | 30 | 2 | 600 | 122 | 105 | 94 | 81 | 66.5 |  | 45 |  | 24
830801 | 4175 | 1 | 09/21/1995 | 5 | 1.5 | 30 | 3 | 810 | 164.5 | 141.5 | 127.5 | 110 | 91 |  | 62 |  | 32.5
830801 | 4175 | 1 | 09/21/1995 | 5 | 1.5 | 30 | 3 | 810 | 164.5 | 141.5 | 127.5 | 110 | 91 |  | 62 |  | 32.5
830801 | 4175 | 1 | 09/21/1995 | 5 | 1.5 | 30 | 3 | 810 | 164.5 | 141.5 | 127.5 | 110 | 91 |  | 62 |  | 32.5
830801 | 4175 | 1 | 09/21/1995 | 5 | 1.5 | 30 | 3 | 810 | 164.5 | 141.5 | 127.5 | 110 | 91 |  | 62 |  | 32.5
830801 | 4176 | 1 | 09/21/1995 | 5 | 1.5 | 30 | 4 | 1089 | 218.5 | 188 | 169.5 | 146 | 121.5 |  | 83 |  | 43
830801 | 4176 | 1 | 09/21/1995 | 5 | 1.5 | 30 | 4 | 1089 | 218.5 | 188 | 169.5 | 146 | 121.5 |  | 83 |  | 43
830801 | 4176 | 1 | 09/21/1995 | 5 | 1.5 | 30 | 4 | 1089 | 218.5 | 188 | 169.5 | 146 | 121.5 |  | 83 |  | 43
830801 | 4176 | 1 | 09/21/1995 | 5 | 1.5 | 30 | 4 | 1089 | 218.5 | 188 | 169.5 | 146 | 121.5 |  | 83 |  | 43
830801 | 4177 | 1 | 09/21/1995 | 5 | 1.5 | 40 | 1 | 410 | 82 | 69.5 | 63 | 53 | 44.5 |  | 31 |  | 15
830801 | 4177 | 1 | 09/21/1995 | 5 | 1.5 | 40 | 1 | 410 | 82 | 69.5 | 63 | 53 | 44.5 |  | 31 |  | 15
830801 | 4177 | 1 | 09/21/1995 | 5 | 1.5 | 40 | 1 | 410 | 82 | 69.5 | 63 | 53 | 44.5 |  | 31 |  | 15
830801 | 4177 | 1 | 09/21/1995 | 5 | 1.5 | 40 | 1 | 410 | 82 | 69.5 | 63 | 53 | 44.5 |  | 31 |  | 15
830801 | 4178 | 1 | 09/21/1995 | 5 | 1.5 | 40 | 2 | 597 | 123 | 104.5 | 94 | 79.5 | 67 |  | 46 |  | 22
830801 | 4178 | 1 | 09/21/1995 | 5 | 1.5 | 40 | 2 | 597 | 123 | 104.5 | 94 | 79.5 | 67 |  | 46 |  | 22
830801 | 4178 | 1 | 09/21/1995 | 5 | 1.5 | 40 | 2 | 597 | 123 | 104.5 | 94 | 79.5 | 67 |  | 46 |  | 22
830801 | 4178 | 1 | 09/21/1995 | 5 | 1.5 | 40 | 2 | 597 | 123 | 104.5 | 94 | 79.5 | 67 |  | 46 |  | 22
830403 | 3181 | 2 | 10/07/1991 | 26.5 | 25.5 | 110 | 1 | 381 | 228 | 200.5 | 183 | 154 | 128.5 |  | 91 | 66.5 | 51.5 | 42.5
830403 | 3181 | 2 | 10/07/1991 | 26.5 | 25.5 | 110 | 1 | 381 | 228 | 200.5 | 183 | 154 | 128.5 |  | 91 | 66.5 | 51.5 | 42.5
830403 | 3181 | 2 | 10/07/1991 | 26.5 | 25.5 | 110 | 1 | 381 | 228 | 200.5 | 183 | 154 | 128.5 |  | 91 | 66.5 | 51.5 | 42.5
830403 | 3182 | 2 | 10/07/1991 | 26.5 | 25.5 | 110 | 2 | 564 | 343 | 300.5 | 273.5 | 231 | 192.5 |  | 135.5 | 100.5 | 78.5 | 61.5
830403 | 3182 | 2 | 10/07/1991 | 26.5 | 25.5 | 110 | 2 | 564 | 343 | 300.5 | 273.5 | 231 | 192.5 |  | 135.5 | 100.5 | 78.5 | 61.5
830403 | 3182 | 2 | 10/07/1991 | 26.5 | 25.5 | 110 | 2 | 564 | 343 | 300.5 | 273.5 | 231 | 192.5 |  | 135.5 | 100.5 | 78.5 | 61.5
830403 | 3183 | 2 | 10/07/1991 | 26.5 | 25.5 | 110 | 3 | 759 | 458 | 401 | 367 | 308.5 | 259 |  | 181.5 | 134 | 104.5 | 82.5
830403 | 3183 | 2 | 10/07/1991 | 26.5 | 25.5 | 110 | 3 | 759 | 458 | 401 | 367 | 308.5 | 259 |  | 181.5 | 134 | 104.5 | 82.5
830403 | 3183 | 2 | 10/07/1991 | 26.5 | 25.5 | 110 | 3 | 759 | 458 | 401 | 367 | 308.5 | 259 |  | 181.5 | 134 | 104.5 | 82.5
830403 | 3184 | 2 | 10/07/1991 | 26.5 | 25.5 | 110 | 4 | 1010 | 601 | 527.5 | 482 | 405.5 | 339 |  | 237.5 | 174 | 136.5 | 108.5
830403 | 3184 | 2 | 10/07/1991 | 26.5 | 25.5 | 110 | 4 | 1010 | 601 | 527.5 | 482 | 405.5 | 339 |  | 237.5 | 174 | 136.5 | 108.5
830403 | 3184 | 2 | 10/07/1991 | 26.5 | 25.5 | 110 | 4 | 1010 | 601 | 527.5 | 482 | 405.5 | 339 |  | 237.5 | 174 | 136.5 | 108.5
830403 | 3185 | 2 | 10/07/1991 | 26.5 | 25.5 | 120 | 1 | 381 | 237.5 | 202.5 | 181.5 | 150.5 | 123.5 |  | 87 | 63 | 50 | 40
830403 | 3185 | 2 | 10/07/1991 | 26.5 | 25.5 | 120 | 1 | 381 | 237.5 | 202.5 | 181.5 | 150.5 | 123.5 |  | 87 | 63 | 50 | 40
830403 | 3185 | 2 | 10/07/1991 | 26.5 | 25.5 | 120 | 1 | 381 | 237.5 | 202.5 | 181.5 | 150.5 | 123.5 |  | 87 | 63 | 50 | 40
830403 | 3186 | 2 | 10/07/1991 | 26.5 | 25.5 | 120 | 2 | 563 | 359.5 | 307 | 276.5 | 227.5 | 188.5 |  | 130.5 | 96.5 | 75 | 58.5
830403 | 3186 | 2 | 10/07/1991 | 26.5 | 25.5 | 120 | 2 | 563 | 359.5 | 307 | 276.5 | 227.5 | 188.5 |  | 130.5 | 96.5 | 75 | 58.5
830403 | 3186 | 2 | 10/07/1991 | 26.5 | 25.5 | 120 | 2 | 563 | 359.5 | 307 | 276.5 | 227.5 | 188.5 |  | 130.5 | 96.5 | 75 | 58.5
830403 | 3187 | 2 | 10/07/1991 | 26.5 | 25.5 | 120 | 3 | 759 | 479.5 | 410 | 368.5 | 306.5 | 252.5 |  | 175.5 | 128.5 | 100 | 80
830403 | 3187 | 2 | 10/07/1991 | 26.5 | 25.5 | 120 | 3 | 759 | 479.5 | 410 | 368.5 | 306.5 | 252.5 |  | 175.5 | 128.5 | 100 | 80
830403 | 3187 | 2 | 10/07/1991 | 26.5 | 25.5 | 120 | 3 | 759 | 479.5 | 410 | 368.5 | 306.5 | 252.5 |  | 175.5 | 128.5 | 100 | 80
830403 | 3188 | 2 | 10/07/1991 | 26.5 | 25.5 | 120 | 4 | 1009 | 628.5 | 540 | 486 | 404 | 333.5 |  | 230.5 | 168.5 | 131 | 104.5
830403 | 3188 | 2 | 10/07/1991 | 26.5 | 25.5 | 120 | 4 | 1009 | 628.5 | 540 | 486 | 404 | 333.5 |  | 230.5 | 168.5 | 131 | 104.5
830403 | 3188 | 2 | 10/07/1991 | 26.5 | 25.5 | 120 | 4 | 1009 | 628.5 | 540 | 486 | 404 | 333.5 |  | 230.5 | 168.5 | 131 | 104.5
830403 | 3189 | 2 | 10/07/1991 | 26.5 | 25.5 | 130 | 1 | 380 | 202 | 172.5 | 157 | 138.5 | 114 |  | 83 | 60.5 | 47 | 38.5
830403 | 3189 | 2 | 10/07/1991 | 26.5 | 25.5 | 130 | 1 | 380 | 202 | 172.5 | 157 | 138.5 | 114 |  | 83 | 60.5 | 47 | 38.5
830403 | 3189 | 2 | 10/07/1991 | 26.5 | 25.5 | 130 | 1 | 380 | 202 | 172.5 | 157 | 138.5 | 114 |  | 83 | 60.5 | 47 | 38.5
830403 | 3190 | 2 | 10/07/1991 | 26.5 | 25.5 | 130 | 2 | 564 | 305 | 264 | 241 | 207 | 174 |  | 125.5 | 92.5 | 70.5 | 54.5
830403 | 3190 | 2 | 10/07/1991 | 26.5 | 25.5 | 130 | 2 | 564 | 305 | 264 | 241 | 207 | 174 |  | 125.5 | 92.5 | 70.5 | 54.5
830403 | 3190 | 2 | 10/07/1991 | 26.5 | 25.5 | 130 | 2 | 564 | 305 | 264 | 241 | 207 | 174 |  | 125.5 | 92.5 | 70.5 | 54.5
830403 | 3191 | 2 | 10/07/1991 | 26.5 | 25.5 | 130 | 3 | 759 | 408 | 350.5 | 321 | 277.5 | 233.5 |  | 168.5 | 124.5 | 95 | 74.5
830403 | 3191 | 2 | 10/07/1991 | 26.5 | 25.5 | 130 | 3 | 759 | 408 | 350.5 | 321 | 277.5 | 233.5 |  | 168.5 | 124.5 | 95 | 74.5
830403 | 3191 | 2 | 10/07/1991 | 26.5 | 25.5 | 130 | 3 | 759 | 408 | 350.5 | 321 | 277.5 | 233.5 |  | 168.5 | 124.5 | 95 | 74.5
830403 | 3192 | 2 | 10/07/1991 | 26.5 | 25.5 | 130 | 4 | 1011 | 533 | 460.5 | 421.5 | 364 | 307 |  | 221.5 | 163 | 125 | 96.5
830403 | 3192 | 2 | 10/07/1991 | 26.5 | 25.5 | 130 | 4 | 1011 | 533 | 460.5 | 421.5 | 364 | 307 |  | 221.5 | 163 | 125 | 96.5
830403 | 3192 | 2 | 10/07/1991 | 26.5 | 25.5 | 130 | 4 | 1011 | 533 | 460.5 | 421.5 | 364 | 307 |  | 221.5 | 163 | 125 | 96.5
830403 | 3193 | 2 | 10/07/1991 | 26.5 | 25.5 | 140 | 1 | 378 | 214 | 188 | 169.5 | 141.5 | 119 |  | 84.5 | 62 | 48 | 39.5
830403 | 3193 | 2 | 10/07/1991 | 26.5 | 25.5 | 140 | 1 | 378 | 214 | 188 | 169.5 | 141.5 | 119 |  | 84.5 | 62 | 48 | 39.5
830403 | 3193 | 2 | 10/07/1991 | 26.5 | 25.5 | 140 | 1 | 378 | 214 | 188 | 169.5 | 141.5 | 119 |  | 84.5 | 62 | 48 | 39.5
830403 | 3194 | 2 | 10/07/1991 | 26.5 | 25.5 | 140 | 2 | 562 | 325 | 285.5 | 257.5 | 215 | 180 |  | 126.5 | 93.5 | 72.5 | 56.5
830403 | 3194 | 2 | 10/07/1991 | 26.5 | 25.5 | 140 | 2 | 562 | 325 | 285.5 | 257.5 | 215 | 180 |  | 126.5 | 93.5 | 72.5 | 56.5
830403 | 3194 | 2 | 10/07/1991 | 26.5 | 25.5 | 140 | 2 | 562 | 325 | 285.5 | 257.5 | 215 | 180 |  | 126.5 | 93.5 | 72.5 | 56.5
830403 | 3195 | 2 | 10/07/1991 | 26.5 | 25.5 | 140 | 3 | 758 | 432.5 | 380 | 343 | 288.5 | 241 |  | 170.5 | 125 | 97.5 | 77
830403 | 3195 | 2 | 10/07/1991 | 26.5 | 25.5 | 140 | 3 | 758 | 432.5 | 380 | 343 | 288.5 | 241 |  | 170.5 | 125 | 97.5 | 77
830403 | 3195 | 2 | 10/07/1991 | 26.5 | 25.5 | 140 | 3 | 758 | 432.5 | 380 | 343 | 288.5 | 241 |  | 170.5 | 125 | 97.5 | 77
830403 | 3196 | 2 | 10/07/1991 | 26.5 | 25.5 | 140 | 4 | 1009 | 567.5 | 499 | 450.5 | 378 | 317.5 |  | 223 | 164 | 126.5 | 99.5
830403 | 3196 | 2 | 10/07/1991 | 26.5 | 25.5 | 140 | 4 | 1009 | 567.5 | 499 | 450.5 | 378 | 317.5 |  | 223 | 164 | 126.5 | 99.5
830403 | 3196 | 2 | 10/07/1991 | 26.5 | 25.5 | 140 | 4 | 1009 | 567.5 | 499 | 450.5 | 378 | 317.5 |  | 223 | 164 | 126.5 | 99.5
830403 | 3197 | 2 | 10/07/1991 | 26.5 | 25.5 | 150 | 1 | 380 | 214.5 | 185 | 167 | 139 | 115.5 |  | 82 | 60 | 48.5 | 38
830403 | 3197 | 2 | 10/07/1991 | 26.5 | 25.5 | 150 | 1 | 380 | 214.5 | 185 | 167 | 139 | 115.5 |  | 82 | 60 | 48.5 | 38
830403 | 3197 | 2 | 10/07/1991 | 26.5 | 25.5 | 150 | 1 | 380 | 214.5 | 185 | 167 | 139 | 115.5 |  | 82 | 60 | 48.5 | 38
830403 | 3198 | 2 | 10/07/1991 | 26.5 | 25.5 | 150 | 2 | 558 | 324.5 | 280 | 253 | 211.5 | 175.5 |  | 123 | 89.5 | 71 | 56
830403 | 3198 | 2 | 10/07/1991 | 26.5 | 25.5 | 150 | 2 | 558 | 324.5 | 280 | 253 | 211.5 | 175.5 |  | 123 | 89.5 | 71 | 56
830403 | 3198 | 2 | 10/07/1991 | 26.5 | 25.5 | 150 | 2 | 558 | 324.5 | 280 | 253 | 211.5 | 175.5 |  | 123 | 89.5 | 71 | 56
830403 | 3199 | 2 | 10/07/1991 | 26.5 | 25.5 | 150 | 3 | 756 | 434.5 | 376 | 340.5 | 284 | 236 |  | 165.5 | 121 | 94.5 | 75.5
830403 | 3199 | 2 | 10/07/1991 | 26.5 | 25.5 | 150 | 3 | 756 | 434.5 | 376 | 340.5 | 284 | 236 |  | 165.5 | 121 | 94.5 | 75.5
830403 | 3199 | 2 | 10/07/1991 | 26.5 | 25.5 | 150 | 3 | 756 | 434.5 | 376 | 340.5 | 284 | 236 |  | 165.5 | 121 | 94.5 | 75.5
830403 | 3200 | 2 | 10/07/1991 | 26.5 | 25.5 | 150 | 4 | 1005 | 572 | 496 | 449.5 | 376.5 | 312 |  | 217.5 | 158 | 124.5 | 99
830403 | 3200 | 2 | 10/07/1991 | 26.5 | 25.5 | 150 | 4 | 1005 | 572 | 496 | 449.5 | 376.5 | 312 |  | 217.5 | 158 | 124.5 | 99
830403 | 3200 | 2 | 10/07/1991 | 26.5 | 25.5 | 150 | 4 | 1005 | 572 | 496 | 449.5 | 376.5 | 312 |  | 217.5 | 158 | 124.5 | 99
830403 | 3201 | 2 | 10/12/1993 | 4 | 5.8 | 0 | 1 | 393 | 198.5 | 177.5 | 163 | 138.5 | 115.5 |  | 82 |  | 49.5
830403 | 3201 | 2 | 10/12/1993 | 4 | 5.8 | 0 | 1 | 393 | 198.5 | 177.5 | 163 | 138.5 | 115.5 |  | 82 |  | 49.5
830403 | 3201 | 2 | 10/12/1993 | 4 | 5.8 | 0 | 1 | 393 | 198.5 | 177.5 | 163 | 138.5 | 115.5 |  | 82 |  | 49.5
830403 | 3202 | 2 | 10/12/1993 | 4 | 5.8 | 0 | 2 | 590 | 297 | 263.5 | 241 | 205.5 | 169.5 |  | 122 |  | 70.5
830403 | 3202 | 2 | 10/12/1993 | 4 | 5.8 | 0 | 2 | 590 | 297 | 263.5 | 241 | 205.5 | 169.5 |  | 122 |  | 70.5
830403 | 3202 | 2 | 10/12/1993 | 4 | 5.8 | 0 | 2 | 590 | 297 | 263.5 | 241 | 205.5 | 169.5 |  | 122 |  | 70.5
830403 | 3203 | 2 | 10/12/1993 | 4 | 5.8 | 0 | 3 | 786 | 394 | 351 | 320.5 | 272.5 | 227 |  | 162.5 |  | 94.5
830403 | 3203 | 2 | 10/12/1993 | 4 | 5.8 | 0 | 3 | 786 | 394 | 351 | 320.5 | 272.5 | 227 |  | 162.5 |  | 94.5
830403 | 3203 | 2 | 10/12/1993 | 4 | 5.8 | 0 | 3 | 786 | 394 | 351 | 320.5 | 272.5 | 227 |  | 162.5 |  | 94.5
830403 | 3204 | 2 | 10/12/1993 | 4 | 5.8 | 0 | 4 | 1049 | 524 | 465 | 425 | 360.5 | 300 |  | 213 |  | 123.5
830403 | 3204 | 2 | 10/12/1993 | 4 | 5.8 | 0 | 4 | 1049 | 524 | 465 | 425 | 360.5 | 300 |  | 213 |  | 123.5
830403 | 3204 | 2 | 10/12/1993 | 4 | 5.8 | 0 | 4 | 1049 | 524 | 465 | 425 | 360.5 | 300 |  | 213 |  | 123.5
830403 | 3205 | 2 | 10/12/1993 | 4 | 5.8 | 10 | 1 | 392 | 171 | 156 | 148.5 | 129 | 112 |  | 89 |  | 62
830403 | 3205 | 2 | 10/12/1993 | 4 | 5.8 | 10 | 1 | 392 | 171 | 156 | 148.5 | 129 | 112 |  | 89 |  | 62
830403 | 3205 | 2 | 10/12/1993 | 4 | 5.8 | 10 | 1 | 392 | 171 | 156 | 148.5 | 129 | 112 |  | 89 |  | 62
830403 | 3206 | 2 | 10/12/1993 | 4 | 5.8 | 10 | 2 | 583 | 248 | 228 | 214 | 187.5 | 161 |  | 127.5 |  | 87.5
830403 | 3206 | 2 | 10/12/1993 | 4 | 5.8 | 10 | 2 | 583 | 248 | 228 | 214 | 187.5 | 161 |  | 127.5 |  | 87.5
830403 | 3206 | 2 | 10/12/1993 | 4 | 5.8 | 10 | 2 | 583 | 248 | 228 | 214 | 187.5 | 161 |  | 127.5 |  | 87.5
830403 | 3207 | 2 | 10/12/1993 | 4 | 5.8 | 10 | 3 | 782 | 328.5 | 301.5 | 283.5 | 248.5 | 215 |  | 169 |  | 118
830403 | 3207 | 2 | 10/12/1993 | 4 | 5.8 | 10 | 3 | 782 | 328.5 | 301.5 | 283.5 | 248.5 | 215 |  | 169 |  | 118
830403 | 3207 | 2 | 10/12/1993 | 4 | 5.8 | 10 | 3 | 782 | 328.5 | 301.5 | 283.5 | 248.5 | 215 |  | 169 |  | 118
830403 | 3208 | 2 | 10/12/1993 | 4 | 5.8 | 10 | 4 | 1040 | 433.5 | 396 | 372.5 | 324.5 | 281.5 |  | 221.5 |  | 156.5
830403 | 3208 | 2 | 10/12/1993 | 4 | 5.8 | 10 | 4 | 1040 | 433.5 | 396 | 372.5 | 324.5 | 281.5 |  | 221.5 |  | 156.5
830403 | 3208 | 2 | 10/12/1993 | 4 | 5.8 | 10 | 4 | 1040 | 433.5 | 396 | 372.5 | 324.5 | 281.5 |  | 221.5 |  | 156.5
830403 | 3209 | 2 | 10/12/1993 | 4 | 5.8 | 20 | 1 | 391 | 178 | 156 | 147 | 128 | 111 |  | 83 |  | 52.5
830403 | 3209 | 2 | 10/12/1993 | 4 | 5.8 | 20 | 1 | 391 | 178 | 156 | 147 | 128 | 111 |  | 83 |  | 52.5
830403 | 3209 | 2 | 10/12/1993 | 4 | 5.8 | 20 | 1 | 391 | 178 | 156 | 147 | 128 | 111 |  | 83 |  | 52.5
830403 | 3210 | 2 | 10/12/1993 | 4 | 5.8 | 20 | 2 | 585 | 264.5 | 232.5 | 217 | 192 | 165 |  | 123 |  | 76
830403 | 3210 | 2 | 10/12/1993 | 4 | 5.8 | 20 | 2 | 585 | 264.5 | 232.5 | 217 | 192 | 165 |  | 123 |  | 76
830403 | 3210 | 2 | 10/12/1993 | 4 | 5.8 | 20 | 2 | 585 | 264.5 | 232.5 | 217 | 192 | 165 |  | 123 |  | 76
830403 | 3211 | 2 | 10/12/1993 | 4 | 5.8 | 20 | 3 | 783 | 350.5 | 307 | 287 | 252 | 216.5 |  | 161 |  | 99.5
830403 | 3211 | 2 | 10/12/1993 | 4 | 5.8 | 20 | 3 | 783 | 350.5 | 307 | 287 | 252 | 216.5 |  | 161 |  | 99.5
830403 | 3211 | 2 | 10/12/1993 | 4 | 5.8 | 20 | 3 | 783 | 350.5 | 307 | 287 | 252 | 216.5 |  | 161 |  | 99.5
830403 | 3212 | 2 | 10/12/1993 | 4 | 5.8 | 20 | 4 | 1042 | 459.5 | 403.5 | 377 | 331 | 282 |  | 209 |  | 129.5
830403 | 3212 | 2 | 10/12/1993 | 4 | 5.8 | 20 | 4 | 1042 | 459.5 | 403.5 | 377 | 331 | 282 |  | 209 |  | 129.5
830403 | 3212 | 2 | 10/12/1993 | 4 | 5.8 | 20 | 4 | 1042 | 459.5 | 403.5 | 377 | 331 | 282 |  | 209 |  | 129.5
830403 | 3213 | 2 | 10/12/1993 | 4 | 5.8 | 30 | 1 | 390 | 153 | 141.5 | 132.5 | 120.5 | 103.5 |  | 79 |  | 48.5
830403 | 3213 | 2 | 10/12/1993 | 4 | 5.8 | 30 | 1 | 390 | 153 | 141.5 | 132.5 | 120.5 | 103.5 |  | 79 |  | 48.5
830403 | 3213 | 2 | 10/12/1993 | 4 | 5.8 | 30 | 1 | 390 | 153 | 141.5 | 132.5 | 120.5 | 103.5 |  | 79 |  | 48.5
830403 | 3214 | 2 | 10/12/1993 | 4 | 5.8 | 30 | 2 | 583 | 228.5 | 209 | 195.5 | 176 | 153 |  | 116 |  | 70.5
830403 | 3214 | 2 | 10/12/1993 | 4 | 5.8 | 30 | 2 | 583 | 228.5 | 209 | 195.5 | 176 | 153 |  | 116 |  | 70.5
830403 | 3214 | 2 | 10/12/1993 | 4 | 5.8 | 30 | 2 | 583 | 228.5 | 209 | 195.5 | 176 | 153 |  | 116 |  | 70.5
830403 | 3215 | 2 | 10/12/1993 | 4 | 5.8 | 30 | 3 | 781 | 300 | 275.5 | 257 | 232.5 | 200.5 |  | 151.5 |  | 91.5
830403 | 3215 | 2 | 10/12/1993 | 4 | 5.8 | 30 | 3 | 781 | 300 | 275.5 | 257 | 232.5 | 200.5 |  | 151.5 |  | 91.5
830403 | 3215 | 2 | 10/12/1993 | 4 | 5.8 | 30 | 3 | 781 | 300 | 275.5 | 257 | 232.5 | 200.5 |  | 151.5 |  | 91.5
830403 | 3216 | 2 | 10/12/1993 | 4 | 5.8 | 30 | 4 | 1043 | 395 | 362 | 338 | 305.5 | 262.5 |  | 197 |  | 117.5
830403 | 3216 | 2 | 10/12/1993 | 4 | 5.8 | 30 | 4 | 1043 | 395 | 362 | 338 | 305.5 | 262.5 |  | 197 |  | 117.5
830403 | 3216 | 2 | 10/12/1993 | 4 | 5.8 | 30 | 4 | 1043 | 395 | 362 | 338 | 305.5 | 262.5 |  | 197 |  | 117.5
830403 | 3217 | 2 | 10/12/1993 | 4 | 5.8 | 40 | 1 | 389 | 159 | 141.5 | 133 | 119 | 102.5 |  | 80 |  | 50
830403 | 3217 | 2 | 10/12/1993 | 4 | 5.8 | 40 | 1 | 389 | 159 | 141.5 | 133 | 119 | 102.5 |  | 80 |  | 50
830403 | 3217 | 2 | 10/12/1993 | 4 | 5.8 | 40 | 1 | 389 | 159 | 141.5 | 133 | 119 | 102.5 |  | 80 |  | 50
830403 | 3218 | 2 | 10/12/1993 | 4 | 5.8 | 40 | 2 | 580 | 235.5 | 209.5 | 197 | 174.5 | 151.5 |  | 118 |  | 73.5
830403 | 3218 | 2 | 10/12/1993 | 4 | 5.8 | 40 | 2 | 580 | 235.5 | 209.5 | 197 | 174.5 | 151.5 |  | 118 |  | 73.5
830403 | 3218 | 2 | 10/12/1993 | 4 | 5.8 | 40 | 2 | 580 | 235.5 | 209.5 | 197 | 174.5 | 151.5 |  | 118 |  | 73.5
830403 | 3219 | 2 | 10/12/1993 | 4 | 5.8 | 40 | 3 | 781 | 312 | 277.5 | 259.5 | 231.5 | 198.5 |  | 155 |  | 95.5
830403 | 3219 | 2 | 10/12/1993 | 4 | 5.8 | 40 | 3 | 781 | 312 | 277.5 | 259.5 | 231.5 | 198.5 |  | 155 |  | 95.5
830403 | 3219 | 2 | 10/12/1993 | 4 | 5.8 | 40 | 3 | 781 | 312 | 277.5 | 259.5 | 231.5 | 198.5 |  | 155 |  | 95.5
830403 | 3220 | 2 | 10/12/1993 | 4 | 5.8 | 40 | 4 | 1043 | 409 | 365.5 | 341 | 303 | 258.5 |  | 201 |  | 122.5
830403 | 3220 | 2 | 10/12/1993 | 4 | 5.8 | 40 | 4 | 1043 | 409 | 365.5 | 341 | 303 | 258.5 |  | 201 |  | 122.5
830403 | 3220 | 2 | 10/12/1993 | 4 | 5.8 | 40 | 4 | 1043 | 409 | 365.5 | 341 | 303 | 258.5 |  | 201 |  | 122.5
830403 | 3221 | 2 | 10/12/1993 | 4 | 5.8 | 50 | 1 | 387 | 181.5 | 163 | 150.5 | 133 | 114.5 |  | 87.5 |  | 52.5
830403 | 3221 | 2 | 10/12/1993 | 4 | 5.8 | 50 | 1 | 387 | 181.5 | 163 | 150.5 | 133 | 114.5 |  | 87.5 |  | 52.5
830403 | 3221 | 2 | 10/12/1993 | 4 | 5.8 | 50 | 1 | 387 | 181.5 | 163 | 150.5 | 133 | 114.5 |  | 87.5 |  | 52.5
830403 | 3222 | 2 | 10/12/1993 | 4 | 5.8 | 50 | 2 | 575 | 267.5 | 239 | 220.5 | 195 | 167 |  | 126.5 |  | 74.5
830403 | 3222 | 2 | 10/12/1993 | 4 | 5.8 | 50 | 2 | 575 | 267.5 | 239 | 220.5 | 195 | 167 |  | 126.5 |  | 74.5
830403 | 3222 | 2 | 10/12/1993 | 4 | 5.8 | 50 | 2 | 575 | 267.5 | 239 | 220.5 | 195 | 167 |  | 126.5 |  | 74.5
830403 | 3223 | 2 | 10/12/1993 | 4 | 5.8 | 50 | 3 | 775 | 357 | 319 | 295 | 259.5 | 224 |  | 168 |  | 98.5
830403 | 3223 | 2 | 10/12/1993 | 4 | 5.8 | 50 | 3 | 775 | 357 | 319 | 295 | 259.5 | 224 |  | 168 |  | 98.5
830403 | 3223 | 2 | 10/12/1993 | 4 | 5.8 | 50 | 3 | 775 | 357 | 319 | 295 | 259.5 | 224 |  | 168 |  | 98.5
830403 | 3224 | 2 | 10/12/1993 | 4 | 5.8 | 50 | 4 | 1041 | 475 | 423.5 | 390 | 345 | 295 |  | 221.5 |  | 127
830403 | 3224 | 2 | 10/12/1993 | 4 | 5.8 | 50 | 4 | 1041 | 475 | 423.5 | 390 | 345 | 295 |  | 221.5 |  | 127
830403 | 3224 | 2 | 10/12/1993 | 4 | 5.8 | 50 | 4 | 1041 | 475 | 423.5 | 390 | 345 | 295 |  | 221.5 |  | 127
830403 | 3225 | 2 | 10/12/1993 | 4 | 5.8 | 60 | 1 | 394 | 186 | 168.5 | 156 | 135 | 115 |  | 88 |  | 55
830403 | 3225 | 2 | 10/12/1993 | 4 | 5.8 | 60 | 1 | 394 | 186 | 168.5 | 156 | 135 | 115 |  | 88 |  | 55
830403 | 3225 | 2 | 10/12/1993 | 4 | 5.8 | 60 | 1 | 394 | 186 | 168.5 | 156 | 135 | 115 |  | 88 |  | 55
830403 | 3226 | 2 | 10/12/1993 | 4 | 5.8 | 60 | 2 | 576 | 274 | 246 | 226 | 196.5 | 167 |  | 127 |  | 78.5
830403 | 3226 | 2 | 10/12/1993 | 4 | 5.8 | 60 | 2 | 576 | 274 | 246 | 226 | 196.5 | 167 |  | 127 |  | 78.5
830403 | 3226 | 2 | 10/12/1993 | 4 | 5.8 | 60 | 2 | 576 | 274 | 246 | 226 | 196.5 | 167 |  | 127 |  | 78.5
830403 | 3227 | 2 | 10/12/1993 | 4 | 5.8 | 60 | 3 | 776 | 362 | 326.5 | 300.5 | 259.5 | 220.5 |  | 166.5 |  | 102.5
830403 | 3227 | 2 | 10/12/1993 | 4 | 5.8 | 60 | 3 | 776 | 362 | 326.5 | 300.5 | 259.5 | 220.5 |  | 166.5 |  | 102.5
830403 | 3227 | 2 | 10/12/1993 | 4 | 5.8 | 60 | 3 | 776 | 362 | 326.5 | 300.5 | 259.5 | 220.5 |  | 166.5 |  | 102.5
830403 | 3228 | 2 | 10/12/1993 | 4 | 5.8 | 60 | 4 | 1034 | 477.5 | 430 | 396 | 342.5 | 289 |  | 218.5 |  | 133
830403 | 3228 | 2 | 10/12/1993 | 4 | 5.8 | 60 | 4 | 1034 | 477.5 | 430 | 396 | 342.5 | 289 |  | 218.5 |  | 133
830403 | 3228 | 2 | 10/12/1993 | 4 | 5.8 | 60 | 4 | 1034 | 477.5 | 430 | 396 | 342.5 | 289 |  | 218.5 |  | 133
830403 | 3229 | 2 | 10/12/1993 | 4 | 5.8 | 70 | 1 | 390 | 185 | 164 | 155 | 139.5 | 109.5 |  | 81.5 |  | 52
830403 | 3229 | 2 | 10/12/1993 | 4 | 5.8 | 70 | 1 | 390 | 185 | 164 | 155 | 139.5 | 109.5 |  | 81.5 |  | 52
830403 | 3229 | 2 | 10/12/1993 | 4 | 5.8 | 70 | 1 | 390 | 185 | 164 | 155 | 139.5 | 109.5 |  | 81.5 |  | 52
830403 | 3230 | 2 | 10/12/1993 | 4 | 5.8 | 70 | 2 | 582 | 276 | 245 | 229.5 | 205.5 | 166 |  | 124 |  | 76.5
830403 | 3230 | 2 | 10/12/1993 | 4 | 5.8 | 70 | 2 | 582 | 276 | 245 | 229.5 | 205.5 | 166 |  | 124 |  | 76.5
830403 | 3230 | 2 | 10/12/1993 | 4 | 5.8 | 70 | 2 | 582 | 276 | 245 | 229.5 | 205.5 | 166 |  | 124 |  | 76.5
830403 | 3231 | 2 | 10/12/1993 | 4 | 5.8 | 70 | 3 | 781 | 365 | 325 | 304 | 271 | 221 |  | 165.5 |  | 101
830403 | 3231 | 2 | 10/12/1993 | 4 | 5.8 | 70 | 3 | 781 | 365 | 325 | 304 | 271 | 221 |  | 165.5 |  | 101
830403 | 3231 | 2 | 10/12/1993 | 4 | 5.8 | 70 | 3 | 781 | 365 | 325 | 304 | 271 | 221 |  | 165.5 |  | 101
830403 | 3232 | 2 | 10/12/1993 | 4 | 5.8 | 70 | 4 | 1039 | 480 | 427 | 399 | 352.5 | 291.5 |  | 217.5 |  | 132.5
830403 | 3232 | 2 | 10/12/1993 | 4 | 5.8 | 70 | 4 | 1039 | 480 | 427 | 399 | 352.5 | 291.5 |  | 217.5 |  | 132.5
830403 | 3232 | 2 | 10/12/1993 | 4 | 5.8 | 70 | 4 | 1039 | 480 | 427 | 399 | 352.5 | 291.5 |  | 217.5 |  | 132.5
830403 | 3233 | 2 | 10/12/1993 | 4 | 5.8 | 80 | 1 | 386 | 196.5 | 179 | 162.5 | 143.5 | 116 |  | 90 |  | 55
830403 | 3233 | 2 | 10/12/1993 | 4 | 5.8 | 80 | 1 | 386 | 196.5 | 179 | 162.5 | 143.5 | 116 |  | 90 |  | 55
830403 | 3233 | 2 | 10/12/1993 | 4 | 5.8 | 80 | 1 | 386 | 196.5 | 179 | 162.5 | 143.5 | 116 |  | 90 |  | 55
830403 | 3234 | 2 | 10/12/1993 | 4 | 5.8 | 80 | 2 | 580 | 290.5 | 267.5 | 241.5 | 213 | 173.5 |  | 133 |  | 82
830403 | 3234 | 2 | 10/12/1993 | 4 | 5.8 | 80 | 2 | 580 | 290.5 | 267.5 | 241.5 | 213 | 173.5 |  | 133 |  | 82
830403 | 3234 | 2 | 10/12/1993 | 4 | 5.8 | 80 | 2 | 580 | 290.5 | 267.5 | 241.5 | 213 | 173.5 |  | 133 |  | 82
830403 | 3235 | 2 | 10/12/1993 | 4 | 5.8 | 80 | 3 | 779 | 387.5 | 353.5 | 319.5 | 282 | 230 |  | 176 |  | 106
830403 | 3235 | 2 | 10/12/1993 | 4 | 5.8 | 80 | 3 | 779 | 387.5 | 353.5 | 319.5 | 282 | 230 |  | 176 |  | 106
830403 | 3235 | 2 | 10/12/1993 | 4 | 5.8 | 80 | 3 | 779 | 387.5 | 353.5 | 319.5 | 282 | 230 |  | 176 |  | 106
830403 | 3236 | 2 | 10/12/1993 | 4 | 5.8 | 80 | 4 | 1035 | 509.5 | 464 | 420 | 369 | 303.5 |  | 230 |  | 137
830403 | 3236 | 2 | 10/12/1993 | 4 | 5.8 | 80 | 4 | 1035 | 509.5 | 464 | 420 | 369 | 303.5 |  | 230 |  | 137
830403 | 3236 | 2 | 10/12/1993 | 4 | 5.8 | 80 | 4 | 1035 | 509.5 | 464 | 420 | 369 | 303.5 |  | 230 |  | 137
830403 | 3237 | 2 | 10/12/1993 | 4 | 5.8 | 90 | 1 | 388 | 169.5 | 153 | 144.5 | 127.5 | 108.5 |  | 82.5 |  | 52
830403 | 3237 | 2 | 10/12/1993 | 4 | 5.8 | 90 | 1 | 388 | 169.5 | 153 | 144.5 | 127.5 | 108.5 |  | 82.5 |  | 52
830403 | 3237 | 2 | 10/12/1993 | 4 | 5.8 | 90 | 1 | 388 | 169.5 | 153 | 144.5 | 127.5 | 108.5 |  | 82.5 |  | 52
830403 | 3238 | 2 | 10/12/1993 | 4 | 5.8 | 90 | 2 | 579 | 252 | 228.5 | 214.5 | 189 | 159 |  | 122 |  | 75.5
830403 | 3238 | 2 | 10/12/1993 | 4 | 5.8 | 90 | 2 | 579 | 252 | 228.5 | 214.5 | 189 | 159 |  | 122 |  | 75.5
830403 | 3238 | 2 | 10/12/1993 | 4 | 5.8 | 90 | 2 | 579 | 252 | 228.5 | 214.5 | 189 | 159 |  | 122 |  | 75.5
830403 | 3239 | 2 | 10/12/1993 | 4 | 5.8 | 90 | 3 | 778 | 334 | 302.5 | 284.5 | 250 | 209.5 |  | 159.5 |  | 98
830403 | 3239 | 2 | 10/12/1993 | 4 | 5.8 | 90 | 3 | 778 | 334 | 302.5 | 284.5 | 250 | 209.5 |  | 159.5 |  | 98
830403 | 3239 | 2 | 10/12/1993 | 4 | 5.8 | 90 | 3 | 778 | 334 | 302.5 | 284.5 | 250 | 209.5 |  | 159.5 |  | 98
830403 | 3240 | 2 | 10/12/1993 | 4 | 5.8 | 90 | 4 | 1039 | 443.5 | 400.5 | 375.5 | 330.5 | 278 |  | 211.5 |  | 128
830403 | 3240 | 2 | 10/12/1993 | 4 | 5.8 | 90 | 4 | 1039 | 443.5 | 400.5 | 375.5 | 330.5 | 278 |  | 211.5 |  | 128
830403 | 3240 | 2 | 10/12/1993 | 4 | 5.8 | 90 | 4 | 1039 | 443.5 | 400.5 | 375.5 | 330.5 | 278 |  | 211.5 |  | 128
830403 | 3241 | 2 | 10/12/1993 | 4 | 5.8 | 100 | 1 | 384 | 203 | 178 | 163.5 | 139.5 | 120.5 |  | 87 |  | 53
830403 | 3241 | 2 | 10/12/1993 | 4 | 5.8 | 100 | 1 | 384 | 203 | 178 | 163.5 | 139.5 | 120.5 |  | 87 |  | 53
830403 | 3241 | 2 | 10/12/1993 | 4 | 5.8 | 100 | 1 | 384 | 203 | 178 | 163.5 | 139.5 | 120.5 |  | 87 |  | 53
830403 | 3242 | 2 | 10/12/1993 | 4 | 5.8 | 100 | 2 | 573 | 302 | 266 | 244.5 | 210 | 179 |  | 132.5 |  | 81.5
830403 | 3242 | 2 | 10/12/1993 | 4 | 5.8 | 100 | 2 | 573 | 302 | 266 | 244.5 | 210 | 179 |  | 132.5 |  | 81.5
830403 | 3242 | 2 | 10/12/1993 | 4 | 5.8 | 100 | 2 | 573 | 302 | 266 | 244.5 | 210 | 179 |  | 132.5 |  | 81.5
830403 | 3243 | 2 | 10/12/1993 | 4 | 5.8 | 100 | 3 | 770 | 402 | 354 | 325 | 278 | 237 |  | 173.5 |  | 105
830403 | 3243 | 2 | 10/12/1993 | 4 | 5.8 | 100 | 3 | 770 | 402 | 354 | 325 | 278 | 237 |  | 173.5 |  | 105
830403 | 3243 | 2 | 10/12/1993 | 4 | 5.8 | 100 | 3 | 770 | 402 | 354 | 325 | 278 | 237 |  | 173.5 |  | 105
830403 | 3244 | 2 | 10/12/1993 | 4 | 5.8 | 100 | 4 | 1029 | 533 | 468.5 | 431 | 369.5 | 314 |  | 229 |  | 137.5
830403 | 3244 | 2 | 10/12/1993 | 4 | 5.8 | 100 | 4 | 1029 | 533 | 468.5 | 431 | 369.5 | 314 |  | 229 |  | 137.5
830403 | 3244 | 2 | 10/12/1993 | 4 | 5.8 | 100 | 4 | 1029 | 533 | 468.5 | 431 | 369.5 | 314 |  | 229 |  | 137.5
830403 | 3245 | 2 | 10/12/1993 | 4 | 5.8 | 110 | 1 | 390 | 177 | 164 | 155 | 136 | 112.5 |  | 86 |  | 58
830403 | 3245 | 2 | 10/12/1993 | 4 | 5.8 | 110 | 1 | 390 | 177 | 164 | 155 | 136 | 112.5 |  | 86 |  | 58
830403 | 3245 | 2 | 10/12/1993 | 4 | 5.8 | 110 | 1 | 390 | 177 | 164 | 155 | 136 | 112.5 |  | 86 |  | 58
830403 | 3246 | 2 | 10/12/1993 | 4 | 5.8 | 110 | 2 | 581 | 263 | 242.5 | 228 | 200 | 168 |  | 127 |  | 83
830403 | 3246 | 2 | 10/12/1993 | 4 | 5.8 | 110 | 2 | 581 | 263 | 242.5 | 228 | 200 | 168 |  | 127 |  | 83
830403 | 3246 | 2 | 10/12/1993 | 4 | 5.8 | 110 | 2 | 581 | 263 | 242.5 | 228 | 200 | 168 |  | 127 |  | 83
830403 | 3247 | 2 | 10/12/1993 | 4 | 5.8 | 110 | 3 | 778 | 346 | 319 | 301 | 264.5 | 222 |  | 166 |  | 107
830403 | 3247 | 2 | 10/12/1993 | 4 | 5.8 | 110 | 3 | 778 | 346 | 319 | 301 | 264.5 | 222 |  | 166 |  | 107
830403 | 3247 | 2 | 10/12/1993 | 4 | 5.8 | 110 | 3 | 778 | 346 | 319 | 301 | 264.5 | 222 |  | 166 |  | 107
830801 | 4692 | 2 | 08/14/1997 | 24.5 | 27.5 | 50 | 4 | 1008 | 484 | 330.5 | 263.5 | 188 | 133.5 |  | 67.5 | 43.5
830801 | 4692 | 2 | 08/14/1997 | 24.5 | 27.5 | 50 | 4 | 1008 | 484 | 330.5 | 263.5 | 188 | 133.5 |  | 67.5 | 43.5
830801 | 4692 | 2 | 08/14/1997 | 24.5 | 27.5 | 50 | 4 | 1008 | 484 | 330.5 | 263.5 | 188 | 133.5 |  | 67.5 | 43.5
830801 | 4692 | 2 | 08/14/1997 | 24.5 | 27.5 | 50 | 4 | 1008 | 484 | 330.5 | 263.5 | 188 | 133.5 |  | 67.5 | 43.5
830801 | 4693 | 2 | 08/14/1997 | 24.5 | 27.5 | 60 | 1 | 382 | 186.5 | 122 | 97 | 64.5 | 44.5 |  | 24.5 | 16.5
830801 | 4693 | 2 | 08/14/1997 | 24.5 | 27.5 | 60 | 1 | 382 | 186.5 | 122 | 97 | 64.5 | 44.5 |  | 24.5 | 16.5
830801 | 4693 | 2 | 08/14/1997 | 24.5 | 27.5 | 60 | 1 | 382 | 186.5 | 122 | 97 | 64.5 | 44.5 |  | 24.5 | 16.5
830801 | 4693 | 2 | 08/14/1997 | 24.5 | 27.5 | 60 | 1 | 382 | 186.5 | 122 | 97 | 64.5 | 44.5 |  | 24.5 | 16.5
830403 | 3540 | 2 | 08/12/2003 | 24 | 26 | 40 | 4 | 953 | 591 | 500 | 449 | 379 | 323 |  | 238 | 177 | 134 | 105
830403 | 3540 | 2 | 08/12/2003 | 24 | 26 | 40 | 4 | 953 | 591 | 500 | 449 | 379 | 323 |  | 238 | 177 | 134 | 105
830403 | 3540 | 2 | 08/12/2003 | 24 | 26 | 40 | 4 | 953 | 591 | 500 | 449 | 379 | 323 |  | 238 | 177 | 134 | 105
830403 | 3541 | 2 | 08/12/2003 | 24 | 26 | 50 | 1 | 379 | 256 | 214 | 187 | 152 | 129 |  | 92 | 67 | 51 | 40
830403 | 3541 | 2 | 08/12/2003 | 24 | 26 | 50 | 1 | 379 | 256 | 214 | 187 | 152 | 129 |  | 92 | 67 | 51 | 40
830403 | 3541 | 2 | 08/12/2003 | 24 | 26 | 50 | 1 | 379 | 256 | 214 | 187 | 152 | 129 |  | 92 | 67 | 51 | 40
830403 | 3542 | 2 | 08/12/2003 | 24 | 26 | 50 | 2 | 584 | 398 | 335 | 294 | 239 | 204 |  | 144 | 104 | 80 | 62
830403 | 3542 | 2 | 08/12/2003 | 24 | 26 | 50 | 2 | 584 | 398 | 335 | 294 | 239 | 204 |  | 144 | 104 | 80 | 62
830403 | 3542 | 2 | 08/12/2003 | 24 | 26 | 50 | 2 | 584 | 398 | 335 | 294 | 239 | 204 |  | 144 | 104 | 80 | 62
830403 | 3543 | 2 | 08/12/2003 | 24 | 26 | 50 | 3 | 739 | 517 | 432 | 380 | 311 | 264 |  | 187 | 135 | 103 | 81
830403 | 3543 | 2 | 08/12/2003 | 24 | 26 | 50 | 3 | 739 | 517 | 432 | 380 | 311 | 264 |  | 187 | 135 | 103 | 81
830403 | 3543 | 2 | 08/12/2003 | 24 | 26 | 50 | 3 | 739 | 517 | 432 | 380 | 311 | 264 |  | 187 | 135 | 103 | 81
830403 | 3544 | 2 | 08/12/2003 | 24 | 26 | 50 | 4 | 952 | 691 | 579 | 508 | 417 | 353 |  | 251 | 181 | 137 | 108
830403 | 3544 | 2 | 08/12/2003 | 24 | 26 | 50 | 4 | 952 | 691 | 579 | 508 | 417 | 353 |  | 251 | 181 | 137 | 108
830403 | 3544 | 2 | 08/12/2003 | 24 | 26 | 50 | 4 | 952 | 691 | 579 | 508 | 417 | 353 |  | 251 | 181 | 137 | 108
830403 | 3545 | 2 | 08/12/2003 | 25 | 26 | 60 | 1 | 378 | 235 | 202 | 179 | 146 | 122 |  | 90 | 68 | 53 | 40
830403 | 3545 | 2 | 08/12/2003 | 25 | 26 | 60 | 1 | 378 | 235 | 202 | 179 | 146 | 122 |  | 90 | 68 | 53 | 40
830403 | 3545 | 2 | 08/12/2003 | 25 | 26 | 60 | 1 | 378 | 235 | 202 | 179 | 146 | 122 |  | 90 | 68 | 53 | 40
830403 | 3546 | 2 | 08/12/2003 | 25 | 26 | 60 | 2 | 586 | 367 | 317 | 282 | 229 | 194 |  | 141 | 106 | 83 | 65
830403 | 3546 | 2 | 08/12/2003 | 25 | 26 | 60 | 2 | 586 | 367 | 317 | 282 | 229 | 194 |  | 141 | 106 | 83 | 65
830403 | 3546 | 2 | 08/12/2003 | 25 | 26 | 60 | 2 | 586 | 367 | 317 | 282 | 229 | 194 |  | 141 | 106 | 83 | 65
830403 | 3547 | 2 | 08/12/2003 | 25 | 26 | 60 | 3 | 738 | 476 | 410 | 364 | 299 | 252 |  | 183 | 137 | 106 | 84
830403 | 3547 | 2 | 08/12/2003 | 25 | 26 | 60 | 3 | 738 | 476 | 410 | 364 | 299 | 252 |  | 183 | 137 | 106 | 84
830403 | 3547 | 2 | 08/12/2003 | 25 | 26 | 60 | 3 | 738 | 476 | 410 | 364 | 299 | 252 |  | 183 | 137 | 106 | 84
830403 | 3548 | 2 | 08/12/2003 | 25 | 26 | 60 | 4 | 948 | 634 | 551 | 488 | 395 | 334 |  | 242 | 180 | 142 | 114
830403 | 3548 | 2 | 08/12/2003 | 25 | 26 | 60 | 4 | 948 | 634 | 551 | 488 | 395 | 334 |  | 242 | 180 | 142 | 114
830403 | 3548 | 2 | 08/12/2003 | 25 | 26 | 60 | 4 | 948 | 634 | 551 | 488 | 395 | 334 |  | 242 | 180 | 142 | 114
830403 | 3549 | 2 | 08/12/2003 | 25 | 26 | 70 | 1 | 379 | 250 | 215 | 188 | 157 | 128 |  | 97 | 69 | 54 | 43
830403 | 3549 | 2 | 08/12/2003 | 25 | 26 | 70 | 1 | 379 | 250 | 215 | 188 | 157 | 128 |  | 97 | 69 | 54 | 43
830403 | 3549 | 2 | 08/12/2003 | 25 | 26 | 70 | 1 | 379 | 250 | 215 | 188 | 157 | 128 |  | 97 | 69 | 54 | 43
830403 | 3281 | 2 | 09/22/1995 | 9.5 | 6.5 | 40 | 1 | 399 | 168 | 150 | 138 | 124 | 107 |  | 82 |  | 48
830403 | 3281 | 2 | 09/22/1995 | 9.5 | 6.5 | 40 | 1 | 399 | 168 | 150 | 138 | 124 | 107 |  | 82 |  | 48
830403 | 3281 | 2 | 09/22/1995 | 9.5 | 6.5 | 40 | 1 | 399 | 168 | 150 | 138 | 124 | 107 |  | 82 |  | 48
830801 | 4570 | 2 | 10/14/1993 | 5 | 9.4 | 70 | 2 | 591 | 186.5 | 154.5 | 134 | 106.5 | 81.5 |  | 49 |  | 23
830801 | 4570 | 2 | 10/14/1993 | 5 | 9.4 | 70 | 2 | 591 | 186.5 | 154.5 | 134 | 106.5 | 81.5 |  | 49 |  | 23
830801 | 4570 | 2 | 10/14/1993 | 5 | 9.4 | 70 | 2 | 591 | 186.5 | 154.5 | 134 | 106.5 | 81.5 |  | 49 |  | 23
830801 | 4570 | 2 | 10/14/1993 | 5 | 9.4 | 70 | 2 | 591 | 186.5 | 154.5 | 134 | 106.5 | 81.5 |  | 49 |  | 23
830801 | 4571 | 2 | 10/14/1993 | 5 | 9.4 | 70 | 3 | 793 | 252 | 210 | 182 | 145.5 | 112 |  | 67 |  | 31
830801 | 4571 | 2 | 10/14/1993 | 5 | 9.4 | 70 | 3 | 793 | 252 | 210 | 182 | 145.5 | 112 |  | 67 |  | 31
830801 | 4571 | 2 | 10/14/1993 | 5 | 9.4 | 70 | 3 | 793 | 252 | 210 | 182 | 145.5 | 112 |  | 67 |  | 31
830801 | 4571 | 2 | 10/14/1993 | 5 | 9.4 | 70 | 3 | 793 | 252 | 210 | 182 | 145.5 | 112 |  | 67 |  | 31
830801 | 4572 | 2 | 10/14/1993 | 5 | 9.4 | 70 | 4 | 1047 | 335.5 | 281 | 243 | 194.5 | 151 |  | 90 |  | 40
830801 | 4572 | 2 | 10/14/1993 | 5 | 9.4 | 70 | 4 | 1047 | 335.5 | 281 | 243 | 194.5 | 151 |  | 90 |  | 40
830801 | 4572 | 2 | 10/14/1993 | 5 | 9.4 | 70 | 4 | 1047 | 335.5 | 281 | 243 | 194.5 | 151 |  | 90 |  | 40
830801 | 4572 | 2 | 10/14/1993 | 5 | 9.4 | 70 | 4 | 1047 | 335.5 | 281 | 243 | 194.5 | 151 |  | 90 |  | 40
830403 | 3038 | 1 | 07/21/2001 | 32 | 43 | 70 | 2 | 584 | 573 | 454 | 392.5 | 316.5 | 248 |  | 157.5 |  | 77
830403 | 3038 | 1 | 07/21/2001 | 32 | 43 | 70 | 2 | 584 | 573 | 454 | 392.5 | 316.5 | 248 |  | 157.5 |  | 77
830403 | 3038 | 1 | 07/21/2001 | 32 | 43 | 70 | 2 | 584 | 573 | 454 | 392.5 | 316.5 | 248 |  | 157.5 |  | 77
830403 | 3039 | 1 | 07/21/2001 | 32 | 43 | 70 | 3 | 799 | 816.5 | 648.5 | 563.5 | 456.5 | 357 |  | 227 |  | 111
830403 | 3039 | 1 | 07/21/2001 | 32 | 43 | 70 | 3 | 799 | 816.5 | 648.5 | 563.5 | 456.5 | 357 |  | 227 |  | 111
830403 | 3039 | 1 | 07/21/2001 | 32 | 43 | 70 | 3 | 799 | 816.5 | 648.5 | 563.5 | 456.5 | 357 |  | 227 |  | 111
830403 | 3040 | 1 | 07/21/2001 | 32 | 43 | 70 | 4 | 1027 | 1111 | 883 | 770.5 | 621.5 | 486.5 |  | 306 |  | 149
830403 | 3040 | 1 | 07/21/2001 | 32 | 43 | 70 | 4 | 1027 | 1111 | 883 | 770.5 | 621.5 | 486.5 |  | 306 |  | 149
830403 | 3040 | 1 | 07/21/2001 | 32 | 43 | 70 | 4 | 1027 | 1111 | 883 | 770.5 | 621.5 | 486.5 |  | 306 |  | 149
830403 | 3041 | 1 | 07/21/2001 | 32 | 43 | 80 | 1 | 396 | 392.5 | 295 | 246 | 194.5 | 151.5 |  | 96 |  | 53
830403 | 3041 | 1 | 07/21/2001 | 32 | 43 | 80 | 1 | 396 | 392.5 | 295 | 246 | 194.5 | 151.5 |  | 96 |  | 53
830403 | 3041 | 1 | 07/21/2001 | 32 | 43 | 80 | 1 | 396 | 392.5 | 295 | 246 | 194.5 | 151.5 |  | 96 |  | 53
830403 | 3042 | 1 | 07/21/2001 | 32 | 43 | 80 | 2 | 579 | 590.5 | 447.5 | 381 | 300.5 | 234 |  | 147 |  | 78.5
830403 | 3042 | 1 | 07/21/2001 | 32 | 43 | 80 | 2 | 579 | 590.5 | 447.5 | 381 | 300.5 | 234 |  | 147 |  | 78.5
830403 | 3042 | 1 | 07/21/2001 | 32 | 43 | 80 | 2 | 579 | 590.5 | 447.5 | 381 | 300.5 | 234 |  | 147 |  | 78.5
830403 | 3043 | 1 | 07/21/2001 | 32 | 43 | 80 | 3 | 787 | 842.5 | 640.5 | 547.5 | 434.5 | 338 |  | 212.5 |  | 113.5
830403 | 3043 | 1 | 07/21/2001 | 32 | 43 | 80 | 3 | 787 | 842.5 | 640.5 | 547.5 | 434.5 | 338 |  | 212.5 |  | 113.5
830403 | 3043 | 1 | 07/21/2001 | 32 | 43 | 80 | 3 | 787 | 842.5 | 640.5 | 547.5 | 434.5 | 338 |  | 212.5 |  | 113.5
830403 | 3044 | 1 | 07/21/2001 | 32 | 43 | 80 | 4 | 1017 | 1148.5 | 873.5 | 748.5 | 594.5 | 463 |  | 286 |  | 150.5
830403 | 3044 | 1 | 07/21/2001 | 32 | 43 | 80 | 4 | 1017 | 1148.5 | 873.5 | 748.5 | 594.5 | 463 |  | 286 |  | 150.5
830403 | 3044 | 1 | 07/21/2001 | 32 | 43 | 80 | 4 | 1017 | 1148.5 | 873.5 | 748.5 | 594.5 | 463 |  | 286 |  | 150.5
830403 | 3045 | 1 | 07/21/2001 | 32 | 43 | 90 | 1 | 388 | 389 | 296.5 | 249.5 | 196.5 | 158.5 |  | 106.5 |  | 61
830403 | 3045 | 1 | 07/21/2001 | 32 | 43 | 90 | 1 | 388 | 389 | 296.5 | 249.5 | 196.5 | 158.5 |  | 106.5 |  | 61
830403 | 3045 | 1 | 07/21/2001 | 32 | 43 | 90 | 1 | 388 | 389 | 296.5 | 249.5 | 196.5 | 158.5 |  | 106.5 |  | 61
830403 | 3046 | 1 | 07/21/2001 | 32 | 43 | 90 | 2 | 561 | 585 | 446.5 | 382 | 297.5 | 238 |  | 156.5 |  | 86.5
830403 | 3046 | 1 | 07/21/2001 | 32 | 43 | 90 | 2 | 561 | 585 | 446.5 | 382 | 297.5 | 238 |  | 156.5 |  | 86.5
830403 | 3046 | 1 | 07/21/2001 | 32 | 43 | 90 | 2 | 561 | 585 | 446.5 | 382 | 297.5 | 238 |  | 156.5 |  | 86.5
830403 | 3047 | 1 | 07/21/2001 | 32 | 43 | 90 | 3 | 756 | 823.5 | 634.5 | 547.5 | 425 | 339.5 |  | 223 |  | 121.5
830403 | 3047 | 1 | 07/21/2001 | 32 | 43 | 90 | 3 | 756 | 823.5 | 634.5 | 547.5 | 425 | 339.5 |  | 223 |  | 121.5
830403 | 3047 | 1 | 07/21/2001 | 32 | 43 | 90 | 3 | 756 | 823.5 | 634.5 | 547.5 | 425 | 339.5 |  | 223 |  | 121.5
830403 | 3048 | 1 | 07/21/2001 | 32 | 43 | 90 | 4 | 979 | 1122 | 867.5 | 746.5 | 580 | 463.5 |  | 300.5 |  | 163.5
830403 | 3048 | 1 | 07/21/2001 | 32 | 43 | 90 | 4 | 979 | 1122 | 867.5 | 746.5 | 580 | 463.5 |  | 300.5 |  | 163.5
830403 | 3048 | 1 | 07/21/2001 | 32 | 43 | 90 | 4 | 979 | 1122 | 867.5 | 746.5 | 580 | 463.5 |  | 300.5 |  | 163.5
830801 | 4184 | 1 | 09/21/1995 | 5 | 1.5 | 50 | 4 | 1082 | 215 | 185 | 166 | 140 | 118 |  | 82 |  | 40
830801 | 4184 | 1 | 09/21/1995 | 5 | 1.5 | 50 | 4 | 1082 | 215 | 185 | 166 | 140 | 118 |  | 82 |  | 40
830801 | 4184 | 1 | 09/21/1995 | 5 | 1.5 | 50 | 4 | 1082 | 215 | 185 | 166 | 140 | 118 |  | 82 |  | 40
830801 | 4184 | 1 | 09/21/1995 | 5 | 1.5 | 50 | 4 | 1082 | 215 | 185 | 166 | 140 | 118 |  | 82 |  | 40
830801 | 4584 | 2 | 10/14/1993 | 5 | 9.4 | 100 | 4 | 1047 | 326.5 | 275.5 | 240 | 198 | 151 |  | 97 |  | 47
830801 | 4584 | 2 | 10/14/1993 | 5 | 9.4 | 100 | 4 | 1047 | 326.5 | 275.5 | 240 | 198 | 151 |  | 97 |  | 47
830801 | 4584 | 2 | 10/14/1993 | 5 | 9.4 | 100 | 4 | 1047 | 326.5 | 275.5 | 240 | 198 | 151 |  | 97 |  | 47
830801 | 4584 | 2 | 10/14/1993 | 5 | 9.4 | 100 | 4 | 1047 | 326.5 | 275.5 | 240 | 198 | 151 |  | 97 |  | 47
830801 | 4585 | 2 | 10/14/1993 | 5 | 9.4 | 110 | 1 | 391 | 116 | 95 | 83 | 69 | 49 |  | 33 |  | 19
830801 | 4585 | 2 | 10/14/1993 | 5 | 9.4 | 110 | 1 | 391 | 116 | 95 | 83 | 69 | 49 |  | 33 |  | 19
830801 | 4585 | 2 | 10/14/1993 | 5 | 9.4 | 110 | 1 | 391 | 116 | 95 | 83 | 69 | 49 |  | 33 |  | 19
830801 | 4585 | 2 | 10/14/1993 | 5 | 9.4 | 110 | 1 | 391 | 116 | 95 | 83 | 69 | 49 |  | 33 |  | 19
830801 | 4586 | 2 | 10/14/1993 | 5 | 9.4 | 110 | 2 | 586 | 175.5 | 145.5 | 127 | 103.5 | 78 |  | 49.5 |  | 26.5
830801 | 4586 | 2 | 10/14/1993 | 5 | 9.4 | 110 | 2 | 586 | 175.5 | 145.5 | 127 | 103.5 | 78 |  | 49.5 |  | 26.5
830801 | 4586 | 2 | 10/14/1993 | 5 | 9.4 | 110 | 2 | 586 | 175.5 | 145.5 | 127 | 103.5 | 78 |  | 49.5 |  | 26.5
830801 | 4586 | 2 | 10/14/1993 | 5 | 9.4 | 110 | 2 | 586 | 175.5 | 145.5 | 127 | 103.5 | 78 |  | 49.5 |  | 26.5
830801 | 4587 | 2 | 10/14/1993 | 5 | 9.4 | 110 | 3 | 785 | 236 | 195 | 172 | 140 | 107.5 |  | 68 |  | 34
830801 | 4587 | 2 | 10/14/1993 | 5 | 9.4 | 110 | 3 | 785 | 236 | 195 | 172 | 140 | 107.5 |  | 68 |  | 34
830801 | 4587 | 2 | 10/14/1993 | 5 | 9.4 | 110 | 3 | 785 | 236 | 195 | 172 | 140 | 107.5 |  | 68 |  | 34
830801 | 4587 | 2 | 10/14/1993 | 5 | 9.4 | 110 | 3 | 785 | 236 | 195 | 172 | 140 | 107.5 |  | 68 |  | 34
830801 | 4588 | 2 | 10/14/1993 | 5 | 9.4 | 110 | 4 | 1048 | 316.5 | 264 | 231 | 190 | 148 |  | 94.5 |  | 45
830801 | 4588 | 2 | 10/14/1993 | 5 | 9.4 | 110 | 4 | 1048 | 316.5 | 264 | 231 | 190 | 148 |  | 94.5 |  | 45
830801 | 4588 | 2 | 10/14/1993 | 5 | 9.4 | 110 | 4 | 1048 | 316.5 | 264 | 231 | 190 | 148 |  | 94.5 |  | 45
830801 | 4588 | 2 | 10/14/1993 | 5 | 9.4 | 110 | 4 | 1048 | 316.5 | 264 | 231 | 190 | 148 |  | 94.5 |  | 45
830801 | 4589 | 2 | 10/14/1993 | 5 | 9.4 | 120 | 1 | 394 | 116 | 96.5 | 85 | 69 | 51.5 |  | 32.5 |  | 16
830801 | 4589 | 2 | 10/14/1993 | 5 | 9.4 | 120 | 1 | 394 | 116 | 96.5 | 85 | 69 | 51.5 |  | 32.5 |  | 16
830801 | 4589 | 2 | 10/14/1993 | 5 | 9.4 | 120 | 1 | 394 | 116 | 96.5 | 85 | 69 | 51.5 |  | 32.5 |  | 16
830801 | 4589 | 2 | 10/14/1993 | 5 | 9.4 | 120 | 1 | 394 | 116 | 96.5 | 85 | 69 | 51.5 |  | 32.5 |  | 16
830801 | 4590 | 2 | 10/14/1993 | 5 | 9.4 | 120 | 2 | 587 | 174.5 | 146.5 | 129.5 | 103 | 79 |  | 49 |  | 24.5
830801 | 4590 | 2 | 10/14/1993 | 5 | 9.4 | 120 | 2 | 587 | 174.5 | 146.5 | 129.5 | 103 | 79 |  | 49 |  | 24.5
830801 | 4590 | 2 | 10/14/1993 | 5 | 9.4 | 120 | 2 | 587 | 174.5 | 146.5 | 129.5 | 103 | 79 |  | 49 |  | 24.5
830801 | 4590 | 2 | 10/14/1993 | 5 | 9.4 | 120 | 2 | 587 | 174.5 | 146.5 | 129.5 | 103 | 79 |  | 49 |  | 24.5
830801 | 4591 | 2 | 10/14/1993 | 5 | 9.4 | 120 | 3 | 788 | 235 | 197 | 173.5 | 140 | 108 |  | 67.5 |  | 32.5
830801 | 4591 | 2 | 10/14/1993 | 5 | 9.4 | 120 | 3 | 788 | 235 | 197 | 173.5 | 140 | 108 |  | 67.5 |  | 32.5
830801 | 4591 | 2 | 10/14/1993 | 5 | 9.4 | 120 | 3 | 788 | 235 | 197 | 173.5 | 140 | 108 |  | 67.5 |  | 32.5
830801 | 4591 | 2 | 10/14/1993 | 5 | 9.4 | 120 | 3 | 788 | 235 | 197 | 173.5 | 140 | 108 |  | 67.5 |  | 32.5
830801 | 4592 | 2 | 10/14/1993 | 5 | 9.4 | 120 | 4 | 1043 | 312.5 | 263 | 231.5 | 188.5 | 145.5 |  | 91 |  | 44
830801 | 4592 | 2 | 10/14/1993 | 5 | 9.4 | 120 | 4 | 1043 | 312.5 | 263 | 231.5 | 188.5 | 145.5 |  | 91 |  | 44
830801 | 4592 | 2 | 10/14/1993 | 5 | 9.4 | 120 | 4 | 1043 | 312.5 | 263 | 231.5 | 188.5 | 145.5 |  | 91 |  | 44
830801 | 4592 | 2 | 10/14/1993 | 5 | 9.4 | 120 | 4 | 1043 | 312.5 | 263 | 231.5 | 188.5 | 145.5 |  | 91 |  | 44
830801 | 4593 | 2 | 10/14/1993 | 5 | 9.4 | 130 | 1 | 392 | 118 | 97 | 81.5 | 67 | 51 |  | 29 |  | 14
830801 | 4593 | 2 | 10/14/1993 | 5 | 9.4 | 130 | 1 | 392 | 118 | 97 | 81.5 | 67 | 51 |  | 29 |  | 14
830801 | 4593 | 2 | 10/14/1993 | 5 | 9.4 | 130 | 1 | 392 | 118 | 97 | 81.5 | 67 | 51 |  | 29 |  | 14
830801 | 4593 | 2 | 10/14/1993 | 5 | 9.4 | 130 | 1 | 392 | 118 | 97 | 81.5 | 67 | 51 |  | 29 |  | 14
830801 | 4893 | 2 | 08/11/2003 | 29.2 | 37 | 90 | 1 | 372 | 217 | 146 | 112 | 76 | 51 |  | 26 | 17 | 14 | 12
830801 | 4893 | 2 | 08/11/2003 | 29.2 | 37 | 90 | 1 | 372 | 217 | 146 | 112 | 76 | 51 |  | 26 | 17 | 14 | 12
830801 | 4893 | 2 | 08/11/2003 | 29.2 | 37 | 90 | 1 | 372 | 217 | 146 | 112 | 76 | 51 |  | 26 | 17 | 14 | 12
830801 | 4893 | 2 | 08/11/2003 | 29.2 | 37 | 90 | 1 | 372 | 217 | 146 | 112 | 76 | 51 |  | 26 | 17 | 14 | 12
830801 | 4894 | 2 | 08/11/2003 | 29.2 | 37 | 90 | 2 | 584 | 333 | 229 | 178 | 122 | 85 |  | 41 | 25 | 20 | 18
830801 | 4894 | 2 | 08/11/2003 | 29.2 | 37 | 90 | 2 | 584 | 333 | 229 | 178 | 122 | 85 |  | 41 | 25 | 20 | 18
830801 | 4894 | 2 | 08/11/2003 | 29.2 | 37 | 90 | 2 | 584 | 333 | 229 | 178 | 122 | 85 |  | 41 | 25 | 20 | 18
830801 | 4894 | 2 | 08/11/2003 | 29.2 | 37 | 90 | 2 | 584 | 333 | 229 | 178 | 122 | 85 |  | 41 | 25 | 20 | 18
830801 | 4895 | 2 | 08/11/2003 | 29.2 | 37 | 90 | 3 | 744 | 423 | 293 | 231 | 160 | 112 |  | 55 | 33 | 26 | 25
830801 | 4895 | 2 | 08/11/2003 | 29.2 | 37 | 90 | 3 | 744 | 423 | 293 | 231 | 160 | 112 |  | 55 | 33 | 26 | 25
830801 | 4895 | 2 | 08/11/2003 | 29.2 | 37 | 90 | 3 | 744 | 423 | 293 | 231 | 160 | 112 |  | 55 | 33 | 26 | 25
830801 | 4895 | 2 | 08/11/2003 | 29.2 | 37 | 90 | 3 | 744 | 423 | 293 | 231 | 160 | 112 |  | 55 | 33 | 26 | 25
830801 | 4896 | 2 | 08/11/2003 | 29.2 | 37 | 90 | 4 | 976 | 560 | 390 | 309 | 219 | 155 |  | 76 | 43 | 33 | 29
830801 | 4896 | 2 | 08/11/2003 | 29.2 | 37 | 90 | 4 | 976 | 560 | 390 | 309 | 219 | 155 |  | 76 | 43 | 33 | 29
830801 | 4896 | 2 | 08/11/2003 | 29.2 | 37 | 90 | 4 | 976 | 560 | 390 | 309 | 219 | 155 |  | 76 | 43 | 33 | 29
830801 | 4896 | 2 | 08/11/2003 | 29.2 | 37 | 90 | 4 | 976 | 560 | 390 | 309 | 219 | 155 |  | 76 | 43 | 33 | 29
830801 | 4897 | 2 | 08/11/2003 | 29.2 | 37 | 100 | 1 | 370 | 191 | 133 | 103 | 73 | 49 |  | 27 | 19 | 14 | 12
830801 | 4897 | 2 | 08/11/2003 | 29.2 | 37 | 100 | 1 | 370 | 191 | 133 | 103 | 73 | 49 |  | 27 | 19 | 14 | 12
830801 | 4897 | 2 | 08/11/2003 | 29.2 | 37 | 100 | 1 | 370 | 191 | 133 | 103 | 73 | 49 |  | 27 | 19 | 14 | 12
830801 | 4897 | 2 | 08/11/2003 | 29.2 | 37 | 100 | 1 | 370 | 191 | 133 | 103 | 73 | 49 |  | 27 | 19 | 14 | 12
830801 | 4898 | 2 | 08/11/2003 | 29.2 | 37 | 100 | 2 | 582 | 294 | 210 | 165 | 118 | 79 |  | 43 | 29 | 21 | 20
830801 | 4898 | 2 | 08/11/2003 | 29.2 | 37 | 100 | 2 | 582 | 294 | 210 | 165 | 118 | 79 |  | 43 | 29 | 21 | 20
830801 | 4898 | 2 | 08/11/2003 | 29.2 | 37 | 100 | 2 | 582 | 294 | 210 | 165 | 118 | 79 |  | 43 | 29 | 21 | 20
830801 | 4898 | 2 | 08/11/2003 | 29.2 | 37 | 100 | 2 | 582 | 294 | 210 | 165 | 118 | 79 |  | 43 | 29 | 21 | 20
830801 | 4899 | 2 | 08/11/2003 | 29.2 | 37 | 100 | 3 | 740 | 373 | 263 | 209 | 151 | 107 |  | 57 | 37 | 29 | 24
830801 | 4899 | 2 | 08/11/2003 | 29.2 | 37 | 100 | 3 | 740 | 373 | 263 | 209 | 151 | 107 |  | 57 | 37 | 29 | 24
830801 | 4899 | 2 | 08/11/2003 | 29.2 | 37 | 100 | 3 | 740 | 373 | 263 | 209 | 151 | 107 |  | 57 | 37 | 29 | 24
830801 | 4899 | 2 | 08/11/2003 | 29.2 | 37 | 100 | 3 | 740 | 373 | 263 | 209 | 151 | 107 |  | 57 | 37 | 29 | 24
830801 | 4900 | 2 | 08/11/2003 | 29.2 | 37 | 100 | 4 | 970 | 498 | 353 | 282 | 206 | 148 |  | 79 | 49 | 39 | 33
830801 | 4900 | 2 | 08/11/2003 | 29.2 | 37 | 100 | 4 | 970 | 498 | 353 | 282 | 206 | 148 |  | 79 | 49 | 39 | 33
830801 | 4900 | 2 | 08/11/2003 | 29.2 | 37 | 100 | 4 | 970 | 498 | 353 | 282 | 206 | 148 |  | 79 | 49 | 39 | 33
830801 | 4900 | 2 | 08/11/2003 | 29.2 | 37 | 100 | 4 | 970 | 498 | 353 | 282 | 206 | 148 |  | 79 | 49 | 39 | 33
830801 | 4901 | 2 | 08/11/2003 | 29.2 | 37 | 110 | 1 | 375 | 189 | 128 | 100 | 70 | 49 |  | 27 | 19 | 15 | 12
830801 | 4901 | 2 | 08/11/2003 | 29.2 | 37 | 110 | 1 | 375 | 189 | 128 | 100 | 70 | 49 |  | 27 | 19 | 15 | 12
830801 | 4901 | 2 | 08/11/2003 | 29.2 | 37 | 110 | 1 | 375 | 189 | 128 | 100 | 70 | 49 |  | 27 | 19 | 15 | 12
830801 | 4901 | 2 | 08/11/2003 | 29.2 | 37 | 110 | 1 | 375 | 189 | 128 | 100 | 70 | 49 |  | 27 | 19 | 15 | 12
830801 | 4902 | 2 | 08/11/2003 | 29.2 | 37 | 110 | 2 | 584 | 289 | 200 | 160 | 113 | 81 |  | 43 | 28 | 23 | 18
830801 | 4902 | 2 | 08/11/2003 | 29.2 | 37 | 110 | 2 | 584 | 289 | 200 | 160 | 113 | 81 |  | 43 | 28 | 23 | 18
830801 | 4902 | 2 | 08/11/2003 | 29.2 | 37 | 110 | 2 | 584 | 289 | 200 | 160 | 113 | 81 |  | 43 | 28 | 23 | 18
830801 | 4902 | 2 | 08/11/2003 | 29.2 | 37 | 110 | 2 | 584 | 289 | 200 | 160 | 113 | 81 |  | 43 | 28 | 23 | 18
830801 | 4903 | 2 | 08/11/2003 | 29.2 | 37 | 110 | 3 | 743 | 369 | 258 | 206 | 148 | 106 |  | 59 | 38 | 28 | 23
830801 | 4903 | 2 | 08/11/2003 | 29.2 | 37 | 110 | 3 | 743 | 369 | 258 | 206 | 148 | 106 |  | 59 | 38 | 28 | 23
830801 | 4903 | 2 | 08/11/2003 | 29.2 | 37 | 110 | 3 | 743 | 369 | 258 | 206 | 148 | 106 |  | 59 | 38 | 28 | 23
830801 | 4903 | 2 | 08/11/2003 | 29.2 | 37 | 110 | 3 | 743 | 369 | 258 | 206 | 148 | 106 |  | 59 | 38 | 28 | 23
830801 | 4904 | 2 | 08/11/2003 | 29.2 | 37 | 110 | 4 | 974 | 492 | 346 | 279 | 203 | 148 |  | 80 | 50 | 39 | 32
830801 | 4904 | 2 | 08/11/2003 | 29.2 | 37 | 110 | 4 | 974 | 492 | 346 | 279 | 203 | 148 |  | 80 | 50 | 39 | 32
830801 | 4904 | 2 | 08/11/2003 | 29.2 | 37 | 110 | 4 | 974 | 492 | 346 | 279 | 203 | 148 |  | 80 | 50 | 39 | 32
830801 | 4904 | 2 | 08/11/2003 | 29.2 | 37 | 110 | 4 | 974 | 492 | 346 | 279 | 203 | 148 |  | 80 | 50 | 39 | 32
830801 | 4905 | 2 | 08/11/2003 | 28.9 | 37 | 120 | 1 | 374 | 199 | 141 | 111 | 77 | 52 |  | 29 | 16 | 13 | 11
830801 | 4905 | 2 | 08/11/2003 | 28.9 | 37 | 120 | 1 | 374 | 199 | 141 | 111 | 77 | 52 |  | 29 | 16 | 13 | 11
830801 | 4905 | 2 | 08/11/2003 | 28.9 | 37 | 120 | 1 | 374 | 199 | 141 | 111 | 77 | 52 |  | 29 | 16 | 13 | 11
830801 | 4905 | 2 | 08/11/2003 | 28.9 | 37 | 120 | 1 | 374 | 199 | 141 | 111 | 77 | 52 |  | 29 | 16 | 13 | 11
830801 | 4906 | 2 | 08/11/2003 | 28.9 | 37 | 120 | 2 | 583 | 308 | 222 | 179 | 125 | 89 |  | 47 | 27 | 21 | 18
830801 | 4906 | 2 | 08/11/2003 | 28.9 | 37 | 120 | 2 | 583 | 308 | 222 | 179 | 125 | 89 |  | 47 | 27 | 21 | 18
830801 | 4906 | 2 | 08/11/2003 | 28.9 | 37 | 120 | 2 | 583 | 308 | 222 | 179 | 125 | 89 |  | 47 | 27 | 21 | 18
830801 | 4906 | 2 | 08/11/2003 | 28.9 | 37 | 120 | 2 | 583 | 308 | 222 | 179 | 125 | 89 |  | 47 | 27 | 21 | 18
830801 | 4907 | 2 | 08/11/2003 | 28.9 | 37 | 120 | 3 | 742 | 396 | 286 | 231 | 165 | 116 |  | 62 | 35 | 28 | 23
830801 | 4907 | 2 | 08/11/2003 | 28.9 | 37 | 120 | 3 | 742 | 396 | 286 | 231 | 165 | 116 |  | 62 | 35 | 28 | 23
830801 | 4907 | 2 | 08/11/2003 | 28.9 | 37 | 120 | 3 | 742 | 396 | 286 | 231 | 165 | 116 |  | 62 | 35 | 28 | 23
830801 | 4907 | 2 | 08/11/2003 | 28.9 | 37 | 120 | 3 | 742 | 396 | 286 | 231 | 165 | 116 |  | 62 | 35 | 28 | 23
830801 | 4908 | 2 | 08/11/2003 | 28.9 | 37 | 120 | 4 | 971 | 534 | 390 | 316 | 228 | 165 |  | 87 | 51 | 39 | 32
830801 | 4908 | 2 | 08/11/2003 | 28.9 | 37 | 120 | 4 | 971 | 534 | 390 | 316 | 228 | 165 |  | 87 | 51 | 39 | 32
830801 | 4908 | 2 | 08/11/2003 | 28.9 | 37 | 120 | 4 | 971 | 534 | 390 | 316 | 228 | 165 |  | 87 | 51 | 39 | 32
830801 | 4908 | 2 | 08/11/2003 | 28.9 | 37 | 120 | 4 | 971 | 534 | 390 | 316 | 228 | 165 |  | 87 | 51 | 39 | 32
830801 | 4909 | 2 | 08/11/2003 | 28.9 | 37 | 130 | 1 | 375 | 186 | 134 | 104 | 70 | 49 |  | 25 | 16 | 14 | 12
830801 | 4909 | 2 | 08/11/2003 | 28.9 | 37 | 130 | 1 | 375 | 186 | 134 | 104 | 70 | 49 |  | 25 | 16 | 14 | 12
830801 | 4909 | 2 | 08/11/2003 | 28.9 | 37 | 130 | 1 | 375 | 186 | 134 | 104 | 70 | 49 |  | 25 | 16 | 14 | 12
830801 | 4909 | 2 | 08/11/2003 | 28.9 | 37 | 130 | 1 | 375 | 186 | 134 | 104 | 70 | 49 |  | 25 | 16 | 14 | 12
830801 | 4910 | 2 | 08/11/2003 | 28.9 | 37 | 130 | 2 | 580 | 284 | 206 | 161 | 112 | 79 |  | 40 | 25 | 20 | 15
830801 | 4910 | 2 | 08/11/2003 | 28.9 | 37 | 130 | 2 | 580 | 284 | 206 | 161 | 112 | 79 |  | 40 | 25 | 20 | 15
830801 | 4910 | 2 | 08/11/2003 | 28.9 | 37 | 130 | 2 | 580 | 284 | 206 | 161 | 112 | 79 |  | 40 | 25 | 20 | 15
830801 | 4910 | 2 | 08/11/2003 | 28.9 | 37 | 130 | 2 | 580 | 284 | 206 | 161 | 112 | 79 |  | 40 | 25 | 20 | 15
830801 | 4911 | 2 | 08/11/2003 | 28.9 | 37 | 130 | 3 | 741 | 361 | 261 | 207 | 145 | 104 |  | 53 | 33 | 26 | 23
830801 | 4911 | 2 | 08/11/2003 | 28.9 | 37 | 130 | 3 | 741 | 361 | 261 | 207 | 145 | 104 |  | 53 | 33 | 26 | 23
830801 | 4911 | 2 | 08/11/2003 | 28.9 | 37 | 130 | 3 | 741 | 361 | 261 | 207 | 145 | 104 |  | 53 | 33 | 26 | 23
830801 | 4911 | 2 | 08/11/2003 | 28.9 | 37 | 130 | 3 | 741 | 361 | 261 | 207 | 145 | 104 |  | 53 | 33 | 26 | 23
830801 | 4912 | 2 | 08/11/2003 | 28.9 | 37 | 130 | 4 | 971 | 483 | 350 | 279 | 199 | 143 |  | 74 | 46 | 36 | 31
830801 | 4912 | 2 | 08/11/2003 | 28.9 | 37 | 130 | 4 | 971 | 483 | 350 | 279 | 199 | 143 |  | 74 | 46 | 36 | 31
830801 | 4912 | 2 | 08/11/2003 | 28.9 | 37 | 130 | 4 | 971 | 483 | 350 | 279 | 199 | 143 |  | 74 | 46 | 36 | 31
830801 | 4912 | 2 | 08/11/2003 | 28.9 | 37 | 130 | 4 | 971 | 483 | 350 | 279 | 199 | 143 |  | 74 | 46 | 36 | 31
830801 | 4913 | 2 | 08/11/2003 | 28.5 | 37 | 140 | 1 | 376 | 177 | 123 | 99 | 69 | 49 |  | 26 | 17 | 13 | 11
830801 | 4913 | 2 | 08/11/2003 | 28.5 | 37 | 140 | 1 | 376 | 177 | 123 | 99 | 69 | 49 |  | 26 | 17 | 13 | 11
830801 | 4913 | 2 | 08/11/2003 | 28.5 | 37 | 140 | 1 | 376 | 177 | 123 | 99 | 69 | 49 |  | 26 | 17 | 13 | 11
830801 | 4913 | 2 | 08/11/2003 | 28.5 | 37 | 140 | 1 | 376 | 177 | 123 | 99 | 69 | 49 |  | 26 | 17 | 13 | 11
830801 | 4914 | 2 | 08/11/2003 | 28.5 | 37 | 140 | 2 | 585 | 273 | 193 | 158 | 110 | 80 |  | 42 | 26 | 20 | 16
830801 | 4914 | 2 | 08/11/2003 | 28.5 | 37 | 140 | 2 | 585 | 273 | 193 | 158 | 110 | 80 |  | 42 | 26 | 20 | 16
830801 | 4914 | 2 | 08/11/2003 | 28.5 | 37 | 140 | 2 | 585 | 273 | 193 | 158 | 110 | 80 |  | 42 | 26 | 20 | 16
830801 | 4914 | 2 | 08/11/2003 | 28.5 | 37 | 140 | 2 | 585 | 273 | 193 | 158 | 110 | 80 |  | 42 | 26 | 20 | 16
830801 | 4915 | 2 | 08/11/2003 | 28.5 | 37 | 140 | 3 | 744 | 347 | 247 | 202 | 144 | 104 |  | 55 | 35 | 26 | 21
830801 | 4915 | 2 | 08/11/2003 | 28.5 | 37 | 140 | 3 | 744 | 347 | 247 | 202 | 144 | 104 |  | 55 | 35 | 26 | 21
830801 | 4915 | 2 | 08/11/2003 | 28.5 | 37 | 140 | 3 | 744 | 347 | 247 | 202 | 144 | 104 |  | 55 | 35 | 26 | 21
830801 | 4915 | 2 | 08/11/2003 | 28.5 | 37 | 140 | 3 | 744 | 347 | 247 | 202 | 144 | 104 |  | 55 | 35 | 26 | 21
830801 | 4916 | 2 | 08/11/2003 | 28.5 | 37 | 140 | 4 | 970 | 466 | 332 | 273 | 196 | 144 |  | 77 | 47 | 36 | 29
830801 | 4916 | 2 | 08/11/2003 | 28.5 | 37 | 140 | 4 | 970 | 466 | 332 | 273 | 196 | 144 |  | 77 | 47 | 36 | 29
830801 | 4916 | 2 | 08/11/2003 | 28.5 | 37 | 140 | 4 | 970 | 466 | 332 | 273 | 196 | 144 |  | 77 | 47 | 36 | 29
830801 | 4916 | 2 | 08/11/2003 | 28.5 | 37 | 140 | 4 | 970 | 466 | 332 | 273 | 196 | 144 |  | 77 | 47 | 36 | 29
830801 | 4917 | 2 | 08/11/2003 | 28.5 | 37 | 150 | 1 | 369 | 188 | 122 | 98 | 69 | 48 |  | 25 | 16 | 12 | 10
830801 | 4917 | 2 | 08/11/2003 | 28.5 | 37 | 150 | 1 | 369 | 188 | 122 | 98 | 69 | 48 |  | 25 | 16 | 12 | 10
830801 | 4917 | 2 | 08/11/2003 | 28.5 | 37 | 150 | 1 | 369 | 188 | 122 | 98 | 69 | 48 |  | 25 | 16 | 12 | 10
830801 | 4917 | 2 | 08/11/2003 | 28.5 | 37 | 150 | 1 | 369 | 188 | 122 | 98 | 69 | 48 |  | 25 | 16 | 12 | 10
830801 | 4918 | 2 | 08/11/2003 | 28.5 | 37 | 150 | 2 | 576 | 289 | 194 | 156 | 112 | 80 |  | 41 | 26 | 19 | 16
830801 | 4918 | 2 | 08/11/2003 | 28.5 | 37 | 150 | 2 | 576 | 289 | 194 | 156 | 112 | 80 |  | 41 | 26 | 19 | 16
830801 | 4918 | 2 | 08/11/2003 | 28.5 | 37 | 150 | 2 | 576 | 289 | 194 | 156 | 112 | 80 |  | 41 | 26 | 19 | 16
830801 | 4918 | 2 | 08/11/2003 | 28.5 | 37 | 150 | 2 | 576 | 289 | 194 | 156 | 112 | 80 |  | 41 | 26 | 19 | 16
830801 | 4919 | 2 | 08/11/2003 | 28.5 | 37 | 150 | 3 | 742 | 371 | 249 | 202 | 146 | 105 |  | 55 | 34 | 25 | 20
830801 | 4919 | 2 | 08/11/2003 | 28.5 | 37 | 150 | 3 | 742 | 371 | 249 | 202 | 146 | 105 |  | 55 | 34 | 25 | 20
830801 | 4919 | 2 | 08/11/2003 | 28.5 | 37 | 150 | 3 | 742 | 371 | 249 | 202 | 146 | 105 |  | 55 | 34 | 25 | 20
830801 | 4919 | 2 | 08/11/2003 | 28.5 | 37 | 150 | 3 | 742 | 371 | 249 | 202 | 146 | 105 |  | 55 | 34 | 25 | 20
830801 | 4920 | 2 | 08/11/2003 | 28.5 | 37 | 150 | 4 | 982 | 497 | 335 | 273 | 201 | 145 |  | 77 | 46 | 34 | 29
830801 | 4920 | 2 | 08/11/2003 | 28.5 | 37 | 150 | 4 | 982 | 497 | 335 | 273 | 201 | 145 |  | 77 | 46 | 34 | 29
830801 | 4920 | 2 | 08/11/2003 | 28.5 | 37 | 150 | 4 | 982 | 497 | 335 | 273 | 201 | 145 |  | 77 | 46 | 34 | 29
830801 | 4920 | 2 | 08/11/2003 | 28.5 | 37 | 150 | 4 | 982 | 497 | 335 | 273 | 201 | 145 |  | 77 | 46 | 34 | 29
830801 | 4921 | 3 | 10/04/1991 | 9 | 6.3 | 0 | 1 | 410 | 136.5 | 106.5 | 91.5 | 72 | 53.5 |  | 33 | 21.5 | 17.5 | 14
830801 | 4921 | 3 | 10/04/1991 | 9 | 6.3 | 0 | 1 | 410 | 136.5 | 106.5 | 91.5 | 72 | 53.5 |  | 33 | 21.5 | 17.5 | 14
830801 | 4921 | 3 | 10/04/1991 | 9 | 6.3 | 0 | 1 | 410 | 136.5 | 106.5 | 91.5 | 72 | 53.5 |  | 33 | 21.5 | 17.5 | 14
830801 | 4921 | 3 | 10/04/1991 | 9 | 6.3 | 0 | 1 | 410 | 136.5 | 106.5 | 91.5 | 72 | 53.5 |  | 33 | 21.5 | 17.5 | 14
830801 | 4922 | 3 | 10/04/1991 | 9 | 6.3 | 0 | 2 | 619 | 204.5 | 162.5 | 142.5 | 109.5 | 84.5 |  | 50.5 | 33.5 | 25.5 | 21
830801 | 4922 | 3 | 10/04/1991 | 9 | 6.3 | 0 | 2 | 619 | 204.5 | 162.5 | 142.5 | 109.5 | 84.5 |  | 50.5 | 33.5 | 25.5 | 21
830801 | 4922 | 3 | 10/04/1991 | 9 | 6.3 | 0 | 2 | 619 | 204.5 | 162.5 | 142.5 | 109.5 | 84.5 |  | 50.5 | 33.5 | 25.5 | 21
830801 | 4922 | 3 | 10/04/1991 | 9 | 6.3 | 0 | 2 | 619 | 204.5 | 162.5 | 142.5 | 109.5 | 84.5 |  | 50.5 | 33.5 | 25.5 | 21
830801 | 4923 | 3 | 10/04/1991 | 9 | 6.3 | 0 | 3 | 825 | 273 | 216.5 | 188.5 | 147.5 | 112.5 |  | 67.5 | 45 | 33 | 27.5
830801 | 4923 | 3 | 10/04/1991 | 9 | 6.3 | 0 | 3 | 825 | 273 | 216.5 | 188.5 | 147.5 | 112.5 |  | 67.5 | 45 | 33 | 27.5
830801 | 4923 | 3 | 10/04/1991 | 9 | 6.3 | 0 | 3 | 825 | 273 | 216.5 | 188.5 | 147.5 | 112.5 |  | 67.5 | 45 | 33 | 27.5
830801 | 4923 | 3 | 10/04/1991 | 9 | 6.3 | 0 | 3 | 825 | 273 | 216.5 | 188.5 | 147.5 | 112.5 |  | 67.5 | 45 | 33 | 27.5
830801 | 4924 | 3 | 10/04/1991 | 9 | 6.3 | 0 | 4 | 1079 | 357 | 285 | 248.5 | 195 | 151 |  | 90 | 60 | 45 | 37
830801 | 4924 | 3 | 10/04/1991 | 9 | 6.3 | 0 | 4 | 1079 | 357 | 285 | 248.5 | 195 | 151 |  | 90 | 60 | 45 | 37
830801 | 4924 | 3 | 10/04/1991 | 9 | 6.3 | 0 | 4 | 1079 | 357 | 285 | 248.5 | 195 | 151 |  | 90 | 60 | 45 | 37
830801 | 4924 | 3 | 10/04/1991 | 9 | 6.3 | 0 | 4 | 1079 | 357 | 285 | 248.5 | 195 | 151 |  | 90 | 60 | 45 | 37
830801 | 4925 | 3 | 10/04/1991 | 9 | 6.3 | 10 | 1 | 411 | 121 | 100 | 88.5 | 69 | 54 |  | 34 | 22.5 | 18 | 14
830801 | 4925 | 3 | 10/04/1991 | 9 | 6.3 | 10 | 1 | 411 | 121 | 100 | 88.5 | 69 | 54 |  | 34 | 22.5 | 18 | 14
830801 | 4925 | 3 | 10/04/1991 | 9 | 6.3 | 10 | 1 | 411 | 121 | 100 | 88.5 | 69 | 54 |  | 34 | 22.5 | 18 | 14
830801 | 4925 | 3 | 10/04/1991 | 9 | 6.3 | 10 | 1 | 411 | 121 | 100 | 88.5 | 69 | 54 |  | 34 | 22.5 | 18 | 14
830801 | 4926 | 3 | 10/04/1991 | 9 | 6.3 | 10 | 2 | 619 | 182.5 | 152 | 134.5 | 107 | 83.5 |  | 52 | 34 | 26 | 21.5
830801 | 4926 | 3 | 10/04/1991 | 9 | 6.3 | 10 | 2 | 619 | 182.5 | 152 | 134.5 | 107 | 83.5 |  | 52 | 34 | 26 | 21.5
830801 | 4926 | 3 | 10/04/1991 | 9 | 6.3 | 10 | 2 | 619 | 182.5 | 152 | 134.5 | 107 | 83.5 |  | 52 | 34 | 26 | 21.5
830801 | 4926 | 3 | 10/04/1991 | 9 | 6.3 | 10 | 2 | 619 | 182.5 | 152 | 134.5 | 107 | 83.5 |  | 52 | 34 | 26 | 21.5
830801 | 4927 | 3 | 10/04/1991 | 9 | 6.3 | 10 | 3 | 829 | 245 | 204.5 | 180.5 | 143.5 | 112.5 |  | 70.5 | 47.5 | 35 | 28
830801 | 4927 | 3 | 10/04/1991 | 9 | 6.3 | 10 | 3 | 829 | 245 | 204.5 | 180.5 | 143.5 | 112.5 |  | 70.5 | 47.5 | 35 | 28
830801 | 4927 | 3 | 10/04/1991 | 9 | 6.3 | 10 | 3 | 829 | 245 | 204.5 | 180.5 | 143.5 | 112.5 |  | 70.5 | 47.5 | 35 | 28
830801 | 4927 | 3 | 10/04/1991 | 9 | 6.3 | 10 | 3 | 829 | 245 | 204.5 | 180.5 | 143.5 | 112.5 |  | 70.5 | 47.5 | 35 | 28
830801 | 4928 | 3 | 10/04/1991 | 9 | 6.3 | 10 | 4 | 1089 | 321.5 | 270 | 239 | 190 | 150.5 |  | 94 | 62 | 47 | 37.5
830801 | 4928 | 3 | 10/04/1991 | 9 | 6.3 | 10 | 4 | 1089 | 321.5 | 270 | 239 | 190 | 150.5 |  | 94 | 62 | 47 | 37.5
830801 | 4928 | 3 | 10/04/1991 | 9 | 6.3 | 10 | 4 | 1089 | 321.5 | 270 | 239 | 190 | 150.5 |  | 94 | 62 | 47 | 37.5
830801 | 4928 | 3 | 10/04/1991 | 9 | 6.3 | 10 | 4 | 1089 | 321.5 | 270 | 239 | 190 | 150.5 |  | 94 | 62 | 47 | 37.5
830801 | 4929 | 3 | 10/04/1991 | 9 | 6.3 | 20 | 1 | 410 | 114 | 96 | 85.5 | 69.5 | 55 |  | 36 | 24 | 18 | 14
830801 | 4929 | 3 | 10/04/1991 | 9 | 6.3 | 20 | 1 | 410 | 114 | 96 | 85.5 | 69.5 | 55 |  | 36 | 24 | 18 | 14
830801 | 4929 | 3 | 10/04/1991 | 9 | 6.3 | 20 | 1 | 410 | 114 | 96 | 85.5 | 69.5 | 55 |  | 36 | 24 | 18 | 14
830801 | 4929 | 3 | 10/04/1991 | 9 | 6.3 | 20 | 1 | 410 | 114 | 96 | 85.5 | 69.5 | 55 |  | 36 | 24 | 18 | 14
830801 | 4930 | 3 | 10/04/1991 | 9 | 6.3 | 20 | 2 | 618 | 170.5 | 145 | 129 | 105 | 84.5 |  | 54.5 | 37 | 27.5 | 21.5
830801 | 4930 | 3 | 10/04/1991 | 9 | 6.3 | 20 | 2 | 618 | 170.5 | 145 | 129 | 105 | 84.5 |  | 54.5 | 37 | 27.5 | 21.5
830801 | 4930 | 3 | 10/04/1991 | 9 | 6.3 | 20 | 2 | 618 | 170.5 | 145 | 129 | 105 | 84.5 |  | 54.5 | 37 | 27.5 | 21.5
830801 | 4930 | 3 | 10/04/1991 | 9 | 6.3 | 20 | 2 | 618 | 170.5 | 145 | 129 | 105 | 84.5 |  | 54.5 | 37 | 27.5 | 21.5
830801 | 4931 | 3 | 10/04/1991 | 9 | 6.3 | 20 | 3 | 828 | 228.5 | 193 | 173 | 141 | 113 |  | 73.5 | 49.5 | 37 | 29
830801 | 4931 | 3 | 10/04/1991 | 9 | 6.3 | 20 | 3 | 828 | 228.5 | 193 | 173 | 141 | 113 |  | 73.5 | 49.5 | 37 | 29
830801 | 4931 | 3 | 10/04/1991 | 9 | 6.3 | 20 | 3 | 828 | 228.5 | 193 | 173 | 141 | 113 |  | 73.5 | 49.5 | 37 | 29
830801 | 4931 | 3 | 10/04/1991 | 9 | 6.3 | 20 | 3 | 828 | 228.5 | 193 | 173 | 141 | 113 |  | 73.5 | 49.5 | 37 | 29
830801 | 4932 | 3 | 10/04/1991 | 9 | 6.3 | 20 | 4 | 1086 | 298.5 | 252 | 226.5 | 184.5 | 150 |  | 97 | 65 | 48 | 37.5
830801 | 4932 | 3 | 10/04/1991 | 9 | 6.3 | 20 | 4 | 1086 | 298.5 | 252 | 226.5 | 184.5 | 150 |  | 97 | 65 | 48 | 37.5
830801 | 4932 | 3 | 10/04/1991 | 9 | 6.3 | 20 | 4 | 1086 | 298.5 | 252 | 226.5 | 184.5 | 150 |  | 97 | 65 | 48 | 37.5
830801 | 4932 | 3 | 10/04/1991 | 9 | 6.3 | 20 | 4 | 1086 | 298.5 | 252 | 226.5 | 184.5 | 150 |  | 97 | 65 | 48 | 37.5
830801 | 4933 | 3 | 10/04/1991 | 9 | 6.3 | 30 | 1 | 407 | 117 | 98.5 | 87 | 70.5 | 56.5 |  | 37 | 25 | 19 | 15
830801 | 4933 | 3 | 10/04/1991 | 9 | 6.3 | 30 | 1 | 407 | 117 | 98.5 | 87 | 70.5 | 56.5 |  | 37 | 25 | 19 | 15
830801 | 4933 | 3 | 10/04/1991 | 9 | 6.3 | 30 | 1 | 407 | 117 | 98.5 | 87 | 70.5 | 56.5 |  | 37 | 25 | 19 | 15
830801 | 4933 | 3 | 10/04/1991 | 9 | 6.3 | 30 | 1 | 407 | 117 | 98.5 | 87 | 70.5 | 56.5 |  | 37 | 25 | 19 | 15
830801 | 4934 | 3 | 10/04/1991 | 9 | 6.3 | 30 | 2 | 617 | 176.5 | 148.5 | 132 | 107.5 | 86 |  | 55.5 | 37.5 | 28 | 22.5
830801 | 4934 | 3 | 10/04/1991 | 9 | 6.3 | 30 | 2 | 617 | 176.5 | 148.5 | 132 | 107.5 | 86 |  | 55.5 | 37.5 | 28 | 22.5
830801 | 4934 | 3 | 10/04/1991 | 9 | 6.3 | 30 | 2 | 617 | 176.5 | 148.5 | 132 | 107.5 | 86 |  | 55.5 | 37.5 | 28 | 22.5
830801 | 4934 | 3 | 10/04/1991 | 9 | 6.3 | 30 | 2 | 617 | 176.5 | 148.5 | 132 | 107.5 | 86 |  | 55.5 | 37.5 | 28 | 22.5
830801 | 4935 | 3 | 10/04/1991 | 9 | 6.3 | 30 | 3 | 828 | 235 | 198.5 | 176.5 | 144 | 116 |  | 74.5 | 51 | 38 | 30
830801 | 4935 | 3 | 10/04/1991 | 9 | 6.3 | 30 | 3 | 828 | 235 | 198.5 | 176.5 | 144 | 116 |  | 74.5 | 51 | 38 | 30
830801 | 4935 | 3 | 10/04/1991 | 9 | 6.3 | 30 | 3 | 828 | 235 | 198.5 | 176.5 | 144 | 116 |  | 74.5 | 51 | 38 | 30
830801 | 4935 | 3 | 10/04/1991 | 9 | 6.3 | 30 | 3 | 828 | 235 | 198.5 | 176.5 | 144 | 116 |  | 74.5 | 51 | 38 | 30
830801 | 4936 | 3 | 10/04/1991 | 9 | 6.3 | 30 | 4 | 1084 | 308.5 | 259 | 231.5 | 189 | 153 |  | 98.5 | 66.5 | 49.5 | 39
830801 | 4936 | 3 | 10/04/1991 | 9 | 6.3 | 30 | 4 | 1084 | 308.5 | 259 | 231.5 | 189 | 153 |  | 98.5 | 66.5 | 49.5 | 39
830801 | 4936 | 3 | 10/04/1991 | 9 | 6.3 | 30 | 4 | 1084 | 308.5 | 259 | 231.5 | 189 | 153 |  | 98.5 | 66.5 | 49.5 | 39
830801 | 4936 | 3 | 10/04/1991 | 9 | 6.3 | 30 | 4 | 1084 | 308.5 | 259 | 231.5 | 189 | 153 |  | 98.5 | 66.5 | 49.5 | 39
830801 | 4937 | 3 | 10/04/1991 | 9 | 6.3 | 40 | 1 | 407 | 124.5 | 101.5 | 89 | 69.5 | 53.5 |  | 34 | 23 | 18.5 | 15
830801 | 4937 | 3 | 10/04/1991 | 9 | 6.3 | 40 | 1 | 407 | 124.5 | 101.5 | 89 | 69.5 | 53.5 |  | 34 | 23 | 18.5 | 15
830801 | 4937 | 3 | 10/04/1991 | 9 | 6.3 | 40 | 1 | 407 | 124.5 | 101.5 | 89 | 69.5 | 53.5 |  | 34 | 23 | 18.5 | 15
830801 | 4937 | 3 | 10/04/1991 | 9 | 6.3 | 40 | 1 | 407 | 124.5 | 101.5 | 89 | 69.5 | 53.5 |  | 34 | 23 | 18.5 | 15
830801 | 4938 | 3 | 10/04/1991 | 9 | 6.3 | 40 | 2 | 616 | 187 | 155 | 135 | 107 | 82.5 |  | 51.5 | 35 | 27 | 22
830801 | 4938 | 3 | 10/04/1991 | 9 | 6.3 | 40 | 2 | 616 | 187 | 155 | 135 | 107 | 82.5 |  | 51.5 | 35 | 27 | 22
830801 | 4938 | 3 | 10/04/1991 | 9 | 6.3 | 40 | 2 | 616 | 187 | 155 | 135 | 107 | 82.5 |  | 51.5 | 35 | 27 | 22
830801 | 4938 | 3 | 10/04/1991 | 9 | 6.3 | 40 | 2 | 616 | 187 | 155 | 135 | 107 | 82.5 |  | 51.5 | 35 | 27 | 22
830801 | 4939 | 3 | 10/04/1991 | 9 | 6.3 | 40 | 3 | 825 | 250.5 | 207 | 181.5 | 142.5 | 111.5 |  | 69.5 | 47 | 37 | 29
830801 | 4939 | 3 | 10/04/1991 | 9 | 6.3 | 40 | 3 | 825 | 250.5 | 207 | 181.5 | 142.5 | 111.5 |  | 69.5 | 47 | 37 | 29
830801 | 4939 | 3 | 10/04/1991 | 9 | 6.3 | 40 | 3 | 825 | 250.5 | 207 | 181.5 | 142.5 | 111.5 |  | 69.5 | 47 | 37 | 29
830801 | 4939 | 3 | 10/04/1991 | 9 | 6.3 | 40 | 3 | 825 | 250.5 | 207 | 181.5 | 142.5 | 111.5 |  | 69.5 | 47 | 37 | 29
830801 | 4940 | 3 | 10/04/1991 | 9 | 6.3 | 40 | 4 | 1082 | 328 | 271 | 238 | 188.5 | 147.5 |  | 91.5 | 62 | 48 | 38
830801 | 4940 | 3 | 10/04/1991 | 9 | 6.3 | 40 | 4 | 1082 | 328 | 271 | 238 | 188.5 | 147.5 |  | 91.5 | 62 | 48 | 38
830801 | 4940 | 3 | 10/04/1991 | 9 | 6.3 | 40 | 4 | 1082 | 328 | 271 | 238 | 188.5 | 147.5 |  | 91.5 | 62 | 48 | 38
830801 | 4940 | 3 | 10/04/1991 | 9 | 6.3 | 40 | 4 | 1082 | 328 | 271 | 238 | 188.5 | 147.5 |  | 91.5 | 62 | 48 | 38
830801 | 4941 | 3 | 10/04/1991 | 9 | 6.3 | 50 | 1 | 402 | 124 | 100.5 | 88.5 | 69 | 54 |  | 34 | 23 | 18 | 15
830801 | 4941 | 3 | 10/04/1991 | 9 | 6.3 | 50 | 1 | 402 | 124 | 100.5 | 88.5 | 69 | 54 |  | 34 | 23 | 18 | 15
830801 | 4941 | 3 | 10/04/1991 | 9 | 6.3 | 50 | 1 | 402 | 124 | 100.5 | 88.5 | 69 | 54 |  | 34 | 23 | 18 | 15
830801 | 4941 | 3 | 10/04/1991 | 9 | 6.3 | 50 | 1 | 402 | 124 | 100.5 | 88.5 | 69 | 54 |  | 34 | 23 | 18 | 15
830801 | 4942 | 3 | 10/04/1991 | 9 | 6.3 | 50 | 2 | 614 | 185.5 | 153.5 | 134.5 | 107 | 83 |  | 52.5 | 35 | 27 | 22
830801 | 4942 | 3 | 10/04/1991 | 9 | 6.3 | 50 | 2 | 614 | 185.5 | 153.5 | 134.5 | 107 | 83 |  | 52.5 | 35 | 27 | 22
830801 | 4942 | 3 | 10/04/1991 | 9 | 6.3 | 50 | 2 | 614 | 185.5 | 153.5 | 134.5 | 107 | 83 |  | 52.5 | 35 | 27 | 22
830801 | 4942 | 3 | 10/04/1991 | 9 | 6.3 | 50 | 2 | 614 | 185.5 | 153.5 | 134.5 | 107 | 83 |  | 52.5 | 35 | 27 | 22
830801 | 4943 | 3 | 10/04/1991 | 9 | 6.3 | 50 | 3 | 823 | 249.5 | 205 | 180.5 | 144 | 112.5 |  | 71 | 48 | 36.5 | 30
830801 | 4943 | 3 | 10/04/1991 | 9 | 6.3 | 50 | 3 | 823 | 249.5 | 205 | 180.5 | 144 | 112.5 |  | 71 | 48 | 36.5 | 30
830801 | 4943 | 3 | 10/04/1991 | 9 | 6.3 | 50 | 3 | 823 | 249.5 | 205 | 180.5 | 144 | 112.5 |  | 71 | 48 | 36.5 | 30
830801 | 4943 | 3 | 10/04/1991 | 9 | 6.3 | 50 | 3 | 823 | 249.5 | 205 | 180.5 | 144 | 112.5 |  | 71 | 48 | 36.5 | 30
830801 | 4944 | 3 | 10/04/1991 | 9 | 6.3 | 50 | 4 | 1082 | 328.5 | 270.5 | 238 | 190 | 149.5 |  | 94.5 | 63.5 | 48 | 39
830801 | 4944 | 3 | 10/04/1991 | 9 | 6.3 | 50 | 4 | 1082 | 328.5 | 270.5 | 238 | 190 | 149.5 |  | 94.5 | 63.5 | 48 | 39
830801 | 4944 | 3 | 10/04/1991 | 9 | 6.3 | 50 | 4 | 1082 | 328.5 | 270.5 | 238 | 190 | 149.5 |  | 94.5 | 63.5 | 48 | 39
830801 | 4944 | 3 | 10/04/1991 | 9 | 6.3 | 50 | 4 | 1082 | 328.5 | 270.5 | 238 | 190 | 149.5 |  | 94.5 | 63.5 | 48 | 39
830801 | 4945 | 3 | 10/04/1991 | 9 | 6.3 | 60 | 1 | 406 | 130.5 | 104.5 | 91 | 70.5 | 55 |  | 34 | 22.5 | 18 | 14
830801 | 4945 | 3 | 10/04/1991 | 9 | 6.3 | 60 | 1 | 406 | 130.5 | 104.5 | 91 | 70.5 | 55 |  | 34 | 22.5 | 18 | 14
830801 | 4945 | 3 | 10/04/1991 | 9 | 6.3 | 60 | 1 | 406 | 130.5 | 104.5 | 91 | 70.5 | 55 |  | 34 | 22.5 | 18 | 14
830801 | 4945 | 3 | 10/04/1991 | 9 | 6.3 | 60 | 1 | 406 | 130.5 | 104.5 | 91 | 70.5 | 55 |  | 34 | 22.5 | 18 | 14
830801 | 4946 | 3 | 10/04/1991 | 9 | 6.3 | 60 | 2 | 612 | 195.5 | 159 | 138.5 | 108.5 | 86 |  | 52 | 35 | 27 | 21.5
830801 | 4946 | 3 | 10/04/1991 | 9 | 6.3 | 60 | 2 | 612 | 195.5 | 159 | 138.5 | 108.5 | 86 |  | 52 | 35 | 27 | 21.5
830801 | 4946 | 3 | 10/04/1991 | 9 | 6.3 | 60 | 2 | 612 | 195.5 | 159 | 138.5 | 108.5 | 86 |  | 52 | 35 | 27 | 21.5
830801 | 4946 | 3 | 10/04/1991 | 9 | 6.3 | 60 | 2 | 612 | 195.5 | 159 | 138.5 | 108.5 | 86 |  | 52 | 35 | 27 | 21.5
830801 | 4947 | 3 | 10/04/1991 | 9 | 6.3 | 60 | 3 | 823 | 261 | 214 | 186.5 | 147 | 115 |  | 70.5 | 47 | 36 | 29
830801 | 4947 | 3 | 10/04/1991 | 9 | 6.3 | 60 | 3 | 823 | 261 | 214 | 186.5 | 147 | 115 |  | 70.5 | 47 | 36 | 29
830801 | 4947 | 3 | 10/04/1991 | 9 | 6.3 | 60 | 3 | 823 | 261 | 214 | 186.5 | 147 | 115 |  | 70.5 | 47 | 36 | 29
830801 | 4947 | 3 | 10/04/1991 | 9 | 6.3 | 60 | 3 | 823 | 261 | 214 | 186.5 | 147 | 115 |  | 70.5 | 47 | 36 | 29
830801 | 4948 | 3 | 10/04/1991 | 9 | 6.3 | 60 | 4 | 1079 | 345 | 281.5 | 246 | 194.5 | 152.5 |  | 93.5 | 62.5 | 47.5 | 39
830801 | 4948 | 3 | 10/04/1991 | 9 | 6.3 | 60 | 4 | 1079 | 345 | 281.5 | 246 | 194.5 | 152.5 |  | 93.5 | 62.5 | 47.5 | 39
830801 | 4948 | 3 | 10/04/1991 | 9 | 6.3 | 60 | 4 | 1079 | 345 | 281.5 | 246 | 194.5 | 152.5 |  | 93.5 | 62.5 | 47.5 | 39
830801 | 4948 | 3 | 10/04/1991 | 9 | 6.3 | 60 | 4 | 1079 | 345 | 281.5 | 246 | 194.5 | 152.5 |  | 93.5 | 62.5 | 47.5 | 39
830801 | 4949 | 3 | 10/04/1991 | 9 | 6.3 | 70 | 1 | 399 | 139 | 111.5 | 95.5 | 71.5 | 53.5 |  | 32 | 22 | 17 | 14
830801 | 4949 | 3 | 10/04/1991 | 9 | 6.3 | 70 | 1 | 399 | 139 | 111.5 | 95.5 | 71.5 | 53.5 |  | 32 | 22 | 17 | 14
830801 | 4949 | 3 | 10/04/1991 | 9 | 6.3 | 70 | 1 | 399 | 139 | 111.5 | 95.5 | 71.5 | 53.5 |  | 32 | 22 | 17 | 14
830801 | 4949 | 3 | 10/04/1991 | 9 | 6.3 | 70 | 1 | 399 | 139 | 111.5 | 95.5 | 71.5 | 53.5 |  | 32 | 22 | 17 | 14
830801 | 4950 | 3 | 10/04/1991 | 9 | 6.3 | 70 | 2 | 609 | 212.5 | 171 | 146.5 | 111.5 | 84.5 |  | 50.5 | 34.5 | 25.5 | 22
830801 | 4950 | 3 | 10/04/1991 | 9 | 6.3 | 70 | 2 | 609 | 212.5 | 171 | 146.5 | 111.5 | 84.5 |  | 50.5 | 34.5 | 25.5 | 22
830801 | 4950 | 3 | 10/04/1991 | 9 | 6.3 | 70 | 2 | 609 | 212.5 | 171 | 146.5 | 111.5 | 84.5 |  | 50.5 | 34.5 | 25.5 | 22
830801 | 4950 | 3 | 10/04/1991 | 9 | 6.3 | 70 | 2 | 609 | 212.5 | 171 | 146.5 | 111.5 | 84.5 |  | 50.5 | 34.5 | 25.5 | 22
830801 | 4951 | 3 | 10/04/1991 | 9 | 6.3 | 70 | 3 | 822 | 284.5 | 229 | 195.5 | 150.5 | 114.5 |  | 69 | 46 | 36 | 29.5
830801 | 4951 | 3 | 10/04/1991 | 9 | 6.3 | 70 | 3 | 822 | 284.5 | 229 | 195.5 | 150.5 | 114.5 |  | 69 | 46 | 36 | 29.5
830801 | 4951 | 3 | 10/04/1991 | 9 | 6.3 | 70 | 3 | 822 | 284.5 | 229 | 195.5 | 150.5 | 114.5 |  | 69 | 46 | 36 | 29.5
830801 | 4951 | 3 | 10/04/1991 | 9 | 6.3 | 70 | 3 | 822 | 284.5 | 229 | 195.5 | 150.5 | 114.5 |  | 69 | 46 | 36 | 29.5
830801 | 4952 | 3 | 10/04/1991 | 9 | 6.3 | 70 | 4 | 1077 | 372.5 | 301 | 257.5 | 200 | 151.5 |  | 92 | 62 | 48.5 | 39
830801 | 4952 | 3 | 10/04/1991 | 9 | 6.3 | 70 | 4 | 1077 | 372.5 | 301 | 257.5 | 200 | 151.5 |  | 92 | 62 | 48.5 | 39
830801 | 4952 | 3 | 10/04/1991 | 9 | 6.3 | 70 | 4 | 1077 | 372.5 | 301 | 257.5 | 200 | 151.5 |  | 92 | 62 | 48.5 | 39
830801 | 4952 | 3 | 10/04/1991 | 9 | 6.3 | 70 | 4 | 1077 | 372.5 | 301 | 257.5 | 200 | 151.5 |  | 92 | 62 | 48.5 | 39
830801 | 4953 | 3 | 10/04/1991 | 9 | 6.3 | 80 | 1 | 404 | 120.5 | 99.5 | 85.5 | 66.5 | 50.5 |  | 31 | 21 | 16.5 | 13
830801 | 4953 | 3 | 10/04/1991 | 9 | 6.3 | 80 | 1 | 404 | 120.5 | 99.5 | 85.5 | 66.5 | 50.5 |  | 31 | 21 | 16.5 | 13
830801 | 4953 | 3 | 10/04/1991 | 9 | 6.3 | 80 | 1 | 404 | 120.5 | 99.5 | 85.5 | 66.5 | 50.5 |  | 31 | 21 | 16.5 | 13
830801 | 4953 | 3 | 10/04/1991 | 9 | 6.3 | 80 | 1 | 404 | 120.5 | 99.5 | 85.5 | 66.5 | 50.5 |  | 31 | 21 | 16.5 | 13
830801 | 4954 | 3 | 10/04/1991 | 9 | 6.3 | 80 | 2 | 615 | 185 | 152.5 | 131.5 | 102 | 78.5 |  | 48 | 32 | 24.5 | 20
830801 | 4954 | 3 | 10/04/1991 | 9 | 6.3 | 80 | 2 | 615 | 185 | 152.5 | 131.5 | 102 | 78.5 |  | 48 | 32 | 24.5 | 20
830801 | 4954 | 3 | 10/04/1991 | 9 | 6.3 | 80 | 2 | 615 | 185 | 152.5 | 131.5 | 102 | 78.5 |  | 48 | 32 | 24.5 | 20
830801 | 4954 | 3 | 10/04/1991 | 9 | 6.3 | 80 | 2 | 615 | 185 | 152.5 | 131.5 | 102 | 78.5 |  | 48 | 32 | 24.5 | 20
830801 | 4955 | 3 | 10/04/1991 | 9 | 6.3 | 80 | 3 | 825 | 249.5 | 204.5 | 177.5 | 138.5 | 107.5 |  | 65 | 43 | 33.5 | 27
830801 | 4955 | 3 | 10/04/1991 | 9 | 6.3 | 80 | 3 | 825 | 249.5 | 204.5 | 177.5 | 138.5 | 107.5 |  | 65 | 43 | 33.5 | 27
830801 | 4955 | 3 | 10/04/1991 | 9 | 6.3 | 80 | 3 | 825 | 249.5 | 204.5 | 177.5 | 138.5 | 107.5 |  | 65 | 43 | 33.5 | 27
830801 | 4955 | 3 | 10/04/1991 | 9 | 6.3 | 80 | 3 | 825 | 249.5 | 204.5 | 177.5 | 138.5 | 107.5 |  | 65 | 43 | 33.5 | 27
830801 | 4956 | 3 | 10/04/1991 | 9 | 6.3 | 80 | 4 | 1082 | 330 | 271 | 235.5 | 185.5 | 143 |  | 87.5 | 58 | 44 | 36.5
830801 | 4956 | 3 | 10/04/1991 | 9 | 6.3 | 80 | 4 | 1082 | 330 | 271 | 235.5 | 185.5 | 143 |  | 87.5 | 58 | 44 | 36.5
830801 | 4956 | 3 | 10/04/1991 | 9 | 6.3 | 80 | 4 | 1082 | 330 | 271 | 235.5 | 185.5 | 143 |  | 87.5 | 58 | 44 | 36.5
830801 | 4956 | 3 | 10/04/1991 | 9 | 6.3 | 80 | 4 | 1082 | 330 | 271 | 235.5 | 185.5 | 143 |  | 87.5 | 58 | 44 | 36.5
830801 | 4957 | 3 | 10/04/1991 | 9 | 6.3 | 90 | 1 | 403 | 163 | 129.5 | 112.5 | 86.5 | 67 |  | 39 | 27 | 21 | 17.5
830801 | 4957 | 3 | 10/04/1991 | 9 | 6.3 | 90 | 1 | 403 | 163 | 129.5 | 112.5 | 86.5 | 67 |  | 39 | 27 | 21 | 17.5
830801 | 4957 | 3 | 10/04/1991 | 9 | 6.3 | 90 | 1 | 403 | 163 | 129.5 | 112.5 | 86.5 | 67 |  | 39 | 27 | 21 | 17.5
830801 | 4957 | 3 | 10/04/1991 | 9 | 6.3 | 90 | 1 | 403 | 163 | 129.5 | 112.5 | 86.5 | 67 |  | 39 | 27 | 21 | 17.5
830801 | 4958 | 3 | 10/04/1991 | 9 | 6.3 | 90 | 2 | 615 | 245 | 196 | 170 | 132.5 | 100.5 |  | 59.5 | 39.5 | 31 | 25.5
830801 | 4958 | 3 | 10/04/1991 | 9 | 6.3 | 90 | 2 | 615 | 245 | 196 | 170 | 132.5 | 100.5 |  | 59.5 | 39.5 | 31 | 25.5
830801 | 4958 | 3 | 10/04/1991 | 9 | 6.3 | 90 | 2 | 615 | 245 | 196 | 170 | 132.5 | 100.5 |  | 59.5 | 39.5 | 31 | 25.5
830801 | 4958 | 3 | 10/04/1991 | 9 | 6.3 | 90 | 2 | 615 | 245 | 196 | 170 | 132.5 | 100.5 |  | 59.5 | 39.5 | 31 | 25.5
830801 | 4959 | 3 | 10/04/1991 | 9 | 6.3 | 90 | 3 | 821 | 325 | 262.5 | 227.5 | 179 | 136.5 |  | 81 | 54 | 42.5 | 34
830801 | 4959 | 3 | 10/04/1991 | 9 | 6.3 | 90 | 3 | 821 | 325 | 262.5 | 227.5 | 179 | 136.5 |  | 81 | 54 | 42.5 | 34
830801 | 4959 | 3 | 10/04/1991 | 9 | 6.3 | 90 | 3 | 821 | 325 | 262.5 | 227.5 | 179 | 136.5 |  | 81 | 54 | 42.5 | 34
830801 | 4959 | 3 | 10/04/1991 | 9 | 6.3 | 90 | 3 | 821 | 325 | 262.5 | 227.5 | 179 | 136.5 |  | 81 | 54 | 42.5 | 34
830801 | 4960 | 3 | 10/04/1991 | 9 | 6.3 | 90 | 4 | 1077 | 427 | 344 | 299.5 | 237 | 181.5 |  | 107.5 | 73 | 56 | 46
830801 | 4960 | 3 | 10/04/1991 | 9 | 6.3 | 90 | 4 | 1077 | 427 | 344 | 299.5 | 237 | 181.5 |  | 107.5 | 73 | 56 | 46
830801 | 4960 | 3 | 10/04/1991 | 9 | 6.3 | 90 | 4 | 1077 | 427 | 344 | 299.5 | 237 | 181.5 |  | 107.5 | 73 | 56 | 46
830801 | 4960 | 3 | 10/04/1991 | 9 | 6.3 | 90 | 4 | 1077 | 427 | 344 | 299.5 | 237 | 181.5 |  | 107.5 | 73 | 56 | 46
830801 | 4961 | 3 | 10/04/1991 | 9 | 6.3 | 100 | 1 | 402 | 127.5 | 105 | 93 | 75 | 58.5 |  | 37 | 25 | 19 | 15
830801 | 4961 | 3 | 10/04/1991 | 9 | 6.3 | 100 | 1 | 402 | 127.5 | 105 | 93 | 75 | 58.5 |  | 37 | 25 | 19 | 15
830801 | 4961 | 3 | 10/04/1991 | 9 | 6.3 | 100 | 1 | 402 | 127.5 | 105 | 93 | 75 | 58.5 |  | 37 | 25 | 19 | 15
830801 | 4961 | 3 | 10/04/1991 | 9 | 6.3 | 100 | 1 | 402 | 127.5 | 105 | 93 | 75 | 58.5 |  | 37 | 25 | 19 | 15
830801 | 4962 | 3 | 10/04/1991 | 9 | 6.3 | 100 | 2 | 613 | 194 | 160 | 141 | 113.5 | 90 |  | 56.5 | 37.5 | 28.5 | 23
830801 | 4962 | 3 | 10/04/1991 | 9 | 6.3 | 100 | 2 | 613 | 194 | 160 | 141 | 113.5 | 90 |  | 56.5 | 37.5 | 28.5 | 23
830801 | 4962 | 3 | 10/04/1991 | 9 | 6.3 | 100 | 2 | 613 | 194 | 160 | 141 | 113.5 | 90 |  | 56.5 | 37.5 | 28.5 | 23
830801 | 4962 | 3 | 10/04/1991 | 9 | 6.3 | 100 | 2 | 613 | 194 | 160 | 141 | 113.5 | 90 |  | 56.5 | 37.5 | 28.5 | 23
830801 | 4963 | 3 | 10/04/1991 | 9 | 6.3 | 100 | 3 | 821 | 256 | 212.5 | 188 | 152 | 119 |  | 75 | 50.5 | 38 | 30.5
830801 | 4963 | 3 | 10/04/1991 | 9 | 6.3 | 100 | 3 | 821 | 256 | 212.5 | 188 | 152 | 119 |  | 75 | 50.5 | 38 | 30.5
830801 | 4963 | 3 | 10/04/1991 | 9 | 6.3 | 100 | 3 | 821 | 256 | 212.5 | 188 | 152 | 119 |  | 75 | 50.5 | 38 | 30.5
830801 | 4963 | 3 | 10/04/1991 | 9 | 6.3 | 100 | 3 | 821 | 256 | 212.5 | 188 | 152 | 119 |  | 75 | 50.5 | 38 | 30.5
830801 | 5094 | 3 | 09/21/1995 | 7.5 | 6.5 | 110 | 2 | 575 | 233.5 | 188.5 | 158 | 118.5 | 87.5 |  | 49 |  | 24.5
830801 | 5094 | 3 | 09/21/1995 | 7.5 | 6.5 | 110 | 2 | 575 | 233.5 | 188.5 | 158 | 118.5 | 87.5 |  | 49 |  | 24.5
830801 | 5094 | 3 | 09/21/1995 | 7.5 | 6.5 | 110 | 2 | 575 | 233.5 | 188.5 | 158 | 118.5 | 87.5 |  | 49 |  | 24.5
830801 | 5094 | 3 | 09/21/1995 | 7.5 | 6.5 | 110 | 2 | 575 | 233.5 | 188.5 | 158 | 118.5 | 87.5 |  | 49 |  | 24.5
830801 | 5095 | 3 | 09/21/1995 | 7.5 | 6.5 | 110 | 3 | 778 | 314 | 255 | 215 | 163.5 | 121.5 |  | 68.5 |  | 33.5
830801 | 5095 | 3 | 09/21/1995 | 7.5 | 6.5 | 110 | 3 | 778 | 314 | 255 | 215 | 163.5 | 121.5 |  | 68.5 |  | 33.5
830801 | 5095 | 3 | 09/21/1995 | 7.5 | 6.5 | 110 | 3 | 778 | 314 | 255 | 215 | 163.5 | 121.5 |  | 68.5 |  | 33.5
830801 | 5095 | 3 | 09/21/1995 | 7.5 | 6.5 | 110 | 3 | 778 | 314 | 255 | 215 | 163.5 | 121.5 |  | 68.5 |  | 33.5
830801 | 5096 | 3 | 09/21/1995 | 7.5 | 6.5 | 110 | 4 | 1045 | 418.5 | 339.5 | 287.5 | 220 | 165 |  | 93 |  | 45
830801 | 5096 | 3 | 09/21/1995 | 7.5 | 6.5 | 110 | 4 | 1045 | 418.5 | 339.5 | 287.5 | 220 | 165 |  | 93 |  | 45
830801 | 5096 | 3 | 09/21/1995 | 7.5 | 6.5 | 110 | 4 | 1045 | 418.5 | 339.5 | 287.5 | 220 | 165 |  | 93 |  | 45
830801 | 5096 | 3 | 09/21/1995 | 7.5 | 6.5 | 110 | 4 | 1045 | 418.5 | 339.5 | 287.5 | 220 | 165 |  | 93 |  | 45
830403 | 3554 | 2 | 08/12/2003 | 25 | 26 | 80 | 2 | 583 | 399 | 336 | 302 | 248 | 204 |  | 152 | 113 | 85 | 68
830403 | 3554 | 2 | 08/12/2003 | 25 | 26 | 80 | 2 | 583 | 399 | 336 | 302 | 248 | 204 |  | 152 | 113 | 85 | 68
830403 | 3554 | 2 | 08/12/2003 | 25 | 26 | 80 | 2 | 583 | 399 | 336 | 302 | 248 | 204 |  | 152 | 113 | 85 | 68
830403 | 3555 | 2 | 08/12/2003 | 25 | 26 | 80 | 3 | 735 | 517 | 438 | 390 | 322 | 269 |  | 195 | 144 | 109 | 87
830403 | 3555 | 2 | 08/12/2003 | 25 | 26 | 80 | 3 | 735 | 517 | 438 | 390 | 322 | 269 |  | 195 | 144 | 109 | 87
830403 | 3555 | 2 | 08/12/2003 | 25 | 26 | 80 | 3 | 735 | 517 | 438 | 390 | 322 | 269 |  | 195 | 144 | 109 | 87
830403 | 3556 | 2 | 08/12/2003 | 25 | 26 | 80 | 4 | 942 | 688 | 584 | 519 | 428 | 359 |  | 259 | 191 | 144 | 117
830403 | 3556 | 2 | 08/12/2003 | 25 | 26 | 80 | 4 | 942 | 688 | 584 | 519 | 428 | 359 |  | 259 | 191 | 144 | 117
830403 | 3556 | 2 | 08/12/2003 | 25 | 26 | 80 | 4 | 942 | 688 | 584 | 519 | 428 | 359 |  | 259 | 191 | 144 | 117
830403 | 3557 | 2 | 08/12/2003 | 25 | 26 | 90 | 1 | 384 | 225 | 195 | 176 | 145 | 125 |  | 89 | 68 | 51 | 40
830403 | 3557 | 2 | 08/12/2003 | 25 | 26 | 90 | 1 | 384 | 225 | 195 | 176 | 145 | 125 |  | 89 | 68 | 51 | 40
830403 | 3557 | 2 | 08/12/2003 | 25 | 26 | 90 | 1 | 384 | 225 | 195 | 176 | 145 | 125 |  | 89 | 68 | 51 | 40
830403 | 3558 | 2 | 08/12/2003 | 25 | 26 | 90 | 2 | 589 | 349 | 305 | 274 | 228 | 196 |  | 138 | 106 | 78 | 63
830403 | 3558 | 2 | 08/12/2003 | 25 | 26 | 90 | 2 | 589 | 349 | 305 | 274 | 228 | 196 |  | 138 | 106 | 78 | 63
830403 | 3558 | 2 | 08/12/2003 | 25 | 26 | 90 | 2 | 589 | 349 | 305 | 274 | 228 | 196 |  | 138 | 106 | 78 | 63
830403 | 3559 | 2 | 08/12/2003 | 25 | 26 | 90 | 3 | 739 | 454 | 394 | 354 | 296 | 254 |  | 180 | 135 | 102 | 81
830403 | 3559 | 2 | 08/12/2003 | 25 | 26 | 90 | 3 | 739 | 454 | 394 | 354 | 296 | 254 |  | 180 | 135 | 102 | 81
830403 | 3559 | 2 | 08/12/2003 | 25 | 26 | 90 | 3 | 739 | 454 | 394 | 354 | 296 | 254 |  | 180 | 135 | 102 | 81
830403 | 3560 | 2 | 08/12/2003 | 25 | 26 | 90 | 4 | 950 | 606 | 525 | 472 | 396 | 339 |  | 242 | 176 | 135 | 105
830403 | 3560 | 2 | 08/12/2003 | 25 | 26 | 90 | 4 | 950 | 606 | 525 | 472 | 396 | 339 |  | 242 | 176 | 135 | 105
830403 | 3560 | 2 | 08/12/2003 | 25 | 26 | 90 | 4 | 950 | 606 | 525 | 472 | 396 | 339 |  | 242 | 176 | 135 | 105
830403 | 3561 | 2 | 08/12/2003 | 25 | 26 | 100 | 1 | 373 | 318 | 249 | 216 | 176 | 143 |  | 100 | 73 | 55 | 43
830403 | 3561 | 2 | 08/12/2003 | 25 | 26 | 100 | 1 | 373 | 318 | 249 | 216 | 176 | 143 |  | 100 | 73 | 55 | 43
830403 | 3561 | 2 | 08/12/2003 | 25 | 26 | 100 | 1 | 373 | 318 | 249 | 216 | 176 | 143 |  | 100 | 73 | 55 | 43
830403 | 3562 | 2 | 08/12/2003 | 25 | 26 | 100 | 2 | 581 | 483 | 383 | 334 | 273 | 223 |  | 156 | 113 | 87 | 69
830403 | 3562 | 2 | 08/12/2003 | 25 | 26 | 100 | 2 | 581 | 483 | 383 | 334 | 273 | 223 |  | 156 | 113 | 87 | 69
830403 | 3562 | 2 | 08/12/2003 | 25 | 26 | 100 | 2 | 581 | 483 | 383 | 334 | 273 | 223 |  | 156 | 113 | 87 | 69
830403 | 3563 | 2 | 08/12/2003 | 25 | 26 | 100 | 3 | 733 | 619 | 494 | 431 | 353 | 288 |  | 201 | 145 | 111 | 88
830403 | 3563 | 2 | 08/12/2003 | 25 | 26 | 100 | 3 | 733 | 619 | 494 | 431 | 353 | 288 |  | 201 | 145 | 111 | 88
830403 | 3563 | 2 | 08/12/2003 | 25 | 26 | 100 | 3 | 733 | 619 | 494 | 431 | 353 | 288 |  | 201 | 145 | 111 | 88
830403 | 2761 | 1 | 10/12/1993 | 3 | 4.6 | 20 | 1 | 400 | 255.5 | 215 | 193 | 161.5 | 133 |  | 95 |  | 56
830403 | 2761 | 1 | 10/12/1993 | 3 | 4.6 | 20 | 1 | 400 | 255.5 | 215 | 193 | 161.5 | 133 |  | 95 |  | 56
830403 | 2761 | 1 | 10/12/1993 | 3 | 4.6 | 20 | 1 | 400 | 255.5 | 215 | 193 | 161.5 | 133 |  | 95 |  | 56
830403 | 2762 | 1 | 10/12/1993 | 3 | 4.6 | 20 | 2 | 591 | 380.5 | 319 | 286.5 | 239 | 198 |  | 140.5 |  | 82.5
830403 | 2762 | 1 | 10/12/1993 | 3 | 4.6 | 20 | 2 | 591 | 380.5 | 319 | 286.5 | 239 | 198 |  | 140.5 |  | 82.5
830403 | 2762 | 1 | 10/12/1993 | 3 | 4.6 | 20 | 2 | 591 | 380.5 | 319 | 286.5 | 239 | 198 |  | 140.5 |  | 82.5
830403 | 2905 | 1 | 08/14/1997 | 17.5 | 17 | 60 | 1 | 402 | 270.5 | 215.5 | 188 | 154.5 | 126.5 |  | 86.5 | 62.5
830403 | 2905 | 1 | 08/14/1997 | 17.5 | 17 | 60 | 1 | 402 | 270.5 | 215.5 | 188 | 154.5 | 126.5 |  | 86.5 | 62.5
830403 | 2905 | 1 | 08/14/1997 | 17.5 | 17 | 60 | 1 | 402 | 270.5 | 215.5 | 188 | 154.5 | 126.5 |  | 86.5 | 62.5
830403 | 2906 | 1 | 08/14/1997 | 17.5 | 17 | 60 | 2 | 596 | 399 | 326.5 | 284 | 234 | 193.5 |  | 133 | 94
830403 | 2906 | 1 | 08/14/1997 | 17.5 | 17 | 60 | 2 | 596 | 399 | 326.5 | 284 | 234 | 193.5 |  | 133 | 94
830403 | 2906 | 1 | 08/14/1997 | 17.5 | 17 | 60 | 2 | 596 | 399 | 326.5 | 284 | 234 | 193.5 |  | 133 | 94
830403 | 2907 | 1 | 08/14/1997 | 17.5 | 17 | 60 | 3 | 762 | 516 | 420.5 | 368.5 | 302 | 248.5 |  | 172 | 122.5
830403 | 2907 | 1 | 08/14/1997 | 17.5 | 17 | 60 | 3 | 762 | 516 | 420.5 | 368.5 | 302 | 248.5 |  | 172 | 122.5
830403 | 2907 | 1 | 08/14/1997 | 17.5 | 17 | 60 | 3 | 762 | 516 | 420.5 | 368.5 | 302 | 248.5 |  | 172 | 122.5
830403 | 2908 | 1 | 08/14/1997 | 17.5 | 17 | 60 | 4 | 989 | 679 | 556 | 486 | 399.5 | 328.5 |  | 228 | 162
830403 | 2908 | 1 | 08/14/1997 | 17.5 | 17 | 60 | 4 | 989 | 679 | 556 | 486 | 399.5 | 328.5 |  | 228 | 162
830403 | 2908 | 1 | 08/14/1997 | 17.5 | 17 | 60 | 4 | 989 | 679 | 556 | 486 | 399.5 | 328.5 |  | 228 | 162
830403 | 2909 | 1 | 08/14/1997 | 17.5 | 17 | 70 | 1 | 404 | 279 | 238 | 211.5 | 175 | 150 |  | 86.5 | 64
830403 | 2909 | 1 | 08/14/1997 | 17.5 | 17 | 70 | 1 | 404 | 279 | 238 | 211.5 | 175 | 150 |  | 86.5 | 64
830403 | 2909 | 1 | 08/14/1997 | 17.5 | 17 | 70 | 1 | 404 | 279 | 238 | 211.5 | 175 | 150 |  | 86.5 | 64
830801 | 5230 | 3 | 08/09/1999 |  | 22 | 130 | 2 | 575 | 234 | 170.5 | 140 | 101.5 | 74 |  | 44 |  | 24.5
830801 | 5230 | 3 | 08/09/1999 |  | 22 | 130 | 2 | 575 | 234 | 170.5 | 140 | 101.5 | 74 |  | 44 |  | 24.5
830801 | 5230 | 3 | 08/09/1999 |  | 22 | 130 | 2 | 575 | 234 | 170.5 | 140 | 101.5 | 74 |  | 44 |  | 24.5
830801 | 5230 | 3 | 08/09/1999 |  | 22 | 130 | 2 | 575 | 234 | 170.5 | 140 | 101.5 | 74 |  | 44 |  | 24.5
830801 | 5231 | 3 | 08/09/1999 |  | 22 | 130 | 3 | 829 | 346.5 | 252 | 207.5 | 152 | 112 |  | 66.5 |  | 37.5
830801 | 5231 | 3 | 08/09/1999 |  | 22 | 130 | 3 | 829 | 346.5 | 252 | 207.5 | 152 | 112 |  | 66.5 |  | 37.5
830801 | 5231 | 3 | 08/09/1999 |  | 22 | 130 | 3 | 829 | 346.5 | 252 | 207.5 | 152 | 112 |  | 66.5 |  | 37.5
830801 | 5231 | 3 | 08/09/1999 |  | 22 | 130 | 3 | 829 | 346.5 | 252 | 207.5 | 152 | 112 |  | 66.5 |  | 37.5
830801 | 5232 | 3 | 08/09/1999 |  | 22 | 130 | 4 | 979 | 419.5 | 305 | 253 | 185 | 138 |  | 81.5 |  | 45
830801 | 5232 | 3 | 08/09/1999 |  | 22 | 130 | 4 | 979 | 419.5 | 305 | 253 | 185 | 138 |  | 81.5 |  | 45
830801 | 5232 | 3 | 08/09/1999 |  | 22 | 130 | 4 | 979 | 419.5 | 305 | 253 | 185 | 138 |  | 81.5 |  | 45
830801 | 5232 | 3 | 08/09/1999 |  | 22 | 130 | 4 | 979 | 419.5 | 305 | 253 | 185 | 138 |  | 81.5 |  | 45
830801 | 5233 | 3 | 08/09/1999 |  | 22 | 140 | 1 | 389 | 200.5 | 141 | 110.5 | 71.5 | 48.5 |  | 27 |  | 15.5
830801 | 5233 | 3 | 08/09/1999 |  | 22 | 140 | 1 | 389 | 200.5 | 141 | 110.5 | 71.5 | 48.5 |  | 27 |  | 15.5
830801 | 5233 | 3 | 08/09/1999 |  | 22 | 140 | 1 | 389 | 200.5 | 141 | 110.5 | 71.5 | 48.5 |  | 27 |  | 15.5
830801 | 5233 | 3 | 08/09/1999 |  | 22 | 140 | 1 | 389 | 200.5 | 141 | 110.5 | 71.5 | 48.5 |  | 27 |  | 15.5
830801 | 5234 | 3 | 08/09/1999 |  | 22 | 140 | 2 | 568 | 292.5 | 207.5 | 164.5 | 110.5 | 73 |  | 38.5 |  | 22
830801 | 5234 | 3 | 08/09/1999 |  | 22 | 140 | 2 | 568 | 292.5 | 207.5 | 164.5 | 110.5 | 73 |  | 38.5 |  | 22
830801 | 5234 | 3 | 08/09/1999 |  | 22 | 140 | 2 | 568 | 292.5 | 207.5 | 164.5 | 110.5 | 73 |  | 38.5 |  | 22
830801 | 5234 | 3 | 08/09/1999 |  | 22 | 140 | 2 | 568 | 292.5 | 207.5 | 164.5 | 110.5 | 73 |  | 38.5 |  | 22
830801 | 5235 | 3 | 08/09/1999 |  | 22 | 140 | 3 | 821 | 425 | 301 | 241.5 | 163.5 | 111 |  | 58 |  | 33
830801 | 5235 | 3 | 08/09/1999 |  | 22 | 140 | 3 | 821 | 425 | 301 | 241.5 | 163.5 | 111 |  | 58 |  | 33
830801 | 5235 | 3 | 08/09/1999 |  | 22 | 140 | 3 | 821 | 425 | 301 | 241.5 | 163.5 | 111 |  | 58 |  | 33
830801 | 5235 | 3 | 08/09/1999 |  | 22 | 140 | 3 | 821 | 425 | 301 | 241.5 | 163.5 | 111 |  | 58 |  | 33
830403 | 2916 | 1 | 08/14/1997 | 17.5 | 17 | 80 | 4 | 985 | 676 | 589.5 | 520.5 | 433 | 352 |  | 248.5 | 180.5
830403 | 2916 | 1 | 08/14/1997 | 17.5 | 17 | 80 | 4 | 985 | 676 | 589.5 | 520.5 | 433 | 352 |  | 248.5 | 180.5
830403 | 2916 | 1 | 08/14/1997 | 17.5 | 17 | 80 | 4 | 985 | 676 | 589.5 | 520.5 | 433 | 352 |  | 248.5 | 180.5
830403 | 2917 | 1 | 08/14/1997 | 17.5 | 17 | 90 | 1 | 397 | 274.5 | 220.5 | 197.5 | 164 | 130 |  | 94.5 | 68.5
830403 | 2917 | 1 | 08/14/1997 | 17.5 | 17 | 90 | 1 | 397 | 274.5 | 220.5 | 197.5 | 164 | 130 |  | 94.5 | 68.5
830403 | 2917 | 1 | 08/14/1997 | 17.5 | 17 | 90 | 1 | 397 | 274.5 | 220.5 | 197.5 | 164 | 130 |  | 94.5 | 68.5
830403 | 2918 | 1 | 08/14/1997 | 17.5 | 17 | 90 | 2 | 594 | 408.5 | 342.5 | 304 | 253.5 | 204 |  | 146 | 107.5
830403 | 2918 | 1 | 08/14/1997 | 17.5 | 17 | 90 | 2 | 594 | 408.5 | 342.5 | 304 | 253.5 | 204 |  | 146 | 107.5
830403 | 2918 | 1 | 08/14/1997 | 17.5 | 17 | 90 | 2 | 594 | 408.5 | 342.5 | 304 | 253.5 | 204 |  | 146 | 107.5
830403 | 2919 | 1 | 08/14/1997 | 17.5 | 17 | 90 | 3 | 758 | 530 | 444 | 394 | 328 | 265.5 |  | 188.5 | 137.5
830403 | 2919 | 1 | 08/14/1997 | 17.5 | 17 | 90 | 3 | 758 | 530 | 444 | 394 | 328 | 265.5 |  | 188.5 | 137.5
830403 | 2919 | 1 | 08/14/1997 | 17.5 | 17 | 90 | 3 | 758 | 530 | 444 | 394 | 328 | 265.5 |  | 188.5 | 137.5
830403 | 2920 | 1 | 08/14/1997 | 17.5 | 17 | 90 | 4 | 985 | 699 | 587.5 | 521 | 433.5 | 350 |  | 248 | 179.5
830403 | 2920 | 1 | 08/14/1997 | 17.5 | 17 | 90 | 4 | 985 | 699 | 587.5 | 521 | 433.5 | 350 |  | 248 | 179.5
830403 | 2920 | 1 | 08/14/1997 | 17.5 | 17 | 90 | 4 | 985 | 699 | 587.5 | 521 | 433.5 | 350 |  | 248 | 179.5
830403 | 2921 | 1 | 08/14/1997 | 17.5 | 17 | 100 | 1 | 395 | 239.5 | 194.5 | 177.5 | 145.5 | 130.5 |  | 92 | 67
830403 | 2921 | 1 | 08/14/1997 | 17.5 | 17 | 100 | 1 | 395 | 239.5 | 194.5 | 177.5 | 145.5 | 130.5 |  | 92 | 67
830403 | 2921 | 1 | 08/14/1997 | 17.5 | 17 | 100 | 1 | 395 | 239.5 | 194.5 | 177.5 | 145.5 | 130.5 |  | 92 | 67
830403 | 2922 | 1 | 08/14/1997 | 17.5 | 17 | 100 | 2 | 594 | 358 | 299 | 272.5 | 224.5 | 196 |  | 139.5 | 104
830403 | 2922 | 1 | 08/14/1997 | 17.5 | 17 | 100 | 2 | 594 | 358 | 299 | 272.5 | 224.5 | 196 |  | 139.5 | 104
830403 | 2922 | 1 | 08/14/1997 | 17.5 | 17 | 100 | 2 | 594 | 358 | 299 | 272.5 | 224.5 | 196 |  | 139.5 | 104
830403 | 2923 | 1 | 08/14/1997 | 17.5 | 17 | 100 | 3 | 760 | 454 | 387.5 | 352 | 291.5 | 252 |  | 178.5 | 132.5
830403 | 2923 | 1 | 08/14/1997 | 17.5 | 17 | 100 | 3 | 760 | 454 | 387.5 | 352 | 291.5 | 252 |  | 178.5 | 132.5
830403 | 2923 | 1 | 08/14/1997 | 17.5 | 17 | 100 | 3 | 760 | 454 | 387.5 | 352 | 291.5 | 252 |  | 178.5 | 132.5
830403 | 2924 | 1 | 08/14/1997 | 17.5 | 17 | 100 | 4 | 985 | 601 | 511 | 464.5 | 385 | 330.5 |  | 233 | 175
830403 | 2924 | 1 | 08/14/1997 | 17.5 | 17 | 100 | 4 | 985 | 601 | 511 | 464.5 | 385 | 330.5 |  | 233 | 175
830403 | 2924 | 1 | 08/14/1997 | 17.5 | 17 | 100 | 4 | 985 | 601 | 511 | 464.5 | 385 | 330.5 |  | 233 | 175
830403 | 2925 | 1 | 08/14/1997 | 17.5 | 17 | 110 | 1 | 397 | 275 | 223.5 | 197.5 | 157.5 | 125 |  | 85.5 | 67.5
830403 | 2925 | 1 | 08/14/1997 | 17.5 | 17 | 110 | 1 | 397 | 275 | 223.5 | 197.5 | 157.5 | 125 |  | 85.5 | 67.5
830403 | 2925 | 1 | 08/14/1997 | 17.5 | 17 | 110 | 1 | 397 | 275 | 223.5 | 197.5 | 157.5 | 125 |  | 85.5 | 67.5
830403 | 2926 | 1 | 08/14/1997 | 17.5 | 17 | 110 | 2 | 590 | 417 | 342.5 | 302 | 242 | 192 |  | 132 | 101
830403 | 2926 | 1 | 08/14/1997 | 17.5 | 17 | 110 | 2 | 590 | 417 | 342.5 | 302 | 242 | 192 |  | 132 | 101
830403 | 2926 | 1 | 08/14/1997 | 17.5 | 17 | 110 | 2 | 590 | 417 | 342.5 | 302 | 242 | 192 |  | 132 | 101
830403 | 2927 | 1 | 08/14/1997 | 17.5 | 17 | 110 | 3 | 756 | 532 | 446.5 | 390.5 | 314.5 | 249 |  | 171 | 130
830403 | 2927 | 1 | 08/14/1997 | 17.5 | 17 | 110 | 3 | 756 | 532 | 446.5 | 390.5 | 314.5 | 249 |  | 171 | 130
830403 | 2927 | 1 | 08/14/1997 | 17.5 | 17 | 110 | 3 | 756 | 532 | 446.5 | 390.5 | 314.5 | 249 |  | 171 | 130
830403 | 2928 | 1 | 08/14/1997 | 17.5 | 17 | 110 | 4 | 978 | 702.5 | 590.5 | 514.5 | 415 | 329 |  | 225 | 172
830403 | 2928 | 1 | 08/14/1997 | 17.5 | 17 | 110 | 4 | 978 | 702.5 | 590.5 | 514.5 | 415 | 329 |  | 225 | 172
830403 | 2928 | 1 | 08/14/1997 | 17.5 | 17 | 110 | 4 | 978 | 702.5 | 590.5 | 514.5 | 415 | 329 |  | 225 | 172
830403 | 2929 | 1 | 08/14/1997 | 17.5 | 17 | 120 | 1 | 393 | 284 | 237.5 | 210 | 171 | 137.5 |  | 96 | 68.5
830403 | 2929 | 1 | 08/14/1997 | 17.5 | 17 | 120 | 1 | 393 | 284 | 237.5 | 210 | 171 | 137.5 |  | 96 | 68.5
830403 | 2929 | 1 | 08/14/1997 | 17.5 | 17 | 120 | 1 | 393 | 284 | 237.5 | 210 | 171 | 137.5 |  | 96 | 68.5
830403 | 2930 | 1 | 08/14/1997 | 17.5 | 17 | 120 | 2 | 586 | 435 | 365 | 323.5 | 262 | 211.5 |  | 145.5 | 105
830403 | 2930 | 1 | 08/14/1997 | 17.5 | 17 | 120 | 2 | 586 | 435 | 365 | 323.5 | 262 | 211.5 |  | 145.5 | 105
830403 | 2930 | 1 | 08/14/1997 | 17.5 | 17 | 120 | 2 | 586 | 435 | 365 | 323.5 | 262 | 211.5 |  | 145.5 | 105
830403 | 2931 | 1 | 08/14/1997 | 17.5 | 17 | 120 | 3 | 755 | 569.5 | 478 | 423 | 342.5 | 277.5 |  | 190 | 136
830403 | 2931 | 1 | 08/14/1997 | 17.5 | 17 | 120 | 3 | 755 | 569.5 | 478 | 423 | 342.5 | 277.5 |  | 190 | 136
830403 | 2931 | 1 | 08/14/1997 | 17.5 | 17 | 120 | 3 | 755 | 569.5 | 478 | 423 | 342.5 | 277.5 |  | 190 | 136
830403 | 2932 | 1 | 08/14/1997 | 17.5 | 17 | 120 | 4 | 980 | 757.5 | 635.5 | 560.5 | 454.5 | 368 |  | 252.5 | 182.5
830403 | 2932 | 1 | 08/14/1997 | 17.5 | 17 | 120 | 4 | 980 | 757.5 | 635.5 | 560.5 | 454.5 | 368 |  | 252.5 | 182.5
830403 | 2932 | 1 | 08/14/1997 | 17.5 | 17 | 120 | 4 | 980 | 757.5 | 635.5 | 560.5 | 454.5 | 368 |  | 252.5 | 182.5
830403 | 2933 | 1 | 08/14/1997 | 17.5 | 17 | 130 | 1 | 391 | 316.5 | 244 | 216.5 | 170 | 134.5 |  | 95.5 | 72.5
830403 | 2933 | 1 | 08/14/1997 | 17.5 | 17 | 130 | 1 | 391 | 316.5 | 244 | 216.5 | 170 | 134.5 |  | 95.5 | 72.5
830403 | 2933 | 1 | 08/14/1997 | 17.5 | 17 | 130 | 1 | 391 | 316.5 | 244 | 216.5 | 170 | 134.5 |  | 95.5 | 72.5
830403 | 2934 | 1 | 08/14/1997 | 17.5 | 17 | 130 | 2 | 583 | 460 | 369.5 | 328 | 261 | 206.5 |  | 145 | 110
830403 | 2934 | 1 | 08/14/1997 | 17.5 | 17 | 130 | 2 | 583 | 460 | 369.5 | 328 | 261 | 206.5 |  | 145 | 110
830403 | 2934 | 1 | 08/14/1997 | 17.5 | 17 | 130 | 2 | 583 | 460 | 369.5 | 328 | 261 | 206.5 |  | 145 | 110
830403 | 2935 | 1 | 08/14/1997 | 17.5 | 17 | 130 | 3 | 750 | 587.5 | 480.5 | 424.5 | 340 | 270 |  | 186 | 141
830403 | 2935 | 1 | 08/14/1997 | 17.5 | 17 | 130 | 3 | 750 | 587.5 | 480.5 | 424.5 | 340 | 270 |  | 186 | 141
830403 | 2935 | 1 | 08/14/1997 | 17.5 | 17 | 130 | 3 | 750 | 587.5 | 480.5 | 424.5 | 340 | 270 |  | 186 | 141
830403 | 2936 | 1 | 08/14/1997 | 17.5 | 17 | 130 | 4 | 975 | 775.5 | 637.5 | 560 | 451 | 358.5 |  | 245.5 | 182.5
830403 | 2936 | 1 | 08/14/1997 | 17.5 | 17 | 130 | 4 | 975 | 775.5 | 637.5 | 560 | 451 | 358.5 |  | 245.5 | 182.5
830403 | 2936 | 1 | 08/14/1997 | 17.5 | 17 | 130 | 4 | 975 | 775.5 | 637.5 | 560 | 451 | 358.5 |  | 245.5 | 182.5
830403 | 2937 | 1 | 08/14/1997 | 17.5 | 17 | 140 | 1 | 391 | 305.5 | 246.5 | 215 | 172 | 141.5 |  | 94.5 | 68.5
830403 | 2937 | 1 | 08/14/1997 | 17.5 | 17 | 140 | 1 | 391 | 305.5 | 246.5 | 215 | 172 | 141.5 |  | 94.5 | 68.5
830403 | 2937 | 1 | 08/14/1997 | 17.5 | 17 | 140 | 1 | 391 | 305.5 | 246.5 | 215 | 172 | 141.5 |  | 94.5 | 68.5
830403 | 2938 | 1 | 08/14/1997 | 17.5 | 17 | 140 | 2 | 587 | 457 | 379.5 | 332.5 | 266 | 216.5 |  | 144.5 | 103.5
830403 | 2938 | 1 | 08/14/1997 | 17.5 | 17 | 140 | 2 | 587 | 457 | 379.5 | 332.5 | 266 | 216.5 |  | 144.5 | 103.5
830403 | 2938 | 1 | 08/14/1997 | 17.5 | 17 | 140 | 2 | 587 | 457 | 379.5 | 332.5 | 266 | 216.5 |  | 144.5 | 103.5
830403 | 2939 | 1 | 08/14/1997 | 17.5 | 17 | 140 | 3 | 749 | 582 | 493.5 | 433 | 347 | 281 |  | 189 | 135
830403 | 2939 | 1 | 08/14/1997 | 17.5 | 17 | 140 | 3 | 749 | 582 | 493.5 | 433 | 347 | 281 |  | 189 | 135
830403 | 2939 | 1 | 08/14/1997 | 17.5 | 17 | 140 | 3 | 749 | 582 | 493.5 | 433 | 347 | 281 |  | 189 | 135
830403 | 2940 | 1 | 08/14/1997 | 17.5 | 17 | 140 | 4 | 973 | 773 | 656 | 575 | 462.5 | 374 |  | 252.5 | 179.5
830403 | 2940 | 1 | 08/14/1997 | 17.5 | 17 | 140 | 4 | 973 | 773 | 656 | 575 | 462.5 | 374 |  | 252.5 | 179.5
830403 | 2940 | 1 | 08/14/1997 | 17.5 | 17 | 140 | 4 | 973 | 773 | 656 | 575 | 462.5 | 374 |  | 252.5 | 179.5
830403 | 2941 | 1 | 08/14/1997 | 17.5 | 17 | 150 | 1 | 383 | 327 | 266.5 | 236 | 141 | 117.5 |  | 87.5 | 65.5
830403 | 2941 | 1 | 08/14/1997 | 17.5 | 17 | 150 | 1 | 383 | 327 | 266.5 | 236 | 141 | 117.5 |  | 87.5 | 65.5
830403 | 2941 | 1 | 08/14/1997 | 17.5 | 17 | 150 | 1 | 383 | 327 | 266.5 | 236 | 141 | 117.5 |  | 87.5 | 65.5
830403 | 2942 | 1 | 08/14/1997 | 17.5 | 17 | 150 | 2 | 573 | 483 | 406.5 | 354 | 232 | 189 |  | 133.5 | 98.5
830403 | 2942 | 1 | 08/14/1997 | 17.5 | 17 | 150 | 2 | 573 | 483 | 406.5 | 354 | 232 | 189 |  | 133.5 | 98.5
830403 | 2942 | 1 | 08/14/1997 | 17.5 | 17 | 150 | 2 | 573 | 483 | 406.5 | 354 | 232 | 189 |  | 133.5 | 98.5
830403 | 2943 | 1 | 08/14/1997 | 17.5 | 17 | 150 | 3 | 744 | 642 | 524 | 457 | 305.5 | 245.5 |  | 175 | 128.5
830403 | 2943 | 1 | 08/14/1997 | 17.5 | 17 | 150 | 3 | 744 | 642 | 524 | 457 | 305.5 | 245.5 |  | 175 | 128.5
830403 | 2943 | 1 | 08/14/1997 | 17.5 | 17 | 150 | 3 | 744 | 642 | 524 | 457 | 305.5 | 245.5 |  | 175 | 128.5
830403 | 2944 | 1 | 08/14/1997 | 17.5 | 17 | 150 | 4 | 971 | 813.5 | 683 | 595.5 | 411.5 | 325.5 |  | 232.5 | 169.5
830403 | 2944 | 1 | 08/14/1997 | 17.5 | 17 | 150 | 4 | 971 | 813.5 | 683 | 595.5 | 411.5 | 325.5 |  | 232.5 | 169.5
830403 | 2944 | 1 | 08/14/1997 | 17.5 | 17 | 150 | 4 | 971 | 813.5 | 683 | 595.5 | 411.5 | 325.5 |  | 232.5 | 169.5
830403 | 2945 | 1 | 08/10/1999 |  | 19 | 0 | 1 | 426 | 289 | 262.5 | 228 | 179 | 145.5 |  | 98.5 |  | 56.5
830403 | 2945 | 1 | 08/10/1999 |  | 19 | 0 | 1 | 426 | 289 | 262.5 | 228 | 179 | 145.5 |  | 98.5 |  | 56.5
830403 | 2945 | 1 | 08/10/1999 |  | 19 | 0 | 1 | 426 | 289 | 262.5 | 228 | 179 | 145.5 |  | 98.5 |  | 56.5
830403 | 2946 | 1 | 08/10/1999 |  | 19 | 0 | 2 | 605 | 424 | 384 | 333 | 263.5 | 213.5 |  | 144 |  | 81.5
830403 | 2946 | 1 | 08/10/1999 |  | 19 | 0 | 2 | 605 | 424 | 384 | 333 | 263.5 | 213.5 |  | 144 |  | 81.5
830403 | 2946 | 1 | 08/10/1999 |  | 19 | 0 | 2 | 605 | 424 | 384 | 333 | 263.5 | 213.5 |  | 144 |  | 81.5
830403 | 2947 | 1 | 08/10/1999 |  | 19 | 0 | 3 | 858 | 624 | 562 | 489 | 389 | 315 |  | 210 |  | 117
830403 | 2947 | 1 | 08/10/1999 |  | 19 | 0 | 3 | 858 | 624 | 562 | 489 | 389 | 315 |  | 210 |  | 117
830403 | 2947 | 1 | 08/10/1999 |  | 19 | 0 | 3 | 858 | 624 | 562 | 489 | 389 | 315 |  | 210 |  | 117
830403 | 2948 | 1 | 08/10/1999 |  | 19 | 0 | 4 | 998 | 750 | 672.5 | 586.5 | 468 | 379 |  | 253 |  | 140.5
830403 | 2948 | 1 | 08/10/1999 |  | 19 | 0 | 4 | 998 | 750 | 672.5 | 586.5 | 468 | 379 |  | 253 |  | 140.5
830403 | 2948 | 1 | 08/10/1999 |  | 19 | 0 | 4 | 998 | 750 | 672.5 | 586.5 | 468 | 379 |  | 253 |  | 140.5
830403 | 2949 | 1 | 08/10/1999 |  | 19 | 10 | 1 | 416 | 394.5 | 288 | 246.5 | 190 | 150.5 |  | 102.5 |  | 57.5
830403 | 2949 | 1 | 08/10/1999 |  | 19 | 10 | 1 | 416 | 394.5 | 288 | 246.5 | 190 | 150.5 |  | 102.5 |  | 57.5
830403 | 2949 | 1 | 08/10/1999 |  | 19 | 10 | 1 | 416 | 394.5 | 288 | 246.5 | 190 | 150.5 |  | 102.5 |  | 57.5
830403 | 2950 | 1 | 08/10/1999 |  | 19 | 10 | 2 | 601 | 561 | 417 | 360.5 | 281 | 219.5 |  | 145.5 |  | 83
830403 | 2950 | 1 | 08/10/1999 |  | 19 | 10 | 2 | 601 | 561 | 417 | 360.5 | 281 | 219.5 |  | 145.5 |  | 83
830403 | 2950 | 1 | 08/10/1999 |  | 19 | 10 | 2 | 601 | 561 | 417 | 360.5 | 281 | 219.5 |  | 145.5 |  | 83
830403 | 2951 | 1 | 08/10/1999 |  | 19 | 10 | 3 | 843 | 800 | 606 | 528 | 414 | 323.5 |  | 212 |  | 121
830403 | 2951 | 1 | 08/10/1999 |  | 19 | 10 | 3 | 843 | 800 | 606 | 528 | 414 | 323.5 |  | 212 |  | 121
830403 | 2951 | 1 | 08/10/1999 |  | 19 | 10 | 3 | 843 | 800 | 606 | 528 | 414 | 323.5 |  | 212 |  | 121
830403 | 2952 | 1 | 08/10/1999 |  | 19 | 10 | 4 | 986 | 954 | 726 | 633.5 | 498 | 390 |  | 255 |  | 144.5
830403 | 2952 | 1 | 08/10/1999 |  | 19 | 10 | 4 | 986 | 954 | 726 | 633.5 | 498 | 390 |  | 255 |  | 144.5
830403 | 2952 | 1 | 08/10/1999 |  | 19 | 10 | 4 | 986 | 954 | 726 | 633.5 | 498 | 390 |  | 255 |  | 144.5
830403 | 2953 | 1 | 08/10/1999 |  | 19 | 20 | 1 | 417 | 315 | 259.5 | 229.5 | 185.5 | 150.5 |  | 104 |  | 59
830403 | 2953 | 1 | 08/10/1999 |  | 19 | 20 | 1 | 417 | 315 | 259.5 | 229.5 | 185.5 | 150.5 |  | 104 |  | 59
830403 | 2953 | 1 | 08/10/1999 |  | 19 | 20 | 1 | 417 | 315 | 259.5 | 229.5 | 185.5 | 150.5 |  | 104 |  | 59
830403 | 2954 | 1 | 08/10/1999 |  | 19 | 20 | 2 | 596 | 463.5 | 381.5 | 337 | 275 | 221 |  | 152.5 |  | 86
830403 | 2954 | 1 | 08/10/1999 |  | 19 | 20 | 2 | 596 | 463.5 | 381.5 | 337 | 275 | 221 |  | 152.5 |  | 86
830403 | 2954 | 1 | 08/10/1999 |  | 19 | 20 | 2 | 596 | 463.5 | 381.5 | 337 | 275 | 221 |  | 152.5 |  | 86
830403 | 2955 | 1 | 08/10/1999 |  | 19 | 20 | 3 | 838 | 677 | 558 | 495 | 404.5 | 325.5 |  | 221.5 |  | 124
830403 | 2955 | 1 | 08/10/1999 |  | 19 | 20 | 3 | 838 | 677 | 558 | 495 | 404.5 | 325.5 |  | 221.5 |  | 124
830403 | 2955 | 1 | 08/10/1999 |  | 19 | 20 | 3 | 838 | 677 | 558 | 495 | 404.5 | 325.5 |  | 221.5 |  | 124
830403 | 2956 | 1 | 08/10/1999 |  | 19 | 20 | 4 | 992 | 820.5 | 676.5 | 601 | 491.5 | 396.5 |  | 270.5 |  | 149.5
830403 | 2956 | 1 | 08/10/1999 |  | 19 | 20 | 4 | 992 | 820.5 | 676.5 | 601 | 491.5 | 396.5 |  | 270.5 |  | 149.5
830403 | 2956 | 1 | 08/10/1999 |  | 19 | 20 | 4 | 992 | 820.5 | 676.5 | 601 | 491.5 | 396.5 |  | 270.5 |  | 149.5
830403 | 2957 | 1 | 08/10/1999 |  | 19 | 30 | 1 | 412 | 326.5 | 266 | 231.5 | 181 | 145.5 |  | 97.5 |  | 54
830403 | 2957 | 1 | 08/10/1999 |  | 19 | 30 | 1 | 412 | 326.5 | 266 | 231.5 | 181 | 145.5 |  | 97.5 |  | 54
830403 | 2957 | 1 | 08/10/1999 |  | 19 | 30 | 1 | 412 | 326.5 | 266 | 231.5 | 181 | 145.5 |  | 97.5 |  | 54
830403 | 2958 | 1 | 08/10/1999 |  | 19 | 30 | 2 | 593 | 479 | 390 | 339 | 265 | 213 |  | 140.5 |  | 77.5
830403 | 2958 | 1 | 08/10/1999 |  | 19 | 30 | 2 | 593 | 479 | 390 | 339 | 265 | 213 |  | 140.5 |  | 77.5
830403 | 2958 | 1 | 08/10/1999 |  | 19 | 30 | 2 | 593 | 479 | 390 | 339 | 265 | 213 |  | 140.5 |  | 77.5
830403 | 2959 | 1 | 08/10/1999 |  | 19 | 30 | 3 | 837 | 705 | 576.5 | 503.5 | 396 | 317.5 |  | 208 |  | 114.5
830403 | 2959 | 1 | 08/10/1999 |  | 19 | 30 | 3 | 837 | 705 | 576.5 | 503.5 | 396 | 317.5 |  | 208 |  | 114.5
830403 | 2959 | 1 | 08/10/1999 |  | 19 | 30 | 3 | 837 | 705 | 576.5 | 503.5 | 396 | 317.5 |  | 208 |  | 114.5
830403 | 2960 | 1 | 08/10/1999 |  | 19 | 30 | 4 | 977 | 844 | 690 | 604 | 476.5 | 382.5 |  | 249.5 |  | 136.5
830403 | 2960 | 1 | 08/10/1999 |  | 19 | 30 | 4 | 977 | 844 | 690 | 604 | 476.5 | 382.5 |  | 249.5 |  | 136.5
830403 | 2960 | 1 | 08/10/1999 |  | 19 | 30 | 4 | 977 | 844 | 690 | 604 | 476.5 | 382.5 |  | 249.5 |  | 136.5
830403 | 2961 | 1 | 08/10/1999 |  | 19 | 40 | 1 | 415 | 296.5 | 258 | 231.5 | 191 | 155 |  | 105.5 |  | 54
830403 | 2961 | 1 | 08/10/1999 |  | 19 | 40 | 1 | 415 | 296.5 | 258 | 231.5 | 191 | 155 |  | 105.5 |  | 54
830403 | 2961 | 1 | 08/10/1999 |  | 19 | 40 | 1 | 415 | 296.5 | 258 | 231.5 | 191 | 155 |  | 105.5 |  | 54
830403 | 2962 | 1 | 08/10/1999 |  | 19 | 40 | 2 | 599 | 436.5 | 378 | 338.5 | 280.5 | 227.5 |  | 153 |  | 77.5
830403 | 2962 | 1 | 08/10/1999 |  | 19 | 40 | 2 | 599 | 436.5 | 378 | 338.5 | 280.5 | 227.5 |  | 153 |  | 77.5
830403 | 2962 | 1 | 08/10/1999 |  | 19 | 40 | 2 | 599 | 436.5 | 378 | 338.5 | 280.5 | 227.5 |  | 153 |  | 77.5
830403 | 2963 | 1 | 08/10/1999 |  | 19 | 40 | 3 | 839 | 640 | 554.5 | 498 | 412 | 334.5 |  | 224.5 |  | 112.5
830403 | 2963 | 1 | 08/10/1999 |  | 19 | 40 | 3 | 839 | 640 | 554.5 | 498 | 412 | 334.5 |  | 224.5 |  | 112.5
830403 | 2963 | 1 | 08/10/1999 |  | 19 | 40 | 3 | 839 | 640 | 554.5 | 498 | 412 | 334.5 |  | 224.5 |  | 112.5
830403 | 2964 | 1 | 08/10/1999 |  | 19 | 40 | 4 | 986 | 772 | 669 | 600 | 498.5 | 406.5 |  | 271.5 |  | 134.5
830403 | 2964 | 1 | 08/10/1999 |  | 19 | 40 | 4 | 986 | 772 | 669 | 600 | 498.5 | 406.5 |  | 271.5 |  | 134.5
830403 | 2964 | 1 | 08/10/1999 |  | 19 | 40 | 4 | 986 | 772 | 669 | 600 | 498.5 | 406.5 |  | 271.5 |  | 134.5
830403 | 2965 | 1 | 08/10/1999 |  | 19 | 50 | 1 | 413 | 258.5 | 222.5 | 198.5 | 165.5 | 136.5 |  | 95 |  | 50.5
830403 | 2965 | 1 | 08/10/1999 |  | 19 | 50 | 1 | 413 | 258.5 | 222.5 | 198.5 | 165.5 | 136.5 |  | 95 |  | 50.5
830403 | 2965 | 1 | 08/10/1999 |  | 19 | 50 | 1 | 413 | 258.5 | 222.5 | 198.5 | 165.5 | 136.5 |  | 95 |  | 50.5
830403 | 2966 | 1 | 08/10/1999 |  | 19 | 50 | 2 | 595 | 378 | 323.5 | 290 | 241.5 | 199.5 |  | 138 |  | 74
830403 | 2966 | 1 | 08/10/1999 |  | 19 | 50 | 2 | 595 | 378 | 323.5 | 290 | 241.5 | 199.5 |  | 138 |  | 74
830403 | 2966 | 1 | 08/10/1999 |  | 19 | 50 | 2 | 595 | 378 | 323.5 | 290 | 241.5 | 199.5 |  | 138 |  | 74
830801 | 4407 | 1 | 07/18/2001 | 33 | 45 | 140 | 3 | 729 | 387.5 | 228.5 | 186.5 | 142.5 | 105 |  | 56 |  | 26.5
830801 | 4407 | 1 | 07/18/2001 | 33 | 45 | 140 | 3 | 729 | 387.5 | 228.5 | 186.5 | 142.5 | 105 |  | 56 |  | 26.5
830801 | 4407 | 1 | 07/18/2001 | 33 | 45 | 140 | 3 | 729 | 387.5 | 228.5 | 186.5 | 142.5 | 105 |  | 56 |  | 26.5
830801 | 4407 | 1 | 07/18/2001 | 33 | 45 | 140 | 3 | 729 | 387.5 | 228.5 | 186.5 | 142.5 | 105 |  | 56 |  | 26.5
830403 | 3250 | 2 | 10/12/1993 | 4 | 5.8 | 120 | 2 | 576 | 267 | 241.5 | 227.5 | 193 | 164.5 |  | 121.5 |  | 75.5
830403 | 3250 | 2 | 10/12/1993 | 4 | 5.8 | 120 | 2 | 576 | 267 | 241.5 | 227.5 | 193 | 164.5 |  | 121.5 |  | 75.5
830403 | 3250 | 2 | 10/12/1993 | 4 | 5.8 | 120 | 2 | 576 | 267 | 241.5 | 227.5 | 193 | 164.5 |  | 121.5 |  | 75.5
830403 | 3251 | 2 | 10/12/1993 | 4 | 5.8 | 120 | 3 | 776 | 353.5 | 318.5 | 299.5 | 255 | 215.5 |  | 159 |  | 96.5
830403 | 3251 | 2 | 10/12/1993 | 4 | 5.8 | 120 | 3 | 776 | 353.5 | 318.5 | 299.5 | 255 | 215.5 |  | 159 |  | 96.5
830403 | 3251 | 2 | 10/12/1993 | 4 | 5.8 | 120 | 3 | 776 | 353.5 | 318.5 | 299.5 | 255 | 215.5 |  | 159 |  | 96.5
830403 | 3252 | 2 | 10/12/1993 | 4 | 5.8 | 120 | 4 | 1032 | 464.5 | 418 | 392.5 | 332.5 | 281 |  | 207 |  | 124.5
830403 | 3252 | 2 | 10/12/1993 | 4 | 5.8 | 120 | 4 | 1032 | 464.5 | 418 | 392.5 | 332.5 | 281 |  | 207 |  | 124.5
830403 | 3252 | 2 | 10/12/1993 | 4 | 5.8 | 120 | 4 | 1032 | 464.5 | 418 | 392.5 | 332.5 | 281 |  | 207 |  | 124.5
830403 | 3253 | 2 | 10/12/1993 | 4 | 5.8 | 130 | 1 | 393 | 159.5 | 145.5 | 136 | 125 | 105 |  | 81 |  | 51.5
830403 | 3253 | 2 | 10/12/1993 | 4 | 5.8 | 130 | 1 | 393 | 159.5 | 145.5 | 136 | 125 | 105 |  | 81 |  | 51.5
830403 | 3253 | 2 | 10/12/1993 | 4 | 5.8 | 130 | 1 | 393 | 159.5 | 145.5 | 136 | 125 | 105 |  | 81 |  | 51.5
830403 | 3254 | 2 | 10/12/1993 | 4 | 5.8 | 130 | 2 | 580 | 235 | 210.5 | 198 | 181.5 | 154 |  | 119.5 |  | 73.5
830403 | 3254 | 2 | 10/12/1993 | 4 | 5.8 | 130 | 2 | 580 | 235 | 210.5 | 198 | 181.5 | 154 |  | 119.5 |  | 73.5
830403 | 3254 | 2 | 10/12/1993 | 4 | 5.8 | 130 | 2 | 580 | 235 | 210.5 | 198 | 181.5 | 154 |  | 119.5 |  | 73.5
830403 | 3255 | 2 | 10/12/1993 | 4 | 5.8 | 130 | 3 | 777 | 311 | 278.5 | 261.5 | 239 | 202.5 |  | 157.5 |  | 95.5
830403 | 3255 | 2 | 10/12/1993 | 4 | 5.8 | 130 | 3 | 777 | 311 | 278.5 | 261.5 | 239 | 202.5 |  | 157.5 |  | 95.5
830403 | 3255 | 2 | 10/12/1993 | 4 | 5.8 | 130 | 3 | 777 | 311 | 278.5 | 261.5 | 239 | 202.5 |  | 157.5 |  | 95.5
830403 | 3256 | 2 | 10/12/1993 | 4 | 5.8 | 130 | 4 | 1032 | 404.5 | 363.5 | 341.5 | 311 | 265 |  | 204.5 |  | 122.5
830403 | 3256 | 2 | 10/12/1993 | 4 | 5.8 | 130 | 4 | 1032 | 404.5 | 363.5 | 341.5 | 311 | 265 |  | 204.5 |  | 122.5
830403 | 3256 | 2 | 10/12/1993 | 4 | 5.8 | 130 | 4 | 1032 | 404.5 | 363.5 | 341.5 | 311 | 265 |  | 204.5 |  | 122.5
830403 | 3257 | 2 | 10/12/1993 | 4 | 5.8 | 140 | 1 | 385 | 165.5 | 152 | 142 | 126.5 | 102 |  | 77 |  | 52
830403 | 3257 | 2 | 10/12/1993 | 4 | 5.8 | 140 | 1 | 385 | 165.5 | 152 | 142 | 126.5 | 102 |  | 77 |  | 52
830403 | 3257 | 2 | 10/12/1993 | 4 | 5.8 | 140 | 1 | 385 | 165.5 | 152 | 142 | 126.5 | 102 |  | 77 |  | 52
830403 | 3258 | 2 | 10/12/1993 | 4 | 5.8 | 140 | 2 | 576 | 247 | 226 | 209.5 | 185.5 | 153 |  | 115.5 |  | 75.5
830403 | 3258 | 2 | 10/12/1993 | 4 | 5.8 | 140 | 2 | 576 | 247 | 226 | 209.5 | 185.5 | 153 |  | 115.5 |  | 75.5
830403 | 3258 | 2 | 10/12/1993 | 4 | 5.8 | 140 | 2 | 576 | 247 | 226 | 209.5 | 185.5 | 153 |  | 115.5 |  | 75.5
830403 | 3259 | 2 | 10/12/1993 | 4 | 5.8 | 140 | 3 | 774 | 325 | 298 | 275 | 243.5 | 202 |  | 151.5 |  | 96.5
830403 | 3259 | 2 | 10/12/1993 | 4 | 5.8 | 140 | 3 | 774 | 325 | 298 | 275 | 243.5 | 202 |  | 151.5 |  | 96.5
830403 | 3259 | 2 | 10/12/1993 | 4 | 5.8 | 140 | 3 | 774 | 325 | 298 | 275 | 243.5 | 202 |  | 151.5 |  | 96.5
830403 | 3260 | 2 | 10/12/1993 | 4 | 5.8 | 140 | 4 | 1035 | 429.5 | 393.5 | 361.5 | 319.5 | 267.5 |  | 202 |  | 125.5
830403 | 3260 | 2 | 10/12/1993 | 4 | 5.8 | 140 | 4 | 1035 | 429.5 | 393.5 | 361.5 | 319.5 | 267.5 |  | 202 |  | 125.5
830403 | 3260 | 2 | 10/12/1993 | 4 | 5.8 | 140 | 4 | 1035 | 429.5 | 393.5 | 361.5 | 319.5 | 267.5 |  | 202 |  | 125.5
830403 | 3261 | 2 | 10/12/1993 | 4 | 5.8 | 150 | 1 | 387 | 170.5 | 159.5 | 147.5 | 127.5 | 109 |  | 82 |  | 50.5
830403 | 3261 | 2 | 10/12/1993 | 4 | 5.8 | 150 | 1 | 387 | 170.5 | 159.5 | 147.5 | 127.5 | 109 |  | 82 |  | 50.5
830403 | 3261 | 2 | 10/12/1993 | 4 | 5.8 | 150 | 1 | 387 | 170.5 | 159.5 | 147.5 | 127.5 | 109 |  | 82 |  | 50.5
830403 | 3262 | 2 | 10/12/1993 | 4 | 5.8 | 150 | 2 | 579 | 254 | 237 | 218 | 190 | 163.5 |  | 121 |  | 72.5
830403 | 3262 | 2 | 10/12/1993 | 4 | 5.8 | 150 | 2 | 579 | 254 | 237 | 218 | 190 | 163.5 |  | 121 |  | 72.5
830403 | 3262 | 2 | 10/12/1993 | 4 | 5.8 | 150 | 2 | 579 | 254 | 237 | 218 | 190 | 163.5 |  | 121 |  | 72.5
830403 | 3263 | 2 | 10/12/1993 | 4 | 5.8 | 150 | 3 | 776 | 337.5 | 315.5 | 289.5 | 251.5 | 216 |  | 160 |  | 95.5
830403 | 3263 | 2 | 10/12/1993 | 4 | 5.8 | 150 | 3 | 776 | 337.5 | 315.5 | 289.5 | 251.5 | 216 |  | 160 |  | 95.5
830403 | 3263 | 2 | 10/12/1993 | 4 | 5.8 | 150 | 3 | 776 | 337.5 | 315.5 | 289.5 | 251.5 | 216 |  | 160 |  | 95.5
830403 | 3264 | 2 | 10/12/1993 | 4 | 5.8 | 150 | 4 | 1039 | 444 | 415.5 | 381.5 | 332.5 | 285 |  | 208.5 |  | 124
830403 | 3264 | 2 | 10/12/1993 | 4 | 5.8 | 150 | 4 | 1039 | 444 | 415.5 | 381.5 | 332.5 | 285 |  | 208.5 |  | 124
830403 | 3264 | 2 | 10/12/1993 | 4 | 5.8 | 150 | 4 | 1039 | 444 | 415.5 | 381.5 | 332.5 | 285 |  | 208.5 |  | 124
830403 | 3265 | 2 | 09/22/1995 | 9.5 | 6.5 | 0 | 1 | 401 | 223 | 193 | 174 | 148.5 | 123 |  | 87.5 |  | 49.5
830403 | 3265 | 2 | 09/22/1995 | 9.5 | 6.5 | 0 | 1 | 401 | 223 | 193 | 174 | 148.5 | 123 |  | 87.5 |  | 49.5
830403 | 3265 | 2 | 09/22/1995 | 9.5 | 6.5 | 0 | 1 | 401 | 223 | 193 | 174 | 148.5 | 123 |  | 87.5 |  | 49.5
830403 | 3266 | 2 | 09/22/1995 | 9.5 | 6.5 | 0 | 2 | 578 | 325.5 | 280 | 253 | 215 | 178.5 |  | 126.5 |  | 71
830403 | 3266 | 2 | 09/22/1995 | 9.5 | 6.5 | 0 | 2 | 578 | 325.5 | 280 | 253 | 215 | 178.5 |  | 126.5 |  | 71
830403 | 3266 | 2 | 09/22/1995 | 9.5 | 6.5 | 0 | 2 | 578 | 325.5 | 280 | 253 | 215 | 178.5 |  | 126.5 |  | 71
830403 | 3267 | 2 | 09/22/1995 | 9.5 | 6.5 | 0 | 3 | 780 | 439 | 378 | 340.5 | 289 | 240.5 |  | 168.5 |  | 95
830403 | 3267 | 2 | 09/22/1995 | 9.5 | 6.5 | 0 | 3 | 780 | 439 | 378 | 340.5 | 289 | 240.5 |  | 168.5 |  | 95
830403 | 3267 | 2 | 09/22/1995 | 9.5 | 6.5 | 0 | 3 | 780 | 439 | 378 | 340.5 | 289 | 240.5 |  | 168.5 |  | 95
830403 | 3268 | 2 | 09/22/1995 | 9.5 | 6.5 | 0 | 4 | 1042 | 581 | 498 | 448 | 379 | 316.5 |  | 220.5 |  | 123.5
830403 | 3268 | 2 | 09/22/1995 | 9.5 | 6.5 | 0 | 4 | 1042 | 581 | 498 | 448 | 379 | 316.5 |  | 220.5 |  | 123.5
830403 | 3268 | 2 | 09/22/1995 | 9.5 | 6.5 | 0 | 4 | 1042 | 581 | 498 | 448 | 379 | 316.5 |  | 220.5 |  | 123.5
830403 | 3269 | 2 | 09/22/1995 | 9.5 | 6.5 | 10 | 1 | 398 | 175.5 | 161 | 149 | 134 | 118 |  | 90 |  | 58
830403 | 3269 | 2 | 09/22/1995 | 9.5 | 6.5 | 10 | 1 | 398 | 175.5 | 161 | 149 | 134 | 118 |  | 90 |  | 58
830403 | 3269 | 2 | 09/22/1995 | 9.5 | 6.5 | 10 | 1 | 398 | 175.5 | 161 | 149 | 134 | 118 |  | 90 |  | 58
830403 | 3270 | 2 | 09/22/1995 | 9.5 | 6.5 | 10 | 2 | 582 | 257 | 234.5 | 217 | 195.5 | 171.5 |  | 131.5 |  | 85.5
830403 | 3270 | 2 | 09/22/1995 | 9.5 | 6.5 | 10 | 2 | 582 | 257 | 234.5 | 217 | 195.5 | 171.5 |  | 131.5 |  | 85.5
830403 | 3270 | 2 | 09/22/1995 | 9.5 | 6.5 | 10 | 2 | 582 | 257 | 234.5 | 217 | 195.5 | 171.5 |  | 131.5 |  | 85.5
830403 | 3271 | 2 | 09/22/1995 | 9.5 | 6.5 | 10 | 3 | 784 | 344 | 313.5 | 290 | 260.5 | 228.5 |  | 174 |  | 115
830403 | 3271 | 2 | 09/22/1995 | 9.5 | 6.5 | 10 | 3 | 784 | 344 | 313.5 | 290 | 260.5 | 228.5 |  | 174 |  | 115
830403 | 3271 | 2 | 09/22/1995 | 9.5 | 6.5 | 10 | 3 | 784 | 344 | 313.5 | 290 | 260.5 | 228.5 |  | 174 |  | 115
830403 | 3272 | 2 | 09/22/1995 | 9.5 | 6.5 | 10 | 4 | 1047 | 450 | 410 | 379.5 | 340 | 297 |  | 225.5 |  | 151
830403 | 3272 | 2 | 09/22/1995 | 9.5 | 6.5 | 10 | 4 | 1047 | 450 | 410 | 379.5 | 340 | 297 |  | 225.5 |  | 151
830403 | 3272 | 2 | 09/22/1995 | 9.5 | 6.5 | 10 | 4 | 1047 | 450 | 410 | 379.5 | 340 | 297 |  | 225.5 |  | 151
830403 | 3273 | 2 | 09/22/1995 | 9.5 | 6.5 | 20 | 1 | 396 | 186.5 | 166.5 | 152.5 | 133.5 | 115.5 |  | 86.5 |  | 49.5
830403 | 3273 | 2 | 09/22/1995 | 9.5 | 6.5 | 20 | 1 | 396 | 186.5 | 166.5 | 152.5 | 133.5 | 115.5 |  | 86.5 |  | 49.5
830403 | 3273 | 2 | 09/22/1995 | 9.5 | 6.5 | 20 | 1 | 396 | 186.5 | 166.5 | 152.5 | 133.5 | 115.5 |  | 86.5 |  | 49.5
830403 | 3274 | 2 | 09/22/1995 | 9.5 | 6.5 | 20 | 2 | 580 | 271 | 242.5 | 221.5 | 194 | 168.5 |  | 125.5 |  | 71.5
830403 | 3274 | 2 | 09/22/1995 | 9.5 | 6.5 | 20 | 2 | 580 | 271 | 242.5 | 221.5 | 194 | 168.5 |  | 125.5 |  | 71.5
830403 | 3274 | 2 | 09/22/1995 | 9.5 | 6.5 | 20 | 2 | 580 | 271 | 242.5 | 221.5 | 194 | 168.5 |  | 125.5 |  | 71.5
830403 | 3275 | 2 | 09/22/1995 | 9.5 | 6.5 | 20 | 3 | 780 | 364 | 325 | 297.5 | 260 | 225.5 |  | 168 |  | 95.5
830403 | 3275 | 2 | 09/22/1995 | 9.5 | 6.5 | 20 | 3 | 780 | 364 | 325 | 297.5 | 260 | 225.5 |  | 168 |  | 95.5
830403 | 3275 | 2 | 09/22/1995 | 9.5 | 6.5 | 20 | 3 | 780 | 364 | 325 | 297.5 | 260 | 225.5 |  | 168 |  | 95.5
830403 | 3276 | 2 | 09/22/1995 | 9.5 | 6.5 | 20 | 4 | 1041 | 476 | 424 | 387.5 | 338.5 | 294 |  | 218 |  | 123
830403 | 3276 | 2 | 09/22/1995 | 9.5 | 6.5 | 20 | 4 | 1041 | 476 | 424 | 387.5 | 338.5 | 294 |  | 218 |  | 123
830403 | 3276 | 2 | 09/22/1995 | 9.5 | 6.5 | 20 | 4 | 1041 | 476 | 424 | 387.5 | 338.5 | 294 |  | 218 |  | 123
830403 | 3277 | 2 | 09/22/1995 | 9.5 | 6.5 | 30 | 1 | 395 | 158.5 | 146 | 136 | 121.5 | 102 |  | 78.5 |  | 47
830403 | 3277 | 2 | 09/22/1995 | 9.5 | 6.5 | 30 | 1 | 395 | 158.5 | 146 | 136 | 121.5 | 102 |  | 78.5 |  | 47
830403 | 3277 | 2 | 09/22/1995 | 9.5 | 6.5 | 30 | 1 | 395 | 158.5 | 146 | 136 | 121.5 | 102 |  | 78.5 |  | 47
830403 | 3278 | 2 | 09/22/1995 | 9.5 | 6.5 | 30 | 2 | 583 | 233.5 | 213 | 199 | 177.5 | 151.5 |  | 115 |  | 68
830403 | 3278 | 2 | 09/22/1995 | 9.5 | 6.5 | 30 | 2 | 583 | 233.5 | 213 | 199 | 177.5 | 151.5 |  | 115 |  | 68
830403 | 3278 | 2 | 09/22/1995 | 9.5 | 6.5 | 30 | 2 | 583 | 233.5 | 213 | 199 | 177.5 | 151.5 |  | 115 |  | 68
830403 | 3279 | 2 | 09/22/1995 | 9.5 | 6.5 | 30 | 3 | 784 | 313 | 286 | 267 | 237.5 | 204.5 |  | 155 |  | 91
830403 | 3279 | 2 | 09/22/1995 | 9.5 | 6.5 | 30 | 3 | 784 | 313 | 286 | 267 | 237.5 | 204.5 |  | 155 |  | 91
830403 | 3279 | 2 | 09/22/1995 | 9.5 | 6.5 | 30 | 3 | 784 | 313 | 286 | 267 | 237.5 | 204.5 |  | 155 |  | 91
830403 | 3280 | 2 | 09/22/1995 | 9.5 | 6.5 | 30 | 4 | 1052 | 411.5 | 375 | 350 | 311.5 | 268.5 |  | 203 |  | 118
830403 | 3280 | 2 | 09/22/1995 | 9.5 | 6.5 | 30 | 4 | 1052 | 411.5 | 375 | 350 | 311.5 | 268.5 |  | 203 |  | 118
830403 | 3280 | 2 | 09/22/1995 | 9.5 | 6.5 | 30 | 4 | 1052 | 411.5 | 375 | 350 | 311.5 | 268.5 |  | 203 |  | 118
830403 | 3413 | 2 | 08/10/1999 |  | 22 | 50 | 1 | 401 | 261.5 | 224.5 | 192 | 158 | 130.5 |  | 93.5 |  | 54
830403 | 3413 | 2 | 08/10/1999 |  | 22 | 50 | 1 | 401 | 261.5 | 224.5 | 192 | 158 | 130.5 |  | 93.5 |  | 54
830403 | 3413 | 2 | 08/10/1999 |  | 22 | 50 | 1 | 401 | 261.5 | 224.5 | 192 | 158 | 130.5 |  | 93.5 |  | 54
830403 | 3414 | 2 | 08/10/1999 |  | 22 | 50 | 2 | 577 | 385.5 | 329 | 282.5 | 231 | 191.5 |  | 134.5 |  | 77
830403 | 3414 | 2 | 08/10/1999 |  | 22 | 50 | 2 | 577 | 385.5 | 329 | 282.5 | 231 | 191.5 |  | 134.5 |  | 77
830403 | 3414 | 2 | 08/10/1999 |  | 22 | 50 | 2 | 577 | 385.5 | 329 | 282.5 | 231 | 191.5 |  | 134.5 |  | 77
830403 | 3537 | 2 | 08/12/2003 | 24 | 26 | 40 | 1 | 382 | 220 | 187 | 167 | 141 | 120 |  | 90 | 67 | 51 | 39
830403 | 3537 | 2 | 08/12/2003 | 24 | 26 | 40 | 1 | 382 | 220 | 187 | 167 | 141 | 120 |  | 90 | 67 | 51 | 39
830403 | 3537 | 2 | 08/12/2003 | 24 | 26 | 40 | 1 | 382 | 220 | 187 | 167 | 141 | 120 |  | 90 | 67 | 51 | 39
830403 | 3538 | 2 | 08/12/2003 | 24 | 26 | 40 | 2 | 590 | 344 | 291 | 261 | 221 | 189 |  | 140 | 104 | 79 | 61
830403 | 3538 | 2 | 08/12/2003 | 24 | 26 | 40 | 2 | 590 | 344 | 291 | 261 | 221 | 189 |  | 140 | 104 | 79 | 61
830403 | 3538 | 2 | 08/12/2003 | 24 | 26 | 40 | 2 | 590 | 344 | 291 | 261 | 221 | 189 |  | 140 | 104 | 79 | 61
830403 | 3285 | 2 | 09/22/1995 | 9.5 | 6.5 | 50 | 1 | 394 | 196 | 173.5 | 160.5 | 140 | 120 |  | 88 |  | 52.5
830403 | 3285 | 2 | 09/22/1995 | 9.5 | 6.5 | 50 | 1 | 394 | 196 | 173.5 | 160.5 | 140 | 120 |  | 88 |  | 52.5
830403 | 3285 | 2 | 09/22/1995 | 9.5 | 6.5 | 50 | 1 | 394 | 196 | 173.5 | 160.5 | 140 | 120 |  | 88 |  | 52.5
830403 | 3286 | 2 | 09/22/1995 | 9.5 | 6.5 | 50 | 2 | 580 | 289 | 256.5 | 237 | 206.5 | 176.5 |  | 129.5 |  | 75
830403 | 3286 | 2 | 09/22/1995 | 9.5 | 6.5 | 50 | 2 | 580 | 289 | 256.5 | 237 | 206.5 | 176.5 |  | 129.5 |  | 75
830403 | 3286 | 2 | 09/22/1995 | 9.5 | 6.5 | 50 | 2 | 580 | 289 | 256.5 | 237 | 206.5 | 176.5 |  | 129.5 |  | 75
830403 | 3287 | 2 | 09/22/1995 | 9.5 | 6.5 | 50 | 3 | 783 | 388 | 345.5 | 318.5 | 277 | 237 |  | 174 |  | 100.5
830403 | 3287 | 2 | 09/22/1995 | 9.5 | 6.5 | 50 | 3 | 783 | 388 | 345.5 | 318.5 | 277 | 237 |  | 174 |  | 100.5
830403 | 3287 | 2 | 09/22/1995 | 9.5 | 6.5 | 50 | 3 | 783 | 388 | 345.5 | 318.5 | 277 | 237 |  | 174 |  | 100.5
830403 | 3288 | 2 | 09/22/1995 | 9.5 | 6.5 | 50 | 4 | 1041 | 511.5 | 454.5 | 418.5 | 363.5 | 311.5 |  | 228.5 |  | 131
830403 | 3288 | 2 | 09/22/1995 | 9.5 | 6.5 | 50 | 4 | 1041 | 511.5 | 454.5 | 418.5 | 363.5 | 311.5 |  | 228.5 |  | 131
830403 | 3288 | 2 | 09/22/1995 | 9.5 | 6.5 | 50 | 4 | 1041 | 511.5 | 454.5 | 418.5 | 363.5 | 311.5 |  | 228.5 |  | 131
830801 | 5685 | 4 | 07/18/2001 | 32 | 44 | 10 | 1 | 395 | 224.5 | 126.5 | 100.5 | 76 | 56.5 |  | 33 |  | 17.5
830801 | 5685 | 4 | 07/18/2001 | 32 | 44 | 10 | 1 | 395 | 224.5 | 126.5 | 100.5 | 76 | 56.5 |  | 33 |  | 17.5
830801 | 5685 | 4 | 07/18/2001 | 32 | 44 | 10 | 1 | 395 | 224.5 | 126.5 | 100.5 | 76 | 56.5 |  | 33 |  | 17.5
830801 | 5685 | 4 | 07/18/2001 | 32 | 44 | 10 | 1 | 395 | 224.5 | 126.5 | 100.5 | 76 | 56.5 |  | 33 |  | 17.5
830801 | 5686 | 4 | 07/18/2001 | 32 | 44 | 10 | 2 | 563 | 318.5 | 178.5 | 144 | 109 | 82 |  | 48 |  | 24.5
830801 | 5686 | 4 | 07/18/2001 | 32 | 44 | 10 | 2 | 563 | 318.5 | 178.5 | 144 | 109 | 82 |  | 48 |  | 24.5
830801 | 5686 | 4 | 07/18/2001 | 32 | 44 | 10 | 2 | 563 | 318.5 | 178.5 | 144 | 109 | 82 |  | 48 |  | 24.5
830801 | 5686 | 4 | 07/18/2001 | 32 | 44 | 10 | 2 | 563 | 318.5 | 178.5 | 144 | 109 | 82 |  | 48 |  | 24.5
830801 | 5687 | 4 | 07/18/2001 | 32 | 44 | 10 | 3 | 755 | 431.5 | 242 | 196.5 | 149.5 | 112.5 |  | 66 |  | 33
830801 | 5687 | 4 | 07/18/2001 | 32 | 44 | 10 | 3 | 755 | 431.5 | 242 | 196.5 | 149.5 | 112.5 |  | 66 |  | 33
830801 | 5687 | 4 | 07/18/2001 | 32 | 44 | 10 | 3 | 755 | 431.5 | 242 | 196.5 | 149.5 | 112.5 |  | 66 |  | 33
830801 | 5687 | 4 | 07/18/2001 | 32 | 44 | 10 | 3 | 755 | 431.5 | 242 | 196.5 | 149.5 | 112.5 |  | 66 |  | 33
830801 | 5688 | 4 | 07/18/2001 | 32 | 44 | 10 | 4 | 1001 | 586 | 338.5 | 269.5 | 206 | 155.5 |  | 91.5 |  | 44.5
830801 | 5688 | 4 | 07/18/2001 | 32 | 44 | 10 | 4 | 1001 | 586 | 338.5 | 269.5 | 206 | 155.5 |  | 91.5 |  | 44.5
830801 | 5688 | 4 | 07/18/2001 | 32 | 44 | 10 | 4 | 1001 | 586 | 338.5 | 269.5 | 206 | 155.5 |  | 91.5 |  | 44.5
830801 | 5688 | 4 | 07/18/2001 | 32 | 44 | 10 | 4 | 1001 | 586 | 338.5 | 269.5 | 206 | 155.5 |  | 91.5 |  | 44.5
830801 | 5689 | 4 | 07/18/2001 | 32 | 44 | 20 | 1 | 371 | 213.5 | 110.5 | 85.5 | 66.5 | 51 |  | 31.5 |  | 17
830801 | 5689 | 4 | 07/18/2001 | 32 | 44 | 20 | 1 | 371 | 213.5 | 110.5 | 85.5 | 66.5 | 51 |  | 31.5 |  | 17
830801 | 5689 | 4 | 07/18/2001 | 32 | 44 | 20 | 1 | 371 | 213.5 | 110.5 | 85.5 | 66.5 | 51 |  | 31.5 |  | 17
830801 | 5689 | 4 | 07/18/2001 | 32 | 44 | 20 | 1 | 371 | 213.5 | 110.5 | 85.5 | 66.5 | 51 |  | 31.5 |  | 17
830801 | 5690 | 4 | 07/18/2001 | 32 | 44 | 20 | 2 | 530 | 299.5 | 156.5 | 123.5 | 96.5 | 74.5 |  | 46.5 |  | 24
830801 | 5690 | 4 | 07/18/2001 | 32 | 44 | 20 | 2 | 530 | 299.5 | 156.5 | 123.5 | 96.5 | 74.5 |  | 46.5 |  | 24
830801 | 5690 | 4 | 07/18/2001 | 32 | 44 | 20 | 2 | 530 | 299.5 | 156.5 | 123.5 | 96.5 | 74.5 |  | 46.5 |  | 24
830801 | 5690 | 4 | 07/18/2001 | 32 | 44 | 20 | 2 | 530 | 299.5 | 156.5 | 123.5 | 96.5 | 74.5 |  | 46.5 |  | 24
830801 | 5691 | 4 | 07/18/2001 | 32 | 44 | 20 | 3 | 722 | 392 | 217 | 172 | 134.5 | 105 |  | 65 |  | 34
830801 | 5691 | 4 | 07/18/2001 | 32 | 44 | 20 | 3 | 722 | 392 | 217 | 172 | 134.5 | 105 |  | 65 |  | 34
830801 | 5691 | 4 | 07/18/2001 | 32 | 44 | 20 | 3 | 722 | 392 | 217 | 172 | 134.5 | 105 |  | 65 |  | 34
830801 | 5691 | 4 | 07/18/2001 | 32 | 44 | 20 | 3 | 722 | 392 | 217 | 172 | 134.5 | 105 |  | 65 |  | 34
830801 | 4185 | 1 | 09/21/1995 | 5 | 1.5 | 60 | 1 | 406 | 87.5 | 75 | 66 | 55.5 | 45 |  | 31 |  | 15
830801 | 4185 | 1 | 09/21/1995 | 5 | 1.5 | 60 | 1 | 406 | 87.5 | 75 | 66 | 55.5 | 45 |  | 31 |  | 15
830801 | 4185 | 1 | 09/21/1995 | 5 | 1.5 | 60 | 1 | 406 | 87.5 | 75 | 66 | 55.5 | 45 |  | 31 |  | 15
830801 | 4185 | 1 | 09/21/1995 | 5 | 1.5 | 60 | 1 | 406 | 87.5 | 75 | 66 | 55.5 | 45 |  | 31 |  | 15
830801 | 4186 | 1 | 09/21/1995 | 5 | 1.5 | 60 | 2 | 592 | 129.5 | 111.5 | 98.5 | 83.5 | 68 |  | 46 |  | 23
830801 | 4186 | 1 | 09/21/1995 | 5 | 1.5 | 60 | 2 | 592 | 129.5 | 111.5 | 98.5 | 83.5 | 68 |  | 46 |  | 23
830801 | 4186 | 1 | 09/21/1995 | 5 | 1.5 | 60 | 2 | 592 | 129.5 | 111.5 | 98.5 | 83.5 | 68 |  | 46 |  | 23
830801 | 4186 | 1 | 09/21/1995 | 5 | 1.5 | 60 | 2 | 592 | 129.5 | 111.5 | 98.5 | 83.5 | 68 |  | 46 |  | 23
830801 | 4187 | 1 | 09/21/1995 | 5 | 1.5 | 60 | 3 | 799 | 177 | 152 | 135 | 113.5 | 93 |  | 63.5 |  | 31.5
830801 | 4187 | 1 | 09/21/1995 | 5 | 1.5 | 60 | 3 | 799 | 177 | 152 | 135 | 113.5 | 93 |  | 63.5 |  | 31.5
830801 | 4187 | 1 | 09/21/1995 | 5 | 1.5 | 60 | 3 | 799 | 177 | 152 | 135 | 113.5 | 93 |  | 63.5 |  | 31.5
830801 | 4187 | 1 | 09/21/1995 | 5 | 1.5 | 60 | 3 | 799 | 177 | 152 | 135 | 113.5 | 93 |  | 63.5 |  | 31.5
830801 | 4188 | 1 | 09/21/1995 | 5 | 1.5 | 60 | 4 | 1076 | 237.5 | 203.5 | 181 | 153 | 125 |  | 85 |  | 42
830801 | 4188 | 1 | 09/21/1995 | 5 | 1.5 | 60 | 4 | 1076 | 237.5 | 203.5 | 181 | 153 | 125 |  | 85 |  | 42
830801 | 4188 | 1 | 09/21/1995 | 5 | 1.5 | 60 | 4 | 1076 | 237.5 | 203.5 | 181 | 153 | 125 |  | 85 |  | 42
830801 | 4188 | 1 | 09/21/1995 | 5 | 1.5 | 60 | 4 | 1076 | 237.5 | 203.5 | 181 | 153 | 125 |  | 85 |  | 42
830801 | 4189 | 1 | 09/21/1995 | 5 | 1.5 | 70 | 1 | 405 | 83 | 70 | 62.5 | 51 | 41.5 |  | 28.5 |  | 15
830801 | 4189 | 1 | 09/21/1995 | 5 | 1.5 | 70 | 1 | 405 | 83 | 70 | 62.5 | 51 | 41.5 |  | 28.5 |  | 15
830801 | 4189 | 1 | 09/21/1995 | 5 | 1.5 | 70 | 1 | 405 | 83 | 70 | 62.5 | 51 | 41.5 |  | 28.5 |  | 15
830801 | 4189 | 1 | 09/21/1995 | 5 | 1.5 | 70 | 1 | 405 | 83 | 70 | 62.5 | 51 | 41.5 |  | 28.5 |  | 15
830801 | 4190 | 1 | 09/21/1995 | 5 | 1.5 | 70 | 2 | 593 | 124 | 105 | 95 | 77.5 | 64 |  | 43.5 |  | 22
830801 | 4190 | 1 | 09/21/1995 | 5 | 1.5 | 70 | 2 | 593 | 124 | 105 | 95 | 77.5 | 64 |  | 43.5 |  | 22
830801 | 4190 | 1 | 09/21/1995 | 5 | 1.5 | 70 | 2 | 593 | 124 | 105 | 95 | 77.5 | 64 |  | 43.5 |  | 22
830801 | 4190 | 1 | 09/21/1995 | 5 | 1.5 | 70 | 2 | 593 | 124 | 105 | 95 | 77.5 | 64 |  | 43.5 |  | 22
830801 | 4191 | 1 | 09/21/1995 | 5 | 1.5 | 70 | 3 | 800 | 171 | 144.5 | 129.5 | 105.5 | 87 |  | 60 |  | 30
830801 | 4191 | 1 | 09/21/1995 | 5 | 1.5 | 70 | 3 | 800 | 171 | 144.5 | 129.5 | 105.5 | 87 |  | 60 |  | 30
830801 | 4191 | 1 | 09/21/1995 | 5 | 1.5 | 70 | 3 | 800 | 171 | 144.5 | 129.5 | 105.5 | 87 |  | 60 |  | 30
830801 | 4191 | 1 | 09/21/1995 | 5 | 1.5 | 70 | 3 | 800 | 171 | 144.5 | 129.5 | 105.5 | 87 |  | 60 |  | 30
830801 | 4192 | 1 | 09/21/1995 | 5 | 1.5 | 70 | 4 | 1075 | 228 | 193 | 172.5 | 142.5 | 118.5 |  | 81.5 |  | 41.5
830801 | 4192 | 1 | 09/21/1995 | 5 | 1.5 | 70 | 4 | 1075 | 228 | 193 | 172.5 | 142.5 | 118.5 |  | 81.5 |  | 41.5
830801 | 4192 | 1 | 09/21/1995 | 5 | 1.5 | 70 | 4 | 1075 | 228 | 193 | 172.5 | 142.5 | 118.5 |  | 81.5 |  | 41.5
830801 | 4192 | 1 | 09/21/1995 | 5 | 1.5 | 70 | 4 | 1075 | 228 | 193 | 172.5 | 142.5 | 118.5 |  | 81.5 |  | 41.5
830801 | 4193 | 1 | 09/21/1995 | 5 | 1.5 | 80 | 1 | 408 | 84 | 70 | 62.5 | 51.5 | 41.5 |  | 27.5 |  | 13.5
830801 | 4193 | 1 | 09/21/1995 | 5 | 1.5 | 80 | 1 | 408 | 84 | 70 | 62.5 | 51.5 | 41.5 |  | 27.5 |  | 13.5
830801 | 4193 | 1 | 09/21/1995 | 5 | 1.5 | 80 | 1 | 408 | 84 | 70 | 62.5 | 51.5 | 41.5 |  | 27.5 |  | 13.5
830801 | 4193 | 1 | 09/21/1995 | 5 | 1.5 | 80 | 1 | 408 | 84 | 70 | 62.5 | 51.5 | 41.5 |  | 27.5 |  | 13.5
830801 | 4194 | 1 | 09/21/1995 | 5 | 1.5 | 80 | 2 | 593 | 126 | 106 | 93 | 77 | 62 |  | 42 |  | 20.5
830801 | 4194 | 1 | 09/21/1995 | 5 | 1.5 | 80 | 2 | 593 | 126 | 106 | 93 | 77 | 62 |  | 42 |  | 20.5
830801 | 4194 | 1 | 09/21/1995 | 5 | 1.5 | 80 | 2 | 593 | 126 | 106 | 93 | 77 | 62 |  | 42 |  | 20.5
830801 | 4194 | 1 | 09/21/1995 | 5 | 1.5 | 80 | 2 | 593 | 126 | 106 | 93 | 77 | 62 |  | 42 |  | 20.5
830801 | 4195 | 1 | 09/21/1995 | 5 | 1.5 | 80 | 3 | 797 | 170.5 | 144.5 | 127.5 | 106 | 86 |  | 58 |  | 28
830801 | 4195 | 1 | 09/21/1995 | 5 | 1.5 | 80 | 3 | 797 | 170.5 | 144.5 | 127.5 | 106 | 86 |  | 58 |  | 28
830801 | 4195 | 1 | 09/21/1995 | 5 | 1.5 | 80 | 3 | 797 | 170.5 | 144.5 | 127.5 | 106 | 86 |  | 58 |  | 28
830801 | 4195 | 1 | 09/21/1995 | 5 | 1.5 | 80 | 3 | 797 | 170.5 | 144.5 | 127.5 | 106 | 86 |  | 58 |  | 28
830801 | 4196 | 1 | 09/21/1995 | 5 | 1.5 | 80 | 4 | 1072 | 230.5 | 193.5 | 171.5 | 142.5 | 116.5 |  | 78.5 |  | 37
830801 | 4196 | 1 | 09/21/1995 | 5 | 1.5 | 80 | 4 | 1072 | 230.5 | 193.5 | 171.5 | 142.5 | 116.5 |  | 78.5 |  | 37
830801 | 4196 | 1 | 09/21/1995 | 5 | 1.5 | 80 | 4 | 1072 | 230.5 | 193.5 | 171.5 | 142.5 | 116.5 |  | 78.5 |  | 37
830801 | 4196 | 1 | 09/21/1995 | 5 | 1.5 | 80 | 4 | 1072 | 230.5 | 193.5 | 171.5 | 142.5 | 116.5 |  | 78.5 |  | 37
830801 | 4197 | 1 | 09/21/1995 | 5 | 1.5 | 90 | 1 | 404 | 76.5 | 64 | 59 | 46.5 | 38 |  | 27 |  | 14
830801 | 4197 | 1 | 09/21/1995 | 5 | 1.5 | 90 | 1 | 404 | 76.5 | 64 | 59 | 46.5 | 38 |  | 27 |  | 14
830801 | 4197 | 1 | 09/21/1995 | 5 | 1.5 | 90 | 1 | 404 | 76.5 | 64 | 59 | 46.5 | 38 |  | 27 |  | 14
830801 | 4197 | 1 | 09/21/1995 | 5 | 1.5 | 90 | 1 | 404 | 76.5 | 64 | 59 | 46.5 | 38 |  | 27 |  | 14
830801 | 4198 | 1 | 09/21/1995 | 5 | 1.5 | 90 | 2 | 588 | 114 | 95.5 | 88 | 70 | 58.5 |  | 40.5 |  | 20.5
830801 | 4198 | 1 | 09/21/1995 | 5 | 1.5 | 90 | 2 | 588 | 114 | 95.5 | 88 | 70 | 58.5 |  | 40.5 |  | 20.5
830801 | 4198 | 1 | 09/21/1995 | 5 | 1.5 | 90 | 2 | 588 | 114 | 95.5 | 88 | 70 | 58.5 |  | 40.5 |  | 20.5
830801 | 4198 | 1 | 09/21/1995 | 5 | 1.5 | 90 | 2 | 588 | 114 | 95.5 | 88 | 70 | 58.5 |  | 40.5 |  | 20.5
830801 | 4199 | 1 | 09/21/1995 | 5 | 1.5 | 90 | 3 | 795 | 156 | 131 | 121 | 98 | 81.5 |  | 56 |  | 28
830801 | 4199 | 1 | 09/21/1995 | 5 | 1.5 | 90 | 3 | 795 | 156 | 131 | 121 | 98 | 81.5 |  | 56 |  | 28
830801 | 4199 | 1 | 09/21/1995 | 5 | 1.5 | 90 | 3 | 795 | 156 | 131 | 121 | 98 | 81.5 |  | 56 |  | 28
830801 | 4199 | 1 | 09/21/1995 | 5 | 1.5 | 90 | 3 | 795 | 156 | 131 | 121 | 98 | 81.5 |  | 56 |  | 28
830801 | 4200 | 1 | 09/21/1995 | 5 | 1.5 | 90 | 4 | 1070 | 209.5 | 177 | 161 | 133.5 | 111.5 |  | 76 |  | 37.5
830801 | 4200 | 1 | 09/21/1995 | 5 | 1.5 | 90 | 4 | 1070 | 209.5 | 177 | 161 | 133.5 | 111.5 |  | 76 |  | 37.5
830801 | 4200 | 1 | 09/21/1995 | 5 | 1.5 | 90 | 4 | 1070 | 209.5 | 177 | 161 | 133.5 | 111.5 |  | 76 |  | 37.5
830801 | 4200 | 1 | 09/21/1995 | 5 | 1.5 | 90 | 4 | 1070 | 209.5 | 177 | 161 | 133.5 | 111.5 |  | 76 |  | 37.5
830801 | 4201 | 1 | 09/21/1995 | 5 | 1.5 | 100 | 1 | 424 | 80 | 66 | 59 | 48.5 | 41.5 |  | 27 |  | 13.5
830801 | 4201 | 1 | 09/21/1995 | 5 | 1.5 | 100 | 1 | 424 | 80 | 66 | 59 | 48.5 | 41.5 |  | 27 |  | 13.5
830801 | 4201 | 1 | 09/21/1995 | 5 | 1.5 | 100 | 1 | 424 | 80 | 66 | 59 | 48.5 | 41.5 |  | 27 |  | 13.5
830801 | 4201 | 1 | 09/21/1995 | 5 | 1.5 | 100 | 1 | 424 | 80 | 66 | 59 | 48.5 | 41.5 |  | 27 |  | 13.5
830801 | 4202 | 1 | 09/21/1995 | 5 | 1.5 | 100 | 2 | 614 | 117.5 | 98.5 | 87.5 | 73 | 61.5 |  | 41 |  | 20.5
830801 | 4202 | 1 | 09/21/1995 | 5 | 1.5 | 100 | 2 | 614 | 117.5 | 98.5 | 87.5 | 73 | 61.5 |  | 41 |  | 20.5
830801 | 4202 | 1 | 09/21/1995 | 5 | 1.5 | 100 | 2 | 614 | 117.5 | 98.5 | 87.5 | 73 | 61.5 |  | 41 |  | 20.5
830801 | 4202 | 1 | 09/21/1995 | 5 | 1.5 | 100 | 2 | 614 | 117.5 | 98.5 | 87.5 | 73 | 61.5 |  | 41 |  | 20.5
830801 | 5574 | 4 | 08/14/1997 | 25.5 | 29 | 40 | 2 | 570 | 296 | 186.5 | 151 | 109.5 | 83.5 |  | 49.5 | 27.5
830801 | 5574 | 4 | 08/14/1997 | 25.5 | 29 | 40 | 2 | 570 | 296 | 186.5 | 151 | 109.5 | 83.5 |  | 49.5 | 27.5
830801 | 5574 | 4 | 08/14/1997 | 25.5 | 29 | 40 | 2 | 570 | 296 | 186.5 | 151 | 109.5 | 83.5 |  | 49.5 | 27.5
830801 | 5574 | 4 | 08/14/1997 | 25.5 | 29 | 40 | 2 | 570 | 296 | 186.5 | 151 | 109.5 | 83.5 |  | 49.5 | 27.5
830403 | 2968 | 1 | 08/10/1999 |  | 19 | 50 | 4 | 987 | 666.5 | 570 | 514 | 427.5 | 353 |  | 242.5 |  | 130.5
830403 | 2968 | 1 | 08/10/1999 |  | 19 | 50 | 4 | 987 | 666.5 | 570 | 514 | 427.5 | 353 |  | 242.5 |  | 130.5
830403 | 2968 | 1 | 08/10/1999 |  | 19 | 50 | 4 | 987 | 666.5 | 570 | 514 | 427.5 | 353 |  | 242.5 |  | 130.5
830403 | 2969 | 1 | 08/10/1999 |  | 19 | 60 | 1 | 412 | 291 | 232.5 | 205 | 164.5 | 132 |  | 89 |  | 50
830403 | 2969 | 1 | 08/10/1999 |  | 19 | 60 | 1 | 412 | 291 | 232.5 | 205 | 164.5 | 132 |  | 89 |  | 50
830403 | 2969 | 1 | 08/10/1999 |  | 19 | 60 | 1 | 412 | 291 | 232.5 | 205 | 164.5 | 132 |  | 89 |  | 50
830403 | 2970 | 1 | 08/10/1999 |  | 19 | 60 | 2 | 595 | 417.5 | 336 | 298.5 | 240 | 193 |  | 129 |  | 70
830403 | 2970 | 1 | 08/10/1999 |  | 19 | 60 | 2 | 595 | 417.5 | 336 | 298.5 | 240 | 193 |  | 129 |  | 70
830403 | 2970 | 1 | 08/10/1999 |  | 19 | 60 | 2 | 595 | 417.5 | 336 | 298.5 | 240 | 193 |  | 129 |  | 70
830403 | 2971 | 1 | 08/10/1999 |  | 19 | 60 | 3 | 836 | 602.5 | 489 | 435.5 | 351 | 281.5 |  | 187.5 |  | 102.5
830403 | 2971 | 1 | 08/10/1999 |  | 19 | 60 | 3 | 836 | 602.5 | 489 | 435.5 | 351 | 281.5 |  | 187.5 |  | 102.5
830403 | 2971 | 1 | 08/10/1999 |  | 19 | 60 | 3 | 836 | 602.5 | 489 | 435.5 | 351 | 281.5 |  | 187.5 |  | 102.5
830403 | 2972 | 1 | 08/10/1999 |  | 19 | 60 | 4 | 983 | 724.5 | 588.5 | 526 | 424 | 341 |  | 228 |  | 124
830403 | 2972 | 1 | 08/10/1999 |  | 19 | 60 | 4 | 983 | 724.5 | 588.5 | 526 | 424 | 341 |  | 228 |  | 124
830403 | 2972 | 1 | 08/10/1999 |  | 19 | 60 | 4 | 983 | 724.5 | 588.5 | 526 | 424 | 341 |  | 228 |  | 124
830403 | 2973 | 1 | 08/10/1999 |  | 19 | 70 | 1 | 414 | 266 | 231 | 210.5 | 176 | 146 |  | 87 |  | 48.5
830403 | 2973 | 1 | 08/10/1999 |  | 19 | 70 | 1 | 414 | 266 | 231 | 210.5 | 176 | 146 |  | 87 |  | 48.5
830403 | 2973 | 1 | 08/10/1999 |  | 19 | 70 | 1 | 414 | 266 | 231 | 210.5 | 176 | 146 |  | 87 |  | 48.5
830403 | 2974 | 1 | 08/10/1999 |  | 19 | 70 | 2 | 599 | 392 | 342 | 310.5 | 260 | 215 |  | 129.5 |  | 71.5
830403 | 2974 | 1 | 08/10/1999 |  | 19 | 70 | 2 | 599 | 392 | 342 | 310.5 | 260 | 215 |  | 129.5 |  | 71.5
830403 | 2974 | 1 | 08/10/1999 |  | 19 | 70 | 2 | 599 | 392 | 342 | 310.5 | 260 | 215 |  | 129.5 |  | 71.5
830403 | 2975 | 1 | 08/10/1999 |  | 19 | 70 | 3 | 842 | 571.5 | 499.5 | 453 | 378.5 | 313 |  | 187.5 |  | 102
830403 | 2975 | 1 | 08/10/1999 |  | 19 | 70 | 3 | 842 | 571.5 | 499.5 | 453 | 378.5 | 313 |  | 187.5 |  | 102
830403 | 2975 | 1 | 08/10/1999 |  | 19 | 70 | 3 | 842 | 571.5 | 499.5 | 453 | 378.5 | 313 |  | 187.5 |  | 102
830403 | 2976 | 1 | 08/10/1999 |  | 19 | 70 | 4 | 986 | 687.5 | 600.5 | 545 | 457 | 377.5 |  | 226.5 |  | 123
830403 | 2976 | 1 | 08/10/1999 |  | 19 | 70 | 4 | 986 | 687.5 | 600.5 | 545 | 457 | 377.5 |  | 226.5 |  | 123
830403 | 2976 | 1 | 08/10/1999 |  | 19 | 70 | 4 | 986 | 687.5 | 600.5 | 545 | 457 | 377.5 |  | 226.5 |  | 123
830403 | 2977 | 1 | 08/10/1999 |  | 19 | 80 | 1 | 417 | 276.5 | 233 | 206.5 | 164 | 135.5 |  | 94 |  | 53
830403 | 2977 | 1 | 08/10/1999 |  | 19 | 80 | 1 | 417 | 276.5 | 233 | 206.5 | 164 | 135.5 |  | 94 |  | 53
830403 | 2977 | 1 | 08/10/1999 |  | 19 | 80 | 1 | 417 | 276.5 | 233 | 206.5 | 164 | 135.5 |  | 94 |  | 53
830403 | 2978 | 1 | 08/10/1999 |  | 19 | 80 | 2 | 594 | 402 | 340 | 302 | 239.5 | 197 |  | 135 |  | 75
830403 | 2978 | 1 | 08/10/1999 |  | 19 | 80 | 2 | 594 | 402 | 340 | 302 | 239.5 | 197 |  | 135 |  | 75
830403 | 2978 | 1 | 08/10/1999 |  | 19 | 80 | 2 | 594 | 402 | 340 | 302 | 239.5 | 197 |  | 135 |  | 75
830403 | 2979 | 1 | 08/10/1999 |  | 19 | 80 | 3 | 835 | 589 | 499 | 443.5 | 354 | 290 |  | 198.5 |  | 109.5
830403 | 2979 | 1 | 08/10/1999 |  | 19 | 80 | 3 | 835 | 589 | 499 | 443.5 | 354 | 290 |  | 198.5 |  | 109.5
830403 | 2979 | 1 | 08/10/1999 |  | 19 | 80 | 3 | 835 | 589 | 499 | 443.5 | 354 | 290 |  | 198.5 |  | 109.5
830403 | 2980 | 1 | 08/10/1999 |  | 19 | 80 | 4 | 980 | 710.5 | 602.5 | 537 | 428.5 | 353.5 |  | 239 |  | 131
830403 | 2980 | 1 | 08/10/1999 |  | 19 | 80 | 4 | 980 | 710.5 | 602.5 | 537 | 428.5 | 353.5 |  | 239 |  | 131
830403 | 2980 | 1 | 08/10/1999 |  | 19 | 80 | 4 | 980 | 710.5 | 602.5 | 537 | 428.5 | 353.5 |  | 239 |  | 131
830403 | 2981 | 1 | 08/10/1999 |  | 19 | 90 | 1 | 408 | 267 | 223.5 | 198 | 163.5 | 135 |  | 95.5 |  | 54
830403 | 2981 | 1 | 08/10/1999 |  | 19 | 90 | 1 | 408 | 267 | 223.5 | 198 | 163.5 | 135 |  | 95.5 |  | 54
830403 | 2981 | 1 | 08/10/1999 |  | 19 | 90 | 1 | 408 | 267 | 223.5 | 198 | 163.5 | 135 |  | 95.5 |  | 54
830403 | 2982 | 1 | 08/10/1999 |  | 19 | 90 | 2 | 591 | 395 | 330.5 | 293.5 | 241.5 | 197.5 |  | 139 |  | 79.5
830403 | 2982 | 1 | 08/10/1999 |  | 19 | 90 | 2 | 591 | 395 | 330.5 | 293.5 | 241.5 | 197.5 |  | 139 |  | 79.5
830403 | 2982 | 1 | 08/10/1999 |  | 19 | 90 | 2 | 591 | 395 | 330.5 | 293.5 | 241.5 | 197.5 |  | 139 |  | 79.5
830403 | 2983 | 1 | 08/10/1999 |  | 19 | 90 | 3 | 838 | 584 | 488 | 435.5 | 359 | 294 |  | 205 |  | 116
830403 | 2983 | 1 | 08/10/1999 |  | 19 | 90 | 3 | 838 | 584 | 488 | 435.5 | 359 | 294 |  | 205 |  | 116
830403 | 2983 | 1 | 08/10/1999 |  | 19 | 90 | 3 | 838 | 584 | 488 | 435.5 | 359 | 294 |  | 205 |  | 116
830403 | 2984 | 1 | 08/10/1999 |  | 19 | 90 | 4 | 983 | 705 | 588.5 | 526 | 433.5 | 355.5 |  | 246.5 |  | 139
830403 | 2984 | 1 | 08/10/1999 |  | 19 | 90 | 4 | 983 | 705 | 588.5 | 526 | 433.5 | 355.5 |  | 246.5 |  | 139
830403 | 2984 | 1 | 08/10/1999 |  | 19 | 90 | 4 | 983 | 705 | 588.5 | 526 | 433.5 | 355.5 |  | 246.5 |  | 139
830403 | 2985 | 1 | 08/10/1999 |  | 19 | 100 | 1 | 414 | 222 | 193 | 175.5 | 147 | 123.5 |  | 90 |  | 55
830403 | 2985 | 1 | 08/10/1999 |  | 19 | 100 | 1 | 414 | 222 | 193 | 175.5 | 147 | 123.5 |  | 90 |  | 55
830403 | 2985 | 1 | 08/10/1999 |  | 19 | 100 | 1 | 414 | 222 | 193 | 175.5 | 147 | 123.5 |  | 90 |  | 55
830403 | 2986 | 1 | 08/10/1999 |  | 19 | 100 | 2 | 589 | 322.5 | 279 | 254 | 213.5 | 176.5 |  | 126 |  | 75
830403 | 2986 | 1 | 08/10/1999 |  | 19 | 100 | 2 | 589 | 322.5 | 279 | 254 | 213.5 | 176.5 |  | 126 |  | 75
830403 | 2986 | 1 | 08/10/1999 |  | 19 | 100 | 2 | 589 | 322.5 | 279 | 254 | 213.5 | 176.5 |  | 126 |  | 75
830403 | 2987 | 1 | 08/10/1999 |  | 19 | 100 | 3 | 838 | 476 | 413 | 377 | 314.5 | 263 |  | 186 |  | 111
830403 | 2987 | 1 | 08/10/1999 |  | 19 | 100 | 3 | 838 | 476 | 413 | 377 | 314.5 | 263 |  | 186 |  | 111
830403 | 2987 | 1 | 08/10/1999 |  | 19 | 100 | 3 | 838 | 476 | 413 | 377 | 314.5 | 263 |  | 186 |  | 111
830403 | 2988 | 1 | 08/10/1999 |  | 19 | 100 | 4 | 984 | 572.5 | 497 | 453 | 380 | 317 |  | 223 |  | 131.5
830403 | 2988 | 1 | 08/10/1999 |  | 19 | 100 | 4 | 984 | 572.5 | 497 | 453 | 380 | 317 |  | 223 |  | 131.5
830403 | 2988 | 1 | 08/10/1999 |  | 19 | 100 | 4 | 984 | 572.5 | 497 | 453 | 380 | 317 |  | 223 |  | 131.5
830403 | 2989 | 1 | 08/10/1999 |  | 19 | 110 | 1 | 404 | 282.5 | 224.5 | 193.5 | 155.5 | 123.5 |  | 86 |  | 50
830403 | 2989 | 1 | 08/10/1999 |  | 19 | 110 | 1 | 404 | 282.5 | 224.5 | 193.5 | 155.5 | 123.5 |  | 86 |  | 50
830403 | 2989 | 1 | 08/10/1999 |  | 19 | 110 | 1 | 404 | 282.5 | 224.5 | 193.5 | 155.5 | 123.5 |  | 86 |  | 50
830403 | 2990 | 1 | 08/10/1999 |  | 19 | 110 | 2 | 584 | 417.5 | 331 | 288 | 230 | 183 |  | 128 |  | 74
830403 | 2990 | 1 | 08/10/1999 |  | 19 | 110 | 2 | 584 | 417.5 | 331 | 288 | 230 | 183 |  | 128 |  | 74
830403 | 2990 | 1 | 08/10/1999 |  | 19 | 110 | 2 | 584 | 417.5 | 331 | 288 | 230 | 183 |  | 128 |  | 74
830403 | 2991 | 1 | 08/10/1999 |  | 19 | 110 | 3 | 830 | 613 | 488 | 426.5 | 341.5 | 272.5 |  | 187.5 |  | 107.5
830403 | 2991 | 1 | 08/10/1999 |  | 19 | 110 | 3 | 830 | 613 | 488 | 426.5 | 341.5 | 272.5 |  | 187.5 |  | 107.5
830403 | 2991 | 1 | 08/10/1999 |  | 19 | 110 | 3 | 830 | 613 | 488 | 426.5 | 341.5 | 272.5 |  | 187.5 |  | 107.5
830403 | 2992 | 1 | 08/10/1999 |  | 19 | 110 | 4 | 975 | 735 | 586.5 | 514 | 413 | 330 |  | 227.5 |  | 128
830403 | 2992 | 1 | 08/10/1999 |  | 19 | 110 | 4 | 975 | 735 | 586.5 | 514 | 413 | 330 |  | 227.5 |  | 128
830403 | 2992 | 1 | 08/10/1999 |  | 19 | 110 | 4 | 975 | 735 | 586.5 | 514 | 413 | 330 |  | 227.5 |  | 128
830403 | 2993 | 1 | 08/10/1999 |  | 19 | 120 | 1 | 403 | 306.5 | 252.5 | 219.5 | 173 | 137.5 |  | 94.5 |  | 54
830403 | 2993 | 1 | 08/10/1999 |  | 19 | 120 | 1 | 403 | 306.5 | 252.5 | 219.5 | 173 | 137.5 |  | 94.5 |  | 54
830403 | 2993 | 1 | 08/10/1999 |  | 19 | 120 | 1 | 403 | 306.5 | 252.5 | 219.5 | 173 | 137.5 |  | 94.5 |  | 54
830403 | 2994 | 1 | 08/10/1999 |  | 19 | 120 | 2 | 581 | 453 | 374.5 | 324 | 257 | 203.5 |  | 137.5 |  | 78.5
830403 | 2994 | 1 | 08/10/1999 |  | 19 | 120 | 2 | 581 | 453 | 374.5 | 324 | 257 | 203.5 |  | 137.5 |  | 78.5
830403 | 2994 | 1 | 08/10/1999 |  | 19 | 120 | 2 | 581 | 453 | 374.5 | 324 | 257 | 203.5 |  | 137.5 |  | 78.5
830403 | 2995 | 1 | 08/10/1999 |  | 19 | 120 | 3 | 829 | 668.5 | 554.5 | 481.5 | 384 | 303.5 |  | 203.5 |  | 115.5
830403 | 2995 | 1 | 08/10/1999 |  | 19 | 120 | 3 | 829 | 668.5 | 554.5 | 481.5 | 384 | 303.5 |  | 203.5 |  | 115.5
830403 | 2995 | 1 | 08/10/1999 |  | 19 | 120 | 3 | 829 | 668.5 | 554.5 | 481.5 | 384 | 303.5 |  | 203.5 |  | 115.5
830403 | 2996 | 1 | 08/10/1999 |  | 19 | 120 | 4 | 972 | 807.5 | 669 | 582 | 466 | 368 |  | 246.5 |  | 138
830403 | 2996 | 1 | 08/10/1999 |  | 19 | 120 | 4 | 972 | 807.5 | 669 | 582 | 466 | 368 |  | 246.5 |  | 138
830403 | 2996 | 1 | 08/10/1999 |  | 19 | 120 | 4 | 972 | 807.5 | 669 | 582 | 466 | 368 |  | 246.5 |  | 138
830403 | 2997 | 1 | 08/10/1999 |  | 19 | 130 | 1 | 401 | 306 | 249.5 | 222 | 174.5 | 139.5 |  | 91.5 |  | 53
830403 | 2997 | 1 | 08/10/1999 |  | 19 | 130 | 1 | 401 | 306 | 249.5 | 222 | 174.5 | 139.5 |  | 91.5 |  | 53
830403 | 2997 | 1 | 08/10/1999 |  | 19 | 130 | 1 | 401 | 306 | 249.5 | 222 | 174.5 | 139.5 |  | 91.5 |  | 53
830403 | 2998 | 1 | 08/10/1999 |  | 19 | 130 | 2 | 579 | 450 | 370.5 | 326 | 259.5 | 206 |  | 134.5 |  | 77
830403 | 2998 | 1 | 08/10/1999 |  | 19 | 130 | 2 | 579 | 450 | 370.5 | 326 | 259.5 | 206 |  | 134.5 |  | 77
830403 | 2998 | 1 | 08/10/1999 |  | 19 | 130 | 2 | 579 | 450 | 370.5 | 326 | 259.5 | 206 |  | 134.5 |  | 77
830403 | 2999 | 1 | 08/10/1999 |  | 19 | 130 | 3 | 826 | 662.5 | 547.5 | 485 | 386 | 308 |  | 200 |  | 113
830403 | 2999 | 1 | 08/10/1999 |  | 19 | 130 | 3 | 826 | 662.5 | 547.5 | 485 | 386 | 308 |  | 200 |  | 113
830403 | 2999 | 1 | 08/10/1999 |  | 19 | 130 | 3 | 826 | 662.5 | 547.5 | 485 | 386 | 308 |  | 200 |  | 113
830403 | 3000 | 1 | 08/10/1999 |  | 19 | 130 | 4 | 968 | 797.5 | 660 | 585 | 468 | 373 |  | 242.5 |  | 137
830403 | 3000 | 1 | 08/10/1999 |  | 19 | 130 | 4 | 968 | 797.5 | 660 | 585 | 468 | 373 |  | 242.5 |  | 137
830403 | 3000 | 1 | 08/10/1999 |  | 19 | 130 | 4 | 968 | 797.5 | 660 | 585 | 468 | 373 |  | 242.5 |  | 137
830403 | 3001 | 1 | 08/10/1999 |  | 19 | 140 | 1 | 400 | 301.5 | 254 | 221 | 173 | 138.5 |  | 93 |  | 52.5
830403 | 3001 | 1 | 08/10/1999 |  | 19 | 140 | 1 | 400 | 301.5 | 254 | 221 | 173 | 138.5 |  | 93 |  | 52.5
830403 | 3001 | 1 | 08/10/1999 |  | 19 | 140 | 1 | 400 | 301.5 | 254 | 221 | 173 | 138.5 |  | 93 |  | 52.5
830403 | 3002 | 1 | 08/10/1999 |  | 19 | 140 | 2 | 579 | 446 | 376 | 327 | 258.5 | 206 |  | 137 |  | 77.5
830403 | 3002 | 1 | 08/10/1999 |  | 19 | 140 | 2 | 579 | 446 | 376 | 327 | 258.5 | 206 |  | 137 |  | 77.5
830403 | 3002 | 1 | 08/10/1999 |  | 19 | 140 | 2 | 579 | 446 | 376 | 327 | 258.5 | 206 |  | 137 |  | 77.5
830403 | 3003 | 1 | 08/10/1999 |  | 19 | 140 | 3 | 825 | 655.5 | 554.5 | 484 | 384 | 306 |  | 202 |  | 113.5
830403 | 3003 | 1 | 08/10/1999 |  | 19 | 140 | 3 | 825 | 655.5 | 554.5 | 484 | 384 | 306 |  | 202 |  | 113.5
830403 | 3003 | 1 | 08/10/1999 |  | 19 | 140 | 3 | 825 | 655.5 | 554.5 | 484 | 384 | 306 |  | 202 |  | 113.5
830403 | 3004 | 1 | 08/10/1999 |  | 19 | 140 | 4 | 969 | 789 | 668 | 584.5 | 465.5 | 371 |  | 243.5 |  | 135.5
830403 | 3004 | 1 | 08/10/1999 |  | 19 | 140 | 4 | 969 | 789 | 668 | 584.5 | 465.5 | 371 |  | 243.5 |  | 135.5
830403 | 3004 | 1 | 08/10/1999 |  | 19 | 140 | 4 | 969 | 789 | 668 | 584.5 | 465.5 | 371 |  | 243.5 |  | 135.5
830403 | 3005 | 1 | 08/10/1999 |  | 19 | 150 | 1 | 394 | 345.5 | 297 | 251.5 | 172 | 131 |  | 87 |  | 52
830403 | 3005 | 1 | 08/10/1999 |  | 19 | 150 | 1 | 394 | 345.5 | 297 | 251.5 | 172 | 131 |  | 87 |  | 52
830403 | 3005 | 1 | 08/10/1999 |  | 19 | 150 | 1 | 394 | 345.5 | 297 | 251.5 | 172 | 131 |  | 87 |  | 52
830403 | 3006 | 1 | 08/10/1999 |  | 19 | 150 | 2 | 575 | 511 | 435 | 367 | 256 | 196 |  | 127.5 |  | 76
830403 | 3006 | 1 | 08/10/1999 |  | 19 | 150 | 2 | 575 | 511 | 435 | 367 | 256 | 196 |  | 127.5 |  | 76
830403 | 3006 | 1 | 08/10/1999 |  | 19 | 150 | 2 | 575 | 511 | 435 | 367 | 256 | 196 |  | 127.5 |  | 76
830403 | 3007 | 1 | 08/10/1999 |  | 19 | 150 | 3 | 824 | 746.5 | 635.5 | 538.5 | 382 | 293.5 |  | 189 |  | 109
830403 | 3007 | 1 | 08/10/1999 |  | 19 | 150 | 3 | 824 | 746.5 | 635.5 | 538.5 | 382 | 293.5 |  | 189 |  | 109
830403 | 3007 | 1 | 08/10/1999 |  | 19 | 150 | 3 | 824 | 746.5 | 635.5 | 538.5 | 382 | 293.5 |  | 189 |  | 109
830403 | 3008 | 1 | 08/10/1999 |  | 19 | 150 | 4 | 973 | 899 | 763.5 | 649 | 465 | 358 |  | 229.5 |  | 132.5
830403 | 3008 | 1 | 08/10/1999 |  | 19 | 150 | 4 | 973 | 899 | 763.5 | 649 | 465 | 358 |  | 229.5 |  | 132.5
830403 | 3008 | 1 | 08/10/1999 |  | 19 | 150 | 4 | 973 | 899 | 763.5 | 649 | 465 | 358 |  | 229.5 |  | 132.5
830403 | 3009 | 1 | 07/21/2001 | 32 | 43 | 0 | 1 | 390 | 419 | 313.5 | 255.5 | 205.5 | 163.5 |  | 105.5 |  | 58
830403 | 3009 | 1 | 07/21/2001 | 32 | 43 | 0 | 1 | 390 | 419 | 313.5 | 255.5 | 205.5 | 163.5 |  | 105.5 |  | 58
830403 | 3009 | 1 | 07/21/2001 | 32 | 43 | 0 | 1 | 390 | 419 | 313.5 | 255.5 | 205.5 | 163.5 |  | 105.5 |  | 58
830403 | 3010 | 1 | 07/21/2001 | 32 | 43 | 0 | 2 | 563 | 628.5 | 472 | 388 | 311 | 246 |  | 157.5 |  | 85.5
830403 | 3010 | 1 | 07/21/2001 | 32 | 43 | 0 | 2 | 563 | 628.5 | 472 | 388 | 311 | 246 |  | 157.5 |  | 85.5
830403 | 3010 | 1 | 07/21/2001 | 32 | 43 | 0 | 2 | 563 | 628.5 | 472 | 388 | 311 | 246 |  | 157.5 |  | 85.5
830403 | 3011 | 1 | 07/21/2001 | 32 | 43 | 0 | 3 | 765 | 892 | 677.5 | 560 | 446.5 | 353 |  | 225 |  | 121.5
830403 | 3011 | 1 | 07/21/2001 | 32 | 43 | 0 | 3 | 765 | 892 | 677.5 | 560 | 446.5 | 353 |  | 225 |  | 121.5
830403 | 3011 | 1 | 07/21/2001 | 32 | 43 | 0 | 3 | 765 | 892 | 677.5 | 560 | 446.5 | 353 |  | 225 |  | 121.5
830403 | 3012 | 1 | 07/21/2001 | 32 | 43 | 0 | 4 | 1011 | 1221 | 921 | 764.5 | 603.5 | 477.5 |  | 300 |  | 161
830403 | 3012 | 1 | 07/21/2001 | 32 | 43 | 0 | 4 | 1011 | 1221 | 921 | 764.5 | 603.5 | 477.5 |  | 300 |  | 161
830403 | 3012 | 1 | 07/21/2001 | 32 | 43 | 0 | 4 | 1011 | 1221 | 921 | 764.5 | 603.5 | 477.5 |  | 300 |  | 161
830403 | 3013 | 1 | 07/21/2001 | 32 | 43 | 10 | 1 | 395 | 448.5 | 367.5 | 271 | 211.5 | 167.5 |  | 107 |  | 58.5
830403 | 3013 | 1 | 07/21/2001 | 32 | 43 | 10 | 1 | 395 | 448.5 | 367.5 | 271 | 211.5 | 167.5 |  | 107 |  | 58.5
830403 | 3013 | 1 | 07/21/2001 | 32 | 43 | 10 | 1 | 395 | 448.5 | 367.5 | 271 | 211.5 | 167.5 |  | 107 |  | 58.5
830403 | 3014 | 1 | 07/21/2001 | 32 | 43 | 10 | 2 | 576 | 671 | 549 | 414.5 | 322 | 252.5 |  | 157 |  | 88.5
830403 | 3014 | 1 | 07/21/2001 | 32 | 43 | 10 | 2 | 576 | 671 | 549 | 414.5 | 322 | 252.5 |  | 157 |  | 88.5
830403 | 3014 | 1 | 07/21/2001 | 32 | 43 | 10 | 2 | 576 | 671 | 549 | 414.5 | 322 | 252.5 |  | 157 |  | 88.5
830403 | 3015 | 1 | 07/21/2001 | 32 | 43 | 10 | 3 | 790 | 974 | 795.5 | 603 | 467.5 | 366 |  | 228.5 |  | 127
830403 | 3015 | 1 | 07/21/2001 | 32 | 43 | 10 | 3 | 790 | 974 | 795.5 | 603 | 467.5 | 366 |  | 228.5 |  | 127
830403 | 3015 | 1 | 07/21/2001 | 32 | 43 | 10 | 3 | 790 | 974 | 795.5 | 603 | 467.5 | 366 |  | 228.5 |  | 127
830403 | 3016 | 1 | 07/21/2001 | 32 | 43 | 10 | 4 | 1007 | 1316.5 | 1068 | 813.5 | 628.5 | 491.5 |  | 303 |  | 167
830403 | 3016 | 1 | 07/21/2001 | 32 | 43 | 10 | 4 | 1007 | 1316.5 | 1068 | 813.5 | 628.5 | 491.5 |  | 303 |  | 167
830403 | 3016 | 1 | 07/21/2001 | 32 | 43 | 10 | 4 | 1007 | 1316.5 | 1068 | 813.5 | 628.5 | 491.5 |  | 303 |  | 167
830403 | 3017 | 1 | 07/21/2001 | 32 | 43 | 20 | 1 | 390 | 457 | 346.5 | 292 | 230.5 | 179.5 |  | 113.5 |  | 63
830403 | 3017 | 1 | 07/21/2001 | 32 | 43 | 20 | 1 | 390 | 457 | 346.5 | 292 | 230.5 | 179.5 |  | 113.5 |  | 63
830403 | 3017 | 1 | 07/21/2001 | 32 | 43 | 20 | 1 | 390 | 457 | 346.5 | 292 | 230.5 | 179.5 |  | 113.5 |  | 63
830403 | 3018 | 1 | 07/21/2001 | 32 | 43 | 20 | 2 | 568 | 686 | 525.5 | 449 | 353 | 275 |  | 171.5 |  | 91.5
830403 | 3018 | 1 | 07/21/2001 | 32 | 43 | 20 | 2 | 568 | 686 | 525.5 | 449 | 353 | 275 |  | 171.5 |  | 91.5
830403 | 3018 | 1 | 07/21/2001 | 32 | 43 | 20 | 2 | 568 | 686 | 525.5 | 449 | 353 | 275 |  | 171.5 |  | 91.5
830403 | 3019 | 1 | 07/21/2001 | 32 | 43 | 20 | 3 | 774 | 982.5 | 755 | 650 | 510 | 397 |  | 247.5 |  | 132
830403 | 3019 | 1 | 07/21/2001 | 32 | 43 | 20 | 3 | 774 | 982.5 | 755 | 650 | 510 | 397 |  | 247.5 |  | 132
830403 | 3019 | 1 | 07/21/2001 | 32 | 43 | 20 | 3 | 774 | 982.5 | 755 | 650 | 510 | 397 |  | 247.5 |  | 132
830403 | 3020 | 1 | 07/21/2001 | 32 | 43 | 20 | 4 | 992 | 1332 | 1020 | 880.5 | 689 | 536.5 |  | 330.5 |  | 176
830403 | 3020 | 1 | 07/21/2001 | 32 | 43 | 20 | 4 | 992 | 1332 | 1020 | 880.5 | 689 | 536.5 |  | 330.5 |  | 176
830403 | 3020 | 1 | 07/21/2001 | 32 | 43 | 20 | 4 | 992 | 1332 | 1020 | 880.5 | 689 | 536.5 |  | 330.5 |  | 176
830403 | 3021 | 1 | 07/21/2001 | 32 | 43 | 30 | 1 | 395 | 449 | 347 | 281 | 210 | 159.5 |  | 100.5 |  | 54.5
830403 | 3021 | 1 | 07/21/2001 | 32 | 43 | 30 | 1 | 395 | 449 | 347 | 281 | 210 | 159.5 |  | 100.5 |  | 54.5
830403 | 3021 | 1 | 07/21/2001 | 32 | 43 | 30 | 1 | 395 | 449 | 347 | 281 | 210 | 159.5 |  | 100.5 |  | 54.5
830403 | 3022 | 1 | 07/21/2001 | 32 | 43 | 30 | 2 | 573 | 679.5 | 527 | 433.5 | 324 | 246 |  | 153.5 |  | 82
830403 | 3022 | 1 | 07/21/2001 | 32 | 43 | 30 | 2 | 573 | 679.5 | 527 | 433.5 | 324 | 246 |  | 153.5 |  | 82
830403 | 3022 | 1 | 07/21/2001 | 32 | 43 | 30 | 2 | 573 | 679.5 | 527 | 433.5 | 324 | 246 |  | 153.5 |  | 82
830403 | 3023 | 1 | 07/21/2001 | 32 | 43 | 30 | 3 | 779 | 976 | 758 | 628.5 | 471.5 | 358 |  | 222 |  | 118.5
830403 | 3023 | 1 | 07/21/2001 | 32 | 43 | 30 | 3 | 779 | 976 | 758 | 628.5 | 471.5 | 358 |  | 222 |  | 118.5
830403 | 3023 | 1 | 07/21/2001 | 32 | 43 | 30 | 3 | 779 | 976 | 758 | 628.5 | 471.5 | 358 |  | 222 |  | 118.5
830403 | 3024 | 1 | 07/21/2001 | 32 | 43 | 30 | 4 | 996 | 1314.5 | 1021 | 849 | 637.5 | 484 |  | 296.5 |  | 156.5
830403 | 3024 | 1 | 07/21/2001 | 32 | 43 | 30 | 4 | 996 | 1314.5 | 1021 | 849 | 637.5 | 484 |  | 296.5 |  | 156.5
830403 | 3024 | 1 | 07/21/2001 | 32 | 43 | 30 | 4 | 996 | 1314.5 | 1021 | 849 | 637.5 | 484 |  | 296.5 |  | 156.5
830403 | 3025 | 1 | 07/21/2001 | 32 | 43 | 40 | 1 | 369 | 469 | 363.5 | 302 | 228.5 | 177.5 |  | 110 |  | 56
830403 | 3025 | 1 | 07/21/2001 | 32 | 43 | 40 | 1 | 369 | 469 | 363.5 | 302 | 228.5 | 177.5 |  | 110 |  | 56
830403 | 3025 | 1 | 07/21/2001 | 32 | 43 | 40 | 1 | 369 | 469 | 363.5 | 302 | 228.5 | 177.5 |  | 110 |  | 56
830403 | 3026 | 1 | 07/21/2001 | 32 | 43 | 40 | 2 | 540 | 708.5 | 550 | 463.5 | 351.5 | 272 |  | 168.5 |  | 83
830403 | 3026 | 1 | 07/21/2001 | 32 | 43 | 40 | 2 | 540 | 708.5 | 550 | 463.5 | 351.5 | 272 |  | 168.5 |  | 83
830403 | 3026 | 1 | 07/21/2001 | 32 | 43 | 40 | 2 | 540 | 708.5 | 550 | 463.5 | 351.5 | 272 |  | 168.5 |  | 83
830403 | 3027 | 1 | 07/21/2001 | 32 | 43 | 40 | 3 | 749 | 1012 | 793 | 673 | 510 | 395.5 |  | 243.5 |  | 120
830403 | 3027 | 1 | 07/21/2001 | 32 | 43 | 40 | 3 | 749 | 1012 | 793 | 673 | 510 | 395.5 |  | 243.5 |  | 120
830403 | 3027 | 1 | 07/21/2001 | 32 | 43 | 40 | 3 | 749 | 1012 | 793 | 673 | 510 | 395.5 |  | 243.5 |  | 120
830403 | 3028 | 1 | 07/21/2001 | 32 | 43 | 40 | 4 | 999 | 1369 | 1074.5 | 913.5 | 693 | 535 |  | 325.5 |  | 159
830403 | 3028 | 1 | 07/21/2001 | 32 | 43 | 40 | 4 | 999 | 1369 | 1074.5 | 913.5 | 693 | 535 |  | 325.5 |  | 159
830403 | 3028 | 1 | 07/21/2001 | 32 | 43 | 40 | 4 | 999 | 1369 | 1074.5 | 913.5 | 693 | 535 |  | 325.5 |  | 159
830403 | 3029 | 1 | 07/21/2001 | 32 | 43 | 50 | 1 | 395 | 383 | 304 | 259 | 208.5 | 165.5 |  | 101.5 |  | 49
830403 | 3029 | 1 | 07/21/2001 | 32 | 43 | 50 | 1 | 395 | 383 | 304 | 259 | 208.5 | 165.5 |  | 101.5 |  | 49
830403 | 3029 | 1 | 07/21/2001 | 32 | 43 | 50 | 1 | 395 | 383 | 304 | 259 | 208.5 | 165.5 |  | 101.5 |  | 49
830403 | 3030 | 1 | 07/21/2001 | 32 | 43 | 50 | 2 | 572 | 577 | 460 | 398 | 320 | 253.5 |  | 155 |  | 73.5
830403 | 3030 | 1 | 07/21/2001 | 32 | 43 | 50 | 2 | 572 | 577 | 460 | 398 | 320 | 253.5 |  | 155 |  | 73.5
830403 | 3030 | 1 | 07/21/2001 | 32 | 43 | 50 | 2 | 572 | 577 | 460 | 398 | 320 | 253.5 |  | 155 |  | 73.5
830403 | 3031 | 1 | 07/21/2001 | 32 | 43 | 50 | 3 | 783 | 826 | 663 | 575.5 | 461 | 368 |  | 224.5 |  | 106.5
830403 | 3031 | 1 | 07/21/2001 | 32 | 43 | 50 | 3 | 783 | 826 | 663 | 575.5 | 461 | 368 |  | 224.5 |  | 106.5
830403 | 3031 | 1 | 07/21/2001 | 32 | 43 | 50 | 3 | 783 | 826 | 663 | 575.5 | 461 | 368 |  | 224.5 |  | 106.5
830403 | 3032 | 1 | 07/21/2001 | 32 | 43 | 50 | 4 | 1012 | 1124.5 | 901.5 | 785 | 628 | 497 |  | 302 |  | 143.5
830403 | 3032 | 1 | 07/21/2001 | 32 | 43 | 50 | 4 | 1012 | 1124.5 | 901.5 | 785 | 628 | 497 |  | 302 |  | 143.5
830403 | 3032 | 1 | 07/21/2001 | 32 | 43 | 50 | 4 | 1012 | 1124.5 | 901.5 | 785 | 628 | 497 |  | 302 |  | 143.5
830403 | 3033 | 1 | 07/21/2001 | 32 | 43 | 60 | 1 | 375 | 393 | 301 | 252.5 | 198 | 151 |  | 94.5 |  | 50
830403 | 3033 | 1 | 07/21/2001 | 32 | 43 | 60 | 1 | 375 | 393 | 301 | 252.5 | 198 | 151 |  | 94.5 |  | 50
830403 | 3033 | 1 | 07/21/2001 | 32 | 43 | 60 | 1 | 375 | 393 | 301 | 252.5 | 198 | 151 |  | 94.5 |  | 50
830403 | 3034 | 1 | 07/21/2001 | 32 | 43 | 60 | 2 | 547 | 589.5 | 453 | 386 | 303 | 230.5 |  | 144.5 |  | 74.5
830403 | 3034 | 1 | 07/21/2001 | 32 | 43 | 60 | 2 | 547 | 589.5 | 453 | 386 | 303 | 230.5 |  | 144.5 |  | 74.5
830403 | 3034 | 1 | 07/21/2001 | 32 | 43 | 60 | 2 | 547 | 589.5 | 453 | 386 | 303 | 230.5 |  | 144.5 |  | 74.5
830403 | 3282 | 2 | 09/22/1995 | 9.5 | 6.5 | 40 | 2 | 583 | 246.5 | 218.5 | 201.5 | 180.5 | 156.5 |  | 118.5 |  | 71
830403 | 3282 | 2 | 09/22/1995 | 9.5 | 6.5 | 40 | 2 | 583 | 246.5 | 218.5 | 201.5 | 180.5 | 156.5 |  | 118.5 |  | 71
830403 | 3282 | 2 | 09/22/1995 | 9.5 | 6.5 | 40 | 2 | 583 | 246.5 | 218.5 | 201.5 | 180.5 | 156.5 |  | 118.5 |  | 71
830403 | 3283 | 2 | 09/22/1995 | 9.5 | 6.5 | 40 | 3 | 782 | 328.5 | 292 | 269 | 240.5 | 208 |  | 157.5 |  | 94
830403 | 3283 | 2 | 09/22/1995 | 9.5 | 6.5 | 40 | 3 | 782 | 328.5 | 292 | 269 | 240.5 | 208 |  | 157.5 |  | 94
830403 | 3283 | 2 | 09/22/1995 | 9.5 | 6.5 | 40 | 3 | 782 | 328.5 | 292 | 269 | 240.5 | 208 |  | 157.5 |  | 94
830403 | 3284 | 2 | 09/22/1995 | 9.5 | 6.5 | 40 | 4 | 1047 | 432 | 383 | 353 | 314 | 272.5 |  | 205.5 |  | 122.5
830403 | 3284 | 2 | 09/22/1995 | 9.5 | 6.5 | 40 | 4 | 1047 | 432 | 383 | 353 | 314 | 272.5 |  | 205.5 |  | 122.5
830403 | 3284 | 2 | 09/22/1995 | 9.5 | 6.5 | 40 | 4 | 1047 | 432 | 383 | 353 | 314 | 272.5 |  | 205.5 |  | 122.5
830403 | 3296 | 2 | 09/22/1995 | 9.5 | 6.5 | 70 | 4 | 1039 | 548.5 | 489 | 446.5 | 386 | 331.5 |  | 240.5 |  | 138.5
830403 | 3296 | 2 | 09/22/1995 | 9.5 | 6.5 | 70 | 4 | 1039 | 548.5 | 489 | 446.5 | 386 | 331.5 |  | 240.5 |  | 138.5
830403 | 3296 | 2 | 09/22/1995 | 9.5 | 6.5 | 70 | 4 | 1039 | 548.5 | 489 | 446.5 | 386 | 331.5 |  | 240.5 |  | 138.5
830801 | 5776 | 4 | 08/11/2003 | 31.2 | 37 | 70 | 4 | 981 | 422 | 285 | 237 | 174 | 137 |  | 86 | 55 | 40 | 37
830801 | 5776 | 4 | 08/11/2003 | 31.2 | 37 | 70 | 4 | 981 | 422 | 285 | 237 | 174 | 137 |  | 86 | 55 | 40 | 37
830801 | 5776 | 4 | 08/11/2003 | 31.2 | 37 | 70 | 4 | 981 | 422 | 285 | 237 | 174 | 137 |  | 86 | 55 | 40 | 37
830801 | 5776 | 4 | 08/11/2003 | 31.2 | 37 | 70 | 4 | 981 | 422 | 285 | 237 | 174 | 137 |  | 86 | 55 | 40 | 37
830801 | 5777 | 4 | 08/11/2003 | 31.2 | 37 | 80 | 1 | 380 | 160 | 105 | 87 | 69 | 52 |  | 32 | 21 | 16 | 11
830801 | 5777 | 4 | 08/11/2003 | 31.2 | 37 | 80 | 1 | 380 | 160 | 105 | 87 | 69 | 52 |  | 32 | 21 | 16 | 11
830801 | 5777 | 4 | 08/11/2003 | 31.2 | 37 | 80 | 1 | 380 | 160 | 105 | 87 | 69 | 52 |  | 32 | 21 | 16 | 11
830801 | 5777 | 4 | 08/11/2003 | 31.2 | 37 | 80 | 1 | 380 | 160 | 105 | 87 | 69 | 52 |  | 32 | 21 | 16 | 11
830801 | 5778 | 4 | 08/11/2003 | 31.2 | 37 | 80 | 2 | 584 | 244 | 163 | 136 | 109 | 85 |  | 52 | 34 | 24 | 18
830801 | 5778 | 4 | 08/11/2003 | 31.2 | 37 | 80 | 2 | 584 | 244 | 163 | 136 | 109 | 85 |  | 52 | 34 | 24 | 18
830801 | 5778 | 4 | 08/11/2003 | 31.2 | 37 | 80 | 2 | 584 | 244 | 163 | 136 | 109 | 85 |  | 52 | 34 | 24 | 18
830801 | 5778 | 4 | 08/11/2003 | 31.2 | 37 | 80 | 2 | 584 | 244 | 163 | 136 | 109 | 85 |  | 52 | 34 | 24 | 18
830801 | 5779 | 4 | 08/11/2003 | 31.2 | 37 | 80 | 3 | 745 | 313 | 209 | 176 | 141 | 111 |  | 68 | 44 | 32 | 24
830801 | 5779 | 4 | 08/11/2003 | 31.2 | 37 | 80 | 3 | 745 | 313 | 209 | 176 | 141 | 111 |  | 68 | 44 | 32 | 24
830801 | 5779 | 4 | 08/11/2003 | 31.2 | 37 | 80 | 3 | 745 | 313 | 209 | 176 | 141 | 111 |  | 68 | 44 | 32 | 24
830801 | 5779 | 4 | 08/11/2003 | 31.2 | 37 | 80 | 3 | 745 | 313 | 209 | 176 | 141 | 111 |  | 68 | 44 | 32 | 24
830801 | 5780 | 4 | 08/11/2003 | 31.2 | 37 | 80 | 4 | 977 | 415 | 279 | 235 | 190 | 151 |  | 93 | 61 | 44 | 37
830801 | 5780 | 4 | 08/11/2003 | 31.2 | 37 | 80 | 4 | 977 | 415 | 279 | 235 | 190 | 151 |  | 93 | 61 | 44 | 37
830801 | 5780 | 4 | 08/11/2003 | 31.2 | 37 | 80 | 4 | 977 | 415 | 279 | 235 | 190 | 151 |  | 93 | 61 | 44 | 37
830801 | 5780 | 4 | 08/11/2003 | 31.2 | 37 | 80 | 4 | 977 | 415 | 279 | 235 | 190 | 151 |  | 93 | 61 | 44 | 37
830801 | 5781 | 4 | 08/11/2003 | 31.2 | 37 | 90 | 1 | 373 | 152 | 105 | 90 | 69 | 54 |  | 31 | 22 | 16 | 11
830801 | 5781 | 4 | 08/11/2003 | 31.2 | 37 | 90 | 1 | 373 | 152 | 105 | 90 | 69 | 54 |  | 31 | 22 | 16 | 11
830801 | 5781 | 4 | 08/11/2003 | 31.2 | 37 | 90 | 1 | 373 | 152 | 105 | 90 | 69 | 54 |  | 31 | 22 | 16 | 11
830801 | 5781 | 4 | 08/11/2003 | 31.2 | 37 | 90 | 1 | 373 | 152 | 105 | 90 | 69 | 54 |  | 31 | 22 | 16 | 11
830801 | 5782 | 4 | 08/11/2003 | 31.2 | 37 | 90 | 2 | 584 | 238 | 165 | 143 | 112 | 88 |  | 51 | 34 | 26 | 20
830801 | 5782 | 4 | 08/11/2003 | 31.2 | 37 | 90 | 2 | 584 | 238 | 165 | 143 | 112 | 88 |  | 51 | 34 | 26 | 20
830801 | 5782 | 4 | 08/11/2003 | 31.2 | 37 | 90 | 2 | 584 | 238 | 165 | 143 | 112 | 88 |  | 51 | 34 | 26 | 20
830801 | 5782 | 4 | 08/11/2003 | 31.2 | 37 | 90 | 2 | 584 | 238 | 165 | 143 | 112 | 88 |  | 51 | 34 | 26 | 20
830801 | 5783 | 4 | 08/11/2003 | 31.2 | 37 | 90 | 3 | 742 | 306 | 212 | 182 | 144 | 114 |  | 68 | 46 | 34 | 27
830801 | 5783 | 4 | 08/11/2003 | 31.2 | 37 | 90 | 3 | 742 | 306 | 212 | 182 | 144 | 114 |  | 68 | 46 | 34 | 27
830801 | 5783 | 4 | 08/11/2003 | 31.2 | 37 | 90 | 3 | 742 | 306 | 212 | 182 | 144 | 114 |  | 68 | 46 | 34 | 27
830801 | 5783 | 4 | 08/11/2003 | 31.2 | 37 | 90 | 3 | 742 | 306 | 212 | 182 | 144 | 114 |  | 68 | 46 | 34 | 27
830801 | 5784 | 4 | 08/11/2003 | 31.2 | 37 | 90 | 4 | 978 | 408 | 285 | 249 | 194 | 156 |  | 95 | 61 | 48 | 51
830801 | 5784 | 4 | 08/11/2003 | 31.2 | 37 | 90 | 4 | 978 | 408 | 285 | 249 | 194 | 156 |  | 95 | 61 | 48 | 51
830801 | 5784 | 4 | 08/11/2003 | 31.2 | 37 | 90 | 4 | 978 | 408 | 285 | 249 | 194 | 156 |  | 95 | 61 | 48 | 51
830801 | 5784 | 4 | 08/11/2003 | 31.2 | 37 | 90 | 4 | 978 | 408 | 285 | 249 | 194 | 156 |  | 95 | 61 | 48 | 51
830801 | 5785 | 4 | 08/11/2003 | 31.2 | 37 | 100 | 1 | 378 | 180 | 113 | 95 | 74 | 57 |  | 33 | 24 | 17 | 12
830801 | 5785 | 4 | 08/11/2003 | 31.2 | 37 | 100 | 1 | 378 | 180 | 113 | 95 | 74 | 57 |  | 33 | 24 | 17 | 12
830801 | 5785 | 4 | 08/11/2003 | 31.2 | 37 | 100 | 1 | 378 | 180 | 113 | 95 | 74 | 57 |  | 33 | 24 | 17 | 12
830801 | 5785 | 4 | 08/11/2003 | 31.2 | 37 | 100 | 1 | 378 | 180 | 113 | 95 | 74 | 57 |  | 33 | 24 | 17 | 12
830801 | 5786 | 4 | 08/11/2003 | 31.2 | 37 | 100 | 2 | 582 | 276 | 176 | 145 | 116 | 90 |  | 56 | 36 | 26 | 22
830801 | 5786 | 4 | 08/11/2003 | 31.2 | 37 | 100 | 2 | 582 | 276 | 176 | 145 | 116 | 90 |  | 56 | 36 | 26 | 22
830801 | 5786 | 4 | 08/11/2003 | 31.2 | 37 | 100 | 2 | 582 | 276 | 176 | 145 | 116 | 90 |  | 56 | 36 | 26 | 22
830801 | 5786 | 4 | 08/11/2003 | 31.2 | 37 | 100 | 2 | 582 | 276 | 176 | 145 | 116 | 90 |  | 56 | 36 | 26 | 22
830801 | 5787 | 4 | 08/11/2003 | 31.2 | 37 | 100 | 3 | 742 | 351 | 226 | 189 | 150 | 118 |  | 72 | 48 | 35 | 29
830801 | 5787 | 4 | 08/11/2003 | 31.2 | 37 | 100 | 3 | 742 | 351 | 226 | 189 | 150 | 118 |  | 72 | 48 | 35 | 29
830801 | 5787 | 4 | 08/11/2003 | 31.2 | 37 | 100 | 3 | 742 | 351 | 226 | 189 | 150 | 118 |  | 72 | 48 | 35 | 29
830801 | 5787 | 4 | 08/11/2003 | 31.2 | 37 | 100 | 3 | 742 | 351 | 226 | 189 | 150 | 118 |  | 72 | 48 | 35 | 29
830801 | 5788 | 4 | 08/11/2003 | 31.2 | 37 | 100 | 4 | 975 | 465 | 303 | 252 | 201 | 161 |  | 98 | 66 | 47 | 48
830801 | 5788 | 4 | 08/11/2003 | 31.2 | 37 | 100 | 4 | 975 | 465 | 303 | 252 | 201 | 161 |  | 98 | 66 | 47 | 48
830801 | 5788 | 4 | 08/11/2003 | 31.2 | 37 | 100 | 4 | 975 | 465 | 303 | 252 | 201 | 161 |  | 98 | 66 | 47 | 48
830801 | 5788 | 4 | 08/11/2003 | 31.2 | 37 | 100 | 4 | 975 | 465 | 303 | 252 | 201 | 161 |  | 98 | 66 | 47 | 48
830801 | 5789 | 4 | 08/11/2003 | 31.2 | 37 | 110 | 1 | 378 | 161 | 100 | 83 | 69 | 51 |  | 32 | 21 | 16 | 12
830801 | 5789 | 4 | 08/11/2003 | 31.2 | 37 | 110 | 1 | 378 | 161 | 100 | 83 | 69 | 51 |  | 32 | 21 | 16 | 12
830801 | 5789 | 4 | 08/11/2003 | 31.2 | 37 | 110 | 1 | 378 | 161 | 100 | 83 | 69 | 51 |  | 32 | 21 | 16 | 12
830801 | 5789 | 4 | 08/11/2003 | 31.2 | 37 | 110 | 1 | 378 | 161 | 100 | 83 | 69 | 51 |  | 32 | 21 | 16 | 12
830801 | 5790 | 4 | 08/11/2003 | 31.2 | 37 | 110 | 2 | 586 | 247 | 157 | 131 | 105 | 81 |  | 50 | 33 | 24 | 20
830801 | 5790 | 4 | 08/11/2003 | 31.2 | 37 | 110 | 2 | 586 | 247 | 157 | 131 | 105 | 81 |  | 50 | 33 | 24 | 20
830801 | 5790 | 4 | 08/11/2003 | 31.2 | 37 | 110 | 2 | 586 | 247 | 157 | 131 | 105 | 81 |  | 50 | 33 | 24 | 20
830801 | 5790 | 4 | 08/11/2003 | 31.2 | 37 | 110 | 2 | 586 | 247 | 157 | 131 | 105 | 81 |  | 50 | 33 | 24 | 20
830801 | 4841 | 2 | 07/18/2001 | 34 | 45 | 120 | 1 | 418 | 322.5 | 274 | 199.5 | 136 | 89.5 |  | 40 |  | 19
830801 | 4841 | 2 | 07/18/2001 | 34 | 45 | 120 | 1 | 418 | 322.5 | 274 | 199.5 | 136 | 89.5 |  | 40 |  | 19
830801 | 4841 | 2 | 07/18/2001 | 34 | 45 | 120 | 1 | 418 | 322.5 | 274 | 199.5 | 136 | 89.5 |  | 40 |  | 19
830801 | 4841 | 2 | 07/18/2001 | 34 | 45 | 120 | 1 | 418 | 322.5 | 274 | 199.5 | 136 | 89.5 |  | 40 |  | 19
830801 | 4842 | 2 | 07/18/2001 | 34 | 45 | 120 | 2 | 614 | 456.5 | 389.5 | 292 | 200.5 | 135 |  | 60.5 |  | 27
830801 | 4842 | 2 | 07/18/2001 | 34 | 45 | 120 | 2 | 614 | 456.5 | 389.5 | 292 | 200.5 | 135 |  | 60.5 |  | 27
830801 | 4842 | 2 | 07/18/2001 | 34 | 45 | 120 | 2 | 614 | 456.5 | 389.5 | 292 | 200.5 | 135 |  | 60.5 |  | 27
830801 | 4842 | 2 | 07/18/2001 | 34 | 45 | 120 | 2 | 614 | 456.5 | 389.5 | 292 | 200.5 | 135 |  | 60.5 |  | 27
830801 | 4843 | 2 | 07/18/2001 | 34 | 45 | 120 | 3 | 815 | 621 | 519.5 | 393 | 272 | 183.5 |  | 82 |  | 34
830801 | 4843 | 2 | 07/18/2001 | 34 | 45 | 120 | 3 | 815 | 621 | 519.5 | 393 | 272 | 183.5 |  | 82 |  | 34
830801 | 4843 | 2 | 07/18/2001 | 34 | 45 | 120 | 3 | 815 | 621 | 519.5 | 393 | 272 | 183.5 |  | 82 |  | 34
830801 | 4843 | 2 | 07/18/2001 | 34 | 45 | 120 | 3 | 815 | 621 | 519.5 | 393 | 272 | 183.5 |  | 82 |  | 34
830801 | 4844 | 2 | 07/18/2001 | 34 | 45 | 120 | 4 | 1076 | 857 | 695.5 | 525.5 | 366.5 | 248 |  | 109 |  | 40.5
830801 | 4844 | 2 | 07/18/2001 | 34 | 45 | 120 | 4 | 1076 | 857 | 695.5 | 525.5 | 366.5 | 248 |  | 109 |  | 40.5
830801 | 4844 | 2 | 07/18/2001 | 34 | 45 | 120 | 4 | 1076 | 857 | 695.5 | 525.5 | 366.5 | 248 |  | 109 |  | 40.5
830801 | 4844 | 2 | 07/18/2001 | 34 | 45 | 120 | 4 | 1076 | 857 | 695.5 | 525.5 | 366.5 | 248 |  | 109 |  | 40.5
830801 | 4845 | 2 | 07/18/2001 | 34 | 45 | 130 | 1 | 381 | 248.5 | 162 | 127 | 87 | 59 |  | 29.5 |  | 14.5
830801 | 4845 | 2 | 07/18/2001 | 34 | 45 | 130 | 1 | 381 | 248.5 | 162 | 127 | 87 | 59 |  | 29.5 |  | 14.5
830801 | 4845 | 2 | 07/18/2001 | 34 | 45 | 130 | 1 | 381 | 248.5 | 162 | 127 | 87 | 59 |  | 29.5 |  | 14.5
830801 | 4845 | 2 | 07/18/2001 | 34 | 45 | 130 | 1 | 381 | 248.5 | 162 | 127 | 87 | 59 |  | 29.5 |  | 14.5
830403 | 2763 | 1 | 10/12/1993 | 3 | 4.6 | 20 | 3 | 789 | 501 | 421.5 | 377 | 316 | 260.5 |  | 184 |  | 106
830403 | 2763 | 1 | 10/12/1993 | 3 | 4.6 | 20 | 3 | 789 | 501 | 421.5 | 377 | 316 | 260.5 |  | 184 |  | 106
830403 | 2763 | 1 | 10/12/1993 | 3 | 4.6 | 20 | 3 | 789 | 501 | 421.5 | 377 | 316 | 260.5 |  | 184 |  | 106
830403 | 2764 | 1 | 10/12/1993 | 3 | 4.6 | 20 | 4 | 1046 | 657.5 | 552 | 495.5 | 416 | 342.5 |  | 240.5 |  | 137
830403 | 2764 | 1 | 10/12/1993 | 3 | 4.6 | 20 | 4 | 1046 | 657.5 | 552 | 495.5 | 416 | 342.5 |  | 240.5 |  | 137
830403 | 2764 | 1 | 10/12/1993 | 3 | 4.6 | 20 | 4 | 1046 | 657.5 | 552 | 495.5 | 416 | 342.5 |  | 240.5 |  | 137
830403 | 2765 | 1 | 10/12/1993 | 3 | 4.6 | 30 | 1 | 395 | 231.5 | 203.5 | 182.5 | 152.5 | 122.5 |  | 86 |  | 52.5
830403 | 2765 | 1 | 10/12/1993 | 3 | 4.6 | 30 | 1 | 395 | 231.5 | 203.5 | 182.5 | 152.5 | 122.5 |  | 86 |  | 52.5
830403 | 2765 | 1 | 10/12/1993 | 3 | 4.6 | 30 | 1 | 395 | 231.5 | 203.5 | 182.5 | 152.5 | 122.5 |  | 86 |  | 52.5
830403 | 2766 | 1 | 10/12/1993 | 3 | 4.6 | 30 | 2 | 593 | 349.5 | 304.5 | 271.5 | 229 | 185.5 |  | 130.5 |  | 76
830403 | 2766 | 1 | 10/12/1993 | 3 | 4.6 | 30 | 2 | 593 | 349.5 | 304.5 | 271.5 | 229 | 185.5 |  | 130.5 |  | 76
830403 | 2766 | 1 | 10/12/1993 | 3 | 4.6 | 30 | 2 | 593 | 349.5 | 304.5 | 271.5 | 229 | 185.5 |  | 130.5 |  | 76
830403 | 3158 | 2 | 10/07/1991 | 26.5 | 25.5 | 50 | 2 | 569 | 360 | 305 | 274 | 225 | 188 |  | 130.5 | 96 | 74 | 57.5
830403 | 3158 | 2 | 10/07/1991 | 26.5 | 25.5 | 50 | 2 | 569 | 360 | 305 | 274 | 225 | 188 |  | 130.5 | 96 | 74 | 57.5
830403 | 3158 | 2 | 10/07/1991 | 26.5 | 25.5 | 50 | 2 | 569 | 360 | 305 | 274 | 225 | 188 |  | 130.5 | 96 | 74 | 57.5
830403 | 3159 | 2 | 10/07/1991 | 26.5 | 25.5 | 50 | 3 | 765 | 481.5 | 407.5 | 364.5 | 303 | 251 |  | 176.5 | 127 | 100 | 77.5
830403 | 3159 | 2 | 10/07/1991 | 26.5 | 25.5 | 50 | 3 | 765 | 481.5 | 407.5 | 364.5 | 303 | 251 |  | 176.5 | 127 | 100 | 77.5
830403 | 3159 | 2 | 10/07/1991 | 26.5 | 25.5 | 50 | 3 | 765 | 481.5 | 407.5 | 364.5 | 303 | 251 |  | 176.5 | 127 | 100 | 77.5
830801 | 4209 | 1 | 09/21/1995 | 5 | 1.5 | 120 | 1 | 418 | 88 | 73.5 | 65.5 | 53.5 | 44.5 |  | 28.5 |  | 12.5
830801 | 4209 | 1 | 09/21/1995 | 5 | 1.5 | 120 | 1 | 418 | 88 | 73.5 | 65.5 | 53.5 | 44.5 |  | 28.5 |  | 12.5
830801 | 4209 | 1 | 09/21/1995 | 5 | 1.5 | 120 | 1 | 418 | 88 | 73.5 | 65.5 | 53.5 | 44.5 |  | 28.5 |  | 12.5
830801 | 4209 | 1 | 09/21/1995 | 5 | 1.5 | 120 | 1 | 418 | 88 | 73.5 | 65.5 | 53.5 | 44.5 |  | 28.5 |  | 12.5
830801 | 4210 | 1 | 09/21/1995 | 5 | 1.5 | 120 | 2 | 606 | 130 | 109.5 | 97 | 80 | 65 |  | 42 |  | 18
830801 | 4210 | 1 | 09/21/1995 | 5 | 1.5 | 120 | 2 | 606 | 130 | 109.5 | 97 | 80 | 65 |  | 42 |  | 18
830801 | 4210 | 1 | 09/21/1995 | 5 | 1.5 | 120 | 2 | 606 | 130 | 109.5 | 97 | 80 | 65 |  | 42 |  | 18
830801 | 4210 | 1 | 09/21/1995 | 5 | 1.5 | 120 | 2 | 606 | 130 | 109.5 | 97 | 80 | 65 |  | 42 |  | 18
830801 | 4211 | 1 | 09/21/1995 | 5 | 1.5 | 120 | 3 | 813 | 175.5 | 148 | 132 | 109 | 90 |  | 58 |  | 25
830801 | 4211 | 1 | 09/21/1995 | 5 | 1.5 | 120 | 3 | 813 | 175.5 | 148 | 132 | 109 | 90 |  | 58 |  | 25
830801 | 4211 | 1 | 09/21/1995 | 5 | 1.5 | 120 | 3 | 813 | 175.5 | 148 | 132 | 109 | 90 |  | 58 |  | 25
830801 | 4211 | 1 | 09/21/1995 | 5 | 1.5 | 120 | 3 | 813 | 175.5 | 148 | 132 | 109 | 90 |  | 58 |  | 25
830403 | 3297 | 2 | 09/22/1995 | 9.5 | 6.5 | 80 | 1 | 392 | 202.5 | 185 | 168 | 144.5 | 124 |  | 92 |  | 53
830403 | 3297 | 2 | 09/22/1995 | 9.5 | 6.5 | 80 | 1 | 392 | 202.5 | 185 | 168 | 144.5 | 124 |  | 92 |  | 53
830403 | 3297 | 2 | 09/22/1995 | 9.5 | 6.5 | 80 | 1 | 392 | 202.5 | 185 | 168 | 144.5 | 124 |  | 92 |  | 53
830403 | 3298 | 2 | 09/22/1995 | 9.5 | 6.5 | 80 | 2 | 577 | 299.5 | 273 | 248 | 213.5 | 182.5 |  | 135 |  | 78
830403 | 3298 | 2 | 09/22/1995 | 9.5 | 6.5 | 80 | 2 | 577 | 299.5 | 273 | 248 | 213.5 | 182.5 |  | 135 |  | 78
830403 | 3298 | 2 | 09/22/1995 | 9.5 | 6.5 | 80 | 2 | 577 | 299.5 | 273 | 248 | 213.5 | 182.5 |  | 135 |  | 78
830403 | 3299 | 2 | 09/22/1995 | 9.5 | 6.5 | 80 | 3 | 773 | 400 | 365.5 | 332.5 | 285.5 | 245 |  | 180.5 |  | 104
830403 | 3299 | 2 | 09/22/1995 | 9.5 | 6.5 | 80 | 3 | 773 | 400 | 365.5 | 332.5 | 285.5 | 245 |  | 180.5 |  | 104
830403 | 3299 | 2 | 09/22/1995 | 9.5 | 6.5 | 80 | 3 | 773 | 400 | 365.5 | 332.5 | 285.5 | 245 |  | 180.5 |  | 104
830403 | 3300 | 2 | 09/22/1995 | 9.5 | 6.5 | 80 | 4 | 1038 | 529.5 | 482.5 | 439 | 376.5 | 322 |  | 237 |  | 135
830403 | 3300 | 2 | 09/22/1995 | 9.5 | 6.5 | 80 | 4 | 1038 | 529.5 | 482.5 | 439 | 376.5 | 322 |  | 237 |  | 135
830403 | 3300 | 2 | 09/22/1995 | 9.5 | 6.5 | 80 | 4 | 1038 | 529.5 | 482.5 | 439 | 376.5 | 322 |  | 237 |  | 135
830403 | 3301 | 2 | 09/22/1995 | 9.5 | 6.5 | 90 | 1 | 396 | 184 | 164 | 151 | 134 | 117 |  | 86 |  | 51
830403 | 3301 | 2 | 09/22/1995 | 9.5 | 6.5 | 90 | 1 | 396 | 184 | 164 | 151 | 134 | 117 |  | 86 |  | 51
830403 | 3301 | 2 | 09/22/1995 | 9.5 | 6.5 | 90 | 1 | 396 | 184 | 164 | 151 | 134 | 117 |  | 86 |  | 51
830403 | 3302 | 2 | 09/22/1995 | 9.5 | 6.5 | 90 | 2 | 580 | 268.5 | 239.5 | 221 | 195 | 169.5 |  | 125.5 |  | 73.5
830403 | 3302 | 2 | 09/22/1995 | 9.5 | 6.5 | 90 | 2 | 580 | 268.5 | 239.5 | 221 | 195 | 169.5 |  | 125.5 |  | 73.5
830403 | 3302 | 2 | 09/22/1995 | 9.5 | 6.5 | 90 | 2 | 580 | 268.5 | 239.5 | 221 | 195 | 169.5 |  | 125.5 |  | 73.5
830403 | 3303 | 2 | 09/22/1995 | 9.5 | 6.5 | 90 | 3 | 779 | 359 | 320.5 | 296 | 261 | 227 |  | 167 |  | 97
830403 | 3303 | 2 | 09/22/1995 | 9.5 | 6.5 | 90 | 3 | 779 | 359 | 320.5 | 296 | 261 | 227 |  | 167 |  | 97
830403 | 3303 | 2 | 09/22/1995 | 9.5 | 6.5 | 90 | 3 | 779 | 359 | 320.5 | 296 | 261 | 227 |  | 167 |  | 97
830403 | 3304 | 2 | 09/22/1995 | 9.5 | 6.5 | 90 | 4 | 1044 | 474.5 | 423.5 | 390.5 | 343.5 | 298 |  | 219 |  | 126.5
830403 | 3304 | 2 | 09/22/1995 | 9.5 | 6.5 | 90 | 4 | 1044 | 474.5 | 423.5 | 390.5 | 343.5 | 298 |  | 219 |  | 126.5
830403 | 3304 | 2 | 09/22/1995 | 9.5 | 6.5 | 90 | 4 | 1044 | 474.5 | 423.5 | 390.5 | 343.5 | 298 |  | 219 |  | 126.5
830403 | 3305 | 2 | 09/22/1995 | 9.5 | 6.5 | 100 | 1 | 393 | 211 | 188.5 | 172 | 147.5 | 125.5 |  | 90.5 |  | 52.5
830403 | 3305 | 2 | 09/22/1995 | 9.5 | 6.5 | 100 | 1 | 393 | 211 | 188.5 | 172 | 147.5 | 125.5 |  | 90.5 |  | 52.5
830403 | 3305 | 2 | 09/22/1995 | 9.5 | 6.5 | 100 | 1 | 393 | 211 | 188.5 | 172 | 147.5 | 125.5 |  | 90.5 |  | 52.5
830403 | 3306 | 2 | 09/22/1995 | 9.5 | 6.5 | 100 | 2 | 576 | 310.5 | 277.5 | 253 | 217 | 184.5 |  | 133 |  | 77.5
830403 | 3306 | 2 | 09/22/1995 | 9.5 | 6.5 | 100 | 2 | 576 | 310.5 | 277.5 | 253 | 217 | 184.5 |  | 133 |  | 77.5
830403 | 3306 | 2 | 09/22/1995 | 9.5 | 6.5 | 100 | 2 | 576 | 310.5 | 277.5 | 253 | 217 | 184.5 |  | 133 |  | 77.5
830403 | 3307 | 2 | 09/22/1995 | 9.5 | 6.5 | 100 | 3 | 773 | 416.5 | 373.5 | 340 | 291.5 | 248 |  | 178 |  | 103
830403 | 3307 | 2 | 09/22/1995 | 9.5 | 6.5 | 100 | 3 | 773 | 416.5 | 373.5 | 340 | 291.5 | 248 |  | 178 |  | 103
830403 | 3307 | 2 | 09/22/1995 | 9.5 | 6.5 | 100 | 3 | 773 | 416.5 | 373.5 | 340 | 291.5 | 248 |  | 178 |  | 103
830403 | 3308 | 2 | 09/22/1995 | 9.5 | 6.5 | 100 | 4 | 1034 | 551.5 | 493 | 448 | 384.5 | 326.5 |  | 234.5 |  | 135.5
830403 | 3308 | 2 | 09/22/1995 | 9.5 | 6.5 | 100 | 4 | 1034 | 551.5 | 493 | 448 | 384.5 | 326.5 |  | 234.5 |  | 135.5
830403 | 3308 | 2 | 09/22/1995 | 9.5 | 6.5 | 100 | 4 | 1034 | 551.5 | 493 | 448 | 384.5 | 326.5 |  | 234.5 |  | 135.5
830403 | 3309 | 2 | 09/22/1995 | 9.5 | 6.5 | 110 | 1 | 392 | 181 | 164.5 | 153.5 | 136 | 118.5 |  | 88 |  | 51
830403 | 3309 | 2 | 09/22/1995 | 9.5 | 6.5 | 110 | 1 | 392 | 181 | 164.5 | 153.5 | 136 | 118.5 |  | 88 |  | 51
830403 | 3309 | 2 | 09/22/1995 | 9.5 | 6.5 | 110 | 1 | 392 | 181 | 164.5 | 153.5 | 136 | 118.5 |  | 88 |  | 51
830403 | 3310 | 2 | 09/22/1995 | 9.5 | 6.5 | 110 | 2 | 572 | 265 | 240.5 | 224 | 198 | 171.5 |  | 127.5 |  | 74
830403 | 3310 | 2 | 09/22/1995 | 9.5 | 6.5 | 110 | 2 | 572 | 265 | 240.5 | 224 | 198 | 171.5 |  | 127.5 |  | 74
830403 | 3310 | 2 | 09/22/1995 | 9.5 | 6.5 | 110 | 2 | 572 | 265 | 240.5 | 224 | 198 | 171.5 |  | 127.5 |  | 74
830403 | 3311 | 2 | 09/22/1995 | 9.5 | 6.5 | 110 | 3 | 773 | 355.5 | 324.5 | 301.5 | 267 | 231.5 |  | 171.5 |  | 98.5
830403 | 3311 | 2 | 09/22/1995 | 9.5 | 6.5 | 110 | 3 | 773 | 355.5 | 324.5 | 301.5 | 267 | 231.5 |  | 171.5 |  | 98.5
830403 | 3311 | 2 | 09/22/1995 | 9.5 | 6.5 | 110 | 3 | 773 | 355.5 | 324.5 | 301.5 | 267 | 231.5 |  | 171.5 |  | 98.5
830403 | 3312 | 2 | 09/22/1995 | 9.5 | 6.5 | 110 | 4 | 1039 | 471.5 | 429.5 | 398.5 | 353 | 306 |  | 225 |  | 128.5
830403 | 3312 | 2 | 09/22/1995 | 9.5 | 6.5 | 110 | 4 | 1039 | 471.5 | 429.5 | 398.5 | 353 | 306 |  | 225 |  | 128.5
830403 | 3312 | 2 | 09/22/1995 | 9.5 | 6.5 | 110 | 4 | 1039 | 471.5 | 429.5 | 398.5 | 353 | 306 |  | 225 |  | 128.5
830403 | 3313 | 2 | 09/22/1995 | 9.5 | 6.5 | 120 | 1 | 388 | 185.5 | 167.5 | 154 | 132.5 | 114 |  | 84 |  | 49.5
830403 | 3313 | 2 | 09/22/1995 | 9.5 | 6.5 | 120 | 1 | 388 | 185.5 | 167.5 | 154 | 132.5 | 114 |  | 84 |  | 49.5
830403 | 3313 | 2 | 09/22/1995 | 9.5 | 6.5 | 120 | 1 | 388 | 185.5 | 167.5 | 154 | 132.5 | 114 |  | 84 |  | 49.5
830403 | 3314 | 2 | 09/22/1995 | 9.5 | 6.5 | 120 | 2 | 570 | 271 | 245.5 | 226.5 | 194 | 166 |  | 122.5 |  | 71.5
830403 | 3314 | 2 | 09/22/1995 | 9.5 | 6.5 | 120 | 2 | 570 | 271 | 245.5 | 226.5 | 194 | 166 |  | 122.5 |  | 71.5
830403 | 3314 | 2 | 09/22/1995 | 9.5 | 6.5 | 120 | 2 | 570 | 271 | 245.5 | 226.5 | 194 | 166 |  | 122.5 |  | 71.5
830403 | 3315 | 2 | 09/22/1995 | 9.5 | 6.5 | 120 | 3 | 774 | 368 | 333 | 307 | 263 | 225 |  | 165 |  | 96
830403 | 3315 | 2 | 09/22/1995 | 9.5 | 6.5 | 120 | 3 | 774 | 368 | 333 | 307 | 263 | 225 |  | 165 |  | 96
830403 | 3315 | 2 | 09/22/1995 | 9.5 | 6.5 | 120 | 3 | 774 | 368 | 333 | 307 | 263 | 225 |  | 165 |  | 96
830403 | 3316 | 2 | 09/22/1995 | 9.5 | 6.5 | 120 | 4 | 1033 | 485 | 438 | 403 | 345.5 | 295.5 |  | 215.5 |  | 126
830403 | 3316 | 2 | 09/22/1995 | 9.5 | 6.5 | 120 | 4 | 1033 | 485 | 438 | 403 | 345.5 | 295.5 |  | 215.5 |  | 126
830403 | 3316 | 2 | 09/22/1995 | 9.5 | 6.5 | 120 | 4 | 1033 | 485 | 438 | 403 | 345.5 | 295.5 |  | 215.5 |  | 126
830403 | 3317 | 2 | 09/22/1995 | 9.5 | 6.5 | 130 | 1 | 393 | 169.5 | 149 | 140 | 123 | 107.5 |  | 82.5 |  | 48
830403 | 3317 | 2 | 09/22/1995 | 9.5 | 6.5 | 130 | 1 | 393 | 169.5 | 149 | 140 | 123 | 107.5 |  | 82.5 |  | 48
830403 | 3317 | 2 | 09/22/1995 | 9.5 | 6.5 | 130 | 1 | 393 | 169.5 | 149 | 140 | 123 | 107.5 |  | 82.5 |  | 48
830403 | 3318 | 2 | 09/22/1995 | 9.5 | 6.5 | 130 | 2 | 575 | 245 | 217 | 203 | 179.5 | 156.5 |  | 120 |  | 69.5
830403 | 3318 | 2 | 09/22/1995 | 9.5 | 6.5 | 130 | 2 | 575 | 245 | 217 | 203 | 179.5 | 156.5 |  | 120 |  | 69.5
830403 | 3318 | 2 | 09/22/1995 | 9.5 | 6.5 | 130 | 2 | 575 | 245 | 217 | 203 | 179.5 | 156.5 |  | 120 |  | 69.5
830403 | 3319 | 2 | 09/22/1995 | 9.5 | 6.5 | 130 | 3 | 775 | 330.5 | 292 | 273 | 241 | 210.5 |  | 160.5 |  | 92
830403 | 3319 | 2 | 09/22/1995 | 9.5 | 6.5 | 130 | 3 | 775 | 330.5 | 292 | 273 | 241 | 210.5 |  | 160.5 |  | 92
830403 | 3319 | 2 | 09/22/1995 | 9.5 | 6.5 | 130 | 3 | 775 | 330.5 | 292 | 273 | 241 | 210.5 |  | 160.5 |  | 92
830403 | 3320 | 2 | 09/22/1995 | 9.5 | 6.5 | 130 | 4 | 1040 | 434.5 | 385 | 358.5 | 317.5 | 278 |  | 211.5 |  | 120.5
830403 | 3320 | 2 | 09/22/1995 | 9.5 | 6.5 | 130 | 4 | 1040 | 434.5 | 385 | 358.5 | 317.5 | 278 |  | 211.5 |  | 120.5
830403 | 3320 | 2 | 09/22/1995 | 9.5 | 6.5 | 130 | 4 | 1040 | 434.5 | 385 | 358.5 | 317.5 | 278 |  | 211.5 |  | 120.5
830403 | 3321 | 2 | 09/22/1995 | 9.5 | 6.5 | 140 | 1 | 392 | 170 | 158 | 145 | 126 | 108.5 |  | 81.5 |  | 48
830403 | 3321 | 2 | 09/22/1995 | 9.5 | 6.5 | 140 | 1 | 392 | 170 | 158 | 145 | 126 | 108.5 |  | 81.5 |  | 48
830403 | 3321 | 2 | 09/22/1995 | 9.5 | 6.5 | 140 | 1 | 392 | 170 | 158 | 145 | 126 | 108.5 |  | 81.5 |  | 48
830403 | 3322 | 2 | 09/22/1995 | 9.5 | 6.5 | 140 | 2 | 575 | 247 | 230 | 211 | 183.5 | 158 |  | 118 |  | 69.5
830403 | 3322 | 2 | 09/22/1995 | 9.5 | 6.5 | 140 | 2 | 575 | 247 | 230 | 211 | 183.5 | 158 |  | 118 |  | 69.5
830403 | 3322 | 2 | 09/22/1995 | 9.5 | 6.5 | 140 | 2 | 575 | 247 | 230 | 211 | 183.5 | 158 |  | 118 |  | 69.5
830403 | 3323 | 2 | 09/22/1995 | 9.5 | 6.5 | 140 | 3 | 777 | 331.5 | 310 | 284.5 | 247 | 212.5 |  | 158 |  | 93
830403 | 3323 | 2 | 09/22/1995 | 9.5 | 6.5 | 140 | 3 | 777 | 331.5 | 310 | 284.5 | 247 | 212.5 |  | 158 |  | 93
830403 | 3323 | 2 | 09/22/1995 | 9.5 | 6.5 | 140 | 3 | 777 | 331.5 | 310 | 284.5 | 247 | 212.5 |  | 158 |  | 93
830403 | 3324 | 2 | 09/22/1995 | 9.5 | 6.5 | 140 | 4 | 1040 | 436.5 | 408 | 374 | 324.5 | 279.5 |  | 208 |  | 121
830403 | 3324 | 2 | 09/22/1995 | 9.5 | 6.5 | 140 | 4 | 1040 | 436.5 | 408 | 374 | 324.5 | 279.5 |  | 208 |  | 121
830403 | 3324 | 2 | 09/22/1995 | 9.5 | 6.5 | 140 | 4 | 1040 | 436.5 | 408 | 374 | 324.5 | 279.5 |  | 208 |  | 121
830403 | 3325 | 2 | 09/22/1995 | 9.5 | 6.5 | 150 | 1 | 384 | 180.5 | 162.5 | 151.5 | 131 | 112 |  | 83 |  | 48
830403 | 3325 | 2 | 09/22/1995 | 9.5 | 6.5 | 150 | 1 | 384 | 180.5 | 162.5 | 151.5 | 131 | 112 |  | 83 |  | 48
830403 | 3325 | 2 | 09/22/1995 | 9.5 | 6.5 | 150 | 1 | 384 | 180.5 | 162.5 | 151.5 | 131 | 112 |  | 83 |  | 48
830403 | 3326 | 2 | 09/22/1995 | 9.5 | 6.5 | 150 | 2 | 564 | 266 | 239.5 | 223 | 193 | 165 |  | 121.5 |  | 70
830403 | 3326 | 2 | 09/22/1995 | 9.5 | 6.5 | 150 | 2 | 564 | 266 | 239.5 | 223 | 193 | 165 |  | 121.5 |  | 70
830403 | 3326 | 2 | 09/22/1995 | 9.5 | 6.5 | 150 | 2 | 564 | 266 | 239.5 | 223 | 193 | 165 |  | 121.5 |  | 70
830403 | 3327 | 2 | 09/22/1995 | 9.5 | 6.5 | 150 | 3 | 769 | 360 | 324.5 | 302 | 261 | 222.5 |  | 164 |  | 92
830403 | 3327 | 2 | 09/22/1995 | 9.5 | 6.5 | 150 | 3 | 769 | 360 | 324.5 | 302 | 261 | 222.5 |  | 164 |  | 92
830403 | 3327 | 2 | 09/22/1995 | 9.5 | 6.5 | 150 | 3 | 769 | 360 | 324.5 | 302 | 261 | 222.5 |  | 164 |  | 92
830403 | 3328 | 2 | 09/22/1995 | 9.5 | 6.5 | 150 | 4 | 1021 | 475 | 427.5 | 396.5 | 342.5 | 292.5 |  | 214 |  | 120.5
830403 | 3328 | 2 | 09/22/1995 | 9.5 | 6.5 | 150 | 4 | 1021 | 475 | 427.5 | 396.5 | 342.5 | 292.5 |  | 214 |  | 120.5
830403 | 3328 | 2 | 09/22/1995 | 9.5 | 6.5 | 150 | 4 | 1021 | 475 | 427.5 | 396.5 | 342.5 | 292.5 |  | 214 |  | 120.5
830403 | 3329 | 2 | 08/14/1997 | 20 | 18 | 0 | 1 | 385 | 295 | 253.5 | 238.5 | 155.5 | 128 |  | 90.5 | 67
830403 | 3329 | 2 | 08/14/1997 | 20 | 18 | 0 | 1 | 385 | 295 | 253.5 | 238.5 | 155.5 | 128 |  | 90.5 | 67
830403 | 3329 | 2 | 08/14/1997 | 20 | 18 | 0 | 1 | 385 | 295 | 253.5 | 238.5 | 155.5 | 128 |  | 90.5 | 67
830403 | 3330 | 2 | 08/14/1997 | 20 | 18 | 0 | 2 | 575 | 445.5 | 385 | 354.5 | 244 | 198.5 |  | 141 | 103.5
830403 | 3330 | 2 | 08/14/1997 | 20 | 18 | 0 | 2 | 575 | 445.5 | 385 | 354.5 | 244 | 198.5 |  | 141 | 103.5
830403 | 3330 | 2 | 08/14/1997 | 20 | 18 | 0 | 2 | 575 | 445.5 | 385 | 354.5 | 244 | 198.5 |  | 141 | 103.5
830403 | 3331 | 2 | 08/14/1997 | 20 | 18 | 0 | 3 | 742 | 578 | 497.5 | 455 | 322 | 261 |  | 183 | 135.5
830403 | 3331 | 2 | 08/14/1997 | 20 | 18 | 0 | 3 | 742 | 578 | 497.5 | 455 | 322 | 261 |  | 183 | 135.5
830403 | 3331 | 2 | 08/14/1997 | 20 | 18 | 0 | 3 | 742 | 578 | 497.5 | 455 | 322 | 261 |  | 183 | 135.5
830403 | 3332 | 2 | 08/14/1997 | 20 | 18 | 0 | 4 | 968 | 767.5 | 655.5 | 597.5 | 433 | 348.5 |  | 243.5 | 178
830403 | 3332 | 2 | 08/14/1997 | 20 | 18 | 0 | 4 | 968 | 767.5 | 655.5 | 597.5 | 433 | 348.5 |  | 243.5 | 178
830403 | 3332 | 2 | 08/14/1997 | 20 | 18 | 0 | 4 | 968 | 767.5 | 655.5 | 597.5 | 433 | 348.5 |  | 243.5 | 178
830403 | 3333 | 2 | 08/14/1997 | 20 | 18 | 10 | 1 | 394 | 229 | 188 | 181 | 157 | 130 |  | 99.5 | 70.5
830403 | 3333 | 2 | 08/14/1997 | 20 | 18 | 10 | 1 | 394 | 229 | 188 | 181 | 157 | 130 |  | 99.5 | 70.5
830403 | 3333 | 2 | 08/14/1997 | 20 | 18 | 10 | 1 | 394 | 229 | 188 | 181 | 157 | 130 |  | 99.5 | 70.5
830403 | 3334 | 2 | 08/14/1997 | 20 | 18 | 10 | 2 | 589 | 345 | 289 | 276.5 | 238 | 200.5 |  | 150.5 | 107.5
830403 | 3334 | 2 | 08/14/1997 | 20 | 18 | 10 | 2 | 589 | 345 | 289 | 276.5 | 238 | 200.5 |  | 150.5 | 107.5
830403 | 3334 | 2 | 08/14/1997 | 20 | 18 | 10 | 2 | 589 | 345 | 289 | 276.5 | 238 | 200.5 |  | 150.5 | 107.5
830403 | 3335 | 2 | 08/14/1997 | 20 | 18 | 10 | 3 | 758 | 440 | 375.5 | 357.5 | 308.5 | 260 |  | 195.5 | 139.5
830403 | 3335 | 2 | 08/14/1997 | 20 | 18 | 10 | 3 | 758 | 440 | 375.5 | 357.5 | 308.5 | 260 |  | 195.5 | 139.5
830403 | 3335 | 2 | 08/14/1997 | 20 | 18 | 10 | 3 | 758 | 440 | 375.5 | 357.5 | 308.5 | 260 |  | 195.5 | 139.5
830403 | 3336 | 2 | 08/14/1997 | 20 | 18 | 10 | 4 | 988 | 580.5 | 498 | 469.5 | 405 | 343.5 |  | 257 | 181.5
830403 | 3336 | 2 | 08/14/1997 | 20 | 18 | 10 | 4 | 988 | 580.5 | 498 | 469.5 | 405 | 343.5 |  | 257 | 181.5
830403 | 3336 | 2 | 08/14/1997 | 20 | 18 | 10 | 4 | 988 | 580.5 | 498 | 469.5 | 405 | 343.5 |  | 257 | 181.5
830403 | 3337 | 2 | 08/14/1997 | 20 | 18 | 20 | 1 | 393 | 252.5 | 203 | 186 | 156.5 | 133 |  | 91.5 | 69.5
830403 | 3337 | 2 | 08/14/1997 | 20 | 18 | 20 | 1 | 393 | 252.5 | 203 | 186 | 156.5 | 133 |  | 91.5 | 69.5
830403 | 3337 | 2 | 08/14/1997 | 20 | 18 | 20 | 1 | 393 | 252.5 | 203 | 186 | 156.5 | 133 |  | 91.5 | 69.5
830403 | 3338 | 2 | 08/14/1997 | 20 | 18 | 20 | 2 | 589 | 380.5 | 312 | 285.5 | 240.5 | 204 |  | 142.5 | 104.5
830403 | 3338 | 2 | 08/14/1997 | 20 | 18 | 20 | 2 | 589 | 380.5 | 312 | 285.5 | 240.5 | 204 |  | 142.5 | 104.5
830403 | 3338 | 2 | 08/14/1997 | 20 | 18 | 20 | 2 | 589 | 380.5 | 312 | 285.5 | 240.5 | 204 |  | 142.5 | 104.5
830403 | 3339 | 2 | 08/14/1997 | 20 | 18 | 20 | 3 | 759 | 483.5 | 406 | 370.5 | 312 | 264.5 |  | 185.5 | 136.5
830403 | 3339 | 2 | 08/14/1997 | 20 | 18 | 20 | 3 | 759 | 483.5 | 406 | 370.5 | 312 | 264.5 |  | 185.5 | 136.5
830403 | 3339 | 2 | 08/14/1997 | 20 | 18 | 20 | 3 | 759 | 483.5 | 406 | 370.5 | 312 | 264.5 |  | 185.5 | 136.5
830403 | 3340 | 2 | 08/14/1997 | 20 | 18 | 20 | 4 | 990 | 640.5 | 535 | 488 | 412.5 | 348 |  | 244.5 | 177.5
830403 | 3340 | 2 | 08/14/1997 | 20 | 18 | 20 | 4 | 990 | 640.5 | 535 | 488 | 412.5 | 348 |  | 244.5 | 177.5
830403 | 3340 | 2 | 08/14/1997 | 20 | 18 | 20 | 4 | 990 | 640.5 | 535 | 488 | 412.5 | 348 |  | 244.5 | 177.5
830403 | 3341 | 2 | 08/14/1997 | 20 | 18 | 30 | 1 | 395 | 210.5 | 178 | 159 | 140.5 | 118.5 |  | 84.5 | 66
830403 | 3341 | 2 | 08/14/1997 | 20 | 18 | 30 | 1 | 395 | 210.5 | 178 | 159 | 140.5 | 118.5 |  | 84.5 | 66
830403 | 3341 | 2 | 08/14/1997 | 20 | 18 | 30 | 1 | 395 | 210.5 | 178 | 159 | 140.5 | 118.5 |  | 84.5 | 66
830403 | 3342 | 2 | 08/14/1997 | 20 | 18 | 30 | 2 | 590 | 313.5 | 274 | 245 | 215 | 182.5 |  | 132.5 | 100
830403 | 3342 | 2 | 08/14/1997 | 20 | 18 | 30 | 2 | 590 | 313.5 | 274 | 245 | 215 | 182.5 |  | 132.5 | 100
830403 | 3342 | 2 | 08/14/1997 | 20 | 18 | 30 | 2 | 590 | 313.5 | 274 | 245 | 215 | 182.5 |  | 132.5 | 100
830801 | 4793 | 2 | 07/18/2001 | 34 | 45 | 0 | 1 | 390 | 328 | 238 | 177.5 | 112 | 70 |  | 31 |  | 14.5
830801 | 4793 | 2 | 07/18/2001 | 34 | 45 | 0 | 1 | 390 | 328 | 238 | 177.5 | 112 | 70 |  | 31 |  | 14.5
830801 | 4793 | 2 | 07/18/2001 | 34 | 45 | 0 | 1 | 390 | 328 | 238 | 177.5 | 112 | 70 |  | 31 |  | 14.5
830801 | 4793 | 2 | 07/18/2001 | 34 | 45 | 0 | 1 | 390 | 328 | 238 | 177.5 | 112 | 70 |  | 31 |  | 14.5
830801 | 4794 | 2 | 07/18/2001 | 34 | 45 | 0 | 2 | 561 | 473.5 | 345 | 261 | 169.5 | 106 |  | 46 |  | 20.5
830801 | 4794 | 2 | 07/18/2001 | 34 | 45 | 0 | 2 | 561 | 473.5 | 345 | 261 | 169.5 | 106 |  | 46 |  | 20.5
830801 | 4794 | 2 | 07/18/2001 | 34 | 45 | 0 | 2 | 561 | 473.5 | 345 | 261 | 169.5 | 106 |  | 46 |  | 20.5
830801 | 4794 | 2 | 07/18/2001 | 34 | 45 | 0 | 2 | 561 | 473.5 | 345 | 261 | 169.5 | 106 |  | 46 |  | 20.5
830403 | 3631 | 3 | 10/07/1991 | 25.5 | 28 | 110 | 3 | 755 | 373.5 | 321.5 | 297.5 | 259 | 221 |  | 160 | 120 | 94 | 75
830403 | 3631 | 3 | 10/07/1991 | 25.5 | 28 | 110 | 3 | 755 | 373.5 | 321.5 | 297.5 | 259 | 221 |  | 160 | 120 | 94 | 75
830403 | 3631 | 3 | 10/07/1991 | 25.5 | 28 | 110 | 3 | 755 | 373.5 | 321.5 | 297.5 | 259 | 221 |  | 160 | 120 | 94 | 75
830403 | 3632 | 3 | 10/07/1991 | 25.5 | 28 | 110 | 4 | 1004 | 494 | 424 | 394 | 344.5 | 291.5 |  | 209.5 | 156.5 | 123 | 99
830403 | 3632 | 3 | 10/07/1991 | 25.5 | 28 | 110 | 4 | 1004 | 494 | 424 | 394 | 344.5 | 291.5 |  | 209.5 | 156.5 | 123 | 99
830403 | 3632 | 3 | 10/07/1991 | 25.5 | 28 | 110 | 4 | 1004 | 494 | 424 | 394 | 344.5 | 291.5 |  | 209.5 | 156.5 | 123 | 99
830403 | 3633 | 3 | 10/07/1991 | 25.5 | 28 | 120 | 1 | 373 | 183.5 | 154.5 | 143 | 125.5 | 105 |  | 79 | 59 | 47 | 38
830403 | 3633 | 3 | 10/07/1991 | 25.5 | 28 | 120 | 1 | 373 | 183.5 | 154.5 | 143 | 125.5 | 105 |  | 79 | 59 | 47 | 38
830403 | 3633 | 3 | 10/07/1991 | 25.5 | 28 | 120 | 1 | 373 | 183.5 | 154.5 | 143 | 125.5 | 105 |  | 79 | 59 | 47 | 38
830403 | 3634 | 3 | 10/07/1991 | 25.5 | 28 | 120 | 2 | 553 | 276.5 | 234 | 217 | 189 | 159.5 |  | 117.5 | 88 | 70 | 56
830403 | 3634 | 3 | 10/07/1991 | 25.5 | 28 | 120 | 2 | 553 | 276.5 | 234 | 217 | 189 | 159.5 |  | 117.5 | 88 | 70 | 56
830403 | 3634 | 3 | 10/07/1991 | 25.5 | 28 | 120 | 2 | 553 | 276.5 | 234 | 217 | 189 | 159.5 |  | 117.5 | 88 | 70 | 56
830403 | 3635 | 3 | 10/07/1991 | 25.5 | 28 | 120 | 3 | 755 | 369.5 | 313.5 | 290 | 253.5 | 214 |  | 157.5 | 117.5 | 93.5 | 75.5
830403 | 3635 | 3 | 10/07/1991 | 25.5 | 28 | 120 | 3 | 755 | 369.5 | 313.5 | 290 | 253.5 | 214 |  | 157.5 | 117.5 | 93.5 | 75.5
830403 | 3635 | 3 | 10/07/1991 | 25.5 | 28 | 120 | 3 | 755 | 369.5 | 313.5 | 290 | 253.5 | 214 |  | 157.5 | 117.5 | 93.5 | 75.5
830403 | 3636 | 3 | 10/07/1991 | 25.5 | 28 | 120 | 4 | 1004 | 486 | 412 | 381 | 332 | 281.5 |  | 206.5 | 153.5 | 121 | 97.5
830403 | 3636 | 3 | 10/07/1991 | 25.5 | 28 | 120 | 4 | 1004 | 486 | 412 | 381 | 332 | 281.5 |  | 206.5 | 153.5 | 121 | 97.5
830403 | 3636 | 3 | 10/07/1991 | 25.5 | 28 | 120 | 4 | 1004 | 486 | 412 | 381 | 332 | 281.5 |  | 206.5 | 153.5 | 121 | 97.5
830403 | 3637 | 3 | 10/07/1991 | 25.5 | 28 | 130 | 1 | 372 | 217 | 182 | 164.5 | 139.5 | 114.5 |  | 82 | 60.5 | 49.5 | 40
830403 | 3637 | 3 | 10/07/1991 | 25.5 | 28 | 130 | 1 | 372 | 217 | 182 | 164.5 | 139.5 | 114.5 |  | 82 | 60.5 | 49.5 | 40
830403 | 3637 | 3 | 10/07/1991 | 25.5 | 28 | 130 | 1 | 372 | 217 | 182 | 164.5 | 139.5 | 114.5 |  | 82 | 60.5 | 49.5 | 40
830403 | 3638 | 3 | 10/07/1991 | 25.5 | 28 | 130 | 2 | 554 | 329.5 | 279.5 | 251.5 | 213 | 174.5 |  | 123.5 | 91 | 72.5 | 58
830403 | 3638 | 3 | 10/07/1991 | 25.5 | 28 | 130 | 2 | 554 | 329.5 | 279.5 | 251.5 | 213 | 174.5 |  | 123.5 | 91 | 72.5 | 58
830403 | 3638 | 3 | 10/07/1991 | 25.5 | 28 | 130 | 2 | 554 | 329.5 | 279.5 | 251.5 | 213 | 174.5 |  | 123.5 | 91 | 72.5 | 58
830403 | 3639 | 3 | 10/07/1991 | 25.5 | 28 | 130 | 3 | 753 | 441.5 | 375.5 | 339.5 | 284.5 | 236 |  | 166 | 122 | 97 | 78
830403 | 3639 | 3 | 10/07/1991 | 25.5 | 28 | 130 | 3 | 753 | 441.5 | 375.5 | 339.5 | 284.5 | 236 |  | 166 | 122 | 97 | 78
830403 | 3639 | 3 | 10/07/1991 | 25.5 | 28 | 130 | 3 | 753 | 441.5 | 375.5 | 339.5 | 284.5 | 236 |  | 166 | 122 | 97 | 78
830403 | 3640 | 3 | 10/07/1991 | 25.5 | 28 | 130 | 4 | 1001 | 585 | 497.5 | 449 | 379.5 | 312 |  | 218.5 | 159 | 126 | 102.5
830403 | 3640 | 3 | 10/07/1991 | 25.5 | 28 | 130 | 4 | 1001 | 585 | 497.5 | 449 | 379.5 | 312 |  | 218.5 | 159 | 126 | 102.5
830403 | 3640 | 3 | 10/07/1991 | 25.5 | 28 | 130 | 4 | 1001 | 585 | 497.5 | 449 | 379.5 | 312 |  | 218.5 | 159 | 126 | 102.5
830403 | 3641 | 3 | 10/07/1991 | 25.5 | 28 | 140 | 1 | 370 | 217 | 182 | 165 | 138 | 114 |  | 81.5 | 60.5 | 48.5 | 39.5
830403 | 3641 | 3 | 10/07/1991 | 25.5 | 28 | 140 | 1 | 370 | 217 | 182 | 165 | 138 | 114 |  | 81.5 | 60.5 | 48.5 | 39.5
830403 | 3641 | 3 | 10/07/1991 | 25.5 | 28 | 140 | 1 | 370 | 217 | 182 | 165 | 138 | 114 |  | 81.5 | 60.5 | 48.5 | 39.5
830403 | 3642 | 3 | 10/07/1991 | 25.5 | 28 | 140 | 2 | 552 | 330 | 279.5 | 251.5 | 210.5 | 174.5 |  | 123.5 | 91.5 | 72.5 | 57
830403 | 3642 | 3 | 10/07/1991 | 25.5 | 28 | 140 | 2 | 552 | 330 | 279.5 | 251.5 | 210.5 | 174.5 |  | 123.5 | 91.5 | 72.5 | 57
830403 | 3642 | 3 | 10/07/1991 | 25.5 | 28 | 140 | 2 | 552 | 330 | 279.5 | 251.5 | 210.5 | 174.5 |  | 123.5 | 91.5 | 72.5 | 57
830403 | 3643 | 3 | 10/07/1991 | 25.5 | 28 | 140 | 3 | 754 | 445 | 377 | 340 | 284.5 | 235 |  | 166 | 122 | 97.5 | 77.5
830403 | 3643 | 3 | 10/07/1991 | 25.5 | 28 | 140 | 3 | 754 | 445 | 377 | 340 | 284.5 | 235 |  | 166 | 122 | 97.5 | 77.5
830403 | 3643 | 3 | 10/07/1991 | 25.5 | 28 | 140 | 3 | 754 | 445 | 377 | 340 | 284.5 | 235 |  | 166 | 122 | 97.5 | 77.5
830403 | 3644 | 3 | 10/07/1991 | 25.5 | 28 | 140 | 4 | 1001 | 591.5 | 499.5 | 450.5 | 378 | 313.5 |  | 218.5 | 160.5 | 126.5 | 101.5
830403 | 3644 | 3 | 10/07/1991 | 25.5 | 28 | 140 | 4 | 1001 | 591.5 | 499.5 | 450.5 | 378 | 313.5 |  | 218.5 | 160.5 | 126.5 | 101.5
830403 | 3644 | 3 | 10/07/1991 | 25.5 | 28 | 140 | 4 | 1001 | 591.5 | 499.5 | 450.5 | 378 | 313.5 |  | 218.5 | 160.5 | 126.5 | 101.5
830403 | 3645 | 3 | 10/07/1991 | 25.5 | 28 | 150 | 1 | 372 | 222 | 185.5 | 167 | 139 | 116 |  | 83 | 62 | 49 | 40
830403 | 3645 | 3 | 10/07/1991 | 25.5 | 28 | 150 | 1 | 372 | 222 | 185.5 | 167 | 139 | 116 |  | 83 | 62 | 49 | 40
830403 | 3645 | 3 | 10/07/1991 | 25.5 | 28 | 150 | 1 | 372 | 222 | 185.5 | 167 | 139 | 116 |  | 83 | 62 | 49 | 40
830403 | 3646 | 3 | 10/07/1991 | 25.5 | 28 | 150 | 2 | 553 | 337.5 | 284.5 | 257 | 213 | 176.5 |  | 124.5 | 93 | 73 | 58.5
830403 | 3646 | 3 | 10/07/1991 | 25.5 | 28 | 150 | 2 | 553 | 337.5 | 284.5 | 257 | 213 | 176.5 |  | 124.5 | 93 | 73 | 58.5
830403 | 3646 | 3 | 10/07/1991 | 25.5 | 28 | 150 | 2 | 553 | 337.5 | 284.5 | 257 | 213 | 176.5 |  | 124.5 | 93 | 73 | 58.5
830403 | 3647 | 3 | 10/07/1991 | 25.5 | 28 | 150 | 3 | 753 | 452 | 383 | 346 | 288 | 237.5 |  | 168 | 124.5 | 98 | 79
830403 | 3647 | 3 | 10/07/1991 | 25.5 | 28 | 150 | 3 | 753 | 452 | 383 | 346 | 288 | 237.5 |  | 168 | 124.5 | 98 | 79
830403 | 3647 | 3 | 10/07/1991 | 25.5 | 28 | 150 | 3 | 753 | 452 | 383 | 346 | 288 | 237.5 |  | 168 | 124.5 | 98 | 79
830403 | 3648 | 3 | 10/07/1991 | 25.5 | 28 | 150 | 4 | 999 | 599 | 506 | 458 | 383 | 316.5 |  | 221 | 162.5 | 129.5 | 104
830403 | 3648 | 3 | 10/07/1991 | 25.5 | 28 | 150 | 4 | 999 | 599 | 506 | 458 | 383 | 316.5 |  | 221 | 162.5 | 129.5 | 104
830403 | 3648 | 3 | 10/07/1991 | 25.5 | 28 | 150 | 4 | 999 | 599 | 506 | 458 | 383 | 316.5 |  | 221 | 162.5 | 129.5 | 104
830403 | 3649 | 3 | 10/12/1993 | 4 | 6.6 | 0 | 1 | 398 | 156.5 | 143 | 136 | 124.5 | 105.5 |  | 86.5 |  | 53
830403 | 3649 | 3 | 10/12/1993 | 4 | 6.6 | 0 | 1 | 398 | 156.5 | 143 | 136 | 124.5 | 105.5 |  | 86.5 |  | 53
830403 | 3649 | 3 | 10/12/1993 | 4 | 6.6 | 0 | 1 | 398 | 156.5 | 143 | 136 | 124.5 | 105.5 |  | 86.5 |  | 53
830403 | 3650 | 3 | 10/12/1993 | 4 | 6.6 | 0 | 2 | 581 | 227 | 206.5 | 196 | 177.5 | 152 |  | 116 |  | 74.5
830403 | 3650 | 3 | 10/12/1993 | 4 | 6.6 | 0 | 2 | 581 | 227 | 206.5 | 196 | 177.5 | 152 |  | 116 |  | 74.5
830403 | 3650 | 3 | 10/12/1993 | 4 | 6.6 | 0 | 2 | 581 | 227 | 206.5 | 196 | 177.5 | 152 |  | 116 |  | 74.5
830403 | 3651 | 3 | 10/12/1993 | 4 | 6.6 | 0 | 3 | 784 | 302.5 | 276.5 | 261 | 235.5 | 203.5 |  | 155 |  | 99
830403 | 3651 | 3 | 10/12/1993 | 4 | 6.6 | 0 | 3 | 784 | 302.5 | 276.5 | 261 | 235.5 | 203.5 |  | 155 |  | 99
830403 | 3651 | 3 | 10/12/1993 | 4 | 6.6 | 0 | 3 | 784 | 302.5 | 276.5 | 261 | 235.5 | 203.5 |  | 155 |  | 99
830403 | 3652 | 3 | 10/12/1993 | 4 | 6.6 | 0 | 4 | 1044 | 395.5 | 362 | 341 | 307 | 266 |  | 204.5 |  | 126.5
830403 | 3652 | 3 | 10/12/1993 | 4 | 6.6 | 0 | 4 | 1044 | 395.5 | 362 | 341 | 307 | 266 |  | 204.5 |  | 126.5
830403 | 3652 | 3 | 10/12/1993 | 4 | 6.6 | 0 | 4 | 1044 | 395.5 | 362 | 341 | 307 | 266 |  | 204.5 |  | 126.5
830403 | 3653 | 3 | 10/12/1993 | 4 | 6.6 | 10 | 1 | 396 | 161 | 145 | 141.5 | 124 | 108.5 |  | 82 |  | 52
830403 | 3653 | 3 | 10/12/1993 | 4 | 6.6 | 10 | 1 | 396 | 161 | 145 | 141.5 | 124 | 108.5 |  | 82 |  | 52
830403 | 3653 | 3 | 10/12/1993 | 4 | 6.6 | 10 | 1 | 396 | 161 | 145 | 141.5 | 124 | 108.5 |  | 82 |  | 52
830403 | 3654 | 3 | 10/12/1993 | 4 | 6.6 | 10 | 2 | 585 | 238 | 213.5 | 205 | 181 | 156.5 |  | 116 |  | 75
830403 | 3654 | 3 | 10/12/1993 | 4 | 6.6 | 10 | 2 | 585 | 238 | 213.5 | 205 | 181 | 156.5 |  | 116 |  | 75
830403 | 3654 | 3 | 10/12/1993 | 4 | 6.6 | 10 | 2 | 585 | 238 | 213.5 | 205 | 181 | 156.5 |  | 116 |  | 75
830403 | 3655 | 3 | 10/12/1993 | 4 | 6.6 | 10 | 3 | 776 | 310.5 | 278.5 | 267.5 | 235 | 204.5 |  | 152 |  | 97.5
830403 | 3655 | 3 | 10/12/1993 | 4 | 6.6 | 10 | 3 | 776 | 310.5 | 278.5 | 267.5 | 235 | 204.5 |  | 152 |  | 97.5
830403 | 3655 | 3 | 10/12/1993 | 4 | 6.6 | 10 | 3 | 776 | 310.5 | 278.5 | 267.5 | 235 | 204.5 |  | 152 |  | 97.5
830403 | 3656 | 3 | 10/12/1993 | 4 | 6.6 | 10 | 4 | 1035 | 409 | 367.5 | 350 | 308.5 | 268.5 |  | 200.5 |  | 125.5
830403 | 3656 | 3 | 10/12/1993 | 4 | 6.6 | 10 | 4 | 1035 | 409 | 367.5 | 350 | 308.5 | 268.5 |  | 200.5 |  | 125.5
830403 | 3656 | 3 | 10/12/1993 | 4 | 6.6 | 10 | 4 | 1035 | 409 | 367.5 | 350 | 308.5 | 268.5 |  | 200.5 |  | 125.5
830403 | 3657 | 3 | 10/12/1993 | 4 | 6.6 | 20 | 1 | 379 | 149.5 | 139.5 | 131 | 116.5 | 99.5 |  | 77.5 |  | 48
830403 | 3657 | 3 | 10/12/1993 | 4 | 6.6 | 20 | 1 | 379 | 149.5 | 139.5 | 131 | 116.5 | 99.5 |  | 77.5 |  | 48
830403 | 3657 | 3 | 10/12/1993 | 4 | 6.6 | 20 | 1 | 379 | 149.5 | 139.5 | 131 | 116.5 | 99.5 |  | 77.5 |  | 48
830403 | 3658 | 3 | 10/12/1993 | 4 | 6.6 | 20 | 2 | 581 | 222.5 | 207.5 | 192.5 | 171.5 | 145.5 |  | 112 |  | 66.5
830403 | 3658 | 3 | 10/12/1993 | 4 | 6.6 | 20 | 2 | 581 | 222.5 | 207.5 | 192.5 | 171.5 | 145.5 |  | 112 |  | 66.5
830403 | 3658 | 3 | 10/12/1993 | 4 | 6.6 | 20 | 2 | 581 | 222.5 | 207.5 | 192.5 | 171.5 | 145.5 |  | 112 |  | 66.5
830403 | 3659 | 3 | 10/12/1993 | 4 | 6.6 | 20 | 3 | 778 | 296.5 | 275.5 | 256.5 | 227 | 194.5 |  | 149.5 |  | 90
830403 | 3659 | 3 | 10/12/1993 | 4 | 6.6 | 20 | 3 | 778 | 296.5 | 275.5 | 256.5 | 227 | 194.5 |  | 149.5 |  | 90
830403 | 3659 | 3 | 10/12/1993 | 4 | 6.6 | 20 | 3 | 778 | 296.5 | 275.5 | 256.5 | 227 | 194.5 |  | 149.5 |  | 90
830403 | 3660 | 3 | 10/12/1993 | 4 | 6.6 | 20 | 4 | 1032 | 390 | 362 | 336.5 | 297 | 253 |  | 193 |  | 115.5
830403 | 3660 | 3 | 10/12/1993 | 4 | 6.6 | 20 | 4 | 1032 | 390 | 362 | 336.5 | 297 | 253 |  | 193 |  | 115.5
830403 | 3660 | 3 | 10/12/1993 | 4 | 6.6 | 20 | 4 | 1032 | 390 | 362 | 336.5 | 297 | 253 |  | 193 |  | 115.5
830403 | 3661 | 3 | 10/12/1993 | 4 | 6.6 | 30 | 1 | 388 | 139 | 128.5 | 122.5 | 111 | 94 |  | 74 |  | 49
830403 | 3661 | 3 | 10/12/1993 | 4 | 6.6 | 30 | 1 | 388 | 139 | 128.5 | 122.5 | 111 | 94 |  | 74 |  | 49
830403 | 3661 | 3 | 10/12/1993 | 4 | 6.6 | 30 | 1 | 388 | 139 | 128.5 | 122.5 | 111 | 94 |  | 74 |  | 49
830403 | 3790 | 3 | 08/14/1997 | 21 | 19 | 30 | 2 | 587 | 305.5 | 264 | 248.5 | 211.5 | 179.5 |  | 133 | 103.5
830403 | 3790 | 3 | 08/14/1997 | 21 | 19 | 30 | 2 | 587 | 305.5 | 264 | 248.5 | 211.5 | 179.5 |  | 133 | 103.5
830403 | 3790 | 3 | 08/14/1997 | 21 | 19 | 30 | 2 | 587 | 305.5 | 264 | 248.5 | 211.5 | 179.5 |  | 133 | 103.5
830403 | 3917 | 3 | 07/21/2001 | 31 | 45 | 30 | 1 | 394 | 302.5 | 230 | 200 | 167.5 | 140 |  | 97.5 |  | 55
830403 | 3917 | 3 | 07/21/2001 | 31 | 45 | 30 | 1 | 394 | 302.5 | 230 | 200 | 167.5 | 140 |  | 97.5 |  | 55
830403 | 3917 | 3 | 07/21/2001 | 31 | 45 | 30 | 1 | 394 | 302.5 | 230 | 200 | 167.5 | 140 |  | 97.5 |  | 55
830801 | 5376 | 4 | 10/04/1991 | 10 | 9.5 | 20 | 4 | 1096 | 197.5 | 165.5 | 151 | 129 | 109.5 |  | 77.5 | 55 | 41 | 33
830801 | 5376 | 4 | 10/04/1991 | 10 | 9.5 | 20 | 4 | 1096 | 197.5 | 165.5 | 151 | 129 | 109.5 |  | 77.5 | 55 | 41 | 33
830801 | 5376 | 4 | 10/04/1991 | 10 | 9.5 | 20 | 4 | 1096 | 197.5 | 165.5 | 151 | 129 | 109.5 |  | 77.5 | 55 | 41 | 33
830801 | 5376 | 4 | 10/04/1991 | 10 | 9.5 | 20 | 4 | 1096 | 197.5 | 165.5 | 151 | 129 | 109.5 |  | 77.5 | 55 | 41 | 33
830801 | 4204 | 1 | 09/21/1995 | 5 | 1.5 | 100 | 4 | 1106 | 213 | 179 | 160 | 134 | 113 |  | 76.5 |  | 37.5
830801 | 4204 | 1 | 09/21/1995 | 5 | 1.5 | 100 | 4 | 1106 | 213 | 179 | 160 | 134 | 113 |  | 76.5 |  | 37.5
830801 | 4204 | 1 | 09/21/1995 | 5 | 1.5 | 100 | 4 | 1106 | 213 | 179 | 160 | 134 | 113 |  | 76.5 |  | 37.5
830801 | 4204 | 1 | 09/21/1995 | 5 | 1.5 | 100 | 4 | 1106 | 213 | 179 | 160 | 134 | 113 |  | 76.5 |  | 37.5
830403 | 2767 | 1 | 10/12/1993 | 3 | 4.6 | 30 | 3 | 788 | 466.5 | 406.5 | 363 | 305.5 | 246 |  | 172 |  | 101
830403 | 2767 | 1 | 10/12/1993 | 3 | 4.6 | 30 | 3 | 788 | 466.5 | 406.5 | 363 | 305.5 | 246 |  | 172 |  | 101
830403 | 2767 | 1 | 10/12/1993 | 3 | 4.6 | 30 | 3 | 788 | 466.5 | 406.5 | 363 | 305.5 | 246 |  | 172 |  | 101
830403 | 2768 | 1 | 10/12/1993 | 3 | 4.6 | 30 | 4 | 1043 | 618.5 | 537.5 | 480 | 404 | 324.5 |  | 227.5 |  | 134
830403 | 2768 | 1 | 10/12/1993 | 3 | 4.6 | 30 | 4 | 1043 | 618.5 | 537.5 | 480 | 404 | 324.5 |  | 227.5 |  | 134
830403 | 2768 | 1 | 10/12/1993 | 3 | 4.6 | 30 | 4 | 1043 | 618.5 | 537.5 | 480 | 404 | 324.5 |  | 227.5 |  | 134
830403 | 2769 | 1 | 10/12/1993 | 3 | 4.6 | 40 | 1 | 394 | 215.5 | 193.5 | 176.5 | 148.5 | 121.5 |  | 88 |  | 50
830403 | 2769 | 1 | 10/12/1993 | 3 | 4.6 | 40 | 1 | 394 | 215.5 | 193.5 | 176.5 | 148.5 | 121.5 |  | 88 |  | 50
830403 | 2769 | 1 | 10/12/1993 | 3 | 4.6 | 40 | 1 | 394 | 215.5 | 193.5 | 176.5 | 148.5 | 121.5 |  | 88 |  | 50
830403 | 2770 | 1 | 10/12/1993 | 3 | 4.6 | 40 | 2 | 591 | 325 | 290 | 263.5 | 222.5 | 183 |  | 131 |  | 74.5
830403 | 2770 | 1 | 10/12/1993 | 3 | 4.6 | 40 | 2 | 591 | 325 | 290 | 263.5 | 222.5 | 183 |  | 131 |  | 74.5
830403 | 2770 | 1 | 10/12/1993 | 3 | 4.6 | 40 | 2 | 591 | 325 | 290 | 263.5 | 222.5 | 183 |  | 131 |  | 74.5
830403 | 2771 | 1 | 10/12/1993 | 3 | 4.6 | 40 | 3 | 790 | 433.5 | 387.5 | 352 | 297.5 | 245 |  | 175 |  | 100
830403 | 2771 | 1 | 10/12/1993 | 3 | 4.6 | 40 | 3 | 790 | 433.5 | 387.5 | 352 | 297.5 | 245 |  | 175 |  | 100
830403 | 2771 | 1 | 10/12/1993 | 3 | 4.6 | 40 | 3 | 790 | 433.5 | 387.5 | 352 | 297.5 | 245 |  | 175 |  | 100
830403 | 2772 | 1 | 10/12/1993 | 3 | 4.6 | 40 | 4 | 1050 | 572.5 | 510 | 463.5 | 392.5 | 323.5 |  | 232 |  | 128
830403 | 2772 | 1 | 10/12/1993 | 3 | 4.6 | 40 | 4 | 1050 | 572.5 | 510 | 463.5 | 392.5 | 323.5 |  | 232 |  | 128
830403 | 2772 | 1 | 10/12/1993 | 3 | 4.6 | 40 | 4 | 1050 | 572.5 | 510 | 463.5 | 392.5 | 323.5 |  | 232 |  | 128
830403 | 2773 | 1 | 10/12/1993 | 3 | 4.6 | 50 | 1 | 394 | 184 | 164 | 152.5 | 137.5 | 106.5 |  | 77 |  | 46
830403 | 2773 | 1 | 10/12/1993 | 3 | 4.6 | 50 | 1 | 394 | 184 | 164 | 152.5 | 137.5 | 106.5 |  | 77 |  | 46
830403 | 2773 | 1 | 10/12/1993 | 3 | 4.6 | 50 | 1 | 394 | 184 | 164 | 152.5 | 137.5 | 106.5 |  | 77 |  | 46
830801 | 4995 | 3 | 10/14/1993 | 9 | 10.4 | 20 | 3 | 793 | 208 | 177 | 158 | 128.5 | 103 |  | 67.5 |  | 34.5
830801 | 4995 | 3 | 10/14/1993 | 9 | 10.4 | 20 | 3 | 793 | 208 | 177 | 158 | 128.5 | 103 |  | 67.5 |  | 34.5
830801 | 4995 | 3 | 10/14/1993 | 9 | 10.4 | 20 | 3 | 793 | 208 | 177 | 158 | 128.5 | 103 |  | 67.5 |  | 34.5
830801 | 4995 | 3 | 10/14/1993 | 9 | 10.4 | 20 | 3 | 793 | 208 | 177 | 158 | 128.5 | 103 |  | 67.5 |  | 34.5
830801 | 4996 | 3 | 10/14/1993 | 9 | 10.4 | 20 | 4 | 1045 | 276 | 235 | 210 | 171.5 | 136.5 |  | 88.5 |  | 44
830801 | 4996 | 3 | 10/14/1993 | 9 | 10.4 | 20 | 4 | 1045 | 276 | 235 | 210 | 171.5 | 136.5 |  | 88.5 |  | 44
830801 | 4996 | 3 | 10/14/1993 | 9 | 10.4 | 20 | 4 | 1045 | 276 | 235 | 210 | 171.5 | 136.5 |  | 88.5 |  | 44
830801 | 4996 | 3 | 10/14/1993 | 9 | 10.4 | 20 | 4 | 1045 | 276 | 235 | 210 | 171.5 | 136.5 |  | 88.5 |  | 44
830801 | 4997 | 3 | 10/14/1993 | 9 | 10.4 | 30 | 1 | 394 | 103.5 | 86.5 | 78.5 | 62.5 | 46.5 |  | 34 |  | 16.5
830801 | 4997 | 3 | 10/14/1993 | 9 | 10.4 | 30 | 1 | 394 | 103.5 | 86.5 | 78.5 | 62.5 | 46.5 |  | 34 |  | 16.5
830801 | 4997 | 3 | 10/14/1993 | 9 | 10.4 | 30 | 1 | 394 | 103.5 | 86.5 | 78.5 | 62.5 | 46.5 |  | 34 |  | 16.5
830801 | 4997 | 3 | 10/14/1993 | 9 | 10.4 | 30 | 1 | 394 | 103.5 | 86.5 | 78.5 | 62.5 | 46.5 |  | 34 |  | 16.5
830801 | 4998 | 3 | 10/14/1993 | 9 | 10.4 | 30 | 2 | 589 | 156.5 | 132.5 | 119.5 | 96.5 | 74.5 |  | 51.5 |  | 25.5
830801 | 4998 | 3 | 10/14/1993 | 9 | 10.4 | 30 | 2 | 589 | 156.5 | 132.5 | 119.5 | 96.5 | 74.5 |  | 51.5 |  | 25.5
830801 | 4998 | 3 | 10/14/1993 | 9 | 10.4 | 30 | 2 | 589 | 156.5 | 132.5 | 119.5 | 96.5 | 74.5 |  | 51.5 |  | 25.5
830801 | 4998 | 3 | 10/14/1993 | 9 | 10.4 | 30 | 2 | 589 | 156.5 | 132.5 | 119.5 | 96.5 | 74.5 |  | 51.5 |  | 25.5
830801 | 4999 | 3 | 10/14/1993 | 9 | 10.4 | 30 | 3 | 789 | 212 | 178 | 159.5 | 129.5 | 101.5 |  | 68.5 |  | 33.5
830801 | 4999 | 3 | 10/14/1993 | 9 | 10.4 | 30 | 3 | 789 | 212 | 178 | 159.5 | 129.5 | 101.5 |  | 68.5 |  | 33.5
830801 | 4999 | 3 | 10/14/1993 | 9 | 10.4 | 30 | 3 | 789 | 212 | 178 | 159.5 | 129.5 | 101.5 |  | 68.5 |  | 33.5
830801 | 4999 | 3 | 10/14/1993 | 9 | 10.4 | 30 | 3 | 789 | 212 | 178 | 159.5 | 129.5 | 101.5 |  | 68.5 |  | 33.5
830801 | 5000 | 3 | 10/14/1993 | 9 | 10.4 | 30 | 4 | 1042 | 281.5 | 237.5 | 213 | 173.5 | 137 |  | 91 |  | 45
830801 | 5000 | 3 | 10/14/1993 | 9 | 10.4 | 30 | 4 | 1042 | 281.5 | 237.5 | 213 | 173.5 | 137 |  | 91 |  | 45
830801 | 5000 | 3 | 10/14/1993 | 9 | 10.4 | 30 | 4 | 1042 | 281.5 | 237.5 | 213 | 173.5 | 137 |  | 91 |  | 45
830801 | 5000 | 3 | 10/14/1993 | 9 | 10.4 | 30 | 4 | 1042 | 281.5 | 237.5 | 213 | 173.5 | 137 |  | 91 |  | 45
830801 | 5001 | 3 | 10/14/1993 | 9 | 10.4 | 40 | 1 | 395 | 122 | 100 | 85 | 69.5 | 52 |  | 33 |  | 18
830801 | 5001 | 3 | 10/14/1993 | 9 | 10.4 | 40 | 1 | 395 | 122 | 100 | 85 | 69.5 | 52 |  | 33 |  | 18
830801 | 5001 | 3 | 10/14/1993 | 9 | 10.4 | 40 | 1 | 395 | 122 | 100 | 85 | 69.5 | 52 |  | 33 |  | 18
830801 | 5001 | 3 | 10/14/1993 | 9 | 10.4 | 40 | 1 | 395 | 122 | 100 | 85 | 69.5 | 52 |  | 33 |  | 18
830801 | 5002 | 3 | 10/14/1993 | 9 | 10.4 | 40 | 2 | 587 | 183.5 | 152.5 | 131 | 106.5 | 79.5 |  | 49.5 |  | 27.5
830801 | 5002 | 3 | 10/14/1993 | 9 | 10.4 | 40 | 2 | 587 | 183.5 | 152.5 | 131 | 106.5 | 79.5 |  | 49.5 |  | 27.5
830801 | 5002 | 3 | 10/14/1993 | 9 | 10.4 | 40 | 2 | 587 | 183.5 | 152.5 | 131 | 106.5 | 79.5 |  | 49.5 |  | 27.5
830801 | 5002 | 3 | 10/14/1993 | 9 | 10.4 | 40 | 2 | 587 | 183.5 | 152.5 | 131 | 106.5 | 79.5 |  | 49.5 |  | 27.5
830801 | 5003 | 3 | 10/14/1993 | 9 | 10.4 | 40 | 3 | 788 | 244.5 | 204 | 175.5 | 143.5 | 108 |  | 68 |  | 37
830801 | 5003 | 3 | 10/14/1993 | 9 | 10.4 | 40 | 3 | 788 | 244.5 | 204 | 175.5 | 143.5 | 108 |  | 68 |  | 37
830801 | 5003 | 3 | 10/14/1993 | 9 | 10.4 | 40 | 3 | 788 | 244.5 | 204 | 175.5 | 143.5 | 108 |  | 68 |  | 37
830801 | 5003 | 3 | 10/14/1993 | 9 | 10.4 | 40 | 3 | 788 | 244.5 | 204 | 175.5 | 143.5 | 108 |  | 68 |  | 37
830801 | 5004 | 3 | 10/14/1993 | 9 | 10.4 | 40 | 4 | 1041 | 323.5 | 270 | 232.5 | 189 | 144.5 |  | 89.5 |  | 47
830801 | 5004 | 3 | 10/14/1993 | 9 | 10.4 | 40 | 4 | 1041 | 323.5 | 270 | 232.5 | 189 | 144.5 |  | 89.5 |  | 47
830801 | 5004 | 3 | 10/14/1993 | 9 | 10.4 | 40 | 4 | 1041 | 323.5 | 270 | 232.5 | 189 | 144.5 |  | 89.5 |  | 47
830801 | 5004 | 3 | 10/14/1993 | 9 | 10.4 | 40 | 4 | 1041 | 323.5 | 270 | 232.5 | 189 | 144.5 |  | 89.5 |  | 47
830801 | 5005 | 3 | 10/14/1993 | 9 | 10.4 | 50 | 1 | 397 | 116.5 | 95 | 82 | 65.5 | 50 |  | 32 |  | 17
830801 | 5005 | 3 | 10/14/1993 | 9 | 10.4 | 50 | 1 | 397 | 116.5 | 95 | 82 | 65.5 | 50 |  | 32 |  | 17
830801 | 5005 | 3 | 10/14/1993 | 9 | 10.4 | 50 | 1 | 397 | 116.5 | 95 | 82 | 65.5 | 50 |  | 32 |  | 17
830801 | 5005 | 3 | 10/14/1993 | 9 | 10.4 | 50 | 1 | 397 | 116.5 | 95 | 82 | 65.5 | 50 |  | 32 |  | 17
830801 | 5006 | 3 | 10/14/1993 | 9 | 10.4 | 50 | 2 | 591 | 176.5 | 144 | 124 | 99.5 | 77.5 |  | 49 |  | 26.5
830801 | 5006 | 3 | 10/14/1993 | 9 | 10.4 | 50 | 2 | 591 | 176.5 | 144 | 124 | 99.5 | 77.5 |  | 49 |  | 26.5
830801 | 5006 | 3 | 10/14/1993 | 9 | 10.4 | 50 | 2 | 591 | 176.5 | 144 | 124 | 99.5 | 77.5 |  | 49 |  | 26.5
830801 | 5006 | 3 | 10/14/1993 | 9 | 10.4 | 50 | 2 | 591 | 176.5 | 144 | 124 | 99.5 | 77.5 |  | 49 |  | 26.5
830801 | 5007 | 3 | 10/14/1993 | 9 | 10.4 | 50 | 3 | 792 | 237 | 193 | 167 | 135 | 103.5 |  | 64.5 |  | 33.5
830801 | 5007 | 3 | 10/14/1993 | 9 | 10.4 | 50 | 3 | 792 | 237 | 193 | 167 | 135 | 103.5 |  | 64.5 |  | 33.5
830801 | 5007 | 3 | 10/14/1993 | 9 | 10.4 | 50 | 3 | 792 | 237 | 193 | 167 | 135 | 103.5 |  | 64.5 |  | 33.5
830801 | 5007 | 3 | 10/14/1993 | 9 | 10.4 | 50 | 3 | 792 | 237 | 193 | 167 | 135 | 103.5 |  | 64.5 |  | 33.5
830801 | 5008 | 3 | 10/14/1993 | 9 | 10.4 | 50 | 4 | 1045 | 316 | 259 | 224.5 | 183.5 | 140.5 |  | 88.5 |  | 45.5
830801 | 5008 | 3 | 10/14/1993 | 9 | 10.4 | 50 | 4 | 1045 | 316 | 259 | 224.5 | 183.5 | 140.5 |  | 88.5 |  | 45.5
830801 | 5008 | 3 | 10/14/1993 | 9 | 10.4 | 50 | 4 | 1045 | 316 | 259 | 224.5 | 183.5 | 140.5 |  | 88.5 |  | 45.5
830801 | 5008 | 3 | 10/14/1993 | 9 | 10.4 | 50 | 4 | 1045 | 316 | 259 | 224.5 | 183.5 | 140.5 |  | 88.5 |  | 45.5
830801 | 5009 | 3 | 10/14/1993 | 9 | 10.4 | 60 | 1 | 394 | 128 | 105.5 | 90.5 | 71 | 54.5 |  | 33.5 |  | 18
830801 | 5009 | 3 | 10/14/1993 | 9 | 10.4 | 60 | 1 | 394 | 128 | 105.5 | 90.5 | 71 | 54.5 |  | 33.5 |  | 18
830801 | 5009 | 3 | 10/14/1993 | 9 | 10.4 | 60 | 1 | 394 | 128 | 105.5 | 90.5 | 71 | 54.5 |  | 33.5 |  | 18
830801 | 5009 | 3 | 10/14/1993 | 9 | 10.4 | 60 | 1 | 394 | 128 | 105.5 | 90.5 | 71 | 54.5 |  | 33.5 |  | 18
830801 | 5010 | 3 | 10/14/1993 | 9 | 10.4 | 60 | 2 | 587 | 193 | 157 | 135.5 | 107.5 | 82 |  | 50 |  | 26
830801 | 5010 | 3 | 10/14/1993 | 9 | 10.4 | 60 | 2 | 587 | 193 | 157 | 135.5 | 107.5 | 82 |  | 50 |  | 26
830801 | 5010 | 3 | 10/14/1993 | 9 | 10.4 | 60 | 2 | 587 | 193 | 157 | 135.5 | 107.5 | 82 |  | 50 |  | 26
830801 | 5010 | 3 | 10/14/1993 | 9 | 10.4 | 60 | 2 | 587 | 193 | 157 | 135.5 | 107.5 | 82 |  | 50 |  | 26
830801 | 5011 | 3 | 10/14/1993 | 9 | 10.4 | 60 | 3 | 788 | 260 | 213 | 183.5 | 146 | 112.5 |  | 68.5 |  | 35.5
830801 | 5011 | 3 | 10/14/1993 | 9 | 10.4 | 60 | 3 | 788 | 260 | 213 | 183.5 | 146 | 112.5 |  | 68.5 |  | 35.5
830801 | 5011 | 3 | 10/14/1993 | 9 | 10.4 | 60 | 3 | 788 | 260 | 213 | 183.5 | 146 | 112.5 |  | 68.5 |  | 35.5
830801 | 5011 | 3 | 10/14/1993 | 9 | 10.4 | 60 | 3 | 788 | 260 | 213 | 183.5 | 146 | 112.5 |  | 68.5 |  | 35.5
830801 | 5012 | 3 | 10/14/1993 | 9 | 10.4 | 60 | 4 | 1042 | 345.5 | 284.5 | 244.5 | 194.5 | 151 |  | 91 |  | 47
830801 | 5012 | 3 | 10/14/1993 | 9 | 10.4 | 60 | 4 | 1042 | 345.5 | 284.5 | 244.5 | 194.5 | 151 |  | 91 |  | 47
830801 | 5012 | 3 | 10/14/1993 | 9 | 10.4 | 60 | 4 | 1042 | 345.5 | 284.5 | 244.5 | 194.5 | 151 |  | 91 |  | 47
830801 | 5012 | 3 | 10/14/1993 | 9 | 10.4 | 60 | 4 | 1042 | 345.5 | 284.5 | 244.5 | 194.5 | 151 |  | 91 |  | 47
830801 | 5013 | 3 | 10/14/1993 | 9 | 10.4 | 70 | 1 | 394 | 143.5 | 116.5 | 97.5 | 75.5 | 54.5 |  | 33 |  | 18
830801 | 5013 | 3 | 10/14/1993 | 9 | 10.4 | 70 | 1 | 394 | 143.5 | 116.5 | 97.5 | 75.5 | 54.5 |  | 33 |  | 18
830801 | 5013 | 3 | 10/14/1993 | 9 | 10.4 | 70 | 1 | 394 | 143.5 | 116.5 | 97.5 | 75.5 | 54.5 |  | 33 |  | 18
830801 | 5013 | 3 | 10/14/1993 | 9 | 10.4 | 70 | 1 | 394 | 143.5 | 116.5 | 97.5 | 75.5 | 54.5 |  | 33 |  | 18
830801 | 5014 | 3 | 10/14/1993 | 9 | 10.4 | 70 | 2 | 589 | 216.5 | 176.5 | 149 | 117 | 83.5 |  | 50 |  | 25
830801 | 5014 | 3 | 10/14/1993 | 9 | 10.4 | 70 | 2 | 589 | 216.5 | 176.5 | 149 | 117 | 83.5 |  | 50 |  | 25
830801 | 5014 | 3 | 10/14/1993 | 9 | 10.4 | 70 | 2 | 589 | 216.5 | 176.5 | 149 | 117 | 83.5 |  | 50 |  | 25
830801 | 5014 | 3 | 10/14/1993 | 9 | 10.4 | 70 | 2 | 589 | 216.5 | 176.5 | 149 | 117 | 83.5 |  | 50 |  | 25
830801 | 5015 | 3 | 10/14/1993 | 9 | 10.4 | 70 | 3 | 790 | 289 | 237 | 201 | 157 | 115 |  | 69 |  | 35.5
830801 | 5015 | 3 | 10/14/1993 | 9 | 10.4 | 70 | 3 | 790 | 289 | 237 | 201 | 157 | 115 |  | 69 |  | 35.5
830801 | 5015 | 3 | 10/14/1993 | 9 | 10.4 | 70 | 3 | 790 | 289 | 237 | 201 | 157 | 115 |  | 69 |  | 35.5
830801 | 5015 | 3 | 10/14/1993 | 9 | 10.4 | 70 | 3 | 790 | 289 | 237 | 201 | 157 | 115 |  | 69 |  | 35.5
830801 | 5016 | 3 | 10/14/1993 | 9 | 10.4 | 70 | 4 | 1044 | 383.5 | 316 | 268 | 211.5 | 155.5 |  | 92 |  | 46
830801 | 5016 | 3 | 10/14/1993 | 9 | 10.4 | 70 | 4 | 1044 | 383.5 | 316 | 268 | 211.5 | 155.5 |  | 92 |  | 46
830801 | 5016 | 3 | 10/14/1993 | 9 | 10.4 | 70 | 4 | 1044 | 383.5 | 316 | 268 | 211.5 | 155.5 |  | 92 |  | 46
830801 | 5016 | 3 | 10/14/1993 | 9 | 10.4 | 70 | 4 | 1044 | 383.5 | 316 | 268 | 211.5 | 155.5 |  | 92 |  | 46
830801 | 5017 | 3 | 10/14/1993 | 9 | 10.4 | 80 | 1 | 397 | 124 | 101 | 84.5 | 70 | 51.5 |  | 29.5 |  | 17.5
830801 | 5017 | 3 | 10/14/1993 | 9 | 10.4 | 80 | 1 | 397 | 124 | 101 | 84.5 | 70 | 51.5 |  | 29.5 |  | 17.5
830801 | 5017 | 3 | 10/14/1993 | 9 | 10.4 | 80 | 1 | 397 | 124 | 101 | 84.5 | 70 | 51.5 |  | 29.5 |  | 17.5
830801 | 5017 | 3 | 10/14/1993 | 9 | 10.4 | 80 | 1 | 397 | 124 | 101 | 84.5 | 70 | 51.5 |  | 29.5 |  | 17.5
830801 | 5018 | 3 | 10/14/1993 | 9 | 10.4 | 80 | 2 | 590 | 186.5 | 152 | 129.5 | 103 | 78 |  | 46.5 |  | 24.5
830801 | 5018 | 3 | 10/14/1993 | 9 | 10.4 | 80 | 2 | 590 | 186.5 | 152 | 129.5 | 103 | 78 |  | 46.5 |  | 24.5
830801 | 5018 | 3 | 10/14/1993 | 9 | 10.4 | 80 | 2 | 590 | 186.5 | 152 | 129.5 | 103 | 78 |  | 46.5 |  | 24.5
830801 | 5018 | 3 | 10/14/1993 | 9 | 10.4 | 80 | 2 | 590 | 186.5 | 152 | 129.5 | 103 | 78 |  | 46.5 |  | 24.5
830801 | 5019 | 3 | 10/14/1993 | 9 | 10.4 | 80 | 3 | 791 | 250.5 | 205.5 | 174 | 142 | 106 |  | 62.5 |  | 34
830801 | 5019 | 3 | 10/14/1993 | 9 | 10.4 | 80 | 3 | 791 | 250.5 | 205.5 | 174 | 142 | 106 |  | 62.5 |  | 34
830801 | 5019 | 3 | 10/14/1993 | 9 | 10.4 | 80 | 3 | 791 | 250.5 | 205.5 | 174 | 142 | 106 |  | 62.5 |  | 34
830801 | 5019 | 3 | 10/14/1993 | 9 | 10.4 | 80 | 3 | 791 | 250.5 | 205.5 | 174 | 142 | 106 |  | 62.5 |  | 34
830801 | 5020 | 3 | 10/14/1993 | 9 | 10.4 | 80 | 4 | 1040 | 330 | 271.5 | 231 | 186 | 141.5 |  | 84 |  | 42.5
830801 | 5020 | 3 | 10/14/1993 | 9 | 10.4 | 80 | 4 | 1040 | 330 | 271.5 | 231 | 186 | 141.5 |  | 84 |  | 42.5
830801 | 5020 | 3 | 10/14/1993 | 9 | 10.4 | 80 | 4 | 1040 | 330 | 271.5 | 231 | 186 | 141.5 |  | 84 |  | 42.5
830801 | 5020 | 3 | 10/14/1993 | 9 | 10.4 | 80 | 4 | 1040 | 330 | 271.5 | 231 | 186 | 141.5 |  | 84 |  | 42.5
830801 | 5021 | 3 | 10/14/1993 | 9 | 10.4 | 90 | 1 | 392 | 138 | 114.5 | 98 | 77 | 58 |  | 35 |  | 20
830801 | 5021 | 3 | 10/14/1993 | 9 | 10.4 | 90 | 1 | 392 | 138 | 114.5 | 98 | 77 | 58 |  | 35 |  | 20
830801 | 5021 | 3 | 10/14/1993 | 9 | 10.4 | 90 | 1 | 392 | 138 | 114.5 | 98 | 77 | 58 |  | 35 |  | 20
830801 | 5021 | 3 | 10/14/1993 | 9 | 10.4 | 90 | 1 | 392 | 138 | 114.5 | 98 | 77 | 58 |  | 35 |  | 20
830801 | 5022 | 3 | 10/14/1993 | 9 | 10.4 | 90 | 2 | 586 | 209 | 174.5 | 149.5 | 119 | 90 |  | 54 |  | 29.5
830801 | 5022 | 3 | 10/14/1993 | 9 | 10.4 | 90 | 2 | 586 | 209 | 174.5 | 149.5 | 119 | 90 |  | 54 |  | 29.5
830801 | 5022 | 3 | 10/14/1993 | 9 | 10.4 | 90 | 2 | 586 | 209 | 174.5 | 149.5 | 119 | 90 |  | 54 |  | 29.5
830801 | 5022 | 3 | 10/14/1993 | 9 | 10.4 | 90 | 2 | 586 | 209 | 174.5 | 149.5 | 119 | 90 |  | 54 |  | 29.5
830801 | 5023 | 3 | 10/14/1993 | 9 | 10.4 | 90 | 3 | 784 | 279.5 | 234 | 201.5 | 159.5 | 122 |  | 72.5 |  | 39.5
830801 | 5023 | 3 | 10/14/1993 | 9 | 10.4 | 90 | 3 | 784 | 279.5 | 234 | 201.5 | 159.5 | 122 |  | 72.5 |  | 39.5
830801 | 5023 | 3 | 10/14/1993 | 9 | 10.4 | 90 | 3 | 784 | 279.5 | 234 | 201.5 | 159.5 | 122 |  | 72.5 |  | 39.5
830801 | 5023 | 3 | 10/14/1993 | 9 | 10.4 | 90 | 3 | 784 | 279.5 | 234 | 201.5 | 159.5 | 122 |  | 72.5 |  | 39.5
830801 | 5024 | 3 | 10/14/1993 | 9 | 10.4 | 90 | 4 | 1038 | 375.5 | 314 | 272.5 | 218.5 | 166.5 |  | 100.5 |  | 54
830801 | 5024 | 3 | 10/14/1993 | 9 | 10.4 | 90 | 4 | 1038 | 375.5 | 314 | 272.5 | 218.5 | 166.5 |  | 100.5 |  | 54
830801 | 5024 | 3 | 10/14/1993 | 9 | 10.4 | 90 | 4 | 1038 | 375.5 | 314 | 272.5 | 218.5 | 166.5 |  | 100.5 |  | 54
830801 | 5024 | 3 | 10/14/1993 | 9 | 10.4 | 90 | 4 | 1038 | 375.5 | 314 | 272.5 | 218.5 | 166.5 |  | 100.5 |  | 54
830801 | 5025 | 3 | 10/14/1993 | 9 | 10.4 | 100 | 1 | 394 | 118 | 99 | 86 | 69 | 54 |  | 34.5 |  | 19
830801 | 5025 | 3 | 10/14/1993 | 9 | 10.4 | 100 | 1 | 394 | 118 | 99 | 86 | 69 | 54 |  | 34.5 |  | 19
830801 | 5025 | 3 | 10/14/1993 | 9 | 10.4 | 100 | 1 | 394 | 118 | 99 | 86 | 69 | 54 |  | 34.5 |  | 19
830801 | 5025 | 3 | 10/14/1993 | 9 | 10.4 | 100 | 1 | 394 | 118 | 99 | 86 | 69 | 54 |  | 34.5 |  | 19
830801 | 5026 | 3 | 10/14/1993 | 9 | 10.4 | 100 | 2 | 586 | 179 | 149.5 | 131 | 105 | 82 |  | 52.5 |  | 28.5
830801 | 5026 | 3 | 10/14/1993 | 9 | 10.4 | 100 | 2 | 586 | 179 | 149.5 | 131 | 105 | 82 |  | 52.5 |  | 28.5
830801 | 5026 | 3 | 10/14/1993 | 9 | 10.4 | 100 | 2 | 586 | 179 | 149.5 | 131 | 105 | 82 |  | 52.5 |  | 28.5
830801 | 5026 | 3 | 10/14/1993 | 9 | 10.4 | 100 | 2 | 586 | 179 | 149.5 | 131 | 105 | 82 |  | 52.5 |  | 28.5
830801 | 5027 | 3 | 10/14/1993 | 9 | 10.4 | 100 | 3 | 788 | 238.5 | 200 | 175 | 140 | 110.5 |  | 70 |  | 38.5
830801 | 5027 | 3 | 10/14/1993 | 9 | 10.4 | 100 | 3 | 788 | 238.5 | 200 | 175 | 140 | 110.5 |  | 70 |  | 38.5
830801 | 5027 | 3 | 10/14/1993 | 9 | 10.4 | 100 | 3 | 788 | 238.5 | 200 | 175 | 140 | 110.5 |  | 70 |  | 38.5
830801 | 5027 | 3 | 10/14/1993 | 9 | 10.4 | 100 | 3 | 788 | 238.5 | 200 | 175 | 140 | 110.5 |  | 70 |  | 38.5
830801 | 5028 | 3 | 10/14/1993 | 9 | 10.4 | 100 | 4 | 1042 | 317.5 | 266 | 234 | 188 | 147.5 |  | 93.5 |  | 50
830801 | 5028 | 3 | 10/14/1993 | 9 | 10.4 | 100 | 4 | 1042 | 317.5 | 266 | 234 | 188 | 147.5 |  | 93.5 |  | 50
830801 | 5028 | 3 | 10/14/1993 | 9 | 10.4 | 100 | 4 | 1042 | 317.5 | 266 | 234 | 188 | 147.5 |  | 93.5 |  | 50
830801 | 5028 | 3 | 10/14/1993 | 9 | 10.4 | 100 | 4 | 1042 | 317.5 | 266 | 234 | 188 | 147.5 |  | 93.5 |  | 50
830801 | 5029 | 3 | 10/14/1993 | 9 | 10.4 | 110 | 1 | 394 | 135 | 110.5 | 94 | 72.5 | 55 |  | 34 |  | 19
830801 | 5029 | 3 | 10/14/1993 | 9 | 10.4 | 110 | 1 | 394 | 135 | 110.5 | 94 | 72.5 | 55 |  | 34 |  | 19
830801 | 5029 | 3 | 10/14/1993 | 9 | 10.4 | 110 | 1 | 394 | 135 | 110.5 | 94 | 72.5 | 55 |  | 34 |  | 19
830801 | 5029 | 3 | 10/14/1993 | 9 | 10.4 | 110 | 1 | 394 | 135 | 110.5 | 94 | 72.5 | 55 |  | 34 |  | 19
830801 | 5030 | 3 | 10/14/1993 | 9 | 10.4 | 110 | 2 | 586 | 204 | 166 | 143 | 111 | 84.5 |  | 52 |  | 28
830801 | 5030 | 3 | 10/14/1993 | 9 | 10.4 | 110 | 2 | 586 | 204 | 166 | 143 | 111 | 84.5 |  | 52 |  | 28
830801 | 5030 | 3 | 10/14/1993 | 9 | 10.4 | 110 | 2 | 586 | 204 | 166 | 143 | 111 | 84.5 |  | 52 |  | 28
830801 | 5030 | 3 | 10/14/1993 | 9 | 10.4 | 110 | 2 | 586 | 204 | 166 | 143 | 111 | 84.5 |  | 52 |  | 28
830801 | 5031 | 3 | 10/14/1993 | 9 | 10.4 | 110 | 3 | 786 | 273 | 223.5 | 192.5 | 149.5 | 114.5 |  | 70.5 |  | 38.5
830801 | 5031 | 3 | 10/14/1993 | 9 | 10.4 | 110 | 3 | 786 | 273 | 223.5 | 192.5 | 149.5 | 114.5 |  | 70.5 |  | 38.5
830801 | 5031 | 3 | 10/14/1993 | 9 | 10.4 | 110 | 3 | 786 | 273 | 223.5 | 192.5 | 149.5 | 114.5 |  | 70.5 |  | 38.5
830801 | 5031 | 3 | 10/14/1993 | 9 | 10.4 | 110 | 3 | 786 | 273 | 223.5 | 192.5 | 149.5 | 114.5 |  | 70.5 |  | 38.5
830801 | 5032 | 3 | 10/14/1993 | 9 | 10.4 | 110 | 4 | 1036 | 361 | 296.5 | 256 | 199 | 154 |  | 94.5 |  | 49.5
830801 | 5032 | 3 | 10/14/1993 | 9 | 10.4 | 110 | 4 | 1036 | 361 | 296.5 | 256 | 199 | 154 |  | 94.5 |  | 49.5
830801 | 5032 | 3 | 10/14/1993 | 9 | 10.4 | 110 | 4 | 1036 | 361 | 296.5 | 256 | 199 | 154 |  | 94.5 |  | 49.5
830801 | 5032 | 3 | 10/14/1993 | 9 | 10.4 | 110 | 4 | 1036 | 361 | 296.5 | 256 | 199 | 154 |  | 94.5 |  | 49.5
830801 | 5033 | 3 | 10/14/1993 | 9 | 10.4 | 120 | 1 | 393 | 116 | 95 | 84 | 67 | 51.5 |  | 32 |  | 16.5
830801 | 5033 | 3 | 10/14/1993 | 9 | 10.4 | 120 | 1 | 393 | 116 | 95 | 84 | 67 | 51.5 |  | 32 |  | 16.5
830801 | 5033 | 3 | 10/14/1993 | 9 | 10.4 | 120 | 1 | 393 | 116 | 95 | 84 | 67 | 51.5 |  | 32 |  | 16.5
830801 | 5033 | 3 | 10/14/1993 | 9 | 10.4 | 120 | 1 | 393 | 116 | 95 | 84 | 67 | 51.5 |  | 32 |  | 16.5
830801 | 5034 | 3 | 10/14/1993 | 9 | 10.4 | 120 | 2 | 585 | 175.5 | 145.5 | 128.5 | 102.5 | 80 |  | 51.5 |  | 29.5
830801 | 5034 | 3 | 10/14/1993 | 9 | 10.4 | 120 | 2 | 585 | 175.5 | 145.5 | 128.5 | 102.5 | 80 |  | 51.5 |  | 29.5
830801 | 5034 | 3 | 10/14/1993 | 9 | 10.4 | 120 | 2 | 585 | 175.5 | 145.5 | 128.5 | 102.5 | 80 |  | 51.5 |  | 29.5
830801 | 5034 | 3 | 10/14/1993 | 9 | 10.4 | 120 | 2 | 585 | 175.5 | 145.5 | 128.5 | 102.5 | 80 |  | 51.5 |  | 29.5
830801 | 5035 | 3 | 10/14/1993 | 9 | 10.4 | 120 | 3 | 786 | 233 | 192.5 | 170.5 | 136 | 106 |  | 66.5 |  | 35.5
830801 | 5035 | 3 | 10/14/1993 | 9 | 10.4 | 120 | 3 | 786 | 233 | 192.5 | 170.5 | 136 | 106 |  | 66.5 |  | 35.5
830801 | 5035 | 3 | 10/14/1993 | 9 | 10.4 | 120 | 3 | 786 | 233 | 192.5 | 170.5 | 136 | 106 |  | 66.5 |  | 35.5
830801 | 5035 | 3 | 10/14/1993 | 9 | 10.4 | 120 | 3 | 786 | 233 | 192.5 | 170.5 | 136 | 106 |  | 66.5 |  | 35.5
830801 | 5036 | 3 | 10/14/1993 | 9 | 10.4 | 120 | 4 | 1038 | 311.5 | 258 | 227.5 | 183 | 143.5 |  | 91 |  | 50.5
830801 | 5036 | 3 | 10/14/1993 | 9 | 10.4 | 120 | 4 | 1038 | 311.5 | 258 | 227.5 | 183 | 143.5 |  | 91 |  | 50.5
830801 | 5036 | 3 | 10/14/1993 | 9 | 10.4 | 120 | 4 | 1038 | 311.5 | 258 | 227.5 | 183 | 143.5 |  | 91 |  | 50.5
830801 | 5036 | 3 | 10/14/1993 | 9 | 10.4 | 120 | 4 | 1038 | 311.5 | 258 | 227.5 | 183 | 143.5 |  | 91 |  | 50.5
830801 | 5037 | 3 | 10/14/1993 | 9 | 10.4 | 130 | 1 | 394 | 105.5 | 87 | 77 | 65 | 47.5 |  | 34 |  | 20.5
830801 | 5037 | 3 | 10/14/1993 | 9 | 10.4 | 130 | 1 | 394 | 105.5 | 87 | 77 | 65 | 47.5 |  | 34 |  | 20.5
830801 | 5037 | 3 | 10/14/1993 | 9 | 10.4 | 130 | 1 | 394 | 105.5 | 87 | 77 | 65 | 47.5 |  | 34 |  | 20.5
830801 | 5037 | 3 | 10/14/1993 | 9 | 10.4 | 130 | 1 | 394 | 105.5 | 87 | 77 | 65 | 47.5 |  | 34 |  | 20.5
830801 | 5038 | 3 | 10/14/1993 | 9 | 10.4 | 130 | 2 | 585 | 160.5 | 133 | 118.5 | 100 | 74.5 |  | 52.5 |  | 31
830801 | 5038 | 3 | 10/14/1993 | 9 | 10.4 | 130 | 2 | 585 | 160.5 | 133 | 118.5 | 100 | 74.5 |  | 52.5 |  | 31
830801 | 5038 | 3 | 10/14/1993 | 9 | 10.4 | 130 | 2 | 585 | 160.5 | 133 | 118.5 | 100 | 74.5 |  | 52.5 |  | 31
830801 | 5038 | 3 | 10/14/1993 | 9 | 10.4 | 130 | 2 | 585 | 160.5 | 133 | 118.5 | 100 | 74.5 |  | 52.5 |  | 31
830801 | 5039 | 3 | 10/14/1993 | 9 | 10.4 | 130 | 3 | 786 | 214 | 178.5 | 158 | 132.5 | 102.5 |  | 70 |  | 40
830801 | 5039 | 3 | 10/14/1993 | 9 | 10.4 | 130 | 3 | 786 | 214 | 178.5 | 158 | 132.5 | 102.5 |  | 70 |  | 40
830801 | 5039 | 3 | 10/14/1993 | 9 | 10.4 | 130 | 3 | 786 | 214 | 178.5 | 158 | 132.5 | 102.5 |  | 70 |  | 40
830801 | 5039 | 3 | 10/14/1993 | 9 | 10.4 | 130 | 3 | 786 | 214 | 178.5 | 158 | 132.5 | 102.5 |  | 70 |  | 40
830801 | 5040 | 3 | 10/14/1993 | 9 | 10.4 | 130 | 4 | 1035 | 285 | 236.5 | 210.5 | 176.5 | 136.5 |  | 93.5 |  | 52.5
830801 | 5040 | 3 | 10/14/1993 | 9 | 10.4 | 130 | 4 | 1035 | 285 | 236.5 | 210.5 | 176.5 | 136.5 |  | 93.5 |  | 52.5
830801 | 5040 | 3 | 10/14/1993 | 9 | 10.4 | 130 | 4 | 1035 | 285 | 236.5 | 210.5 | 176.5 | 136.5 |  | 93.5 |  | 52.5
830801 | 5040 | 3 | 10/14/1993 | 9 | 10.4 | 130 | 4 | 1035 | 285 | 236.5 | 210.5 | 176.5 | 136.5 |  | 93.5 |  | 52.5
830801 | 5041 | 3 | 10/14/1993 | 9 | 10.4 | 140 | 1 | 390 | 136 | 113 | 96 | 72 | 55 |  | 30 |  | 19
830801 | 5041 | 3 | 10/14/1993 | 9 | 10.4 | 140 | 1 | 390 | 136 | 113 | 96 | 72 | 55 |  | 30 |  | 19
830801 | 5041 | 3 | 10/14/1993 | 9 | 10.4 | 140 | 1 | 390 | 136 | 113 | 96 | 72 | 55 |  | 30 |  | 19
830801 | 5041 | 3 | 10/14/1993 | 9 | 10.4 | 140 | 1 | 390 | 136 | 113 | 96 | 72 | 55 |  | 30 |  | 19
830801 | 5042 | 3 | 10/14/1993 | 9 | 10.4 | 140 | 2 | 583 | 206 | 171 | 146.5 | 111.5 | 86.5 |  | 50.5 |  | 30.5
830801 | 5042 | 3 | 10/14/1993 | 9 | 10.4 | 140 | 2 | 583 | 206 | 171 | 146.5 | 111.5 | 86.5 |  | 50.5 |  | 30.5
830801 | 5042 | 3 | 10/14/1993 | 9 | 10.4 | 140 | 2 | 583 | 206 | 171 | 146.5 | 111.5 | 86.5 |  | 50.5 |  | 30.5
830801 | 5042 | 3 | 10/14/1993 | 9 | 10.4 | 140 | 2 | 583 | 206 | 171 | 146.5 | 111.5 | 86.5 |  | 50.5 |  | 30.5
830801 | 5043 | 3 | 10/14/1993 | 9 | 10.4 | 140 | 3 | 784 | 274.5 | 230 | 196 | 151 | 117 |  | 69 |  | 38.5
830801 | 5043 | 3 | 10/14/1993 | 9 | 10.4 | 140 | 3 | 784 | 274.5 | 230 | 196 | 151 | 117 |  | 69 |  | 38.5
830801 | 5043 | 3 | 10/14/1993 | 9 | 10.4 | 140 | 3 | 784 | 274.5 | 230 | 196 | 151 | 117 |  | 69 |  | 38.5
830801 | 5043 | 3 | 10/14/1993 | 9 | 10.4 | 140 | 3 | 784 | 274.5 | 230 | 196 | 151 | 117 |  | 69 |  | 38.5
830801 | 5044 | 3 | 10/14/1993 | 9 | 10.4 | 140 | 4 | 1034 | 365 | 305 | 262 | 202 | 156.5 |  | 91 |  | 47.5
830801 | 5044 | 3 | 10/14/1993 | 9 | 10.4 | 140 | 4 | 1034 | 365 | 305 | 262 | 202 | 156.5 |  | 91 |  | 47.5
830801 | 5044 | 3 | 10/14/1993 | 9 | 10.4 | 140 | 4 | 1034 | 365 | 305 | 262 | 202 | 156.5 |  | 91 |  | 47.5
830801 | 5044 | 3 | 10/14/1993 | 9 | 10.4 | 140 | 4 | 1034 | 365 | 305 | 262 | 202 | 156.5 |  | 91 |  | 47.5
830801 | 5045 | 3 | 10/14/1993 | 9 | 10.4 | 150 | 1 | 387 | 145 | 117 | 101 | 80 | 54 |  | 34 |  | 19
830801 | 5045 | 3 | 10/14/1993 | 9 | 10.4 | 150 | 1 | 387 | 145 | 117 | 101 | 80 | 54 |  | 34 |  | 19
830801 | 5045 | 3 | 10/14/1993 | 9 | 10.4 | 150 | 1 | 387 | 145 | 117 | 101 | 80 | 54 |  | 34 |  | 19
830801 | 5045 | 3 | 10/14/1993 | 9 | 10.4 | 150 | 1 | 387 | 145 | 117 | 101 | 80 | 54 |  | 34 |  | 19
830801 | 5046 | 3 | 10/14/1993 | 9 | 10.4 | 150 | 2 | 579 | 219 | 177.5 | 151.5 | 122 | 86.5 |  | 53.5 |  | 30
830801 | 5046 | 3 | 10/14/1993 | 9 | 10.4 | 150 | 2 | 579 | 219 | 177.5 | 151.5 | 122 | 86.5 |  | 53.5 |  | 30
830801 | 5046 | 3 | 10/14/1993 | 9 | 10.4 | 150 | 2 | 579 | 219 | 177.5 | 151.5 | 122 | 86.5 |  | 53.5 |  | 30
830801 | 5046 | 3 | 10/14/1993 | 9 | 10.4 | 150 | 2 | 579 | 219 | 177.5 | 151.5 | 122 | 86.5 |  | 53.5 |  | 30
830801 | 5047 | 3 | 10/14/1993 | 9 | 10.4 | 150 | 3 | 778 | 290 | 235.5 | 202.5 | 161 | 117 |  | 71 |  | 37.5
830801 | 5047 | 3 | 10/14/1993 | 9 | 10.4 | 150 | 3 | 778 | 290 | 235.5 | 202.5 | 161 | 117 |  | 71 |  | 37.5
830801 | 5047 | 3 | 10/14/1993 | 9 | 10.4 | 150 | 3 | 778 | 290 | 235.5 | 202.5 | 161 | 117 |  | 71 |  | 37.5
830801 | 5047 | 3 | 10/14/1993 | 9 | 10.4 | 150 | 3 | 778 | 290 | 235.5 | 202.5 | 161 | 117 |  | 71 |  | 37.5
830801 | 5048 | 3 | 10/14/1993 | 9 | 10.4 | 150 | 4 | 1034 | 385 | 314 | 270 | 214.5 | 159 |  | 96.5 |  | 50.5
830801 | 5048 | 3 | 10/14/1993 | 9 | 10.4 | 150 | 4 | 1034 | 385 | 314 | 270 | 214.5 | 159 |  | 96.5 |  | 50.5
830801 | 5048 | 3 | 10/14/1993 | 9 | 10.4 | 150 | 4 | 1034 | 385 | 314 | 270 | 214.5 | 159 |  | 96.5 |  | 50.5
830801 | 5048 | 3 | 10/14/1993 | 9 | 10.4 | 150 | 4 | 1034 | 385 | 314 | 270 | 214.5 | 159 |  | 96.5 |  | 50.5
830801 | 5049 | 3 | 09/21/1995 | 7.5 | 6.5 | 0 | 1 | 410 | 169 | 123.5 | 103 | 76 | 55.5 |  | 31 |  | 15.5
830801 | 5049 | 3 | 09/21/1995 | 7.5 | 6.5 | 0 | 1 | 410 | 169 | 123.5 | 103 | 76 | 55.5 |  | 31 |  | 15.5
830801 | 5049 | 3 | 09/21/1995 | 7.5 | 6.5 | 0 | 1 | 410 | 169 | 123.5 | 103 | 76 | 55.5 |  | 31 |  | 15.5
830801 | 5049 | 3 | 09/21/1995 | 7.5 | 6.5 | 0 | 1 | 410 | 169 | 123.5 | 103 | 76 | 55.5 |  | 31 |  | 15.5
830801 | 5050 | 3 | 09/21/1995 | 7.5 | 6.5 | 0 | 2 | 589 | 241.5 | 180 | 151.5 | 111 | 84 |  | 46 |  | 23.5
830801 | 5050 | 3 | 09/21/1995 | 7.5 | 6.5 | 0 | 2 | 589 | 241.5 | 180 | 151.5 | 111 | 84 |  | 46 |  | 23.5
830801 | 5050 | 3 | 09/21/1995 | 7.5 | 6.5 | 0 | 2 | 589 | 241.5 | 180 | 151.5 | 111 | 84 |  | 46 |  | 23.5
830801 | 5050 | 3 | 09/21/1995 | 7.5 | 6.5 | 0 | 2 | 589 | 241.5 | 180 | 151.5 | 111 | 84 |  | 46 |  | 23.5
830801 | 5051 | 3 | 09/21/1995 | 7.5 | 6.5 | 0 | 3 | 792 | 323 | 241.5 | 204.5 | 153 | 114.5 |  | 64.5 |  | 31.5
830801 | 5051 | 3 | 09/21/1995 | 7.5 | 6.5 | 0 | 3 | 792 | 323 | 241.5 | 204.5 | 153 | 114.5 |  | 64.5 |  | 31.5
830801 | 5051 | 3 | 09/21/1995 | 7.5 | 6.5 | 0 | 3 | 792 | 323 | 241.5 | 204.5 | 153 | 114.5 |  | 64.5 |  | 31.5
830801 | 5051 | 3 | 09/21/1995 | 7.5 | 6.5 | 0 | 3 | 792 | 323 | 241.5 | 204.5 | 153 | 114.5 |  | 64.5 |  | 31.5
830801 | 5052 | 3 | 09/21/1995 | 7.5 | 6.5 | 0 | 4 | 1060 | 424.5 | 319.5 | 271.5 | 202.5 | 155 |  | 87 |  | 44
830801 | 5052 | 3 | 09/21/1995 | 7.5 | 6.5 | 0 | 4 | 1060 | 424.5 | 319.5 | 271.5 | 202.5 | 155 |  | 87 |  | 44
830801 | 5052 | 3 | 09/21/1995 | 7.5 | 6.5 | 0 | 4 | 1060 | 424.5 | 319.5 | 271.5 | 202.5 | 155 |  | 87 |  | 44
830801 | 5052 | 3 | 09/21/1995 | 7.5 | 6.5 | 0 | 4 | 1060 | 424.5 | 319.5 | 271.5 | 202.5 | 155 |  | 87 |  | 44
830801 | 5053 | 3 | 09/21/1995 | 7.5 | 6.5 | 10 | 1 | 411 | 136.5 | 111 | 95 | 75 | 57 |  | 32 |  | 16.5
830801 | 5053 | 3 | 09/21/1995 | 7.5 | 6.5 | 10 | 1 | 411 | 136.5 | 111 | 95 | 75 | 57 |  | 32 |  | 16.5
830801 | 5053 | 3 | 09/21/1995 | 7.5 | 6.5 | 10 | 1 | 411 | 136.5 | 111 | 95 | 75 | 57 |  | 32 |  | 16.5
830801 | 5053 | 3 | 09/21/1995 | 7.5 | 6.5 | 10 | 1 | 411 | 136.5 | 111 | 95 | 75 | 57 |  | 32 |  | 16.5
830801 | 5054 | 3 | 09/21/1995 | 7.5 | 6.5 | 10 | 2 | 591 | 198 | 163 | 140.5 | 111 | 85 |  | 49 |  | 23.5
830801 | 5054 | 3 | 09/21/1995 | 7.5 | 6.5 | 10 | 2 | 591 | 198 | 163 | 140.5 | 111 | 85 |  | 49 |  | 23.5
830801 | 5054 | 3 | 09/21/1995 | 7.5 | 6.5 | 10 | 2 | 591 | 198 | 163 | 140.5 | 111 | 85 |  | 49 |  | 23.5
830801 | 5054 | 3 | 09/21/1995 | 7.5 | 6.5 | 10 | 2 | 591 | 198 | 163 | 140.5 | 111 | 85 |  | 49 |  | 23.5
830801 | 5055 | 3 | 09/21/1995 | 7.5 | 6.5 | 10 | 3 | 795 | 268 | 221.5 | 191 | 152 | 117.5 |  | 68 |  | 32
830801 | 5055 | 3 | 09/21/1995 | 7.5 | 6.5 | 10 | 3 | 795 | 268 | 221.5 | 191 | 152 | 117.5 |  | 68 |  | 32
830801 | 5055 | 3 | 09/21/1995 | 7.5 | 6.5 | 10 | 3 | 795 | 268 | 221.5 | 191 | 152 | 117.5 |  | 68 |  | 32
830801 | 5055 | 3 | 09/21/1995 | 7.5 | 6.5 | 10 | 3 | 795 | 268 | 221.5 | 191 | 152 | 117.5 |  | 68 |  | 32
830801 | 5056 | 3 | 09/21/1995 | 7.5 | 6.5 | 10 | 4 | 1065 | 358 | 295 | 256 | 204 | 158.5 |  | 92.5 |  | 43.5
830801 | 5056 | 3 | 09/21/1995 | 7.5 | 6.5 | 10 | 4 | 1065 | 358 | 295 | 256 | 204 | 158.5 |  | 92.5 |  | 43.5
830801 | 5056 | 3 | 09/21/1995 | 7.5 | 6.5 | 10 | 4 | 1065 | 358 | 295 | 256 | 204 | 158.5 |  | 92.5 |  | 43.5
830801 | 5056 | 3 | 09/21/1995 | 7.5 | 6.5 | 10 | 4 | 1065 | 358 | 295 | 256 | 204 | 158.5 |  | 92.5 |  | 43.5
830801 | 5057 | 3 | 09/21/1995 | 7.5 | 6.5 | 20 | 1 | 411 | 118.5 | 99 | 87 | 70 | 55 |  | 33 |  | 16
830801 | 5057 | 3 | 09/21/1995 | 7.5 | 6.5 | 20 | 1 | 411 | 118.5 | 99 | 87 | 70 | 55 |  | 33 |  | 16
830801 | 5057 | 3 | 09/21/1995 | 7.5 | 6.5 | 20 | 1 | 411 | 118.5 | 99 | 87 | 70 | 55 |  | 33 |  | 16
830801 | 5057 | 3 | 09/21/1995 | 7.5 | 6.5 | 20 | 1 | 411 | 118.5 | 99 | 87 | 70 | 55 |  | 33 |  | 16
830801 | 5058 | 3 | 09/21/1995 | 7.5 | 6.5 | 20 | 2 | 591 | 173.5 | 146.5 | 128.5 | 103.5 | 81.5 |  | 50 |  | 23.5
830801 | 5058 | 3 | 09/21/1995 | 7.5 | 6.5 | 20 | 2 | 591 | 173.5 | 146.5 | 128.5 | 103.5 | 81.5 |  | 50 |  | 23.5
830801 | 5058 | 3 | 09/21/1995 | 7.5 | 6.5 | 20 | 2 | 591 | 173.5 | 146.5 | 128.5 | 103.5 | 81.5 |  | 50 |  | 23.5
830801 | 5058 | 3 | 09/21/1995 | 7.5 | 6.5 | 20 | 2 | 591 | 173.5 | 146.5 | 128.5 | 103.5 | 81.5 |  | 50 |  | 23.5
830801 | 5059 | 3 | 09/21/1995 | 7.5 | 6.5 | 20 | 3 | 792 | 234 | 197.5 | 174 | 140.5 | 111.5 |  | 68 |  | 31.5
830801 | 5059 | 3 | 09/21/1995 | 7.5 | 6.5 | 20 | 3 | 792 | 234 | 197.5 | 174 | 140.5 | 111.5 |  | 68 |  | 31.5
830801 | 5059 | 3 | 09/21/1995 | 7.5 | 6.5 | 20 | 3 | 792 | 234 | 197.5 | 174 | 140.5 | 111.5 |  | 68 |  | 31.5
830801 | 5059 | 3 | 09/21/1995 | 7.5 | 6.5 | 20 | 3 | 792 | 234 | 197.5 | 174 | 140.5 | 111.5 |  | 68 |  | 31.5
830801 | 5060 | 3 | 09/21/1995 | 7.5 | 6.5 | 20 | 4 | 1063 | 312 | 264 | 233 | 188.5 | 150.5 |  | 92 |  | 42
830801 | 5060 | 3 | 09/21/1995 | 7.5 | 6.5 | 20 | 4 | 1063 | 312 | 264 | 233 | 188.5 | 150.5 |  | 92 |  | 42
830801 | 5060 | 3 | 09/21/1995 | 7.5 | 6.5 | 20 | 4 | 1063 | 312 | 264 | 233 | 188.5 | 150.5 |  | 92 |  | 42
830801 | 5060 | 3 | 09/21/1995 | 7.5 | 6.5 | 20 | 4 | 1063 | 312 | 264 | 233 | 188.5 | 150.5 |  | 92 |  | 42
830801 | 5061 | 3 | 09/21/1995 | 7.5 | 6.5 | 30 | 1 | 403 | 118.5 | 98 | 86.5 | 69 | 55 |  | 34 |  | 16.5
830801 | 5061 | 3 | 09/21/1995 | 7.5 | 6.5 | 30 | 1 | 403 | 118.5 | 98 | 86.5 | 69 | 55 |  | 34 |  | 16.5
830801 | 5061 | 3 | 09/21/1995 | 7.5 | 6.5 | 30 | 1 | 403 | 118.5 | 98 | 86.5 | 69 | 55 |  | 34 |  | 16.5
830801 | 5061 | 3 | 09/21/1995 | 7.5 | 6.5 | 30 | 1 | 403 | 118.5 | 98 | 86.5 | 69 | 55 |  | 34 |  | 16.5
830801 | 5062 | 3 | 09/21/1995 | 7.5 | 6.5 | 30 | 2 | 587 | 174.5 | 145.5 | 128.5 | 102.5 | 81.5 |  | 50.5 |  | 25
830801 | 5062 | 3 | 09/21/1995 | 7.5 | 6.5 | 30 | 2 | 587 | 174.5 | 145.5 | 128.5 | 102.5 | 81.5 |  | 50.5 |  | 25
830801 | 5062 | 3 | 09/21/1995 | 7.5 | 6.5 | 30 | 2 | 587 | 174.5 | 145.5 | 128.5 | 102.5 | 81.5 |  | 50.5 |  | 25
830801 | 5062 | 3 | 09/21/1995 | 7.5 | 6.5 | 30 | 2 | 587 | 174.5 | 145.5 | 128.5 | 102.5 | 81.5 |  | 50.5 |  | 25
830801 | 5063 | 3 | 09/21/1995 | 7.5 | 6.5 | 30 | 3 | 789 | 237.5 | 198.5 | 175.5 | 141 | 112.5 |  | 69.5 |  | 34
830801 | 5063 | 3 | 09/21/1995 | 7.5 | 6.5 | 30 | 3 | 789 | 237.5 | 198.5 | 175.5 | 141 | 112.5 |  | 69.5 |  | 34
830801 | 5063 | 3 | 09/21/1995 | 7.5 | 6.5 | 30 | 3 | 789 | 237.5 | 198.5 | 175.5 | 141 | 112.5 |  | 69.5 |  | 34
830801 | 5063 | 3 | 09/21/1995 | 7.5 | 6.5 | 30 | 3 | 789 | 237.5 | 198.5 | 175.5 | 141 | 112.5 |  | 69.5 |  | 34
830801 | 5064 | 3 | 09/21/1995 | 7.5 | 6.5 | 30 | 4 | 1060 | 317.5 | 266 | 235.5 | 190 | 151.5 |  | 94.5 |  | 45
830801 | 5064 | 3 | 09/21/1995 | 7.5 | 6.5 | 30 | 4 | 1060 | 317.5 | 266 | 235.5 | 190 | 151.5 |  | 94.5 |  | 45
830801 | 5064 | 3 | 09/21/1995 | 7.5 | 6.5 | 30 | 4 | 1060 | 317.5 | 266 | 235.5 | 190 | 151.5 |  | 94.5 |  | 45
830801 | 5064 | 3 | 09/21/1995 | 7.5 | 6.5 | 30 | 4 | 1060 | 317.5 | 266 | 235.5 | 190 | 151.5 |  | 94.5 |  | 45
830801 | 5065 | 3 | 09/21/1995 | 7.5 | 6.5 | 40 | 1 | 406 | 137 | 109.5 | 92.5 | 72 | 53.5 |  | 34 |  | 16.5
830801 | 5065 | 3 | 09/21/1995 | 7.5 | 6.5 | 40 | 1 | 406 | 137 | 109.5 | 92.5 | 72 | 53.5 |  | 34 |  | 16.5
830801 | 5065 | 3 | 09/21/1995 | 7.5 | 6.5 | 40 | 1 | 406 | 137 | 109.5 | 92.5 | 72 | 53.5 |  | 34 |  | 16.5
830801 | 5065 | 3 | 09/21/1995 | 7.5 | 6.5 | 40 | 1 | 406 | 137 | 109.5 | 92.5 | 72 | 53.5 |  | 34 |  | 16.5
830801 | 5066 | 3 | 09/21/1995 | 7.5 | 6.5 | 40 | 2 | 587 | 199.5 | 160.5 | 137.5 | 105.5 | 80 |  | 47.5 |  | 24
830801 | 5066 | 3 | 09/21/1995 | 7.5 | 6.5 | 40 | 2 | 587 | 199.5 | 160.5 | 137.5 | 105.5 | 80 |  | 47.5 |  | 24
830801 | 5066 | 3 | 09/21/1995 | 7.5 | 6.5 | 40 | 2 | 587 | 199.5 | 160.5 | 137.5 | 105.5 | 80 |  | 47.5 |  | 24
830801 | 5066 | 3 | 09/21/1995 | 7.5 | 6.5 | 40 | 2 | 587 | 199.5 | 160.5 | 137.5 | 105.5 | 80 |  | 47.5 |  | 24
830801 | 5067 | 3 | 09/21/1995 | 7.5 | 6.5 | 40 | 3 | 788 | 268.5 | 217.5 | 186.5 | 144.5 | 110.5 |  | 65.5 |  | 33
830801 | 5067 | 3 | 09/21/1995 | 7.5 | 6.5 | 40 | 3 | 788 | 268.5 | 217.5 | 186.5 | 144.5 | 110.5 |  | 65.5 |  | 33
830801 | 5067 | 3 | 09/21/1995 | 7.5 | 6.5 | 40 | 3 | 788 | 268.5 | 217.5 | 186.5 | 144.5 | 110.5 |  | 65.5 |  | 33
830801 | 5067 | 3 | 09/21/1995 | 7.5 | 6.5 | 40 | 3 | 788 | 268.5 | 217.5 | 186.5 | 144.5 | 110.5 |  | 65.5 |  | 33
830801 | 5068 | 3 | 09/21/1995 | 7.5 | 6.5 | 40 | 4 | 1055 | 355.5 | 288.5 | 249 | 193.5 | 149 |  | 89 |  | 43.5
830801 | 5068 | 3 | 09/21/1995 | 7.5 | 6.5 | 40 | 4 | 1055 | 355.5 | 288.5 | 249 | 193.5 | 149 |  | 89 |  | 43.5
830801 | 5068 | 3 | 09/21/1995 | 7.5 | 6.5 | 40 | 4 | 1055 | 355.5 | 288.5 | 249 | 193.5 | 149 |  | 89 |  | 43.5
830801 | 5068 | 3 | 09/21/1995 | 7.5 | 6.5 | 40 | 4 | 1055 | 355.5 | 288.5 | 249 | 193.5 | 149 |  | 89 |  | 43.5
830801 | 5069 | 3 | 09/21/1995 | 7.5 | 6.5 | 50 | 1 | 406 | 134 | 107 | 90 | 68 | 51 |  | 30.5 |  | 16.5
830801 | 5069 | 3 | 09/21/1995 | 7.5 | 6.5 | 50 | 1 | 406 | 134 | 107 | 90 | 68 | 51 |  | 30.5 |  | 16.5
830801 | 5069 | 3 | 09/21/1995 | 7.5 | 6.5 | 50 | 1 | 406 | 134 | 107 | 90 | 68 | 51 |  | 30.5 |  | 16.5
830801 | 5069 | 3 | 09/21/1995 | 7.5 | 6.5 | 50 | 1 | 406 | 134 | 107 | 90 | 68 | 51 |  | 30.5 |  | 16.5
830801 | 5070 | 3 | 09/21/1995 | 7.5 | 6.5 | 50 | 2 | 585 | 195.5 | 157.5 | 134.5 | 102.5 | 78 |  | 46 |  | 24.5
830801 | 5070 | 3 | 09/21/1995 | 7.5 | 6.5 | 50 | 2 | 585 | 195.5 | 157.5 | 134.5 | 102.5 | 78 |  | 46 |  | 24.5
830801 | 5070 | 3 | 09/21/1995 | 7.5 | 6.5 | 50 | 2 | 585 | 195.5 | 157.5 | 134.5 | 102.5 | 78 |  | 46 |  | 24.5
830801 | 5070 | 3 | 09/21/1995 | 7.5 | 6.5 | 50 | 2 | 585 | 195.5 | 157.5 | 134.5 | 102.5 | 78 |  | 46 |  | 24.5
830801 | 5071 | 3 | 09/21/1995 | 7.5 | 6.5 | 50 | 3 | 788 | 266.5 | 215 | 183.5 | 141 | 107.5 |  | 63 |  | 33
830801 | 5071 | 3 | 09/21/1995 | 7.5 | 6.5 | 50 | 3 | 788 | 266.5 | 215 | 183.5 | 141 | 107.5 |  | 63 |  | 33
830801 | 5071 | 3 | 09/21/1995 | 7.5 | 6.5 | 50 | 3 | 788 | 266.5 | 215 | 183.5 | 141 | 107.5 |  | 63 |  | 33
830801 | 5071 | 3 | 09/21/1995 | 7.5 | 6.5 | 50 | 3 | 788 | 266.5 | 215 | 183.5 | 141 | 107.5 |  | 63 |  | 33
830801 | 5072 | 3 | 09/21/1995 | 7.5 | 6.5 | 50 | 4 | 1056 | 355 | 287.5 | 246.5 | 191 | 146.5 |  | 86 |  | 44
830801 | 5072 | 3 | 09/21/1995 | 7.5 | 6.5 | 50 | 4 | 1056 | 355 | 287.5 | 246.5 | 191 | 146.5 |  | 86 |  | 44
830801 | 5072 | 3 | 09/21/1995 | 7.5 | 6.5 | 50 | 4 | 1056 | 355 | 287.5 | 246.5 | 191 | 146.5 |  | 86 |  | 44
830801 | 5072 | 3 | 09/21/1995 | 7.5 | 6.5 | 50 | 4 | 1056 | 355 | 287.5 | 246.5 | 191 | 146.5 |  | 86 |  | 44
830801 | 5073 | 3 | 09/21/1995 | 7.5 | 6.5 | 60 | 1 | 402 | 143 | 115 | 96.5 | 72 | 54.5 |  | 31 |  | 16
830801 | 5073 | 3 | 09/21/1995 | 7.5 | 6.5 | 60 | 1 | 402 | 143 | 115 | 96.5 | 72 | 54.5 |  | 31 |  | 16
830801 | 5073 | 3 | 09/21/1995 | 7.5 | 6.5 | 60 | 1 | 402 | 143 | 115 | 96.5 | 72 | 54.5 |  | 31 |  | 16
830801 | 5073 | 3 | 09/21/1995 | 7.5 | 6.5 | 60 | 1 | 402 | 143 | 115 | 96.5 | 72 | 54.5 |  | 31 |  | 16
830801 | 5074 | 3 | 09/21/1995 | 7.5 | 6.5 | 60 | 2 | 582 | 211 | 170 | 143.5 | 108.5 | 82.5 |  | 47.5 |  | 24
830801 | 5074 | 3 | 09/21/1995 | 7.5 | 6.5 | 60 | 2 | 582 | 211 | 170 | 143.5 | 108.5 | 82.5 |  | 47.5 |  | 24
830801 | 5074 | 3 | 09/21/1995 | 7.5 | 6.5 | 60 | 2 | 582 | 211 | 170 | 143.5 | 108.5 | 82.5 |  | 47.5 |  | 24
830801 | 5074 | 3 | 09/21/1995 | 7.5 | 6.5 | 60 | 2 | 582 | 211 | 170 | 143.5 | 108.5 | 82.5 |  | 47.5 |  | 24
830801 | 5075 | 3 | 09/21/1995 | 7.5 | 6.5 | 60 | 3 | 783 | 285 | 231 | 196 | 149 | 113.5 |  | 65.5 |  | 32
830801 | 5075 | 3 | 09/21/1995 | 7.5 | 6.5 | 60 | 3 | 783 | 285 | 231 | 196 | 149 | 113.5 |  | 65.5 |  | 32
830801 | 5075 | 3 | 09/21/1995 | 7.5 | 6.5 | 60 | 3 | 783 | 285 | 231 | 196 | 149 | 113.5 |  | 65.5 |  | 32
830801 | 5075 | 3 | 09/21/1995 | 7.5 | 6.5 | 60 | 3 | 783 | 285 | 231 | 196 | 149 | 113.5 |  | 65.5 |  | 32
830801 | 5076 | 3 | 09/21/1995 | 7.5 | 6.5 | 60 | 4 | 1049 | 381.5 | 309.5 | 262.5 | 201.5 | 154 |  | 89 |  | 44
830801 | 5076 | 3 | 09/21/1995 | 7.5 | 6.5 | 60 | 4 | 1049 | 381.5 | 309.5 | 262.5 | 201.5 | 154 |  | 89 |  | 44
830801 | 5076 | 3 | 09/21/1995 | 7.5 | 6.5 | 60 | 4 | 1049 | 381.5 | 309.5 | 262.5 | 201.5 | 154 |  | 89 |  | 44
830801 | 5076 | 3 | 09/21/1995 | 7.5 | 6.5 | 60 | 4 | 1049 | 381.5 | 309.5 | 262.5 | 201.5 | 154 |  | 89 |  | 44
830801 | 5077 | 3 | 09/21/1995 | 7.5 | 6.5 | 70 | 1 | 401 | 158.5 | 125 | 102 | 75 | 55 |  | 31 |  | 16
830801 | 5077 | 3 | 09/21/1995 | 7.5 | 6.5 | 70 | 1 | 401 | 158.5 | 125 | 102 | 75 | 55 |  | 31 |  | 16
830801 | 5077 | 3 | 09/21/1995 | 7.5 | 6.5 | 70 | 1 | 401 | 158.5 | 125 | 102 | 75 | 55 |  | 31 |  | 16
830801 | 5077 | 3 | 09/21/1995 | 7.5 | 6.5 | 70 | 1 | 401 | 158.5 | 125 | 102 | 75 | 55 |  | 31 |  | 16
830801 | 5078 | 3 | 09/21/1995 | 7.5 | 6.5 | 70 | 2 | 580 | 231.5 | 184.5 | 152 | 113 | 83.5 |  | 46 |  | 24.5
830801 | 5078 | 3 | 09/21/1995 | 7.5 | 6.5 | 70 | 2 | 580 | 231.5 | 184.5 | 152 | 113 | 83.5 |  | 46 |  | 24.5
830801 | 5078 | 3 | 09/21/1995 | 7.5 | 6.5 | 70 | 2 | 580 | 231.5 | 184.5 | 152 | 113 | 83.5 |  | 46 |  | 24.5
830801 | 5078 | 3 | 09/21/1995 | 7.5 | 6.5 | 70 | 2 | 580 | 231.5 | 184.5 | 152 | 113 | 83.5 |  | 46 |  | 24.5
830801 | 5079 | 3 | 09/21/1995 | 7.5 | 6.5 | 70 | 3 | 784 | 313.5 | 250.5 | 208.5 | 156.5 | 116 |  | 64.5 |  | 34
830801 | 5079 | 3 | 09/21/1995 | 7.5 | 6.5 | 70 | 3 | 784 | 313.5 | 250.5 | 208.5 | 156.5 | 116 |  | 64.5 |  | 34
830801 | 5079 | 3 | 09/21/1995 | 7.5 | 6.5 | 70 | 3 | 784 | 313.5 | 250.5 | 208.5 | 156.5 | 116 |  | 64.5 |  | 34
830801 | 5079 | 3 | 09/21/1995 | 7.5 | 6.5 | 70 | 3 | 784 | 313.5 | 250.5 | 208.5 | 156.5 | 116 |  | 64.5 |  | 34
830801 | 4448 | 1 | 08/11/2003 | 27.2 | 31 | 80 | 4 | 963 | 416 | 293 | 234 | 176 | 132 |  | 79 | 53 | 38 | 29
830801 | 4448 | 1 | 08/11/2003 | 27.2 | 31 | 80 | 4 | 963 | 416 | 293 | 234 | 176 | 132 |  | 79 | 53 | 38 | 29
830801 | 4448 | 1 | 08/11/2003 | 27.2 | 31 | 80 | 4 | 963 | 416 | 293 | 234 | 176 | 132 |  | 79 | 53 | 38 | 29
830801 | 4448 | 1 | 08/11/2003 | 27.2 | 31 | 80 | 4 | 963 | 416 | 293 | 234 | 176 | 132 |  | 79 | 53 | 38 | 29
830801 | 4449 | 1 | 08/11/2003 | 27.4 | 31 | 90 | 1 | 362 | 144 | 100 | 79 | 60 | 43 |  | 27 | 16 | 12 | 10
830801 | 4449 | 1 | 08/11/2003 | 27.4 | 31 | 90 | 1 | 362 | 144 | 100 | 79 | 60 | 43 |  | 27 | 16 | 12 | 10
830801 | 4449 | 1 | 08/11/2003 | 27.4 | 31 | 90 | 1 | 362 | 144 | 100 | 79 | 60 | 43 |  | 27 | 16 | 12 | 10
830801 | 4449 | 1 | 08/11/2003 | 27.4 | 31 | 90 | 1 | 362 | 144 | 100 | 79 | 60 | 43 |  | 27 | 16 | 12 | 10
830801 | 4450 | 1 | 08/11/2003 | 27.4 | 31 | 90 | 2 | 573 | 229 | 161 | 129 | 100 | 71 |  | 44 | 27 | 19 | 15
830801 | 4450 | 1 | 08/11/2003 | 27.4 | 31 | 90 | 2 | 573 | 229 | 161 | 129 | 100 | 71 |  | 44 | 27 | 19 | 15
830801 | 4450 | 1 | 08/11/2003 | 27.4 | 31 | 90 | 2 | 573 | 229 | 161 | 129 | 100 | 71 |  | 44 | 27 | 19 | 15
830801 | 4450 | 1 | 08/11/2003 | 27.4 | 31 | 90 | 2 | 573 | 229 | 161 | 129 | 100 | 71 |  | 44 | 27 | 19 | 15
830801 | 4451 | 1 | 08/11/2003 | 27.4 | 31 | 90 | 3 | 748 | 304 | 212 | 171 | 131 | 97 |  | 59 | 38 | 27 | 21
830801 | 4451 | 1 | 08/11/2003 | 27.4 | 31 | 90 | 3 | 748 | 304 | 212 | 171 | 131 | 97 |  | 59 | 38 | 27 | 21
830801 | 4451 | 1 | 08/11/2003 | 27.4 | 31 | 90 | 3 | 748 | 304 | 212 | 171 | 131 | 97 |  | 59 | 38 | 27 | 21
830801 | 4451 | 1 | 08/11/2003 | 27.4 | 31 | 90 | 3 | 748 | 304 | 212 | 171 | 131 | 97 |  | 59 | 38 | 27 | 21
830801 | 4452 | 1 | 08/11/2003 | 27.4 | 31 | 90 | 4 | 968 | 405 | 283 | 231 | 176 | 134 |  | 81 | 53 | 39 | 31
830801 | 4452 | 1 | 08/11/2003 | 27.4 | 31 | 90 | 4 | 968 | 405 | 283 | 231 | 176 | 134 |  | 81 | 53 | 39 | 31
830801 | 4452 | 1 | 08/11/2003 | 27.4 | 31 | 90 | 4 | 968 | 405 | 283 | 231 | 176 | 134 |  | 81 | 53 | 39 | 31
830801 | 4452 | 1 | 08/11/2003 | 27.4 | 31 | 90 | 4 | 968 | 405 | 283 | 231 | 176 | 134 |  | 81 | 53 | 39 | 31
830801 | 4453 | 1 | 08/11/2003 | 27.4 | 31 | 100 | 1 | 371 | 131 | 88 | 73 | 58 | 40 |  | 24 | 16 | 12 | 9
830801 | 4453 | 1 | 08/11/2003 | 27.4 | 31 | 100 | 1 | 371 | 131 | 88 | 73 | 58 | 40 |  | 24 | 16 | 12 | 9
830801 | 4453 | 1 | 08/11/2003 | 27.4 | 31 | 100 | 1 | 371 | 131 | 88 | 73 | 58 | 40 |  | 24 | 16 | 12 | 9
830801 | 4453 | 1 | 08/11/2003 | 27.4 | 31 | 100 | 1 | 371 | 131 | 88 | 73 | 58 | 40 |  | 24 | 16 | 12 | 9
830801 | 4454 | 1 | 08/11/2003 | 27.4 | 31 | 100 | 2 | 578 | 206 | 140 | 116 | 91 | 65 |  | 39 | 26 | 20 | 16
830801 | 4454 | 1 | 08/11/2003 | 27.4 | 31 | 100 | 2 | 578 | 206 | 140 | 116 | 91 | 65 |  | 39 | 26 | 20 | 16
830801 | 4454 | 1 | 08/11/2003 | 27.4 | 31 | 100 | 2 | 578 | 206 | 140 | 116 | 91 | 65 |  | 39 | 26 | 20 | 16
830801 | 4454 | 1 | 08/11/2003 | 27.4 | 31 | 100 | 2 | 578 | 206 | 140 | 116 | 91 | 65 |  | 39 | 26 | 20 | 16
830801 | 4455 | 1 | 08/11/2003 | 27.4 | 31 | 100 | 3 | 748 | 271 | 184 | 152 | 119 | 88 |  | 53 | 35 | 27 | 22
830801 | 4455 | 1 | 08/11/2003 | 27.4 | 31 | 100 | 3 | 748 | 271 | 184 | 152 | 119 | 88 |  | 53 | 35 | 27 | 22
830801 | 4455 | 1 | 08/11/2003 | 27.4 | 31 | 100 | 3 | 748 | 271 | 184 | 152 | 119 | 88 |  | 53 | 35 | 27 | 22
830801 | 4455 | 1 | 08/11/2003 | 27.4 | 31 | 100 | 3 | 748 | 271 | 184 | 152 | 119 | 88 |  | 53 | 35 | 27 | 22
830801 | 4456 | 1 | 08/11/2003 | 27.4 | 31 | 100 | 4 | 972 | 363 | 248 | 206 | 163 | 119 |  | 73 | 47 | 36 | 31
830801 | 4456 | 1 | 08/11/2003 | 27.4 | 31 | 100 | 4 | 972 | 363 | 248 | 206 | 163 | 119 |  | 73 | 47 | 36 | 31
830801 | 4456 | 1 | 08/11/2003 | 27.4 | 31 | 100 | 4 | 972 | 363 | 248 | 206 | 163 | 119 |  | 73 | 47 | 36 | 31
830801 | 4456 | 1 | 08/11/2003 | 27.4 | 31 | 100 | 4 | 972 | 363 | 248 | 206 | 163 | 119 |  | 73 | 47 | 36 | 31
830801 | 4457 | 1 | 08/11/2003 | 28 | 31 | 110 | 1 | 361 | 143 | 98 | 81 | 60 | 43 |  | 25 | 17 | 12 | 10
830801 | 4457 | 1 | 08/11/2003 | 28 | 31 | 110 | 1 | 361 | 143 | 98 | 81 | 60 | 43 |  | 25 | 17 | 12 | 10
830801 | 4457 | 1 | 08/11/2003 | 28 | 31 | 110 | 1 | 361 | 143 | 98 | 81 | 60 | 43 |  | 25 | 17 | 12 | 10
830801 | 4457 | 1 | 08/11/2003 | 28 | 31 | 110 | 1 | 361 | 143 | 98 | 81 | 60 | 43 |  | 25 | 17 | 12 | 10
830403 | 3630 | 3 | 10/07/1991 | 25.5 | 28 | 110 | 2 | 556 | 279.5 | 240 | 221.5 | 193 | 164 |  | 119.5 | 89.5 | 70.5 | 56
830403 | 3630 | 3 | 10/07/1991 | 25.5 | 28 | 110 | 2 | 556 | 279.5 | 240 | 221.5 | 193 | 164 |  | 119.5 | 89.5 | 70.5 | 56
830403 | 3630 | 3 | 10/07/1991 | 25.5 | 28 | 110 | 2 | 556 | 279.5 | 240 | 221.5 | 193 | 164 |  | 119.5 | 89.5 | 70.5 | 56
830403 | 4014 | 3 | 08/12/2003 | 28 | 29 | 110 | 2 | 586 | 358 | 302 | 268 | 221 | 189 |  | 135 | 97 | 75 | 60
830403 | 4014 | 3 | 08/12/2003 | 28 | 29 | 110 | 2 | 586 | 358 | 302 | 268 | 221 | 189 |  | 135 | 97 | 75 | 60
830403 | 4014 | 3 | 08/12/2003 | 28 | 29 | 110 | 2 | 586 | 358 | 302 | 268 | 221 | 189 |  | 135 | 97 | 75 | 60
830403 | 4015 | 3 | 08/12/2003 | 28 | 29 | 110 | 3 | 733 | 464 | 391 | 347 | 286 | 244 |  | 173 | 124 | 95 | 77
830403 | 4015 | 3 | 08/12/2003 | 28 | 29 | 110 | 3 | 733 | 464 | 391 | 347 | 286 | 244 |  | 173 | 124 | 95 | 77
830403 | 4015 | 3 | 08/12/2003 | 28 | 29 | 110 | 3 | 733 | 464 | 391 | 347 | 286 | 244 |  | 173 | 124 | 95 | 77
830403 | 4016 | 3 | 08/12/2003 | 28 | 29 | 110 | 4 | 944 | 620 | 523 | 464 | 383 | 324 |  | 230 | 163 | 126 | 102
830403 | 4016 | 3 | 08/12/2003 | 28 | 29 | 110 | 4 | 944 | 620 | 523 | 464 | 383 | 324 |  | 230 | 163 | 126 | 102
830403 | 4016 | 3 | 08/12/2003 | 28 | 29 | 110 | 4 | 944 | 620 | 523 | 464 | 383 | 324 |  | 230 | 163 | 126 | 102
830403 | 4017 | 3 | 08/12/2003 | 28 | 29 | 120 | 1 | 380 | 206 | 174 | 160 | 136 | 117 |  | 85 | 64 | 49 | 39
830403 | 4017 | 3 | 08/12/2003 | 28 | 29 | 120 | 1 | 380 | 206 | 174 | 160 | 136 | 117 |  | 85 | 64 | 49 | 39
830403 | 4017 | 3 | 08/12/2003 | 28 | 29 | 120 | 1 | 380 | 206 | 174 | 160 | 136 | 117 |  | 85 | 64 | 49 | 39
830403 | 4018 | 3 | 08/12/2003 | 28 | 29 | 120 | 2 | 588 | 319 | 271 | 248 | 212 | 181 |  | 131 | 99 | 75 | 61
830403 | 4018 | 3 | 08/12/2003 | 28 | 29 | 120 | 2 | 588 | 319 | 271 | 248 | 212 | 181 |  | 131 | 99 | 75 | 61
830403 | 4018 | 3 | 08/12/2003 | 28 | 29 | 120 | 2 | 588 | 319 | 271 | 248 | 212 | 181 |  | 131 | 99 | 75 | 61
830403 | 4019 | 3 | 08/12/2003 | 28 | 29 | 120 | 3 | 739 | 414 | 351 | 319 | 274 | 235 |  | 168 | 125 | 97 | 77
830403 | 4019 | 3 | 08/12/2003 | 28 | 29 | 120 | 3 | 739 | 414 | 351 | 319 | 274 | 235 |  | 168 | 125 | 97 | 77
830403 | 4019 | 3 | 08/12/2003 | 28 | 29 | 120 | 3 | 739 | 414 | 351 | 319 | 274 | 235 |  | 168 | 125 | 97 | 77
830403 | 4020 | 3 | 08/12/2003 | 28 | 29 | 120 | 4 | 957 | 553 | 470 | 424 | 363 | 312 |  | 223 | 164 | 127 | 102
830403 | 4020 | 3 | 08/12/2003 | 28 | 29 | 120 | 4 | 957 | 553 | 470 | 424 | 363 | 312 |  | 223 | 164 | 127 | 102
830403 | 4020 | 3 | 08/12/2003 | 28 | 29 | 120 | 4 | 957 | 553 | 470 | 424 | 363 | 312 |  | 223 | 164 | 127 | 102
830403 | 4021 | 3 | 08/12/2003 | 28 | 29 | 130 | 1 | 381 | 232 | 192 | 176 | 138 | 118 |  | 83 | 63 | 49 | 38
830403 | 4021 | 3 | 08/12/2003 | 28 | 29 | 130 | 1 | 381 | 232 | 192 | 176 | 138 | 118 |  | 83 | 63 | 49 | 38
830403 | 4021 | 3 | 08/12/2003 | 28 | 29 | 130 | 1 | 381 | 232 | 192 | 176 | 138 | 118 |  | 83 | 63 | 49 | 38
830403 | 4022 | 3 | 08/12/2003 | 28 | 29 | 130 | 2 | 585 | 363 | 304 | 271 | 220 | 186 |  | 131 | 98 | 76 | 62
830403 | 4022 | 3 | 08/12/2003 | 28 | 29 | 130 | 2 | 585 | 363 | 304 | 271 | 220 | 186 |  | 131 | 98 | 76 | 62
830403 | 4022 | 3 | 08/12/2003 | 28 | 29 | 130 | 2 | 585 | 363 | 304 | 271 | 220 | 186 |  | 131 | 98 | 76 | 62
830403 | 4023 | 3 | 08/12/2003 | 28 | 29 | 130 | 3 | 734 | 473 | 395 | 351 | 286 | 240 |  | 170 | 125 | 98 | 79
830403 | 4023 | 3 | 08/12/2003 | 28 | 29 | 130 | 3 | 734 | 473 | 395 | 351 | 286 | 240 |  | 170 | 125 | 98 | 79
830403 | 4023 | 3 | 08/12/2003 | 28 | 29 | 130 | 3 | 734 | 473 | 395 | 351 | 286 | 240 |  | 170 | 125 | 98 | 79
830403 | 4024 | 3 | 08/12/2003 | 28 | 29 | 130 | 4 | 950 | 636 | 531 | 468 | 386 | 322 |  | 226 | 165 | 128 | 102
830403 | 4024 | 3 | 08/12/2003 | 28 | 29 | 130 | 4 | 950 | 636 | 531 | 468 | 386 | 322 |  | 226 | 165 | 128 | 102
830403 | 4024 | 3 | 08/12/2003 | 28 | 29 | 130 | 4 | 950 | 636 | 531 | 468 | 386 | 322 |  | 226 | 165 | 128 | 102
830403 | 4025 | 3 | 08/12/2003 | 28 | 29 | 140 | 1 | 377 | 224 | 187 | 165 | 138 | 116 |  | 85 | 64 | 50 | 40
830403 | 4025 | 3 | 08/12/2003 | 28 | 29 | 140 | 1 | 377 | 224 | 187 | 165 | 138 | 116 |  | 85 | 64 | 50 | 40
830403 | 4025 | 3 | 08/12/2003 | 28 | 29 | 140 | 1 | 377 | 224 | 187 | 165 | 138 | 116 |  | 85 | 64 | 50 | 40
830403 | 4026 | 3 | 08/12/2003 | 28 | 29 | 140 | 2 | 585 | 352 | 297 | 261 | 217 | 182 |  | 133 | 97 | 77 | 62
830403 | 4026 | 3 | 08/12/2003 | 28 | 29 | 140 | 2 | 585 | 352 | 297 | 261 | 217 | 182 |  | 133 | 97 | 77 | 62
830403 | 4026 | 3 | 08/12/2003 | 28 | 29 | 140 | 2 | 585 | 352 | 297 | 261 | 217 | 182 |  | 133 | 97 | 77 | 62
830403 | 4027 | 3 | 08/12/2003 | 28 | 29 | 140 | 3 | 735 | 456 | 382 | 337 | 282 | 236 |  | 170 | 126 | 98 | 80
830403 | 4027 | 3 | 08/12/2003 | 28 | 29 | 140 | 3 | 735 | 456 | 382 | 337 | 282 | 236 |  | 170 | 126 | 98 | 80
830403 | 4027 | 3 | 08/12/2003 | 28 | 29 | 140 | 3 | 735 | 456 | 382 | 337 | 282 | 236 |  | 170 | 126 | 98 | 80
830403 | 4028 | 3 | 08/12/2003 | 28 | 29 | 140 | 4 | 953 | 614 | 514 | 452 | 380 | 318 |  | 226 | 167 | 129 | 105
830403 | 4028 | 3 | 08/12/2003 | 28 | 29 | 140 | 4 | 953 | 614 | 514 | 452 | 380 | 318 |  | 226 | 167 | 129 | 105
830403 | 4028 | 3 | 08/12/2003 | 28 | 29 | 140 | 4 | 953 | 614 | 514 | 452 | 380 | 318 |  | 226 | 167 | 129 | 105
830403 | 4029 | 3 | 08/12/2003 | 28 | 29 | 150 | 1 | 374 | 227 | 192 | 175 | 152 | 122 |  | 88 | 62 | 48 | 36
830403 | 4029 | 3 | 08/12/2003 | 28 | 29 | 150 | 1 | 374 | 227 | 192 | 175 | 152 | 122 |  | 88 | 62 | 48 | 36
830403 | 4029 | 3 | 08/12/2003 | 28 | 29 | 150 | 1 | 374 | 227 | 192 | 175 | 152 | 122 |  | 88 | 62 | 48 | 36
830403 | 4030 | 3 | 08/12/2003 | 28 | 29 | 150 | 2 | 579 | 352 | 300 | 272 | 235 | 192 |  | 138 | 102 | 81 | 69
830403 | 4030 | 3 | 08/12/2003 | 28 | 29 | 150 | 2 | 579 | 352 | 300 | 272 | 235 | 192 |  | 138 | 102 | 81 | 69
830403 | 4030 | 3 | 08/12/2003 | 28 | 29 | 150 | 2 | 579 | 352 | 300 | 272 | 235 | 192 |  | 138 | 102 | 81 | 69
830403 | 4031 | 3 | 08/12/2003 | 28 | 29 | 150 | 3 | 739 | 459 | 392 | 353 | 302 | 249 |  | 176 | 133 | 103 | 87
830403 | 4031 | 3 | 08/12/2003 | 28 | 29 | 150 | 3 | 739 | 459 | 392 | 353 | 302 | 249 |  | 176 | 133 | 103 | 87
830403 | 4031 | 3 | 08/12/2003 | 28 | 29 | 150 | 3 | 739 | 459 | 392 | 353 | 302 | 249 |  | 176 | 133 | 103 | 87
830403 | 4032 | 3 | 08/12/2003 | 28 | 29 | 150 | 4 | 965 | 612 | 523 | 471 | 398 | 331 |  | 227 | 178 | 134 | 114
830403 | 4032 | 3 | 08/12/2003 | 28 | 29 | 150 | 4 | 965 | 612 | 523 | 471 | 398 | 331 |  | 227 | 178 | 134 | 114
830403 | 4032 | 3 | 08/12/2003 | 28 | 29 | 150 | 4 | 965 | 612 | 523 | 471 | 398 | 331 |  | 227 | 178 | 134 | 114
830801 | 4033 | 1 | 10/04/1991 | 1.5 | 5.1 | 0 | 1 | 431 | 98.5 | 86.5 | 80.5 | 69.5 | 59.5 |  | 34 | 24 | 18 | 14
830801 | 4033 | 1 | 10/04/1991 | 1.5 | 5.1 | 0 | 1 | 431 | 98.5 | 86.5 | 80.5 | 69.5 | 59.5 |  | 34 | 24 | 18 | 14
830801 | 4033 | 1 | 10/04/1991 | 1.5 | 5.1 | 0 | 1 | 431 | 98.5 | 86.5 | 80.5 | 69.5 | 59.5 |  | 34 | 24 | 18 | 14
830801 | 4033 | 1 | 10/04/1991 | 1.5 | 5.1 | 0 | 1 | 431 | 98.5 | 86.5 | 80.5 | 69.5 | 59.5 |  | 34 | 24 | 18 | 14
830801 | 4034 | 1 | 10/04/1991 | 1.5 | 5.1 | 0 | 2 | 647 | 143 | 128.5 | 118 | 102.5 | 88.5 |  | 51.5 | 36.5 | 27 | 21.5
830801 | 4034 | 1 | 10/04/1991 | 1.5 | 5.1 | 0 | 2 | 647 | 143 | 128.5 | 118 | 102.5 | 88.5 |  | 51.5 | 36.5 | 27 | 21.5
830801 | 4034 | 1 | 10/04/1991 | 1.5 | 5.1 | 0 | 2 | 647 | 143 | 128.5 | 118 | 102.5 | 88.5 |  | 51.5 | 36.5 | 27 | 21.5
830801 | 4034 | 1 | 10/04/1991 | 1.5 | 5.1 | 0 | 2 | 647 | 143 | 128.5 | 118 | 102.5 | 88.5 |  | 51.5 | 36.5 | 27 | 21.5
830801 | 4035 | 1 | 10/04/1991 | 1.5 | 5.1 | 0 | 3 | 859 | 191.5 | 170 | 157 | 136 | 118.5 |  | 69 | 48.5 | 36.5 | 29
830801 | 4035 | 1 | 10/04/1991 | 1.5 | 5.1 | 0 | 3 | 859 | 191.5 | 170 | 157 | 136 | 118.5 |  | 69 | 48.5 | 36.5 | 29
830801 | 4035 | 1 | 10/04/1991 | 1.5 | 5.1 | 0 | 3 | 859 | 191.5 | 170 | 157 | 136 | 118.5 |  | 69 | 48.5 | 36.5 | 29
830801 | 4035 | 1 | 10/04/1991 | 1.5 | 5.1 | 0 | 3 | 859 | 191.5 | 170 | 157 | 136 | 118.5 |  | 69 | 48.5 | 36.5 | 29
830801 | 4036 | 1 | 10/04/1991 | 1.5 | 5.1 | 0 | 4 | 1122 | 248 | 221 | 203.5 | 178 | 152.5 |  | 91 | 63.5 | 48 | 37
830801 | 4036 | 1 | 10/04/1991 | 1.5 | 5.1 | 0 | 4 | 1122 | 248 | 221 | 203.5 | 178 | 152.5 |  | 91 | 63.5 | 48 | 37
830801 | 4036 | 1 | 10/04/1991 | 1.5 | 5.1 | 0 | 4 | 1122 | 248 | 221 | 203.5 | 178 | 152.5 |  | 91 | 63.5 | 48 | 37
830801 | 4036 | 1 | 10/04/1991 | 1.5 | 5.1 | 0 | 4 | 1122 | 248 | 221 | 203.5 | 178 | 152.5 |  | 91 | 63.5 | 48 | 37
830801 | 4037 | 1 | 10/04/1991 | 1.5 | 5.1 | 10 | 1 | 424 | 79.5 | 68 | 62 | 52 | 44.5 |  | 31 | 22.5 | 17.5 | 14
830801 | 4037 | 1 | 10/04/1991 | 1.5 | 5.1 | 10 | 1 | 424 | 79.5 | 68 | 62 | 52 | 44.5 |  | 31 | 22.5 | 17.5 | 14
830801 | 4037 | 1 | 10/04/1991 | 1.5 | 5.1 | 10 | 1 | 424 | 79.5 | 68 | 62 | 52 | 44.5 |  | 31 | 22.5 | 17.5 | 14
830801 | 4037 | 1 | 10/04/1991 | 1.5 | 5.1 | 10 | 1 | 424 | 79.5 | 68 | 62 | 52 | 44.5 |  | 31 | 22.5 | 17.5 | 14
830801 | 4038 | 1 | 10/04/1991 | 1.5 | 5.1 | 10 | 2 | 639 | 120.5 | 102.5 | 93.5 | 78.5 | 65.5 |  | 47 | 34 | 26.5 | 21
830801 | 4038 | 1 | 10/04/1991 | 1.5 | 5.1 | 10 | 2 | 639 | 120.5 | 102.5 | 93.5 | 78.5 | 65.5 |  | 47 | 34 | 26.5 | 21
830801 | 4038 | 1 | 10/04/1991 | 1.5 | 5.1 | 10 | 2 | 639 | 120.5 | 102.5 | 93.5 | 78.5 | 65.5 |  | 47 | 34 | 26.5 | 21
830801 | 4038 | 1 | 10/04/1991 | 1.5 | 5.1 | 10 | 2 | 639 | 120.5 | 102.5 | 93.5 | 78.5 | 65.5 |  | 47 | 34 | 26.5 | 21
830801 | 4039 | 1 | 10/04/1991 | 1.5 | 5.1 | 10 | 3 | 846 | 160 | 136 | 123.5 | 105.5 | 88.5 |  | 62 | 45 | 35 | 27
830801 | 4039 | 1 | 10/04/1991 | 1.5 | 5.1 | 10 | 3 | 846 | 160 | 136 | 123.5 | 105.5 | 88.5 |  | 62 | 45 | 35 | 27
830801 | 4039 | 1 | 10/04/1991 | 1.5 | 5.1 | 10 | 3 | 846 | 160 | 136 | 123.5 | 105.5 | 88.5 |  | 62 | 45 | 35 | 27
830801 | 4039 | 1 | 10/04/1991 | 1.5 | 5.1 | 10 | 3 | 846 | 160 | 136 | 123.5 | 105.5 | 88.5 |  | 62 | 45 | 35 | 27
830403 | 3168 | 2 | 10/07/1991 | 26.5 | 25.5 | 70 | 4 | 1014 | 630.5 | 544.5 | 493.5 | 415.5 | 342.5 |  | 241 | 176 | 136 | 109.5
830403 | 3168 | 2 | 10/07/1991 | 26.5 | 25.5 | 70 | 4 | 1014 | 630.5 | 544.5 | 493.5 | 415.5 | 342.5 |  | 241 | 176 | 136 | 109.5
830403 | 3168 | 2 | 10/07/1991 | 26.5 | 25.5 | 70 | 4 | 1014 | 630.5 | 544.5 | 493.5 | 415.5 | 342.5 |  | 241 | 176 | 136 | 109.5
830403 | 3169 | 2 | 10/07/1991 | 26.5 | 25.5 | 80 | 1 | 381 | 250 | 212.5 | 188 | 158 | 130.5 |  | 93 | 68 | 55 | 43
830403 | 3169 | 2 | 10/07/1991 | 26.5 | 25.5 | 80 | 1 | 381 | 250 | 212.5 | 188 | 158 | 130.5 |  | 93 | 68 | 55 | 43
830403 | 3169 | 2 | 10/07/1991 | 26.5 | 25.5 | 80 | 1 | 381 | 250 | 212.5 | 188 | 158 | 130.5 |  | 93 | 68 | 55 | 43
830801 | 5380 | 4 | 10/04/1991 | 10 | 9.5 | 30 | 4 | 1075 | 211 | 177.5 | 161.5 | 137.5 | 117.5 |  | 81.5 | 58 | 44 | 34
830801 | 5380 | 4 | 10/04/1991 | 10 | 9.5 | 30 | 4 | 1075 | 211 | 177.5 | 161.5 | 137.5 | 117.5 |  | 81.5 | 58 | 44 | 34
830801 | 5380 | 4 | 10/04/1991 | 10 | 9.5 | 30 | 4 | 1075 | 211 | 177.5 | 161.5 | 137.5 | 117.5 |  | 81.5 | 58 | 44 | 34
830801 | 5380 | 4 | 10/04/1991 | 10 | 9.5 | 30 | 4 | 1075 | 211 | 177.5 | 161.5 | 137.5 | 117.5 |  | 81.5 | 58 | 44 | 34
830801 | 5381 | 4 | 10/04/1991 | 10 | 9.5 | 40 | 1 | 413 | 82 | 66.5 | 62 | 52 | 43 |  | 30 | 20 | 16 | 12.5
830801 | 5381 | 4 | 10/04/1991 | 10 | 9.5 | 40 | 1 | 413 | 82 | 66.5 | 62 | 52 | 43 |  | 30 | 20 | 16 | 12.5
830801 | 5381 | 4 | 10/04/1991 | 10 | 9.5 | 40 | 1 | 413 | 82 | 66.5 | 62 | 52 | 43 |  | 30 | 20 | 16 | 12.5
830801 | 5381 | 4 | 10/04/1991 | 10 | 9.5 | 40 | 1 | 413 | 82 | 66.5 | 62 | 52 | 43 |  | 30 | 20 | 16 | 12.5
830801 | 5382 | 4 | 10/04/1991 | 10 | 9.5 | 40 | 2 | 622 | 124 | 103 | 93.5 | 78.5 | 66 |  | 45.5 | 31.5 | 23 | 18.5
830801 | 5382 | 4 | 10/04/1991 | 10 | 9.5 | 40 | 2 | 622 | 124 | 103 | 93.5 | 78.5 | 66 |  | 45.5 | 31.5 | 23 | 18.5
830801 | 5382 | 4 | 10/04/1991 | 10 | 9.5 | 40 | 2 | 622 | 124 | 103 | 93.5 | 78.5 | 66 |  | 45.5 | 31.5 | 23 | 18.5
830801 | 5382 | 4 | 10/04/1991 | 10 | 9.5 | 40 | 2 | 622 | 124 | 103 | 93.5 | 78.5 | 66 |  | 45.5 | 31.5 | 23 | 18.5
830801 | 5383 | 4 | 10/04/1991 | 10 | 9.5 | 40 | 3 | 830 | 164.5 | 138.5 | 125.5 | 107 | 88.5 |  | 61 | 43 | 32 | 24.5
830801 | 5383 | 4 | 10/04/1991 | 10 | 9.5 | 40 | 3 | 830 | 164.5 | 138.5 | 125.5 | 107 | 88.5 |  | 61 | 43 | 32 | 24.5
830801 | 5383 | 4 | 10/04/1991 | 10 | 9.5 | 40 | 3 | 830 | 164.5 | 138.5 | 125.5 | 107 | 88.5 |  | 61 | 43 | 32 | 24.5
830801 | 5383 | 4 | 10/04/1991 | 10 | 9.5 | 40 | 3 | 830 | 164.5 | 138.5 | 125.5 | 107 | 88.5 |  | 61 | 43 | 32 | 24.5
830801 | 5384 | 4 | 10/04/1991 | 10 | 9.5 | 40 | 4 | 1088 | 215.5 | 181.5 | 164.5 | 140 | 117 |  | 80.5 | 56.5 | 42 | 32.5
830801 | 5384 | 4 | 10/04/1991 | 10 | 9.5 | 40 | 4 | 1088 | 215.5 | 181.5 | 164.5 | 140 | 117 |  | 80.5 | 56.5 | 42 | 32.5
830801 | 5384 | 4 | 10/04/1991 | 10 | 9.5 | 40 | 4 | 1088 | 215.5 | 181.5 | 164.5 | 140 | 117 |  | 80.5 | 56.5 | 42 | 32.5
830801 | 5384 | 4 | 10/04/1991 | 10 | 9.5 | 40 | 4 | 1088 | 215.5 | 181.5 | 164.5 | 140 | 117 |  | 80.5 | 56.5 | 42 | 32.5
830801 | 5385 | 4 | 10/04/1991 | 10 | 9.5 | 50 | 1 | 408 | 78.5 | 66 | 59.5 | 50.5 | 42 |  | 29.5 | 22 | 16.5 | 12.5
830801 | 5385 | 4 | 10/04/1991 | 10 | 9.5 | 50 | 1 | 408 | 78.5 | 66 | 59.5 | 50.5 | 42 |  | 29.5 | 22 | 16.5 | 12.5
830801 | 5385 | 4 | 10/04/1991 | 10 | 9.5 | 50 | 1 | 408 | 78.5 | 66 | 59.5 | 50.5 | 42 |  | 29.5 | 22 | 16.5 | 12.5
830801 | 5385 | 4 | 10/04/1991 | 10 | 9.5 | 50 | 1 | 408 | 78.5 | 66 | 59.5 | 50.5 | 42 |  | 29.5 | 22 | 16.5 | 12.5
830403 | 3167 | 2 | 10/07/1991 | 26.5 | 25.5 | 70 | 3 | 765 | 479.5 | 413.5 | 374.5 | 315 | 261 |  | 183 | 134.5 | 103.5 | 83.5
830403 | 3167 | 2 | 10/07/1991 | 26.5 | 25.5 | 70 | 3 | 765 | 479.5 | 413.5 | 374.5 | 315 | 261 |  | 183 | 134.5 | 103.5 | 83.5
830403 | 3167 | 2 | 10/07/1991 | 26.5 | 25.5 | 70 | 3 | 765 | 479.5 | 413.5 | 374.5 | 315 | 261 |  | 183 | 134.5 | 103.5 | 83.5
830801 | 5511 | 4 | 09/21/1995 | 8.5 | 7 | 40 | 3 | 795 | 192 | 161 | 144.5 | 121 | 100 |  | 68 |  | 33
830801 | 5511 | 4 | 09/21/1995 | 8.5 | 7 | 40 | 3 | 795 | 192 | 161 | 144.5 | 121 | 100 |  | 68 |  | 33
830801 | 5511 | 4 | 09/21/1995 | 8.5 | 7 | 40 | 3 | 795 | 192 | 161 | 144.5 | 121 | 100 |  | 68 |  | 33
830801 | 5511 | 4 | 09/21/1995 | 8.5 | 7 | 40 | 3 | 795 | 192 | 161 | 144.5 | 121 | 100 |  | 68 |  | 33
830801 | 5512 | 4 | 09/21/1995 | 8.5 | 7 | 40 | 4 | 1060 | 253.5 | 213 | 191 | 160 | 132.5 |  | 90 |  | 44
830801 | 5512 | 4 | 09/21/1995 | 8.5 | 7 | 40 | 4 | 1060 | 253.5 | 213 | 191 | 160 | 132.5 |  | 90 |  | 44
830801 | 5512 | 4 | 09/21/1995 | 8.5 | 7 | 40 | 4 | 1060 | 253.5 | 213 | 191 | 160 | 132.5 |  | 90 |  | 44
830801 | 5512 | 4 | 09/21/1995 | 8.5 | 7 | 40 | 4 | 1060 | 253.5 | 213 | 191 | 160 | 132.5 |  | 90 |  | 44
830801 | 5513 | 4 | 09/21/1995 | 8.5 | 7 | 50 | 1 | 404 | 91 | 76 | 68 | 56.5 | 46 |  | 31 |  | 16
830801 | 5513 | 4 | 09/21/1995 | 8.5 | 7 | 50 | 1 | 404 | 91 | 76 | 68 | 56.5 | 46 |  | 31 |  | 16
830801 | 5513 | 4 | 09/21/1995 | 8.5 | 7 | 50 | 1 | 404 | 91 | 76 | 68 | 56.5 | 46 |  | 31 |  | 16
830801 | 5513 | 4 | 09/21/1995 | 8.5 | 7 | 50 | 1 | 404 | 91 | 76 | 68 | 56.5 | 46 |  | 31 |  | 16
830801 | 4043 | 1 | 10/04/1991 | 1.5 | 5.1 | 20 | 3 | 851 | 172 | 146 | 132.5 | 112.5 | 95 |  | 65.5 | 47 | 35.5 | 28
830801 | 4043 | 1 | 10/04/1991 | 1.5 | 5.1 | 20 | 3 | 851 | 172 | 146 | 132.5 | 112.5 | 95 |  | 65.5 | 47 | 35.5 | 28
830801 | 4043 | 1 | 10/04/1991 | 1.5 | 5.1 | 20 | 3 | 851 | 172 | 146 | 132.5 | 112.5 | 95 |  | 65.5 | 47 | 35.5 | 28
830801 | 4043 | 1 | 10/04/1991 | 1.5 | 5.1 | 20 | 3 | 851 | 172 | 146 | 132.5 | 112.5 | 95 |  | 65.5 | 47 | 35.5 | 28
830801 | 4044 | 1 | 10/04/1991 | 1.5 | 5.1 | 20 | 4 | 1114 | 225.5 | 191 | 173 | 147 | 123.5 |  | 86.5 | 62 | 46.5 | 36.5
830801 | 4044 | 1 | 10/04/1991 | 1.5 | 5.1 | 20 | 4 | 1114 | 225.5 | 191 | 173 | 147 | 123.5 |  | 86.5 | 62 | 46.5 | 36.5
830801 | 4044 | 1 | 10/04/1991 | 1.5 | 5.1 | 20 | 4 | 1114 | 225.5 | 191 | 173 | 147 | 123.5 |  | 86.5 | 62 | 46.5 | 36.5
830801 | 4044 | 1 | 10/04/1991 | 1.5 | 5.1 | 20 | 4 | 1114 | 225.5 | 191 | 173 | 147 | 123.5 |  | 86.5 | 62 | 46.5 | 36.5
830801 | 4045 | 1 | 10/04/1991 | 1.5 | 5.1 | 30 | 1 | 421 | 83.5 | 72 | 65.5 | 55 | 46 |  | 33 | 24 | 18 | 14
830801 | 4045 | 1 | 10/04/1991 | 1.5 | 5.1 | 30 | 1 | 421 | 83.5 | 72 | 65.5 | 55 | 46 |  | 33 | 24 | 18 | 14
830801 | 4045 | 1 | 10/04/1991 | 1.5 | 5.1 | 30 | 1 | 421 | 83.5 | 72 | 65.5 | 55 | 46 |  | 33 | 24 | 18 | 14
830801 | 4045 | 1 | 10/04/1991 | 1.5 | 5.1 | 30 | 1 | 421 | 83.5 | 72 | 65.5 | 55 | 46 |  | 33 | 24 | 18 | 14
830801 | 4046 | 1 | 10/04/1991 | 1.5 | 5.1 | 30 | 2 | 640 | 127 | 108.5 | 99.5 | 84 | 70 |  | 49 | 35 | 26.5 | 21
830801 | 4046 | 1 | 10/04/1991 | 1.5 | 5.1 | 30 | 2 | 640 | 127 | 108.5 | 99.5 | 84 | 70 |  | 49 | 35 | 26.5 | 21
830801 | 4046 | 1 | 10/04/1991 | 1.5 | 5.1 | 30 | 2 | 640 | 127 | 108.5 | 99.5 | 84 | 70 |  | 49 | 35 | 26.5 | 21
830801 | 4046 | 1 | 10/04/1991 | 1.5 | 5.1 | 30 | 2 | 640 | 127 | 108.5 | 99.5 | 84 | 70 |  | 49 | 35 | 26.5 | 21
830801 | 4047 | 1 | 10/04/1991 | 1.5 | 5.1 | 30 | 3 | 852 | 169.5 | 145.5 | 133 | 112.5 | 94.5 |  | 66 | 47 | 35.5 | 27.5
830801 | 4047 | 1 | 10/04/1991 | 1.5 | 5.1 | 30 | 3 | 852 | 169.5 | 145.5 | 133 | 112.5 | 94.5 |  | 66 | 47 | 35.5 | 27.5
830801 | 4047 | 1 | 10/04/1991 | 1.5 | 5.1 | 30 | 3 | 852 | 169.5 | 145.5 | 133 | 112.5 | 94.5 |  | 66 | 47 | 35.5 | 27.5
830801 | 4047 | 1 | 10/04/1991 | 1.5 | 5.1 | 30 | 3 | 852 | 169.5 | 145.5 | 133 | 112.5 | 94.5 |  | 66 | 47 | 35.5 | 27.5
830801 | 4048 | 1 | 10/04/1991 | 1.5 | 5.1 | 30 | 4 | 1119 | 223 | 191 | 174.5 | 149.5 | 124.5 |  | 87.5 | 62.5 | 47 | 36
830801 | 4048 | 1 | 10/04/1991 | 1.5 | 5.1 | 30 | 4 | 1119 | 223 | 191 | 174.5 | 149.5 | 124.5 |  | 87.5 | 62.5 | 47 | 36
830801 | 4048 | 1 | 10/04/1991 | 1.5 | 5.1 | 30 | 4 | 1119 | 223 | 191 | 174.5 | 149.5 | 124.5 |  | 87.5 | 62.5 | 47 | 36
830801 | 4048 | 1 | 10/04/1991 | 1.5 | 5.1 | 30 | 4 | 1119 | 223 | 191 | 174.5 | 149.5 | 124.5 |  | 87.5 | 62.5 | 47 | 36
830801 | 4049 | 1 | 10/04/1991 | 1.5 | 5.1 | 40 | 1 | 419 | 84 | 73 | 65 | 55 | 45.5 |  | 31.5 | 23 | 17.5 | 14
830801 | 4049 | 1 | 10/04/1991 | 1.5 | 5.1 | 40 | 1 | 419 | 84 | 73 | 65 | 55 | 45.5 |  | 31.5 | 23 | 17.5 | 14
830801 | 4049 | 1 | 10/04/1991 | 1.5 | 5.1 | 40 | 1 | 419 | 84 | 73 | 65 | 55 | 45.5 |  | 31.5 | 23 | 17.5 | 14
830801 | 4049 | 1 | 10/04/1991 | 1.5 | 5.1 | 40 | 1 | 419 | 84 | 73 | 65 | 55 | 45.5 |  | 31.5 | 23 | 17.5 | 14
830801 | 4050 | 1 | 10/04/1991 | 1.5 | 5.1 | 40 | 2 | 638 | 129.5 | 109.5 | 100 | 83.5 | 69.5 |  | 48 | 34.5 | 26 | 21
830801 | 4050 | 1 | 10/04/1991 | 1.5 | 5.1 | 40 | 2 | 638 | 129.5 | 109.5 | 100 | 83.5 | 69.5 |  | 48 | 34.5 | 26 | 21
830801 | 4050 | 1 | 10/04/1991 | 1.5 | 5.1 | 40 | 2 | 638 | 129.5 | 109.5 | 100 | 83.5 | 69.5 |  | 48 | 34.5 | 26 | 21
830801 | 4050 | 1 | 10/04/1991 | 1.5 | 5.1 | 40 | 2 | 638 | 129.5 | 109.5 | 100 | 83.5 | 69.5 |  | 48 | 34.5 | 26 | 21
830403 | 3049 | 1 | 07/21/2001 | 32 | 43 | 100 | 1 | 398 | 321.5 | 252.5 | 216.5 | 179 | 146.5 |  | 101 |  | 59
830403 | 3049 | 1 | 07/21/2001 | 32 | 43 | 100 | 1 | 398 | 321.5 | 252.5 | 216.5 | 179 | 146.5 |  | 101 |  | 59
830403 | 3049 | 1 | 07/21/2001 | 32 | 43 | 100 | 1 | 398 | 321.5 | 252.5 | 216.5 | 179 | 146.5 |  | 101 |  | 59
830801 | 5523 | 4 | 09/21/1995 | 8.5 | 7 | 70 | 3 | 794 | 172 | 145.5 | 131 | 112 | 92 |  | 64 |  | 31.5
830801 | 5523 | 4 | 09/21/1995 | 8.5 | 7 | 70 | 3 | 794 | 172 | 145.5 | 131 | 112 | 92 |  | 64 |  | 31.5
830801 | 5523 | 4 | 09/21/1995 | 8.5 | 7 | 70 | 3 | 794 | 172 | 145.5 | 131 | 112 | 92 |  | 64 |  | 31.5
830801 | 5523 | 4 | 09/21/1995 | 8.5 | 7 | 70 | 3 | 794 | 172 | 145.5 | 131 | 112 | 92 |  | 64 |  | 31.5
830801 | 5524 | 4 | 09/21/1995 | 8.5 | 7 | 70 | 4 | 1058 | 227.5 | 192.5 | 173 | 148.5 | 123.5 |  | 85 |  | 42.5
830801 | 5524 | 4 | 09/21/1995 | 8.5 | 7 | 70 | 4 | 1058 | 227.5 | 192.5 | 173 | 148.5 | 123.5 |  | 85 |  | 42.5
830801 | 5524 | 4 | 09/21/1995 | 8.5 | 7 | 70 | 4 | 1058 | 227.5 | 192.5 | 173 | 148.5 | 123.5 |  | 85 |  | 42.5
830801 | 5524 | 4 | 09/21/1995 | 8.5 | 7 | 70 | 4 | 1058 | 227.5 | 192.5 | 173 | 148.5 | 123.5 |  | 85 |  | 42.5
830801 | 5525 | 4 | 09/21/1995 | 8.5 | 7 | 80 | 1 | 403 | 90 | 75 | 68 | 56.5 | 47.5 |  | 33 |  | 16.5
830801 | 5525 | 4 | 09/21/1995 | 8.5 | 7 | 80 | 1 | 403 | 90 | 75 | 68 | 56.5 | 47.5 |  | 33 |  | 16.5
830801 | 5525 | 4 | 09/21/1995 | 8.5 | 7 | 80 | 1 | 403 | 90 | 75 | 68 | 56.5 | 47.5 |  | 33 |  | 16.5
830801 | 5525 | 4 | 09/21/1995 | 8.5 | 7 | 80 | 1 | 403 | 90 | 75 | 68 | 56.5 | 47.5 |  | 33 |  | 16.5
830801 | 5526 | 4 | 09/21/1995 | 8.5 | 7 | 80 | 2 | 585 | 133 | 112 | 100.5 | 85.5 | 71.5 |  | 49.5 |  | 25
830801 | 5526 | 4 | 09/21/1995 | 8.5 | 7 | 80 | 2 | 585 | 133 | 112 | 100.5 | 85.5 | 71.5 |  | 49.5 |  | 25
830801 | 5526 | 4 | 09/21/1995 | 8.5 | 7 | 80 | 2 | 585 | 133 | 112 | 100.5 | 85.5 | 71.5 |  | 49.5 |  | 25
830801 | 5526 | 4 | 09/21/1995 | 8.5 | 7 | 80 | 2 | 585 | 133 | 112 | 100.5 | 85.5 | 71.5 |  | 49.5 |  | 25
830801 | 5527 | 4 | 09/21/1995 | 8.5 | 7 | 80 | 3 | 788 | 180 | 151 | 136.5 | 116 | 97 |  | 68 |  | 34
830801 | 5527 | 4 | 09/21/1995 | 8.5 | 7 | 80 | 3 | 788 | 180 | 151 | 136.5 | 116 | 97 |  | 68 |  | 34
830801 | 5527 | 4 | 09/21/1995 | 8.5 | 7 | 80 | 3 | 788 | 180 | 151 | 136.5 | 116 | 97 |  | 68 |  | 34
830801 | 5527 | 4 | 09/21/1995 | 8.5 | 7 | 80 | 3 | 788 | 180 | 151 | 136.5 | 116 | 97 |  | 68 |  | 34
830801 | 5528 | 4 | 09/21/1995 | 8.5 | 7 | 80 | 4 | 1058 | 239 | 200.5 | 182 | 153.5 | 130 |  | 91 |  | 45.5
830801 | 5528 | 4 | 09/21/1995 | 8.5 | 7 | 80 | 4 | 1058 | 239 | 200.5 | 182 | 153.5 | 130 |  | 91 |  | 45.5
830801 | 5528 | 4 | 09/21/1995 | 8.5 | 7 | 80 | 4 | 1058 | 239 | 200.5 | 182 | 153.5 | 130 |  | 91 |  | 45.5
830801 | 5528 | 4 | 09/21/1995 | 8.5 | 7 | 80 | 4 | 1058 | 239 | 200.5 | 182 | 153.5 | 130 |  | 91 |  | 45.5
830801 | 5529 | 4 | 09/21/1995 | 8.5 | 7 | 90 | 1 | 402 | 88.5 | 75.5 | 67.5 | 57 | 48 |  | 33 |  | 17
830801 | 5529 | 4 | 09/21/1995 | 8.5 | 7 | 90 | 1 | 402 | 88.5 | 75.5 | 67.5 | 57 | 48 |  | 33 |  | 17
830801 | 5529 | 4 | 09/21/1995 | 8.5 | 7 | 90 | 1 | 402 | 88.5 | 75.5 | 67.5 | 57 | 48 |  | 33 |  | 17
830801 | 5529 | 4 | 09/21/1995 | 8.5 | 7 | 90 | 1 | 402 | 88.5 | 75.5 | 67.5 | 57 | 48 |  | 33 |  | 17
830801 | 5530 | 4 | 09/21/1995 | 8.5 | 7 | 90 | 2 | 582 | 130.5 | 112 | 100.5 | 84.5 | 72 |  | 50 |  | 25.5
830801 | 5530 | 4 | 09/21/1995 | 8.5 | 7 | 90 | 2 | 582 | 130.5 | 112 | 100.5 | 84.5 | 72 |  | 50 |  | 25.5
830801 | 5530 | 4 | 09/21/1995 | 8.5 | 7 | 90 | 2 | 582 | 130.5 | 112 | 100.5 | 84.5 | 72 |  | 50 |  | 25.5
830801 | 5530 | 4 | 09/21/1995 | 8.5 | 7 | 90 | 2 | 582 | 130.5 | 112 | 100.5 | 84.5 | 72 |  | 50 |  | 25.5
830801 | 5531 | 4 | 09/21/1995 | 8.5 | 7 | 90 | 3 | 788 | 177 | 151.5 | 136.5 | 115.5 | 98.5 |  | 68 |  | 34.5
830801 | 5531 | 4 | 09/21/1995 | 8.5 | 7 | 90 | 3 | 788 | 177 | 151.5 | 136.5 | 115.5 | 98.5 |  | 68 |  | 34.5
830801 | 5531 | 4 | 09/21/1995 | 8.5 | 7 | 90 | 3 | 788 | 177 | 151.5 | 136.5 | 115.5 | 98.5 |  | 68 |  | 34.5
830801 | 5531 | 4 | 09/21/1995 | 8.5 | 7 | 90 | 3 | 788 | 177 | 151.5 | 136.5 | 115.5 | 98.5 |  | 68 |  | 34.5
830801 | 5532 | 4 | 09/21/1995 | 8.5 | 7 | 90 | 4 | 1056 | 235.5 | 202 | 182 | 154.5 | 131 |  | 91.5 |  | 46.5
830801 | 5532 | 4 | 09/21/1995 | 8.5 | 7 | 90 | 4 | 1056 | 235.5 | 202 | 182 | 154.5 | 131 |  | 91.5 |  | 46.5
830801 | 5532 | 4 | 09/21/1995 | 8.5 | 7 | 90 | 4 | 1056 | 235.5 | 202 | 182 | 154.5 | 131 |  | 91.5 |  | 46.5
830801 | 5532 | 4 | 09/21/1995 | 8.5 | 7 | 90 | 4 | 1056 | 235.5 | 202 | 182 | 154.5 | 131 |  | 91.5 |  | 46.5
830801 | 5533 | 4 | 09/21/1995 | 8.5 | 7 | 100 | 1 | 401 | 89 | 73 | 66 | 55 | 47 |  | 32 |  | 16
830801 | 5533 | 4 | 09/21/1995 | 8.5 | 7 | 100 | 1 | 401 | 89 | 73 | 66 | 55 | 47 |  | 32 |  | 16
830801 | 5533 | 4 | 09/21/1995 | 8.5 | 7 | 100 | 1 | 401 | 89 | 73 | 66 | 55 | 47 |  | 32 |  | 16
830801 | 5533 | 4 | 09/21/1995 | 8.5 | 7 | 100 | 1 | 401 | 89 | 73 | 66 | 55 | 47 |  | 32 |  | 16
830801 | 5534 | 4 | 09/21/1995 | 8.5 | 7 | 100 | 2 | 581 | 131 | 109 | 98.5 | 82.5 | 70 |  | 49 |  | 25
830801 | 5534 | 4 | 09/21/1995 | 8.5 | 7 | 100 | 2 | 581 | 131 | 109 | 98.5 | 82.5 | 70 |  | 49 |  | 25
830801 | 5534 | 4 | 09/21/1995 | 8.5 | 7 | 100 | 2 | 581 | 131 | 109 | 98.5 | 82.5 | 70 |  | 49 |  | 25
830801 | 5534 | 4 | 09/21/1995 | 8.5 | 7 | 100 | 2 | 581 | 131 | 109 | 98.5 | 82.5 | 70 |  | 49 |  | 25
830801 | 5535 | 4 | 09/21/1995 | 8.5 | 7 | 100 | 3 | 786 | 177 | 147 | 133.5 | 112 | 96 |  | 67 |  | 34.5
830801 | 5535 | 4 | 09/21/1995 | 8.5 | 7 | 100 | 3 | 786 | 177 | 147 | 133.5 | 112 | 96 |  | 67 |  | 34.5
830801 | 5535 | 4 | 09/21/1995 | 8.5 | 7 | 100 | 3 | 786 | 177 | 147 | 133.5 | 112 | 96 |  | 67 |  | 34.5
830801 | 5535 | 4 | 09/21/1995 | 8.5 | 7 | 100 | 3 | 786 | 177 | 147 | 133.5 | 112 | 96 |  | 67 |  | 34.5
830801 | 5536 | 4 | 09/21/1995 | 8.5 | 7 | 100 | 4 | 1052 | 234.5 | 195.5 | 176.5 | 150 | 127.5 |  | 89 |  | 46
830801 | 5536 | 4 | 09/21/1995 | 8.5 | 7 | 100 | 4 | 1052 | 234.5 | 195.5 | 176.5 | 150 | 127.5 |  | 89 |  | 46
830801 | 5536 | 4 | 09/21/1995 | 8.5 | 7 | 100 | 4 | 1052 | 234.5 | 195.5 | 176.5 | 150 | 127.5 |  | 89 |  | 46
830801 | 5536 | 4 | 09/21/1995 | 8.5 | 7 | 100 | 4 | 1052 | 234.5 | 195.5 | 176.5 | 150 | 127.5 |  | 89 |  | 46
830801 | 5537 | 4 | 09/21/1995 | 8.5 | 7 | 110 | 1 | 402 | 86.5 | 72.5 | 65 | 55 | 46 |  | 32 |  | 16.5
830801 | 5537 | 4 | 09/21/1995 | 8.5 | 7 | 110 | 1 | 402 | 86.5 | 72.5 | 65 | 55 | 46 |  | 32 |  | 16.5
830801 | 5537 | 4 | 09/21/1995 | 8.5 | 7 | 110 | 1 | 402 | 86.5 | 72.5 | 65 | 55 | 46 |  | 32 |  | 16.5
830801 | 5537 | 4 | 09/21/1995 | 8.5 | 7 | 110 | 1 | 402 | 86.5 | 72.5 | 65 | 55 | 46 |  | 32 |  | 16.5
830801 | 5538 | 4 | 09/21/1995 | 8.5 | 7 | 110 | 2 | 582 | 128.5 | 107.5 | 96.5 | 82.5 | 69 |  | 48 |  | 25
830801 | 5538 | 4 | 09/21/1995 | 8.5 | 7 | 110 | 2 | 582 | 128.5 | 107.5 | 96.5 | 82.5 | 69 |  | 48 |  | 25
830801 | 5538 | 4 | 09/21/1995 | 8.5 | 7 | 110 | 2 | 582 | 128.5 | 107.5 | 96.5 | 82.5 | 69 |  | 48 |  | 25
830801 | 5538 | 4 | 09/21/1995 | 8.5 | 7 | 110 | 2 | 582 | 128.5 | 107.5 | 96.5 | 82.5 | 69 |  | 48 |  | 25
830801 | 5539 | 4 | 09/21/1995 | 8.5 | 7 | 110 | 3 | 789 | 174.5 | 146.5 | 131.5 | 112.5 | 94.5 |  | 66 |  | 33.5
830801 | 5539 | 4 | 09/21/1995 | 8.5 | 7 | 110 | 3 | 789 | 174.5 | 146.5 | 131.5 | 112.5 | 94.5 |  | 66 |  | 33.5
830801 | 5539 | 4 | 09/21/1995 | 8.5 | 7 | 110 | 3 | 789 | 174.5 | 146.5 | 131.5 | 112.5 | 94.5 |  | 66 |  | 33.5
830801 | 5539 | 4 | 09/21/1995 | 8.5 | 7 | 110 | 3 | 789 | 174.5 | 146.5 | 131.5 | 112.5 | 94.5 |  | 66 |  | 33.5
830801 | 5540 | 4 | 09/21/1995 | 8.5 | 7 | 110 | 4 | 1052 | 232 | 193.5 | 174.5 | 149 | 125 |  | 88 |  | 45
830801 | 5540 | 4 | 09/21/1995 | 8.5 | 7 | 110 | 4 | 1052 | 232 | 193.5 | 174.5 | 149 | 125 |  | 88 |  | 45
830801 | 5540 | 4 | 09/21/1995 | 8.5 | 7 | 110 | 4 | 1052 | 232 | 193.5 | 174.5 | 149 | 125 |  | 88 |  | 45
830801 | 5540 | 4 | 09/21/1995 | 8.5 | 7 | 110 | 4 | 1052 | 232 | 193.5 | 174.5 | 149 | 125 |  | 88 |  | 45
830801 | 5541 | 4 | 09/21/1995 | 8.5 | 7 | 120 | 1 | 399 | 91 | 77 | 70 | 58.5 | 50 |  | 33.5 |  | 15.5
830801 | 5541 | 4 | 09/21/1995 | 8.5 | 7 | 120 | 1 | 399 | 91 | 77 | 70 | 58.5 | 50 |  | 33.5 |  | 15.5
830801 | 5541 | 4 | 09/21/1995 | 8.5 | 7 | 120 | 1 | 399 | 91 | 77 | 70 | 58.5 | 50 |  | 33.5 |  | 15.5
830801 | 5541 | 4 | 09/21/1995 | 8.5 | 7 | 120 | 1 | 399 | 91 | 77 | 70 | 58.5 | 50 |  | 33.5 |  | 15.5
830801 | 5542 | 4 | 09/21/1995 | 8.5 | 7 | 120 | 2 | 582 | 134.5 | 114 | 104 | 89 | 74.5 |  | 51 |  | 24
830801 | 5542 | 4 | 09/21/1995 | 8.5 | 7 | 120 | 2 | 582 | 134.5 | 114 | 104 | 89 | 74.5 |  | 51 |  | 24
830801 | 5542 | 4 | 09/21/1995 | 8.5 | 7 | 120 | 2 | 582 | 134.5 | 114 | 104 | 89 | 74.5 |  | 51 |  | 24
830801 | 5542 | 4 | 09/21/1995 | 8.5 | 7 | 120 | 2 | 582 | 134.5 | 114 | 104 | 89 | 74.5 |  | 51 |  | 24
830801 | 5543 | 4 | 09/21/1995 | 8.5 | 7 | 120 | 3 | 787 | 183.5 | 156 | 141.5 | 120.5 | 102 |  | 69 |  | 32.5
830801 | 5543 | 4 | 09/21/1995 | 8.5 | 7 | 120 | 3 | 787 | 183.5 | 156 | 141.5 | 120.5 | 102 |  | 69 |  | 32.5
830801 | 5543 | 4 | 09/21/1995 | 8.5 | 7 | 120 | 3 | 787 | 183.5 | 156 | 141.5 | 120.5 | 102 |  | 69 |  | 32.5
830801 | 5543 | 4 | 09/21/1995 | 8.5 | 7 | 120 | 3 | 787 | 183.5 | 156 | 141.5 | 120.5 | 102 |  | 69 |  | 32.5
830801 | 5544 | 4 | 09/21/1995 | 8.5 | 7 | 120 | 4 | 1051 | 244 | 207 | 188.5 | 161 | 136 |  | 93 |  | 43.5
830801 | 5544 | 4 | 09/21/1995 | 8.5 | 7 | 120 | 4 | 1051 | 244 | 207 | 188.5 | 161 | 136 |  | 93 |  | 43.5
830801 | 5544 | 4 | 09/21/1995 | 8.5 | 7 | 120 | 4 | 1051 | 244 | 207 | 188.5 | 161 | 136 |  | 93 |  | 43.5
830801 | 5544 | 4 | 09/21/1995 | 8.5 | 7 | 120 | 4 | 1051 | 244 | 207 | 188.5 | 161 | 136 |  | 93 |  | 43.5
830801 | 5545 | 4 | 09/21/1995 | 8.5 | 7 | 130 | 1 | 402 | 90 | 76.5 | 68 | 57.5 | 47 |  | 33 |  | 17.5
830801 | 5545 | 4 | 09/21/1995 | 8.5 | 7 | 130 | 1 | 402 | 90 | 76.5 | 68 | 57.5 | 47 |  | 33 |  | 17.5
830801 | 5545 | 4 | 09/21/1995 | 8.5 | 7 | 130 | 1 | 402 | 90 | 76.5 | 68 | 57.5 | 47 |  | 33 |  | 17.5
830801 | 5545 | 4 | 09/21/1995 | 8.5 | 7 | 130 | 1 | 402 | 90 | 76.5 | 68 | 57.5 | 47 |  | 33 |  | 17.5
830801 | 5546 | 4 | 09/21/1995 | 8.5 | 7 | 130 | 2 | 583 | 133 | 113 | 101 | 86 | 71 |  | 50 |  | 26.5
830801 | 5546 | 4 | 09/21/1995 | 8.5 | 7 | 130 | 2 | 583 | 133 | 113 | 101 | 86 | 71 |  | 50 |  | 26.5
830801 | 5546 | 4 | 09/21/1995 | 8.5 | 7 | 130 | 2 | 583 | 133 | 113 | 101 | 86 | 71 |  | 50 |  | 26.5
830801 | 5546 | 4 | 09/21/1995 | 8.5 | 7 | 130 | 2 | 583 | 133 | 113 | 101 | 86 | 71 |  | 50 |  | 26.5
830801 | 5547 | 4 | 09/21/1995 | 8.5 | 7 | 130 | 3 | 792 | 181 | 153.5 | 137.5 | 116.5 | 97 |  | 68 |  | 36
830801 | 5547 | 4 | 09/21/1995 | 8.5 | 7 | 130 | 3 | 792 | 181 | 153.5 | 137.5 | 116.5 | 97 |  | 68 |  | 36
830801 | 5547 | 4 | 09/21/1995 | 8.5 | 7 | 130 | 3 | 792 | 181 | 153.5 | 137.5 | 116.5 | 97 |  | 68 |  | 36
830801 | 5547 | 4 | 09/21/1995 | 8.5 | 7 | 130 | 3 | 792 | 181 | 153.5 | 137.5 | 116.5 | 97 |  | 68 |  | 36
830801 | 5548 | 4 | 09/21/1995 | 8.5 | 7 | 130 | 4 | 1051 | 239 | 203.5 | 182 | 155 | 129.5 |  | 90 |  | 46.5
830801 | 5548 | 4 | 09/21/1995 | 8.5 | 7 | 130 | 4 | 1051 | 239 | 203.5 | 182 | 155 | 129.5 |  | 90 |  | 46.5
830801 | 5548 | 4 | 09/21/1995 | 8.5 | 7 | 130 | 4 | 1051 | 239 | 203.5 | 182 | 155 | 129.5 |  | 90 |  | 46.5
830801 | 5548 | 4 | 09/21/1995 | 8.5 | 7 | 130 | 4 | 1051 | 239 | 203.5 | 182 | 155 | 129.5 |  | 90 |  | 46.5
830801 | 5549 | 4 | 09/21/1995 | 8.5 | 7 | 140 | 1 | 402 | 92 | 78 | 70 | 59 | 48 |  | 32.5 |  | 16
830801 | 5549 | 4 | 09/21/1995 | 8.5 | 7 | 140 | 1 | 402 | 92 | 78 | 70 | 59 | 48 |  | 32.5 |  | 16
830801 | 5549 | 4 | 09/21/1995 | 8.5 | 7 | 140 | 1 | 402 | 92 | 78 | 70 | 59 | 48 |  | 32.5 |  | 16
830801 | 5549 | 4 | 09/21/1995 | 8.5 | 7 | 140 | 1 | 402 | 92 | 78 | 70 | 59 | 48 |  | 32.5 |  | 16
830801 | 5550 | 4 | 09/21/1995 | 8.5 | 7 | 140 | 2 | 584 | 136.5 | 116 | 104.5 | 88 | 72 |  | 49.5 |  | 24
830801 | 5550 | 4 | 09/21/1995 | 8.5 | 7 | 140 | 2 | 584 | 136.5 | 116 | 104.5 | 88 | 72 |  | 49.5 |  | 24
830801 | 5550 | 4 | 09/21/1995 | 8.5 | 7 | 140 | 2 | 584 | 136.5 | 116 | 104.5 | 88 | 72 |  | 49.5 |  | 24
830801 | 5550 | 4 | 09/21/1995 | 8.5 | 7 | 140 | 2 | 584 | 136.5 | 116 | 104.5 | 88 | 72 |  | 49.5 |  | 24
830801 | 5551 | 4 | 09/21/1995 | 8.5 | 7 | 140 | 3 | 790 | 185.5 | 157 | 141.5 | 120.5 | 97.5 |  | 67.5 |  | 32.5
830801 | 5551 | 4 | 09/21/1995 | 8.5 | 7 | 140 | 3 | 790 | 185.5 | 157 | 141.5 | 120.5 | 97.5 |  | 67.5 |  | 32.5
830801 | 5551 | 4 | 09/21/1995 | 8.5 | 7 | 140 | 3 | 790 | 185.5 | 157 | 141.5 | 120.5 | 97.5 |  | 67.5 |  | 32.5
830801 | 5551 | 4 | 09/21/1995 | 8.5 | 7 | 140 | 3 | 790 | 185.5 | 157 | 141.5 | 120.5 | 97.5 |  | 67.5 |  | 32.5
830801 | 5552 | 4 | 09/21/1995 | 8.5 | 7 | 140 | 4 | 1047 | 247 | 209.5 | 189 | 159 | 131 |  | 89 |  | 45
830801 | 5552 | 4 | 09/21/1995 | 8.5 | 7 | 140 | 4 | 1047 | 247 | 209.5 | 189 | 159 | 131 |  | 89 |  | 45
830801 | 5552 | 4 | 09/21/1995 | 8.5 | 7 | 140 | 4 | 1047 | 247 | 209.5 | 189 | 159 | 131 |  | 89 |  | 45
830801 | 5552 | 4 | 09/21/1995 | 8.5 | 7 | 140 | 4 | 1047 | 247 | 209.5 | 189 | 159 | 131 |  | 89 |  | 45
830801 | 5553 | 4 | 09/21/1995 | 8.5 | 7 | 150 | 1 | 400 | 103 | 87 | 79 | 66 | 55 |  | 37 |  | 18
830801 | 5553 | 4 | 09/21/1995 | 8.5 | 7 | 150 | 1 | 400 | 103 | 87 | 79 | 66 | 55 |  | 37 |  | 18
830801 | 5553 | 4 | 09/21/1995 | 8.5 | 7 | 150 | 1 | 400 | 103 | 87 | 79 | 66 | 55 |  | 37 |  | 18
830801 | 5553 | 4 | 09/21/1995 | 8.5 | 7 | 150 | 1 | 400 | 103 | 87 | 79 | 66 | 55 |  | 37 |  | 18
830801 | 5554 | 4 | 09/21/1995 | 8.5 | 7 | 150 | 2 | 577 | 151 | 128 | 115.5 | 97.5 | 81.5 |  | 54.5 |  | 27
830801 | 5554 | 4 | 09/21/1995 | 8.5 | 7 | 150 | 2 | 577 | 151 | 128 | 115.5 | 97.5 | 81.5 |  | 54.5 |  | 27
830801 | 5554 | 4 | 09/21/1995 | 8.5 | 7 | 150 | 2 | 577 | 151 | 128 | 115.5 | 97.5 | 81.5 |  | 54.5 |  | 27
830801 | 5554 | 4 | 09/21/1995 | 8.5 | 7 | 150 | 2 | 577 | 151 | 128 | 115.5 | 97.5 | 81.5 |  | 54.5 |  | 27
830801 | 5555 | 4 | 09/21/1995 | 8.5 | 7 | 150 | 3 | 781 | 206 | 174.5 | 158 | 132.5 | 111 |  | 75 |  | 37
830801 | 5555 | 4 | 09/21/1995 | 8.5 | 7 | 150 | 3 | 781 | 206 | 174.5 | 158 | 132.5 | 111 |  | 75 |  | 37
830801 | 5555 | 4 | 09/21/1995 | 8.5 | 7 | 150 | 3 | 781 | 206 | 174.5 | 158 | 132.5 | 111 |  | 75 |  | 37
830801 | 5555 | 4 | 09/21/1995 | 8.5 | 7 | 150 | 3 | 781 | 206 | 174.5 | 158 | 132.5 | 111 |  | 75 |  | 37
830801 | 5556 | 4 | 09/21/1995 | 8.5 | 7 | 150 | 4 | 1037 | 273.5 | 229.5 | 208 | 176.5 | 147.5 |  | 99.5 |  | 49
830801 | 5556 | 4 | 09/21/1995 | 8.5 | 7 | 150 | 4 | 1037 | 273.5 | 229.5 | 208 | 176.5 | 147.5 |  | 99.5 |  | 49
830801 | 5556 | 4 | 09/21/1995 | 8.5 | 7 | 150 | 4 | 1037 | 273.5 | 229.5 | 208 | 176.5 | 147.5 |  | 99.5 |  | 49
830801 | 5556 | 4 | 09/21/1995 | 8.5 | 7 | 150 | 4 | 1037 | 273.5 | 229.5 | 208 | 176.5 | 147.5 |  | 99.5 |  | 49
830801 | 5557 | 4 | 08/14/1997 | 25.5 | 29 | 0 | 1 | 378 | 168.5 | 100.5 | 84 | 62.5 | 47 |  | 28.5 | 20
830801 | 5557 | 4 | 08/14/1997 | 25.5 | 29 | 0 | 1 | 378 | 168.5 | 100.5 | 84 | 62.5 | 47 |  | 28.5 | 20
830801 | 5557 | 4 | 08/14/1997 | 25.5 | 29 | 0 | 1 | 378 | 168.5 | 100.5 | 84 | 62.5 | 47 |  | 28.5 | 20
830801 | 5557 | 4 | 08/14/1997 | 25.5 | 29 | 0 | 1 | 378 | 168.5 | 100.5 | 84 | 62.5 | 47 |  | 28.5 | 20
830801 | 5558 | 4 | 08/14/1997 | 25.5 | 29 | 0 | 2 | 566 | 249.5 | 154 | 128.5 | 97 | 73.5 |  | 43.5 | 31
830801 | 5558 | 4 | 08/14/1997 | 25.5 | 29 | 0 | 2 | 566 | 249.5 | 154 | 128.5 | 97 | 73.5 |  | 43.5 | 31
830801 | 5558 | 4 | 08/14/1997 | 25.5 | 29 | 0 | 2 | 566 | 249.5 | 154 | 128.5 | 97 | 73.5 |  | 43.5 | 31
830801 | 5558 | 4 | 08/14/1997 | 25.5 | 29 | 0 | 2 | 566 | 249.5 | 154 | 128.5 | 97 | 73.5 |  | 43.5 | 31
830801 | 5559 | 4 | 08/14/1997 | 25.5 | 29 | 0 | 3 | 765 | 330 | 207 | 172 | 131.5 | 100.5 |  | 60 | 41.5
830801 | 5559 | 4 | 08/14/1997 | 25.5 | 29 | 0 | 3 | 765 | 330 | 207 | 172 | 131.5 | 100.5 |  | 60 | 41.5
830801 | 5559 | 4 | 08/14/1997 | 25.5 | 29 | 0 | 3 | 765 | 330 | 207 | 172 | 131.5 | 100.5 |  | 60 | 41.5
830801 | 5559 | 4 | 08/14/1997 | 25.5 | 29 | 0 | 3 | 765 | 330 | 207 | 172 | 131.5 | 100.5 |  | 60 | 41.5
830801 | 5560 | 4 | 08/14/1997 | 25.5 | 29 | 0 | 4 | 1003 | 421.5 | 268.5 | 225 | 172 | 133 |  | 80 | 53
830801 | 5560 | 4 | 08/14/1997 | 25.5 | 29 | 0 | 4 | 1003 | 421.5 | 268.5 | 225 | 172 | 133 |  | 80 | 53
830801 | 5560 | 4 | 08/14/1997 | 25.5 | 29 | 0 | 4 | 1003 | 421.5 | 268.5 | 225 | 172 | 133 |  | 80 | 53
830801 | 5560 | 4 | 08/14/1997 | 25.5 | 29 | 0 | 4 | 1003 | 421.5 | 268.5 | 225 | 172 | 133 |  | 80 | 53
830801 | 5561 | 4 | 08/14/1997 | 25.5 | 29 | 10 | 1 | 383 | 158 | 99.5 | 81.5 | 63.5 | 50 |  | 29.5 | 20
830801 | 5561 | 4 | 08/14/1997 | 25.5 | 29 | 10 | 1 | 383 | 158 | 99.5 | 81.5 | 63.5 | 50 |  | 29.5 | 20
830801 | 5561 | 4 | 08/14/1997 | 25.5 | 29 | 10 | 1 | 383 | 158 | 99.5 | 81.5 | 63.5 | 50 |  | 29.5 | 20
830801 | 5561 | 4 | 08/14/1997 | 25.5 | 29 | 10 | 1 | 383 | 158 | 99.5 | 81.5 | 63.5 | 50 |  | 29.5 | 20
830801 | 5562 | 4 | 08/14/1997 | 25.5 | 29 | 10 | 2 | 572 | 234 | 151 | 125 | 98 | 77 |  | 46.5 | 31
830801 | 5562 | 4 | 08/14/1997 | 25.5 | 29 | 10 | 2 | 572 | 234 | 151 | 125 | 98 | 77 |  | 46.5 | 31
830801 | 5562 | 4 | 08/14/1997 | 25.5 | 29 | 10 | 2 | 572 | 234 | 151 | 125 | 98 | 77 |  | 46.5 | 31
830801 | 5562 | 4 | 08/14/1997 | 25.5 | 29 | 10 | 2 | 572 | 234 | 151 | 125 | 98 | 77 |  | 46.5 | 31
830801 | 5563 | 4 | 08/14/1997 | 25.5 | 29 | 10 | 3 | 771 | 315.5 | 201.5 | 167.5 | 133 | 103 |  | 63 | 43
830801 | 5563 | 4 | 08/14/1997 | 25.5 | 29 | 10 | 3 | 771 | 315.5 | 201.5 | 167.5 | 133 | 103 |  | 63 | 43
830801 | 5563 | 4 | 08/14/1997 | 25.5 | 29 | 10 | 3 | 771 | 315.5 | 201.5 | 167.5 | 133 | 103 |  | 63 | 43
830801 | 5563 | 4 | 08/14/1997 | 25.5 | 29 | 10 | 3 | 771 | 315.5 | 201.5 | 167.5 | 133 | 103 |  | 63 | 43
830801 | 5564 | 4 | 08/14/1997 | 25.5 | 29 | 10 | 4 | 1004 | 406 | 261 | 220 | 174 | 134.5 |  | 85.5 | 55.5
830801 | 5564 | 4 | 08/14/1997 | 25.5 | 29 | 10 | 4 | 1004 | 406 | 261 | 220 | 174 | 134.5 |  | 85.5 | 55.5
830801 | 5564 | 4 | 08/14/1997 | 25.5 | 29 | 10 | 4 | 1004 | 406 | 261 | 220 | 174 | 134.5 |  | 85.5 | 55.5
830801 | 5564 | 4 | 08/14/1997 | 25.5 | 29 | 10 | 4 | 1004 | 406 | 261 | 220 | 174 | 134.5 |  | 85.5 | 55.5
830801 | 5565 | 4 | 08/14/1997 | 25.5 | 29 | 20 | 1 | 384 | 158.5 | 99 | 83.5 | 64.5 | 50.5 |  | 28.5 | 19
830801 | 5565 | 4 | 08/14/1997 | 25.5 | 29 | 20 | 1 | 384 | 158.5 | 99 | 83.5 | 64.5 | 50.5 |  | 28.5 | 19
830801 | 5565 | 4 | 08/14/1997 | 25.5 | 29 | 20 | 1 | 384 | 158.5 | 99 | 83.5 | 64.5 | 50.5 |  | 28.5 | 19
830801 | 5565 | 4 | 08/14/1997 | 25.5 | 29 | 20 | 1 | 384 | 158.5 | 99 | 83.5 | 64.5 | 50.5 |  | 28.5 | 19
830801 | 5566 | 4 | 08/14/1997 | 25.5 | 29 | 20 | 2 | 570 | 234.5 | 152 | 127 | 99 | 78 |  | 45.5 | 30.5
830801 | 5566 | 4 | 08/14/1997 | 25.5 | 29 | 20 | 2 | 570 | 234.5 | 152 | 127 | 99 | 78 |  | 45.5 | 30.5
830801 | 5566 | 4 | 08/14/1997 | 25.5 | 29 | 20 | 2 | 570 | 234.5 | 152 | 127 | 99 | 78 |  | 45.5 | 30.5
830801 | 5566 | 4 | 08/14/1997 | 25.5 | 29 | 20 | 2 | 570 | 234.5 | 152 | 127 | 99 | 78 |  | 45.5 | 30.5
830801 | 5567 | 4 | 08/14/1997 | 25.5 | 29 | 20 | 3 | 769 | 314 | 203 | 170.5 | 134 | 105.5 |  | 61.5 | 41
830801 | 5567 | 4 | 08/14/1997 | 25.5 | 29 | 20 | 3 | 769 | 314 | 203 | 170.5 | 134 | 105.5 |  | 61.5 | 41
830801 | 5567 | 4 | 08/14/1997 | 25.5 | 29 | 20 | 3 | 769 | 314 | 203 | 170.5 | 134 | 105.5 |  | 61.5 | 41
830801 | 5567 | 4 | 08/14/1997 | 25.5 | 29 | 20 | 3 | 769 | 314 | 203 | 170.5 | 134 | 105.5 |  | 61.5 | 41
830801 | 5568 | 4 | 08/14/1997 | 25.5 | 29 | 20 | 4 | 1003 | 406.5 | 265.5 | 222.5 | 176.5 | 137.5 |  | 82 | 53.5
830801 | 5568 | 4 | 08/14/1997 | 25.5 | 29 | 20 | 4 | 1003 | 406.5 | 265.5 | 222.5 | 176.5 | 137.5 |  | 82 | 53.5
830801 | 5568 | 4 | 08/14/1997 | 25.5 | 29 | 20 | 4 | 1003 | 406.5 | 265.5 | 222.5 | 176.5 | 137.5 |  | 82 | 53.5
830801 | 5568 | 4 | 08/14/1997 | 25.5 | 29 | 20 | 4 | 1003 | 406.5 | 265.5 | 222.5 | 176.5 | 137.5 |  | 82 | 53.5
830801 | 5569 | 4 | 08/14/1997 | 25.5 | 29 | 30 | 1 | 385 | 156.5 | 95 | 84 | 63 | 54 |  | 31.5 | 19.5
830801 | 5569 | 4 | 08/14/1997 | 25.5 | 29 | 30 | 1 | 385 | 156.5 | 95 | 84 | 63 | 54 |  | 31.5 | 19.5
830801 | 5569 | 4 | 08/14/1997 | 25.5 | 29 | 30 | 1 | 385 | 156.5 | 95 | 84 | 63 | 54 |  | 31.5 | 19.5
830801 | 5569 | 4 | 08/14/1997 | 25.5 | 29 | 30 | 1 | 385 | 156.5 | 95 | 84 | 63 | 54 |  | 31.5 | 19.5
830801 | 5570 | 4 | 08/14/1997 | 25.5 | 29 | 30 | 2 | 571 | 233 | 144 | 126 | 96.5 | 81.5 |  | 48.5 | 30
830801 | 5570 | 4 | 08/14/1997 | 25.5 | 29 | 30 | 2 | 571 | 233 | 144 | 126 | 96.5 | 81.5 |  | 48.5 | 30
830801 | 5570 | 4 | 08/14/1997 | 25.5 | 29 | 30 | 2 | 571 | 233 | 144 | 126 | 96.5 | 81.5 |  | 48.5 | 30
830801 | 5570 | 4 | 08/14/1997 | 25.5 | 29 | 30 | 2 | 571 | 233 | 144 | 126 | 96.5 | 81.5 |  | 48.5 | 30
830801 | 5571 | 4 | 08/14/1997 | 25.5 | 29 | 30 | 3 | 770 | 313.5 | 195 | 169.5 | 131.5 | 109 |  | 65 | 40.5
830801 | 5571 | 4 | 08/14/1997 | 25.5 | 29 | 30 | 3 | 770 | 313.5 | 195 | 169.5 | 131.5 | 109 |  | 65 | 40.5
830801 | 5571 | 4 | 08/14/1997 | 25.5 | 29 | 30 | 3 | 770 | 313.5 | 195 | 169.5 | 131.5 | 109 |  | 65 | 40.5
830801 | 5571 | 4 | 08/14/1997 | 25.5 | 29 | 30 | 3 | 770 | 313.5 | 195 | 169.5 | 131.5 | 109 |  | 65 | 40.5
830801 | 5572 | 4 | 08/14/1997 | 25.5 | 29 | 30 | 4 | 1005 | 405 | 253.5 | 221.5 | 171.5 | 144 |  | 85 | 54
830801 | 5572 | 4 | 08/14/1997 | 25.5 | 29 | 30 | 4 | 1005 | 405 | 253.5 | 221.5 | 171.5 | 144 |  | 85 | 54
830801 | 5572 | 4 | 08/14/1997 | 25.5 | 29 | 30 | 4 | 1005 | 405 | 253.5 | 221.5 | 171.5 | 144 |  | 85 | 54
830801 | 5572 | 4 | 08/14/1997 | 25.5 | 29 | 30 | 4 | 1005 | 405 | 253.5 | 221.5 | 171.5 | 144 |  | 85 | 54
830801 | 5573 | 4 | 08/14/1997 | 25.5 | 29 | 40 | 1 | 383 | 200.5 | 124.5 | 100 | 71.5 | 54.5 |  | 32.5 | 16.5
830801 | 5573 | 4 | 08/14/1997 | 25.5 | 29 | 40 | 1 | 383 | 200.5 | 124.5 | 100 | 71.5 | 54.5 |  | 32.5 | 16.5
830801 | 5573 | 4 | 08/14/1997 | 25.5 | 29 | 40 | 1 | 383 | 200.5 | 124.5 | 100 | 71.5 | 54.5 |  | 32.5 | 16.5
830801 | 5573 | 4 | 08/14/1997 | 25.5 | 29 | 40 | 1 | 383 | 200.5 | 124.5 | 100 | 71.5 | 54.5 |  | 32.5 | 16.5
830801 | 4408 | 1 | 07/18/2001 | 33 | 45 | 140 | 4 | 988 | 522.5 | 315.5 | 255.5 | 197 | 146 |  | 77 |  | 34
830801 | 4408 | 1 | 07/18/2001 | 33 | 45 | 140 | 4 | 988 | 522.5 | 315.5 | 255.5 | 197 | 146 |  | 77 |  | 34
830801 | 4408 | 1 | 07/18/2001 | 33 | 45 | 140 | 4 | 988 | 522.5 | 315.5 | 255.5 | 197 | 146 |  | 77 |  | 34
830801 | 4408 | 1 | 07/18/2001 | 33 | 45 | 140 | 4 | 988 | 522.5 | 315.5 | 255.5 | 197 | 146 |  | 77 |  | 34
830801 | 4409 | 1 | 07/18/2001 | 33 | 45 | 150 | 1 | 379 | 217.5 | 131.5 | 103.5 | 78 | 57 |  | 30 |  | 16.5
830801 | 4409 | 1 | 07/18/2001 | 33 | 45 | 150 | 1 | 379 | 217.5 | 131.5 | 103.5 | 78 | 57 |  | 30 |  | 16.5
830801 | 4409 | 1 | 07/18/2001 | 33 | 45 | 150 | 1 | 379 | 217.5 | 131.5 | 103.5 | 78 | 57 |  | 30 |  | 16.5
830801 | 4409 | 1 | 07/18/2001 | 33 | 45 | 150 | 1 | 379 | 217.5 | 131.5 | 103.5 | 78 | 57 |  | 30 |  | 16.5
830801 | 4410 | 1 | 07/18/2001 | 33 | 45 | 150 | 2 | 544 | 301 | 188 | 149.5 | 113.5 | 84.5 |  | 45 |  | 22
830801 | 4410 | 1 | 07/18/2001 | 33 | 45 | 150 | 2 | 544 | 301 | 188 | 149.5 | 113.5 | 84.5 |  | 45 |  | 22
830801 | 4410 | 1 | 07/18/2001 | 33 | 45 | 150 | 2 | 544 | 301 | 188 | 149.5 | 113.5 | 84.5 |  | 45 |  | 22
830801 | 4410 | 1 | 07/18/2001 | 33 | 45 | 150 | 2 | 544 | 301 | 188 | 149.5 | 113.5 | 84.5 |  | 45 |  | 22
830801 | 4411 | 1 | 07/18/2001 | 33 | 45 | 150 | 3 | 726 | 413.5 | 253 | 204 | 155.5 | 116 |  | 61.5 |  | 28.5
830801 | 4411 | 1 | 07/18/2001 | 33 | 45 | 150 | 3 | 726 | 413.5 | 253 | 204 | 155.5 | 116 |  | 61.5 |  | 28.5
830801 | 4411 | 1 | 07/18/2001 | 33 | 45 | 150 | 3 | 726 | 413.5 | 253 | 204 | 155.5 | 116 |  | 61.5 |  | 28.5
830801 | 4411 | 1 | 07/18/2001 | 33 | 45 | 150 | 3 | 726 | 413.5 | 253 | 204 | 155.5 | 116 |  | 61.5 |  | 28.5
830801 | 4412 | 1 | 07/18/2001 | 33 | 45 | 150 | 4 | 981 | 554.5 | 348.5 | 279.5 | 213.5 | 159.5 |  | 84.5 |  | 37.5
830801 | 4412 | 1 | 07/18/2001 | 33 | 45 | 150 | 4 | 981 | 554.5 | 348.5 | 279.5 | 213.5 | 159.5 |  | 84.5 |  | 37.5
830801 | 4412 | 1 | 07/18/2001 | 33 | 45 | 150 | 4 | 981 | 554.5 | 348.5 | 279.5 | 213.5 | 159.5 |  | 84.5 |  | 37.5
830801 | 4412 | 1 | 07/18/2001 | 33 | 45 | 150 | 4 | 981 | 554.5 | 348.5 | 279.5 | 213.5 | 159.5 |  | 84.5 |  | 37.5
830801 | 4413 | 1 | 08/11/2003 | 26.5 | 31 | 0 | 1 | 374 | 143 | 112 | 90 | 72 | 58 |  | 32 | 22 | 15 | 13
830801 | 4413 | 1 | 08/11/2003 | 26.5 | 31 | 0 | 1 | 374 | 143 | 112 | 90 | 72 | 58 |  | 32 | 22 | 15 | 13
830801 | 4413 | 1 | 08/11/2003 | 26.5 | 31 | 0 | 1 | 374 | 143 | 112 | 90 | 72 | 58 |  | 32 | 22 | 15 | 13
830801 | 4413 | 1 | 08/11/2003 | 26.5 | 31 | 0 | 1 | 374 | 143 | 112 | 90 | 72 | 58 |  | 32 | 22 | 15 | 13
830801 | 4414 | 1 | 08/11/2003 | 26.5 | 31 | 0 | 2 | 582 | 225 | 176 | 142 | 115 | 92 |  | 51 | 34 | 24 | 20
830801 | 4414 | 1 | 08/11/2003 | 26.5 | 31 | 0 | 2 | 582 | 225 | 176 | 142 | 115 | 92 |  | 51 | 34 | 24 | 20
830801 | 4414 | 1 | 08/11/2003 | 26.5 | 31 | 0 | 2 | 582 | 225 | 176 | 142 | 115 | 92 |  | 51 | 34 | 24 | 20
830801 | 4414 | 1 | 08/11/2003 | 26.5 | 31 | 0 | 2 | 582 | 225 | 176 | 142 | 115 | 92 |  | 51 | 34 | 24 | 20
830801 | 4415 | 1 | 08/11/2003 | 26.5 | 31 | 0 | 3 | 751 | 296 | 228 | 187 | 150 | 122 |  | 68 | 45 | 32 | 27
830801 | 4415 | 1 | 08/11/2003 | 26.5 | 31 | 0 | 3 | 751 | 296 | 228 | 187 | 150 | 122 |  | 68 | 45 | 32 | 27
830801 | 4415 | 1 | 08/11/2003 | 26.5 | 31 | 0 | 3 | 751 | 296 | 228 | 187 | 150 | 122 |  | 68 | 45 | 32 | 27
830801 | 4415 | 1 | 08/11/2003 | 26.5 | 31 | 0 | 3 | 751 | 296 | 228 | 187 | 150 | 122 |  | 68 | 45 | 32 | 27
830801 | 4416 | 1 | 08/11/2003 | 26.5 | 31 | 0 | 4 | 975 | 391 | 299 | 247 | 200 | 161 |  | 91 | 59 | 43 | 37
830801 | 4416 | 1 | 08/11/2003 | 26.5 | 31 | 0 | 4 | 975 | 391 | 299 | 247 | 200 | 161 |  | 91 | 59 | 43 | 37
830801 | 4416 | 1 | 08/11/2003 | 26.5 | 31 | 0 | 4 | 975 | 391 | 299 | 247 | 200 | 161 |  | 91 | 59 | 43 | 37
830801 | 4416 | 1 | 08/11/2003 | 26.5 | 31 | 0 | 4 | 975 | 391 | 299 | 247 | 200 | 161 |  | 91 | 59 | 43 | 37
830801 | 4417 | 1 | 08/11/2003 | 26.5 | 31 | 10 | 1 | 371 | 124 | 94 | 80 | 61 | 48 |  | 30 | 20 | 15 | 13
830801 | 4417 | 1 | 08/11/2003 | 26.5 | 31 | 10 | 1 | 371 | 124 | 94 | 80 | 61 | 48 |  | 30 | 20 | 15 | 13
830801 | 4417 | 1 | 08/11/2003 | 26.5 | 31 | 10 | 1 | 371 | 124 | 94 | 80 | 61 | 48 |  | 30 | 20 | 15 | 13
830801 | 4417 | 1 | 08/11/2003 | 26.5 | 31 | 10 | 1 | 371 | 124 | 94 | 80 | 61 | 48 |  | 30 | 20 | 15 | 13
830801 | 4418 | 1 | 08/11/2003 | 26.5 | 31 | 10 | 2 | 581 | 195 | 148 | 125 | 97 | 76 |  | 48 | 31 | 22 | 19
830801 | 4418 | 1 | 08/11/2003 | 26.5 | 31 | 10 | 2 | 581 | 195 | 148 | 125 | 97 | 76 |  | 48 | 31 | 22 | 19
830801 | 4418 | 1 | 08/11/2003 | 26.5 | 31 | 10 | 2 | 581 | 195 | 148 | 125 | 97 | 76 |  | 48 | 31 | 22 | 19
830801 | 4418 | 1 | 08/11/2003 | 26.5 | 31 | 10 | 2 | 581 | 195 | 148 | 125 | 97 | 76 |  | 48 | 31 | 22 | 19
830801 | 4419 | 1 | 08/11/2003 | 26.5 | 31 | 10 | 3 | 747 | 257 | 193 | 163 | 128 | 101 |  | 63 | 41 | 30 | 28
830801 | 4419 | 1 | 08/11/2003 | 26.5 | 31 | 10 | 3 | 747 | 257 | 193 | 163 | 128 | 101 |  | 63 | 41 | 30 | 28
830801 | 4419 | 1 | 08/11/2003 | 26.5 | 31 | 10 | 3 | 747 | 257 | 193 | 163 | 128 | 101 |  | 63 | 41 | 30 | 28
830801 | 4419 | 1 | 08/11/2003 | 26.5 | 31 | 10 | 3 | 747 | 257 | 193 | 163 | 128 | 101 |  | 63 | 41 | 30 | 28
830801 | 4420 | 1 | 08/11/2003 | 26.5 | 31 | 10 | 4 | 970 | 341 | 262 | 220 | 171 | 135 |  | 86 | 55 | 41 | 33
830801 | 4420 | 1 | 08/11/2003 | 26.5 | 31 | 10 | 4 | 970 | 341 | 262 | 220 | 171 | 135 |  | 86 | 55 | 41 | 33
830801 | 4420 | 1 | 08/11/2003 | 26.5 | 31 | 10 | 4 | 970 | 341 | 262 | 220 | 171 | 135 |  | 86 | 55 | 41 | 33
830801 | 4420 | 1 | 08/11/2003 | 26.5 | 31 | 10 | 4 | 970 | 341 | 262 | 220 | 171 | 135 |  | 86 | 55 | 41 | 33
830801 | 4421 | 1 | 08/11/2003 | 26.5 | 31 | 20 | 1 | 371 | 128 | 94 | 78 | 63 | 46 |  | 28 | 19 | 15 | 13
830801 | 4421 | 1 | 08/11/2003 | 26.5 | 31 | 20 | 1 | 371 | 128 | 94 | 78 | 63 | 46 |  | 28 | 19 | 15 | 13
830801 | 4421 | 1 | 08/11/2003 | 26.5 | 31 | 20 | 1 | 371 | 128 | 94 | 78 | 63 | 46 |  | 28 | 19 | 15 | 13
830801 | 4421 | 1 | 08/11/2003 | 26.5 | 31 | 20 | 1 | 371 | 128 | 94 | 78 | 63 | 46 |  | 28 | 19 | 15 | 13
830801 | 4422 | 1 | 08/11/2003 | 26.5 | 31 | 20 | 2 | 578 | 200 | 147 | 124 | 100 | 74 |  | 46 | 30 | 24 | 18
830801 | 4422 | 1 | 08/11/2003 | 26.5 | 31 | 20 | 2 | 578 | 200 | 147 | 124 | 100 | 74 |  | 46 | 30 | 24 | 18
830801 | 4422 | 1 | 08/11/2003 | 26.5 | 31 | 20 | 2 | 578 | 200 | 147 | 124 | 100 | 74 |  | 46 | 30 | 24 | 18
830801 | 4422 | 1 | 08/11/2003 | 26.5 | 31 | 20 | 2 | 578 | 200 | 147 | 124 | 100 | 74 |  | 46 | 30 | 24 | 18
830801 | 4423 | 1 | 08/11/2003 | 26.5 | 31 | 20 | 3 | 748 | 263 | 194 | 165 | 130 | 101 |  | 62 | 42 | 32 | 26
830801 | 4423 | 1 | 08/11/2003 | 26.5 | 31 | 20 | 3 | 748 | 263 | 194 | 165 | 130 | 101 |  | 62 | 42 | 32 | 26
830801 | 4423 | 1 | 08/11/2003 | 26.5 | 31 | 20 | 3 | 748 | 263 | 194 | 165 | 130 | 101 |  | 62 | 42 | 32 | 26
830801 | 4423 | 1 | 08/11/2003 | 26.5 | 31 | 20 | 3 | 748 | 263 | 194 | 165 | 130 | 101 |  | 62 | 42 | 32 | 26
830801 | 4424 | 1 | 08/11/2003 | 26.5 | 31 | 20 | 4 | 966 | 348 | 259 | 219 | 174 | 135 |  | 84 | 55 | 42 | 35
830801 | 4424 | 1 | 08/11/2003 | 26.5 | 31 | 20 | 4 | 966 | 348 | 259 | 219 | 174 | 135 |  | 84 | 55 | 42 | 35
830801 | 4424 | 1 | 08/11/2003 | 26.5 | 31 | 20 | 4 | 966 | 348 | 259 | 219 | 174 | 135 |  | 84 | 55 | 42 | 35
830801 | 4424 | 1 | 08/11/2003 | 26.5 | 31 | 20 | 4 | 966 | 348 | 259 | 219 | 174 | 135 |  | 84 | 55 | 42 | 35
830801 | 4425 | 1 | 08/11/2003 | 26.5 | 31 | 30 | 1 | 369 | 135 | 94 | 81 | 62 | 49 |  | 30 | 20 | 14 | 11
830801 | 4425 | 1 | 08/11/2003 | 26.5 | 31 | 30 | 1 | 369 | 135 | 94 | 81 | 62 | 49 |  | 30 | 20 | 14 | 11
830801 | 4425 | 1 | 08/11/2003 | 26.5 | 31 | 30 | 1 | 369 | 135 | 94 | 81 | 62 | 49 |  | 30 | 20 | 14 | 11
830801 | 4425 | 1 | 08/11/2003 | 26.5 | 31 | 30 | 1 | 369 | 135 | 94 | 81 | 62 | 49 |  | 30 | 20 | 14 | 11
830801 | 4426 | 1 | 08/11/2003 | 26.5 | 31 | 30 | 2 | 577 | 212 | 150 | 129 | 101 | 80 |  | 50 | 32 | 23 | 18
830801 | 4426 | 1 | 08/11/2003 | 26.5 | 31 | 30 | 2 | 577 | 212 | 150 | 129 | 101 | 80 |  | 50 | 32 | 23 | 18
830801 | 4426 | 1 | 08/11/2003 | 26.5 | 31 | 30 | 2 | 577 | 212 | 150 | 129 | 101 | 80 |  | 50 | 32 | 23 | 18
830801 | 4426 | 1 | 08/11/2003 | 26.5 | 31 | 30 | 2 | 577 | 212 | 150 | 129 | 101 | 80 |  | 50 | 32 | 23 | 18
830801 | 4427 | 1 | 08/11/2003 | 26.5 | 31 | 30 | 3 | 749 | 280 | 200 | 171 | 135 | 108 |  | 68 | 44 | 31 | 25
830801 | 4427 | 1 | 08/11/2003 | 26.5 | 31 | 30 | 3 | 749 | 280 | 200 | 171 | 135 | 108 |  | 68 | 44 | 31 | 25
830801 | 4427 | 1 | 08/11/2003 | 26.5 | 31 | 30 | 3 | 749 | 280 | 200 | 171 | 135 | 108 |  | 68 | 44 | 31 | 25
830801 | 4427 | 1 | 08/11/2003 | 26.5 | 31 | 30 | 3 | 749 | 280 | 200 | 171 | 135 | 108 |  | 68 | 44 | 31 | 25
830801 | 4428 | 1 | 08/11/2003 | 26.5 | 31 | 30 | 4 | 969 | 374 | 267 | 230 | 182 | 146 |  | 93 | 60 | 43 | 34
830801 | 4428 | 1 | 08/11/2003 | 26.5 | 31 | 30 | 4 | 969 | 374 | 267 | 230 | 182 | 146 |  | 93 | 60 | 43 | 34
830801 | 4428 | 1 | 08/11/2003 | 26.5 | 31 | 30 | 4 | 969 | 374 | 267 | 230 | 182 | 146 |  | 93 | 60 | 43 | 34
830801 | 4428 | 1 | 08/11/2003 | 26.5 | 31 | 30 | 4 | 969 | 374 | 267 | 230 | 182 | 146 |  | 93 | 60 | 43 | 34
830801 | 4429 | 1 | 08/11/2003 | 26.5 | 31 | 40 | 1 | 367 | 133 | 98 | 86 | 63 | 49 |  | 27 | 20 | 13 | 11
830801 | 4429 | 1 | 08/11/2003 | 26.5 | 31 | 40 | 1 | 367 | 133 | 98 | 86 | 63 | 49 |  | 27 | 20 | 13 | 11
830801 | 4429 | 1 | 08/11/2003 | 26.5 | 31 | 40 | 1 | 367 | 133 | 98 | 86 | 63 | 49 |  | 27 | 20 | 13 | 11
830801 | 4429 | 1 | 08/11/2003 | 26.5 | 31 | 40 | 1 | 367 | 133 | 98 | 86 | 63 | 49 |  | 27 | 20 | 13 | 11
830801 | 4430 | 1 | 08/11/2003 | 26.5 | 31 | 40 | 2 | 576 | 209 | 156 | 134 | 101 | 79 |  | 46 | 31 | 22 | 19
830801 | 4430 | 1 | 08/11/2003 | 26.5 | 31 | 40 | 2 | 576 | 209 | 156 | 134 | 101 | 79 |  | 46 | 31 | 22 | 19
830801 | 4430 | 1 | 08/11/2003 | 26.5 | 31 | 40 | 2 | 576 | 209 | 156 | 134 | 101 | 79 |  | 46 | 31 | 22 | 19
830801 | 4430 | 1 | 08/11/2003 | 26.5 | 31 | 40 | 2 | 576 | 209 | 156 | 134 | 101 | 79 |  | 46 | 31 | 22 | 19
830801 | 4431 | 1 | 08/11/2003 | 26.5 | 31 | 40 | 3 | 745 | 276 | 204 | 174 | 134 | 105 |  | 62 | 41 | 30 | 25
830801 | 4431 | 1 | 08/11/2003 | 26.5 | 31 | 40 | 3 | 745 | 276 | 204 | 174 | 134 | 105 |  | 62 | 41 | 30 | 25
830801 | 4431 | 1 | 08/11/2003 | 26.5 | 31 | 40 | 3 | 745 | 276 | 204 | 174 | 134 | 105 |  | 62 | 41 | 30 | 25
830801 | 4431 | 1 | 08/11/2003 | 26.5 | 31 | 40 | 3 | 745 | 276 | 204 | 174 | 134 | 105 |  | 62 | 41 | 30 | 25
830801 | 4432 | 1 | 08/11/2003 | 26.5 | 31 | 40 | 4 | 967 | 367 | 272 | 232 | 180 | 142 |  | 85 | 55 | 40 | 32
830801 | 4432 | 1 | 08/11/2003 | 26.5 | 31 | 40 | 4 | 967 | 367 | 272 | 232 | 180 | 142 |  | 85 | 55 | 40 | 32
830801 | 4432 | 1 | 08/11/2003 | 26.5 | 31 | 40 | 4 | 967 | 367 | 272 | 232 | 180 | 142 |  | 85 | 55 | 40 | 32
830801 | 4432 | 1 | 08/11/2003 | 26.5 | 31 | 40 | 4 | 967 | 367 | 272 | 232 | 180 | 142 |  | 85 | 55 | 40 | 32
830801 | 4433 | 1 | 08/11/2003 | 26.7 | 31 | 50 | 1 | 365 | 126 | 91 | 78 | 59 | 45 |  | 27 | 18 | 13 | 13
830801 | 4433 | 1 | 08/11/2003 | 26.7 | 31 | 50 | 1 | 365 | 126 | 91 | 78 | 59 | 45 |  | 27 | 18 | 13 | 13
830801 | 4433 | 1 | 08/11/2003 | 26.7 | 31 | 50 | 1 | 365 | 126 | 91 | 78 | 59 | 45 |  | 27 | 18 | 13 | 13
830801 | 4433 | 1 | 08/11/2003 | 26.7 | 31 | 50 | 1 | 365 | 126 | 91 | 78 | 59 | 45 |  | 27 | 18 | 13 | 13
830801 | 4434 | 1 | 08/11/2003 | 26.7 | 31 | 50 | 2 | 578 | 202 | 147 | 125 | 97 | 75 |  | 46 | 29 | 22 | 17
830801 | 4434 | 1 | 08/11/2003 | 26.7 | 31 | 50 | 2 | 578 | 202 | 147 | 125 | 97 | 75 |  | 46 | 29 | 22 | 17
830801 | 4434 | 1 | 08/11/2003 | 26.7 | 31 | 50 | 2 | 578 | 202 | 147 | 125 | 97 | 75 |  | 46 | 29 | 22 | 17
830801 | 4434 | 1 | 08/11/2003 | 26.7 | 31 | 50 | 2 | 578 | 202 | 147 | 125 | 97 | 75 |  | 46 | 29 | 22 | 17
830801 | 4435 | 1 | 08/11/2003 | 26.7 | 31 | 50 | 3 | 747 | 267 | 192 | 166 | 129 | 100 |  | 62 | 40 | 29 | 24
830801 | 4435 | 1 | 08/11/2003 | 26.7 | 31 | 50 | 3 | 747 | 267 | 192 | 166 | 129 | 100 |  | 62 | 40 | 29 | 24
830801 | 4435 | 1 | 08/11/2003 | 26.7 | 31 | 50 | 3 | 747 | 267 | 192 | 166 | 129 | 100 |  | 62 | 40 | 29 | 24
830801 | 4435 | 1 | 08/11/2003 | 26.7 | 31 | 50 | 3 | 747 | 267 | 192 | 166 | 129 | 100 |  | 62 | 40 | 29 | 24
830801 | 4436 | 1 | 08/11/2003 | 26.7 | 31 | 50 | 4 | 971 | 358 | 257 | 221 | 175 | 137 |  | 84 | 54 | 39 | 32
830801 | 4436 | 1 | 08/11/2003 | 26.7 | 31 | 50 | 4 | 971 | 358 | 257 | 221 | 175 | 137 |  | 84 | 54 | 39 | 32
830801 | 4436 | 1 | 08/11/2003 | 26.7 | 31 | 50 | 4 | 971 | 358 | 257 | 221 | 175 | 137 |  | 84 | 54 | 39 | 32
830801 | 4436 | 1 | 08/11/2003 | 26.7 | 31 | 50 | 4 | 971 | 358 | 257 | 221 | 175 | 137 |  | 84 | 54 | 39 | 32
830801 | 4437 | 1 | 08/11/2003 | 27.2 | 31 | 60 | 1 | 365 | 148 | 108 | 83 | 61 | 49 |  | 29 | 20 | 14 | 11
830801 | 4437 | 1 | 08/11/2003 | 27.2 | 31 | 60 | 1 | 365 | 148 | 108 | 83 | 61 | 49 |  | 29 | 20 | 14 | 11
830801 | 4437 | 1 | 08/11/2003 | 27.2 | 31 | 60 | 1 | 365 | 148 | 108 | 83 | 61 | 49 |  | 29 | 20 | 14 | 11
830801 | 4437 | 1 | 08/11/2003 | 27.2 | 31 | 60 | 1 | 365 | 148 | 108 | 83 | 61 | 49 |  | 29 | 20 | 14 | 11
830801 | 4438 | 1 | 08/11/2003 | 27.2 | 31 | 60 | 2 | 572 | 233 | 169 | 133 | 101 | 79 |  | 48 | 32 | 23 | 19
830801 | 4438 | 1 | 08/11/2003 | 27.2 | 31 | 60 | 2 | 572 | 233 | 169 | 133 | 101 | 79 |  | 48 | 32 | 23 | 19
830801 | 4438 | 1 | 08/11/2003 | 27.2 | 31 | 60 | 2 | 572 | 233 | 169 | 133 | 101 | 79 |  | 48 | 32 | 23 | 19
830801 | 4438 | 1 | 08/11/2003 | 27.2 | 31 | 60 | 2 | 572 | 233 | 169 | 133 | 101 | 79 |  | 48 | 32 | 23 | 19
830801 | 4439 | 1 | 08/11/2003 | 27.2 | 31 | 60 | 3 | 747 | 306 | 221 | 176 | 136 | 106 |  | 64 | 42 | 30 | 26
830801 | 4439 | 1 | 08/11/2003 | 27.2 | 31 | 60 | 3 | 747 | 306 | 221 | 176 | 136 | 106 |  | 64 | 42 | 30 | 26
830801 | 4439 | 1 | 08/11/2003 | 27.2 | 31 | 60 | 3 | 747 | 306 | 221 | 176 | 136 | 106 |  | 64 | 42 | 30 | 26
830801 | 4439 | 1 | 08/11/2003 | 27.2 | 31 | 60 | 3 | 747 | 306 | 221 | 176 | 136 | 106 |  | 64 | 42 | 30 | 26
830801 | 4440 | 1 | 08/11/2003 | 27.2 | 31 | 60 | 4 | 970 | 411 | 300 | 237 | 185 | 146 |  | 88 | 57 | 41 | 34
830801 | 4440 | 1 | 08/11/2003 | 27.2 | 31 | 60 | 4 | 970 | 411 | 300 | 237 | 185 | 146 |  | 88 | 57 | 41 | 34
830801 | 4440 | 1 | 08/11/2003 | 27.2 | 31 | 60 | 4 | 970 | 411 | 300 | 237 | 185 | 146 |  | 88 | 57 | 41 | 34
830801 | 4440 | 1 | 08/11/2003 | 27.2 | 31 | 60 | 4 | 970 | 411 | 300 | 237 | 185 | 146 |  | 88 | 57 | 41 | 34
830801 | 4441 | 1 | 08/11/2003 | 27.2 | 31 | 70 | 1 | 366 | 147 | 99 | 81 | 58 | 42 |  | 25 | 17 | 13 | 10
830801 | 4441 | 1 | 08/11/2003 | 27.2 | 31 | 70 | 1 | 366 | 147 | 99 | 81 | 58 | 42 |  | 25 | 17 | 13 | 10
830801 | 4441 | 1 | 08/11/2003 | 27.2 | 31 | 70 | 1 | 366 | 147 | 99 | 81 | 58 | 42 |  | 25 | 17 | 13 | 10
830801 | 4441 | 1 | 08/11/2003 | 27.2 | 31 | 70 | 1 | 366 | 147 | 99 | 81 | 58 | 42 |  | 25 | 17 | 13 | 10
830801 | 4442 | 1 | 08/11/2003 | 27.2 | 31 | 70 | 2 | 575 | 232 | 160 | 131 | 97 | 72 |  | 42 | 29 | 22 | 18
830801 | 4442 | 1 | 08/11/2003 | 27.2 | 31 | 70 | 2 | 575 | 232 | 160 | 131 | 97 | 72 |  | 42 | 29 | 22 | 18
830801 | 4442 | 1 | 08/11/2003 | 27.2 | 31 | 70 | 2 | 575 | 232 | 160 | 131 | 97 | 72 |  | 42 | 29 | 22 | 18
830801 | 4442 | 1 | 08/11/2003 | 27.2 | 31 | 70 | 2 | 575 | 232 | 160 | 131 | 97 | 72 |  | 42 | 29 | 22 | 18
830801 | 4443 | 1 | 08/11/2003 | 27.2 | 31 | 70 | 3 | 747 | 305 | 212 | 174 | 129 | 98 |  | 57 | 39 | 29 | 25
830801 | 4443 | 1 | 08/11/2003 | 27.2 | 31 | 70 | 3 | 747 | 305 | 212 | 174 | 129 | 98 |  | 57 | 39 | 29 | 25
830801 | 4443 | 1 | 08/11/2003 | 27.2 | 31 | 70 | 3 | 747 | 305 | 212 | 174 | 129 | 98 |  | 57 | 39 | 29 | 25
830801 | 4443 | 1 | 08/11/2003 | 27.2 | 31 | 70 | 3 | 747 | 305 | 212 | 174 | 129 | 98 |  | 57 | 39 | 29 | 25
830801 | 4444 | 1 | 08/11/2003 | 27.2 | 31 | 70 | 4 | 970 | 408 | 283 | 234 | 175 | 134 |  | 78 | 52 | 39 | 33
830801 | 4444 | 1 | 08/11/2003 | 27.2 | 31 | 70 | 4 | 970 | 408 | 283 | 234 | 175 | 134 |  | 78 | 52 | 39 | 33
830801 | 4444 | 1 | 08/11/2003 | 27.2 | 31 | 70 | 4 | 970 | 408 | 283 | 234 | 175 | 134 |  | 78 | 52 | 39 | 33
830801 | 4444 | 1 | 08/11/2003 | 27.2 | 31 | 70 | 4 | 970 | 408 | 283 | 234 | 175 | 134 |  | 78 | 52 | 39 | 33
830801 | 4983 | 3 | 10/04/1991 | 9 | 6.3 | 150 | 3 | 822 | 286.5 | 229.5 | 199.5 | 155 | 119 |  | 72.5 | 49 | 37.5 | 30
830801 | 4983 | 3 | 10/04/1991 | 9 | 6.3 | 150 | 3 | 822 | 286.5 | 229.5 | 199.5 | 155 | 119 |  | 72.5 | 49 | 37.5 | 30
830801 | 4983 | 3 | 10/04/1991 | 9 | 6.3 | 150 | 3 | 822 | 286.5 | 229.5 | 199.5 | 155 | 119 |  | 72.5 | 49 | 37.5 | 30
830801 | 4983 | 3 | 10/04/1991 | 9 | 6.3 | 150 | 3 | 822 | 286.5 | 229.5 | 199.5 | 155 | 119 |  | 72.5 | 49 | 37.5 | 30
830801 | 4984 | 3 | 10/04/1991 | 9 | 6.3 | 150 | 4 | 1078 | 373.5 | 299 | 261.5 | 204 | 157 |  | 96 | 64.5 | 49.5 | 40.5
830801 | 4984 | 3 | 10/04/1991 | 9 | 6.3 | 150 | 4 | 1078 | 373.5 | 299 | 261.5 | 204 | 157 |  | 96 | 64.5 | 49.5 | 40.5
830801 | 4984 | 3 | 10/04/1991 | 9 | 6.3 | 150 | 4 | 1078 | 373.5 | 299 | 261.5 | 204 | 157 |  | 96 | 64.5 | 49.5 | 40.5
830801 | 4984 | 3 | 10/04/1991 | 9 | 6.3 | 150 | 4 | 1078 | 373.5 | 299 | 261.5 | 204 | 157 |  | 96 | 64.5 | 49.5 | 40.5
830801 | 4978 | 3 | 10/04/1991 | 9 | 6.3 | 140 | 2 | 625 | 208 | 171.5 | 148 | 116 | 89.5 |  | 54 | 36.5 | 28 | 22.5
830801 | 4978 | 3 | 10/04/1991 | 9 | 6.3 | 140 | 2 | 625 | 208 | 171.5 | 148 | 116 | 89.5 |  | 54 | 36.5 | 28 | 22.5
830801 | 4978 | 3 | 10/04/1991 | 9 | 6.3 | 140 | 2 | 625 | 208 | 171.5 | 148 | 116 | 89.5 |  | 54 | 36.5 | 28 | 22.5
830801 | 4978 | 3 | 10/04/1991 | 9 | 6.3 | 140 | 2 | 625 | 208 | 171.5 | 148 | 116 | 89.5 |  | 54 | 36.5 | 28 | 22.5
830801 | 4979 | 3 | 10/04/1991 | 9 | 6.3 | 140 | 3 | 832 | 276 | 228 | 197.5 | 155.5 | 119.5 |  | 72 | 47.5 | 36 | 30
830801 | 4979 | 3 | 10/04/1991 | 9 | 6.3 | 140 | 3 | 832 | 276 | 228 | 197.5 | 155.5 | 119.5 |  | 72 | 47.5 | 36 | 30
830801 | 4979 | 3 | 10/04/1991 | 9 | 6.3 | 140 | 3 | 832 | 276 | 228 | 197.5 | 155.5 | 119.5 |  | 72 | 47.5 | 36 | 30
830801 | 4979 | 3 | 10/04/1991 | 9 | 6.3 | 140 | 3 | 832 | 276 | 228 | 197.5 | 155.5 | 119.5 |  | 72 | 47.5 | 36 | 30
830801 | 4980 | 3 | 10/04/1991 | 9 | 6.3 | 140 | 4 | 1088 | 362 | 298 | 259.5 | 204.5 | 159.5 |  | 96 | 63 | 48 | 39.5
830801 | 4980 | 3 | 10/04/1991 | 9 | 6.3 | 140 | 4 | 1088 | 362 | 298 | 259.5 | 204.5 | 159.5 |  | 96 | 63 | 48 | 39.5
830801 | 4980 | 3 | 10/04/1991 | 9 | 6.3 | 140 | 4 | 1088 | 362 | 298 | 259.5 | 204.5 | 159.5 |  | 96 | 63 | 48 | 39.5
830801 | 4980 | 3 | 10/04/1991 | 9 | 6.3 | 140 | 4 | 1088 | 362 | 298 | 259.5 | 204.5 | 159.5 |  | 96 | 63 | 48 | 39.5
830801 | 4981 | 3 | 10/04/1991 | 9 | 6.3 | 150 | 1 | 414 | 144.5 | 112 | 98 | 74.5 | 56.5 |  | 36 | 24 | 16.5 | 15
830801 | 4981 | 3 | 10/04/1991 | 9 | 6.3 | 150 | 1 | 414 | 144.5 | 112 | 98 | 74.5 | 56.5 |  | 36 | 24 | 16.5 | 15
830801 | 4981 | 3 | 10/04/1991 | 9 | 6.3 | 150 | 1 | 414 | 144.5 | 112 | 98 | 74.5 | 56.5 |  | 36 | 24 | 16.5 | 15
830801 | 4981 | 3 | 10/04/1991 | 9 | 6.3 | 150 | 1 | 414 | 144.5 | 112 | 98 | 74.5 | 56.5 |  | 36 | 24 | 16.5 | 15
830801 | 5281 | 3 | 07/18/2001 | 34.5 | 45 | 110 | 1 | 395 | 295 | 189.5 | 152.5 | 106 | 68 |  | 33 |  | 19
830801 | 5281 | 3 | 07/18/2001 | 34.5 | 45 | 110 | 1 | 395 | 295 | 189.5 | 152.5 | 106 | 68 |  | 33 |  | 19
830801 | 5281 | 3 | 07/18/2001 | 34.5 | 45 | 110 | 1 | 395 | 295 | 189.5 | 152.5 | 106 | 68 |  | 33 |  | 19
830801 | 5281 | 3 | 07/18/2001 | 34.5 | 45 | 110 | 1 | 395 | 295 | 189.5 | 152.5 | 106 | 68 |  | 33 |  | 19
830801 | 5282 | 3 | 07/18/2001 | 34.5 | 45 | 110 | 2 | 565 | 421 | 278 | 225.5 | 159 | 102.5 |  | 49.5 |  | 26.5
830801 | 5282 | 3 | 07/18/2001 | 34.5 | 45 | 110 | 2 | 565 | 421 | 278 | 225.5 | 159 | 102.5 |  | 49.5 |  | 26.5
830801 | 5282 | 3 | 07/18/2001 | 34.5 | 45 | 110 | 2 | 565 | 421 | 278 | 225.5 | 159 | 102.5 |  | 49.5 |  | 26.5
830801 | 5282 | 3 | 07/18/2001 | 34.5 | 45 | 110 | 2 | 565 | 421 | 278 | 225.5 | 159 | 102.5 |  | 49.5 |  | 26.5
830801 | 5283 | 3 | 07/18/2001 | 34.5 | 45 | 110 | 3 | 761 | 570.5 | 378.5 | 308 | 218.5 | 144 |  | 67.5 |  | 36
830801 | 5283 | 3 | 07/18/2001 | 34.5 | 45 | 110 | 3 | 761 | 570.5 | 378.5 | 308 | 218.5 | 144 |  | 67.5 |  | 36
830801 | 5283 | 3 | 07/18/2001 | 34.5 | 45 | 110 | 3 | 761 | 570.5 | 378.5 | 308 | 218.5 | 144 |  | 67.5 |  | 36
830801 | 5283 | 3 | 07/18/2001 | 34.5 | 45 | 110 | 3 | 761 | 570.5 | 378.5 | 308 | 218.5 | 144 |  | 67.5 |  | 36
830801 | 5284 | 3 | 07/18/2001 | 34.5 | 45 | 110 | 4 | 996 | 775 | 513.5 | 417 | 297 | 195.5 |  | 89.5 |  | 47.5
830801 | 5284 | 3 | 07/18/2001 | 34.5 | 45 | 110 | 4 | 996 | 775 | 513.5 | 417 | 297 | 195.5 |  | 89.5 |  | 47.5
830801 | 5284 | 3 | 07/18/2001 | 34.5 | 45 | 110 | 4 | 996 | 775 | 513.5 | 417 | 297 | 195.5 |  | 89.5 |  | 47.5
830801 | 5284 | 3 | 07/18/2001 | 34.5 | 45 | 110 | 4 | 996 | 775 | 513.5 | 417 | 297 | 195.5 |  | 89.5 |  | 47.5
830801 | 5285 | 3 | 07/18/2001 | 34.5 | 45 | 120 | 1 | 389 | 274 | 166 | 126.5 | 89 | 59 |  | 33.5 |  | 20
830801 | 5285 | 3 | 07/18/2001 | 34.5 | 45 | 120 | 1 | 389 | 274 | 166 | 126.5 | 89 | 59 |  | 33.5 |  | 20
830801 | 5285 | 3 | 07/18/2001 | 34.5 | 45 | 120 | 1 | 389 | 274 | 166 | 126.5 | 89 | 59 |  | 33.5 |  | 20
830801 | 5285 | 3 | 07/18/2001 | 34.5 | 45 | 120 | 1 | 389 | 274 | 166 | 126.5 | 89 | 59 |  | 33.5 |  | 20
830801 | 5286 | 3 | 07/18/2001 | 34.5 | 45 | 120 | 2 | 558 | 383.5 | 242.5 | 188.5 | 132 | 89 |  | 49 |  | 29
830801 | 5286 | 3 | 07/18/2001 | 34.5 | 45 | 120 | 2 | 558 | 383.5 | 242.5 | 188.5 | 132 | 89 |  | 49 |  | 29
830801 | 5286 | 3 | 07/18/2001 | 34.5 | 45 | 120 | 2 | 558 | 383.5 | 242.5 | 188.5 | 132 | 89 |  | 49 |  | 29
830801 | 5286 | 3 | 07/18/2001 | 34.5 | 45 | 120 | 2 | 558 | 383.5 | 242.5 | 188.5 | 132 | 89 |  | 49 |  | 29
830801 | 5287 | 3 | 07/18/2001 | 34.5 | 45 | 120 | 3 | 749 | 524.5 | 333 | 260.5 | 183 | 125.5 |  | 69 |  | 40
830801 | 5287 | 3 | 07/18/2001 | 34.5 | 45 | 120 | 3 | 749 | 524.5 | 333 | 260.5 | 183 | 125.5 |  | 69 |  | 40
830801 | 5287 | 3 | 07/18/2001 | 34.5 | 45 | 120 | 3 | 749 | 524.5 | 333 | 260.5 | 183 | 125.5 |  | 69 |  | 40
830801 | 5287 | 3 | 07/18/2001 | 34.5 | 45 | 120 | 3 | 749 | 524.5 | 333 | 260.5 | 183 | 125.5 |  | 69 |  | 40
830801 | 5288 | 3 | 07/18/2001 | 34.5 | 45 | 120 | 4 | 979 | 714 | 457.5 | 357 | 251.5 | 175.5 |  | 94 |  | 53
830801 | 5288 | 3 | 07/18/2001 | 34.5 | 45 | 120 | 4 | 979 | 714 | 457.5 | 357 | 251.5 | 175.5 |  | 94 |  | 53
830801 | 5288 | 3 | 07/18/2001 | 34.5 | 45 | 120 | 4 | 979 | 714 | 457.5 | 357 | 251.5 | 175.5 |  | 94 |  | 53
830801 | 5288 | 3 | 07/18/2001 | 34.5 | 45 | 120 | 4 | 979 | 714 | 457.5 | 357 | 251.5 | 175.5 |  | 94 |  | 53
830801 | 5289 | 3 | 07/18/2001 | 34.5 | 45 | 130 | 1 | 371 | 233.5 | 153.5 | 118 | 84.5 | 58 |  | 34 |  | 20.5
830801 | 5289 | 3 | 07/18/2001 | 34.5 | 45 | 130 | 1 | 371 | 233.5 | 153.5 | 118 | 84.5 | 58 |  | 34 |  | 20.5
830801 | 5289 | 3 | 07/18/2001 | 34.5 | 45 | 130 | 1 | 371 | 233.5 | 153.5 | 118 | 84.5 | 58 |  | 34 |  | 20.5
830801 | 5289 | 3 | 07/18/2001 | 34.5 | 45 | 130 | 1 | 371 | 233.5 | 153.5 | 118 | 84.5 | 58 |  | 34 |  | 20.5
830801 | 5290 | 3 | 07/18/2001 | 34.5 | 45 | 130 | 2 | 530 | 334.5 | 224.5 | 176.5 | 127 | 87 |  | 49.5 |  | 29
830801 | 5290 | 3 | 07/18/2001 | 34.5 | 45 | 130 | 2 | 530 | 334.5 | 224.5 | 176.5 | 127 | 87 |  | 49.5 |  | 29
830801 | 5290 | 3 | 07/18/2001 | 34.5 | 45 | 130 | 2 | 530 | 334.5 | 224.5 | 176.5 | 127 | 87 |  | 49.5 |  | 29
830801 | 5290 | 3 | 07/18/2001 | 34.5 | 45 | 130 | 2 | 530 | 334.5 | 224.5 | 176.5 | 127 | 87 |  | 49.5 |  | 29
830801 | 5291 | 3 | 07/18/2001 | 34.5 | 45 | 130 | 3 | 707 | 455 | 309.5 | 245 | 177.5 | 121.5 |  | 68.5 |  | 39.5
830801 | 5291 | 3 | 07/18/2001 | 34.5 | 45 | 130 | 3 | 707 | 455 | 309.5 | 245 | 177.5 | 121.5 |  | 68.5 |  | 39.5
830801 | 5291 | 3 | 07/18/2001 | 34.5 | 45 | 130 | 3 | 707 | 455 | 309.5 | 245 | 177.5 | 121.5 |  | 68.5 |  | 39.5
830801 | 5291 | 3 | 07/18/2001 | 34.5 | 45 | 130 | 3 | 707 | 455 | 309.5 | 245 | 177.5 | 121.5 |  | 68.5 |  | 39.5
830801 | 5292 | 3 | 07/18/2001 | 34.5 | 45 | 130 | 4 | 950 | 625 | 428 | 338.5 | 247.5 | 170.5 |  | 93.5 |  | 54
830801 | 5292 | 3 | 07/18/2001 | 34.5 | 45 | 130 | 4 | 950 | 625 | 428 | 338.5 | 247.5 | 170.5 |  | 93.5 |  | 54
830801 | 5292 | 3 | 07/18/2001 | 34.5 | 45 | 130 | 4 | 950 | 625 | 428 | 338.5 | 247.5 | 170.5 |  | 93.5 |  | 54
830801 | 5292 | 3 | 07/18/2001 | 34.5 | 45 | 130 | 4 | 950 | 625 | 428 | 338.5 | 247.5 | 170.5 |  | 93.5 |  | 54
830801 | 5293 | 3 | 07/18/2001 | 34.5 | 45 | 140 | 1 | 376 | 284 | 173.5 | 129 | 85.5 | 57.5 |  | 31 |  | 17.5
830801 | 5293 | 3 | 07/18/2001 | 34.5 | 45 | 140 | 1 | 376 | 284 | 173.5 | 129 | 85.5 | 57.5 |  | 31 |  | 17.5
830801 | 5293 | 3 | 07/18/2001 | 34.5 | 45 | 140 | 1 | 376 | 284 | 173.5 | 129 | 85.5 | 57.5 |  | 31 |  | 17.5
830801 | 5293 | 3 | 07/18/2001 | 34.5 | 45 | 140 | 1 | 376 | 284 | 173.5 | 129 | 85.5 | 57.5 |  | 31 |  | 17.5
830801 | 5294 | 3 | 07/18/2001 | 34.5 | 45 | 140 | 2 | 529 | 391 | 245.5 | 188 | 126.5 | 85.5 |  | 45 |  | 24
830801 | 5294 | 3 | 07/18/2001 | 34.5 | 45 | 140 | 2 | 529 | 391 | 245.5 | 188 | 126.5 | 85.5 |  | 45 |  | 24
830801 | 5294 | 3 | 07/18/2001 | 34.5 | 45 | 140 | 2 | 529 | 391 | 245.5 | 188 | 126.5 | 85.5 |  | 45 |  | 24
830801 | 5294 | 3 | 07/18/2001 | 34.5 | 45 | 140 | 2 | 529 | 391 | 245.5 | 188 | 126.5 | 85.5 |  | 45 |  | 24
830801 | 5295 | 3 | 07/18/2001 | 34.5 | 45 | 140 | 3 | 706 | 527.5 | 334.5 | 260 | 176.5 | 119.5 |  | 63 |  | 34.5
830801 | 5295 | 3 | 07/18/2001 | 34.5 | 45 | 140 | 3 | 706 | 527.5 | 334.5 | 260 | 176.5 | 119.5 |  | 63 |  | 34.5
830801 | 5295 | 3 | 07/18/2001 | 34.5 | 45 | 140 | 3 | 706 | 527.5 | 334.5 | 260 | 176.5 | 119.5 |  | 63 |  | 34.5
830801 | 5295 | 3 | 07/18/2001 | 34.5 | 45 | 140 | 3 | 706 | 527.5 | 334.5 | 260 | 176.5 | 119.5 |  | 63 |  | 34.5
830801 | 5296 | 3 | 07/18/2001 | 34.5 | 45 | 140 | 4 | 941 | 713.5 | 462.5 | 362 | 248 | 170 |  | 88.5 |  | 47.5
830801 | 5296 | 3 | 07/18/2001 | 34.5 | 45 | 140 | 4 | 941 | 713.5 | 462.5 | 362 | 248 | 170 |  | 88.5 |  | 47.5
830801 | 5296 | 3 | 07/18/2001 | 34.5 | 45 | 140 | 4 | 941 | 713.5 | 462.5 | 362 | 248 | 170 |  | 88.5 |  | 47.5
830801 | 5296 | 3 | 07/18/2001 | 34.5 | 45 | 140 | 4 | 941 | 713.5 | 462.5 | 362 | 248 | 170 |  | 88.5 |  | 47.5
830801 | 5297 | 3 | 07/18/2001 | 34.5 | 45 | 150 | 1 | 392 | 302.5 | 195.5 | 142 | 95 | 64.5 |  | 34 |  | 19.5
830801 | 5297 | 3 | 07/18/2001 | 34.5 | 45 | 150 | 1 | 392 | 302.5 | 195.5 | 142 | 95 | 64.5 |  | 34 |  | 19.5
830801 | 5297 | 3 | 07/18/2001 | 34.5 | 45 | 150 | 1 | 392 | 302.5 | 195.5 | 142 | 95 | 64.5 |  | 34 |  | 19.5
830801 | 5297 | 3 | 07/18/2001 | 34.5 | 45 | 150 | 1 | 392 | 302.5 | 195.5 | 142 | 95 | 64.5 |  | 34 |  | 19.5
830801 | 5298 | 3 | 07/18/2001 | 34.5 | 45 | 150 | 2 | 547 | 423 | 278.5 | 207 | 139.5 | 95.5 |  | 48.5 |  | 27.5
830801 | 5298 | 3 | 07/18/2001 | 34.5 | 45 | 150 | 2 | 547 | 423 | 278.5 | 207 | 139.5 | 95.5 |  | 48.5 |  | 27.5
830801 | 5298 | 3 | 07/18/2001 | 34.5 | 45 | 150 | 2 | 547 | 423 | 278.5 | 207 | 139.5 | 95.5 |  | 48.5 |  | 27.5
830801 | 5298 | 3 | 07/18/2001 | 34.5 | 45 | 150 | 2 | 547 | 423 | 278.5 | 207 | 139.5 | 95.5 |  | 48.5 |  | 27.5
830801 | 5299 | 3 | 07/18/2001 | 34.5 | 45 | 150 | 3 | 718 | 571.5 | 379.5 | 284.5 | 194.5 | 132.5 |  | 67 |  | 38
830801 | 5299 | 3 | 07/18/2001 | 34.5 | 45 | 150 | 3 | 718 | 571.5 | 379.5 | 284.5 | 194.5 | 132.5 |  | 67 |  | 38
830801 | 5299 | 3 | 07/18/2001 | 34.5 | 45 | 150 | 3 | 718 | 571.5 | 379.5 | 284.5 | 194.5 | 132.5 |  | 67 |  | 38
830801 | 5299 | 3 | 07/18/2001 | 34.5 | 45 | 150 | 3 | 718 | 571.5 | 379.5 | 284.5 | 194.5 | 132.5 |  | 67 |  | 38
830801 | 5300 | 3 | 07/18/2001 | 34.5 | 45 | 150 | 4 | 958 | 807 | 527.5 | 398 | 275.5 | 187.5 |  | 94 |  | 51
830801 | 5300 | 3 | 07/18/2001 | 34.5 | 45 | 150 | 4 | 958 | 807 | 527.5 | 398 | 275.5 | 187.5 |  | 94 |  | 51
830801 | 5300 | 3 | 07/18/2001 | 34.5 | 45 | 150 | 4 | 958 | 807 | 527.5 | 398 | 275.5 | 187.5 |  | 94 |  | 51
830801 | 5300 | 3 | 07/18/2001 | 34.5 | 45 | 150 | 4 | 958 | 807 | 527.5 | 398 | 275.5 | 187.5 |  | 94 |  | 51
830801 | 5301 | 3 | 08/11/2003 | 28.3 | 37 | 0 | 1 | 379 | 228 | 172 | 130 | 86 | 55 |  | 30 | 19 | 15 | 15
830801 | 5301 | 3 | 08/11/2003 | 28.3 | 37 | 0 | 1 | 379 | 228 | 172 | 130 | 86 | 55 |  | 30 | 19 | 15 | 15
830801 | 5301 | 3 | 08/11/2003 | 28.3 | 37 | 0 | 1 | 379 | 228 | 172 | 130 | 86 | 55 |  | 30 | 19 | 15 | 15
830801 | 5301 | 3 | 08/11/2003 | 28.3 | 37 | 0 | 1 | 379 | 228 | 172 | 130 | 86 | 55 |  | 30 | 19 | 15 | 15
830801 | 5302 | 3 | 08/11/2003 | 28.3 | 37 | 0 | 2 | 584 | 343 | 263 | 202 | 135 | 90 |  | 46 | 29 | 23 | 20
830801 | 5302 | 3 | 08/11/2003 | 28.3 | 37 | 0 | 2 | 584 | 343 | 263 | 202 | 135 | 90 |  | 46 | 29 | 23 | 20
830801 | 5302 | 3 | 08/11/2003 | 28.3 | 37 | 0 | 2 | 584 | 343 | 263 | 202 | 135 | 90 |  | 46 | 29 | 23 | 20
830801 | 5302 | 3 | 08/11/2003 | 28.3 | 37 | 0 | 2 | 584 | 343 | 263 | 202 | 135 | 90 |  | 46 | 29 | 23 | 20
830801 | 5303 | 3 | 08/11/2003 | 28.3 | 37 | 0 | 3 | 743 | 434 | 333 | 258 | 177 | 119 |  | 61 | 38 | 30 | 26
830801 | 5303 | 3 | 08/11/2003 | 28.3 | 37 | 0 | 3 | 743 | 434 | 333 | 258 | 177 | 119 |  | 61 | 38 | 30 | 26
830801 | 5303 | 3 | 08/11/2003 | 28.3 | 37 | 0 | 3 | 743 | 434 | 333 | 258 | 177 | 119 |  | 61 | 38 | 30 | 26
830801 | 5303 | 3 | 08/11/2003 | 28.3 | 37 | 0 | 3 | 743 | 434 | 333 | 258 | 177 | 119 |  | 61 | 38 | 30 | 26
830801 | 5304 | 3 | 08/11/2003 | 28.3 | 37 | 0 | 4 | 964 | 572 | 439 | 344 | 239 | 164 |  | 84 | 52 | 41 | 37
830801 | 5304 | 3 | 08/11/2003 | 28.3 | 37 | 0 | 4 | 964 | 572 | 439 | 344 | 239 | 164 |  | 84 | 52 | 41 | 37
830801 | 5304 | 3 | 08/11/2003 | 28.3 | 37 | 0 | 4 | 964 | 572 | 439 | 344 | 239 | 164 |  | 84 | 52 | 41 | 37
830801 | 5304 | 3 | 08/11/2003 | 28.3 | 37 | 0 | 4 | 964 | 572 | 439 | 344 | 239 | 164 |  | 84 | 52 | 41 | 37
830801 | 5305 | 3 | 08/11/2003 | 28.3 | 37 | 10 | 1 | 379 | 237 | 170 | 129 | 93 | 61 |  | 33 | 18 | 13 | 11
830801 | 5305 | 3 | 08/11/2003 | 28.3 | 37 | 10 | 1 | 379 | 237 | 170 | 129 | 93 | 61 |  | 33 | 18 | 13 | 11
830801 | 5305 | 3 | 08/11/2003 | 28.3 | 37 | 10 | 1 | 379 | 237 | 170 | 129 | 93 | 61 |  | 33 | 18 | 13 | 11
830801 | 5305 | 3 | 08/11/2003 | 28.3 | 37 | 10 | 1 | 379 | 237 | 170 | 129 | 93 | 61 |  | 33 | 18 | 13 | 11
830801 | 5306 | 3 | 08/11/2003 | 28.3 | 37 | 10 | 2 | 581 | 355 | 260 | 201 | 149 | 94 |  | 53 | 29 | 23 | 17
830801 | 5306 | 3 | 08/11/2003 | 28.3 | 37 | 10 | 2 | 581 | 355 | 260 | 201 | 149 | 94 |  | 53 | 29 | 23 | 17
830801 | 5306 | 3 | 08/11/2003 | 28.3 | 37 | 10 | 2 | 581 | 355 | 260 | 201 | 149 | 94 |  | 53 | 29 | 23 | 17
830801 | 5306 | 3 | 08/11/2003 | 28.3 | 37 | 10 | 2 | 581 | 355 | 260 | 201 | 149 | 94 |  | 53 | 29 | 23 | 17
830801 | 5307 | 3 | 08/11/2003 | 28.3 | 37 | 10 | 3 | 738 | 449 | 327 | 256 | 187 | 129 |  | 68 | 39 | 31 | 26
830801 | 5307 | 3 | 08/11/2003 | 28.3 | 37 | 10 | 3 | 738 | 449 | 327 | 256 | 187 | 129 |  | 68 | 39 | 31 | 26
830801 | 5307 | 3 | 08/11/2003 | 28.3 | 37 | 10 | 3 | 738 | 449 | 327 | 256 | 187 | 129 |  | 68 | 39 | 31 | 26
830801 | 5307 | 3 | 08/11/2003 | 28.3 | 37 | 10 | 3 | 738 | 449 | 327 | 256 | 187 | 129 |  | 68 | 39 | 31 | 26
830801 | 5308 | 3 | 08/11/2003 | 28.3 | 37 | 10 | 4 | 962 | 594 | 436 | 343 | 254 | 180 |  | 95 | 54 | 42 | 36
830801 | 5308 | 3 | 08/11/2003 | 28.3 | 37 | 10 | 4 | 962 | 594 | 436 | 343 | 254 | 180 |  | 95 | 54 | 42 | 36
830801 | 5308 | 3 | 08/11/2003 | 28.3 | 37 | 10 | 4 | 962 | 594 | 436 | 343 | 254 | 180 |  | 95 | 54 | 42 | 36
830801 | 5308 | 3 | 08/11/2003 | 28.3 | 37 | 10 | 4 | 962 | 594 | 436 | 343 | 254 | 180 |  | 95 | 54 | 42 | 36
830801 | 5309 | 3 | 08/11/2003 | 28.3 | 37 | 20 | 1 | 374 | 220 | 142 | 112 | 79 | 56 |  | 30 | 20 | 15 | 12
830801 | 5309 | 3 | 08/11/2003 | 28.3 | 37 | 20 | 1 | 374 | 220 | 142 | 112 | 79 | 56 |  | 30 | 20 | 15 | 12
830801 | 5309 | 3 | 08/11/2003 | 28.3 | 37 | 20 | 1 | 374 | 220 | 142 | 112 | 79 | 56 |  | 30 | 20 | 15 | 12
830801 | 5309 | 3 | 08/11/2003 | 28.3 | 37 | 20 | 1 | 374 | 220 | 142 | 112 | 79 | 56 |  | 30 | 20 | 15 | 12
830801 | 5310 | 3 | 08/11/2003 | 28.3 | 37 | 20 | 2 | 581 | 329 | 218 | 173 | 124 | 89 |  | 47 | 29 | 24 | 19
830801 | 5310 | 3 | 08/11/2003 | 28.3 | 37 | 20 | 2 | 581 | 329 | 218 | 173 | 124 | 89 |  | 47 | 29 | 24 | 19
830801 | 5310 | 3 | 08/11/2003 | 28.3 | 37 | 20 | 2 | 581 | 329 | 218 | 173 | 124 | 89 |  | 47 | 29 | 24 | 19
830801 | 5310 | 3 | 08/11/2003 | 28.3 | 37 | 20 | 2 | 581 | 329 | 218 | 173 | 124 | 89 |  | 47 | 29 | 24 | 19
830801 | 5311 | 3 | 08/11/2003 | 28.3 | 37 | 20 | 3 | 741 | 416 | 278 | 223 | 161 | 117 |  | 61 | 39 | 30 | 26
830801 | 5311 | 3 | 08/11/2003 | 28.3 | 37 | 20 | 3 | 741 | 416 | 278 | 223 | 161 | 117 |  | 61 | 39 | 30 | 26
830801 | 5311 | 3 | 08/11/2003 | 28.3 | 37 | 20 | 3 | 741 | 416 | 278 | 223 | 161 | 117 |  | 61 | 39 | 30 | 26
830801 | 5311 | 3 | 08/11/2003 | 28.3 | 37 | 20 | 3 | 741 | 416 | 278 | 223 | 161 | 117 |  | 61 | 39 | 30 | 26
830801 | 5312 | 3 | 08/11/2003 | 28.3 | 37 | 20 | 4 | 965 | 553 | 373 | 299 | 220 | 161 |  | 84 | 52 | 40 | 35
830801 | 5312 | 3 | 08/11/2003 | 28.3 | 37 | 20 | 4 | 965 | 553 | 373 | 299 | 220 | 161 |  | 84 | 52 | 40 | 35
830801 | 5312 | 3 | 08/11/2003 | 28.3 | 37 | 20 | 4 | 965 | 553 | 373 | 299 | 220 | 161 |  | 84 | 52 | 40 | 35
830801 | 5312 | 3 | 08/11/2003 | 28.3 | 37 | 20 | 4 | 965 | 553 | 373 | 299 | 220 | 161 |  | 84 | 52 | 40 | 35
830801 | 5313 | 3 | 08/11/2003 | 28.3 | 37 | 30 | 1 | 376 | 208 | 148 | 121 | 82 | 62 |  | 30 | 20 | 16 | 14
830801 | 5313 | 3 | 08/11/2003 | 28.3 | 37 | 30 | 1 | 376 | 208 | 148 | 121 | 82 | 62 |  | 30 | 20 | 16 | 14
830801 | 5313 | 3 | 08/11/2003 | 28.3 | 37 | 30 | 1 | 376 | 208 | 148 | 121 | 82 | 62 |  | 30 | 20 | 16 | 14
830801 | 5313 | 3 | 08/11/2003 | 28.3 | 37 | 30 | 1 | 376 | 208 | 148 | 121 | 82 | 62 |  | 30 | 20 | 16 | 14
830801 | 5314 | 3 | 08/11/2003 | 28.3 | 37 | 30 | 2 | 586 | 317 | 234 | 188 | 129 | 95 |  | 48 | 31 | 24 | 20
830801 | 5314 | 3 | 08/11/2003 | 28.3 | 37 | 30 | 2 | 586 | 317 | 234 | 188 | 129 | 95 |  | 48 | 31 | 24 | 20
830801 | 5314 | 3 | 08/11/2003 | 28.3 | 37 | 30 | 2 | 586 | 317 | 234 | 188 | 129 | 95 |  | 48 | 31 | 24 | 20
830801 | 5314 | 3 | 08/11/2003 | 28.3 | 37 | 30 | 2 | 586 | 317 | 234 | 188 | 129 | 95 |  | 48 | 31 | 24 | 20
830801 | 5315 | 3 | 08/11/2003 | 28.3 | 37 | 30 | 3 | 739 | 402 | 298 | 241 | 169 | 124 |  | 64 | 40 | 32 | 27
830801 | 5315 | 3 | 08/11/2003 | 28.3 | 37 | 30 | 3 | 739 | 402 | 298 | 241 | 169 | 124 |  | 64 | 40 | 32 | 27
830801 | 5315 | 3 | 08/11/2003 | 28.3 | 37 | 30 | 3 | 739 | 402 | 298 | 241 | 169 | 124 |  | 64 | 40 | 32 | 27
830801 | 5315 | 3 | 08/11/2003 | 28.3 | 37 | 30 | 3 | 739 | 402 | 298 | 241 | 169 | 124 |  | 64 | 40 | 32 | 27
830801 | 5316 | 3 | 08/11/2003 | 28.3 | 37 | 30 | 4 | 969 | 532 | 402 | 325 | 232 | 172 |  | 91 | 54 | 43 | 37
830801 | 5316 | 3 | 08/11/2003 | 28.3 | 37 | 30 | 4 | 969 | 532 | 402 | 325 | 232 | 172 |  | 91 | 54 | 43 | 37
830801 | 5316 | 3 | 08/11/2003 | 28.3 | 37 | 30 | 4 | 969 | 532 | 402 | 325 | 232 | 172 |  | 91 | 54 | 43 | 37
830801 | 5316 | 3 | 08/11/2003 | 28.3 | 37 | 30 | 4 | 969 | 532 | 402 | 325 | 232 | 172 |  | 91 | 54 | 43 | 37
830801 | 5317 | 3 | 08/11/2003 | 28.3 | 37 | 40 | 1 | 377 | 252 | 167 | 131 | 88 | 58 |  | 28 | 19 | 16 | 13
830801 | 5317 | 3 | 08/11/2003 | 28.3 | 37 | 40 | 1 | 377 | 252 | 167 | 131 | 88 | 58 |  | 28 | 19 | 16 | 13
830801 | 5317 | 3 | 08/11/2003 | 28.3 | 37 | 40 | 1 | 377 | 252 | 167 | 131 | 88 | 58 |  | 28 | 19 | 16 | 13
830801 | 5317 | 3 | 08/11/2003 | 28.3 | 37 | 40 | 1 | 377 | 252 | 167 | 131 | 88 | 58 |  | 28 | 19 | 16 | 13
830801 | 5318 | 3 | 08/11/2003 | 28.3 | 37 | 40 | 2 | 580 | 374 | 256 | 203 | 139 | 93 |  | 44 | 30 | 23 | 21
830801 | 5318 | 3 | 08/11/2003 | 28.3 | 37 | 40 | 2 | 580 | 374 | 256 | 203 | 139 | 93 |  | 44 | 30 | 23 | 21
830801 | 5318 | 3 | 08/11/2003 | 28.3 | 37 | 40 | 2 | 580 | 374 | 256 | 203 | 139 | 93 |  | 44 | 30 | 23 | 21
830801 | 5318 | 3 | 08/11/2003 | 28.3 | 37 | 40 | 2 | 580 | 374 | 256 | 203 | 139 | 93 |  | 44 | 30 | 23 | 21
830801 | 5319 | 3 | 08/11/2003 | 28.3 | 37 | 40 | 3 | 740 | 471 | 324 | 259 | 180 | 122 |  | 58 | 38 | 31 | 27
830801 | 5319 | 3 | 08/11/2003 | 28.3 | 37 | 40 | 3 | 740 | 471 | 324 | 259 | 180 | 122 |  | 58 | 38 | 31 | 27
830801 | 5319 | 3 | 08/11/2003 | 28.3 | 37 | 40 | 3 | 740 | 471 | 324 | 259 | 180 | 122 |  | 58 | 38 | 31 | 27
830801 | 5319 | 3 | 08/11/2003 | 28.3 | 37 | 40 | 3 | 740 | 471 | 324 | 259 | 180 | 122 |  | 58 | 38 | 31 | 27
830801 | 5320 | 3 | 08/11/2003 | 28.3 | 37 | 40 | 4 | 965 | 624 | 430 | 346 | 244 | 168 |  | 80 | 52 | 42 | 36
830801 | 5320 | 3 | 08/11/2003 | 28.3 | 37 | 40 | 4 | 965 | 624 | 430 | 346 | 244 | 168 |  | 80 | 52 | 42 | 36
830801 | 5320 | 3 | 08/11/2003 | 28.3 | 37 | 40 | 4 | 965 | 624 | 430 | 346 | 244 | 168 |  | 80 | 52 | 42 | 36
830801 | 5320 | 3 | 08/11/2003 | 28.3 | 37 | 40 | 4 | 965 | 624 | 430 | 346 | 244 | 168 |  | 80 | 52 | 42 | 36
830801 | 5321 | 3 | 08/11/2003 | 28.3 | 37 | 50 | 1 | 375 | 206 | 135 | 109 | 75 | 53 |  | 31 | 20 | 16 | 13
830801 | 5321 | 3 | 08/11/2003 | 28.3 | 37 | 50 | 1 | 375 | 206 | 135 | 109 | 75 | 53 |  | 31 | 20 | 16 | 13
830801 | 5321 | 3 | 08/11/2003 | 28.3 | 37 | 50 | 1 | 375 | 206 | 135 | 109 | 75 | 53 |  | 31 | 20 | 16 | 13
830801 | 5321 | 3 | 08/11/2003 | 28.3 | 37 | 50 | 1 | 375 | 206 | 135 | 109 | 75 | 53 |  | 31 | 20 | 16 | 13
830801 | 5322 | 3 | 08/11/2003 | 28.3 | 37 | 50 | 2 | 583 | 310 | 206 | 164 | 116 | 85 |  | 46 | 31 | 25 | 21
830801 | 5322 | 3 | 08/11/2003 | 28.3 | 37 | 50 | 2 | 583 | 310 | 206 | 164 | 116 | 85 |  | 46 | 31 | 25 | 21
830801 | 5322 | 3 | 08/11/2003 | 28.3 | 37 | 50 | 2 | 583 | 310 | 206 | 164 | 116 | 85 |  | 46 | 31 | 25 | 21
830801 | 5322 | 3 | 08/11/2003 | 28.3 | 37 | 50 | 2 | 583 | 310 | 206 | 164 | 116 | 85 |  | 46 | 31 | 25 | 21
830801 | 5323 | 3 | 08/11/2003 | 28.3 | 37 | 50 | 3 | 743 | 393 | 263 | 210 | 150 | 109 |  | 60 | 40 | 32 | 27
830801 | 5323 | 3 | 08/11/2003 | 28.3 | 37 | 50 | 3 | 743 | 393 | 263 | 210 | 150 | 109 |  | 60 | 40 | 32 | 27
830801 | 5323 | 3 | 08/11/2003 | 28.3 | 37 | 50 | 3 | 743 | 393 | 263 | 210 | 150 | 109 |  | 60 | 40 | 32 | 27
830801 | 5323 | 3 | 08/11/2003 | 28.3 | 37 | 50 | 3 | 743 | 393 | 263 | 210 | 150 | 109 |  | 60 | 40 | 32 | 27
830801 | 5324 | 3 | 08/11/2003 | 28.3 | 37 | 50 | 4 | 974 | 521 | 351 | 282 | 204 | 149 |  | 81 | 53 | 42 | 36
830801 | 5324 | 3 | 08/11/2003 | 28.3 | 37 | 50 | 4 | 974 | 521 | 351 | 282 | 204 | 149 |  | 81 | 53 | 42 | 36
830801 | 5324 | 3 | 08/11/2003 | 28.3 | 37 | 50 | 4 | 974 | 521 | 351 | 282 | 204 | 149 |  | 81 | 53 | 42 | 36
830801 | 5324 | 3 | 08/11/2003 | 28.3 | 37 | 50 | 4 | 974 | 521 | 351 | 282 | 204 | 149 |  | 81 | 53 | 42 | 36
830801 | 5325 | 3 | 08/11/2003 | 27.9 | 37 | 60 | 1 | 369 | 252 | 170 | 131 | 83 | 55 |  | 28 | 19 | 15 | 11
830801 | 5325 | 3 | 08/11/2003 | 27.9 | 37 | 60 | 1 | 369 | 252 | 170 | 131 | 83 | 55 |  | 28 | 19 | 15 | 11
830801 | 5325 | 3 | 08/11/2003 | 27.9 | 37 | 60 | 1 | 369 | 252 | 170 | 131 | 83 | 55 |  | 28 | 19 | 15 | 11
830801 | 5325 | 3 | 08/11/2003 | 27.9 | 37 | 60 | 1 | 369 | 252 | 170 | 131 | 83 | 55 |  | 28 | 19 | 15 | 11
830801 | 5326 | 3 | 08/11/2003 | 27.9 | 37 | 60 | 2 | 579 | 379 | 262 | 202 | 132 | 88 |  | 44 | 28 | 23 | 21
830801 | 5326 | 3 | 08/11/2003 | 27.9 | 37 | 60 | 2 | 579 | 379 | 262 | 202 | 132 | 88 |  | 44 | 28 | 23 | 21
830801 | 5326 | 3 | 08/11/2003 | 27.9 | 37 | 60 | 2 | 579 | 379 | 262 | 202 | 132 | 88 |  | 44 | 28 | 23 | 21
830801 | 5326 | 3 | 08/11/2003 | 27.9 | 37 | 60 | 2 | 579 | 379 | 262 | 202 | 132 | 88 |  | 44 | 28 | 23 | 21
830801 | 5327 | 3 | 08/11/2003 | 27.9 | 37 | 60 | 3 | 739 | 476 | 329 | 257 | 172 | 115 |  | 58 | 37 | 30 | 25
830801 | 5327 | 3 | 08/11/2003 | 27.9 | 37 | 60 | 3 | 739 | 476 | 329 | 257 | 172 | 115 |  | 58 | 37 | 30 | 25
830801 | 5327 | 3 | 08/11/2003 | 27.9 | 37 | 60 | 3 | 739 | 476 | 329 | 257 | 172 | 115 |  | 58 | 37 | 30 | 25
830801 | 5327 | 3 | 08/11/2003 | 27.9 | 37 | 60 | 3 | 739 | 476 | 329 | 257 | 172 | 115 |  | 58 | 37 | 30 | 25
830801 | 5328 | 3 | 08/11/2003 | 27.9 | 37 | 60 | 4 | 965 | 623 | 435 | 342 | 233 | 158 |  | 78 | 49 | 41 | 35
830801 | 5328 | 3 | 08/11/2003 | 27.9 | 37 | 60 | 4 | 965 | 623 | 435 | 342 | 233 | 158 |  | 78 | 49 | 41 | 35
830801 | 5328 | 3 | 08/11/2003 | 27.9 | 37 | 60 | 4 | 965 | 623 | 435 | 342 | 233 | 158 |  | 78 | 49 | 41 | 35
830801 | 5328 | 3 | 08/11/2003 | 27.9 | 37 | 60 | 4 | 965 | 623 | 435 | 342 | 233 | 158 |  | 78 | 49 | 41 | 35
830801 | 5329 | 3 | 08/11/2003 | 28.3 | 37 | 70 | 1 | 369 | 277 | 179 | 131 | 83 | 53 |  | 23 | 16 | 15 | 12
830801 | 5329 | 3 | 08/11/2003 | 28.3 | 37 | 70 | 1 | 369 | 277 | 179 | 131 | 83 | 53 |  | 23 | 16 | 15 | 12
830801 | 5329 | 3 | 08/11/2003 | 28.3 | 37 | 70 | 1 | 369 | 277 | 179 | 131 | 83 | 53 |  | 23 | 16 | 15 | 12
830801 | 5329 | 3 | 08/11/2003 | 28.3 | 37 | 70 | 1 | 369 | 277 | 179 | 131 | 83 | 53 |  | 23 | 16 | 15 | 12
830801 | 5330 | 3 | 08/11/2003 | 28.3 | 37 | 70 | 2 | 576 | 414 | 279 | 206 | 131 | 84 |  | 37 | 26 | 23 | 20
830801 | 5330 | 3 | 08/11/2003 | 28.3 | 37 | 70 | 2 | 576 | 414 | 279 | 206 | 131 | 84 |  | 37 | 26 | 23 | 20
830801 | 5330 | 3 | 08/11/2003 | 28.3 | 37 | 70 | 2 | 576 | 414 | 279 | 206 | 131 | 84 |  | 37 | 26 | 23 | 20
830801 | 5330 | 3 | 08/11/2003 | 28.3 | 37 | 70 | 2 | 576 | 414 | 279 | 206 | 131 | 84 |  | 37 | 26 | 23 | 20
830801 | 5331 | 3 | 08/11/2003 | 28.3 | 37 | 70 | 3 | 731 | 516 | 354 | 264 | 172 | 112 |  | 49 | 34 | 30 | 25
830801 | 5331 | 3 | 08/11/2003 | 28.3 | 37 | 70 | 3 | 731 | 516 | 354 | 264 | 172 | 112 |  | 49 | 34 | 30 | 25
830801 | 5331 | 3 | 08/11/2003 | 28.3 | 37 | 70 | 3 | 731 | 516 | 354 | 264 | 172 | 112 |  | 49 | 34 | 30 | 25
830801 | 5331 | 3 | 08/11/2003 | 28.3 | 37 | 70 | 3 | 731 | 516 | 354 | 264 | 172 | 112 |  | 49 | 34 | 30 | 25
830801 | 5332 | 3 | 08/11/2003 | 28.3 | 37 | 70 | 4 | 950 | 670 | 467 | 353 | 236 | 155 |  | 69 | 47 | 42 | 36
830801 | 5332 | 3 | 08/11/2003 | 28.3 | 37 | 70 | 4 | 950 | 670 | 467 | 353 | 236 | 155 |  | 69 | 47 | 42 | 36
830801 | 5332 | 3 | 08/11/2003 | 28.3 | 37 | 70 | 4 | 950 | 670 | 467 | 353 | 236 | 155 |  | 69 | 47 | 42 | 36
830801 | 5332 | 3 | 08/11/2003 | 28.3 | 37 | 70 | 4 | 950 | 670 | 467 | 353 | 236 | 155 |  | 69 | 47 | 42 | 36
830801 | 5333 | 3 | 08/11/2003 | 29.1 | 37 | 80 | 1 | 372 | 222 | 141 | 109 | 72 | 48 |  | 25 | 17 | 14 | 13
830801 | 5333 | 3 | 08/11/2003 | 29.1 | 37 | 80 | 1 | 372 | 222 | 141 | 109 | 72 | 48 |  | 25 | 17 | 14 | 13
830801 | 5333 | 3 | 08/11/2003 | 29.1 | 37 | 80 | 1 | 372 | 222 | 141 | 109 | 72 | 48 |  | 25 | 17 | 14 | 13
830801 | 5333 | 3 | 08/11/2003 | 29.1 | 37 | 80 | 1 | 372 | 222 | 141 | 109 | 72 | 48 |  | 25 | 17 | 14 | 13
830801 | 5334 | 3 | 08/11/2003 | 29.1 | 37 | 80 | 2 | 582 | 335 | 218 | 168 | 111 | 75 |  | 37 | 26 | 21 | 18
830801 | 5334 | 3 | 08/11/2003 | 29.1 | 37 | 80 | 2 | 582 | 335 | 218 | 168 | 111 | 75 |  | 37 | 26 | 21 | 18
830801 | 5334 | 3 | 08/11/2003 | 29.1 | 37 | 80 | 2 | 582 | 335 | 218 | 168 | 111 | 75 |  | 37 | 26 | 21 | 18
830801 | 5334 | 3 | 08/11/2003 | 29.1 | 37 | 80 | 2 | 582 | 335 | 218 | 168 | 111 | 75 |  | 37 | 26 | 21 | 18
830801 | 5335 | 3 | 08/11/2003 | 29.1 | 37 | 80 | 3 | 731 | 420 | 279 | 216 | 144 | 98 |  | 50 | 33 | 29 | 25
830801 | 5335 | 3 | 08/11/2003 | 29.1 | 37 | 80 | 3 | 731 | 420 | 279 | 216 | 144 | 98 |  | 50 | 33 | 29 | 25
830801 | 5335 | 3 | 08/11/2003 | 29.1 | 37 | 80 | 3 | 731 | 420 | 279 | 216 | 144 | 98 |  | 50 | 33 | 29 | 25
830801 | 5335 | 3 | 08/11/2003 | 29.1 | 37 | 80 | 3 | 731 | 420 | 279 | 216 | 144 | 98 |  | 50 | 33 | 29 | 25
830801 | 5336 | 3 | 08/11/2003 | 29.1 | 37 | 80 | 4 | 952 | 548 | 372 | 287 | 195 | 135 |  | 66 | 44 | 41 | 36
830801 | 5336 | 3 | 08/11/2003 | 29.1 | 37 | 80 | 4 | 952 | 548 | 372 | 287 | 195 | 135 |  | 66 | 44 | 41 | 36
830801 | 5336 | 3 | 08/11/2003 | 29.1 | 37 | 80 | 4 | 952 | 548 | 372 | 287 | 195 | 135 |  | 66 | 44 | 41 | 36
830801 | 5336 | 3 | 08/11/2003 | 29.1 | 37 | 80 | 4 | 952 | 548 | 372 | 287 | 195 | 135 |  | 66 | 44 | 41 | 36
830801 | 5337 | 3 | 08/11/2003 | 29.1 | 37 | 90 | 1 | 373 | 224 | 152 | 117 | 78 | 53 |  | 28 | 21 | 16 | 15
830801 | 5337 | 3 | 08/11/2003 | 29.1 | 37 | 90 | 1 | 373 | 224 | 152 | 117 | 78 | 53 |  | 28 | 21 | 16 | 15
830801 | 5337 | 3 | 08/11/2003 | 29.1 | 37 | 90 | 1 | 373 | 224 | 152 | 117 | 78 | 53 |  | 28 | 21 | 16 | 15
830801 | 5337 | 3 | 08/11/2003 | 29.1 | 37 | 90 | 1 | 373 | 224 | 152 | 117 | 78 | 53 |  | 28 | 21 | 16 | 15
830801 | 5338 | 3 | 08/11/2003 | 29.1 | 37 | 90 | 2 | 584 | 347 | 239 | 188 | 120 | 83 |  | 45 | 31 | 27 | 23
830801 | 5338 | 3 | 08/11/2003 | 29.1 | 37 | 90 | 2 | 584 | 347 | 239 | 188 | 120 | 83 |  | 45 | 31 | 27 | 23
830801 | 5338 | 3 | 08/11/2003 | 29.1 | 37 | 90 | 2 | 584 | 347 | 239 | 188 | 120 | 83 |  | 45 | 31 | 27 | 23
830801 | 5338 | 3 | 08/11/2003 | 29.1 | 37 | 90 | 2 | 584 | 347 | 239 | 188 | 120 | 83 |  | 45 | 31 | 27 | 23
830801 | 5339 | 3 | 08/11/2003 | 29.1 | 37 | 90 | 3 | 733 | 439 | 305 | 241 | 158 | 110 |  | 59 | 40 | 34 | 30
830801 | 5339 | 3 | 08/11/2003 | 29.1 | 37 | 90 | 3 | 733 | 439 | 305 | 241 | 158 | 110 |  | 59 | 40 | 34 | 30
830801 | 5339 | 3 | 08/11/2003 | 29.1 | 37 | 90 | 3 | 733 | 439 | 305 | 241 | 158 | 110 |  | 59 | 40 | 34 | 30
830801 | 5339 | 3 | 08/11/2003 | 29.1 | 37 | 90 | 3 | 733 | 439 | 305 | 241 | 158 | 110 |  | 59 | 40 | 34 | 30
830801 | 5340 | 3 | 08/11/2003 | 29.1 | 37 | 90 | 4 | 952 | 582 | 411 | 326 | 222 | 155 |  | 80 | 55 | 44 | 38
830801 | 5340 | 3 | 08/11/2003 | 29.1 | 37 | 90 | 4 | 952 | 582 | 411 | 326 | 222 | 155 |  | 80 | 55 | 44 | 38
830801 | 5340 | 3 | 08/11/2003 | 29.1 | 37 | 90 | 4 | 952 | 582 | 411 | 326 | 222 | 155 |  | 80 | 55 | 44 | 38
830801 | 5340 | 3 | 08/11/2003 | 29.1 | 37 | 90 | 4 | 952 | 582 | 411 | 326 | 222 | 155 |  | 80 | 55 | 44 | 38
830801 | 5341 | 3 | 08/11/2003 | 29.1 | 37 | 100 | 1 | 375 | 201 | 133 | 104 | 74 | 53 |  | 28 | 20 | 16 | 14
830801 | 5341 | 3 | 08/11/2003 | 29.1 | 37 | 100 | 1 | 375 | 201 | 133 | 104 | 74 | 53 |  | 28 | 20 | 16 | 14
830801 | 5341 | 3 | 08/11/2003 | 29.1 | 37 | 100 | 1 | 375 | 201 | 133 | 104 | 74 | 53 |  | 28 | 20 | 16 | 14
830801 | 5341 | 3 | 08/11/2003 | 29.1 | 37 | 100 | 1 | 375 | 201 | 133 | 104 | 74 | 53 |  | 28 | 20 | 16 | 14
830801 | 5342 | 3 | 08/11/2003 | 29.1 | 37 | 100 | 2 | 585 | 305 | 207 | 163 | 117 | 83 |  | 44 | 31 | 25 | 22
830801 | 5342 | 3 | 08/11/2003 | 29.1 | 37 | 100 | 2 | 585 | 305 | 207 | 163 | 117 | 83 |  | 44 | 31 | 25 | 22
830801 | 5342 | 3 | 08/11/2003 | 29.1 | 37 | 100 | 2 | 585 | 305 | 207 | 163 | 117 | 83 |  | 44 | 31 | 25 | 22
830801 | 5342 | 3 | 08/11/2003 | 29.1 | 37 | 100 | 2 | 585 | 305 | 207 | 163 | 117 | 83 |  | 44 | 31 | 25 | 22
830801 | 5343 | 3 | 08/11/2003 | 29.1 | 37 | 100 | 3 | 736 | 385 | 261 | 207 | 149 | 108 |  | 58 | 41 | 34 | 34
830801 | 5343 | 3 | 08/11/2003 | 29.1 | 37 | 100 | 3 | 736 | 385 | 261 | 207 | 149 | 108 |  | 58 | 41 | 34 | 34
830801 | 5343 | 3 | 08/11/2003 | 29.1 | 37 | 100 | 3 | 736 | 385 | 261 | 207 | 149 | 108 |  | 58 | 41 | 34 | 34
830801 | 5343 | 3 | 08/11/2003 | 29.1 | 37 | 100 | 3 | 736 | 385 | 261 | 207 | 149 | 108 |  | 58 | 41 | 34 | 34
830801 | 5344 | 3 | 08/11/2003 | 29.1 | 37 | 100 | 4 | 963 | 506 | 345 | 276 | 200 | 146 |  | 79 | 55 | 45 | 49
830801 | 5344 | 3 | 08/11/2003 | 29.1 | 37 | 100 | 4 | 963 | 506 | 345 | 276 | 200 | 146 |  | 79 | 55 | 45 | 49
830801 | 5344 | 3 | 08/11/2003 | 29.1 | 37 | 100 | 4 | 963 | 506 | 345 | 276 | 200 | 146 |  | 79 | 55 | 45 | 49
830801 | 5344 | 3 | 08/11/2003 | 29.1 | 37 | 100 | 4 | 963 | 506 | 345 | 276 | 200 | 146 |  | 79 | 55 | 45 | 49
830801 | 5345 | 3 | 08/11/2003 | 29.7 | 37 | 110 | 1 | 372 | 243 | 169 | 127 | 81 | 54 |  | 29 | 20 | 16 | 12
830801 | 5345 | 3 | 08/11/2003 | 29.7 | 37 | 110 | 1 | 372 | 243 | 169 | 127 | 81 | 54 |  | 29 | 20 | 16 | 12
830801 | 5345 | 3 | 08/11/2003 | 29.7 | 37 | 110 | 1 | 372 | 243 | 169 | 127 | 81 | 54 |  | 29 | 20 | 16 | 12
830801 | 5345 | 3 | 08/11/2003 | 29.7 | 37 | 110 | 1 | 372 | 243 | 169 | 127 | 81 | 54 |  | 29 | 20 | 16 | 12
830801 | 5346 | 3 | 08/11/2003 | 29.7 | 37 | 110 | 2 | 577 | 364 | 258 | 197 | 128 | 87 |  | 45 | 31 | 26 | 21
830801 | 5346 | 3 | 08/11/2003 | 29.7 | 37 | 110 | 2 | 577 | 364 | 258 | 197 | 128 | 87 |  | 45 | 31 | 26 | 21
830801 | 5346 | 3 | 08/11/2003 | 29.7 | 37 | 110 | 2 | 577 | 364 | 258 | 197 | 128 | 87 |  | 45 | 31 | 26 | 21
830801 | 5346 | 3 | 08/11/2003 | 29.7 | 37 | 110 | 2 | 577 | 364 | 258 | 197 | 128 | 87 |  | 45 | 31 | 26 | 21
830801 | 5347 | 3 | 08/11/2003 | 29.7 | 37 | 110 | 3 | 738 | 459 | 327 | 254 | 167 | 114 |  | 59 | 40 | 33 | 27
830801 | 5347 | 3 | 08/11/2003 | 29.7 | 37 | 110 | 3 | 738 | 459 | 327 | 254 | 167 | 114 |  | 59 | 40 | 33 | 27
830801 | 5347 | 3 | 08/11/2003 | 29.7 | 37 | 110 | 3 | 738 | 459 | 327 | 254 | 167 | 114 |  | 59 | 40 | 33 | 27
830801 | 5347 | 3 | 08/11/2003 | 29.7 | 37 | 110 | 3 | 738 | 459 | 327 | 254 | 167 | 114 |  | 59 | 40 | 33 | 27
830801 | 5348 | 3 | 08/11/2003 | 29.7 | 37 | 110 | 4 | 967 | 604 | 431 | 336 | 227 | 156 |  | 81 | 54 | 44 | 38
830801 | 5348 | 3 | 08/11/2003 | 29.7 | 37 | 110 | 4 | 967 | 604 | 431 | 336 | 227 | 156 |  | 81 | 54 | 44 | 38
830801 | 5348 | 3 | 08/11/2003 | 29.7 | 37 | 110 | 4 | 967 | 604 | 431 | 336 | 227 | 156 |  | 81 | 54 | 44 | 38
830801 | 5348 | 3 | 08/11/2003 | 29.7 | 37 | 110 | 4 | 967 | 604 | 431 | 336 | 227 | 156 |  | 81 | 54 | 44 | 38
830801 | 5349 | 3 | 08/11/2003 | 29.7 | 37 | 120 | 1 | 371 | 225 | 142 | 109 | 74 | 52 |  | 36 | 22 | 19 | 16
830801 | 5349 | 3 | 08/11/2003 | 29.7 | 37 | 120 | 1 | 371 | 225 | 142 | 109 | 74 | 52 |  | 36 | 22 | 19 | 16
830801 | 5349 | 3 | 08/11/2003 | 29.7 | 37 | 120 | 1 | 371 | 225 | 142 | 109 | 74 | 52 |  | 36 | 22 | 19 | 16
830801 | 5349 | 3 | 08/11/2003 | 29.7 | 37 | 120 | 1 | 371 | 225 | 142 | 109 | 74 | 52 |  | 36 | 22 | 19 | 16
830801 | 5350 | 3 | 08/11/2003 | 29.7 | 37 | 120 | 2 | 578 | 337 | 220 | 170 | 117 | 83 |  | 54 | 33 | 29 | 23
830801 | 5350 | 3 | 08/11/2003 | 29.7 | 37 | 120 | 2 | 578 | 337 | 220 | 170 | 117 | 83 |  | 54 | 33 | 29 | 23
830801 | 5350 | 3 | 08/11/2003 | 29.7 | 37 | 120 | 2 | 578 | 337 | 220 | 170 | 117 | 83 |  | 54 | 33 | 29 | 23
830801 | 5350 | 3 | 08/11/2003 | 29.7 | 37 | 120 | 2 | 578 | 337 | 220 | 170 | 117 | 83 |  | 54 | 33 | 29 | 23
830801 | 5351 | 3 | 08/11/2003 | 29.7 | 37 | 120 | 3 | 736 | 422 | 281 | 216 | 150 | 108 |  | 69 | 44 | 37 | 31
830801 | 5351 | 3 | 08/11/2003 | 29.7 | 37 | 120 | 3 | 736 | 422 | 281 | 216 | 150 | 108 |  | 69 | 44 | 37 | 31
830801 | 5351 | 3 | 08/11/2003 | 29.7 | 37 | 120 | 3 | 736 | 422 | 281 | 216 | 150 | 108 |  | 69 | 44 | 37 | 31
830801 | 5351 | 3 | 08/11/2003 | 29.7 | 37 | 120 | 3 | 736 | 422 | 281 | 216 | 150 | 108 |  | 69 | 44 | 37 | 31
830801 | 5352 | 3 | 08/11/2003 | 29.7 | 37 | 120 | 4 | 958 | 551 | 365 | 285 | 203 | 147 |  | 84 | 59 | 49 | 41
830801 | 5352 | 3 | 08/11/2003 | 29.7 | 37 | 120 | 4 | 958 | 551 | 365 | 285 | 203 | 147 |  | 84 | 59 | 49 | 41
830801 | 5352 | 3 | 08/11/2003 | 29.7 | 37 | 120 | 4 | 958 | 551 | 365 | 285 | 203 | 147 |  | 84 | 59 | 49 | 41
830801 | 5352 | 3 | 08/11/2003 | 29.7 | 37 | 120 | 4 | 958 | 551 | 365 | 285 | 203 | 147 |  | 84 | 59 | 49 | 41
830801 | 5353 | 3 | 08/11/2003 | 29.9 | 37 | 130 | 1 | 374 | 203 | 132 | 105 | 74 | 53 |  | 32 | 23 | 18 | 15
830801 | 5353 | 3 | 08/11/2003 | 29.9 | 37 | 130 | 1 | 374 | 203 | 132 | 105 | 74 | 53 |  | 32 | 23 | 18 | 15
830801 | 5353 | 3 | 08/11/2003 | 29.9 | 37 | 130 | 1 | 374 | 203 | 132 | 105 | 74 | 53 |  | 32 | 23 | 18 | 15
830801 | 5353 | 3 | 08/11/2003 | 29.9 | 37 | 130 | 1 | 374 | 203 | 132 | 105 | 74 | 53 |  | 32 | 23 | 18 | 15
830801 | 5354 | 3 | 08/11/2003 | 29.9 | 37 | 130 | 2 | 582 | 305 | 204 | 163 | 115 | 84 |  | 49 | 35 | 28 | 23
830801 | 5354 | 3 | 08/11/2003 | 29.9 | 37 | 130 | 2 | 582 | 305 | 204 | 163 | 115 | 84 |  | 49 | 35 | 28 | 23
830801 | 5354 | 3 | 08/11/2003 | 29.9 | 37 | 130 | 2 | 582 | 305 | 204 | 163 | 115 | 84 |  | 49 | 35 | 28 | 23
830801 | 5354 | 3 | 08/11/2003 | 29.9 | 37 | 130 | 2 | 582 | 305 | 204 | 163 | 115 | 84 |  | 49 | 35 | 28 | 23
830801 | 5355 | 3 | 08/11/2003 | 29.9 | 37 | 130 | 3 | 743 | 387 | 263 | 210 | 151 | 108 |  | 64 | 45 | 36 | 30
830801 | 5355 | 3 | 08/11/2003 | 29.9 | 37 | 130 | 3 | 743 | 387 | 263 | 210 | 151 | 108 |  | 64 | 45 | 36 | 30
830801 | 5355 | 3 | 08/11/2003 | 29.9 | 37 | 130 | 3 | 743 | 387 | 263 | 210 | 151 | 108 |  | 64 | 45 | 36 | 30
830801 | 5355 | 3 | 08/11/2003 | 29.9 | 37 | 130 | 3 | 743 | 387 | 263 | 210 | 151 | 108 |  | 64 | 45 | 36 | 30
830801 | 5356 | 3 | 08/11/2003 | 29.9 | 37 | 130 | 4 | 971 | 510 | 354 | 283 | 208 | 147 |  | 86 | 60 | 48 | 40
830801 | 5356 | 3 | 08/11/2003 | 29.9 | 37 | 130 | 4 | 971 | 510 | 354 | 283 | 208 | 147 |  | 86 | 60 | 48 | 40
830801 | 5356 | 3 | 08/11/2003 | 29.9 | 37 | 130 | 4 | 971 | 510 | 354 | 283 | 208 | 147 |  | 86 | 60 | 48 | 40
830801 | 5356 | 3 | 08/11/2003 | 29.9 | 37 | 130 | 4 | 971 | 510 | 354 | 283 | 208 | 147 |  | 86 | 60 | 48 | 40
830801 | 4716 | 2 | 08/14/1997 | 24.5 | 27.5 | 110 | 4 | 1006 | 495 | 331.5 | 266.5 | 192.5 | 136.5 |  | 77 | 47
830801 | 4716 | 2 | 08/14/1997 | 24.5 | 27.5 | 110 | 4 | 1006 | 495 | 331.5 | 266.5 | 192.5 | 136.5 |  | 77 | 47
830801 | 4716 | 2 | 08/14/1997 | 24.5 | 27.5 | 110 | 4 | 1006 | 495 | 331.5 | 266.5 | 192.5 | 136.5 |  | 77 | 47
830801 | 4716 | 2 | 08/14/1997 | 24.5 | 27.5 | 110 | 4 | 1006 | 495 | 331.5 | 266.5 | 192.5 | 136.5 |  | 77 | 47
830801 | 4717 | 2 | 08/14/1997 | 24.5 | 27.5 | 120 | 1 | 382 | 193 | 120 | 93.5 | 64 | 44.5 |  | 25 | 16
830801 | 4717 | 2 | 08/14/1997 | 24.5 | 27.5 | 120 | 1 | 382 | 193 | 120 | 93.5 | 64 | 44.5 |  | 25 | 16
830801 | 4717 | 2 | 08/14/1997 | 24.5 | 27.5 | 120 | 1 | 382 | 193 | 120 | 93.5 | 64 | 44.5 |  | 25 | 16
830801 | 4717 | 2 | 08/14/1997 | 24.5 | 27.5 | 120 | 1 | 382 | 193 | 120 | 93.5 | 64 | 44.5 |  | 25 | 16
830801 | 4718 | 2 | 08/14/1997 | 24.5 | 27.5 | 120 | 2 | 570 | 283 | 183 | 143.5 | 100.5 | 71.5 |  | 39.5 | 27
830801 | 4718 | 2 | 08/14/1997 | 24.5 | 27.5 | 120 | 2 | 570 | 283 | 183 | 143.5 | 100.5 | 71.5 |  | 39.5 | 27
830801 | 4718 | 2 | 08/14/1997 | 24.5 | 27.5 | 120 | 2 | 570 | 283 | 183 | 143.5 | 100.5 | 71.5 |  | 39.5 | 27
830801 | 4718 | 2 | 08/14/1997 | 24.5 | 27.5 | 120 | 2 | 570 | 283 | 183 | 143.5 | 100.5 | 71.5 |  | 39.5 | 27
830801 | 4719 | 2 | 08/14/1997 | 24.5 | 27.5 | 120 | 3 | 769 | 376 | 247 | 195.5 | 138 | 99.5 |  | 53.5 | 33.5
830801 | 4719 | 2 | 08/14/1997 | 24.5 | 27.5 | 120 | 3 | 769 | 376 | 247 | 195.5 | 138 | 99.5 |  | 53.5 | 33.5
830801 | 4719 | 2 | 08/14/1997 | 24.5 | 27.5 | 120 | 3 | 769 | 376 | 247 | 195.5 | 138 | 99.5 |  | 53.5 | 33.5
830801 | 4719 | 2 | 08/14/1997 | 24.5 | 27.5 | 120 | 3 | 769 | 376 | 247 | 195.5 | 138 | 99.5 |  | 53.5 | 33.5
830801 | 4720 | 2 | 08/14/1997 | 24.5 | 27.5 | 120 | 4 | 1006 | 492.5 | 329 | 261 | 187 | 135 |  | 73 | 46.5
830801 | 4720 | 2 | 08/14/1997 | 24.5 | 27.5 | 120 | 4 | 1006 | 492.5 | 329 | 261 | 187 | 135 |  | 73 | 46.5
830801 | 4720 | 2 | 08/14/1997 | 24.5 | 27.5 | 120 | 4 | 1006 | 492.5 | 329 | 261 | 187 | 135 |  | 73 | 46.5
830801 | 4720 | 2 | 08/14/1997 | 24.5 | 27.5 | 120 | 4 | 1006 | 492.5 | 329 | 261 | 187 | 135 |  | 73 | 46.5
830403 | 3065 | 1 | 07/21/2001 | 32 | 43 | 140 | 1 | 391 | 397.5 | 307 | 251 | 189 | 149 |  | 97 |  | 57.5
830403 | 3065 | 1 | 07/21/2001 | 32 | 43 | 140 | 1 | 391 | 397.5 | 307 | 251 | 189 | 149 |  | 97 |  | 57.5
830403 | 3065 | 1 | 07/21/2001 | 32 | 43 | 140 | 1 | 391 | 397.5 | 307 | 251 | 189 | 149 |  | 97 |  | 57.5
830403 | 3050 | 1 | 07/21/2001 | 32 | 43 | 100 | 2 | 585 | 479.5 | 378 | 329 | 271 | 219.5 |  | 147 |  | 83.5
830403 | 3050 | 1 | 07/21/2001 | 32 | 43 | 100 | 2 | 585 | 479.5 | 378 | 329 | 271 | 219.5 |  | 147 |  | 83.5
830403 | 3050 | 1 | 07/21/2001 | 32 | 43 | 100 | 2 | 585 | 479.5 | 378 | 329 | 271 | 219.5 |  | 147 |  | 83.5
830403 | 3051 | 1 | 07/21/2001 | 32 | 43 | 100 | 3 | 796 | 684 | 538.5 | 471 | 384 | 311 |  | 209.5 |  | 119
830403 | 3051 | 1 | 07/21/2001 | 32 | 43 | 100 | 3 | 796 | 684 | 538.5 | 471 | 384 | 311 |  | 209.5 |  | 119
830403 | 3051 | 1 | 07/21/2001 | 32 | 43 | 100 | 3 | 796 | 684 | 538.5 | 471 | 384 | 311 |  | 209.5 |  | 119
830403 | 3052 | 1 | 07/21/2001 | 32 | 43 | 100 | 4 | 1023 | 913 | 725.5 | 634 | 516 | 416 |  | 277 |  | 156.5
830403 | 3052 | 1 | 07/21/2001 | 32 | 43 | 100 | 4 | 1023 | 913 | 725.5 | 634 | 516 | 416 |  | 277 |  | 156.5
830403 | 3052 | 1 | 07/21/2001 | 32 | 43 | 100 | 4 | 1023 | 913 | 725.5 | 634 | 516 | 416 |  | 277 |  | 156.5
830403 | 3053 | 1 | 07/21/2001 | 32 | 43 | 110 | 1 | 394 | 341 | 263.5 | 221 | 180.5 | 142.5 |  | 97 |  | 52
830403 | 3053 | 1 | 07/21/2001 | 32 | 43 | 110 | 1 | 394 | 341 | 263.5 | 221 | 180.5 | 142.5 |  | 97 |  | 52
830403 | 3053 | 1 | 07/21/2001 | 32 | 43 | 110 | 1 | 394 | 341 | 263.5 | 221 | 180.5 | 142.5 |  | 97 |  | 52
830403 | 3054 | 1 | 07/21/2001 | 32 | 43 | 110 | 2 | 579 | 517.5 | 400.5 | 341 | 276.5 | 217 |  | 144 |  | 76.5
830403 | 3054 | 1 | 07/21/2001 | 32 | 43 | 110 | 2 | 579 | 517.5 | 400.5 | 341 | 276.5 | 217 |  | 144 |  | 76.5
830403 | 3054 | 1 | 07/21/2001 | 32 | 43 | 110 | 2 | 579 | 517.5 | 400.5 | 341 | 276.5 | 217 |  | 144 |  | 76.5
830403 | 3055 | 1 | 07/21/2001 | 32 | 43 | 110 | 3 | 785 | 736 | 576 | 492 | 398.5 | 312 |  | 207 |  | 110.5
830403 | 3055 | 1 | 07/21/2001 | 32 | 43 | 110 | 3 | 785 | 736 | 576 | 492 | 398.5 | 312 |  | 207 |  | 110.5
830403 | 3055 | 1 | 07/21/2001 | 32 | 43 | 110 | 3 | 785 | 736 | 576 | 492 | 398.5 | 312 |  | 207 |  | 110.5
830403 | 3056 | 1 | 07/21/2001 | 32 | 43 | 110 | 4 | 1014 | 1009 | 784.5 | 671 | 543 | 425 |  | 279 |  | 149
830403 | 3056 | 1 | 07/21/2001 | 32 | 43 | 110 | 4 | 1014 | 1009 | 784.5 | 671 | 543 | 425 |  | 279 |  | 149
830403 | 3056 | 1 | 07/21/2001 | 32 | 43 | 110 | 4 | 1014 | 1009 | 784.5 | 671 | 543 | 425 |  | 279 |  | 149
830403 | 3057 | 1 | 07/21/2001 | 32 | 43 | 120 | 1 | 390 | 412.5 | 310 | 255 | 200 | 155.5 |  | 101.5 |  | 58
830403 | 3057 | 1 | 07/21/2001 | 32 | 43 | 120 | 1 | 390 | 412.5 | 310 | 255 | 200 | 155.5 |  | 101.5 |  | 58
830403 | 3057 | 1 | 07/21/2001 | 32 | 43 | 120 | 1 | 390 | 412.5 | 310 | 255 | 200 | 155.5 |  | 101.5 |  | 58
830403 | 3058 | 1 | 07/21/2001 | 32 | 43 | 120 | 2 | 563 | 625 | 469.5 | 393.5 | 305.5 | 235.5 |  | 151 |  | 83
830403 | 3058 | 1 | 07/21/2001 | 32 | 43 | 120 | 2 | 563 | 625 | 469.5 | 393.5 | 305.5 | 235.5 |  | 151 |  | 83
830403 | 3058 | 1 | 07/21/2001 | 32 | 43 | 120 | 2 | 563 | 625 | 469.5 | 393.5 | 305.5 | 235.5 |  | 151 |  | 83
830403 | 3059 | 1 | 07/21/2001 | 32 | 43 | 120 | 3 | 756 | 874 | 665.5 | 561 | 435 | 336.5 |  | 213.5 |  | 117
830403 | 3059 | 1 | 07/21/2001 | 32 | 43 | 120 | 3 | 756 | 874 | 665.5 | 561 | 435 | 336.5 |  | 213.5 |  | 117
830403 | 3059 | 1 | 07/21/2001 | 32 | 43 | 120 | 3 | 756 | 874 | 665.5 | 561 | 435 | 336.5 |  | 213.5 |  | 117
830403 | 3060 | 1 | 07/21/2001 | 32 | 43 | 120 | 4 | 978 | 1207.5 | 913.5 | 772 | 598 | 462 |  | 289 |  | 157
830403 | 3060 | 1 | 07/21/2001 | 32 | 43 | 120 | 4 | 978 | 1207.5 | 913.5 | 772 | 598 | 462 |  | 289 |  | 157
830403 | 3060 | 1 | 07/21/2001 | 32 | 43 | 120 | 4 | 978 | 1207.5 | 913.5 | 772 | 598 | 462 |  | 289 |  | 157
830403 | 3061 | 1 | 07/21/2001 | 32 | 43 | 130 | 1 | 392 | 389 | 299.5 | 248.5 | 197.5 | 154.5 |  | 96 |  | 56.5
830403 | 3061 | 1 | 07/21/2001 | 32 | 43 | 130 | 1 | 392 | 389 | 299.5 | 248.5 | 197.5 | 154.5 |  | 96 |  | 56.5
830403 | 3061 | 1 | 07/21/2001 | 32 | 43 | 130 | 1 | 392 | 389 | 299.5 | 248.5 | 197.5 | 154.5 |  | 96 |  | 56.5
830403 | 3062 | 1 | 07/21/2001 | 32 | 43 | 130 | 2 | 572 | 588 | 453.5 | 380.5 | 300 | 232.5 |  | 141.5 |  | 79.5
830403 | 3062 | 1 | 07/21/2001 | 32 | 43 | 130 | 2 | 572 | 588 | 453.5 | 380.5 | 300 | 232.5 |  | 141.5 |  | 79.5
830403 | 3062 | 1 | 07/21/2001 | 32 | 43 | 130 | 2 | 572 | 588 | 453.5 | 380.5 | 300 | 232.5 |  | 141.5 |  | 79.5
830403 | 3063 | 1 | 07/21/2001 | 32 | 43 | 130 | 3 | 765 | 827.5 | 643 | 543 | 427 | 331.5 |  | 199.5 |  | 113.5
830403 | 3063 | 1 | 07/21/2001 | 32 | 43 | 130 | 3 | 765 | 827.5 | 643 | 543 | 427 | 331.5 |  | 199.5 |  | 113.5
830403 | 3063 | 1 | 07/21/2001 | 32 | 43 | 130 | 3 | 765 | 827.5 | 643 | 543 | 427 | 331.5 |  | 199.5 |  | 113.5
830403 | 3064 | 1 | 07/21/2001 | 32 | 43 | 130 | 4 | 995 | 1130.5 | 878.5 | 742 | 582.5 | 450 |  | 266.5 |  | 151
830403 | 3064 | 1 | 07/21/2001 | 32 | 43 | 130 | 4 | 995 | 1130.5 | 878.5 | 742 | 582.5 | 450 |  | 266.5 |  | 151
830403 | 3064 | 1 | 07/21/2001 | 32 | 43 | 130 | 4 | 995 | 1130.5 | 878.5 | 742 | 582.5 | 450 |  | 266.5 |  | 151
830801 | 4502 | 2 | 10/04/1991 | 6.5 | 3.9 | 60 | 2 | 619 | 175.5 | 145.5 | 128.5 | 101 | 77.5 |  | 46 | 29 | 22 | 18
830801 | 4502 | 2 | 10/04/1991 | 6.5 | 3.9 | 60 | 2 | 619 | 175.5 | 145.5 | 128.5 | 101 | 77.5 |  | 46 | 29 | 22 | 18
830801 | 4502 | 2 | 10/04/1991 | 6.5 | 3.9 | 60 | 2 | 619 | 175.5 | 145.5 | 128.5 | 101 | 77.5 |  | 46 | 29 | 22 | 18
830801 | 4502 | 2 | 10/04/1991 | 6.5 | 3.9 | 60 | 2 | 619 | 175.5 | 145.5 | 128.5 | 101 | 77.5 |  | 46 | 29 | 22 | 18
830403 | 3345 | 2 | 08/14/1997 | 20 | 18 | 40 | 1 | 394 | 219 | 186 | 169 | 143 | 122.5 |  | 91 | 69
830403 | 3345 | 2 | 08/14/1997 | 20 | 18 | 40 | 1 | 394 | 219 | 186 | 169 | 143 | 122.5 |  | 91 | 69
830403 | 3345 | 2 | 08/14/1997 | 20 | 18 | 40 | 1 | 394 | 219 | 186 | 169 | 143 | 122.5 |  | 91 | 69
830403 | 3346 | 2 | 08/14/1997 | 20 | 18 | 40 | 2 | 590 | 336 | 285 | 258.5 | 219.5 | 188 |  | 139.5 | 105
830403 | 3346 | 2 | 08/14/1997 | 20 | 18 | 40 | 2 | 590 | 336 | 285 | 258.5 | 219.5 | 188 |  | 139.5 | 105
830403 | 3346 | 2 | 08/14/1997 | 20 | 18 | 40 | 2 | 590 | 336 | 285 | 258.5 | 219.5 | 188 |  | 139.5 | 105
830403 | 3347 | 2 | 08/14/1997 | 20 | 18 | 40 | 3 | 760 | 429.5 | 369.5 | 335.5 | 284.5 | 242.5 |  | 180.5 | 135.5
830403 | 3347 | 2 | 08/14/1997 | 20 | 18 | 40 | 3 | 760 | 429.5 | 369.5 | 335.5 | 284.5 | 242.5 |  | 180.5 | 135.5
830403 | 3347 | 2 | 08/14/1997 | 20 | 18 | 40 | 3 | 760 | 429.5 | 369.5 | 335.5 | 284.5 | 242.5 |  | 180.5 | 135.5
830403 | 3348 | 2 | 08/14/1997 | 20 | 18 | 40 | 4 | 995 | 569.5 | 488 | 442 | 376 | 319 |  | 238.5 | 178.5
830403 | 3348 | 2 | 08/14/1997 | 20 | 18 | 40 | 4 | 995 | 569.5 | 488 | 442 | 376 | 319 |  | 238.5 | 178.5
830403 | 3348 | 2 | 08/14/1997 | 20 | 18 | 40 | 4 | 995 | 569.5 | 488 | 442 | 376 | 319 |  | 238.5 | 178.5
830403 | 3349 | 2 | 08/14/1997 | 20 | 18 | 50 | 1 | 393 | 246.5 | 210.5 | 181.5 | 152 | 128 |  | 92.5 | 68.5
830403 | 3349 | 2 | 08/14/1997 | 20 | 18 | 50 | 1 | 393 | 246.5 | 210.5 | 181.5 | 152 | 128 |  | 92.5 | 68.5
830403 | 3349 | 2 | 08/14/1997 | 20 | 18 | 50 | 1 | 393 | 246.5 | 210.5 | 181.5 | 152 | 128 |  | 92.5 | 68.5
830403 | 3350 | 2 | 08/14/1997 | 20 | 18 | 50 | 2 | 584 | 379 | 327 | 283 | 236.5 | 198 |  | 142 | 105
830403 | 3350 | 2 | 08/14/1997 | 20 | 18 | 50 | 2 | 584 | 379 | 327 | 283 | 236.5 | 198 |  | 142 | 105
830403 | 3350 | 2 | 08/14/1997 | 20 | 18 | 50 | 2 | 584 | 379 | 327 | 283 | 236.5 | 198 |  | 142 | 105
830403 | 3351 | 2 | 08/14/1997 | 20 | 18 | 50 | 3 | 758 | 490 | 426 | 369.5 | 308 | 257 |  | 185.5 | 135.5
830403 | 3351 | 2 | 08/14/1997 | 20 | 18 | 50 | 3 | 758 | 490 | 426 | 369.5 | 308 | 257 |  | 185.5 | 135.5
830403 | 3351 | 2 | 08/14/1997 | 20 | 18 | 50 | 3 | 758 | 490 | 426 | 369.5 | 308 | 257 |  | 185.5 | 135.5
830403 | 3352 | 2 | 08/14/1997 | 20 | 18 | 50 | 4 | 993 | 651.5 | 565 | 491 | 409 | 340 |  | 247 | 180.5
830403 | 3352 | 2 | 08/14/1997 | 20 | 18 | 50 | 4 | 993 | 651.5 | 565 | 491 | 409 | 340 |  | 247 | 180.5
830403 | 3352 | 2 | 08/14/1997 | 20 | 18 | 50 | 4 | 993 | 651.5 | 565 | 491 | 409 | 340 |  | 247 | 180.5
830403 | 3353 | 2 | 08/14/1997 | 20 | 18 | 60 | 1 | 391 | 241.5 | 200 | 184 | 154 | 129.5 |  | 95 | 69.5
830403 | 3353 | 2 | 08/14/1997 | 20 | 18 | 60 | 1 | 391 | 241.5 | 200 | 184 | 154 | 129.5 |  | 95 | 69.5
830403 | 3353 | 2 | 08/14/1997 | 20 | 18 | 60 | 1 | 391 | 241.5 | 200 | 184 | 154 | 129.5 |  | 95 | 69.5
830403 | 3354 | 2 | 08/14/1997 | 20 | 18 | 60 | 2 | 586 | 369 | 310.5 | 285 | 237.5 | 199 |  | 145 | 106.5
830403 | 3354 | 2 | 08/14/1997 | 20 | 18 | 60 | 2 | 586 | 369 | 310.5 | 285 | 237.5 | 199 |  | 145 | 106.5
830403 | 3354 | 2 | 08/14/1997 | 20 | 18 | 60 | 2 | 586 | 369 | 310.5 | 285 | 237.5 | 199 |  | 145 | 106.5
830403 | 3355 | 2 | 08/14/1997 | 20 | 18 | 60 | 3 | 757 | 475.5 | 404 | 370.5 | 309.5 | 258.5 |  | 189 | 137.5
830403 | 3355 | 2 | 08/14/1997 | 20 | 18 | 60 | 3 | 757 | 475.5 | 404 | 370.5 | 309.5 | 258.5 |  | 189 | 137.5
830403 | 3355 | 2 | 08/14/1997 | 20 | 18 | 60 | 3 | 757 | 475.5 | 404 | 370.5 | 309.5 | 258.5 |  | 189 | 137.5
830403 | 3356 | 2 | 08/14/1997 | 20 | 18 | 60 | 4 | 989 | 630.5 | 536 | 489 | 410 | 342.5 |  | 248.5 | 181
830403 | 3356 | 2 | 08/14/1997 | 20 | 18 | 60 | 4 | 989 | 630.5 | 536 | 489 | 410 | 342.5 |  | 248.5 | 181
830403 | 3356 | 2 | 08/14/1997 | 20 | 18 | 60 | 4 | 989 | 630.5 | 536 | 489 | 410 | 342.5 |  | 248.5 | 181
830403 | 3357 | 2 | 08/14/1997 | 20 | 18 | 70 | 1 | 390 | 262 | 216 | 197.5 | 165 | 137 |  | 96.5 | 73
830403 | 3357 | 2 | 08/14/1997 | 20 | 18 | 70 | 1 | 390 | 262 | 216 | 197.5 | 165 | 137 |  | 96.5 | 73
830403 | 3357 | 2 | 08/14/1997 | 20 | 18 | 70 | 1 | 390 | 262 | 216 | 197.5 | 165 | 137 |  | 96.5 | 73
830403 | 3358 | 2 | 08/14/1997 | 20 | 18 | 70 | 2 | 585 | 395.5 | 332 | 303.5 | 254.5 | 209 |  | 149.5 | 111
830403 | 3358 | 2 | 08/14/1997 | 20 | 18 | 70 | 2 | 585 | 395.5 | 332 | 303.5 | 254.5 | 209 |  | 149.5 | 111
830403 | 3358 | 2 | 08/14/1997 | 20 | 18 | 70 | 2 | 585 | 395.5 | 332 | 303.5 | 254.5 | 209 |  | 149.5 | 111
830403 | 3359 | 2 | 08/14/1997 | 20 | 18 | 70 | 3 | 754 | 514 | 430.5 | 393 | 331 | 271.5 |  | 192 | 143
830403 | 3359 | 2 | 08/14/1997 | 20 | 18 | 70 | 3 | 754 | 514 | 430.5 | 393 | 331 | 271.5 |  | 192 | 143
830403 | 3359 | 2 | 08/14/1997 | 20 | 18 | 70 | 3 | 754 | 514 | 430.5 | 393 | 331 | 271.5 |  | 192 | 143
830403 | 3360 | 2 | 08/14/1997 | 20 | 18 | 70 | 4 | 987 | 678.5 | 570 | 520 | 438 | 359 |  | 254.5 | 190
830403 | 3360 | 2 | 08/14/1997 | 20 | 18 | 70 | 4 | 987 | 678.5 | 570 | 520 | 438 | 359 |  | 254.5 | 190
830403 | 3360 | 2 | 08/14/1997 | 20 | 18 | 70 | 4 | 987 | 678.5 | 570 | 520 | 438 | 359 |  | 254.5 | 190
830403 | 3361 | 2 | 08/14/1997 | 20 | 18 | 80 | 1 | 390 | 262.5 | 220 | 195 | 169 | 140 |  | 100.5 | 73.5
830403 | 3361 | 2 | 08/14/1997 | 20 | 18 | 80 | 1 | 390 | 262.5 | 220 | 195 | 169 | 140 |  | 100.5 | 73.5
830403 | 3361 | 2 | 08/14/1997 | 20 | 18 | 80 | 1 | 390 | 262.5 | 220 | 195 | 169 | 140 |  | 100.5 | 73.5
830403 | 3362 | 2 | 08/14/1997 | 20 | 18 | 80 | 2 | 583 | 393.5 | 340.5 | 301 | 258 | 215.5 |  | 153.5 | 114.5
830403 | 3362 | 2 | 08/14/1997 | 20 | 18 | 80 | 2 | 583 | 393.5 | 340.5 | 301 | 258 | 215.5 |  | 153.5 | 114.5
830403 | 3362 | 2 | 08/14/1997 | 20 | 18 | 80 | 2 | 583 | 393.5 | 340.5 | 301 | 258 | 215.5 |  | 153.5 | 114.5
830403 | 3363 | 2 | 08/14/1997 | 20 | 18 | 80 | 3 | 755 | 512.5 | 443 | 393 | 336.5 | 279 |  | 199 | 147
830403 | 3363 | 2 | 08/14/1997 | 20 | 18 | 80 | 3 | 755 | 512.5 | 443 | 393 | 336.5 | 279 |  | 199 | 147
830403 | 3363 | 2 | 08/14/1997 | 20 | 18 | 80 | 3 | 755 | 512.5 | 443 | 393 | 336.5 | 279 |  | 199 | 147
830403 | 3364 | 2 | 08/14/1997 | 20 | 18 | 80 | 4 | 986 | 677.5 | 588.5 | 521 | 443.5 | 370.5 |  | 262 | 191.5
830403 | 3364 | 2 | 08/14/1997 | 20 | 18 | 80 | 4 | 986 | 677.5 | 588.5 | 521 | 443.5 | 370.5 |  | 262 | 191.5
830403 | 3364 | 2 | 08/14/1997 | 20 | 18 | 80 | 4 | 986 | 677.5 | 588.5 | 521 | 443.5 | 370.5 |  | 262 | 191.5
830403 | 3365 | 2 | 08/14/1997 | 20 | 18 | 90 | 1 | 392 | 230 | 196.5 | 178 | 152.5 | 129 |  | 93 | 69
830403 | 3365 | 2 | 08/14/1997 | 20 | 18 | 90 | 1 | 392 | 230 | 196.5 | 178 | 152.5 | 129 |  | 93 | 69
830403 | 3365 | 2 | 08/14/1997 | 20 | 18 | 90 | 1 | 392 | 230 | 196.5 | 178 | 152.5 | 129 |  | 93 | 69
830403 | 3366 | 2 | 08/14/1997 | 20 | 18 | 90 | 2 | 586 | 352 | 302 | 274 | 234.5 | 199 |  | 143 | 104.5
830403 | 3366 | 2 | 08/14/1997 | 20 | 18 | 90 | 2 | 586 | 352 | 302 | 274 | 234.5 | 199 |  | 143 | 104.5
830403 | 3366 | 2 | 08/14/1997 | 20 | 18 | 90 | 2 | 586 | 352 | 302 | 274 | 234.5 | 199 |  | 143 | 104.5
830403 | 3367 | 2 | 08/14/1997 | 20 | 18 | 90 | 3 | 756 | 452.5 | 393 | 356.5 | 304 | 258 |  | 184.5 | 136
830403 | 3367 | 2 | 08/14/1997 | 20 | 18 | 90 | 3 | 756 | 452.5 | 393 | 356.5 | 304 | 258 |  | 184.5 | 136
830403 | 3367 | 2 | 08/14/1997 | 20 | 18 | 90 | 3 | 756 | 452.5 | 393 | 356.5 | 304 | 258 |  | 184.5 | 136
830403 | 3368 | 2 | 08/14/1997 | 20 | 18 | 90 | 4 | 990 | 602 | 521 | 471 | 401.5 | 341.5 |  | 244.5 | 178.5
830403 | 3368 | 2 | 08/14/1997 | 20 | 18 | 90 | 4 | 990 | 602 | 521 | 471 | 401.5 | 341.5 |  | 244.5 | 178.5
830403 | 3368 | 2 | 08/14/1997 | 20 | 18 | 90 | 4 | 990 | 602 | 521 | 471 | 401.5 | 341.5 |  | 244.5 | 178.5
830403 | 3369 | 2 | 08/14/1997 | 20 | 18 | 100 | 1 | 387 | 297.5 | 239 | 211.5 | 174 | 138 |  | 96 | 75
830403 | 3369 | 2 | 08/14/1997 | 20 | 18 | 100 | 1 | 387 | 297.5 | 239 | 211.5 | 174 | 138 |  | 96 | 75
830403 | 3369 | 2 | 08/14/1997 | 20 | 18 | 100 | 1 | 387 | 297.5 | 239 | 211.5 | 174 | 138 |  | 96 | 75
830403 | 3370 | 2 | 08/14/1997 | 20 | 18 | 100 | 2 | 580 | 450.5 | 369 | 325.5 | 266.5 | 215.5 |  | 149 | 113
830403 | 3370 | 2 | 08/14/1997 | 20 | 18 | 100 | 2 | 580 | 450.5 | 369 | 325.5 | 266.5 | 215.5 |  | 149 | 113
830403 | 3370 | 2 | 08/14/1997 | 20 | 18 | 100 | 2 | 580 | 450.5 | 369 | 325.5 | 266.5 | 215.5 |  | 149 | 113
830403 | 3371 | 2 | 08/14/1997 | 20 | 18 | 100 | 3 | 750 | 578 | 476 | 424 | 348 | 279 |  | 194.5 | 147
830403 | 3371 | 2 | 08/14/1997 | 20 | 18 | 100 | 3 | 750 | 578 | 476 | 424 | 348 | 279 |  | 194.5 | 147
830403 | 3371 | 2 | 08/14/1997 | 20 | 18 | 100 | 3 | 750 | 578 | 476 | 424 | 348 | 279 |  | 194.5 | 147
830403 | 3372 | 2 | 08/14/1997 | 20 | 18 | 100 | 4 | 983 | 763 | 628 | 561 | 460.5 | 369.5 |  | 262 | 195.5
830403 | 3372 | 2 | 08/14/1997 | 20 | 18 | 100 | 4 | 983 | 763 | 628 | 561 | 460.5 | 369.5 |  | 262 | 195.5
830403 | 3372 | 2 | 08/14/1997 | 20 | 18 | 100 | 4 | 983 | 763 | 628 | 561 | 460.5 | 369.5 |  | 262 | 195.5
830403 | 3373 | 2 | 08/14/1997 | 20 | 18 | 110 | 1 | 392 | 233 | 201 | 183.5 | 159 | 130.5 |  | 96 | 73
830403 | 3373 | 2 | 08/14/1997 | 20 | 18 | 110 | 1 | 392 | 233 | 201 | 183.5 | 159 | 130.5 |  | 96 | 73
830403 | 3373 | 2 | 08/14/1997 | 20 | 18 | 110 | 1 | 392 | 233 | 201 | 183.5 | 159 | 130.5 |  | 96 | 73
830403 | 3374 | 2 | 08/14/1997 | 20 | 18 | 110 | 2 | 586 | 351.5 | 308 | 282.5 | 243.5 | 199.5 |  | 145.5 | 108
830403 | 3374 | 2 | 08/14/1997 | 20 | 18 | 110 | 2 | 586 | 351.5 | 308 | 282.5 | 243.5 | 199.5 |  | 145.5 | 108
830403 | 3374 | 2 | 08/14/1997 | 20 | 18 | 110 | 2 | 586 | 351.5 | 308 | 282.5 | 243.5 | 199.5 |  | 145.5 | 108
830403 | 3375 | 2 | 08/14/1997 | 20 | 18 | 110 | 3 | 756 | 453 | 400.5 | 366 | 315 | 260.5 |  | 189 | 140
830403 | 3375 | 2 | 08/14/1997 | 20 | 18 | 110 | 3 | 756 | 453 | 400.5 | 366 | 315 | 260.5 |  | 189 | 140
830403 | 3375 | 2 | 08/14/1997 | 20 | 18 | 110 | 3 | 756 | 453 | 400.5 | 366 | 315 | 260.5 |  | 189 | 140
830403 | 3376 | 2 | 08/14/1997 | 20 | 18 | 110 | 4 | 988 | 600.5 | 529.5 | 483.5 | 415.5 | 343 |  | 249 | 184.5
830403 | 3376 | 2 | 08/14/1997 | 20 | 18 | 110 | 4 | 988 | 600.5 | 529.5 | 483.5 | 415.5 | 343 |  | 249 | 184.5
830403 | 3376 | 2 | 08/14/1997 | 20 | 18 | 110 | 4 | 988 | 600.5 | 529.5 | 483.5 | 415.5 | 343 |  | 249 | 184.5
830403 | 3377 | 2 | 08/14/1997 | 20 | 18 | 120 | 1 | 391 | 241 | 200 | 188 | 155 | 124 |  | 96.5 | 72
830403 | 3377 | 2 | 08/14/1997 | 20 | 18 | 120 | 1 | 391 | 241 | 200 | 188 | 155 | 124 |  | 96.5 | 72
830403 | 3377 | 2 | 08/14/1997 | 20 | 18 | 120 | 1 | 391 | 241 | 200 | 188 | 155 | 124 |  | 96.5 | 72
830403 | 3378 | 2 | 08/14/1997 | 20 | 18 | 120 | 2 | 582 | 359.5 | 308 | 286.5 | 237 | 192.5 |  | 147.5 | 109.5
830403 | 3378 | 2 | 08/14/1997 | 20 | 18 | 120 | 2 | 582 | 359.5 | 308 | 286.5 | 237 | 192.5 |  | 147.5 | 109.5
830403 | 3378 | 2 | 08/14/1997 | 20 | 18 | 120 | 2 | 582 | 359.5 | 308 | 286.5 | 237 | 192.5 |  | 147.5 | 109.5
830403 | 3379 | 2 | 08/14/1997 | 20 | 18 | 120 | 3 | 754 | 463.5 | 402 | 370.5 | 307 | 252 |  | 189 | 141
830403 | 3379 | 2 | 08/14/1997 | 20 | 18 | 120 | 3 | 754 | 463.5 | 402 | 370.5 | 307 | 252 |  | 189 | 141
830403 | 3379 | 2 | 08/14/1997 | 20 | 18 | 120 | 3 | 754 | 463.5 | 402 | 370.5 | 307 | 252 |  | 189 | 141
830403 | 3380 | 2 | 08/14/1997 | 20 | 18 | 120 | 4 | 990 | 615.5 | 533 | 488.5 | 406 | 334.5 |  | 249 | 184.5
830403 | 3380 | 2 | 08/14/1997 | 20 | 18 | 120 | 4 | 990 | 615.5 | 533 | 488.5 | 406 | 334.5 |  | 249 | 184.5
830403 | 3380 | 2 | 08/14/1997 | 20 | 18 | 120 | 4 | 990 | 615.5 | 533 | 488.5 | 406 | 334.5 |  | 249 | 184.5
830403 | 3381 | 2 | 08/14/1997 | 20 | 18 | 130 | 1 | 391 | 205.5 | 174.5 | 160 | 140.5 | 118 |  | 89 | 68
830403 | 3381 | 2 | 08/14/1997 | 20 | 18 | 130 | 1 | 391 | 205.5 | 174.5 | 160 | 140.5 | 118 |  | 89 | 68
830403 | 3381 | 2 | 08/14/1997 | 20 | 18 | 130 | 1 | 391 | 205.5 | 174.5 | 160 | 140.5 | 118 |  | 89 | 68
830403 | 3382 | 2 | 08/14/1997 | 20 | 18 | 130 | 2 | 588 | 316 | 269 | 247 | 215 | 183 |  | 138.5 | 105
830403 | 3382 | 2 | 08/14/1997 | 20 | 18 | 130 | 2 | 588 | 316 | 269 | 247 | 215 | 183 |  | 138.5 | 105
830403 | 3382 | 2 | 08/14/1997 | 20 | 18 | 130 | 2 | 588 | 316 | 269 | 247 | 215 | 183 |  | 138.5 | 105
830403 | 3383 | 2 | 08/14/1997 | 20 | 18 | 130 | 3 | 757 | 407.5 | 348.5 | 320.5 | 279.5 | 238 |  | 179 | 136
830403 | 3383 | 2 | 08/14/1997 | 20 | 18 | 130 | 3 | 757 | 407.5 | 348.5 | 320.5 | 279.5 | 238 |  | 179 | 136
830403 | 3383 | 2 | 08/14/1997 | 20 | 18 | 130 | 3 | 757 | 407.5 | 348.5 | 320.5 | 279.5 | 238 |  | 179 | 136
830403 | 3384 | 2 | 08/14/1997 | 20 | 18 | 130 | 4 | 992 | 538.5 | 461.5 | 421.5 | 367.5 | 314.5 |  | 241 | 181.5
830403 | 3384 | 2 | 08/14/1997 | 20 | 18 | 130 | 4 | 992 | 538.5 | 461.5 | 421.5 | 367.5 | 314.5 |  | 241 | 181.5
830403 | 3384 | 2 | 08/14/1997 | 20 | 18 | 130 | 4 | 992 | 538.5 | 461.5 | 421.5 | 367.5 | 314.5 |  | 241 | 181.5
830403 | 3385 | 2 | 08/14/1997 | 20 | 18 | 140 | 1 | 390 | 212 | 185.5 | 167 | 141 | 120.5 |  | 88 | 68.5
830403 | 3385 | 2 | 08/14/1997 | 20 | 18 | 140 | 1 | 390 | 212 | 185.5 | 167 | 141 | 120.5 |  | 88 | 68.5
830403 | 3385 | 2 | 08/14/1997 | 20 | 18 | 140 | 1 | 390 | 212 | 185.5 | 167 | 141 | 120.5 |  | 88 | 68.5
830403 | 3386 | 2 | 08/14/1997 | 20 | 18 | 140 | 2 | 584 | 322 | 286 | 257 | 219.5 | 186 |  | 135.5 | 103
830403 | 3386 | 2 | 08/14/1997 | 20 | 18 | 140 | 2 | 584 | 322 | 286 | 257 | 219.5 | 186 |  | 135.5 | 103
830403 | 3386 | 2 | 08/14/1997 | 20 | 18 | 140 | 2 | 584 | 322 | 286 | 257 | 219.5 | 186 |  | 135.5 | 103
830403 | 3387 | 2 | 08/14/1997 | 20 | 18 | 140 | 3 | 756 | 419.5 | 371 | 334 | 285.5 | 241 |  | 176 | 133
830403 | 3387 | 2 | 08/14/1997 | 20 | 18 | 140 | 3 | 756 | 419.5 | 371 | 334 | 285.5 | 241 |  | 176 | 133
830403 | 3387 | 2 | 08/14/1997 | 20 | 18 | 140 | 3 | 756 | 419.5 | 371 | 334 | 285.5 | 241 |  | 176 | 133
830403 | 3388 | 2 | 08/14/1997 | 20 | 18 | 140 | 4 | 993 | 553.5 | 490 | 443 | 377.5 | 319 |  | 232.5 | 175
830403 | 3388 | 2 | 08/14/1997 | 20 | 18 | 140 | 4 | 993 | 553.5 | 490 | 443 | 377.5 | 319 |  | 232.5 | 175
830403 | 3388 | 2 | 08/14/1997 | 20 | 18 | 140 | 4 | 993 | 553.5 | 490 | 443 | 377.5 | 319 |  | 232.5 | 175
830403 | 3389 | 2 | 08/14/1997 | 20 | 18 | 150 | 1 | 380 | 232 | 189.5 | 177.5 | 145 | 122 |  | 86 | 67.5
830403 | 3389 | 2 | 08/14/1997 | 20 | 18 | 150 | 1 | 380 | 232 | 189.5 | 177.5 | 145 | 122 |  | 86 | 67.5
830403 | 3389 | 2 | 08/14/1997 | 20 | 18 | 150 | 1 | 380 | 232 | 189.5 | 177.5 | 145 | 122 |  | 86 | 67.5
830403 | 3390 | 2 | 08/14/1997 | 20 | 18 | 150 | 2 | 571 | 345.5 | 293 | 270 | 223.5 | 187.5 |  | 132.5 | 100.5
830403 | 3390 | 2 | 08/14/1997 | 20 | 18 | 150 | 2 | 571 | 345.5 | 293 | 270 | 223.5 | 187.5 |  | 132.5 | 100.5
830403 | 3390 | 2 | 08/14/1997 | 20 | 18 | 150 | 2 | 571 | 345.5 | 293 | 270 | 223.5 | 187.5 |  | 132.5 | 100.5
830403 | 3391 | 2 | 08/14/1997 | 20 | 18 | 150 | 3 | 740 | 449 | 381 | 350.5 | 290 | 244 |  | 172.5 | 129.5
830403 | 3391 | 2 | 08/14/1997 | 20 | 18 | 150 | 3 | 740 | 449 | 381 | 350.5 | 290 | 244 |  | 172.5 | 129.5
830403 | 3391 | 2 | 08/14/1997 | 20 | 18 | 150 | 3 | 740 | 449 | 381 | 350.5 | 290 | 244 |  | 172.5 | 129.5
830403 | 3392 | 2 | 08/14/1997 | 20 | 18 | 150 | 4 | 980 | 584.5 | 506 | 462 | 384 | 323.5 |  | 233.5 | 168.5
830403 | 3392 | 2 | 08/14/1997 | 20 | 18 | 150 | 4 | 980 | 584.5 | 506 | 462 | 384 | 323.5 |  | 233.5 | 168.5
830403 | 3392 | 2 | 08/14/1997 | 20 | 18 | 150 | 4 | 980 | 584.5 | 506 | 462 | 384 | 323.5 |  | 233.5 | 168.5
830403 | 3393 | 2 | 08/10/1999 |  | 22 | 0 | 1 | 403 | 327.5 | 298 | 225 | 173.5 | 136 |  | 91 |  | 52
830403 | 3393 | 2 | 08/10/1999 |  | 22 | 0 | 1 | 403 | 327.5 | 298 | 225 | 173.5 | 136 |  | 91 |  | 52
830403 | 3393 | 2 | 08/10/1999 |  | 22 | 0 | 1 | 403 | 327.5 | 298 | 225 | 173.5 | 136 |  | 91 |  | 52
830403 | 3394 | 2 | 08/10/1999 |  | 22 | 0 | 2 | 586 | 481 | 431.5 | 332.5 | 258 | 203 |  | 135 |  | 76
830403 | 3394 | 2 | 08/10/1999 |  | 22 | 0 | 2 | 586 | 481 | 431.5 | 332.5 | 258 | 203 |  | 135 |  | 76
830403 | 3394 | 2 | 08/10/1999 |  | 22 | 0 | 2 | 586 | 481 | 431.5 | 332.5 | 258 | 203 |  | 135 |  | 76
830403 | 3395 | 2 | 08/10/1999 |  | 22 | 0 | 3 | 836 | 703.5 | 624.5 | 492.5 | 382.5 | 300 |  | 197 |  | 109.5
830403 | 3395 | 2 | 08/10/1999 |  | 22 | 0 | 3 | 836 | 703.5 | 624.5 | 492.5 | 382.5 | 300 |  | 197 |  | 109.5
830403 | 3395 | 2 | 08/10/1999 |  | 22 | 0 | 3 | 836 | 703.5 | 624.5 | 492.5 | 382.5 | 300 |  | 197 |  | 109.5
830403 | 3396 | 2 | 08/10/1999 |  | 22 | 0 | 4 | 986 | 846.5 | 749 | 593.5 | 463.5 | 363.5 |  | 238 |  | 131
830403 | 3396 | 2 | 08/10/1999 |  | 22 | 0 | 4 | 986 | 846.5 | 749 | 593.5 | 463.5 | 363.5 |  | 238 |  | 131
830403 | 3396 | 2 | 08/10/1999 |  | 22 | 0 | 4 | 986 | 846.5 | 749 | 593.5 | 463.5 | 363.5 |  | 238 |  | 131
830403 | 3397 | 2 | 08/10/1999 |  | 22 | 10 | 1 | 407 | 226.5 | 197 | 181 | 155.5 | 132 |  | 98 |  | 52.5
830403 | 3397 | 2 | 08/10/1999 |  | 22 | 10 | 1 | 407 | 226.5 | 197 | 181 | 155.5 | 132 |  | 98 |  | 52.5
830403 | 3397 | 2 | 08/10/1999 |  | 22 | 10 | 1 | 407 | 226.5 | 197 | 181 | 155.5 | 132 |  | 98 |  | 52.5
830403 | 3398 | 2 | 08/10/1999 |  | 22 | 10 | 2 | 591 | 334 | 288.5 | 267.5 | 228.5 | 195.5 |  | 142.5 |  | 74.5
830403 | 3398 | 2 | 08/10/1999 |  | 22 | 10 | 2 | 591 | 334 | 288.5 | 267.5 | 228.5 | 195.5 |  | 142.5 |  | 74.5
830403 | 3398 | 2 | 08/10/1999 |  | 22 | 10 | 2 | 591 | 334 | 288.5 | 267.5 | 228.5 | 195.5 |  | 142.5 |  | 74.5
830403 | 3399 | 2 | 08/10/1999 |  | 22 | 10 | 3 | 837 | 489 | 425 | 391.5 | 335.5 | 286 |  | 208.5 |  | 107.5
830403 | 3399 | 2 | 08/10/1999 |  | 22 | 10 | 3 | 837 | 489 | 425 | 391.5 | 335.5 | 286 |  | 208.5 |  | 107.5
830403 | 3399 | 2 | 08/10/1999 |  | 22 | 10 | 3 | 837 | 489 | 425 | 391.5 | 335.5 | 286 |  | 208.5 |  | 107.5
830403 | 3400 | 2 | 08/10/1999 |  | 22 | 10 | 4 | 981 | 588.5 | 510 | 470.5 | 403.5 | 344.5 |  | 250.5 |  | 130
830403 | 3400 | 2 | 08/10/1999 |  | 22 | 10 | 4 | 981 | 588.5 | 510 | 470.5 | 403.5 | 344.5 |  | 250.5 |  | 130
830403 | 3400 | 2 | 08/10/1999 |  | 22 | 10 | 4 | 981 | 588.5 | 510 | 470.5 | 403.5 | 344.5 |  | 250.5 |  | 130
830403 | 3401 | 2 | 08/10/1999 |  | 22 | 20 | 1 | 407 | 231.5 | 202.5 | 184 | 158.5 | 135 |  | 97 |  | 54
830403 | 3401 | 2 | 08/10/1999 |  | 22 | 20 | 1 | 407 | 231.5 | 202.5 | 184 | 158.5 | 135 |  | 97 |  | 54
830403 | 3401 | 2 | 08/10/1999 |  | 22 | 20 | 1 | 407 | 231.5 | 202.5 | 184 | 158.5 | 135 |  | 97 |  | 54
830403 | 3402 | 2 | 08/10/1999 |  | 22 | 20 | 2 | 587 | 343.5 | 297 | 271.5 | 233.5 | 197.5 |  | 142.5 |  | 80
830403 | 3402 | 2 | 08/10/1999 |  | 22 | 20 | 2 | 587 | 343.5 | 297 | 271.5 | 233.5 | 197.5 |  | 142.5 |  | 80
830403 | 3402 | 2 | 08/10/1999 |  | 22 | 20 | 2 | 587 | 343.5 | 297 | 271.5 | 233.5 | 197.5 |  | 142.5 |  | 80
830403 | 3403 | 2 | 08/10/1999 |  | 22 | 20 | 3 | 836 | 503.5 | 436.5 | 398.5 | 341.5 | 288.5 |  | 206 |  | 114
830403 | 3403 | 2 | 08/10/1999 |  | 22 | 20 | 3 | 836 | 503.5 | 436.5 | 398.5 | 341.5 | 288.5 |  | 206 |  | 114
830403 | 3403 | 2 | 08/10/1999 |  | 22 | 20 | 3 | 836 | 503.5 | 436.5 | 398.5 | 341.5 | 288.5 |  | 206 |  | 114
830403 | 3404 | 2 | 08/10/1999 |  | 22 | 20 | 4 | 982 | 608.5 | 526.5 | 480 | 413 | 349.5 |  | 248 |  | 136.5
830403 | 3404 | 2 | 08/10/1999 |  | 22 | 20 | 4 | 982 | 608.5 | 526.5 | 480 | 413 | 349.5 |  | 248 |  | 136.5
830403 | 3404 | 2 | 08/10/1999 |  | 22 | 20 | 4 | 982 | 608.5 | 526.5 | 480 | 413 | 349.5 |  | 248 |  | 136.5
830403 | 3405 | 2 | 08/10/1999 |  | 22 | 30 | 1 | 407 | 215 | 186 | 168 | 144 | 121 |  | 89.5 |  | 50
830403 | 3405 | 2 | 08/10/1999 |  | 22 | 30 | 1 | 407 | 215 | 186 | 168 | 144 | 121 |  | 89.5 |  | 50
830403 | 3405 | 2 | 08/10/1999 |  | 22 | 30 | 1 | 407 | 215 | 186 | 168 | 144 | 121 |  | 89.5 |  | 50
830403 | 3406 | 2 | 08/10/1999 |  | 22 | 30 | 2 | 586 | 316 | 272 | 247 | 212 | 176.5 |  | 129 |  | 71.5
830403 | 3406 | 2 | 08/10/1999 |  | 22 | 30 | 2 | 586 | 316 | 272 | 247 | 212 | 176.5 |  | 129 |  | 71.5
830403 | 3406 | 2 | 08/10/1999 |  | 22 | 30 | 2 | 586 | 316 | 272 | 247 | 212 | 176.5 |  | 129 |  | 71.5
830403 | 3407 | 2 | 08/10/1999 |  | 22 | 30 | 3 | 837 | 461 | 398.5 | 363.5 | 310 | 259.5 |  | 187 |  | 103.5
830403 | 3407 | 2 | 08/10/1999 |  | 22 | 30 | 3 | 837 | 461 | 398.5 | 363.5 | 310 | 259.5 |  | 187 |  | 103.5
830403 | 3407 | 2 | 08/10/1999 |  | 22 | 30 | 3 | 837 | 461 | 398.5 | 363.5 | 310 | 259.5 |  | 187 |  | 103.5
830403 | 3408 | 2 | 08/10/1999 |  | 22 | 30 | 4 | 981 | 556.5 | 480 | 437 | 374 | 313.5 |  | 226 |  | 124.5
830403 | 3408 | 2 | 08/10/1999 |  | 22 | 30 | 4 | 981 | 556.5 | 480 | 437 | 374 | 313.5 |  | 226 |  | 124.5
830403 | 3408 | 2 | 08/10/1999 |  | 22 | 30 | 4 | 981 | 556.5 | 480 | 437 | 374 | 313.5 |  | 226 |  | 124.5
830403 | 3409 | 2 | 08/10/1999 |  | 22 | 40 | 1 | 404 | 219 | 186.5 | 169.5 | 145 | 123 |  | 92 |  | 53.5
830403 | 3409 | 2 | 08/10/1999 |  | 22 | 40 | 1 | 404 | 219 | 186.5 | 169.5 | 145 | 123 |  | 92 |  | 53.5
830403 | 3409 | 2 | 08/10/1999 |  | 22 | 40 | 1 | 404 | 219 | 186.5 | 169.5 | 145 | 123 |  | 92 |  | 53.5
830403 | 3410 | 2 | 08/10/1999 |  | 22 | 40 | 2 | 583 | 326.5 | 276.5 | 251.5 | 215.5 | 181.5 |  | 135.5 |  | 77.5
830403 | 3410 | 2 | 08/10/1999 |  | 22 | 40 | 2 | 583 | 326.5 | 276.5 | 251.5 | 215.5 | 181.5 |  | 135.5 |  | 77.5
830403 | 3410 | 2 | 08/10/1999 |  | 22 | 40 | 2 | 583 | 326.5 | 276.5 | 251.5 | 215.5 | 181.5 |  | 135.5 |  | 77.5
830403 | 3411 | 2 | 08/10/1999 |  | 22 | 40 | 3 | 831 | 475.5 | 403.5 | 367.5 | 312.5 | 265 |  | 194.5 |  | 111
830403 | 3411 | 2 | 08/10/1999 |  | 22 | 40 | 3 | 831 | 475.5 | 403.5 | 367.5 | 312.5 | 265 |  | 194.5 |  | 111
830403 | 3411 | 2 | 08/10/1999 |  | 22 | 40 | 3 | 831 | 475.5 | 403.5 | 367.5 | 312.5 | 265 |  | 194.5 |  | 111
830403 | 3412 | 2 | 08/10/1999 |  | 22 | 40 | 4 | 977 | 577 | 490 | 445.5 | 379 | 322 |  | 235.5 |  | 134
830403 | 3412 | 2 | 08/10/1999 |  | 22 | 40 | 4 | 977 | 577 | 490 | 445.5 | 379 | 322 |  | 235.5 |  | 134
830403 | 3412 | 2 | 08/10/1999 |  | 22 | 40 | 4 | 977 | 577 | 490 | 445.5 | 379 | 322 |  | 235.5 |  | 134
830403 | 3551 | 2 | 08/12/2003 | 25 | 26 | 70 | 3 | 734 | 507 | 435 | 385 | 319 | 265 |  | 191 | 140 | 110 | 88
830403 | 3551 | 2 | 08/12/2003 | 25 | 26 | 70 | 3 | 734 | 507 | 435 | 385 | 319 | 265 |  | 191 | 140 | 110 | 88
830403 | 3551 | 2 | 08/12/2003 | 25 | 26 | 70 | 3 | 734 | 507 | 435 | 385 | 319 | 265 |  | 191 | 140 | 110 | 88
830403 | 3552 | 2 | 08/12/2003 | 25 | 26 | 70 | 4 | 946 | 676 | 582 | 516 | 428 | 355 |  | 253 | 185 | 146 | 117
830403 | 3552 | 2 | 08/12/2003 | 25 | 26 | 70 | 4 | 946 | 676 | 582 | 516 | 428 | 355 |  | 253 | 185 | 146 | 117
830403 | 3552 | 2 | 08/12/2003 | 25 | 26 | 70 | 4 | 946 | 676 | 582 | 516 | 428 | 355 |  | 253 | 185 | 146 | 117
830403 | 3553 | 2 | 08/12/2003 | 25 | 26 | 80 | 1 | 378 | 254 | 215 | 193 | 157 | 127 |  | 98 | 73 | 54 | 42
830403 | 3553 | 2 | 08/12/2003 | 25 | 26 | 80 | 1 | 378 | 254 | 215 | 193 | 157 | 127 |  | 98 | 73 | 54 | 42
830403 | 3553 | 2 | 08/12/2003 | 25 | 26 | 80 | 1 | 378 | 254 | 215 | 193 | 157 | 127 |  | 98 | 73 | 54 | 42
830403 | 3564 | 2 | 08/12/2003 | 25 | 26 | 100 | 4 | 935 | 816 | 657 | 576 | 469 | 386 |  | 273 | 197 | 147 | 114
830403 | 3564 | 2 | 08/12/2003 | 25 | 26 | 100 | 4 | 935 | 816 | 657 | 576 | 469 | 386 |  | 273 | 197 | 147 | 114
830403 | 3564 | 2 | 08/12/2003 | 25 | 26 | 100 | 4 | 935 | 816 | 657 | 576 | 469 | 386 |  | 273 | 197 | 147 | 114
830403 | 3565 | 2 | 08/12/2003 | 25 | 28 | 110 | 1 | 379 | 226 | 197 | 178 | 149 | 127 |  | 93 | 71 | 53 | 43
830403 | 3565 | 2 | 08/12/2003 | 25 | 28 | 110 | 1 | 379 | 226 | 197 | 178 | 149 | 127 |  | 93 | 71 | 53 | 43
830403 | 3565 | 2 | 08/12/2003 | 25 | 28 | 110 | 1 | 379 | 226 | 197 | 178 | 149 | 127 |  | 93 | 71 | 53 | 43
830403 | 3566 | 2 | 08/12/2003 | 25 | 28 | 110 | 2 | 587 | 351 | 306 | 277 | 233 | 200 |  | 145 | 109 | 83 | 66
830403 | 3566 | 2 | 08/12/2003 | 25 | 28 | 110 | 2 | 587 | 351 | 306 | 277 | 233 | 200 |  | 145 | 109 | 83 | 66
830403 | 3566 | 2 | 08/12/2003 | 25 | 28 | 110 | 2 | 587 | 351 | 306 | 277 | 233 | 200 |  | 145 | 109 | 83 | 66
830403 | 3567 | 2 | 08/12/2003 | 25 | 28 | 110 | 3 | 737 | 455 | 397 | 360 | 302 | 259 |  | 188 | 139 | 107 | 85
830403 | 3567 | 2 | 08/12/2003 | 25 | 28 | 110 | 3 | 737 | 455 | 397 | 360 | 302 | 259 |  | 188 | 139 | 107 | 85
830403 | 3567 | 2 | 08/12/2003 | 25 | 28 | 110 | 3 | 737 | 455 | 397 | 360 | 302 | 259 |  | 188 | 139 | 107 | 85
830403 | 3568 | 2 | 08/12/2003 | 25 | 28 | 110 | 4 | 946 | 608 | 529 | 480 | 404 | 345 |  | 250 | 183 | 140 | 112
830403 | 3568 | 2 | 08/12/2003 | 25 | 28 | 110 | 4 | 946 | 608 | 529 | 480 | 404 | 345 |  | 250 | 183 | 140 | 112
830403 | 3568 | 2 | 08/12/2003 | 25 | 28 | 110 | 4 | 946 | 608 | 529 | 480 | 404 | 345 |  | 250 | 183 | 140 | 112
830403 | 3569 | 2 | 08/12/2003 | 25 | 28 | 120 | 1 | 378 | 239 | 203 | 181 | 149 | 124 |  | 93 | 67 | 52 | 41
830403 | 3569 | 2 | 08/12/2003 | 25 | 28 | 120 | 1 | 378 | 239 | 203 | 181 | 149 | 124 |  | 93 | 67 | 52 | 41
830403 | 3569 | 2 | 08/12/2003 | 25 | 28 | 120 | 1 | 378 | 239 | 203 | 181 | 149 | 124 |  | 93 | 67 | 52 | 41
830403 | 3570 | 2 | 08/12/2003 | 25 | 28 | 120 | 2 | 587 | 372 | 317 | 282 | 234 | 195 |  | 144 | 104 | 82 | 65
830403 | 3570 | 2 | 08/12/2003 | 25 | 28 | 120 | 2 | 587 | 372 | 317 | 282 | 234 | 195 |  | 144 | 104 | 82 | 65
830403 | 3570 | 2 | 08/12/2003 | 25 | 28 | 120 | 2 | 587 | 372 | 317 | 282 | 234 | 195 |  | 144 | 104 | 82 | 65
830403 | 3571 | 2 | 08/12/2003 | 25 | 28 | 120 | 3 | 739 | 483 | 411 | 365 | 303 | 254 |  | 185 | 136 | 105 | 82
830403 | 3571 | 2 | 08/12/2003 | 25 | 28 | 120 | 3 | 739 | 483 | 411 | 365 | 303 | 254 |  | 185 | 136 | 105 | 82
830403 | 3571 | 2 | 08/12/2003 | 25 | 28 | 120 | 3 | 739 | 483 | 411 | 365 | 303 | 254 |  | 185 | 136 | 105 | 82
830403 | 3572 | 2 | 08/12/2003 | 25 | 28 | 120 | 4 | 947 | 644 | 549 | 488 | 408 | 340 |  | 252 | 179 | 140 | 113
830403 | 3572 | 2 | 08/12/2003 | 25 | 28 | 120 | 4 | 947 | 644 | 549 | 488 | 408 | 340 |  | 252 | 179 | 140 | 113
830403 | 3572 | 2 | 08/12/2003 | 25 | 28 | 120 | 4 | 947 | 644 | 549 | 488 | 408 | 340 |  | 252 | 179 | 140 | 113
830403 | 3573 | 2 | 08/12/2003 | 25 | 28 | 130 | 1 | 381 | 204 | 175 | 159 | 135 | 118 |  | 88 | 66 | 50 | 38
830403 | 3573 | 2 | 08/12/2003 | 25 | 28 | 130 | 1 | 381 | 204 | 175 | 159 | 135 | 118 |  | 88 | 66 | 50 | 38
830403 | 3573 | 2 | 08/12/2003 | 25 | 28 | 130 | 1 | 381 | 204 | 175 | 159 | 135 | 118 |  | 88 | 66 | 50 | 38
830403 | 3574 | 2 | 08/12/2003 | 25 | 28 | 130 | 2 | 590 | 321 | 275 | 250 | 213 | 186 |  | 138 | 104 | 78 | 59
830403 | 3574 | 2 | 08/12/2003 | 25 | 28 | 130 | 2 | 590 | 321 | 275 | 250 | 213 | 186 |  | 138 | 104 | 78 | 59
830403 | 3574 | 2 | 08/12/2003 | 25 | 28 | 130 | 2 | 590 | 321 | 275 | 250 | 213 | 186 |  | 138 | 104 | 78 | 59
830403 | 3575 | 2 | 08/12/2003 | 25 | 28 | 130 | 3 | 740 | 412 | 354 | 321 | 275 | 239 |  | 179 | 133 | 101 | 78
830403 | 3575 | 2 | 08/12/2003 | 25 | 28 | 130 | 3 | 740 | 412 | 354 | 321 | 275 | 239 |  | 179 | 133 | 101 | 78
830403 | 3575 | 2 | 08/12/2003 | 25 | 28 | 130 | 3 | 740 | 412 | 354 | 321 | 275 | 239 |  | 179 | 133 | 101 | 78
830403 | 3576 | 2 | 08/12/2003 | 25 | 28 | 130 | 4 | 954 | 553 | 473 | 428 | 368 | 319 |  | 239 | 177 | 133 | 103
830403 | 3576 | 2 | 08/12/2003 | 25 | 28 | 130 | 4 | 954 | 553 | 473 | 428 | 368 | 319 |  | 239 | 177 | 133 | 103
830403 | 3576 | 2 | 08/12/2003 | 25 | 28 | 130 | 4 | 954 | 553 | 473 | 428 | 368 | 319 |  | 239 | 177 | 133 | 103
830403 | 3577 | 2 | 08/12/2003 | 25 | 28 | 140 | 1 | 378 | 227 | 187 | 168 | 141 | 121 |  | 89 | 66 | 50 | 41
830403 | 3577 | 2 | 08/12/2003 | 25 | 28 | 140 | 1 | 378 | 227 | 187 | 168 | 141 | 121 |  | 89 | 66 | 50 | 41
830403 | 3577 | 2 | 08/12/2003 | 25 | 28 | 140 | 1 | 378 | 227 | 187 | 168 | 141 | 121 |  | 89 | 66 | 50 | 41
830403 | 3578 | 2 | 08/12/2003 | 25 | 28 | 140 | 2 | 586 | 353 | 293 | 261 | 221 | 189 |  | 136 | 101 | 79 | 62
830403 | 3578 | 2 | 08/12/2003 | 25 | 28 | 140 | 2 | 586 | 353 | 293 | 261 | 221 | 189 |  | 136 | 101 | 79 | 62
830403 | 3578 | 2 | 08/12/2003 | 25 | 28 | 140 | 2 | 586 | 353 | 293 | 261 | 221 | 189 |  | 136 | 101 | 79 | 62
830403 | 3579 | 2 | 08/12/2003 | 25 | 28 | 140 | 3 | 738 | 457 | 379 | 340 | 288 | 245 |  | 177 | 132 | 100 | 80
830403 | 3579 | 2 | 08/12/2003 | 25 | 28 | 140 | 3 | 738 | 457 | 379 | 340 | 288 | 245 |  | 177 | 132 | 100 | 80
830403 | 3579 | 2 | 08/12/2003 | 25 | 28 | 140 | 3 | 738 | 457 | 379 | 340 | 288 | 245 |  | 177 | 132 | 100 | 80
830403 | 3580 | 2 | 08/12/2003 | 25 | 28 | 140 | 4 | 950 | 607 | 507 | 452 | 382 | 326 |  | 234 | 172 | 233 | 106
830403 | 3580 | 2 | 08/12/2003 | 25 | 28 | 140 | 4 | 950 | 607 | 507 | 452 | 382 | 326 |  | 234 | 172 | 233 | 106
830403 | 3580 | 2 | 08/12/2003 | 25 | 28 | 140 | 4 | 950 | 607 | 507 | 452 | 382 | 326 |  | 234 | 172 | 233 | 106
830403 | 3581 | 2 | 08/12/2003 | 25 | 28 | 150 | 1 | 375 | 225 | 184 | 166 | 137 | 118 |  | 85 | 64 | 50 | 39
830403 | 3581 | 2 | 08/12/2003 | 25 | 28 | 150 | 1 | 375 | 225 | 184 | 166 | 137 | 118 |  | 85 | 64 | 50 | 39
830403 | 3581 | 2 | 08/12/2003 | 25 | 28 | 150 | 1 | 375 | 225 | 184 | 166 | 137 | 118 |  | 85 | 64 | 50 | 39
830403 | 3582 | 2 | 08/12/2003 | 25 | 28 | 150 | 2 | 579 | 357 | 293 | 263 | 217 | 186 |  | 134 | 99 | 76 | 60
830403 | 3582 | 2 | 08/12/2003 | 25 | 28 | 150 | 2 | 579 | 357 | 293 | 263 | 217 | 186 |  | 134 | 99 | 76 | 60
830403 | 3582 | 2 | 08/12/2003 | 25 | 28 | 150 | 2 | 579 | 357 | 293 | 263 | 217 | 186 |  | 134 | 99 | 76 | 60
830403 | 3583 | 2 | 08/12/2003 | 25 | 28 | 150 | 3 | 741 | 463 | 379 | 341 | 283 | 241 |  | 173 | 127 | 97 | 77
830403 | 3583 | 2 | 08/12/2003 | 25 | 28 | 150 | 3 | 741 | 463 | 379 | 341 | 283 | 241 |  | 173 | 127 | 97 | 77
830403 | 3583 | 2 | 08/12/2003 | 25 | 28 | 150 | 3 | 741 | 463 | 379 | 341 | 283 | 241 |  | 173 | 127 | 97 | 77
830403 | 3584 | 2 | 08/12/2003 | 25 | 28 | 150 | 4 | 981 | 620 | 510 | 457 | 380 | 323 |  | 231 | 169 | 129 | 102
830403 | 3584 | 2 | 08/12/2003 | 25 | 28 | 150 | 4 | 981 | 620 | 510 | 457 | 380 | 323 |  | 231 | 169 | 129 | 102
830403 | 3584 | 2 | 08/12/2003 | 25 | 28 | 150 | 4 | 981 | 620 | 510 | 457 | 380 | 323 |  | 231 | 169 | 129 | 102
830403 | 3585 | 3 | 10/07/1991 | 25.5 | 28 | 0 | 1 | 381 | 210 | 181 | 167 | 142 | 122 |  | 90 | 69 | 54 | 44
830403 | 3585 | 3 | 10/07/1991 | 25.5 | 28 | 0 | 1 | 381 | 210 | 181 | 167 | 142 | 122 |  | 90 | 69 | 54 | 44
830403 | 3585 | 3 | 10/07/1991 | 25.5 | 28 | 0 | 1 | 381 | 210 | 181 | 167 | 142 | 122 |  | 90 | 69 | 54 | 44
830403 | 3586 | 3 | 10/07/1991 | 25.5 | 28 | 0 | 2 | 560 | 316 | 272.5 | 250.5 | 213.5 | 182.5 |  | 133 | 101.5 | 79 | 63.5
830403 | 3586 | 3 | 10/07/1991 | 25.5 | 28 | 0 | 2 | 560 | 316 | 272.5 | 250.5 | 213.5 | 182.5 |  | 133 | 101.5 | 79 | 63.5
830403 | 3586 | 3 | 10/07/1991 | 25.5 | 28 | 0 | 2 | 560 | 316 | 272.5 | 250.5 | 213.5 | 182.5 |  | 133 | 101.5 | 79 | 63.5
830403 | 3587 | 3 | 10/07/1991 | 25.5 | 28 | 0 | 3 | 757 | 420.5 | 365 | 335 | 287 | 244.5 |  | 177.5 | 134.5 | 105.5 | 84
830403 | 3587 | 3 | 10/07/1991 | 25.5 | 28 | 0 | 3 | 757 | 420.5 | 365 | 335 | 287 | 244.5 |  | 177.5 | 134.5 | 105.5 | 84
830403 | 3587 | 3 | 10/07/1991 | 25.5 | 28 | 0 | 3 | 757 | 420.5 | 365 | 335 | 287 | 244.5 |  | 177.5 | 134.5 | 105.5 | 84
830403 | 3588 | 3 | 10/07/1991 | 25.5 | 28 | 0 | 4 | 1005 | 548 | 476 | 437 | 372.5 | 317 |  | 230 | 173 | 136 | 108
830403 | 3588 | 3 | 10/07/1991 | 25.5 | 28 | 0 | 4 | 1005 | 548 | 476 | 437 | 372.5 | 317 |  | 230 | 173 | 136 | 108
830403 | 3588 | 3 | 10/07/1991 | 25.5 | 28 | 0 | 4 | 1005 | 548 | 476 | 437 | 372.5 | 317 |  | 230 | 173 | 136 | 108
830403 | 3589 | 3 | 10/07/1991 | 25.5 | 28 | 10 | 1 | 379 | 212.5 | 180.5 | 166 | 142 | 118 |  | 86 | 64 | 51.5 | 42
830403 | 3589 | 3 | 10/07/1991 | 25.5 | 28 | 10 | 1 | 379 | 212.5 | 180.5 | 166 | 142 | 118 |  | 86 | 64 | 51.5 | 42
830403 | 3589 | 3 | 10/07/1991 | 25.5 | 28 | 10 | 1 | 379 | 212.5 | 180.5 | 166 | 142 | 118 |  | 86 | 64 | 51.5 | 42
830403 | 3590 | 3 | 10/07/1991 | 25.5 | 28 | 10 | 2 | 560 | 322 | 276.5 | 251.5 | 214 | 180.5 |  | 129.5 | 97 | 76.5 | 61
830403 | 3590 | 3 | 10/07/1991 | 25.5 | 28 | 10 | 2 | 560 | 322 | 276.5 | 251.5 | 214 | 180.5 |  | 129.5 | 97 | 76.5 | 61
830403 | 3590 | 3 | 10/07/1991 | 25.5 | 28 | 10 | 2 | 560 | 322 | 276.5 | 251.5 | 214 | 180.5 |  | 129.5 | 97 | 76.5 | 61
830403 | 3591 | 3 | 10/07/1991 | 25.5 | 28 | 10 | 3 | 757 | 430 | 369.5 | 336.5 | 286.5 | 240.5 |  | 172.5 | 128.5 | 101 | 81.5
830403 | 3591 | 3 | 10/07/1991 | 25.5 | 28 | 10 | 3 | 757 | 430 | 369.5 | 336.5 | 286.5 | 240.5 |  | 172.5 | 128.5 | 101 | 81.5
830403 | 3591 | 3 | 10/07/1991 | 25.5 | 28 | 10 | 3 | 757 | 430 | 369.5 | 336.5 | 286.5 | 240.5 |  | 172.5 | 128.5 | 101 | 81.5
830403 | 3592 | 3 | 10/07/1991 | 25.5 | 28 | 10 | 4 | 1003 | 565 | 484.5 | 441.5 | 376 | 315.5 |  | 224.5 | 167 | 131.5 | 105.5
830403 | 3592 | 3 | 10/07/1991 | 25.5 | 28 | 10 | 4 | 1003 | 565 | 484.5 | 441.5 | 376 | 315.5 |  | 224.5 | 167 | 131.5 | 105.5
830403 | 3592 | 3 | 10/07/1991 | 25.5 | 28 | 10 | 4 | 1003 | 565 | 484.5 | 441.5 | 376 | 315.5 |  | 224.5 | 167 | 131.5 | 105.5
830403 | 3593 | 3 | 10/07/1991 | 25.5 | 28 | 20 | 1 | 372 | 208 | 179.5 | 162 | 138 | 115.5 |  | 84 | 62.5 | 49.5 | 40
830403 | 3593 | 3 | 10/07/1991 | 25.5 | 28 | 20 | 1 | 372 | 208 | 179.5 | 162 | 138 | 115.5 |  | 84 | 62.5 | 49.5 | 40
830403 | 3593 | 3 | 10/07/1991 | 25.5 | 28 | 20 | 1 | 372 | 208 | 179.5 | 162 | 138 | 115.5 |  | 84 | 62.5 | 49.5 | 40
830403 | 3594 | 3 | 10/07/1991 | 25.5 | 28 | 20 | 2 | 557 | 317 | 273 | 246.5 | 210 | 176.5 |  | 126.5 | 94.5 | 74 | 59
830403 | 3594 | 3 | 10/07/1991 | 25.5 | 28 | 20 | 2 | 557 | 317 | 273 | 246.5 | 210 | 176.5 |  | 126.5 | 94.5 | 74 | 59
830403 | 3594 | 3 | 10/07/1991 | 25.5 | 28 | 20 | 2 | 557 | 317 | 273 | 246.5 | 210 | 176.5 |  | 126.5 | 94.5 | 74 | 59
830403 | 3595 | 3 | 10/07/1991 | 25.5 | 28 | 20 | 3 | 752 | 420.5 | 363.5 | 328 | 278.5 | 234 |  | 167.5 | 124 | 98.5 | 79.5
830403 | 3595 | 3 | 10/07/1991 | 25.5 | 28 | 20 | 3 | 752 | 420.5 | 363.5 | 328 | 278.5 | 234 |  | 167.5 | 124 | 98.5 | 79.5
830403 | 3595 | 3 | 10/07/1991 | 25.5 | 28 | 20 | 3 | 752 | 420.5 | 363.5 | 328 | 278.5 | 234 |  | 167.5 | 124 | 98.5 | 79.5
830403 | 3596 | 3 | 10/07/1991 | 25.5 | 28 | 20 | 4 | 1002 | 554 | 479 | 433.5 | 367.5 | 309.5 |  | 220 | 162.5 | 128 | 103
830403 | 3596 | 3 | 10/07/1991 | 25.5 | 28 | 20 | 4 | 1002 | 554 | 479 | 433.5 | 367.5 | 309.5 |  | 220 | 162.5 | 128 | 103
830403 | 3596 | 3 | 10/07/1991 | 25.5 | 28 | 20 | 4 | 1002 | 554 | 479 | 433.5 | 367.5 | 309.5 |  | 220 | 162.5 | 128 | 103
830403 | 3597 | 3 | 10/07/1991 | 25.5 | 28 | 30 | 1 | 373 | 193 | 168.5 | 156 | 134.5 | 115 |  | 83 | 62.5 | 48.5 | 39.5
830403 | 3597 | 3 | 10/07/1991 | 25.5 | 28 | 30 | 1 | 373 | 193 | 168.5 | 156 | 134.5 | 115 |  | 83 | 62.5 | 48.5 | 39.5
830403 | 3597 | 3 | 10/07/1991 | 25.5 | 28 | 30 | 1 | 373 | 193 | 168.5 | 156 | 134.5 | 115 |  | 83 | 62.5 | 48.5 | 39.5
830403 | 3598 | 3 | 10/07/1991 | 25.5 | 28 | 30 | 2 | 553 | 293.5 | 254 | 232.5 | 204 | 173 |  | 124.5 | 92 | 72.5 | 59.5
830403 | 3598 | 3 | 10/07/1991 | 25.5 | 28 | 30 | 2 | 553 | 293.5 | 254 | 232.5 | 204 | 173 |  | 124.5 | 92 | 72.5 | 59.5
830403 | 3598 | 3 | 10/07/1991 | 25.5 | 28 | 30 | 2 | 553 | 293.5 | 254 | 232.5 | 204 | 173 |  | 124.5 | 92 | 72.5 | 59.5
830403 | 3599 | 3 | 10/07/1991 | 25.5 | 28 | 30 | 3 | 754 | 389.5 | 339.5 | 313 | 271.5 | 230.5 |  | 166 | 123.5 | 97 | 78
830403 | 3599 | 3 | 10/07/1991 | 25.5 | 28 | 30 | 3 | 754 | 389.5 | 339.5 | 313 | 271.5 | 230.5 |  | 166 | 123.5 | 97 | 78
830403 | 3599 | 3 | 10/07/1991 | 25.5 | 28 | 30 | 3 | 754 | 389.5 | 339.5 | 313 | 271.5 | 230.5 |  | 166 | 123.5 | 97 | 78
830403 | 3600 | 3 | 10/07/1991 | 25.5 | 28 | 30 | 4 | 1001 | 511 | 447 | 411.5 | 358 | 302.5 |  | 217.5 | 160.5 | 126.5 | 102.5
830403 | 3600 | 3 | 10/07/1991 | 25.5 | 28 | 30 | 4 | 1001 | 511 | 447 | 411.5 | 358 | 302.5 |  | 217.5 | 160.5 | 126.5 | 102.5
830403 | 3600 | 3 | 10/07/1991 | 25.5 | 28 | 30 | 4 | 1001 | 511 | 447 | 411.5 | 358 | 302.5 |  | 217.5 | 160.5 | 126.5 | 102.5
830403 | 3601 | 3 | 10/07/1991 | 25.5 | 28 | 40 | 1 | 375 | 202.5 | 175 | 158.5 | 134 | 113.5 |  | 82.5 | 61.5 | 49 | 40
830403 | 3601 | 3 | 10/07/1991 | 25.5 | 28 | 40 | 1 | 375 | 202.5 | 175 | 158.5 | 134 | 113.5 |  | 82.5 | 61.5 | 49 | 40
830403 | 3601 | 3 | 10/07/1991 | 25.5 | 28 | 40 | 1 | 375 | 202.5 | 175 | 158.5 | 134 | 113.5 |  | 82.5 | 61.5 | 49 | 40
830403 | 3602 | 3 | 10/07/1991 | 25.5 | 28 | 40 | 2 | 557 | 309 | 265 | 241 | 206 | 173 |  | 124.5 | 93.5 | 73.5 | 59.5
830403 | 3602 | 3 | 10/07/1991 | 25.5 | 28 | 40 | 2 | 557 | 309 | 265 | 241 | 206 | 173 |  | 124.5 | 93.5 | 73.5 | 59.5
830403 | 3602 | 3 | 10/07/1991 | 25.5 | 28 | 40 | 2 | 557 | 309 | 265 | 241 | 206 | 173 |  | 124.5 | 93.5 | 73.5 | 59.5
830403 | 3603 | 3 | 10/07/1991 | 25.5 | 28 | 40 | 3 | 755 | 412.5 | 356 | 322.5 | 274.5 | 231.5 |  | 166.5 | 123.5 | 98.5 | 79.5
830403 | 3603 | 3 | 10/07/1991 | 25.5 | 28 | 40 | 3 | 755 | 412.5 | 356 | 322.5 | 274.5 | 231.5 |  | 166.5 | 123.5 | 98.5 | 79.5
830403 | 3603 | 3 | 10/07/1991 | 25.5 | 28 | 40 | 3 | 755 | 412.5 | 356 | 322.5 | 274.5 | 231.5 |  | 166.5 | 123.5 | 98.5 | 79.5
830403 | 3604 | 3 | 10/07/1991 | 25.5 | 28 | 40 | 4 | 1003 | 541.5 | 468 | 425 | 364 | 305 |  | 218.5 | 161.5 | 128.5 | 104.5
830403 | 3604 | 3 | 10/07/1991 | 25.5 | 28 | 40 | 4 | 1003 | 541.5 | 468 | 425 | 364 | 305 |  | 218.5 | 161.5 | 128.5 | 104.5
830403 | 3604 | 3 | 10/07/1991 | 25.5 | 28 | 40 | 4 | 1003 | 541.5 | 468 | 425 | 364 | 305 |  | 218.5 | 161.5 | 128.5 | 104.5
830403 | 3605 | 3 | 10/07/1991 | 25.5 | 28 | 50 | 1 | 374 | 209 | 178 | 165 | 138.5 | 117.5 |  | 85 | 63 | 50 | 40
830403 | 3605 | 3 | 10/07/1991 | 25.5 | 28 | 50 | 1 | 374 | 209 | 178 | 165 | 138.5 | 117.5 |  | 85 | 63 | 50 | 40
830403 | 3605 | 3 | 10/07/1991 | 25.5 | 28 | 50 | 1 | 374 | 209 | 178 | 165 | 138.5 | 117.5 |  | 85 | 63 | 50 | 40
830403 | 3606 | 3 | 10/07/1991 | 25.5 | 28 | 50 | 2 | 556 | 318.5 | 272 | 248 | 212 | 179 |  | 129.5 | 96.5 | 75.5 | 60
830403 | 3606 | 3 | 10/07/1991 | 25.5 | 28 | 50 | 2 | 556 | 318.5 | 272 | 248 | 212 | 179 |  | 129.5 | 96.5 | 75.5 | 60
830403 | 3606 | 3 | 10/07/1991 | 25.5 | 28 | 50 | 2 | 556 | 318.5 | 272 | 248 | 212 | 179 |  | 129.5 | 96.5 | 75.5 | 60
830403 | 3607 | 3 | 10/07/1991 | 25.5 | 28 | 50 | 3 | 756 | 426.5 | 363.5 | 331.5 | 287 | 239 |  | 173 | 128 | 100 | 79.5
830403 | 3607 | 3 | 10/07/1991 | 25.5 | 28 | 50 | 3 | 756 | 426.5 | 363.5 | 331.5 | 287 | 239 |  | 173 | 128 | 100 | 79.5
830403 | 3607 | 3 | 10/07/1991 | 25.5 | 28 | 50 | 3 | 756 | 426.5 | 363.5 | 331.5 | 287 | 239 |  | 173 | 128 | 100 | 79.5
830403 | 3608 | 3 | 10/07/1991 | 25.5 | 28 | 50 | 4 | 1003 | 561 | 481 | 437.5 | 375.5 | 316 |  | 227.5 | 168 | 131 | 104
830403 | 3608 | 3 | 10/07/1991 | 25.5 | 28 | 50 | 4 | 1003 | 561 | 481 | 437.5 | 375.5 | 316 |  | 227.5 | 168 | 131 | 104
830403 | 3608 | 3 | 10/07/1991 | 25.5 | 28 | 50 | 4 | 1003 | 561 | 481 | 437.5 | 375.5 | 316 |  | 227.5 | 168 | 131 | 104
830403 | 3609 | 3 | 10/07/1991 | 25.5 | 28 | 60 | 1 | 372 | 232 | 193 | 171.5 | 144.5 | 119 |  | 85 | 62.5 | 50.5 | 41
830403 | 3609 | 3 | 10/07/1991 | 25.5 | 28 | 60 | 1 | 372 | 232 | 193 | 171.5 | 144.5 | 119 |  | 85 | 62.5 | 50.5 | 41
830403 | 3609 | 3 | 10/07/1991 | 25.5 | 28 | 60 | 1 | 372 | 232 | 193 | 171.5 | 144.5 | 119 |  | 85 | 62.5 | 50.5 | 41
830403 | 3610 | 3 | 10/07/1991 | 25.5 | 28 | 60 | 2 | 552 | 356.5 | 299 | 269 | 221.5 | 183 |  | 128.5 | 96.5 | 75.5 | 60
830403 | 3610 | 3 | 10/07/1991 | 25.5 | 28 | 60 | 2 | 552 | 356.5 | 299 | 269 | 221.5 | 183 |  | 128.5 | 96.5 | 75.5 | 60
830403 | 3610 | 3 | 10/07/1991 | 25.5 | 28 | 60 | 2 | 552 | 356.5 | 299 | 269 | 221.5 | 183 |  | 128.5 | 96.5 | 75.5 | 60
830403 | 3611 | 3 | 10/07/1991 | 25.5 | 28 | 60 | 3 | 753 | 476.5 | 400 | 359.5 | 297 | 246 |  | 172 | 128 | 101.5 | 82
830403 | 3611 | 3 | 10/07/1991 | 25.5 | 28 | 60 | 3 | 753 | 476.5 | 400 | 359.5 | 297 | 246 |  | 172 | 128 | 101.5 | 82
830403 | 3611 | 3 | 10/07/1991 | 25.5 | 28 | 60 | 3 | 753 | 476.5 | 400 | 359.5 | 297 | 246 |  | 172 | 128 | 101.5 | 82
830403 | 3612 | 3 | 10/07/1991 | 25.5 | 28 | 60 | 4 | 1000 | 632.5 | 532.5 | 476.5 | 397.5 | 326.5 |  | 228 | 167.5 | 134.5 | 109
830403 | 3612 | 3 | 10/07/1991 | 25.5 | 28 | 60 | 4 | 1000 | 632.5 | 532.5 | 476.5 | 397.5 | 326.5 |  | 228 | 167.5 | 134.5 | 109
830403 | 3612 | 3 | 10/07/1991 | 25.5 | 28 | 60 | 4 | 1000 | 632.5 | 532.5 | 476.5 | 397.5 | 326.5 |  | 228 | 167.5 | 134.5 | 109
830403 | 3613 | 3 | 10/07/1991 | 25.5 | 28 | 70 | 1 | 375 | 203 | 174.5 | 161.5 | 134 | 113 |  | 80.5 | 60.5 | 46.5 | 37
830403 | 3613 | 3 | 10/07/1991 | 25.5 | 28 | 70 | 1 | 375 | 203 | 174.5 | 161.5 | 134 | 113 |  | 80.5 | 60.5 | 46.5 | 37
830403 | 3613 | 3 | 10/07/1991 | 25.5 | 28 | 70 | 1 | 375 | 203 | 174.5 | 161.5 | 134 | 113 |  | 80.5 | 60.5 | 46.5 | 37
830403 | 3614 | 3 | 10/07/1991 | 25.5 | 28 | 70 | 2 | 555 | 307 | 262.5 | 238.5 | 203 | 169.5 |  | 120.5 | 88.5 | 69 | 55.5
830403 | 3614 | 3 | 10/07/1991 | 25.5 | 28 | 70 | 2 | 555 | 307 | 262.5 | 238.5 | 203 | 169.5 |  | 120.5 | 88.5 | 69 | 55.5
830403 | 3614 | 3 | 10/07/1991 | 25.5 | 28 | 70 | 2 | 555 | 307 | 262.5 | 238.5 | 203 | 169.5 |  | 120.5 | 88.5 | 69 | 55.5
830403 | 3615 | 3 | 10/07/1991 | 25.5 | 28 | 70 | 3 | 754 | 412.5 | 354.5 | 322 | 274 | 229 |  | 162.5 | 118 | 92.5 | 75
830403 | 3615 | 3 | 10/07/1991 | 25.5 | 28 | 70 | 3 | 754 | 412.5 | 354.5 | 322 | 274 | 229 |  | 162.5 | 118 | 92.5 | 75
830403 | 3615 | 3 | 10/07/1991 | 25.5 | 28 | 70 | 3 | 754 | 412.5 | 354.5 | 322 | 274 | 229 |  | 162.5 | 118 | 92.5 | 75
830403 | 3616 | 3 | 10/07/1991 | 25.5 | 28 | 70 | 4 | 1002 | 543.5 | 467.5 | 426 | 362 | 303.5 |  | 213.5 | 155 | 121 | 98
830403 | 3616 | 3 | 10/07/1991 | 25.5 | 28 | 70 | 4 | 1002 | 543.5 | 467.5 | 426 | 362 | 303.5 |  | 213.5 | 155 | 121 | 98
830403 | 3616 | 3 | 10/07/1991 | 25.5 | 28 | 70 | 4 | 1002 | 543.5 | 467.5 | 426 | 362 | 303.5 |  | 213.5 | 155 | 121 | 98
830403 | 3617 | 3 | 10/07/1991 | 25.5 | 28 | 80 | 1 | 374 | 202.5 | 172.5 | 156.5 | 130.5 | 109 |  | 78 | 58.5 | 47 | 37.5
830403 | 3617 | 3 | 10/07/1991 | 25.5 | 28 | 80 | 1 | 374 | 202.5 | 172.5 | 156.5 | 130.5 | 109 |  | 78 | 58.5 | 47 | 37.5
830403 | 3617 | 3 | 10/07/1991 | 25.5 | 28 | 80 | 1 | 374 | 202.5 | 172.5 | 156.5 | 130.5 | 109 |  | 78 | 58.5 | 47 | 37.5
830403 | 3618 | 3 | 10/07/1991 | 25.5 | 28 | 80 | 2 | 555 | 310.5 | 263.5 | 238.5 | 200 | 167 |  | 118.5 | 87.5 | 69.5 | 55.5
830403 | 3618 | 3 | 10/07/1991 | 25.5 | 28 | 80 | 2 | 555 | 310.5 | 263.5 | 238.5 | 200 | 167 |  | 118.5 | 87.5 | 69.5 | 55.5
830403 | 3618 | 3 | 10/07/1991 | 25.5 | 28 | 80 | 2 | 555 | 310.5 | 263.5 | 238.5 | 200 | 167 |  | 118.5 | 87.5 | 69.5 | 55.5
830403 | 3619 | 3 | 10/07/1991 | 25.5 | 28 | 80 | 3 | 755 | 414.5 | 353.5 | 320.5 | 269 | 224 |  | 159 | 118 | 93 | 75
830403 | 3619 | 3 | 10/07/1991 | 25.5 | 28 | 80 | 3 | 755 | 414.5 | 353.5 | 320.5 | 269 | 224 |  | 159 | 118 | 93 | 75
830403 | 3619 | 3 | 10/07/1991 | 25.5 | 28 | 80 | 3 | 755 | 414.5 | 353.5 | 320.5 | 269 | 224 |  | 159 | 118 | 93 | 75
830403 | 3620 | 3 | 10/07/1991 | 25.5 | 28 | 80 | 4 | 1003 | 550 | 467.5 | 423.5 | 356 | 296.5 |  | 209.5 | 154.5 | 121.5 | 98
830403 | 3620 | 3 | 10/07/1991 | 25.5 | 28 | 80 | 4 | 1003 | 550 | 467.5 | 423.5 | 356 | 296.5 |  | 209.5 | 154.5 | 121.5 | 98
830403 | 3620 | 3 | 10/07/1991 | 25.5 | 28 | 80 | 4 | 1003 | 550 | 467.5 | 423.5 | 356 | 296.5 |  | 209.5 | 154.5 | 121.5 | 98
830403 | 3621 | 3 | 10/07/1991 | 25.5 | 28 | 90 | 1 | 373 | 206.5 | 177 | 162 | 137.5 | 114.5 |  | 84 | 62.5 | 50.5 | 40.5
830403 | 3621 | 3 | 10/07/1991 | 25.5 | 28 | 90 | 1 | 373 | 206.5 | 177 | 162 | 137.5 | 114.5 |  | 84 | 62.5 | 50.5 | 40.5
830403 | 3621 | 3 | 10/07/1991 | 25.5 | 28 | 90 | 1 | 373 | 206.5 | 177 | 162 | 137.5 | 114.5 |  | 84 | 62.5 | 50.5 | 40.5
830403 | 3622 | 3 | 10/07/1991 | 25.5 | 28 | 90 | 2 | 554 | 315.5 | 271.5 | 247 | 209 | 176.5 |  | 126.5 | 94 | 74.5 | 60
830403 | 3622 | 3 | 10/07/1991 | 25.5 | 28 | 90 | 2 | 554 | 315.5 | 271.5 | 247 | 209 | 176.5 |  | 126.5 | 94 | 74.5 | 60
830403 | 3622 | 3 | 10/07/1991 | 25.5 | 28 | 90 | 2 | 554 | 315.5 | 271.5 | 247 | 209 | 176.5 |  | 126.5 | 94 | 74.5 | 60
830403 | 3623 | 3 | 10/07/1991 | 25.5 | 28 | 90 | 3 | 755 | 423.5 | 365.5 | 332.5 | 282.5 | 239 |  | 170 | 126.5 | 99.5 | 80
830403 | 3623 | 3 | 10/07/1991 | 25.5 | 28 | 90 | 3 | 755 | 423.5 | 365.5 | 332.5 | 282.5 | 239 |  | 170 | 126.5 | 99.5 | 80
830403 | 3623 | 3 | 10/07/1991 | 25.5 | 28 | 90 | 3 | 755 | 423.5 | 365.5 | 332.5 | 282.5 | 239 |  | 170 | 126.5 | 99.5 | 80
830403 | 3624 | 3 | 10/07/1991 | 25.5 | 28 | 90 | 4 | 1003 | 559 | 482 | 439 | 372.5 | 314 |  | 223.5 | 165.5 | 130 | 103.5
830403 | 3624 | 3 | 10/07/1991 | 25.5 | 28 | 90 | 4 | 1003 | 559 | 482 | 439 | 372.5 | 314 |  | 223.5 | 165.5 | 130 | 103.5
830403 | 3624 | 3 | 10/07/1991 | 25.5 | 28 | 90 | 4 | 1003 | 559 | 482 | 439 | 372.5 | 314 |  | 223.5 | 165.5 | 130 | 103.5
830403 | 3625 | 3 | 10/07/1991 | 25.5 | 28 | 100 | 1 | 371 | 218.5 | 182 | 163.5 | 136.5 | 112.5 |  | 81 | 60.5 | 48 | 38.5
830403 | 3625 | 3 | 10/07/1991 | 25.5 | 28 | 100 | 1 | 371 | 218.5 | 182 | 163.5 | 136.5 | 112.5 |  | 81 | 60.5 | 48 | 38.5
830403 | 3625 | 3 | 10/07/1991 | 25.5 | 28 | 100 | 1 | 371 | 218.5 | 182 | 163.5 | 136.5 | 112.5 |  | 81 | 60.5 | 48 | 38.5
830403 | 3626 | 3 | 10/07/1991 | 25.5 | 28 | 100 | 2 | 554 | 335 | 280 | 251 | 209 | 174 |  | 123 | 92 | 72 | 57.5
830403 | 3626 | 3 | 10/07/1991 | 25.5 | 28 | 100 | 2 | 554 | 335 | 280 | 251 | 209 | 174 |  | 123 | 92 | 72 | 57.5
830403 | 3626 | 3 | 10/07/1991 | 25.5 | 28 | 100 | 2 | 554 | 335 | 280 | 251 | 209 | 174 |  | 123 | 92 | 72 | 57.5
830403 | 3627 | 3 | 10/07/1991 | 25.5 | 28 | 100 | 3 | 755 | 446 | 375.5 | 336.5 | 281.5 | 233.5 |  | 165.5 | 122.5 | 96.5 | 77.5
830403 | 3627 | 3 | 10/07/1991 | 25.5 | 28 | 100 | 3 | 755 | 446 | 375.5 | 336.5 | 281.5 | 233.5 |  | 165.5 | 122.5 | 96.5 | 77.5
830403 | 3627 | 3 | 10/07/1991 | 25.5 | 28 | 100 | 3 | 755 | 446 | 375.5 | 336.5 | 281.5 | 233.5 |  | 165.5 | 122.5 | 96.5 | 77.5
830403 | 3628 | 3 | 10/07/1991 | 25.5 | 28 | 100 | 4 | 1002 | 590 | 497 | 446.5 | 373 | 309.5 |  | 218 | 161 | 126 | 100.5
830403 | 3628 | 3 | 10/07/1991 | 25.5 | 28 | 100 | 4 | 1002 | 590 | 497 | 446.5 | 373 | 309.5 |  | 218 | 161 | 126 | 100.5
830403 | 3628 | 3 | 10/07/1991 | 25.5 | 28 | 100 | 4 | 1002 | 590 | 497 | 446.5 | 373 | 309.5 |  | 218 | 161 | 126 | 100.5
830403 | 3629 | 3 | 10/07/1991 | 25.5 | 28 | 110 | 1 | 373 | 183.5 | 157 | 148.5 | 126 | 107.5 |  | 79 | 59.5 | 48 | 39
830403 | 3629 | 3 | 10/07/1991 | 25.5 | 28 | 110 | 1 | 373 | 183.5 | 157 | 148.5 | 126 | 107.5 |  | 79 | 59.5 | 48 | 39
830403 | 3629 | 3 | 10/07/1991 | 25.5 | 28 | 110 | 1 | 373 | 183.5 | 157 | 148.5 | 126 | 107.5 |  | 79 | 59.5 | 48 | 39
830801 | 5080 | 3 | 09/21/1995 | 7.5 | 6.5 | 70 | 4 | 1050 | 415.5 | 333.5 | 278.5 | 210.5 | 157.5 |  | 88.5 |  | 45.5
830801 | 5080 | 3 | 09/21/1995 | 7.5 | 6.5 | 70 | 4 | 1050 | 415.5 | 333.5 | 278.5 | 210.5 | 157.5 |  | 88.5 |  | 45.5
830801 | 5080 | 3 | 09/21/1995 | 7.5 | 6.5 | 70 | 4 | 1050 | 415.5 | 333.5 | 278.5 | 210.5 | 157.5 |  | 88.5 |  | 45.5
830801 | 5080 | 3 | 09/21/1995 | 7.5 | 6.5 | 70 | 4 | 1050 | 415.5 | 333.5 | 278.5 | 210.5 | 157.5 |  | 88.5 |  | 45.5
830403 | 3919 | 3 | 07/21/2001 | 31 | 45 | 30 | 3 | 785 | 649.5 | 495.5 | 436.5 | 361.5 | 299.5 |  | 206 |  | 112
830403 | 3919 | 3 | 07/21/2001 | 31 | 45 | 30 | 3 | 785 | 649.5 | 495.5 | 436.5 | 361.5 | 299.5 |  | 206 |  | 112
830403 | 3919 | 3 | 07/21/2001 | 31 | 45 | 30 | 3 | 785 | 649.5 | 495.5 | 436.5 | 361.5 | 299.5 |  | 206 |  | 112
830403 | 3920 | 3 | 07/21/2001 | 31 | 45 | 30 | 4 | 1012 | 872 | 668.5 | 588 | 484 | 400.5 |  | 272 |  | 146.5
830403 | 3920 | 3 | 07/21/2001 | 31 | 45 | 30 | 4 | 1012 | 872 | 668.5 | 588 | 484 | 400.5 |  | 272 |  | 146.5
830403 | 3920 | 3 | 07/21/2001 | 31 | 45 | 30 | 4 | 1012 | 872 | 668.5 | 588 | 484 | 400.5 |  | 272 |  | 146.5
830403 | 3921 | 3 | 07/21/2001 | 31 | 45 | 40 | 1 | 400 | 302 | 228 | 194 | 163.5 | 136.5 |  | 95 |  | 55.5
830403 | 3921 | 3 | 07/21/2001 | 31 | 45 | 40 | 1 | 400 | 302 | 228 | 194 | 163.5 | 136.5 |  | 95 |  | 55.5
830403 | 3921 | 3 | 07/21/2001 | 31 | 45 | 40 | 1 | 400 | 302 | 228 | 194 | 163.5 | 136.5 |  | 95 |  | 55.5
830403 | 3922 | 3 | 07/21/2001 | 31 | 45 | 40 | 2 | 595 | 465 | 350 | 302 | 250.5 | 208 |  | 143 |  | 80.5
830403 | 3922 | 3 | 07/21/2001 | 31 | 45 | 40 | 2 | 595 | 465 | 350 | 302 | 250.5 | 208 |  | 143 |  | 80.5
830403 | 3922 | 3 | 07/21/2001 | 31 | 45 | 40 | 2 | 595 | 465 | 350 | 302 | 250.5 | 208 |  | 143 |  | 80.5
830403 | 3923 | 3 | 07/21/2001 | 31 | 45 | 40 | 3 | 804 | 648.5 | 493 | 427.5 | 353.5 | 290.5 |  | 199.5 |  | 111.5
830403 | 3923 | 3 | 07/21/2001 | 31 | 45 | 40 | 3 | 804 | 648.5 | 493 | 427.5 | 353.5 | 290.5 |  | 199.5 |  | 111.5
830403 | 3923 | 3 | 07/21/2001 | 31 | 45 | 40 | 3 | 804 | 648.5 | 493 | 427.5 | 353.5 | 290.5 |  | 199.5 |  | 111.5
830403 | 3924 | 3 | 07/21/2001 | 31 | 45 | 40 | 4 | 1032 | 894 | 673 | 582.5 | 478.5 | 391 |  | 265.5 |  | 147
830403 | 3924 | 3 | 07/21/2001 | 31 | 45 | 40 | 4 | 1032 | 894 | 673 | 582.5 | 478.5 | 391 |  | 265.5 |  | 147
830403 | 3924 | 3 | 07/21/2001 | 31 | 45 | 40 | 4 | 1032 | 894 | 673 | 582.5 | 478.5 | 391 |  | 265.5 |  | 147
830403 | 3925 | 3 | 07/21/2001 | 31 | 45 | 50 | 1 | 384 | 325 | 248.5 | 210 | 178 | 148 |  | 101 |  | 58
830403 | 3925 | 3 | 07/21/2001 | 31 | 45 | 50 | 1 | 384 | 325 | 248.5 | 210 | 178 | 148 |  | 101 |  | 58
830403 | 3925 | 3 | 07/21/2001 | 31 | 45 | 50 | 1 | 384 | 325 | 248.5 | 210 | 178 | 148 |  | 101 |  | 58
830403 | 3926 | 3 | 07/21/2001 | 31 | 45 | 50 | 2 | 573 | 498.5 | 384.5 | 328 | 275 | 227.5 |  | 154.5 |  | 85.5
830403 | 3926 | 3 | 07/21/2001 | 31 | 45 | 50 | 2 | 573 | 498.5 | 384.5 | 328 | 275 | 227.5 |  | 154.5 |  | 85.5
830403 | 3926 | 3 | 07/21/2001 | 31 | 45 | 50 | 2 | 573 | 498.5 | 384.5 | 328 | 275 | 227.5 |  | 154.5 |  | 85.5
830403 | 3927 | 3 | 07/21/2001 | 31 | 45 | 50 | 3 | 776 | 695.5 | 543 | 465 | 388.5 | 321 |  | 218 |  | 118.5
830403 | 3927 | 3 | 07/21/2001 | 31 | 45 | 50 | 3 | 776 | 695.5 | 543 | 465 | 388.5 | 321 |  | 218 |  | 118.5
830403 | 3927 | 3 | 07/21/2001 | 31 | 45 | 50 | 3 | 776 | 695.5 | 543 | 465 | 388.5 | 321 |  | 218 |  | 118.5
830403 | 3928 | 3 | 07/21/2001 | 31 | 45 | 50 | 4 | 1002 | 951.5 | 734.5 | 626.5 | 521.5 | 429.5 |  | 288.5 |  | 155.5
830403 | 3928 | 3 | 07/21/2001 | 31 | 45 | 50 | 4 | 1002 | 951.5 | 734.5 | 626.5 | 521.5 | 429.5 |  | 288.5 |  | 155.5
830403 | 3928 | 3 | 07/21/2001 | 31 | 45 | 50 | 4 | 1002 | 951.5 | 734.5 | 626.5 | 521.5 | 429.5 |  | 288.5 |  | 155.5
830403 | 3929 | 3 | 07/21/2001 | 31 | 45 | 60 | 1 | 377 | 383.5 | 292.5 | 223 | 186 | 146 |  | 100 |  | 57.5
830403 | 3929 | 3 | 07/21/2001 | 31 | 45 | 60 | 1 | 377 | 383.5 | 292.5 | 223 | 186 | 146 |  | 100 |  | 57.5
830403 | 3929 | 3 | 07/21/2001 | 31 | 45 | 60 | 1 | 377 | 383.5 | 292.5 | 223 | 186 | 146 |  | 100 |  | 57.5
830403 | 3662 | 3 | 10/12/1993 | 4 | 6.6 | 30 | 2 | 582 | 208 | 193 | 184 | 165 | 142 |  | 112 |  | 71.5
830403 | 3662 | 3 | 10/12/1993 | 4 | 6.6 | 30 | 2 | 582 | 208 | 193 | 184 | 165 | 142 |  | 112 |  | 71.5
830403 | 3662 | 3 | 10/12/1993 | 4 | 6.6 | 30 | 2 | 582 | 208 | 193 | 184 | 165 | 142 |  | 112 |  | 71.5
830801 | 4964 | 3 | 10/04/1991 | 9 | 6.3 | 100 | 4 | 1078 | 337 | 279 | 247.5 | 200 | 158.5 |  | 100.5 | 67.5 | 50.5 | 42
830801 | 4964 | 3 | 10/04/1991 | 9 | 6.3 | 100 | 4 | 1078 | 337 | 279 | 247.5 | 200 | 158.5 |  | 100.5 | 67.5 | 50.5 | 42
830801 | 4964 | 3 | 10/04/1991 | 9 | 6.3 | 100 | 4 | 1078 | 337 | 279 | 247.5 | 200 | 158.5 |  | 100.5 | 67.5 | 50.5 | 42
830801 | 4964 | 3 | 10/04/1991 | 9 | 6.3 | 100 | 4 | 1078 | 337 | 279 | 247.5 | 200 | 158.5 |  | 100.5 | 67.5 | 50.5 | 42
830801 | 4965 | 3 | 10/04/1991 | 9 | 6.3 | 110 | 1 | 428 | 143.5 | 118 | 102 | 79 | 59.5 |  | 36 | 23 | 19 | 16
830801 | 4965 | 3 | 10/04/1991 | 9 | 6.3 | 110 | 1 | 428 | 143.5 | 118 | 102 | 79 | 59.5 |  | 36 | 23 | 19 | 16
830801 | 4965 | 3 | 10/04/1991 | 9 | 6.3 | 110 | 1 | 428 | 143.5 | 118 | 102 | 79 | 59.5 |  | 36 | 23 | 19 | 16
830801 | 4965 | 3 | 10/04/1991 | 9 | 6.3 | 110 | 1 | 428 | 143.5 | 118 | 102 | 79 | 59.5 |  | 36 | 23 | 19 | 16
830801 | 4966 | 3 | 10/04/1991 | 9 | 6.3 | 110 | 2 | 632 | 212 | 174.5 | 151.5 | 117.5 | 90 |  | 54 | 35 | 27.5 | 23.5
830801 | 4966 | 3 | 10/04/1991 | 9 | 6.3 | 110 | 2 | 632 | 212 | 174.5 | 151.5 | 117.5 | 90 |  | 54 | 35 | 27.5 | 23.5
830801 | 4966 | 3 | 10/04/1991 | 9 | 6.3 | 110 | 2 | 632 | 212 | 174.5 | 151.5 | 117.5 | 90 |  | 54 | 35 | 27.5 | 23.5
830801 | 4966 | 3 | 10/04/1991 | 9 | 6.3 | 110 | 2 | 632 | 212 | 174.5 | 151.5 | 117.5 | 90 |  | 54 | 35 | 27.5 | 23.5
830801 | 5236 | 3 | 08/09/1999 |  | 22 | 140 | 4 | 973 | 513 | 363.5 | 293 | 199.5 | 137.5 |  | 71 |  | 40
830801 | 5236 | 3 | 08/09/1999 |  | 22 | 140 | 4 | 973 | 513 | 363.5 | 293 | 199.5 | 137.5 |  | 71 |  | 40
830801 | 5236 | 3 | 08/09/1999 |  | 22 | 140 | 4 | 973 | 513 | 363.5 | 293 | 199.5 | 137.5 |  | 71 |  | 40
830801 | 5236 | 3 | 08/09/1999 |  | 22 | 140 | 4 | 973 | 513 | 363.5 | 293 | 199.5 | 137.5 |  | 71 |  | 40
830801 | 5237 | 3 | 07/18/2001 | 34.5 | 45 | 0 | 1 | 388 | 295 | 185 | 150.5 | 105.5 | 68 |  | 35 |  | 17
830801 | 5237 | 3 | 07/18/2001 | 34.5 | 45 | 0 | 1 | 388 | 295 | 185 | 150.5 | 105.5 | 68 |  | 35 |  | 17
830801 | 5237 | 3 | 07/18/2001 | 34.5 | 45 | 0 | 1 | 388 | 295 | 185 | 150.5 | 105.5 | 68 |  | 35 |  | 17
830801 | 5237 | 3 | 07/18/2001 | 34.5 | 45 | 0 | 1 | 388 | 295 | 185 | 150.5 | 105.5 | 68 |  | 35 |  | 17
830801 | 5238 | 3 | 07/18/2001 | 34.5 | 45 | 0 | 2 | 558 | 427 | 270.5 | 224.5 | 158.5 | 104 |  | 51 |  | 26
830801 | 5238 | 3 | 07/18/2001 | 34.5 | 45 | 0 | 2 | 558 | 427 | 270.5 | 224.5 | 158.5 | 104 |  | 51 |  | 26
830801 | 5238 | 3 | 07/18/2001 | 34.5 | 45 | 0 | 2 | 558 | 427 | 270.5 | 224.5 | 158.5 | 104 |  | 51 |  | 26
830801 | 5238 | 3 | 07/18/2001 | 34.5 | 45 | 0 | 2 | 558 | 427 | 270.5 | 224.5 | 158.5 | 104 |  | 51 |  | 26
830801 | 5239 | 3 | 07/18/2001 | 34.5 | 45 | 0 | 3 | 748 | 571.5 | 368.5 | 310 | 220 | 145 |  | 71 |  | 35.5
830801 | 5239 | 3 | 07/18/2001 | 34.5 | 45 | 0 | 3 | 748 | 571.5 | 368.5 | 310 | 220 | 145 |  | 71 |  | 35.5
830801 | 5239 | 3 | 07/18/2001 | 34.5 | 45 | 0 | 3 | 748 | 571.5 | 368.5 | 310 | 220 | 145 |  | 71 |  | 35.5
830801 | 5239 | 3 | 07/18/2001 | 34.5 | 45 | 0 | 3 | 748 | 571.5 | 368.5 | 310 | 220 | 145 |  | 71 |  | 35.5
830801 | 5240 | 3 | 07/18/2001 | 34.5 | 45 | 0 | 4 | 986 | 778 | 499 | 419.5 | 298 | 199.5 |  | 96.5 |  | 47
830801 | 5240 | 3 | 07/18/2001 | 34.5 | 45 | 0 | 4 | 986 | 778 | 499 | 419.5 | 298 | 199.5 |  | 96.5 |  | 47
830801 | 5240 | 3 | 07/18/2001 | 34.5 | 45 | 0 | 4 | 986 | 778 | 499 | 419.5 | 298 | 199.5 |  | 96.5 |  | 47
830801 | 5240 | 3 | 07/18/2001 | 34.5 | 45 | 0 | 4 | 986 | 778 | 499 | 419.5 | 298 | 199.5 |  | 96.5 |  | 47
830801 | 5241 | 3 | 07/18/2001 | 34.5 | 45 | 10 | 1 | 377 | 292.5 | 201 | 151 | 99 | 69.5 |  | 35 |  | 18.5
830801 | 5241 | 3 | 07/18/2001 | 34.5 | 45 | 10 | 1 | 377 | 292.5 | 201 | 151 | 99 | 69.5 |  | 35 |  | 18.5
830801 | 5241 | 3 | 07/18/2001 | 34.5 | 45 | 10 | 1 | 377 | 292.5 | 201 | 151 | 99 | 69.5 |  | 35 |  | 18.5
830801 | 5241 | 3 | 07/18/2001 | 34.5 | 45 | 10 | 1 | 377 | 292.5 | 201 | 151 | 99 | 69.5 |  | 35 |  | 18.5
830801 | 5242 | 3 | 07/18/2001 | 34.5 | 45 | 10 | 2 | 540 | 415 | 289.5 | 220.5 | 147.5 | 104.5 |  | 51.5 |  | 25
830801 | 5242 | 3 | 07/18/2001 | 34.5 | 45 | 10 | 2 | 540 | 415 | 289.5 | 220.5 | 147.5 | 104.5 |  | 51.5 |  | 25
830801 | 5242 | 3 | 07/18/2001 | 34.5 | 45 | 10 | 2 | 540 | 415 | 289.5 | 220.5 | 147.5 | 104.5 |  | 51.5 |  | 25
830801 | 5242 | 3 | 07/18/2001 | 34.5 | 45 | 10 | 2 | 540 | 415 | 289.5 | 220.5 | 147.5 | 104.5 |  | 51.5 |  | 25
830801 | 5243 | 3 | 07/18/2001 | 34.5 | 45 | 10 | 3 | 726 | 569 | 391.5 | 302.5 | 204 | 146 |  | 71.5 |  | 37.5
830801 | 5243 | 3 | 07/18/2001 | 34.5 | 45 | 10 | 3 | 726 | 569 | 391.5 | 302.5 | 204 | 146 |  | 71.5 |  | 37.5
830801 | 5243 | 3 | 07/18/2001 | 34.5 | 45 | 10 | 3 | 726 | 569 | 391.5 | 302.5 | 204 | 146 |  | 71.5 |  | 37.5
830801 | 5243 | 3 | 07/18/2001 | 34.5 | 45 | 10 | 3 | 726 | 569 | 391.5 | 302.5 | 204 | 146 |  | 71.5 |  | 37.5
830801 | 5244 | 3 | 07/18/2001 | 34.5 | 45 | 10 | 4 | 971 | 768.5 | 534.5 | 414 | 280 | 201 |  | 99 |  | 46.5
830801 | 5244 | 3 | 07/18/2001 | 34.5 | 45 | 10 | 4 | 971 | 768.5 | 534.5 | 414 | 280 | 201 |  | 99 |  | 46.5
830801 | 5244 | 3 | 07/18/2001 | 34.5 | 45 | 10 | 4 | 971 | 768.5 | 534.5 | 414 | 280 | 201 |  | 99 |  | 46.5
830801 | 5244 | 3 | 07/18/2001 | 34.5 | 45 | 10 | 4 | 971 | 768.5 | 534.5 | 414 | 280 | 201 |  | 99 |  | 46.5
830801 | 5245 | 3 | 07/18/2001 | 34.5 | 45 | 20 | 1 | 381 | 268.5 | 185.5 | 143.5 | 102.5 | 69 |  | 34 |  | 18
830801 | 5245 | 3 | 07/18/2001 | 34.5 | 45 | 20 | 1 | 381 | 268.5 | 185.5 | 143.5 | 102.5 | 69 |  | 34 |  | 18
830801 | 5245 | 3 | 07/18/2001 | 34.5 | 45 | 20 | 1 | 381 | 268.5 | 185.5 | 143.5 | 102.5 | 69 |  | 34 |  | 18
830801 | 5245 | 3 | 07/18/2001 | 34.5 | 45 | 20 | 1 | 381 | 268.5 | 185.5 | 143.5 | 102.5 | 69 |  | 34 |  | 18
830801 | 5246 | 3 | 07/18/2001 | 34.5 | 45 | 20 | 2 | 547 | 374.5 | 265.5 | 209 | 150 | 102.5 |  | 50 |  | 24.5
830801 | 5246 | 3 | 07/18/2001 | 34.5 | 45 | 20 | 2 | 547 | 374.5 | 265.5 | 209 | 150 | 102.5 |  | 50 |  | 24.5
830801 | 5246 | 3 | 07/18/2001 | 34.5 | 45 | 20 | 2 | 547 | 374.5 | 265.5 | 209 | 150 | 102.5 |  | 50 |  | 24.5
830801 | 5246 | 3 | 07/18/2001 | 34.5 | 45 | 20 | 2 | 547 | 374.5 | 265.5 | 209 | 150 | 102.5 |  | 50 |  | 24.5
830801 | 5247 | 3 | 07/18/2001 | 34.5 | 45 | 20 | 3 | 728 | 514 | 359.5 | 284.5 | 205.5 | 142 |  | 70 |  | 33
830801 | 5247 | 3 | 07/18/2001 | 34.5 | 45 | 20 | 3 | 728 | 514 | 359.5 | 284.5 | 205.5 | 142 |  | 70 |  | 33
830801 | 5247 | 3 | 07/18/2001 | 34.5 | 45 | 20 | 3 | 728 | 514 | 359.5 | 284.5 | 205.5 | 142 |  | 70 |  | 33
830801 | 5247 | 3 | 07/18/2001 | 34.5 | 45 | 20 | 3 | 728 | 514 | 359.5 | 284.5 | 205.5 | 142 |  | 70 |  | 33
830801 | 5248 | 3 | 07/18/2001 | 34.5 | 45 | 20 | 4 | 974 | 700 | 489 | 388 | 281 | 194.5 |  | 94.5 |  | 44.5
830801 | 5248 | 3 | 07/18/2001 | 34.5 | 45 | 20 | 4 | 974 | 700 | 489 | 388 | 281 | 194.5 |  | 94.5 |  | 44.5
830801 | 5248 | 3 | 07/18/2001 | 34.5 | 45 | 20 | 4 | 974 | 700 | 489 | 388 | 281 | 194.5 |  | 94.5 |  | 44.5
830801 | 5248 | 3 | 07/18/2001 | 34.5 | 45 | 20 | 4 | 974 | 700 | 489 | 388 | 281 | 194.5 |  | 94.5 |  | 44.5
830801 | 5249 | 3 | 07/18/2001 | 34.5 | 45 | 30 | 1 | 382 | 272.5 | 178.5 | 145.5 | 103.5 | 71 |  | 35 |  | 18
830801 | 5249 | 3 | 07/18/2001 | 34.5 | 45 | 30 | 1 | 382 | 272.5 | 178.5 | 145.5 | 103.5 | 71 |  | 35 |  | 18
830801 | 5249 | 3 | 07/18/2001 | 34.5 | 45 | 30 | 1 | 382 | 272.5 | 178.5 | 145.5 | 103.5 | 71 |  | 35 |  | 18
830801 | 5249 | 3 | 07/18/2001 | 34.5 | 45 | 30 | 1 | 382 | 272.5 | 178.5 | 145.5 | 103.5 | 71 |  | 35 |  | 18
830801 | 5250 | 3 | 07/18/2001 | 34.5 | 45 | 30 | 2 | 546 | 384 | 259.5 | 212.5 | 153.5 | 106.5 |  | 51.5 |  | 25.5
830801 | 5250 | 3 | 07/18/2001 | 34.5 | 45 | 30 | 2 | 546 | 384 | 259.5 | 212.5 | 153.5 | 106.5 |  | 51.5 |  | 25.5
830801 | 5250 | 3 | 07/18/2001 | 34.5 | 45 | 30 | 2 | 546 | 384 | 259.5 | 212.5 | 153.5 | 106.5 |  | 51.5 |  | 25.5
830801 | 5250 | 3 | 07/18/2001 | 34.5 | 45 | 30 | 2 | 546 | 384 | 259.5 | 212.5 | 153.5 | 106.5 |  | 51.5 |  | 25.5
830801 | 5251 | 3 | 07/18/2001 | 34.5 | 45 | 30 | 3 | 728 | 528.5 | 353.5 | 291.5 | 211 | 147.5 |  | 72 |  | 35
830801 | 5251 | 3 | 07/18/2001 | 34.5 | 45 | 30 | 3 | 728 | 528.5 | 353.5 | 291.5 | 211 | 147.5 |  | 72 |  | 35
830801 | 5251 | 3 | 07/18/2001 | 34.5 | 45 | 30 | 3 | 728 | 528.5 | 353.5 | 291.5 | 211 | 147.5 |  | 72 |  | 35
830801 | 5251 | 3 | 07/18/2001 | 34.5 | 45 | 30 | 3 | 728 | 528.5 | 353.5 | 291.5 | 211 | 147.5 |  | 72 |  | 35
830801 | 5252 | 3 | 07/18/2001 | 34.5 | 45 | 30 | 4 | 971 | 728 | 485 | 397 | 290 | 201.5 |  | 97 |  | 47
830801 | 5252 | 3 | 07/18/2001 | 34.5 | 45 | 30 | 4 | 971 | 728 | 485 | 397 | 290 | 201.5 |  | 97 |  | 47
830801 | 5252 | 3 | 07/18/2001 | 34.5 | 45 | 30 | 4 | 971 | 728 | 485 | 397 | 290 | 201.5 |  | 97 |  | 47
830801 | 5252 | 3 | 07/18/2001 | 34.5 | 45 | 30 | 4 | 971 | 728 | 485 | 397 | 290 | 201.5 |  | 97 |  | 47
830801 | 5253 | 3 | 07/18/2001 | 34.5 | 45 | 40 | 1 | 387 | 306 | 193.5 | 149 | 100.5 | 67 |  | 33 |  | 17
830801 | 5253 | 3 | 07/18/2001 | 34.5 | 45 | 40 | 1 | 387 | 306 | 193.5 | 149 | 100.5 | 67 |  | 33 |  | 17
830801 | 5253 | 3 | 07/18/2001 | 34.5 | 45 | 40 | 1 | 387 | 306 | 193.5 | 149 | 100.5 | 67 |  | 33 |  | 17
830801 | 5253 | 3 | 07/18/2001 | 34.5 | 45 | 40 | 1 | 387 | 306 | 193.5 | 149 | 100.5 | 67 |  | 33 |  | 17
830801 | 5254 | 3 | 07/18/2001 | 34.5 | 45 | 40 | 2 | 554 | 423.5 | 278.5 | 218.5 | 149 | 100.5 |  | 48.5 |  | 24.5
830801 | 5254 | 3 | 07/18/2001 | 34.5 | 45 | 40 | 2 | 554 | 423.5 | 278.5 | 218.5 | 149 | 100.5 |  | 48.5 |  | 24.5
830801 | 5254 | 3 | 07/18/2001 | 34.5 | 45 | 40 | 2 | 554 | 423.5 | 278.5 | 218.5 | 149 | 100.5 |  | 48.5 |  | 24.5
830801 | 5254 | 3 | 07/18/2001 | 34.5 | 45 | 40 | 2 | 554 | 423.5 | 278.5 | 218.5 | 149 | 100.5 |  | 48.5 |  | 24.5
830801 | 5255 | 3 | 07/18/2001 | 34.5 | 45 | 40 | 3 | 739 | 566.5 | 375.5 | 297 | 205.5 | 140 |  | 66.5 |  | 33
830801 | 5255 | 3 | 07/18/2001 | 34.5 | 45 | 40 | 3 | 739 | 566.5 | 375.5 | 297 | 205.5 | 140 |  | 66.5 |  | 33
830801 | 5255 | 3 | 07/18/2001 | 34.5 | 45 | 40 | 3 | 739 | 566.5 | 375.5 | 297 | 205.5 | 140 |  | 66.5 |  | 33
830801 | 5255 | 3 | 07/18/2001 | 34.5 | 45 | 40 | 3 | 739 | 566.5 | 375.5 | 297 | 205.5 | 140 |  | 66.5 |  | 33
830801 | 5256 | 3 | 07/18/2001 | 34.5 | 45 | 40 | 4 | 967 | 762 | 512 | 408.5 | 283 | 194.5 |  | 90 |  | 45.5
830801 | 5256 | 3 | 07/18/2001 | 34.5 | 45 | 40 | 4 | 967 | 762 | 512 | 408.5 | 283 | 194.5 |  | 90 |  | 45.5
830801 | 5256 | 3 | 07/18/2001 | 34.5 | 45 | 40 | 4 | 967 | 762 | 512 | 408.5 | 283 | 194.5 |  | 90 |  | 45.5
830801 | 5256 | 3 | 07/18/2001 | 34.5 | 45 | 40 | 4 | 967 | 762 | 512 | 408.5 | 283 | 194.5 |  | 90 |  | 45.5
830801 | 5257 | 3 | 07/18/2001 | 34.5 | 45 | 50 | 1 | 375 | 277.5 | 171.5 | 135 | 95 | 60.5 |  | 31 |  | 17.5
830801 | 5257 | 3 | 07/18/2001 | 34.5 | 45 | 50 | 1 | 375 | 277.5 | 171.5 | 135 | 95 | 60.5 |  | 31 |  | 17.5
830801 | 5257 | 3 | 07/18/2001 | 34.5 | 45 | 50 | 1 | 375 | 277.5 | 171.5 | 135 | 95 | 60.5 |  | 31 |  | 17.5
830801 | 5257 | 3 | 07/18/2001 | 34.5 | 45 | 50 | 1 | 375 | 277.5 | 171.5 | 135 | 95 | 60.5 |  | 31 |  | 17.5
830801 | 5258 | 3 | 07/18/2001 | 34.5 | 45 | 50 | 2 | 538 | 394 | 251 | 200.5 | 141 | 91 |  | 46 |  | 25
830801 | 5258 | 3 | 07/18/2001 | 34.5 | 45 | 50 | 2 | 538 | 394 | 251 | 200.5 | 141 | 91 |  | 46 |  | 25
830801 | 5258 | 3 | 07/18/2001 | 34.5 | 45 | 50 | 2 | 538 | 394 | 251 | 200.5 | 141 | 91 |  | 46 |  | 25
830801 | 5258 | 3 | 07/18/2001 | 34.5 | 45 | 50 | 2 | 538 | 394 | 251 | 200.5 | 141 | 91 |  | 46 |  | 25
830801 | 5259 | 3 | 07/18/2001 | 34.5 | 45 | 50 | 3 | 721 | 538 | 344 | 276.5 | 195.5 | 128 |  | 64.5 |  | 35
830801 | 5259 | 3 | 07/18/2001 | 34.5 | 45 | 50 | 3 | 721 | 538 | 344 | 276.5 | 195.5 | 128 |  | 64.5 |  | 35
830801 | 5259 | 3 | 07/18/2001 | 34.5 | 45 | 50 | 3 | 721 | 538 | 344 | 276.5 | 195.5 | 128 |  | 64.5 |  | 35
830801 | 5259 | 3 | 07/18/2001 | 34.5 | 45 | 50 | 3 | 721 | 538 | 344 | 276.5 | 195.5 | 128 |  | 64.5 |  | 35
830801 | 5260 | 3 | 07/18/2001 | 34.5 | 45 | 50 | 4 | 974 | 729 | 470 | 378.5 | 269 | 177 |  | 88 |  | 47
830801 | 5260 | 3 | 07/18/2001 | 34.5 | 45 | 50 | 4 | 974 | 729 | 470 | 378.5 | 269 | 177 |  | 88 |  | 47
830801 | 5260 | 3 | 07/18/2001 | 34.5 | 45 | 50 | 4 | 974 | 729 | 470 | 378.5 | 269 | 177 |  | 88 |  | 47
830801 | 5260 | 3 | 07/18/2001 | 34.5 | 45 | 50 | 4 | 974 | 729 | 470 | 378.5 | 269 | 177 |  | 88 |  | 47
830801 | 5261 | 3 | 07/18/2001 | 34.5 | 45 | 60 | 1 | 389 | 329 | 179.5 | 148.5 | 102.5 | 66.5 |  | 33.5 |  | 18
830801 | 5261 | 3 | 07/18/2001 | 34.5 | 45 | 60 | 1 | 389 | 329 | 179.5 | 148.5 | 102.5 | 66.5 |  | 33.5 |  | 18
830801 | 5261 | 3 | 07/18/2001 | 34.5 | 45 | 60 | 1 | 389 | 329 | 179.5 | 148.5 | 102.5 | 66.5 |  | 33.5 |  | 18
830801 | 5261 | 3 | 07/18/2001 | 34.5 | 45 | 60 | 1 | 389 | 329 | 179.5 | 148.5 | 102.5 | 66.5 |  | 33.5 |  | 18
830801 | 5262 | 3 | 07/18/2001 | 34.5 | 45 | 60 | 2 | 555 | 444 | 263.5 | 219 | 152.5 | 100 |  | 48.5 |  | 26
830801 | 5262 | 3 | 07/18/2001 | 34.5 | 45 | 60 | 2 | 555 | 444 | 263.5 | 219 | 152.5 | 100 |  | 48.5 |  | 26
830801 | 5262 | 3 | 07/18/2001 | 34.5 | 45 | 60 | 2 | 555 | 444 | 263.5 | 219 | 152.5 | 100 |  | 48.5 |  | 26
830801 | 5262 | 3 | 07/18/2001 | 34.5 | 45 | 60 | 2 | 555 | 444 | 263.5 | 219 | 152.5 | 100 |  | 48.5 |  | 26
830801 | 5263 | 3 | 07/18/2001 | 34.5 | 45 | 60 | 3 | 740 | 587.5 | 361 | 300.5 | 210.5 | 139 |  | 67.5 |  | 35
830801 | 5263 | 3 | 07/18/2001 | 34.5 | 45 | 60 | 3 | 740 | 587.5 | 361 | 300.5 | 210.5 | 139 |  | 67.5 |  | 35
830801 | 5263 | 3 | 07/18/2001 | 34.5 | 45 | 60 | 3 | 740 | 587.5 | 361 | 300.5 | 210.5 | 139 |  | 67.5 |  | 35
830801 | 5263 | 3 | 07/18/2001 | 34.5 | 45 | 60 | 3 | 740 | 587.5 | 361 | 300.5 | 210.5 | 139 |  | 67.5 |  | 35
830801 | 5264 | 3 | 07/18/2001 | 34.5 | 45 | 60 | 4 | 966 | 773.5 | 488.5 | 406 | 285.5 | 189.5 |  | 89.5 |  | 46
830801 | 5264 | 3 | 07/18/2001 | 34.5 | 45 | 60 | 4 | 966 | 773.5 | 488.5 | 406 | 285.5 | 189.5 |  | 89.5 |  | 46
830801 | 5264 | 3 | 07/18/2001 | 34.5 | 45 | 60 | 4 | 966 | 773.5 | 488.5 | 406 | 285.5 | 189.5 |  | 89.5 |  | 46
830801 | 5264 | 3 | 07/18/2001 | 34.5 | 45 | 60 | 4 | 966 | 773.5 | 488.5 | 406 | 285.5 | 189.5 |  | 89.5 |  | 46
830801 | 5265 | 3 | 07/18/2001 | 34.5 | 45 | 70 | 1 | 396 | 334.5 | 231.5 | 173 | 111 | 68 |  | 33 |  | 20
830801 | 5265 | 3 | 07/18/2001 | 34.5 | 45 | 70 | 1 | 396 | 334.5 | 231.5 | 173 | 111 | 68 |  | 33 |  | 20
830801 | 5265 | 3 | 07/18/2001 | 34.5 | 45 | 70 | 1 | 396 | 334.5 | 231.5 | 173 | 111 | 68 |  | 33 |  | 20
830801 | 5265 | 3 | 07/18/2001 | 34.5 | 45 | 70 | 1 | 396 | 334.5 | 231.5 | 173 | 111 | 68 |  | 33 |  | 20
830801 | 5266 | 3 | 07/18/2001 | 34.5 | 45 | 70 | 2 | 566 | 473 | 332 | 254 | 165 | 102 |  | 48.5 |  | 27
830801 | 5266 | 3 | 07/18/2001 | 34.5 | 45 | 70 | 2 | 566 | 473 | 332 | 254 | 165 | 102 |  | 48.5 |  | 27
830801 | 5266 | 3 | 07/18/2001 | 34.5 | 45 | 70 | 2 | 566 | 473 | 332 | 254 | 165 | 102 |  | 48.5 |  | 27
830801 | 5266 | 3 | 07/18/2001 | 34.5 | 45 | 70 | 2 | 566 | 473 | 332 | 254 | 165 | 102 |  | 48.5 |  | 27
830801 | 5267 | 3 | 07/18/2001 | 34.5 | 45 | 70 | 3 | 761 | 634.5 | 446 | 345 | 227.5 | 140 |  | 66 |  | 36.5
830801 | 5267 | 3 | 07/18/2001 | 34.5 | 45 | 70 | 3 | 761 | 634.5 | 446 | 345 | 227.5 | 140 |  | 66 |  | 36.5
830801 | 5267 | 3 | 07/18/2001 | 34.5 | 45 | 70 | 3 | 761 | 634.5 | 446 | 345 | 227.5 | 140 |  | 66 |  | 36.5
830801 | 5267 | 3 | 07/18/2001 | 34.5 | 45 | 70 | 3 | 761 | 634.5 | 446 | 345 | 227.5 | 140 |  | 66 |  | 36.5
830801 | 5268 | 3 | 07/18/2001 | 34.5 | 45 | 70 | 4 | 990 | 847 | 597.5 | 465 | 309 | 191 |  | 86.5 |  | 44.5
830801 | 5268 | 3 | 07/18/2001 | 34.5 | 45 | 70 | 4 | 990 | 847 | 597.5 | 465 | 309 | 191 |  | 86.5 |  | 44.5
830801 | 5268 | 3 | 07/18/2001 | 34.5 | 45 | 70 | 4 | 990 | 847 | 597.5 | 465 | 309 | 191 |  | 86.5 |  | 44.5
830801 | 5268 | 3 | 07/18/2001 | 34.5 | 45 | 70 | 4 | 990 | 847 | 597.5 | 465 | 309 | 191 |  | 86.5 |  | 44.5
830801 | 5269 | 3 | 07/18/2001 | 34.5 | 45 | 80 | 1 | 380 | 302 | 188 | 143.5 | 93.5 | 59 |  | 30 |  | 17.5
830801 | 5269 | 3 | 07/18/2001 | 34.5 | 45 | 80 | 1 | 380 | 302 | 188 | 143.5 | 93.5 | 59 |  | 30 |  | 17.5
830801 | 5269 | 3 | 07/18/2001 | 34.5 | 45 | 80 | 1 | 380 | 302 | 188 | 143.5 | 93.5 | 59 |  | 30 |  | 17.5
830801 | 5269 | 3 | 07/18/2001 | 34.5 | 45 | 80 | 1 | 380 | 302 | 188 | 143.5 | 93.5 | 59 |  | 30 |  | 17.5
830801 | 5270 | 3 | 07/18/2001 | 34.5 | 45 | 80 | 2 | 538 | 422.5 | 271 | 210 | 138.5 | 88 |  | 42.5 |  | 18.5
830801 | 5270 | 3 | 07/18/2001 | 34.5 | 45 | 80 | 2 | 538 | 422.5 | 271 | 210 | 138.5 | 88 |  | 42.5 |  | 18.5
830801 | 5270 | 3 | 07/18/2001 | 34.5 | 45 | 80 | 2 | 538 | 422.5 | 271 | 210 | 138.5 | 88 |  | 42.5 |  | 18.5
830801 | 5270 | 3 | 07/18/2001 | 34.5 | 45 | 80 | 2 | 538 | 422.5 | 271 | 210 | 138.5 | 88 |  | 42.5 |  | 18.5
830801 | 5271 | 3 | 07/18/2001 | 34.5 | 45 | 80 | 3 | 723 | 568.5 | 369 | 288.5 | 196 | 124 |  | 63.5 |  | 35.5
830801 | 5271 | 3 | 07/18/2001 | 34.5 | 45 | 80 | 3 | 723 | 568.5 | 369 | 288.5 | 196 | 124 |  | 63.5 |  | 35.5
830801 | 5271 | 3 | 07/18/2001 | 34.5 | 45 | 80 | 3 | 723 | 568.5 | 369 | 288.5 | 196 | 124 |  | 63.5 |  | 35.5
830801 | 5271 | 3 | 07/18/2001 | 34.5 | 45 | 80 | 3 | 723 | 568.5 | 369 | 288.5 | 196 | 124 |  | 63.5 |  | 35.5
830801 | 5272 | 3 | 07/18/2001 | 34.5 | 45 | 80 | 4 | 960 | 770 | 505.5 | 395.5 | 268 | 170 |  | 83.5 |  | 43
830801 | 5272 | 3 | 07/18/2001 | 34.5 | 45 | 80 | 4 | 960 | 770 | 505.5 | 395.5 | 268 | 170 |  | 83.5 |  | 43
830801 | 5272 | 3 | 07/18/2001 | 34.5 | 45 | 80 | 4 | 960 | 770 | 505.5 | 395.5 | 268 | 170 |  | 83.5 |  | 43
830801 | 5272 | 3 | 07/18/2001 | 34.5 | 45 | 80 | 4 | 960 | 770 | 505.5 | 395.5 | 268 | 170 |  | 83.5 |  | 43
830801 | 5273 | 3 | 07/18/2001 | 34.5 | 45 | 90 | 1 | 375 | 331 | 189.5 | 148.5 | 96 | 63 |  | 31 |  | 18
830801 | 5273 | 3 | 07/18/2001 | 34.5 | 45 | 90 | 1 | 375 | 331 | 189.5 | 148.5 | 96 | 63 |  | 31 |  | 18
830801 | 5273 | 3 | 07/18/2001 | 34.5 | 45 | 90 | 1 | 375 | 331 | 189.5 | 148.5 | 96 | 63 |  | 31 |  | 18
830801 | 5273 | 3 | 07/18/2001 | 34.5 | 45 | 90 | 1 | 375 | 331 | 189.5 | 148.5 | 96 | 63 |  | 31 |  | 18
830801 | 5274 | 3 | 07/18/2001 | 34.5 | 45 | 90 | 2 | 533 | 464.5 | 279 | 221 | 144.5 | 95 |  | 46.5 |  | 25
830801 | 5274 | 3 | 07/18/2001 | 34.5 | 45 | 90 | 2 | 533 | 464.5 | 279 | 221 | 144.5 | 95 |  | 46.5 |  | 25
830801 | 5274 | 3 | 07/18/2001 | 34.5 | 45 | 90 | 2 | 533 | 464.5 | 279 | 221 | 144.5 | 95 |  | 46.5 |  | 25
830801 | 5274 | 3 | 07/18/2001 | 34.5 | 45 | 90 | 2 | 533 | 464.5 | 279 | 221 | 144.5 | 95 |  | 46.5 |  | 25
830801 | 5275 | 3 | 07/18/2001 | 34.5 | 45 | 90 | 3 | 718 | 626.5 | 387 | 308.5 | 204 | 135 |  | 66 |  | 35
830801 | 5275 | 3 | 07/18/2001 | 34.5 | 45 | 90 | 3 | 718 | 626.5 | 387 | 308.5 | 204 | 135 |  | 66 |  | 35
830801 | 5275 | 3 | 07/18/2001 | 34.5 | 45 | 90 | 3 | 718 | 626.5 | 387 | 308.5 | 204 | 135 |  | 66 |  | 35
830801 | 5275 | 3 | 07/18/2001 | 34.5 | 45 | 90 | 3 | 718 | 626.5 | 387 | 308.5 | 204 | 135 |  | 66 |  | 35
830801 | 5276 | 3 | 07/18/2001 | 34.5 | 45 | 90 | 4 | 960 | 849.5 | 536 | 426.5 | 285 | 188.5 |  | 90 |  | 47
830801 | 5276 | 3 | 07/18/2001 | 34.5 | 45 | 90 | 4 | 960 | 849.5 | 536 | 426.5 | 285 | 188.5 |  | 90 |  | 47
830801 | 5276 | 3 | 07/18/2001 | 34.5 | 45 | 90 | 4 | 960 | 849.5 | 536 | 426.5 | 285 | 188.5 |  | 90 |  | 47
830801 | 5276 | 3 | 07/18/2001 | 34.5 | 45 | 90 | 4 | 960 | 849.5 | 536 | 426.5 | 285 | 188.5 |  | 90 |  | 47
830801 | 5277 | 3 | 07/18/2001 | 34.5 | 45 | 100 | 1 | 374 | 298.5 | 193.5 | 139 | 93.5 | 64.5 |  | 34.5 |  | 19
830801 | 5277 | 3 | 07/18/2001 | 34.5 | 45 | 100 | 1 | 374 | 298.5 | 193.5 | 139 | 93.5 | 64.5 |  | 34.5 |  | 19
830801 | 5277 | 3 | 07/18/2001 | 34.5 | 45 | 100 | 1 | 374 | 298.5 | 193.5 | 139 | 93.5 | 64.5 |  | 34.5 |  | 19
830801 | 5277 | 3 | 07/18/2001 | 34.5 | 45 | 100 | 1 | 374 | 298.5 | 193.5 | 139 | 93.5 | 64.5 |  | 34.5 |  | 19
830801 | 5278 | 3 | 07/18/2001 | 34.5 | 45 | 100 | 2 | 542 | 424.5 | 282 | 210 | 142.5 | 99.5 |  | 50.5 |  | 28
830801 | 5278 | 3 | 07/18/2001 | 34.5 | 45 | 100 | 2 | 542 | 424.5 | 282 | 210 | 142.5 | 99.5 |  | 50.5 |  | 28
830801 | 5278 | 3 | 07/18/2001 | 34.5 | 45 | 100 | 2 | 542 | 424.5 | 282 | 210 | 142.5 | 99.5 |  | 50.5 |  | 28
830801 | 5278 | 3 | 07/18/2001 | 34.5 | 45 | 100 | 2 | 542 | 424.5 | 282 | 210 | 142.5 | 99.5 |  | 50.5 |  | 28
830801 | 5279 | 3 | 07/18/2001 | 34.5 | 45 | 100 | 3 | 721 | 575 | 386.5 | 291.5 | 200 | 140 |  | 71.5 |  | 37.5
830801 | 5279 | 3 | 07/18/2001 | 34.5 | 45 | 100 | 3 | 721 | 575 | 386.5 | 291.5 | 200 | 140 |  | 71.5 |  | 37.5
830801 | 5279 | 3 | 07/18/2001 | 34.5 | 45 | 100 | 3 | 721 | 575 | 386.5 | 291.5 | 200 | 140 |  | 71.5 |  | 37.5
830801 | 5279 | 3 | 07/18/2001 | 34.5 | 45 | 100 | 3 | 721 | 575 | 386.5 | 291.5 | 200 | 140 |  | 71.5 |  | 37.5
830801 | 5681 | 4 | 07/18/2001 | 32 | 44 | 0 | 1 | 378 | 222 | 126.5 | 100 | 75 | 53 |  | 32 |  | 18
830801 | 5681 | 4 | 07/18/2001 | 32 | 44 | 0 | 1 | 378 | 222 | 126.5 | 100 | 75 | 53 |  | 32 |  | 18
830801 | 5681 | 4 | 07/18/2001 | 32 | 44 | 0 | 1 | 378 | 222 | 126.5 | 100 | 75 | 53 |  | 32 |  | 18
830801 | 5681 | 4 | 07/18/2001 | 32 | 44 | 0 | 1 | 378 | 222 | 126.5 | 100 | 75 | 53 |  | 32 |  | 18
830801 | 5682 | 4 | 07/18/2001 | 32 | 44 | 0 | 2 | 540 | 313 | 181 | 144 | 109 | 78.5 |  | 47 |  | 26
830801 | 5682 | 4 | 07/18/2001 | 32 | 44 | 0 | 2 | 540 | 313 | 181 | 144 | 109 | 78.5 |  | 47 |  | 26
830801 | 5682 | 4 | 07/18/2001 | 32 | 44 | 0 | 2 | 540 | 313 | 181 | 144 | 109 | 78.5 |  | 47 |  | 26
830801 | 5682 | 4 | 07/18/2001 | 32 | 44 | 0 | 2 | 540 | 313 | 181 | 144 | 109 | 78.5 |  | 47 |  | 26
830801 | 5683 | 4 | 07/18/2001 | 32 | 44 | 0 | 3 | 723 | 419.5 | 245.5 | 195.5 | 149.5 | 109.5 |  | 65.5 |  | 36.5
830801 | 5683 | 4 | 07/18/2001 | 32 | 44 | 0 | 3 | 723 | 419.5 | 245.5 | 195.5 | 149.5 | 109.5 |  | 65.5 |  | 36.5
830801 | 5683 | 4 | 07/18/2001 | 32 | 44 | 0 | 3 | 723 | 419.5 | 245.5 | 195.5 | 149.5 | 109.5 |  | 65.5 |  | 36.5
830801 | 5683 | 4 | 07/18/2001 | 32 | 44 | 0 | 3 | 723 | 419.5 | 245.5 | 195.5 | 149.5 | 109.5 |  | 65.5 |  | 36.5
830801 | 5684 | 4 | 07/18/2001 | 32 | 44 | 0 | 4 | 983 | 559 | 334.5 | 268.5 | 206 | 151 |  | 91 |  | 47.5
830801 | 5684 | 4 | 07/18/2001 | 32 | 44 | 0 | 4 | 983 | 559 | 334.5 | 268.5 | 206 | 151 |  | 91 |  | 47.5
830801 | 5684 | 4 | 07/18/2001 | 32 | 44 | 0 | 4 | 983 | 559 | 334.5 | 268.5 | 206 | 151 |  | 91 |  | 47.5
830801 | 5684 | 4 | 07/18/2001 | 32 | 44 | 0 | 4 | 983 | 559 | 334.5 | 268.5 | 206 | 151 |  | 91 |  | 47.5
830801 | 5678 | 4 | 08/09/1999 |  | 23 | 140 | 2 | 575 | 175.5 | 146.5 | 128.5 | 92 | 71 |  | 44 |  | 22
830801 | 5678 | 4 | 08/09/1999 |  | 23 | 140 | 2 | 575 | 175.5 | 146.5 | 128.5 | 92 | 71 |  | 44 |  | 22
830801 | 5678 | 4 | 08/09/1999 |  | 23 | 140 | 2 | 575 | 175.5 | 146.5 | 128.5 | 92 | 71 |  | 44 |  | 22
830801 | 5678 | 4 | 08/09/1999 |  | 23 | 140 | 2 | 575 | 175.5 | 146.5 | 128.5 | 92 | 71 |  | 44 |  | 22
830801 | 5679 | 4 | 08/09/1999 |  | 23 | 140 | 3 | 830 | 264 | 216.5 | 189 | 137.5 | 107 |  | 67 |  | 34
830801 | 5679 | 4 | 08/09/1999 |  | 23 | 140 | 3 | 830 | 264 | 216.5 | 189 | 137.5 | 107 |  | 67 |  | 34
830801 | 5679 | 4 | 08/09/1999 |  | 23 | 140 | 3 | 830 | 264 | 216.5 | 189 | 137.5 | 107 |  | 67 |  | 34
830801 | 5679 | 4 | 08/09/1999 |  | 23 | 140 | 3 | 830 | 264 | 216.5 | 189 | 137.5 | 107 |  | 67 |  | 34
830801 | 5680 | 4 | 08/09/1999 |  | 23 | 140 | 4 | 982 | 320.5 | 261 | 229 | 166.5 | 130 |  | 82 |  | 41
830801 | 5680 | 4 | 08/09/1999 |  | 23 | 140 | 4 | 982 | 320.5 | 261 | 229 | 166.5 | 130 |  | 82 |  | 41
830801 | 5680 | 4 | 08/09/1999 |  | 23 | 140 | 4 | 982 | 320.5 | 261 | 229 | 166.5 | 130 |  | 82 |  | 41
830801 | 5680 | 4 | 08/09/1999 |  | 23 | 140 | 4 | 982 | 320.5 | 261 | 229 | 166.5 | 130 |  | 82 |  | 41
830801 | 5692 | 4 | 07/18/2001 | 32 | 44 | 20 | 4 | 974 | 523 | 295 | 235.5 | 183.5 | 143 |  | 89 |  | 47
830801 | 5692 | 4 | 07/18/2001 | 32 | 44 | 20 | 4 | 974 | 523 | 295 | 235.5 | 183.5 | 143 |  | 89 |  | 47
830801 | 5692 | 4 | 07/18/2001 | 32 | 44 | 20 | 4 | 974 | 523 | 295 | 235.5 | 183.5 | 143 |  | 89 |  | 47
830801 | 5692 | 4 | 07/18/2001 | 32 | 44 | 20 | 4 | 974 | 523 | 295 | 235.5 | 183.5 | 143 |  | 89 |  | 47
830801 | 4837 | 2 | 07/18/2001 | 34 | 45 | 110 | 1 | 383 | 231 | 151.5 | 117.5 | 86 | 60 |  | 32.5 |  | 17
830801 | 4837 | 2 | 07/18/2001 | 34 | 45 | 110 | 1 | 383 | 231 | 151.5 | 117.5 | 86 | 60 |  | 32.5 |  | 17
830801 | 4837 | 2 | 07/18/2001 | 34 | 45 | 110 | 1 | 383 | 231 | 151.5 | 117.5 | 86 | 60 |  | 32.5 |  | 17
830801 | 4837 | 2 | 07/18/2001 | 34 | 45 | 110 | 1 | 383 | 231 | 151.5 | 117.5 | 86 | 60 |  | 32.5 |  | 17
830801 | 4838 | 2 | 07/18/2001 | 34 | 45 | 110 | 2 | 550 | 331.5 | 218 | 172.5 | 128.5 | 89 |  | 47.5 |  | 24.5
830801 | 4838 | 2 | 07/18/2001 | 34 | 45 | 110 | 2 | 550 | 331.5 | 218 | 172.5 | 128.5 | 89 |  | 47.5 |  | 24.5
830801 | 4838 | 2 | 07/18/2001 | 34 | 45 | 110 | 2 | 550 | 331.5 | 218 | 172.5 | 128.5 | 89 |  | 47.5 |  | 24.5
830801 | 4838 | 2 | 07/18/2001 | 34 | 45 | 110 | 2 | 550 | 331.5 | 218 | 172.5 | 128.5 | 89 |  | 47.5 |  | 24.5
830801 | 4839 | 2 | 07/18/2001 | 34 | 45 | 110 | 3 | 728 | 456.5 | 294.5 | 237 | 177 | 124 |  | 67.5 |  | 33.5
830801 | 4839 | 2 | 07/18/2001 | 34 | 45 | 110 | 3 | 728 | 456.5 | 294.5 | 237 | 177 | 124 |  | 67.5 |  | 33.5
830801 | 4839 | 2 | 07/18/2001 | 34 | 45 | 110 | 3 | 728 | 456.5 | 294.5 | 237 | 177 | 124 |  | 67.5 |  | 33.5
830801 | 4839 | 2 | 07/18/2001 | 34 | 45 | 110 | 3 | 728 | 456.5 | 294.5 | 237 | 177 | 124 |  | 67.5 |  | 33.5
830801 | 4840 | 2 | 07/18/2001 | 34 | 45 | 110 | 4 | 979 | 621 | 406.5 | 327 | 246.5 | 173.5 |  | 93 |  | 44
830801 | 4840 | 2 | 07/18/2001 | 34 | 45 | 110 | 4 | 979 | 621 | 406.5 | 327 | 246.5 | 173.5 |  | 93 |  | 44
830801 | 4840 | 2 | 07/18/2001 | 34 | 45 | 110 | 4 | 979 | 621 | 406.5 | 327 | 246.5 | 173.5 |  | 93 |  | 44
830801 | 4840 | 2 | 07/18/2001 | 34 | 45 | 110 | 4 | 979 | 621 | 406.5 | 327 | 246.5 | 173.5 |  | 93 |  | 44
830403 | 3422 | 2 | 08/10/1999 |  | 22 | 70 | 2 | 580 | 379.5 | 325 | 295 | 246.5 | 204.5 |  | 145 |  | 82
830403 | 3422 | 2 | 08/10/1999 |  | 22 | 70 | 2 | 580 | 379.5 | 325 | 295 | 246.5 | 204.5 |  | 145 |  | 82
830403 | 3422 | 2 | 08/10/1999 |  | 22 | 70 | 2 | 580 | 379.5 | 325 | 295 | 246.5 | 204.5 |  | 145 |  | 82
830403 | 3423 | 2 | 08/10/1999 |  | 22 | 70 | 3 | 831 | 560 | 482 | 435.5 | 364 | 302.5 |  | 211.5 |  | 120
830403 | 3423 | 2 | 08/10/1999 |  | 22 | 70 | 3 | 831 | 560 | 482 | 435.5 | 364 | 302.5 |  | 211.5 |  | 120
830403 | 3423 | 2 | 08/10/1999 |  | 22 | 70 | 3 | 831 | 560 | 482 | 435.5 | 364 | 302.5 |  | 211.5 |  | 120
830403 | 3424 | 2 | 08/10/1999 |  | 22 | 70 | 4 | 975 | 674.5 | 577.5 | 523.5 | 436.5 | 363 |  | 253 |  | 142
830403 | 3424 | 2 | 08/10/1999 |  | 22 | 70 | 4 | 975 | 674.5 | 577.5 | 523.5 | 436.5 | 363 |  | 253 |  | 142
830403 | 3424 | 2 | 08/10/1999 |  | 22 | 70 | 4 | 975 | 674.5 | 577.5 | 523.5 | 436.5 | 363 |  | 253 |  | 142
830403 | 3425 | 2 | 08/10/1999 |  | 22 | 80 | 1 | 401 | 262 | 223.5 | 199 | 164.5 | 140.5 |  | 100.5 |  | 57
830403 | 3425 | 2 | 08/10/1999 |  | 22 | 80 | 1 | 401 | 262 | 223.5 | 199 | 164.5 | 140.5 |  | 100.5 |  | 57
830403 | 3425 | 2 | 08/10/1999 |  | 22 | 80 | 1 | 401 | 262 | 223.5 | 199 | 164.5 | 140.5 |  | 100.5 |  | 57
830403 | 3426 | 2 | 08/10/1999 |  | 22 | 80 | 2 | 578 | 386.5 | 328.5 | 293 | 243.5 | 204 |  | 145 |  | 82
830403 | 3426 | 2 | 08/10/1999 |  | 22 | 80 | 2 | 578 | 386.5 | 328.5 | 293 | 243.5 | 204 |  | 145 |  | 82
830403 | 3426 | 2 | 08/10/1999 |  | 22 | 80 | 2 | 578 | 386.5 | 328.5 | 293 | 243.5 | 204 |  | 145 |  | 82
830801 | 4846 | 2 | 07/18/2001 | 34 | 45 | 130 | 2 | 547 | 355.5 | 236.5 | 187.5 | 130 | 89 |  | 44.5 |  | 21
830801 | 4846 | 2 | 07/18/2001 | 34 | 45 | 130 | 2 | 547 | 355.5 | 236.5 | 187.5 | 130 | 89 |  | 44.5 |  | 21
830801 | 4846 | 2 | 07/18/2001 | 34 | 45 | 130 | 2 | 547 | 355.5 | 236.5 | 187.5 | 130 | 89 |  | 44.5 |  | 21
830801 | 4846 | 2 | 07/18/2001 | 34 | 45 | 130 | 2 | 547 | 355.5 | 236.5 | 187.5 | 130 | 89 |  | 44.5 |  | 21
830801 | 4847 | 2 | 07/18/2001 | 34 | 45 | 130 | 3 | 724 | 476.5 | 318.5 | 256 | 179 | 123.5 |  | 61 |  | 29
830801 | 4847 | 2 | 07/18/2001 | 34 | 45 | 130 | 3 | 724 | 476.5 | 318.5 | 256 | 179 | 123.5 |  | 61 |  | 29
830801 | 4847 | 2 | 07/18/2001 | 34 | 45 | 130 | 3 | 724 | 476.5 | 318.5 | 256 | 179 | 123.5 |  | 61 |  | 29
830801 | 4847 | 2 | 07/18/2001 | 34 | 45 | 130 | 3 | 724 | 476.5 | 318.5 | 256 | 179 | 123.5 |  | 61 |  | 29
830801 | 4848 | 2 | 07/18/2001 | 34 | 45 | 130 | 4 | 956 | 651.5 | 435 | 350 | 247.5 | 171 |  | 85 |  | 40.5
830801 | 4848 | 2 | 07/18/2001 | 34 | 45 | 130 | 4 | 956 | 651.5 | 435 | 350 | 247.5 | 171 |  | 85 |  | 40.5
830801 | 4848 | 2 | 07/18/2001 | 34 | 45 | 130 | 4 | 956 | 651.5 | 435 | 350 | 247.5 | 171 |  | 85 |  | 40.5
830801 | 4848 | 2 | 07/18/2001 | 34 | 45 | 130 | 4 | 956 | 651.5 | 435 | 350 | 247.5 | 171 |  | 85 |  | 40.5
830801 | 4849 | 2 | 07/18/2001 | 34 | 45 | 140 | 1 | 380 | 228.5 | 145.5 | 113 | 79.5 | 55.5 |  | 29.5 |  | 16
830801 | 4849 | 2 | 07/18/2001 | 34 | 45 | 140 | 1 | 380 | 228.5 | 145.5 | 113 | 79.5 | 55.5 |  | 29.5 |  | 16
830801 | 4849 | 2 | 07/18/2001 | 34 | 45 | 140 | 1 | 380 | 228.5 | 145.5 | 113 | 79.5 | 55.5 |  | 29.5 |  | 16
830801 | 4849 | 2 | 07/18/2001 | 34 | 45 | 140 | 1 | 380 | 228.5 | 145.5 | 113 | 79.5 | 55.5 |  | 29.5 |  | 16
830801 | 4850 | 2 | 07/18/2001 | 34 | 45 | 140 | 2 | 543 | 323.5 | 211.5 | 167 | 118.5 | 83 |  | 43 |  | 22.5
830801 | 4850 | 2 | 07/18/2001 | 34 | 45 | 140 | 2 | 543 | 323.5 | 211.5 | 167 | 118.5 | 83 |  | 43 |  | 22.5
830801 | 4850 | 2 | 07/18/2001 | 34 | 45 | 140 | 2 | 543 | 323.5 | 211.5 | 167 | 118.5 | 83 |  | 43 |  | 22.5
830801 | 4850 | 2 | 07/18/2001 | 34 | 45 | 140 | 2 | 543 | 323.5 | 211.5 | 167 | 118.5 | 83 |  | 43 |  | 22.5
830801 | 4851 | 2 | 07/18/2001 | 34 | 45 | 140 | 3 | 724 | 440 | 286 | 228.5 | 163 | 114.5 |  | 59.5 |  | 31
830801 | 4851 | 2 | 07/18/2001 | 34 | 45 | 140 | 3 | 724 | 440 | 286 | 228.5 | 163 | 114.5 |  | 59.5 |  | 31
830801 | 4851 | 2 | 07/18/2001 | 34 | 45 | 140 | 3 | 724 | 440 | 286 | 228.5 | 163 | 114.5 |  | 59.5 |  | 31
830801 | 4851 | 2 | 07/18/2001 | 34 | 45 | 140 | 3 | 724 | 440 | 286 | 228.5 | 163 | 114.5 |  | 59.5 |  | 31
830801 | 4852 | 2 | 07/18/2001 | 34 | 45 | 140 | 4 | 966 | 601 | 392.5 | 314.5 | 228.5 | 161.5 |  | 82.5 |  | 40.5
830801 | 4852 | 2 | 07/18/2001 | 34 | 45 | 140 | 4 | 966 | 601 | 392.5 | 314.5 | 228.5 | 161.5 |  | 82.5 |  | 40.5
830801 | 4852 | 2 | 07/18/2001 | 34 | 45 | 140 | 4 | 966 | 601 | 392.5 | 314.5 | 228.5 | 161.5 |  | 82.5 |  | 40.5
830801 | 4852 | 2 | 07/18/2001 | 34 | 45 | 140 | 4 | 966 | 601 | 392.5 | 314.5 | 228.5 | 161.5 |  | 82.5 |  | 40.5
830801 | 4853 | 2 | 07/18/2001 | 34 | 45 | 150 | 1 | 378 | 233.5 | 153 | 118.5 | 84 | 59 |  | 30 |  | 15.5
830801 | 4853 | 2 | 07/18/2001 | 34 | 45 | 150 | 1 | 378 | 233.5 | 153 | 118.5 | 84 | 59 |  | 30 |  | 15.5
830801 | 4853 | 2 | 07/18/2001 | 34 | 45 | 150 | 1 | 378 | 233.5 | 153 | 118.5 | 84 | 59 |  | 30 |  | 15.5
830801 | 4853 | 2 | 07/18/2001 | 34 | 45 | 150 | 1 | 378 | 233.5 | 153 | 118.5 | 84 | 59 |  | 30 |  | 15.5
830801 | 4854 | 2 | 07/18/2001 | 34 | 45 | 150 | 2 | 545 | 329.5 | 222 | 175 | 125.5 | 88.5 |  | 46 |  | 20.5
830801 | 4854 | 2 | 07/18/2001 | 34 | 45 | 150 | 2 | 545 | 329.5 | 222 | 175 | 125.5 | 88.5 |  | 46 |  | 20.5
830801 | 4854 | 2 | 07/18/2001 | 34 | 45 | 150 | 2 | 545 | 329.5 | 222 | 175 | 125.5 | 88.5 |  | 46 |  | 20.5
830801 | 4854 | 2 | 07/18/2001 | 34 | 45 | 150 | 2 | 545 | 329.5 | 222 | 175 | 125.5 | 88.5 |  | 46 |  | 20.5
830801 | 4855 | 2 | 07/18/2001 | 34 | 45 | 150 | 3 | 721 | 453 | 301 | 239.5 | 173.5 | 122.5 |  | 63.5 |  | 28.5
830801 | 4855 | 2 | 07/18/2001 | 34 | 45 | 150 | 3 | 721 | 453 | 301 | 239.5 | 173.5 | 122.5 |  | 63.5 |  | 28.5
830801 | 4855 | 2 | 07/18/2001 | 34 | 45 | 150 | 3 | 721 | 453 | 301 | 239.5 | 173.5 | 122.5 |  | 63.5 |  | 28.5
830801 | 4855 | 2 | 07/18/2001 | 34 | 45 | 150 | 3 | 721 | 453 | 301 | 239.5 | 173.5 | 122.5 |  | 63.5 |  | 28.5
830801 | 4856 | 2 | 07/18/2001 | 34 | 45 | 150 | 4 | 962 | 613.5 | 414.5 | 328 | 240 | 170 |  | 87.5 |  | 39.5
830801 | 4856 | 2 | 07/18/2001 | 34 | 45 | 150 | 4 | 962 | 613.5 | 414.5 | 328 | 240 | 170 |  | 87.5 |  | 39.5
830801 | 4856 | 2 | 07/18/2001 | 34 | 45 | 150 | 4 | 962 | 613.5 | 414.5 | 328 | 240 | 170 |  | 87.5 |  | 39.5
830801 | 4856 | 2 | 07/18/2001 | 34 | 45 | 150 | 4 | 962 | 613.5 | 414.5 | 328 | 240 | 170 |  | 87.5 |  | 39.5
830801 | 4857 | 2 | 08/11/2003 | 28.6 | 31 | 0 | 1 | 376 | 290 | 170 | 131 | 85 | 54 |  | 24 | 15 | 11 | 10
830801 | 4857 | 2 | 08/11/2003 | 28.6 | 31 | 0 | 1 | 376 | 290 | 170 | 131 | 85 | 54 |  | 24 | 15 | 11 | 10
830801 | 4857 | 2 | 08/11/2003 | 28.6 | 31 | 0 | 1 | 376 | 290 | 170 | 131 | 85 | 54 |  | 24 | 15 | 11 | 10
830801 | 4857 | 2 | 08/11/2003 | 28.6 | 31 | 0 | 1 | 376 | 290 | 170 | 131 | 85 | 54 |  | 24 | 15 | 11 | 10
830801 | 4858 | 2 | 08/11/2003 | 28.6 | 31 | 0 | 2 | 583 | 449 | 276 | 214 | 140 | 89 |  | 39 | 22 | 18 | 19
830801 | 4858 | 2 | 08/11/2003 | 28.6 | 31 | 0 | 2 | 583 | 449 | 276 | 214 | 140 | 89 |  | 39 | 22 | 18 | 19
830801 | 4858 | 2 | 08/11/2003 | 28.6 | 31 | 0 | 2 | 583 | 449 | 276 | 214 | 140 | 89 |  | 39 | 22 | 18 | 19
830801 | 4858 | 2 | 08/11/2003 | 28.6 | 31 | 0 | 2 | 583 | 449 | 276 | 214 | 140 | 89 |  | 39 | 22 | 18 | 19
830801 | 4859 | 2 | 08/11/2003 | 28.6 | 31 | 0 | 3 | 746 | 572 | 356 | 282 | 189 | 120 |  | 55 | 29 | 21 | 20
830801 | 4859 | 2 | 08/11/2003 | 28.6 | 31 | 0 | 3 | 746 | 572 | 356 | 282 | 189 | 120 |  | 55 | 29 | 21 | 20
830801 | 4859 | 2 | 08/11/2003 | 28.6 | 31 | 0 | 3 | 746 | 572 | 356 | 282 | 189 | 120 |  | 55 | 29 | 21 | 20
830801 | 4859 | 2 | 08/11/2003 | 28.6 | 31 | 0 | 3 | 746 | 572 | 356 | 282 | 189 | 120 |  | 55 | 29 | 21 | 20
830801 | 4860 | 2 | 08/11/2003 | 28.6 | 31 | 0 | 4 | 968 | 752 | 473 | 381 | 260 | 169 |  | 76 | 40 | 29 | 19
830801 | 4860 | 2 | 08/11/2003 | 28.6 | 31 | 0 | 4 | 968 | 752 | 473 | 381 | 260 | 169 |  | 76 | 40 | 29 | 19
830801 | 4860 | 2 | 08/11/2003 | 28.6 | 31 | 0 | 4 | 968 | 752 | 473 | 381 | 260 | 169 |  | 76 | 40 | 29 | 19
830801 | 4860 | 2 | 08/11/2003 | 28.6 | 31 | 0 | 4 | 968 | 752 | 473 | 381 | 260 | 169 |  | 76 | 40 | 29 | 19
830801 | 4861 | 2 | 08/11/2003 | 28.5 | 31 | 10 | 1 | 378 | 257 | 175 | 131 | 84 | 56 |  | 26 | 15 | 12 | 11
830801 | 4861 | 2 | 08/11/2003 | 28.5 | 31 | 10 | 1 | 378 | 257 | 175 | 131 | 84 | 56 |  | 26 | 15 | 12 | 11
830801 | 4861 | 2 | 08/11/2003 | 28.5 | 31 | 10 | 1 | 378 | 257 | 175 | 131 | 84 | 56 |  | 26 | 15 | 12 | 11
830801 | 4861 | 2 | 08/11/2003 | 28.5 | 31 | 10 | 1 | 378 | 257 | 175 | 131 | 84 | 56 |  | 26 | 15 | 12 | 11
830801 | 4862 | 2 | 08/11/2003 | 28.5 | 31 | 10 | 2 | 583 | 388 | 270 | 207 | 133 | 88 |  | 41 | 24 | 19 | 16
830801 | 4862 | 2 | 08/11/2003 | 28.5 | 31 | 10 | 2 | 583 | 388 | 270 | 207 | 133 | 88 |  | 41 | 24 | 19 | 16
830801 | 4862 | 2 | 08/11/2003 | 28.5 | 31 | 10 | 2 | 583 | 388 | 270 | 207 | 133 | 88 |  | 41 | 24 | 19 | 16
830801 | 4862 | 2 | 08/11/2003 | 28.5 | 31 | 10 | 2 | 583 | 388 | 270 | 207 | 133 | 88 |  | 41 | 24 | 19 | 16
830801 | 4863 | 2 | 08/11/2003 | 28.5 | 31 | 10 | 3 | 744 | 489 | 342 | 264 | 175 | 117 |  | 54 | 32 | 25 | 23
830801 | 4863 | 2 | 08/11/2003 | 28.5 | 31 | 10 | 3 | 744 | 489 | 342 | 264 | 175 | 117 |  | 54 | 32 | 25 | 23
830801 | 4863 | 2 | 08/11/2003 | 28.5 | 31 | 10 | 3 | 744 | 489 | 342 | 264 | 175 | 117 |  | 54 | 32 | 25 | 23
830801 | 4863 | 2 | 08/11/2003 | 28.5 | 31 | 10 | 3 | 744 | 489 | 342 | 264 | 175 | 117 |  | 54 | 32 | 25 | 23
830801 | 4864 | 2 | 08/11/2003 | 28.5 | 31 | 10 | 4 | 963 | 643 | 453 | 354 | 238 | 163 |  | 78 | 42 | 36 | 51
830801 | 4864 | 2 | 08/11/2003 | 28.5 | 31 | 10 | 4 | 963 | 643 | 453 | 354 | 238 | 163 |  | 78 | 42 | 36 | 51
830801 | 4864 | 2 | 08/11/2003 | 28.5 | 31 | 10 | 4 | 963 | 643 | 453 | 354 | 238 | 163 |  | 78 | 42 | 36 | 51
830801 | 4864 | 2 | 08/11/2003 | 28.5 | 31 | 10 | 4 | 963 | 643 | 453 | 354 | 238 | 163 |  | 78 | 42 | 36 | 51
830801 | 4865 | 2 | 08/11/2003 | 29.1 | 34 | 20 | 1 | 375 | 232 | 155 | 118 | 74 | 49 |  | 24 | 15 | 12 | 10
830801 | 4865 | 2 | 08/11/2003 | 29.1 | 34 | 20 | 1 | 375 | 232 | 155 | 118 | 74 | 49 |  | 24 | 15 | 12 | 10
830801 | 4865 | 2 | 08/11/2003 | 29.1 | 34 | 20 | 1 | 375 | 232 | 155 | 118 | 74 | 49 |  | 24 | 15 | 12 | 10
830801 | 4865 | 2 | 08/11/2003 | 29.1 | 34 | 20 | 1 | 375 | 232 | 155 | 118 | 74 | 49 |  | 24 | 15 | 12 | 10
830801 | 4866 | 2 | 08/11/2003 | 29.1 | 34 | 20 | 2 | 585 | 353 | 242 | 186 | 116 | 78 |  | 38 | 22 | 17 | 15
830801 | 4866 | 2 | 08/11/2003 | 29.1 | 34 | 20 | 2 | 585 | 353 | 242 | 186 | 116 | 78 |  | 38 | 22 | 17 | 15
830801 | 4866 | 2 | 08/11/2003 | 29.1 | 34 | 20 | 2 | 585 | 353 | 242 | 186 | 116 | 78 |  | 38 | 22 | 17 | 15
830801 | 4866 | 2 | 08/11/2003 | 29.1 | 34 | 20 | 2 | 585 | 353 | 242 | 186 | 116 | 78 |  | 38 | 22 | 17 | 15
830801 | 4867 | 2 | 08/11/2003 | 29.1 | 34 | 20 | 3 | 743 | 443 | 306 | 239 | 151 | 103 |  | 50 | 28 | 23 | 20
830801 | 4867 | 2 | 08/11/2003 | 29.1 | 34 | 20 | 3 | 743 | 443 | 306 | 239 | 151 | 103 |  | 50 | 28 | 23 | 20
830801 | 4867 | 2 | 08/11/2003 | 29.1 | 34 | 20 | 3 | 743 | 443 | 306 | 239 | 151 | 103 |  | 50 | 28 | 23 | 20
830801 | 4867 | 2 | 08/11/2003 | 29.1 | 34 | 20 | 3 | 743 | 443 | 306 | 239 | 151 | 103 |  | 50 | 28 | 23 | 20
830801 | 4868 | 2 | 08/11/2003 | 29.1 | 34 | 20 | 4 | 964 | 580 | 405 | 321 | 209 | 144 |  | 70 | 40 | 32 | 28
830801 | 4868 | 2 | 08/11/2003 | 29.1 | 34 | 20 | 4 | 964 | 580 | 405 | 321 | 209 | 144 |  | 70 | 40 | 32 | 28
830801 | 4868 | 2 | 08/11/2003 | 29.1 | 34 | 20 | 4 | 964 | 580 | 405 | 321 | 209 | 144 |  | 70 | 40 | 32 | 28
830801 | 4868 | 2 | 08/11/2003 | 29.1 | 34 | 20 | 4 | 964 | 580 | 405 | 321 | 209 | 144 |  | 70 | 40 | 32 | 28
830801 | 4869 | 2 | 08/11/2003 | 29.3 | 34 | 30 | 1 | 379 | 197 | 133 | 101 | 66 | 44 |  | 24 | 14 | 12 | 12
830801 | 4869 | 2 | 08/11/2003 | 29.3 | 34 | 30 | 1 | 379 | 197 | 133 | 101 | 66 | 44 |  | 24 | 14 | 12 | 12
830801 | 4869 | 2 | 08/11/2003 | 29.3 | 34 | 30 | 1 | 379 | 197 | 133 | 101 | 66 | 44 |  | 24 | 14 | 12 | 12
830801 | 4869 | 2 | 08/11/2003 | 29.3 | 34 | 30 | 1 | 379 | 197 | 133 | 101 | 66 | 44 |  | 24 | 14 | 12 | 12
830801 | 4870 | 2 | 08/11/2003 | 29.3 | 34 | 30 | 2 | 586 | 296 | 206 | 158 | 105 | 70 |  | 37 | 22 | 18 | 16
830801 | 4870 | 2 | 08/11/2003 | 29.3 | 34 | 30 | 2 | 586 | 296 | 206 | 158 | 105 | 70 |  | 37 | 22 | 18 | 16
830801 | 4870 | 2 | 08/11/2003 | 29.3 | 34 | 30 | 2 | 586 | 296 | 206 | 158 | 105 | 70 |  | 37 | 22 | 18 | 16
830801 | 4870 | 2 | 08/11/2003 | 29.3 | 34 | 30 | 2 | 586 | 296 | 206 | 158 | 105 | 70 |  | 37 | 22 | 18 | 16
830801 | 4871 | 2 | 08/11/2003 | 29.3 | 34 | 30 | 3 | 743 | 373 | 259 | 201 | 135 | 90 |  | 48 | 28 | 24 | 21
830801 | 4871 | 2 | 08/11/2003 | 29.3 | 34 | 30 | 3 | 743 | 373 | 259 | 201 | 135 | 90 |  | 48 | 28 | 24 | 21
830801 | 4871 | 2 | 08/11/2003 | 29.3 | 34 | 30 | 3 | 743 | 373 | 259 | 201 | 135 | 90 |  | 48 | 28 | 24 | 21
830801 | 4871 | 2 | 08/11/2003 | 29.3 | 34 | 30 | 3 | 743 | 373 | 259 | 201 | 135 | 90 |  | 48 | 28 | 24 | 21
830801 | 4872 | 2 | 08/11/2003 | 29.3 | 34 | 30 | 4 | 964 | 491 | 344 | 270 | 183 | 127 |  | 66 | 40 | 33 | 27
830801 | 4872 | 2 | 08/11/2003 | 29.3 | 34 | 30 | 4 | 964 | 491 | 344 | 270 | 183 | 127 |  | 66 | 40 | 33 | 27
830801 | 4872 | 2 | 08/11/2003 | 29.3 | 34 | 30 | 4 | 964 | 491 | 344 | 270 | 183 | 127 |  | 66 | 40 | 33 | 27
830801 | 4872 | 2 | 08/11/2003 | 29.3 | 34 | 30 | 4 | 964 | 491 | 344 | 270 | 183 | 127 |  | 66 | 40 | 33 | 27
830801 | 4873 | 2 | 08/11/2003 | 28.8 | 37 | 40 | 1 | 376 | 206 | 142 | 108 | 72 | 46 |  | 25 | 16 | 12 | 12
830801 | 4873 | 2 | 08/11/2003 | 28.8 | 37 | 40 | 1 | 376 | 206 | 142 | 108 | 72 | 46 |  | 25 | 16 | 12 | 12
830801 | 4873 | 2 | 08/11/2003 | 28.8 | 37 | 40 | 1 | 376 | 206 | 142 | 108 | 72 | 46 |  | 25 | 16 | 12 | 12
830801 | 4873 | 2 | 08/11/2003 | 28.8 | 37 | 40 | 1 | 376 | 206 | 142 | 108 | 72 | 46 |  | 25 | 16 | 12 | 12
830801 | 4874 | 2 | 08/11/2003 | 28.8 | 37 | 40 | 2 | 584 | 310 | 217 | 167 | 114 | 73 |  | 38 | 23 | 19 | 17
830801 | 4874 | 2 | 08/11/2003 | 28.8 | 37 | 40 | 2 | 584 | 310 | 217 | 167 | 114 | 73 |  | 38 | 23 | 19 | 17
830801 | 4874 | 2 | 08/11/2003 | 28.8 | 37 | 40 | 2 | 584 | 310 | 217 | 167 | 114 | 73 |  | 38 | 23 | 19 | 17
830801 | 4874 | 2 | 08/11/2003 | 28.8 | 37 | 40 | 2 | 584 | 310 | 217 | 167 | 114 | 73 |  | 38 | 23 | 19 | 17
830801 | 4875 | 2 | 08/11/2003 | 28.8 | 37 | 40 | 3 | 745 | 388 | 274 | 213 | 148 | 97 |  | 50 | 29 | 23 | 23
830801 | 4875 | 2 | 08/11/2003 | 28.8 | 37 | 40 | 3 | 745 | 388 | 274 | 213 | 148 | 97 |  | 50 | 29 | 23 | 23
830801 | 4875 | 2 | 08/11/2003 | 28.8 | 37 | 40 | 3 | 745 | 388 | 274 | 213 | 148 | 97 |  | 50 | 29 | 23 | 23
830801 | 4875 | 2 | 08/11/2003 | 28.8 | 37 | 40 | 3 | 745 | 388 | 274 | 213 | 148 | 97 |  | 50 | 29 | 23 | 23
830801 | 4876 | 2 | 08/11/2003 | 28.8 | 37 | 40 | 4 | 971 | 508 | 358 | 281 | 197 | 135 |  | 69 | 41 | 32 | 27
830801 | 4876 | 2 | 08/11/2003 | 28.8 | 37 | 40 | 4 | 971 | 508 | 358 | 281 | 197 | 135 |  | 69 | 41 | 32 | 27
830801 | 4876 | 2 | 08/11/2003 | 28.8 | 37 | 40 | 4 | 971 | 508 | 358 | 281 | 197 | 135 |  | 69 | 41 | 32 | 27
830801 | 4876 | 2 | 08/11/2003 | 28.8 | 37 | 40 | 4 | 971 | 508 | 358 | 281 | 197 | 135 |  | 69 | 41 | 32 | 27
830801 | 4877 | 2 | 08/11/2003 | 28.8 | 37 | 50 | 1 | 373 | 210 | 139 | 109 | 74 | 49 |  | 26 | 16 | 14 | 13
830801 | 4877 | 2 | 08/11/2003 | 28.8 | 37 | 50 | 1 | 373 | 210 | 139 | 109 | 74 | 49 |  | 26 | 16 | 14 | 13
830801 | 4877 | 2 | 08/11/2003 | 28.8 | 37 | 50 | 1 | 373 | 210 | 139 | 109 | 74 | 49 |  | 26 | 16 | 14 | 13
830801 | 4877 | 2 | 08/11/2003 | 28.8 | 37 | 50 | 1 | 373 | 210 | 139 | 109 | 74 | 49 |  | 26 | 16 | 14 | 13
830801 | 4878 | 2 | 08/11/2003 | 28.8 | 37 | 50 | 2 | 583 | 317 | 215 | 173 | 119 | 79 |  | 42 | 25 | 22 | 19
830801 | 4878 | 2 | 08/11/2003 | 28.8 | 37 | 50 | 2 | 583 | 317 | 215 | 173 | 119 | 79 |  | 42 | 25 | 22 | 19
830801 | 4878 | 2 | 08/11/2003 | 28.8 | 37 | 50 | 2 | 583 | 317 | 215 | 173 | 119 | 79 |  | 42 | 25 | 22 | 19
830801 | 4878 | 2 | 08/11/2003 | 28.8 | 37 | 50 | 2 | 583 | 317 | 215 | 173 | 119 | 79 |  | 42 | 25 | 22 | 19
830801 | 4879 | 2 | 08/11/2003 | 28.8 | 37 | 50 | 3 | 741 | 401 | 274 | 222 | 155 | 104 |  | 56 | 33 | 27 | 24
830801 | 4879 | 2 | 08/11/2003 | 28.8 | 37 | 50 | 3 | 741 | 401 | 274 | 222 | 155 | 104 |  | 56 | 33 | 27 | 24
830801 | 4879 | 2 | 08/11/2003 | 28.8 | 37 | 50 | 3 | 741 | 401 | 274 | 222 | 155 | 104 |  | 56 | 33 | 27 | 24
830801 | 4879 | 2 | 08/11/2003 | 28.8 | 37 | 50 | 3 | 741 | 401 | 274 | 222 | 155 | 104 |  | 56 | 33 | 27 | 24
830801 | 4880 | 2 | 08/11/2003 | 28.8 | 37 | 50 | 4 | 969 | 534 | 365 | 294 | 209 | 145 |  | 75 | 45 | 34 | 29
830801 | 4880 | 2 | 08/11/2003 | 28.8 | 37 | 50 | 4 | 969 | 534 | 365 | 294 | 209 | 145 |  | 75 | 45 | 34 | 29
830801 | 4880 | 2 | 08/11/2003 | 28.8 | 37 | 50 | 4 | 969 | 534 | 365 | 294 | 209 | 145 |  | 75 | 45 | 34 | 29
830801 | 4880 | 2 | 08/11/2003 | 28.8 | 37 | 50 | 4 | 969 | 534 | 365 | 294 | 209 | 145 |  | 75 | 45 | 34 | 29
830801 | 4881 | 2 | 08/11/2003 | 29.2 | 37 | 60 | 1 | 374 | 209 | 140 | 108 | 69 | 48 |  | 26 | 15 | 12 | 12
830801 | 4881 | 2 | 08/11/2003 | 29.2 | 37 | 60 | 1 | 374 | 209 | 140 | 108 | 69 | 48 |  | 26 | 15 | 12 | 12
830801 | 4881 | 2 | 08/11/2003 | 29.2 | 37 | 60 | 1 | 374 | 209 | 140 | 108 | 69 | 48 |  | 26 | 15 | 12 | 12
830801 | 4881 | 2 | 08/11/2003 | 29.2 | 37 | 60 | 1 | 374 | 209 | 140 | 108 | 69 | 48 |  | 26 | 15 | 12 | 12
830801 | 4882 | 2 | 08/11/2003 | 29.2 | 37 | 60 | 2 | 583 | 316 | 216 | 169 | 111 | 76 |  | 40 | 21 | 18 | 19
830801 | 4882 | 2 | 08/11/2003 | 29.2 | 37 | 60 | 2 | 583 | 316 | 216 | 169 | 111 | 76 |  | 40 | 21 | 18 | 19
830801 | 4882 | 2 | 08/11/2003 | 29.2 | 37 | 60 | 2 | 583 | 316 | 216 | 169 | 111 | 76 |  | 40 | 21 | 18 | 19
830801 | 4882 | 2 | 08/11/2003 | 29.2 | 37 | 60 | 2 | 583 | 316 | 216 | 169 | 111 | 76 |  | 40 | 21 | 18 | 19
830801 | 4883 | 2 | 08/11/2003 | 29.2 | 37 | 60 | 3 | 744 | 399 | 276 | 217 | 146 | 100 |  | 51 | 29 | 24 | 24
830801 | 4883 | 2 | 08/11/2003 | 29.2 | 37 | 60 | 3 | 744 | 399 | 276 | 217 | 146 | 100 |  | 51 | 29 | 24 | 24
830801 | 4883 | 2 | 08/11/2003 | 29.2 | 37 | 60 | 3 | 744 | 399 | 276 | 217 | 146 | 100 |  | 51 | 29 | 24 | 24
830801 | 4883 | 2 | 08/11/2003 | 29.2 | 37 | 60 | 3 | 744 | 399 | 276 | 217 | 146 | 100 |  | 51 | 29 | 24 | 24
830801 | 4884 | 2 | 08/11/2003 | 29.2 | 37 | 60 | 4 | 970 | 529 | 369 | 294 | 202 | 142 |  | 74 | 40 | 32 | 28
830801 | 4884 | 2 | 08/11/2003 | 29.2 | 37 | 60 | 4 | 970 | 529 | 369 | 294 | 202 | 142 |  | 74 | 40 | 32 | 28
830801 | 4884 | 2 | 08/11/2003 | 29.2 | 37 | 60 | 4 | 970 | 529 | 369 | 294 | 202 | 142 |  | 74 | 40 | 32 | 28
830801 | 4884 | 2 | 08/11/2003 | 29.2 | 37 | 60 | 4 | 970 | 529 | 369 | 294 | 202 | 142 |  | 74 | 40 | 32 | 28
830801 | 4885 | 2 | 08/11/2003 | 29.2 | 37 | 70 | 1 | 378 | 213 | 144 | 109 | 72 | 49 |  | 25 | 15 | 13 | 12
830801 | 4885 | 2 | 08/11/2003 | 29.2 | 37 | 70 | 1 | 378 | 213 | 144 | 109 | 72 | 49 |  | 25 | 15 | 13 | 12
830801 | 4885 | 2 | 08/11/2003 | 29.2 | 37 | 70 | 1 | 378 | 213 | 144 | 109 | 72 | 49 |  | 25 | 15 | 13 | 12
830801 | 4885 | 2 | 08/11/2003 | 29.2 | 37 | 70 | 1 | 378 | 213 | 144 | 109 | 72 | 49 |  | 25 | 15 | 13 | 12
830801 | 4886 | 2 | 08/11/2003 | 29.2 | 37 | 70 | 2 | 585 | 320 | 219 | 169 | 110 | 78 |  | 38 | 21 | 20 | 18
830801 | 4886 | 2 | 08/11/2003 | 29.2 | 37 | 70 | 2 | 585 | 320 | 219 | 169 | 110 | 78 |  | 38 | 21 | 20 | 18
830801 | 4886 | 2 | 08/11/2003 | 29.2 | 37 | 70 | 2 | 585 | 320 | 219 | 169 | 110 | 78 |  | 38 | 21 | 20 | 18
830801 | 4886 | 2 | 08/11/2003 | 29.2 | 37 | 70 | 2 | 585 | 320 | 219 | 169 | 110 | 78 |  | 38 | 21 | 20 | 18
830801 | 4887 | 2 | 08/11/2003 | 29.2 | 37 | 70 | 3 | 742 | 405 | 275 | 214 | 145 | 104 |  | 51 | 27 | 29 | 29
830801 | 4887 | 2 | 08/11/2003 | 29.2 | 37 | 70 | 3 | 742 | 405 | 275 | 214 | 145 | 104 |  | 51 | 27 | 29 | 29
830801 | 4887 | 2 | 08/11/2003 | 29.2 | 37 | 70 | 3 | 742 | 405 | 275 | 214 | 145 | 104 |  | 51 | 27 | 29 | 29
830801 | 4887 | 2 | 08/11/2003 | 29.2 | 37 | 70 | 3 | 742 | 405 | 275 | 214 | 145 | 104 |  | 51 | 27 | 29 | 29
830801 | 4888 | 2 | 08/11/2003 | 29.2 | 37 | 70 | 4 | 965 | 538 | 362 | 285 | 201 | 143 |  | 73 | 37 | 39 | 39
830801 | 4888 | 2 | 08/11/2003 | 29.2 | 37 | 70 | 4 | 965 | 538 | 362 | 285 | 201 | 143 |  | 73 | 37 | 39 | 39
830801 | 4888 | 2 | 08/11/2003 | 29.2 | 37 | 70 | 4 | 965 | 538 | 362 | 285 | 201 | 143 |  | 73 | 37 | 39 | 39
830801 | 4888 | 2 | 08/11/2003 | 29.2 | 37 | 70 | 4 | 965 | 538 | 362 | 285 | 201 | 143 |  | 73 | 37 | 39 | 39
830801 | 4889 | 2 | 08/11/2003 | 29.2 | 37 | 80 | 1 | 374 | 202 | 137 | 108 | 71 | 48 |  | 23 | 15 | 14 | 12
830801 | 4889 | 2 | 08/11/2003 | 29.2 | 37 | 80 | 1 | 374 | 202 | 137 | 108 | 71 | 48 |  | 23 | 15 | 14 | 12
830801 | 4889 | 2 | 08/11/2003 | 29.2 | 37 | 80 | 1 | 374 | 202 | 137 | 108 | 71 | 48 |  | 23 | 15 | 14 | 12
830801 | 4889 | 2 | 08/11/2003 | 29.2 | 37 | 80 | 1 | 374 | 202 | 137 | 108 | 71 | 48 |  | 23 | 15 | 14 | 12
830801 | 4890 | 2 | 08/11/2003 | 29.2 | 37 | 80 | 2 | 583 | 308 | 212 | 171 | 112 | 78 |  | 37 | 22 | 22 | 20
830801 | 4890 | 2 | 08/11/2003 | 29.2 | 37 | 80 | 2 | 583 | 308 | 212 | 171 | 112 | 78 |  | 37 | 22 | 22 | 20
830801 | 4890 | 2 | 08/11/2003 | 29.2 | 37 | 80 | 2 | 583 | 308 | 212 | 171 | 112 | 78 |  | 37 | 22 | 22 | 20
830801 | 4890 | 2 | 08/11/2003 | 29.2 | 37 | 80 | 2 | 583 | 308 | 212 | 171 | 112 | 78 |  | 37 | 22 | 22 | 20
830801 | 5180 | 3 | 08/09/1999 |  | 22 | 0 | 4 | 985 | 505.5 | 357.5 | 285 | 194.5 | 136.5 |  | 72.5 |  | 38
830801 | 5180 | 3 | 08/09/1999 |  | 22 | 0 | 4 | 985 | 505.5 | 357.5 | 285 | 194.5 | 136.5 |  | 72.5 |  | 38
830801 | 5180 | 3 | 08/09/1999 |  | 22 | 0 | 4 | 985 | 505.5 | 357.5 | 285 | 194.5 | 136.5 |  | 72.5 |  | 38
830801 | 5180 | 3 | 08/09/1999 |  | 22 | 0 | 4 | 985 | 505.5 | 357.5 | 285 | 194.5 | 136.5 |  | 72.5 |  | 38
830801 | 5181 | 3 | 08/09/1999 |  | 22 | 10 | 1 | 401 | 178 | 130.5 | 107.5 | 75.5 | 53 |  | 28 |  | 14.5
830801 | 5181 | 3 | 08/09/1999 |  | 22 | 10 | 1 | 401 | 178 | 130.5 | 107.5 | 75.5 | 53 |  | 28 |  | 14.5
830801 | 5181 | 3 | 08/09/1999 |  | 22 | 10 | 1 | 401 | 178 | 130.5 | 107.5 | 75.5 | 53 |  | 28 |  | 14.5
830801 | 5181 | 3 | 08/09/1999 |  | 22 | 10 | 1 | 401 | 178 | 130.5 | 107.5 | 75.5 | 53 |  | 28 |  | 14.5
830801 | 5182 | 3 | 08/09/1999 |  | 22 | 10 | 2 | 580 | 256 | 187.5 | 156 | 112.5 | 82 |  | 42 |  | 21
830801 | 5182 | 3 | 08/09/1999 |  | 22 | 10 | 2 | 580 | 256 | 187.5 | 156 | 112.5 | 82 |  | 42 |  | 21
830801 | 5182 | 3 | 08/09/1999 |  | 22 | 10 | 2 | 580 | 256 | 187.5 | 156 | 112.5 | 82 |  | 42 |  | 21
830801 | 5182 | 3 | 08/09/1999 |  | 22 | 10 | 2 | 580 | 256 | 187.5 | 156 | 112.5 | 82 |  | 42 |  | 21
830801 | 5183 | 3 | 08/09/1999 |  | 22 | 10 | 3 | 835 | 369.5 | 272 | 228 | 167 | 122 |  | 65 |  | 33
830801 | 5183 | 3 | 08/09/1999 |  | 22 | 10 | 3 | 835 | 369.5 | 272 | 228 | 167 | 122 |  | 65 |  | 33
830801 | 5183 | 3 | 08/09/1999 |  | 22 | 10 | 3 | 835 | 369.5 | 272 | 228 | 167 | 122 |  | 65 |  | 33
830801 | 5183 | 3 | 08/09/1999 |  | 22 | 10 | 3 | 835 | 369.5 | 272 | 228 | 167 | 122 |  | 65 |  | 33
830801 | 5184 | 3 | 08/09/1999 |  | 22 | 10 | 4 | 984 | 444 | 326 | 274.5 | 201.5 | 148.5 |  | 79 |  | 38
830801 | 5184 | 3 | 08/09/1999 |  | 22 | 10 | 4 | 984 | 444 | 326 | 274.5 | 201.5 | 148.5 |  | 79 |  | 38
830801 | 5184 | 3 | 08/09/1999 |  | 22 | 10 | 4 | 984 | 444 | 326 | 274.5 | 201.5 | 148.5 |  | 79 |  | 38
830801 | 5184 | 3 | 08/09/1999 |  | 22 | 10 | 4 | 984 | 444 | 326 | 274.5 | 201.5 | 148.5 |  | 79 |  | 38
830801 | 5185 | 3 | 08/09/1999 |  | 22 | 20 | 1 | 401 | 170 | 130.5 | 108.5 | 72.5 | 47.5 |  | 28.5 |  | 13.5
830801 | 5185 | 3 | 08/09/1999 |  | 22 | 20 | 1 | 401 | 170 | 130.5 | 108.5 | 72.5 | 47.5 |  | 28.5 |  | 13.5
830801 | 5185 | 3 | 08/09/1999 |  | 22 | 20 | 1 | 401 | 170 | 130.5 | 108.5 | 72.5 | 47.5 |  | 28.5 |  | 13.5
830801 | 5185 | 3 | 08/09/1999 |  | 22 | 20 | 1 | 401 | 170 | 130.5 | 108.5 | 72.5 | 47.5 |  | 28.5 |  | 13.5
830801 | 5186 | 3 | 08/09/1999 |  | 22 | 20 | 2 | 580 | 248.5 | 190 | 157.5 | 110.5 | 75 |  | 41.5 |  | 21
830801 | 5186 | 3 | 08/09/1999 |  | 22 | 20 | 2 | 580 | 248.5 | 190 | 157.5 | 110.5 | 75 |  | 41.5 |  | 21
830801 | 5186 | 3 | 08/09/1999 |  | 22 | 20 | 2 | 580 | 248.5 | 190 | 157.5 | 110.5 | 75 |  | 41.5 |  | 21
830801 | 5186 | 3 | 08/09/1999 |  | 22 | 20 | 2 | 580 | 248.5 | 190 | 157.5 | 110.5 | 75 |  | 41.5 |  | 21
830801 | 5187 | 3 | 08/09/1999 |  | 22 | 20 | 3 | 838 | 361 | 274 | 228 | 162 | 113 |  | 61.5 |  | 30
830801 | 5187 | 3 | 08/09/1999 |  | 22 | 20 | 3 | 838 | 361 | 274 | 228 | 162 | 113 |  | 61.5 |  | 30
830801 | 5187 | 3 | 08/09/1999 |  | 22 | 20 | 3 | 838 | 361 | 274 | 228 | 162 | 113 |  | 61.5 |  | 30
830801 | 5187 | 3 | 08/09/1999 |  | 22 | 20 | 3 | 838 | 361 | 274 | 228 | 162 | 113 |  | 61.5 |  | 30
830801 | 5188 | 3 | 08/09/1999 |  | 22 | 20 | 4 | 990 | 434.5 | 330.5 | 275.5 | 196.5 | 138.5 |  | 77 |  | 37
830801 | 5188 | 3 | 08/09/1999 |  | 22 | 20 | 4 | 990 | 434.5 | 330.5 | 275.5 | 196.5 | 138.5 |  | 77 |  | 37
830801 | 5188 | 3 | 08/09/1999 |  | 22 | 20 | 4 | 990 | 434.5 | 330.5 | 275.5 | 196.5 | 138.5 |  | 77 |  | 37
830801 | 5188 | 3 | 08/09/1999 |  | 22 | 20 | 4 | 990 | 434.5 | 330.5 | 275.5 | 196.5 | 138.5 |  | 77 |  | 37
830801 | 5189 | 3 | 08/09/1999 |  | 22 | 30 | 1 | 399 | 146.5 | 107.5 | 90.5 | 66 | 48 |  | 27 |  | 14.5
830801 | 5189 | 3 | 08/09/1999 |  | 22 | 30 | 1 | 399 | 146.5 | 107.5 | 90.5 | 66 | 48 |  | 27 |  | 14.5
830801 | 5189 | 3 | 08/09/1999 |  | 22 | 30 | 1 | 399 | 146.5 | 107.5 | 90.5 | 66 | 48 |  | 27 |  | 14.5
830801 | 5189 | 3 | 08/09/1999 |  | 22 | 30 | 1 | 399 | 146.5 | 107.5 | 90.5 | 66 | 48 |  | 27 |  | 14.5
830801 | 5190 | 3 | 08/09/1999 |  | 22 | 30 | 2 | 579 | 216.5 | 162 | 135 | 100 | 72 |  | 40 |  | 22
830801 | 5190 | 3 | 08/09/1999 |  | 22 | 30 | 2 | 579 | 216.5 | 162 | 135 | 100 | 72 |  | 40 |  | 22
830801 | 5190 | 3 | 08/09/1999 |  | 22 | 30 | 2 | 579 | 216.5 | 162 | 135 | 100 | 72 |  | 40 |  | 22
830801 | 5190 | 3 | 08/09/1999 |  | 22 | 30 | 2 | 579 | 216.5 | 162 | 135 | 100 | 72 |  | 40 |  | 22
830801 | 5191 | 3 | 08/09/1999 |  | 22 | 30 | 3 | 833 | 322.5 | 239.5 | 200.5 | 151 | 109.5 |  | 59.5 |  | 32.5
830801 | 5191 | 3 | 08/09/1999 |  | 22 | 30 | 3 | 833 | 322.5 | 239.5 | 200.5 | 151 | 109.5 |  | 59.5 |  | 32.5
830801 | 5191 | 3 | 08/09/1999 |  | 22 | 30 | 3 | 833 | 322.5 | 239.5 | 200.5 | 151 | 109.5 |  | 59.5 |  | 32.5
830801 | 5191 | 3 | 08/09/1999 |  | 22 | 30 | 3 | 833 | 322.5 | 239.5 | 200.5 | 151 | 109.5 |  | 59.5 |  | 32.5
830801 | 5192 | 3 | 08/09/1999 |  | 22 | 30 | 4 | 984 | 390.5 | 290.5 | 244 | 182.5 | 134 |  | 73.5 |  | 39.5
830801 | 5192 | 3 | 08/09/1999 |  | 22 | 30 | 4 | 984 | 390.5 | 290.5 | 244 | 182.5 | 134 |  | 73.5 |  | 39.5
830801 | 5192 | 3 | 08/09/1999 |  | 22 | 30 | 4 | 984 | 390.5 | 290.5 | 244 | 182.5 | 134 |  | 73.5 |  | 39.5
830801 | 5192 | 3 | 08/09/1999 |  | 22 | 30 | 4 | 984 | 390.5 | 290.5 | 244 | 182.5 | 134 |  | 73.5 |  | 39.5
830801 | 5193 | 3 | 08/09/1999 |  | 22 | 40 | 1 | 396 | 195 | 127 | 100.5 | 67 | 44 |  | 26.5 |  | 14
830801 | 5193 | 3 | 08/09/1999 |  | 22 | 40 | 1 | 396 | 195 | 127 | 100.5 | 67 | 44 |  | 26.5 |  | 14
830801 | 5193 | 3 | 08/09/1999 |  | 22 | 40 | 1 | 396 | 195 | 127 | 100.5 | 67 | 44 |  | 26.5 |  | 14
830801 | 5193 | 3 | 08/09/1999 |  | 22 | 40 | 1 | 396 | 195 | 127 | 100.5 | 67 | 44 |  | 26.5 |  | 14
830801 | 5194 | 3 | 08/09/1999 |  | 22 | 40 | 2 | 576 | 281.5 | 186 | 148.5 | 103 | 69 |  | 36.5 |  | 21
830801 | 5194 | 3 | 08/09/1999 |  | 22 | 40 | 2 | 576 | 281.5 | 186 | 148.5 | 103 | 69 |  | 36.5 |  | 21
830801 | 5194 | 3 | 08/09/1999 |  | 22 | 40 | 2 | 576 | 281.5 | 186 | 148.5 | 103 | 69 |  | 36.5 |  | 21
830801 | 5194 | 3 | 08/09/1999 |  | 22 | 40 | 2 | 576 | 281.5 | 186 | 148.5 | 103 | 69 |  | 36.5 |  | 21
830801 | 5195 | 3 | 08/09/1999 |  | 22 | 40 | 3 | 830 | 405.5 | 271 | 219.5 | 154 | 107 |  | 56 |  | 33
830801 | 5195 | 3 | 08/09/1999 |  | 22 | 40 | 3 | 830 | 405.5 | 271 | 219.5 | 154 | 107 |  | 56 |  | 33
830801 | 5195 | 3 | 08/09/1999 |  | 22 | 40 | 3 | 830 | 405.5 | 271 | 219.5 | 154 | 107 |  | 56 |  | 33
830801 | 5195 | 3 | 08/09/1999 |  | 22 | 40 | 3 | 830 | 405.5 | 271 | 219.5 | 154 | 107 |  | 56 |  | 33
830801 | 5196 | 3 | 08/09/1999 |  | 22 | 40 | 4 | 983 | 484.5 | 324.5 | 263.5 | 186 | 129 |  | 68 |  | 38.5
830801 | 5196 | 3 | 08/09/1999 |  | 22 | 40 | 4 | 983 | 484.5 | 324.5 | 263.5 | 186 | 129 |  | 68 |  | 38.5
830801 | 5196 | 3 | 08/09/1999 |  | 22 | 40 | 4 | 983 | 484.5 | 324.5 | 263.5 | 186 | 129 |  | 68 |  | 38.5
830801 | 5196 | 3 | 08/09/1999 |  | 22 | 40 | 4 | 983 | 484.5 | 324.5 | 263.5 | 186 | 129 |  | 68 |  | 38.5
830801 | 5197 | 3 | 08/09/1999 |  | 22 | 50 | 1 | 397 | 177 | 117.5 | 95 | 65 | 46 |  | 26 |  | 15.5
830801 | 5197 | 3 | 08/09/1999 |  | 22 | 50 | 1 | 397 | 177 | 117.5 | 95 | 65 | 46 |  | 26 |  | 15.5
830801 | 5197 | 3 | 08/09/1999 |  | 22 | 50 | 1 | 397 | 177 | 117.5 | 95 | 65 | 46 |  | 26 |  | 15.5
830801 | 5197 | 3 | 08/09/1999 |  | 22 | 50 | 1 | 397 | 177 | 117.5 | 95 | 65 | 46 |  | 26 |  | 15.5
830801 | 5198 | 3 | 08/09/1999 |  | 22 | 50 | 2 | 578 | 260 | 175.5 | 142.5 | 99 | 70 |  | 39.5 |  | 23
830801 | 5198 | 3 | 08/09/1999 |  | 22 | 50 | 2 | 578 | 260 | 175.5 | 142.5 | 99 | 70 |  | 39.5 |  | 23
830801 | 5198 | 3 | 08/09/1999 |  | 22 | 50 | 2 | 578 | 260 | 175.5 | 142.5 | 99 | 70 |  | 39.5 |  | 23
830801 | 5198 | 3 | 08/09/1999 |  | 22 | 50 | 2 | 578 | 260 | 175.5 | 142.5 | 99 | 70 |  | 39.5 |  | 23
830801 | 5199 | 3 | 08/09/1999 |  | 22 | 50 | 3 | 834 | 381 | 259.5 | 212.5 | 150 | 107 |  | 59.5 |  | 34
830801 | 5199 | 3 | 08/09/1999 |  | 22 | 50 | 3 | 834 | 381 | 259.5 | 212.5 | 150 | 107 |  | 59.5 |  | 34
830801 | 5199 | 3 | 08/09/1999 |  | 22 | 50 | 3 | 834 | 381 | 259.5 | 212.5 | 150 | 107 |  | 59.5 |  | 34
830801 | 5199 | 3 | 08/09/1999 |  | 22 | 50 | 3 | 834 | 381 | 259.5 | 212.5 | 150 | 107 |  | 59.5 |  | 34
830801 | 5200 | 3 | 08/09/1999 |  | 22 | 50 | 4 | 988 | 461.5 | 315 | 259 | 184 | 131.5 |  | 73.5 |  | 41.5
830801 | 5200 | 3 | 08/09/1999 |  | 22 | 50 | 4 | 988 | 461.5 | 315 | 259 | 184 | 131.5 |  | 73.5 |  | 41.5
830801 | 5200 | 3 | 08/09/1999 |  | 22 | 50 | 4 | 988 | 461.5 | 315 | 259 | 184 | 131.5 |  | 73.5 |  | 41.5
830801 | 5200 | 3 | 08/09/1999 |  | 22 | 50 | 4 | 988 | 461.5 | 315 | 259 | 184 | 131.5 |  | 73.5 |  | 41.5
830801 | 5201 | 3 | 08/09/1999 |  | 22 | 60 | 1 | 394 | 194.5 | 128.5 | 100 | 68.5 | 47.5 |  | 27 |  | 15
830801 | 5201 | 3 | 08/09/1999 |  | 22 | 60 | 1 | 394 | 194.5 | 128.5 | 100 | 68.5 | 47.5 |  | 27 |  | 15
830801 | 5201 | 3 | 08/09/1999 |  | 22 | 60 | 1 | 394 | 194.5 | 128.5 | 100 | 68.5 | 47.5 |  | 27 |  | 15
830801 | 5201 | 3 | 08/09/1999 |  | 22 | 60 | 1 | 394 | 194.5 | 128.5 | 100 | 68.5 | 47.5 |  | 27 |  | 15
830801 | 5202 | 3 | 08/09/1999 |  | 22 | 60 | 2 | 576 | 282.5 | 190.5 | 148 | 104 | 71.5 |  | 38.5 |  | 21
830801 | 5202 | 3 | 08/09/1999 |  | 22 | 60 | 2 | 576 | 282.5 | 190.5 | 148 | 104 | 71.5 |  | 38.5 |  | 21
830801 | 5202 | 3 | 08/09/1999 |  | 22 | 60 | 2 | 576 | 282.5 | 190.5 | 148 | 104 | 71.5 |  | 38.5 |  | 21
830801 | 5202 | 3 | 08/09/1999 |  | 22 | 60 | 2 | 576 | 282.5 | 190.5 | 148 | 104 | 71.5 |  | 38.5 |  | 21
830801 | 5203 | 3 | 08/09/1999 |  | 22 | 60 | 3 | 832 | 412 | 279.5 | 220 | 156.5 | 109 |  | 57.5 |  | 31
830801 | 5203 | 3 | 08/09/1999 |  | 22 | 60 | 3 | 832 | 412 | 279.5 | 220 | 156.5 | 109 |  | 57.5 |  | 31
830801 | 5203 | 3 | 08/09/1999 |  | 22 | 60 | 3 | 832 | 412 | 279.5 | 220 | 156.5 | 109 |  | 57.5 |  | 31
830801 | 5203 | 3 | 08/09/1999 |  | 22 | 60 | 3 | 832 | 412 | 279.5 | 220 | 156.5 | 109 |  | 57.5 |  | 31
830801 | 5204 | 3 | 08/09/1999 |  | 22 | 60 | 4 | 983 | 495.5 | 337 | 266.5 | 190 | 134 |  | 71.5 |  | 37
830801 | 5204 | 3 | 08/09/1999 |  | 22 | 60 | 4 | 983 | 495.5 | 337 | 266.5 | 190 | 134 |  | 71.5 |  | 37
830801 | 5204 | 3 | 08/09/1999 |  | 22 | 60 | 4 | 983 | 495.5 | 337 | 266.5 | 190 | 134 |  | 71.5 |  | 37
830801 | 5204 | 3 | 08/09/1999 |  | 22 | 60 | 4 | 983 | 495.5 | 337 | 266.5 | 190 | 134 |  | 71.5 |  | 37
830801 | 5205 | 3 | 08/09/1999 |  | 22 | 70 | 1 | 390 | 216.5 | 145 | 110.5 | 70 | 47 |  | 25 |  | 14
830801 | 5205 | 3 | 08/09/1999 |  | 22 | 70 | 1 | 390 | 216.5 | 145 | 110.5 | 70 | 47 |  | 25 |  | 14
830801 | 5205 | 3 | 08/09/1999 |  | 22 | 70 | 1 | 390 | 216.5 | 145 | 110.5 | 70 | 47 |  | 25 |  | 14
830801 | 5205 | 3 | 08/09/1999 |  | 22 | 70 | 1 | 390 | 216.5 | 145 | 110.5 | 70 | 47 |  | 25 |  | 14
830801 | 5206 | 3 | 08/09/1999 |  | 22 | 70 | 2 | 576 | 312.5 | 211 | 164.5 | 109.5 | 73 |  | 39.5 |  | 22
830801 | 5206 | 3 | 08/09/1999 |  | 22 | 70 | 2 | 576 | 312.5 | 211 | 164.5 | 109.5 | 73 |  | 39.5 |  | 22
830801 | 5206 | 3 | 08/09/1999 |  | 22 | 70 | 2 | 576 | 312.5 | 211 | 164.5 | 109.5 | 73 |  | 39.5 |  | 22
830801 | 5206 | 3 | 08/09/1999 |  | 22 | 70 | 2 | 576 | 312.5 | 211 | 164.5 | 109.5 | 73 |  | 39.5 |  | 22
830801 | 5207 | 3 | 08/09/1999 |  | 22 | 70 | 3 | 829 | 447.5 | 303.5 | 240 | 162.5 | 111 |  | 58.5 |  | 33
830801 | 5207 | 3 | 08/09/1999 |  | 22 | 70 | 3 | 829 | 447.5 | 303.5 | 240 | 162.5 | 111 |  | 58.5 |  | 33
830801 | 5207 | 3 | 08/09/1999 |  | 22 | 70 | 3 | 829 | 447.5 | 303.5 | 240 | 162.5 | 111 |  | 58.5 |  | 33
830801 | 5207 | 3 | 08/09/1999 |  | 22 | 70 | 3 | 829 | 447.5 | 303.5 | 240 | 162.5 | 111 |  | 58.5 |  | 33
830801 | 5208 | 3 | 08/09/1999 |  | 22 | 70 | 4 | 980 | 534 | 363.5 | 289.5 | 197 | 136.5 |  | 72.5 |  | 40
830801 | 5208 | 3 | 08/09/1999 |  | 22 | 70 | 4 | 980 | 534 | 363.5 | 289.5 | 197 | 136.5 |  | 72.5 |  | 40
830801 | 5208 | 3 | 08/09/1999 |  | 22 | 70 | 4 | 980 | 534 | 363.5 | 289.5 | 197 | 136.5 |  | 72.5 |  | 40
830801 | 5208 | 3 | 08/09/1999 |  | 22 | 70 | 4 | 980 | 534 | 363.5 | 289.5 | 197 | 136.5 |  | 72.5 |  | 40
830801 | 5209 | 3 | 08/09/1999 |  | 22 | 80 | 1 | 392 | 168.5 | 122 | 95 | 65 | 44.5 |  | 26 |  | 13.5
830801 | 5209 | 3 | 08/09/1999 |  | 22 | 80 | 1 | 392 | 168.5 | 122 | 95 | 65 | 44.5 |  | 26 |  | 13.5
830801 | 5209 | 3 | 08/09/1999 |  | 22 | 80 | 1 | 392 | 168.5 | 122 | 95 | 65 | 44.5 |  | 26 |  | 13.5
830801 | 5209 | 3 | 08/09/1999 |  | 22 | 80 | 1 | 392 | 168.5 | 122 | 95 | 65 | 44.5 |  | 26 |  | 13.5
830801 | 5210 | 3 | 08/09/1999 |  | 22 | 80 | 2 | 574 | 245.5 | 175.5 | 139.5 | 99 | 68.5 |  | 36 |  | 21
830801 | 5210 | 3 | 08/09/1999 |  | 22 | 80 | 2 | 574 | 245.5 | 175.5 | 139.5 | 99 | 68.5 |  | 36 |  | 21
830801 | 5210 | 3 | 08/09/1999 |  | 22 | 80 | 2 | 574 | 245.5 | 175.5 | 139.5 | 99 | 68.5 |  | 36 |  | 21
830801 | 5210 | 3 | 08/09/1999 |  | 22 | 80 | 2 | 574 | 245.5 | 175.5 | 139.5 | 99 | 68.5 |  | 36 |  | 21
830801 | 5211 | 3 | 08/09/1999 |  | 22 | 80 | 3 | 825 | 354.5 | 255.5 | 203.5 | 146 | 102.5 |  | 55 |  | 31
830801 | 5211 | 3 | 08/09/1999 |  | 22 | 80 | 3 | 825 | 354.5 | 255.5 | 203.5 | 146 | 102.5 |  | 55 |  | 31
830801 | 5211 | 3 | 08/09/1999 |  | 22 | 80 | 3 | 825 | 354.5 | 255.5 | 203.5 | 146 | 102.5 |  | 55 |  | 31
830801 | 5211 | 3 | 08/09/1999 |  | 22 | 80 | 3 | 825 | 354.5 | 255.5 | 203.5 | 146 | 102.5 |  | 55 |  | 31
830801 | 5212 | 3 | 08/09/1999 |  | 22 | 80 | 4 | 976 | 427 | 306 | 245.5 | 177 | 124.5 |  | 66 |  | 36
830801 | 5212 | 3 | 08/09/1999 |  | 22 | 80 | 4 | 976 | 427 | 306 | 245.5 | 177 | 124.5 |  | 66 |  | 36
830801 | 5212 | 3 | 08/09/1999 |  | 22 | 80 | 4 | 976 | 427 | 306 | 245.5 | 177 | 124.5 |  | 66 |  | 36
830801 | 5212 | 3 | 08/09/1999 |  | 22 | 80 | 4 | 976 | 427 | 306 | 245.5 | 177 | 124.5 |  | 66 |  | 36
830801 | 5213 | 3 | 08/09/1999 |  | 22 | 90 | 1 | 392 | 184.5 | 126.5 | 102 | 70 | 49 |  | 30 |  | 14.5
830801 | 5213 | 3 | 08/09/1999 |  | 22 | 90 | 1 | 392 | 184.5 | 126.5 | 102 | 70 | 49 |  | 30 |  | 14.5
830801 | 5213 | 3 | 08/09/1999 |  | 22 | 90 | 1 | 392 | 184.5 | 126.5 | 102 | 70 | 49 |  | 30 |  | 14.5
830801 | 5213 | 3 | 08/09/1999 |  | 22 | 90 | 1 | 392 | 184.5 | 126.5 | 102 | 70 | 49 |  | 30 |  | 14.5
830801 | 5214 | 3 | 08/09/1999 |  | 22 | 90 | 2 | 575 | 273 | 190 | 154 | 108.5 | 75.5 |  | 43.5 |  | 24.5
830801 | 5214 | 3 | 08/09/1999 |  | 22 | 90 | 2 | 575 | 273 | 190 | 154 | 108.5 | 75.5 |  | 43.5 |  | 24.5
830801 | 5214 | 3 | 08/09/1999 |  | 22 | 90 | 2 | 575 | 273 | 190 | 154 | 108.5 | 75.5 |  | 43.5 |  | 24.5
830801 | 5214 | 3 | 08/09/1999 |  | 22 | 90 | 2 | 575 | 273 | 190 | 154 | 108.5 | 75.5 |  | 43.5 |  | 24.5
830801 | 5215 | 3 | 08/09/1999 |  | 22 | 90 | 3 | 832 | 403 | 282.5 | 230.5 | 164 | 117 |  | 65 |  | 36
830801 | 5215 | 3 | 08/09/1999 |  | 22 | 90 | 3 | 832 | 403 | 282.5 | 230.5 | 164 | 117 |  | 65 |  | 36
830801 | 5215 | 3 | 08/09/1999 |  | 22 | 90 | 3 | 832 | 403 | 282.5 | 230.5 | 164 | 117 |  | 65 |  | 36
830801 | 5215 | 3 | 08/09/1999 |  | 22 | 90 | 3 | 832 | 403 | 282.5 | 230.5 | 164 | 117 |  | 65 |  | 36
830801 | 5216 | 3 | 08/09/1999 |  | 22 | 90 | 4 | 980 | 485.5 | 342 | 280 | 200.5 | 144 |  | 79.5 |  | 43.5
830801 | 5216 | 3 | 08/09/1999 |  | 22 | 90 | 4 | 980 | 485.5 | 342 | 280 | 200.5 | 144 |  | 79.5 |  | 43.5
830801 | 5216 | 3 | 08/09/1999 |  | 22 | 90 | 4 | 980 | 485.5 | 342 | 280 | 200.5 | 144 |  | 79.5 |  | 43.5
830801 | 5216 | 3 | 08/09/1999 |  | 22 | 90 | 4 | 980 | 485.5 | 342 | 280 | 200.5 | 144 |  | 79.5 |  | 43.5
830801 | 5217 | 3 | 08/09/1999 |  | 22 | 100 | 1 | 391 | 163.5 | 117.5 | 94.5 | 66.5 | 46.5 |  | 28.5 |  | 15
830801 | 5217 | 3 | 08/09/1999 |  | 22 | 100 | 1 | 391 | 163.5 | 117.5 | 94.5 | 66.5 | 46.5 |  | 28.5 |  | 15
830801 | 5217 | 3 | 08/09/1999 |  | 22 | 100 | 1 | 391 | 163.5 | 117.5 | 94.5 | 66.5 | 46.5 |  | 28.5 |  | 15
830801 | 5217 | 3 | 08/09/1999 |  | 22 | 100 | 1 | 391 | 163.5 | 117.5 | 94.5 | 66.5 | 46.5 |  | 28.5 |  | 15
830801 | 5218 | 3 | 08/09/1999 |  | 22 | 100 | 2 | 567 | 240 | 173 | 140 | 101 | 70.5 |  | 41.5 |  | 22.5
830801 | 5218 | 3 | 08/09/1999 |  | 22 | 100 | 2 | 567 | 240 | 173 | 140 | 101 | 70.5 |  | 41.5 |  | 22.5
830801 | 5218 | 3 | 08/09/1999 |  | 22 | 100 | 2 | 567 | 240 | 173 | 140 | 101 | 70.5 |  | 41.5 |  | 22.5
830801 | 5218 | 3 | 08/09/1999 |  | 22 | 100 | 2 | 567 | 240 | 173 | 140 | 101 | 70.5 |  | 41.5 |  | 22.5
830801 | 5219 | 3 | 08/09/1999 |  | 22 | 100 | 3 | 815 | 350 | 251.5 | 204.5 | 149 | 106.5 |  | 62 |  | 33
830801 | 5219 | 3 | 08/09/1999 |  | 22 | 100 | 3 | 815 | 350 | 251.5 | 204.5 | 149 | 106.5 |  | 62 |  | 33
830801 | 5219 | 3 | 08/09/1999 |  | 22 | 100 | 3 | 815 | 350 | 251.5 | 204.5 | 149 | 106.5 |  | 62 |  | 33
830801 | 5219 | 3 | 08/09/1999 |  | 22 | 100 | 3 | 815 | 350 | 251.5 | 204.5 | 149 | 106.5 |  | 62 |  | 33
830801 | 5220 | 3 | 08/09/1999 |  | 22 | 100 | 4 | 967 | 427 | 305 | 250 | 182.5 | 130.5 |  | 75.5 |  | 40.5
830801 | 5220 | 3 | 08/09/1999 |  | 22 | 100 | 4 | 967 | 427 | 305 | 250 | 182.5 | 130.5 |  | 75.5 |  | 40.5
830801 | 5220 | 3 | 08/09/1999 |  | 22 | 100 | 4 | 967 | 427 | 305 | 250 | 182.5 | 130.5 |  | 75.5 |  | 40.5
830801 | 5220 | 3 | 08/09/1999 |  | 22 | 100 | 4 | 967 | 427 | 305 | 250 | 182.5 | 130.5 |  | 75.5 |  | 40.5
830801 | 5221 | 3 | 08/09/1999 |  | 22 | 110 | 1 | 387 | 214 | 147.5 | 112.5 | 72 | 46.5 |  | 28 |  | 14.5
830801 | 5221 | 3 | 08/09/1999 |  | 22 | 110 | 1 | 387 | 214 | 147.5 | 112.5 | 72 | 46.5 |  | 28 |  | 14.5
830801 | 5221 | 3 | 08/09/1999 |  | 22 | 110 | 1 | 387 | 214 | 147.5 | 112.5 | 72 | 46.5 |  | 28 |  | 14.5
830801 | 5221 | 3 | 08/09/1999 |  | 22 | 110 | 1 | 387 | 214 | 147.5 | 112.5 | 72 | 46.5 |  | 28 |  | 14.5
830801 | 5222 | 3 | 08/09/1999 |  | 22 | 110 | 2 | 571 | 310.5 | 217 | 168 | 112 | 73 |  | 42 |  | 25
830801 | 5222 | 3 | 08/09/1999 |  | 22 | 110 | 2 | 571 | 310.5 | 217 | 168 | 112 | 73 |  | 42 |  | 25
830801 | 5222 | 3 | 08/09/1999 |  | 22 | 110 | 2 | 571 | 310.5 | 217 | 168 | 112 | 73 |  | 42 |  | 25
830801 | 5222 | 3 | 08/09/1999 |  | 22 | 110 | 2 | 571 | 310.5 | 217 | 168 | 112 | 73 |  | 42 |  | 25
830801 | 5226 | 3 | 08/09/1999 |  | 22 | 120 | 2 | 575 | 225.5 | 160.5 | 133.5 | 99.5 | 72 |  | 45.5 |  | 25.5
830801 | 5226 | 3 | 08/09/1999 |  | 22 | 120 | 2 | 575 | 225.5 | 160.5 | 133.5 | 99.5 | 72 |  | 45.5 |  | 25.5
830801 | 5226 | 3 | 08/09/1999 |  | 22 | 120 | 2 | 575 | 225.5 | 160.5 | 133.5 | 99.5 | 72 |  | 45.5 |  | 25.5
830801 | 5226 | 3 | 08/09/1999 |  | 22 | 120 | 2 | 575 | 225.5 | 160.5 | 133.5 | 99.5 | 72 |  | 45.5 |  | 25.5
830801 | 5227 | 3 | 08/09/1999 |  | 22 | 120 | 3 | 827 | 333.5 | 236.5 | 197.5 | 147 | 108.5 |  | 66.5 |  | 37.5
830801 | 5227 | 3 | 08/09/1999 |  | 22 | 120 | 3 | 827 | 333.5 | 236.5 | 197.5 | 147 | 108.5 |  | 66.5 |  | 37.5
830801 | 5227 | 3 | 08/09/1999 |  | 22 | 120 | 3 | 827 | 333.5 | 236.5 | 197.5 | 147 | 108.5 |  | 66.5 |  | 37.5
830801 | 5227 | 3 | 08/09/1999 |  | 22 | 120 | 3 | 827 | 333.5 | 236.5 | 197.5 | 147 | 108.5 |  | 66.5 |  | 37.5
830801 | 5228 | 3 | 08/09/1999 |  | 22 | 120 | 4 | 977 | 402.5 | 286.5 | 239 | 178.5 | 131.5 |  | 79.5 |  | 44.5
830801 | 5228 | 3 | 08/09/1999 |  | 22 | 120 | 4 | 977 | 402.5 | 286.5 | 239 | 178.5 | 131.5 |  | 79.5 |  | 44.5
830801 | 5228 | 3 | 08/09/1999 |  | 22 | 120 | 4 | 977 | 402.5 | 286.5 | 239 | 178.5 | 131.5 |  | 79.5 |  | 44.5
830801 | 5228 | 3 | 08/09/1999 |  | 22 | 120 | 4 | 977 | 402.5 | 286.5 | 239 | 178.5 | 131.5 |  | 79.5 |  | 44.5
830801 | 5229 | 3 | 08/09/1999 |  | 22 | 130 | 1 | 397 | 159 | 114.5 | 94 | 67 | 49.5 |  | 30.5 |  | 17
830801 | 5229 | 3 | 08/09/1999 |  | 22 | 130 | 1 | 397 | 159 | 114.5 | 94 | 67 | 49.5 |  | 30.5 |  | 17
830801 | 5229 | 3 | 08/09/1999 |  | 22 | 130 | 1 | 397 | 159 | 114.5 | 94 | 67 | 49.5 |  | 30.5 |  | 17
830801 | 5229 | 3 | 08/09/1999 |  | 22 | 130 | 1 | 397 | 159 | 114.5 | 94 | 67 | 49.5 |  | 30.5 |  | 17
830403 | 3827 | 3 | 08/14/1997 | 21 | 19 | 120 | 3 | 758 | 390 | 333.5 | 305.5 | 267.5 | 226.5 |  | 168 | 125
830403 | 3827 | 3 | 08/14/1997 | 21 | 19 | 120 | 3 | 758 | 390 | 333.5 | 305.5 | 267.5 | 226.5 |  | 168 | 125
830403 | 3827 | 3 | 08/14/1997 | 21 | 19 | 120 | 3 | 758 | 390 | 333.5 | 305.5 | 267.5 | 226.5 |  | 168 | 125
830403 | 3828 | 3 | 08/14/1997 | 21 | 19 | 120 | 4 | 995 | 513 | 440.5 | 402.5 | 351 | 297.5 |  | 222 | 160
830403 | 3828 | 3 | 08/14/1997 | 21 | 19 | 120 | 4 | 995 | 513 | 440.5 | 402.5 | 351 | 297.5 |  | 222 | 160
830403 | 3828 | 3 | 08/14/1997 | 21 | 19 | 120 | 4 | 995 | 513 | 440.5 | 402.5 | 351 | 297.5 |  | 222 | 160
830403 | 3829 | 3 | 08/14/1997 | 21 | 19 | 130 | 1 | 387 | 231 | 192.5 | 175.5 | 143.5 | 123.5 |  | 86 | 65
830403 | 3829 | 3 | 08/14/1997 | 21 | 19 | 130 | 1 | 387 | 231 | 192.5 | 175.5 | 143.5 | 123.5 |  | 86 | 65
830403 | 3829 | 3 | 08/14/1997 | 21 | 19 | 130 | 1 | 387 | 231 | 192.5 | 175.5 | 143.5 | 123.5 |  | 86 | 65
830403 | 3830 | 3 | 08/14/1997 | 21 | 19 | 130 | 2 | 580 | 351.5 | 297 | 269.5 | 222 | 190 |  | 132 | 98
830403 | 3830 | 3 | 08/14/1997 | 21 | 19 | 130 | 2 | 580 | 351.5 | 297 | 269.5 | 222 | 190 |  | 132 | 98
830403 | 3830 | 3 | 08/14/1997 | 21 | 19 | 130 | 2 | 580 | 351.5 | 297 | 269.5 | 222 | 190 |  | 132 | 98
830403 | 3831 | 3 | 08/14/1997 | 21 | 19 | 130 | 3 | 751 | 454.5 | 385.5 | 349.5 | 287.5 | 246 |  | 172 | 126
830403 | 3831 | 3 | 08/14/1997 | 21 | 19 | 130 | 3 | 751 | 454.5 | 385.5 | 349.5 | 287.5 | 246 |  | 172 | 126
830403 | 3831 | 3 | 08/14/1997 | 21 | 19 | 130 | 3 | 751 | 454.5 | 385.5 | 349.5 | 287.5 | 246 |  | 172 | 126
830403 | 3832 | 3 | 08/14/1997 | 21 | 19 | 130 | 4 | 989 | 604 | 511.5 | 459.5 | 382.5 | 325 |  | 229 | 168
830403 | 3832 | 3 | 08/14/1997 | 21 | 19 | 130 | 4 | 989 | 604 | 511.5 | 459.5 | 382.5 | 325 |  | 229 | 168
830403 | 3832 | 3 | 08/14/1997 | 21 | 19 | 130 | 4 | 989 | 604 | 511.5 | 459.5 | 382.5 | 325 |  | 229 | 168
830403 | 3833 | 3 | 08/14/1997 | 21 | 19 | 140 | 1 | 388 | 233.5 | 183.5 | 179 | 142 | 119.5 |  | 87 | 67
830403 | 3833 | 3 | 08/14/1997 | 21 | 19 | 140 | 1 | 388 | 233.5 | 183.5 | 179 | 142 | 119.5 |  | 87 | 67
830403 | 3833 | 3 | 08/14/1997 | 21 | 19 | 140 | 1 | 388 | 233.5 | 183.5 | 179 | 142 | 119.5 |  | 87 | 67
830403 | 3834 | 3 | 08/14/1997 | 21 | 19 | 140 | 2 | 581 | 348.5 | 287 | 270.5 | 219 | 184 |  | 134.5 | 101.5
830403 | 3834 | 3 | 08/14/1997 | 21 | 19 | 140 | 2 | 581 | 348.5 | 287 | 270.5 | 219 | 184 |  | 134.5 | 101.5
830403 | 3834 | 3 | 08/14/1997 | 21 | 19 | 140 | 2 | 581 | 348.5 | 287 | 270.5 | 219 | 184 |  | 134.5 | 101.5
830403 | 3835 | 3 | 08/14/1997 | 21 | 19 | 140 | 3 | 752 | 451.5 | 375 | 349.5 | 285.5 | 237 |  | 174 | 129.5
830403 | 3835 | 3 | 08/14/1997 | 21 | 19 | 140 | 3 | 752 | 451.5 | 375 | 349.5 | 285.5 | 237 |  | 174 | 129.5
830403 | 3835 | 3 | 08/14/1997 | 21 | 19 | 140 | 3 | 752 | 451.5 | 375 | 349.5 | 285.5 | 237 |  | 174 | 129.5
830403 | 3836 | 3 | 08/14/1997 | 21 | 19 | 140 | 4 | 988 | 601.5 | 498 | 462 | 379.5 | 311 |  | 232.5 | 169
830403 | 3836 | 3 | 08/14/1997 | 21 | 19 | 140 | 4 | 988 | 601.5 | 498 | 462 | 379.5 | 311 |  | 232.5 | 169
830403 | 3836 | 3 | 08/14/1997 | 21 | 19 | 140 | 4 | 988 | 601.5 | 498 | 462 | 379.5 | 311 |  | 232.5 | 169
830403 | 3837 | 3 | 08/14/1997 | 21 | 19 | 150 | 1 | 380 | 227 | 187 | 175.5 | 141 | 126 |  | 90 | 73.5
830403 | 3837 | 3 | 08/14/1997 | 21 | 19 | 150 | 1 | 380 | 227 | 187 | 175.5 | 141 | 126 |  | 90 | 73.5
830403 | 3837 | 3 | 08/14/1997 | 21 | 19 | 150 | 1 | 380 | 227 | 187 | 175.5 | 141 | 126 |  | 90 | 73.5
830403 | 3838 | 3 | 08/14/1997 | 21 | 19 | 150 | 2 | 572 | 345 | 289 | 271 | 221.5 | 191.5 |  | 136.5 | 111
830403 | 3838 | 3 | 08/14/1997 | 21 | 19 | 150 | 2 | 572 | 345 | 289 | 271 | 221.5 | 191.5 |  | 136.5 | 111
830403 | 3838 | 3 | 08/14/1997 | 21 | 19 | 150 | 2 | 572 | 345 | 289 | 271 | 221.5 | 191.5 |  | 136.5 | 111
830403 | 3839 | 3 | 08/14/1997 | 21 | 19 | 150 | 3 | 745 | 449 | 376 | 350.5 | 291 | 248 |  | 177.5 | 143
830403 | 3839 | 3 | 08/14/1997 | 21 | 19 | 150 | 3 | 745 | 449 | 376 | 350.5 | 291 | 248 |  | 177.5 | 143
830403 | 3839 | 3 | 08/14/1997 | 21 | 19 | 150 | 3 | 745 | 449 | 376 | 350.5 | 291 | 248 |  | 177.5 | 143
830403 | 3840 | 3 | 08/14/1997 | 21 | 19 | 150 | 4 | 988 | 596 | 499 | 464.5 | 385.5 | 327.5 |  | 232.5 | 183.5
830403 | 3840 | 3 | 08/14/1997 | 21 | 19 | 150 | 4 | 988 | 596 | 499 | 464.5 | 385.5 | 327.5 |  | 232.5 | 183.5
830403 | 3840 | 3 | 08/14/1997 | 21 | 19 | 150 | 4 | 988 | 596 | 499 | 464.5 | 385.5 | 327.5 |  | 232.5 | 183.5
830403 | 3841 | 3 | 08/10/1999 |  | 24 | 0 | 1 | 402 | 220.5 | 196.5 | 177.5 | 152.5 | 128.5 |  | 95 |  | 56
830403 | 3841 | 3 | 08/10/1999 |  | 24 | 0 | 1 | 402 | 220.5 | 196.5 | 177.5 | 152.5 | 128.5 |  | 95 |  | 56
830403 | 3841 | 3 | 08/10/1999 |  | 24 | 0 | 1 | 402 | 220.5 | 196.5 | 177.5 | 152.5 | 128.5 |  | 95 |  | 56
830403 | 3842 | 3 | 08/10/1999 |  | 24 | 0 | 2 | 582 | 329 | 289 | 262.5 | 223.5 | 189 |  | 137.5 |  | 79.5
830403 | 3842 | 3 | 08/10/1999 |  | 24 | 0 | 2 | 582 | 329 | 289 | 262.5 | 223.5 | 189 |  | 137.5 |  | 79.5
830403 | 3842 | 3 | 08/10/1999 |  | 24 | 0 | 2 | 582 | 329 | 289 | 262.5 | 223.5 | 189 |  | 137.5 |  | 79.5
830403 | 3843 | 3 | 08/10/1999 |  | 24 | 0 | 3 | 834 | 481 | 423.5 | 384.5 | 326.5 | 275.5 |  | 199 |  | 113.5
830403 | 3843 | 3 | 08/10/1999 |  | 24 | 0 | 3 | 834 | 481 | 423.5 | 384.5 | 326.5 | 275.5 |  | 199 |  | 113.5
830403 | 3843 | 3 | 08/10/1999 |  | 24 | 0 | 3 | 834 | 481 | 423.5 | 384.5 | 326.5 | 275.5 |  | 199 |  | 113.5
830403 | 3844 | 3 | 08/10/1999 |  | 24 | 0 | 4 | 985 | 586 | 513.5 | 465.5 | 397.5 | 334.5 |  | 240 |  | 136.5
830403 | 3844 | 3 | 08/10/1999 |  | 24 | 0 | 4 | 985 | 586 | 513.5 | 465.5 | 397.5 | 334.5 |  | 240 |  | 136.5
830403 | 3844 | 3 | 08/10/1999 |  | 24 | 0 | 4 | 985 | 586 | 513.5 | 465.5 | 397.5 | 334.5 |  | 240 |  | 136.5
830403 | 3845 | 3 | 08/10/1999 |  | 24 | 10 | 1 | 404 | 268 | 218.5 | 196 | 163 | 135 |  | 96 |  | 54.5
830403 | 3845 | 3 | 08/10/1999 |  | 24 | 10 | 1 | 404 | 268 | 218.5 | 196 | 163 | 135 |  | 96 |  | 54.5
830403 | 3845 | 3 | 08/10/1999 |  | 24 | 10 | 1 | 404 | 268 | 218.5 | 196 | 163 | 135 |  | 96 |  | 54.5
830403 | 3846 | 3 | 08/10/1999 |  | 24 | 10 | 2 | 579 | 389.5 | 317.5 | 284.5 | 236.5 | 195.5 |  | 137.5 |  | 78
830403 | 3846 | 3 | 08/10/1999 |  | 24 | 10 | 2 | 579 | 389.5 | 317.5 | 284.5 | 236.5 | 195.5 |  | 137.5 |  | 78
830403 | 3846 | 3 | 08/10/1999 |  | 24 | 10 | 2 | 579 | 389.5 | 317.5 | 284.5 | 236.5 | 195.5 |  | 137.5 |  | 78
830403 | 3847 | 3 | 08/10/1999 |  | 24 | 10 | 3 | 827 | 568.5 | 463 | 415.5 | 346 | 285.5 |  | 200.5 |  | 113
830403 | 3847 | 3 | 08/10/1999 |  | 24 | 10 | 3 | 827 | 568.5 | 463 | 415.5 | 346 | 285.5 |  | 200.5 |  | 113
830403 | 3847 | 3 | 08/10/1999 |  | 24 | 10 | 3 | 827 | 568.5 | 463 | 415.5 | 346 | 285.5 |  | 200.5 |  | 113
830403 | 3848 | 3 | 08/10/1999 |  | 24 | 10 | 4 | 975 | 688 | 560 | 503.5 | 419 | 345.5 |  | 242 |  | 135
830403 | 3848 | 3 | 08/10/1999 |  | 24 | 10 | 4 | 975 | 688 | 560 | 503.5 | 419 | 345.5 |  | 242 |  | 135
830403 | 3848 | 3 | 08/10/1999 |  | 24 | 10 | 4 | 975 | 688 | 560 | 503.5 | 419 | 345.5 |  | 242 |  | 135
830403 | 3849 | 3 | 08/10/1999 |  | 24 | 20 | 1 | 407 | 224 | 188 | 169.5 | 144 | 121 |  | 86.5 |  | 51
830403 | 3849 | 3 | 08/10/1999 |  | 24 | 20 | 1 | 407 | 224 | 188 | 169.5 | 144 | 121 |  | 86.5 |  | 51
830403 | 3849 | 3 | 08/10/1999 |  | 24 | 20 | 1 | 407 | 224 | 188 | 169.5 | 144 | 121 |  | 86.5 |  | 51
830403 | 3850 | 3 | 08/10/1999 |  | 24 | 20 | 2 | 580 | 330 | 276.5 | 249.5 | 211 | 176 |  | 127 |  | 73.5
830403 | 3850 | 3 | 08/10/1999 |  | 24 | 20 | 2 | 580 | 330 | 276.5 | 249.5 | 211 | 176 |  | 127 |  | 73.5
830403 | 3850 | 3 | 08/10/1999 |  | 24 | 20 | 2 | 580 | 330 | 276.5 | 249.5 | 211 | 176 |  | 127 |  | 73.5
830403 | 3851 | 3 | 08/10/1999 |  | 24 | 20 | 3 | 827 | 483 | 406 | 366.5 | 308.5 | 259 |  | 184 |  | 106
830403 | 3851 | 3 | 08/10/1999 |  | 24 | 20 | 3 | 827 | 483 | 406 | 366.5 | 308.5 | 259 |  | 184 |  | 106
830403 | 3851 | 3 | 08/10/1999 |  | 24 | 20 | 3 | 827 | 483 | 406 | 366.5 | 308.5 | 259 |  | 184 |  | 106
830403 | 3852 | 3 | 08/10/1999 |  | 24 | 20 | 4 | 976 | 586 | 492.5 | 444 | 375 | 314.5 |  | 222 |  | 126.5
830403 | 3852 | 3 | 08/10/1999 |  | 24 | 20 | 4 | 976 | 586 | 492.5 | 444 | 375 | 314.5 |  | 222 |  | 126.5
830403 | 3852 | 3 | 08/10/1999 |  | 24 | 20 | 4 | 976 | 586 | 492.5 | 444 | 375 | 314.5 |  | 222 |  | 126.5
830403 | 3853 | 3 | 08/10/1999 |  | 24 | 30 | 1 | 403 | 204 | 178 | 163 | 139 | 118.5 |  | 84.5 |  | 49.5
830403 | 3853 | 3 | 08/10/1999 |  | 24 | 30 | 1 | 403 | 204 | 178 | 163 | 139 | 118.5 |  | 84.5 |  | 49.5
830403 | 3853 | 3 | 08/10/1999 |  | 24 | 30 | 1 | 403 | 204 | 178 | 163 | 139 | 118.5 |  | 84.5 |  | 49.5
830403 | 3854 | 3 | 08/10/1999 |  | 24 | 30 | 2 | 577 | 301.5 | 262.5 | 239.5 | 204.5 | 173.5 |  | 125.5 |  | 72.5
830403 | 3854 | 3 | 08/10/1999 |  | 24 | 30 | 2 | 577 | 301.5 | 262.5 | 239.5 | 204.5 | 173.5 |  | 125.5 |  | 72.5
830403 | 3854 | 3 | 08/10/1999 |  | 24 | 30 | 2 | 577 | 301.5 | 262.5 | 239.5 | 204.5 | 173.5 |  | 125.5 |  | 72.5
830403 | 3855 | 3 | 08/10/1999 |  | 24 | 30 | 3 | 825 | 439.5 | 383 | 350 | 299.5 | 253.5 |  | 181 |  | 103.5
830403 | 3855 | 3 | 08/10/1999 |  | 24 | 30 | 3 | 825 | 439.5 | 383 | 350 | 299.5 | 253.5 |  | 181 |  | 103.5
830403 | 3855 | 3 | 08/10/1999 |  | 24 | 30 | 3 | 825 | 439.5 | 383 | 350 | 299.5 | 253.5 |  | 181 |  | 103.5
830403 | 3856 | 3 | 08/10/1999 |  | 24 | 30 | 4 | 976 | 536 | 466 | 426 | 363.5 | 308 |  | 219 |  | 124.5
830403 | 3856 | 3 | 08/10/1999 |  | 24 | 30 | 4 | 976 | 536 | 466 | 426 | 363.5 | 308 |  | 219 |  | 124.5
830403 | 3856 | 3 | 08/10/1999 |  | 24 | 30 | 4 | 976 | 536 | 466 | 426 | 363.5 | 308 |  | 219 |  | 124.5
830403 | 3857 | 3 | 08/10/1999 |  | 24 | 40 | 1 | 401 | 225 | 190 | 170 | 143 | 119 |  | 85.5 |  | 49.5
830403 | 3857 | 3 | 08/10/1999 |  | 24 | 40 | 1 | 401 | 225 | 190 | 170 | 143 | 119 |  | 85.5 |  | 49.5
830403 | 3857 | 3 | 08/10/1999 |  | 24 | 40 | 1 | 401 | 225 | 190 | 170 | 143 | 119 |  | 85.5 |  | 49.5
830403 | 3858 | 3 | 08/10/1999 |  | 24 | 40 | 2 | 576 | 331.5 | 280 | 251.5 | 211.5 | 175 |  | 125.5 |  | 73.5
830403 | 3858 | 3 | 08/10/1999 |  | 24 | 40 | 2 | 576 | 331.5 | 280 | 251.5 | 211.5 | 175 |  | 125.5 |  | 73.5
830403 | 3858 | 3 | 08/10/1999 |  | 24 | 40 | 2 | 576 | 331.5 | 280 | 251.5 | 211.5 | 175 |  | 125.5 |  | 73.5
830403 | 3859 | 3 | 08/10/1999 |  | 24 | 40 | 3 | 826 | 486.5 | 411 | 370.5 | 310 | 258 |  | 184 |  | 106
830403 | 3859 | 3 | 08/10/1999 |  | 24 | 40 | 3 | 826 | 486.5 | 411 | 370.5 | 310 | 258 |  | 184 |  | 106
830403 | 3859 | 3 | 08/10/1999 |  | 24 | 40 | 3 | 826 | 486.5 | 411 | 370.5 | 310 | 258 |  | 184 |  | 106
830403 | 3860 | 3 | 08/10/1999 |  | 24 | 40 | 4 | 976 | 593 | 499.5 | 448.5 | 376.5 | 313 |  | 222 |  | 126.5
830403 | 3860 | 3 | 08/10/1999 |  | 24 | 40 | 4 | 976 | 593 | 499.5 | 448.5 | 376.5 | 313 |  | 222 |  | 126.5
830403 | 3860 | 3 | 08/10/1999 |  | 24 | 40 | 4 | 976 | 593 | 499.5 | 448.5 | 376.5 | 313 |  | 222 |  | 126.5
830403 | 3861 | 3 | 08/10/1999 |  | 24 | 50 | 1 | 400 | 237.5 | 200 | 180 | 152 | 126.5 |  | 93 |  | 52.5
830403 | 3861 | 3 | 08/10/1999 |  | 24 | 50 | 1 | 400 | 237.5 | 200 | 180 | 152 | 126.5 |  | 93 |  | 52.5
830403 | 3861 | 3 | 08/10/1999 |  | 24 | 50 | 1 | 400 | 237.5 | 200 | 180 | 152 | 126.5 |  | 93 |  | 52.5
830403 | 3862 | 3 | 08/10/1999 |  | 24 | 50 | 2 | 576 | 353 | 295.5 | 268 | 225 | 189 |  | 137.5 |  | 80
830403 | 3862 | 3 | 08/10/1999 |  | 24 | 50 | 2 | 576 | 353 | 295.5 | 268 | 225 | 189 |  | 137.5 |  | 80
830403 | 3862 | 3 | 08/10/1999 |  | 24 | 50 | 2 | 576 | 353 | 295.5 | 268 | 225 | 189 |  | 137.5 |  | 80
830403 | 3863 | 3 | 08/10/1999 |  | 24 | 50 | 3 | 825 | 515 | 433 | 393 | 329 | 275.5 |  | 198.5 |  | 113.5
830403 | 3863 | 3 | 08/10/1999 |  | 24 | 50 | 3 | 825 | 515 | 433 | 393 | 329 | 275.5 |  | 198.5 |  | 113.5
830403 | 3863 | 3 | 08/10/1999 |  | 24 | 50 | 3 | 825 | 515 | 433 | 393 | 329 | 275.5 |  | 198.5 |  | 113.5
830403 | 3864 | 3 | 08/10/1999 |  | 24 | 50 | 4 | 974 | 627 | 524.5 | 476.5 | 400 | 335 |  | 240.5 |  | 136.5
830403 | 3864 | 3 | 08/10/1999 |  | 24 | 50 | 4 | 974 | 627 | 524.5 | 476.5 | 400 | 335 |  | 240.5 |  | 136.5
830403 | 3864 | 3 | 08/10/1999 |  | 24 | 50 | 4 | 974 | 627 | 524.5 | 476.5 | 400 | 335 |  | 240.5 |  | 136.5
830403 | 3865 | 3 | 08/10/1999 |  | 24 | 60 | 1 | 395 | 280.5 | 238 | 214.5 | 160 | 129 |  | 90 |  | 52
830403 | 3865 | 3 | 08/10/1999 |  | 24 | 60 | 1 | 395 | 280.5 | 238 | 214.5 | 160 | 129 |  | 90 |  | 52
830403 | 3865 | 3 | 08/10/1999 |  | 24 | 60 | 1 | 395 | 280.5 | 238 | 214.5 | 160 | 129 |  | 90 |  | 52
830403 | 3866 | 3 | 08/10/1999 |  | 24 | 60 | 2 | 568 | 413.5 | 349.5 | 314 | 237.5 | 192 |  | 131.5 |  | 76
830403 | 3866 | 3 | 08/10/1999 |  | 24 | 60 | 2 | 568 | 413.5 | 349.5 | 314 | 237.5 | 192 |  | 131.5 |  | 76
830403 | 3866 | 3 | 08/10/1999 |  | 24 | 60 | 2 | 568 | 413.5 | 349.5 | 314 | 237.5 | 192 |  | 131.5 |  | 76
830403 | 3867 | 3 | 08/10/1999 |  | 24 | 60 | 3 | 816 | 608.5 | 513.5 | 460 | 351 | 283 |  | 193 |  | 111
830403 | 3867 | 3 | 08/10/1999 |  | 24 | 60 | 3 | 816 | 608.5 | 513.5 | 460 | 351 | 283 |  | 193 |  | 111
830403 | 3867 | 3 | 08/10/1999 |  | 24 | 60 | 3 | 816 | 608.5 | 513.5 | 460 | 351 | 283 |  | 193 |  | 111
830403 | 3868 | 3 | 08/10/1999 |  | 24 | 60 | 4 | 967 | 742 | 624.5 | 559.5 | 427.5 | 345 |  | 234 |  | 134
830403 | 3868 | 3 | 08/10/1999 |  | 24 | 60 | 4 | 967 | 742 | 624.5 | 559.5 | 427.5 | 345 |  | 234 |  | 134
830403 | 3868 | 3 | 08/10/1999 |  | 24 | 60 | 4 | 967 | 742 | 624.5 | 559.5 | 427.5 | 345 |  | 234 |  | 134
830403 | 3869 | 3 | 08/10/1999 |  | 24 | 70 | 1 | 395 | 241 | 210.5 | 189.5 | 159.5 | 132 |  | 81 |  | 48
830403 | 3869 | 3 | 08/10/1999 |  | 24 | 70 | 1 | 395 | 241 | 210.5 | 189.5 | 159.5 | 132 |  | 81 |  | 48
830403 | 3869 | 3 | 08/10/1999 |  | 24 | 70 | 1 | 395 | 241 | 210.5 | 189.5 | 159.5 | 132 |  | 81 |  | 48
830403 | 3870 | 3 | 08/10/1999 |  | 24 | 70 | 2 | 572 | 355.5 | 306.5 | 277.5 | 233 | 193.5 |  | 117.5 |  | 68
830403 | 3870 | 3 | 08/10/1999 |  | 24 | 70 | 2 | 572 | 355.5 | 306.5 | 277.5 | 233 | 193.5 |  | 117.5 |  | 68
830403 | 3870 | 3 | 08/10/1999 |  | 24 | 70 | 2 | 572 | 355.5 | 306.5 | 277.5 | 233 | 193.5 |  | 117.5 |  | 68
830403 | 3871 | 3 | 08/10/1999 |  | 24 | 70 | 3 | 822 | 525.5 | 453 | 409.5 | 343 | 284 |  | 173.5 |  | 99
830403 | 3871 | 3 | 08/10/1999 |  | 24 | 70 | 3 | 822 | 525.5 | 453 | 409.5 | 343 | 284 |  | 173.5 |  | 99
830403 | 3871 | 3 | 08/10/1999 |  | 24 | 70 | 3 | 822 | 525.5 | 453 | 409.5 | 343 | 284 |  | 173.5 |  | 99
830403 | 3872 | 3 | 08/10/1999 |  | 24 | 70 | 4 | 972 | 642 | 551 | 498.5 | 417 | 344 |  | 210.5 |  | 119.5
830403 | 3872 | 3 | 08/10/1999 |  | 24 | 70 | 4 | 972 | 642 | 551 | 498.5 | 417 | 344 |  | 210.5 |  | 119.5
830403 | 3872 | 3 | 08/10/1999 |  | 24 | 70 | 4 | 972 | 642 | 551 | 498.5 | 417 | 344 |  | 210.5 |  | 119.5
830403 | 3873 | 3 | 08/10/1999 |  | 24 | 80 | 1 | 396 | 211.5 | 179 | 160 | 133.5 | 110.5 |  | 80 |  | 47.5
830403 | 3873 | 3 | 08/10/1999 |  | 24 | 80 | 1 | 396 | 211.5 | 179 | 160 | 133.5 | 110.5 |  | 80 |  | 47.5
830403 | 3873 | 3 | 08/10/1999 |  | 24 | 80 | 1 | 396 | 211.5 | 179 | 160 | 133.5 | 110.5 |  | 80 |  | 47.5
830403 | 3874 | 3 | 08/10/1999 |  | 24 | 80 | 2 | 572 | 316.5 | 267 | 238.5 | 198 | 164 |  | 119 |  | 69.5
830403 | 3874 | 3 | 08/10/1999 |  | 24 | 80 | 2 | 572 | 316.5 | 267 | 238.5 | 198 | 164 |  | 119 |  | 69.5
830403 | 3874 | 3 | 08/10/1999 |  | 24 | 80 | 2 | 572 | 316.5 | 267 | 238.5 | 198 | 164 |  | 119 |  | 69.5
830403 | 3875 | 3 | 08/10/1999 |  | 24 | 80 | 3 | 822 | 467.5 | 393.5 | 352.5 | 293.5 | 243 |  | 174 |  | 100.5
830403 | 3875 | 3 | 08/10/1999 |  | 24 | 80 | 3 | 822 | 467.5 | 393.5 | 352.5 | 293.5 | 243 |  | 174 |  | 100.5
830403 | 3875 | 3 | 08/10/1999 |  | 24 | 80 | 3 | 822 | 467.5 | 393.5 | 352.5 | 293.5 | 243 |  | 174 |  | 100.5
830403 | 3876 | 3 | 08/10/1999 |  | 24 | 80 | 4 | 972 | 571.5 | 480.5 | 429.5 | 358.5 | 296 |  | 210 |  | 119
830403 | 3876 | 3 | 08/10/1999 |  | 24 | 80 | 4 | 972 | 571.5 | 480.5 | 429.5 | 358.5 | 296 |  | 210 |  | 119
830403 | 3876 | 3 | 08/10/1999 |  | 24 | 80 | 4 | 972 | 571.5 | 480.5 | 429.5 | 358.5 | 296 |  | 210 |  | 119
830403 | 3877 | 3 | 08/10/1999 |  | 24 | 90 | 1 | 395 | 219.5 | 186.5 | 169 | 141.5 | 119 |  | 87.5 |  | 53
830403 | 3877 | 3 | 08/10/1999 |  | 24 | 90 | 1 | 395 | 219.5 | 186.5 | 169 | 141.5 | 119 |  | 87.5 |  | 53
830403 | 3877 | 3 | 08/10/1999 |  | 24 | 90 | 1 | 395 | 219.5 | 186.5 | 169 | 141.5 | 119 |  | 87.5 |  | 53
830403 | 3878 | 3 | 08/10/1999 |  | 24 | 90 | 2 | 573 | 328.5 | 276.5 | 250.5 | 210.5 | 176.5 |  | 128 |  | 76
830403 | 3878 | 3 | 08/10/1999 |  | 24 | 90 | 2 | 573 | 328.5 | 276.5 | 250.5 | 210.5 | 176.5 |  | 128 |  | 76
830403 | 3878 | 3 | 08/10/1999 |  | 24 | 90 | 2 | 573 | 328.5 | 276.5 | 250.5 | 210.5 | 176.5 |  | 128 |  | 76
830403 | 3879 | 3 | 08/10/1999 |  | 24 | 90 | 3 | 826 | 483 | 407.5 | 370 | 310 | 260 |  | 186.5 |  | 108.5
830403 | 3879 | 3 | 08/10/1999 |  | 24 | 90 | 3 | 826 | 483 | 407.5 | 370 | 310 | 260 |  | 186.5 |  | 108.5
830403 | 3879 | 3 | 08/10/1999 |  | 24 | 90 | 3 | 826 | 483 | 407.5 | 370 | 310 | 260 |  | 186.5 |  | 108.5
830403 | 3880 | 3 | 08/10/1999 |  | 24 | 90 | 4 | 974 | 589 | 495.5 | 449 | 376.5 | 315.5 |  | 225.5 |  | 130.5
830403 | 3880 | 3 | 08/10/1999 |  | 24 | 90 | 4 | 974 | 589 | 495.5 | 449 | 376.5 | 315.5 |  | 225.5 |  | 130.5
830403 | 3880 | 3 | 08/10/1999 |  | 24 | 90 | 4 | 974 | 589 | 495.5 | 449 | 376.5 | 315.5 |  | 225.5 |  | 130.5
830403 | 3881 | 3 | 08/10/1999 |  | 24 | 100 | 1 | 395 | 238 | 194.5 | 172.5 | 142.5 | 118 |  | 84 |  | 50
830403 | 3881 | 3 | 08/10/1999 |  | 24 | 100 | 1 | 395 | 238 | 194.5 | 172.5 | 142.5 | 118 |  | 84 |  | 50
830403 | 3881 | 3 | 08/10/1999 |  | 24 | 100 | 1 | 395 | 238 | 194.5 | 172.5 | 142.5 | 118 |  | 84 |  | 50
830403 | 3882 | 3 | 08/10/1999 |  | 24 | 100 | 2 | 574 | 355.5 | 290.5 | 259 | 213 | 176 |  | 126 |  | 73.5
830403 | 3882 | 3 | 08/10/1999 |  | 24 | 100 | 2 | 574 | 355.5 | 290.5 | 259 | 213 | 176 |  | 126 |  | 73.5
830403 | 3882 | 3 | 08/10/1999 |  | 24 | 100 | 2 | 574 | 355.5 | 290.5 | 259 | 213 | 176 |  | 126 |  | 73.5
830403 | 3883 | 3 | 08/10/1999 |  | 24 | 100 | 3 | 826 | 524.5 | 430.5 | 383 | 315 | 260.5 |  | 183.5 |  | 106.5
830403 | 3883 | 3 | 08/10/1999 |  | 24 | 100 | 3 | 826 | 524.5 | 430.5 | 383 | 315 | 260.5 |  | 183.5 |  | 106.5
830403 | 3883 | 3 | 08/10/1999 |  | 24 | 100 | 3 | 826 | 524.5 | 430.5 | 383 | 315 | 260.5 |  | 183.5 |  | 106.5
830403 | 3884 | 3 | 08/10/1999 |  | 24 | 100 | 4 | 975 | 635 | 520.5 | 463.5 | 382 | 316.5 |  | 221.5 |  | 127.5
830403 | 3884 | 3 | 08/10/1999 |  | 24 | 100 | 4 | 975 | 635 | 520.5 | 463.5 | 382 | 316.5 |  | 221.5 |  | 127.5
830403 | 3884 | 3 | 08/10/1999 |  | 24 | 100 | 4 | 975 | 635 | 520.5 | 463.5 | 382 | 316.5 |  | 221.5 |  | 127.5
830403 | 3885 | 3 | 08/10/1999 |  | 24 | 110 | 1 | 397 | 207 | 177.5 | 163 | 140 | 119 |  | 87 |  | 50.5
830403 | 3885 | 3 | 08/10/1999 |  | 24 | 110 | 1 | 397 | 207 | 177.5 | 163 | 140 | 119 |  | 87 |  | 50.5
830403 | 3885 | 3 | 08/10/1999 |  | 24 | 110 | 1 | 397 | 207 | 177.5 | 163 | 140 | 119 |  | 87 |  | 50.5
830403 | 3886 | 3 | 08/10/1999 |  | 24 | 110 | 2 | 574 | 309.5 | 263 | 242.5 | 206 | 174.5 |  | 126.5 |  | 72
830403 | 3886 | 3 | 08/10/1999 |  | 24 | 110 | 2 | 574 | 309.5 | 263 | 242.5 | 206 | 174.5 |  | 126.5 |  | 72
830403 | 3886 | 3 | 08/10/1999 |  | 24 | 110 | 2 | 574 | 309.5 | 263 | 242.5 | 206 | 174.5 |  | 126.5 |  | 72
830403 | 3887 | 3 | 08/10/1999 |  | 24 | 110 | 3 | 826 | 454 | 388 | 359 | 306 | 258 |  | 184.5 |  | 104.5
830403 | 3887 | 3 | 08/10/1999 |  | 24 | 110 | 3 | 826 | 454 | 388 | 359 | 306 | 258 |  | 184.5 |  | 104.5
830403 | 3887 | 3 | 08/10/1999 |  | 24 | 110 | 3 | 826 | 454 | 388 | 359 | 306 | 258 |  | 184.5 |  | 104.5
830403 | 3888 | 3 | 08/10/1999 |  | 24 | 110 | 4 | 973 | 552.5 | 470 | 434.5 | 371 | 313 |  | 222 |  | 124.5
830403 | 3888 | 3 | 08/10/1999 |  | 24 | 110 | 4 | 973 | 552.5 | 470 | 434.5 | 371 | 313 |  | 222 |  | 124.5
830403 | 3888 | 3 | 08/10/1999 |  | 24 | 110 | 4 | 973 | 552.5 | 470 | 434.5 | 371 | 313 |  | 222 |  | 124.5
830403 | 3889 | 3 | 08/10/1999 |  | 24 | 120 | 1 | 395 | 196 | 165 | 149.5 | 130 | 112.5 |  | 82 |  | 49
830403 | 3889 | 3 | 08/10/1999 |  | 24 | 120 | 1 | 395 | 196 | 165 | 149.5 | 130 | 112.5 |  | 82 |  | 49
830403 | 3889 | 3 | 08/10/1999 |  | 24 | 120 | 1 | 395 | 196 | 165 | 149.5 | 130 | 112.5 |  | 82 |  | 49
830403 | 3890 | 3 | 08/10/1999 |  | 24 | 120 | 2 | 571 | 293.5 | 242.5 | 222.5 | 192.5 | 164.5 |  | 121 |  | 70
830403 | 3890 | 3 | 08/10/1999 |  | 24 | 120 | 2 | 571 | 293.5 | 242.5 | 222.5 | 192.5 | 164.5 |  | 121 |  | 70
830403 | 3890 | 3 | 08/10/1999 |  | 24 | 120 | 2 | 571 | 293.5 | 242.5 | 222.5 | 192.5 | 164.5 |  | 121 |  | 70
830403 | 3891 | 3 | 08/10/1999 |  | 24 | 120 | 3 | 825 | 427 | 357 | 325.5 | 283 | 241 |  | 174.5 |  | 101
830403 | 3891 | 3 | 08/10/1999 |  | 24 | 120 | 3 | 825 | 427 | 357 | 325.5 | 283 | 241 |  | 174.5 |  | 101
830403 | 3891 | 3 | 08/10/1999 |  | 24 | 120 | 3 | 825 | 427 | 357 | 325.5 | 283 | 241 |  | 174.5 |  | 101
830403 | 3892 | 3 | 08/10/1999 |  | 24 | 120 | 4 | 975 | 517.5 | 433 | 396 | 342.5 | 291.5 |  | 210.5 |  | 122
830403 | 3892 | 3 | 08/10/1999 |  | 24 | 120 | 4 | 975 | 517.5 | 433 | 396 | 342.5 | 291.5 |  | 210.5 |  | 122
830403 | 3892 | 3 | 08/10/1999 |  | 24 | 120 | 4 | 975 | 517.5 | 433 | 396 | 342.5 | 291.5 |  | 210.5 |  | 122
830403 | 3893 | 3 | 08/10/1999 |  | 24 | 130 | 1 | 393 | 235.5 | 195.5 | 175.5 | 143.5 | 118.5 |  | 84.5 |  | 50.5
830403 | 3893 | 3 | 08/10/1999 |  | 24 | 130 | 1 | 393 | 235.5 | 195.5 | 175.5 | 143.5 | 118.5 |  | 84.5 |  | 50.5
830403 | 3893 | 3 | 08/10/1999 |  | 24 | 130 | 1 | 393 | 235.5 | 195.5 | 175.5 | 143.5 | 118.5 |  | 84.5 |  | 50.5
830403 | 3894 | 3 | 08/10/1999 |  | 24 | 130 | 2 | 568 | 346.5 | 287.5 | 257.5 | 210.5 | 172.5 |  | 122 |  | 71
830403 | 3894 | 3 | 08/10/1999 |  | 24 | 130 | 2 | 568 | 346.5 | 287.5 | 257.5 | 210.5 | 172.5 |  | 122 |  | 71
830403 | 3894 | 3 | 08/10/1999 |  | 24 | 130 | 2 | 568 | 346.5 | 287.5 | 257.5 | 210.5 | 172.5 |  | 122 |  | 71
830403 | 3895 | 3 | 08/10/1999 |  | 24 | 130 | 3 | 819 | 517 | 431.5 | 386 | 315.5 | 260 |  | 182 |  | 105.5
830403 | 3895 | 3 | 08/10/1999 |  | 24 | 130 | 3 | 819 | 517 | 431.5 | 386 | 315.5 | 260 |  | 182 |  | 105.5
830403 | 3895 | 3 | 08/10/1999 |  | 24 | 130 | 3 | 819 | 517 | 431.5 | 386 | 315.5 | 260 |  | 182 |  | 105.5
830403 | 3896 | 3 | 08/10/1999 |  | 24 | 130 | 4 | 972 | 626 | 522.5 | 469 | 383.5 | 316 |  | 220 |  | 126
830403 | 3896 | 3 | 08/10/1999 |  | 24 | 130 | 4 | 972 | 626 | 522.5 | 469 | 383.5 | 316 |  | 220 |  | 126
830403 | 3896 | 3 | 08/10/1999 |  | 24 | 130 | 4 | 972 | 626 | 522.5 | 469 | 383.5 | 316 |  | 220 |  | 126
830403 | 3897 | 3 | 08/10/1999 |  | 24 | 140 | 1 | 394 | 237.5 | 197 | 174 | 144 | 119.5 |  | 84.5 |  | 51
830403 | 3897 | 3 | 08/10/1999 |  | 24 | 140 | 1 | 394 | 237.5 | 197 | 174 | 144 | 119.5 |  | 84.5 |  | 51
830403 | 3897 | 3 | 08/10/1999 |  | 24 | 140 | 1 | 394 | 237.5 | 197 | 174 | 144 | 119.5 |  | 84.5 |  | 51
830403 | 3898 | 3 | 08/10/1999 |  | 24 | 140 | 2 | 567 | 351.5 | 290.5 | 258 | 213.5 | 175 |  | 124 |  | 73.5
830403 | 3898 | 3 | 08/10/1999 |  | 24 | 140 | 2 | 567 | 351.5 | 290.5 | 258 | 213.5 | 175 |  | 124 |  | 73.5
830403 | 3898 | 3 | 08/10/1999 |  | 24 | 140 | 2 | 567 | 351.5 | 290.5 | 258 | 213.5 | 175 |  | 124 |  | 73.5
830403 | 3899 | 3 | 08/10/1999 |  | 24 | 140 | 3 | 823 | 521.5 | 432 | 384.5 | 316.5 | 260.5 |  | 182 |  | 106.5
830403 | 3899 | 3 | 08/10/1999 |  | 24 | 140 | 3 | 823 | 521.5 | 432 | 384.5 | 316.5 | 260.5 |  | 182 |  | 106.5
830403 | 3899 | 3 | 08/10/1999 |  | 24 | 140 | 3 | 823 | 521.5 | 432 | 384.5 | 316.5 | 260.5 |  | 182 |  | 106.5
830403 | 3900 | 3 | 08/10/1999 |  | 24 | 140 | 4 | 971 | 632.5 | 523.5 | 466 | 385 | 316 |  | 220.5 |  | 128
830403 | 3900 | 3 | 08/10/1999 |  | 24 | 140 | 4 | 971 | 632.5 | 523.5 | 466 | 385 | 316 |  | 220.5 |  | 128
830403 | 3900 | 3 | 08/10/1999 |  | 24 | 140 | 4 | 971 | 632.5 | 523.5 | 466 | 385 | 316 |  | 220.5 |  | 128
830403 | 3901 | 3 | 08/10/1999 |  | 24 | 150 | 1 | 392 | 237.5 | 204.5 | 183 | 152 | 124 |  | 89.5 |  | 53.5
830403 | 3901 | 3 | 08/10/1999 |  | 24 | 150 | 1 | 392 | 237.5 | 204.5 | 183 | 152 | 124 |  | 89.5 |  | 53.5
830403 | 3901 | 3 | 08/10/1999 |  | 24 | 150 | 1 | 392 | 237.5 | 204.5 | 183 | 152 | 124 |  | 89.5 |  | 53.5
830403 | 3902 | 3 | 08/10/1999 |  | 24 | 150 | 2 | 569 | 355.5 | 304 | 273 | 226 | 183.5 |  | 131.5 |  | 77.5
830403 | 3902 | 3 | 08/10/1999 |  | 24 | 150 | 2 | 569 | 355.5 | 304 | 273 | 226 | 183.5 |  | 131.5 |  | 77.5
830403 | 3902 | 3 | 08/10/1999 |  | 24 | 150 | 2 | 569 | 355.5 | 304 | 273 | 226 | 183.5 |  | 131.5 |  | 77.5
830403 | 3903 | 3 | 08/10/1999 |  | 24 | 150 | 3 | 821 | 525.5 | 450 | 404 | 334 | 272 |  | 193 |  | 112
830403 | 3903 | 3 | 08/10/1999 |  | 24 | 150 | 3 | 821 | 525.5 | 450 | 404 | 334 | 272 |  | 193 |  | 112
830403 | 3903 | 3 | 08/10/1999 |  | 24 | 150 | 3 | 821 | 525.5 | 450 | 404 | 334 | 272 |  | 193 |  | 112
830403 | 3904 | 3 | 08/10/1999 |  | 24 | 150 | 4 | 975 | 640.5 | 547 | 491.5 | 406.5 | 330 |  | 233 |  | 134.5
830403 | 3904 | 3 | 08/10/1999 |  | 24 | 150 | 4 | 975 | 640.5 | 547 | 491.5 | 406.5 | 330 |  | 233 |  | 134.5
830403 | 3904 | 3 | 08/10/1999 |  | 24 | 150 | 4 | 975 | 640.5 | 547 | 491.5 | 406.5 | 330 |  | 233 |  | 134.5
830403 | 3905 | 3 | 07/21/2001 | 31 | 45 | 0 | 1 | 350 | 335 | 232.5 | 205 | 175 | 147 |  | 105.5 |  | 59
830403 | 3905 | 3 | 07/21/2001 | 31 | 45 | 0 | 1 | 350 | 335 | 232.5 | 205 | 175 | 147 |  | 105.5 |  | 59
830403 | 3905 | 3 | 07/21/2001 | 31 | 45 | 0 | 1 | 350 | 335 | 232.5 | 205 | 175 | 147 |  | 105.5 |  | 59
830403 | 3906 | 3 | 07/21/2001 | 31 | 45 | 0 | 2 | 527 | 502 | 356 | 317 | 268 | 223 |  | 159 |  | 86.5
830403 | 3906 | 3 | 07/21/2001 | 31 | 45 | 0 | 2 | 527 | 502 | 356 | 317 | 268 | 223 |  | 159 |  | 86.5
830403 | 3906 | 3 | 07/21/2001 | 31 | 45 | 0 | 2 | 527 | 502 | 356 | 317 | 268 | 223 |  | 159 |  | 86.5
830403 | 3907 | 3 | 07/21/2001 | 31 | 45 | 0 | 3 | 724 | 701.5 | 499.5 | 444.5 | 373.5 | 311.5 |  | 221 |  | 120
830403 | 3907 | 3 | 07/21/2001 | 31 | 45 | 0 | 3 | 724 | 701.5 | 499.5 | 444.5 | 373.5 | 311.5 |  | 221 |  | 120
830403 | 3907 | 3 | 07/21/2001 | 31 | 45 | 0 | 3 | 724 | 701.5 | 499.5 | 444.5 | 373.5 | 311.5 |  | 221 |  | 120
830403 | 3908 | 3 | 07/21/2001 | 31 | 45 | 0 | 4 | 980 | 965 | 684.5 | 609.5 | 508 | 421.5 |  | 294 |  | 157.5
830403 | 3908 | 3 | 07/21/2001 | 31 | 45 | 0 | 4 | 980 | 965 | 684.5 | 609.5 | 508 | 421.5 |  | 294 |  | 157.5
830403 | 3908 | 3 | 07/21/2001 | 31 | 45 | 0 | 4 | 980 | 965 | 684.5 | 609.5 | 508 | 421.5 |  | 294 |  | 157.5
830403 | 3909 | 3 | 07/21/2001 | 31 | 45 | 10 | 1 | 364 | 380 | 272.5 | 224 | 187 | 153.5 |  | 103.5 |  | 56.5
830403 | 3909 | 3 | 07/21/2001 | 31 | 45 | 10 | 1 | 364 | 380 | 272.5 | 224 | 187 | 153.5 |  | 103.5 |  | 56.5
830403 | 3909 | 3 | 07/21/2001 | 31 | 45 | 10 | 1 | 364 | 380 | 272.5 | 224 | 187 | 153.5 |  | 103.5 |  | 56.5
830403 | 3910 | 3 | 07/21/2001 | 31 | 45 | 10 | 2 | 549 | 582 | 423 | 354.5 | 292 | 238 |  | 158.5 |  | 83
830403 | 3910 | 3 | 07/21/2001 | 31 | 45 | 10 | 2 | 549 | 582 | 423 | 354.5 | 292 | 238 |  | 158.5 |  | 83
830403 | 3910 | 3 | 07/21/2001 | 31 | 45 | 10 | 2 | 549 | 582 | 423 | 354.5 | 292 | 238 |  | 158.5 |  | 83
830403 | 3911 | 3 | 07/21/2001 | 31 | 45 | 10 | 3 | 739 | 817.5 | 595.5 | 501 | 411 | 334 |  | 221.5 |  | 116
830403 | 3911 | 3 | 07/21/2001 | 31 | 45 | 10 | 3 | 739 | 817.5 | 595.5 | 501 | 411 | 334 |  | 221.5 |  | 116
830403 | 3911 | 3 | 07/21/2001 | 31 | 45 | 10 | 3 | 739 | 817.5 | 595.5 | 501 | 411 | 334 |  | 221.5 |  | 116
830403 | 3912 | 3 | 07/21/2001 | 31 | 45 | 10 | 4 | 967 | 1111 | 815 | 684.5 | 558 | 451 |  | 295.5 |  | 155
830403 | 3912 | 3 | 07/21/2001 | 31 | 45 | 10 | 4 | 967 | 1111 | 815 | 684.5 | 558 | 451 |  | 295.5 |  | 155
830403 | 3912 | 3 | 07/21/2001 | 31 | 45 | 10 | 4 | 967 | 1111 | 815 | 684.5 | 558 | 451 |  | 295.5 |  | 155
830403 | 3913 | 3 | 07/21/2001 | 31 | 45 | 20 | 1 | 382 | 312 | 235.5 | 199 | 168 | 140 |  | 97 |  | 55.5
830403 | 3913 | 3 | 07/21/2001 | 31 | 45 | 20 | 1 | 382 | 312 | 235.5 | 199 | 168 | 140 |  | 97 |  | 55.5
830403 | 3913 | 3 | 07/21/2001 | 31 | 45 | 20 | 1 | 382 | 312 | 235.5 | 199 | 168 | 140 |  | 97 |  | 55.5
830403 | 3914 | 3 | 07/21/2001 | 31 | 45 | 20 | 2 | 570 | 474.5 | 361.5 | 311 | 259.5 | 214.5 |  | 147 |  | 81.5
830403 | 3914 | 3 | 07/21/2001 | 31 | 45 | 20 | 2 | 570 | 474.5 | 361.5 | 311 | 259.5 | 214.5 |  | 147 |  | 81.5
830403 | 3914 | 3 | 07/21/2001 | 31 | 45 | 20 | 2 | 570 | 474.5 | 361.5 | 311 | 259.5 | 214.5 |  | 147 |  | 81.5
830403 | 3915 | 3 | 07/21/2001 | 31 | 45 | 20 | 3 | 761 | 660.5 | 504 | 435.5 | 362 | 299 |  | 204 |  | 113
830403 | 3915 | 3 | 07/21/2001 | 31 | 45 | 20 | 3 | 761 | 660.5 | 504 | 435.5 | 362 | 299 |  | 204 |  | 113
830403 | 3915 | 3 | 07/21/2001 | 31 | 45 | 20 | 3 | 761 | 660.5 | 504 | 435.5 | 362 | 299 |  | 204 |  | 113
830403 | 3916 | 3 | 07/21/2001 | 31 | 45 | 20 | 4 | 991 | 895.5 | 687 | 592 | 490.5 | 404 |  | 272 |  | 148.5
830403 | 3916 | 3 | 07/21/2001 | 31 | 45 | 20 | 4 | 991 | 895.5 | 687 | 592 | 490.5 | 404 |  | 272 |  | 148.5
830403 | 3916 | 3 | 07/21/2001 | 31 | 45 | 20 | 4 | 991 | 895.5 | 687 | 592 | 490.5 | 404 |  | 272 |  | 148.5
830801 | 4835 | 2 | 07/18/2001 | 34 | 45 | 100 | 3 | 729 | 494.5 | 330 | 266 | 191.5 | 133 |  | 68 |  | 33.5
830801 | 4835 | 2 | 07/18/2001 | 34 | 45 | 100 | 3 | 729 | 494.5 | 330 | 266 | 191.5 | 133 |  | 68 |  | 33.5
830801 | 4835 | 2 | 07/18/2001 | 34 | 45 | 100 | 3 | 729 | 494.5 | 330 | 266 | 191.5 | 133 |  | 68 |  | 33.5
830801 | 4835 | 2 | 07/18/2001 | 34 | 45 | 100 | 3 | 729 | 494.5 | 330 | 266 | 191.5 | 133 |  | 68 |  | 33.5
830801 | 4836 | 2 | 07/18/2001 | 34 | 45 | 100 | 4 | 971 | 676 | 458 | 369.5 | 267.5 | 187.5 |  | 93.5 |  | 42.5
830801 | 4836 | 2 | 07/18/2001 | 34 | 45 | 100 | 4 | 971 | 676 | 458 | 369.5 | 267.5 | 187.5 |  | 93.5 |  | 42.5
830801 | 4836 | 2 | 07/18/2001 | 34 | 45 | 100 | 4 | 971 | 676 | 458 | 369.5 | 267.5 | 187.5 |  | 93.5 |  | 42.5
830801 | 4836 | 2 | 07/18/2001 | 34 | 45 | 100 | 4 | 971 | 676 | 458 | 369.5 | 267.5 | 187.5 |  | 93.5 |  | 42.5
830801 | 4205 | 1 | 09/21/1995 | 5 | 1.5 | 110 | 1 | 418 | 84 | 71 | 64 | 52 | 44 |  | 28.5 |  | 13
830801 | 4205 | 1 | 09/21/1995 | 5 | 1.5 | 110 | 1 | 418 | 84 | 71 | 64 | 52 | 44 |  | 28.5 |  | 13
830801 | 4205 | 1 | 09/21/1995 | 5 | 1.5 | 110 | 1 | 418 | 84 | 71 | 64 | 52 | 44 |  | 28.5 |  | 13
830801 | 4205 | 1 | 09/21/1995 | 5 | 1.5 | 110 | 1 | 418 | 84 | 71 | 64 | 52 | 44 |  | 28.5 |  | 13
830801 | 4206 | 1 | 09/21/1995 | 5 | 1.5 | 110 | 2 | 605 | 125 | 106 | 94.5 | 78.5 | 65.5 |  | 43 |  | 20
830801 | 4206 | 1 | 09/21/1995 | 5 | 1.5 | 110 | 2 | 605 | 125 | 106 | 94.5 | 78.5 | 65.5 |  | 43 |  | 20
830801 | 4206 | 1 | 09/21/1995 | 5 | 1.5 | 110 | 2 | 605 | 125 | 106 | 94.5 | 78.5 | 65.5 |  | 43 |  | 20
830801 | 4206 | 1 | 09/21/1995 | 5 | 1.5 | 110 | 2 | 605 | 125 | 106 | 94.5 | 78.5 | 65.5 |  | 43 |  | 20
830801 | 4207 | 1 | 09/21/1995 | 5 | 1.5 | 110 | 3 | 819 | 170 | 144.5 | 129.5 | 108 | 90.5 |  | 59.5 |  | 28.5
830801 | 4207 | 1 | 09/21/1995 | 5 | 1.5 | 110 | 3 | 819 | 170 | 144.5 | 129.5 | 108 | 90.5 |  | 59.5 |  | 28.5
830801 | 4207 | 1 | 09/21/1995 | 5 | 1.5 | 110 | 3 | 819 | 170 | 144.5 | 129.5 | 108 | 90.5 |  | 59.5 |  | 28.5
830801 | 4207 | 1 | 09/21/1995 | 5 | 1.5 | 110 | 3 | 819 | 170 | 144.5 | 129.5 | 108 | 90.5 |  | 59.5 |  | 28.5
830801 | 4208 | 1 | 09/21/1995 | 5 | 1.5 | 110 | 4 | 1091 | 224.5 | 191.5 | 171.5 | 143.5 | 120.5 |  | 80 |  | 38
830801 | 4208 | 1 | 09/21/1995 | 5 | 1.5 | 110 | 4 | 1091 | 224.5 | 191.5 | 171.5 | 143.5 | 120.5 |  | 80 |  | 38
830801 | 4208 | 1 | 09/21/1995 | 5 | 1.5 | 110 | 4 | 1091 | 224.5 | 191.5 | 171.5 | 143.5 | 120.5 |  | 80 |  | 38
830801 | 4208 | 1 | 09/21/1995 | 5 | 1.5 | 110 | 4 | 1091 | 224.5 | 191.5 | 171.5 | 143.5 | 120.5 |  | 80 |  | 38
830801 | 5693 | 4 | 07/18/2001 | 32 | 44 | 30 | 1 | 367 | 218 | 110.5 | 87 | 69 | 51 |  | 32 |  | 17.5
830801 | 5693 | 4 | 07/18/2001 | 32 | 44 | 30 | 1 | 367 | 218 | 110.5 | 87 | 69 | 51 |  | 32 |  | 17.5
830801 | 5693 | 4 | 07/18/2001 | 32 | 44 | 30 | 1 | 367 | 218 | 110.5 | 87 | 69 | 51 |  | 32 |  | 17.5
830801 | 5693 | 4 | 07/18/2001 | 32 | 44 | 30 | 1 | 367 | 218 | 110.5 | 87 | 69 | 51 |  | 32 |  | 17.5
830801 | 5694 | 4 | 07/18/2001 | 32 | 44 | 30 | 2 | 519 | 291.5 | 156.5 | 125.5 | 99 | 74 |  | 46 |  | 24.5
830801 | 5694 | 4 | 07/18/2001 | 32 | 44 | 30 | 2 | 519 | 291.5 | 156.5 | 125.5 | 99 | 74 |  | 46 |  | 24.5
830801 | 5694 | 4 | 07/18/2001 | 32 | 44 | 30 | 2 | 519 | 291.5 | 156.5 | 125.5 | 99 | 74 |  | 46 |  | 24.5
830801 | 5694 | 4 | 07/18/2001 | 32 | 44 | 30 | 2 | 519 | 291.5 | 156.5 | 125.5 | 99 | 74 |  | 46 |  | 24.5
830801 | 5695 | 4 | 07/18/2001 | 32 | 44 | 30 | 3 | 703 | 404 | 218 | 174 | 137 | 104.5 |  | 65 |  | 34.5
830801 | 5695 | 4 | 07/18/2001 | 32 | 44 | 30 | 3 | 703 | 404 | 218 | 174 | 137 | 104.5 |  | 65 |  | 34.5
830801 | 5695 | 4 | 07/18/2001 | 32 | 44 | 30 | 3 | 703 | 404 | 218 | 174 | 137 | 104.5 |  | 65 |  | 34.5
830801 | 5695 | 4 | 07/18/2001 | 32 | 44 | 30 | 3 | 703 | 404 | 218 | 174 | 137 | 104.5 |  | 65 |  | 34.5
830801 | 5696 | 4 | 07/18/2001 | 32 | 44 | 30 | 4 | 951 | 512.5 | 297.5 | 239 | 188 | 144 |  | 90 |  | 48
830801 | 5696 | 4 | 07/18/2001 | 32 | 44 | 30 | 4 | 951 | 512.5 | 297.5 | 239 | 188 | 144 |  | 90 |  | 48
830801 | 5696 | 4 | 07/18/2001 | 32 | 44 | 30 | 4 | 951 | 512.5 | 297.5 | 239 | 188 | 144 |  | 90 |  | 48
830801 | 5696 | 4 | 07/18/2001 | 32 | 44 | 30 | 4 | 951 | 512.5 | 297.5 | 239 | 188 | 144 |  | 90 |  | 48
830801 | 5697 | 4 | 07/18/2001 | 32 | 44 | 40 | 1 | 383 | 256.5 | 139 | 111.5 | 84 | 61 |  | 35 |  | 19
830801 | 5697 | 4 | 07/18/2001 | 32 | 44 | 40 | 1 | 383 | 256.5 | 139 | 111.5 | 84 | 61 |  | 35 |  | 19
830801 | 5697 | 4 | 07/18/2001 | 32 | 44 | 40 | 1 | 383 | 256.5 | 139 | 111.5 | 84 | 61 |  | 35 |  | 19
830801 | 5697 | 4 | 07/18/2001 | 32 | 44 | 40 | 1 | 383 | 256.5 | 139 | 111.5 | 84 | 61 |  | 35 |  | 19
830801 | 5698 | 4 | 07/18/2001 | 32 | 44 | 40 | 2 | 549 | 354 | 199.5 | 160.5 | 121.5 | 89 |  | 50 |  | 26.5
830801 | 5698 | 4 | 07/18/2001 | 32 | 44 | 40 | 2 | 549 | 354 | 199.5 | 160.5 | 121.5 | 89 |  | 50 |  | 26.5
830801 | 5698 | 4 | 07/18/2001 | 32 | 44 | 40 | 2 | 549 | 354 | 199.5 | 160.5 | 121.5 | 89 |  | 50 |  | 26.5
830801 | 5698 | 4 | 07/18/2001 | 32 | 44 | 40 | 2 | 549 | 354 | 199.5 | 160.5 | 121.5 | 89 |  | 50 |  | 26.5
830801 | 5699 | 4 | 07/18/2001 | 32 | 44 | 40 | 3 | 729 | 467.5 | 269 | 217 | 164 | 121 |  | 69 |  | 35.5
830801 | 5699 | 4 | 07/18/2001 | 32 | 44 | 40 | 3 | 729 | 467.5 | 269 | 217 | 164 | 121 |  | 69 |  | 35.5
830801 | 5699 | 4 | 07/18/2001 | 32 | 44 | 40 | 3 | 729 | 467.5 | 269 | 217 | 164 | 121 |  | 69 |  | 35.5
830801 | 5699 | 4 | 07/18/2001 | 32 | 44 | 40 | 3 | 729 | 467.5 | 269 | 217 | 164 | 121 |  | 69 |  | 35.5
830801 | 5700 | 4 | 07/18/2001 | 32 | 44 | 40 | 4 | 975 | 639.5 | 377 | 299 | 226.5 | 168 |  | 96 |  | 47.5
830801 | 5700 | 4 | 07/18/2001 | 32 | 44 | 40 | 4 | 975 | 639.5 | 377 | 299 | 226.5 | 168 |  | 96 |  | 47.5
830801 | 5700 | 4 | 07/18/2001 | 32 | 44 | 40 | 4 | 975 | 639.5 | 377 | 299 | 226.5 | 168 |  | 96 |  | 47.5
830801 | 5700 | 4 | 07/18/2001 | 32 | 44 | 40 | 4 | 975 | 639.5 | 377 | 299 | 226.5 | 168 |  | 96 |  | 47.5
830801 | 5701 | 4 | 07/18/2001 | 32 | 44 | 50 | 1 | 399 | 230.5 | 125.5 | 98 | 76.5 | 57.5 |  | 35 |  | 19
830801 | 5701 | 4 | 07/18/2001 | 32 | 44 | 50 | 1 | 399 | 230.5 | 125.5 | 98 | 76.5 | 57.5 |  | 35 |  | 19
830801 | 5701 | 4 | 07/18/2001 | 32 | 44 | 50 | 1 | 399 | 230.5 | 125.5 | 98 | 76.5 | 57.5 |  | 35 |  | 19
830801 | 5701 | 4 | 07/18/2001 | 32 | 44 | 50 | 1 | 399 | 230.5 | 125.5 | 98 | 76.5 | 57.5 |  | 35 |  | 19
830801 | 5702 | 4 | 07/18/2001 | 32 | 44 | 50 | 2 | 568 | 321.5 | 178.5 | 141.5 | 110.5 | 83.5 |  | 50.5 |  | 26.5
830801 | 5702 | 4 | 07/18/2001 | 32 | 44 | 50 | 2 | 568 | 321.5 | 178.5 | 141.5 | 110.5 | 83.5 |  | 50.5 |  | 26.5
830801 | 5702 | 4 | 07/18/2001 | 32 | 44 | 50 | 2 | 568 | 321.5 | 178.5 | 141.5 | 110.5 | 83.5 |  | 50.5 |  | 26.5
830801 | 5702 | 4 | 07/18/2001 | 32 | 44 | 50 | 2 | 568 | 321.5 | 178.5 | 141.5 | 110.5 | 83.5 |  | 50.5 |  | 26.5
830801 | 5703 | 4 | 07/18/2001 | 32 | 44 | 50 | 3 | 759 | 424.5 | 244.5 | 191.5 | 151 | 114 |  | 72 |  | 37.5
830801 | 5703 | 4 | 07/18/2001 | 32 | 44 | 50 | 3 | 759 | 424.5 | 244.5 | 191.5 | 151 | 114 |  | 72 |  | 37.5
830801 | 5703 | 4 | 07/18/2001 | 32 | 44 | 50 | 3 | 759 | 424.5 | 244.5 | 191.5 | 151 | 114 |  | 72 |  | 37.5
830801 | 5703 | 4 | 07/18/2001 | 32 | 44 | 50 | 3 | 759 | 424.5 | 244.5 | 191.5 | 151 | 114 |  | 72 |  | 37.5
830801 | 5704 | 4 | 07/18/2001 | 32 | 44 | 50 | 4 | 999 | 568.5 | 331.5 | 263 | 207.5 | 157 |  | 98 |  | 51.5
830801 | 5704 | 4 | 07/18/2001 | 32 | 44 | 50 | 4 | 999 | 568.5 | 331.5 | 263 | 207.5 | 157 |  | 98 |  | 51.5
830801 | 5704 | 4 | 07/18/2001 | 32 | 44 | 50 | 4 | 999 | 568.5 | 331.5 | 263 | 207.5 | 157 |  | 98 |  | 51.5
830801 | 5704 | 4 | 07/18/2001 | 32 | 44 | 50 | 4 | 999 | 568.5 | 331.5 | 263 | 207.5 | 157 |  | 98 |  | 51.5
830801 | 5705 | 4 | 07/18/2001 | 32 | 44 | 60 | 1 | 385 | 204 | 119.5 | 94.5 | 73.5 | 57 |  | 35 |  | 18
830801 | 5705 | 4 | 07/18/2001 | 32 | 44 | 60 | 1 | 385 | 204 | 119.5 | 94.5 | 73.5 | 57 |  | 35 |  | 18
830801 | 5705 | 4 | 07/18/2001 | 32 | 44 | 60 | 1 | 385 | 204 | 119.5 | 94.5 | 73.5 | 57 |  | 35 |  | 18
830801 | 5705 | 4 | 07/18/2001 | 32 | 44 | 60 | 1 | 385 | 204 | 119.5 | 94.5 | 73.5 | 57 |  | 35 |  | 18
830801 | 5706 | 4 | 07/18/2001 | 32 | 44 | 60 | 2 | 553 | 285 | 172.5 | 135.5 | 106.5 | 82 |  | 50.5 |  | 24.5
830801 | 5706 | 4 | 07/18/2001 | 32 | 44 | 60 | 2 | 553 | 285 | 172.5 | 135.5 | 106.5 | 82 |  | 50.5 |  | 24.5
830801 | 5706 | 4 | 07/18/2001 | 32 | 44 | 60 | 2 | 553 | 285 | 172.5 | 135.5 | 106.5 | 82 |  | 50.5 |  | 24.5
830801 | 5706 | 4 | 07/18/2001 | 32 | 44 | 60 | 2 | 553 | 285 | 172.5 | 135.5 | 106.5 | 82 |  | 50.5 |  | 24.5
830801 | 5707 | 4 | 07/18/2001 | 32 | 44 | 60 | 3 | 738 | 403 | 239.5 | 187.5 | 148 | 113.5 |  | 70.5 |  | 35.5
830801 | 5707 | 4 | 07/18/2001 | 32 | 44 | 60 | 3 | 738 | 403 | 239.5 | 187.5 | 148 | 113.5 |  | 70.5 |  | 35.5
830801 | 5707 | 4 | 07/18/2001 | 32 | 44 | 60 | 3 | 738 | 403 | 239.5 | 187.5 | 148 | 113.5 |  | 70.5 |  | 35.5
830801 | 5707 | 4 | 07/18/2001 | 32 | 44 | 60 | 3 | 738 | 403 | 239.5 | 187.5 | 148 | 113.5 |  | 70.5 |  | 35.5
830801 | 5708 | 4 | 07/18/2001 | 32 | 44 | 60 | 4 | 984 | 533.5 | 327 | 258 | 204 | 157 |  | 97 |  | 48.5
830801 | 5708 | 4 | 07/18/2001 | 32 | 44 | 60 | 4 | 984 | 533.5 | 327 | 258 | 204 | 157 |  | 97 |  | 48.5
830801 | 5708 | 4 | 07/18/2001 | 32 | 44 | 60 | 4 | 984 | 533.5 | 327 | 258 | 204 | 157 |  | 97 |  | 48.5
830801 | 5708 | 4 | 07/18/2001 | 32 | 44 | 60 | 4 | 984 | 533.5 | 327 | 258 | 204 | 157 |  | 97 |  | 48.5
830801 | 5709 | 4 | 07/18/2001 | 32 | 44 | 70 | 1 | 364 | 224.5 | 125 | 98.5 | 74 | 55.5 |  | 32.5 |  | 17
830801 | 5709 | 4 | 07/18/2001 | 32 | 44 | 70 | 1 | 364 | 224.5 | 125 | 98.5 | 74 | 55.5 |  | 32.5 |  | 17
830801 | 5709 | 4 | 07/18/2001 | 32 | 44 | 70 | 1 | 364 | 224.5 | 125 | 98.5 | 74 | 55.5 |  | 32.5 |  | 17
830801 | 5709 | 4 | 07/18/2001 | 32 | 44 | 70 | 1 | 364 | 224.5 | 125 | 98.5 | 74 | 55.5 |  | 32.5 |  | 17
830801 | 5710 | 4 | 07/18/2001 | 32 | 44 | 70 | 2 | 521 | 310.5 | 181.5 | 144.5 | 109 | 82 |  | 48 |  | 22.5
830801 | 5710 | 4 | 07/18/2001 | 32 | 44 | 70 | 2 | 521 | 310.5 | 181.5 | 144.5 | 109 | 82 |  | 48 |  | 22.5
830801 | 5710 | 4 | 07/18/2001 | 32 | 44 | 70 | 2 | 521 | 310.5 | 181.5 | 144.5 | 109 | 82 |  | 48 |  | 22.5
830801 | 5710 | 4 | 07/18/2001 | 32 | 44 | 70 | 2 | 521 | 310.5 | 181.5 | 144.5 | 109 | 82 |  | 48 |  | 22.5
830801 | 5711 | 4 | 07/18/2001 | 32 | 44 | 70 | 3 | 704 | 424 | 251.5 | 201 | 150.5 | 114 |  | 66.5 |  | 31
830801 | 5711 | 4 | 07/18/2001 | 32 | 44 | 70 | 3 | 704 | 424 | 251.5 | 201 | 150.5 | 114 |  | 66.5 |  | 31
830801 | 5711 | 4 | 07/18/2001 | 32 | 44 | 70 | 3 | 704 | 424 | 251.5 | 201 | 150.5 | 114 |  | 66.5 |  | 31
830801 | 5711 | 4 | 07/18/2001 | 32 | 44 | 70 | 3 | 704 | 424 | 251.5 | 201 | 150.5 | 114 |  | 66.5 |  | 31
830801 | 5712 | 4 | 07/18/2001 | 32 | 44 | 70 | 4 | 958 | 565.5 | 348.5 | 280 | 211.5 | 159 |  | 93 |  | 42.5
830801 | 5712 | 4 | 07/18/2001 | 32 | 44 | 70 | 4 | 958 | 565.5 | 348.5 | 280 | 211.5 | 159 |  | 93 |  | 42.5
830801 | 5712 | 4 | 07/18/2001 | 32 | 44 | 70 | 4 | 958 | 565.5 | 348.5 | 280 | 211.5 | 159 |  | 93 |  | 42.5
830801 | 5712 | 4 | 07/18/2001 | 32 | 44 | 70 | 4 | 958 | 565.5 | 348.5 | 280 | 211.5 | 159 |  | 93 |  | 42.5
830801 | 5713 | 4 | 07/18/2001 | 32 | 44 | 80 | 1 | 364 | 227 | 119.5 | 90 | 71 | 55 |  | 34.5 |  | 18
830801 | 5713 | 4 | 07/18/2001 | 32 | 44 | 80 | 1 | 364 | 227 | 119.5 | 90 | 71 | 55 |  | 34.5 |  | 18
830801 | 5713 | 4 | 07/18/2001 | 32 | 44 | 80 | 1 | 364 | 227 | 119.5 | 90 | 71 | 55 |  | 34.5 |  | 18
830801 | 5713 | 4 | 07/18/2001 | 32 | 44 | 80 | 1 | 364 | 227 | 119.5 | 90 | 71 | 55 |  | 34.5 |  | 18
830801 | 5714 | 4 | 07/18/2001 | 32 | 44 | 80 | 2 | 535 | 311.5 | 176.5 | 134.5 | 106.5 | 83.5 |  | 52 |  | 25.5
830801 | 5714 | 4 | 07/18/2001 | 32 | 44 | 80 | 2 | 535 | 311.5 | 176.5 | 134.5 | 106.5 | 83.5 |  | 52 |  | 25.5
830801 | 5714 | 4 | 07/18/2001 | 32 | 44 | 80 | 2 | 535 | 311.5 | 176.5 | 134.5 | 106.5 | 83.5 |  | 52 |  | 25.5
830801 | 5714 | 4 | 07/18/2001 | 32 | 44 | 80 | 2 | 535 | 311.5 | 176.5 | 134.5 | 106.5 | 83.5 |  | 52 |  | 25.5
830801 | 5715 | 4 | 07/18/2001 | 32 | 44 | 80 | 3 | 724 | 420 | 242 | 188 | 150.5 | 118 |  | 73 |  | 36.5
830801 | 5715 | 4 | 07/18/2001 | 32 | 44 | 80 | 3 | 724 | 420 | 242 | 188 | 150.5 | 118 |  | 73 |  | 36.5
830801 | 5715 | 4 | 07/18/2001 | 32 | 44 | 80 | 3 | 724 | 420 | 242 | 188 | 150.5 | 118 |  | 73 |  | 36.5
830801 | 5715 | 4 | 07/18/2001 | 32 | 44 | 80 | 3 | 724 | 420 | 242 | 188 | 150.5 | 118 |  | 73 |  | 36.5
830801 | 5716 | 4 | 07/18/2001 | 32 | 44 | 80 | 4 | 975 | 569.5 | 329 | 259 | 207 | 163 |  | 102 |  | 49
830801 | 5716 | 4 | 07/18/2001 | 32 | 44 | 80 | 4 | 975 | 569.5 | 329 | 259 | 207 | 163 |  | 102 |  | 49
830801 | 5716 | 4 | 07/18/2001 | 32 | 44 | 80 | 4 | 975 | 569.5 | 329 | 259 | 207 | 163 |  | 102 |  | 49
830801 | 5716 | 4 | 07/18/2001 | 32 | 44 | 80 | 4 | 975 | 569.5 | 329 | 259 | 207 | 163 |  | 102 |  | 49
830801 | 5717 | 4 | 07/18/2001 | 32 | 44 | 90 | 1 | 373 | 217.5 | 127 | 96.5 | 75 | 58 |  | 37 |  | 20
830801 | 5717 | 4 | 07/18/2001 | 32 | 44 | 90 | 1 | 373 | 217.5 | 127 | 96.5 | 75 | 58 |  | 37 |  | 20
830801 | 5717 | 4 | 07/18/2001 | 32 | 44 | 90 | 1 | 373 | 217.5 | 127 | 96.5 | 75 | 58 |  | 37 |  | 20
830801 | 5717 | 4 | 07/18/2001 | 32 | 44 | 90 | 1 | 373 | 217.5 | 127 | 96.5 | 75 | 58 |  | 37 |  | 20
830801 | 5718 | 4 | 07/18/2001 | 32 | 44 | 90 | 2 | 545 | 298 | 184.5 | 144 | 112.5 | 86.5 |  | 54.5 |  | 28.5
830801 | 5718 | 4 | 07/18/2001 | 32 | 44 | 90 | 2 | 545 | 298 | 184.5 | 144 | 112.5 | 86.5 |  | 54.5 |  | 28.5
830801 | 5718 | 4 | 07/18/2001 | 32 | 44 | 90 | 2 | 545 | 298 | 184.5 | 144 | 112.5 | 86.5 |  | 54.5 |  | 28.5
830801 | 5718 | 4 | 07/18/2001 | 32 | 44 | 90 | 2 | 545 | 298 | 184.5 | 144 | 112.5 | 86.5 |  | 54.5 |  | 28.5
830801 | 5719 | 4 | 07/18/2001 | 32 | 44 | 90 | 3 | 722 | 407 | 252 | 198.5 | 154.5 | 121.5 |  | 75.5 |  | 40
830801 | 5719 | 4 | 07/18/2001 | 32 | 44 | 90 | 3 | 722 | 407 | 252 | 198.5 | 154.5 | 121.5 |  | 75.5 |  | 40
830801 | 5719 | 4 | 07/18/2001 | 32 | 44 | 90 | 3 | 722 | 407 | 252 | 198.5 | 154.5 | 121.5 |  | 75.5 |  | 40
830801 | 5719 | 4 | 07/18/2001 | 32 | 44 | 90 | 3 | 722 | 407 | 252 | 198.5 | 154.5 | 121.5 |  | 75.5 |  | 40
830801 | 5720 | 4 | 07/18/2001 | 32 | 44 | 90 | 4 | 970 | 548.5 | 343 | 272 | 213 | 167 |  | 104.5 |  | 54.5
830801 | 5720 | 4 | 07/18/2001 | 32 | 44 | 90 | 4 | 970 | 548.5 | 343 | 272 | 213 | 167 |  | 104.5 |  | 54.5
830801 | 5720 | 4 | 07/18/2001 | 32 | 44 | 90 | 4 | 970 | 548.5 | 343 | 272 | 213 | 167 |  | 104.5 |  | 54.5
830801 | 5720 | 4 | 07/18/2001 | 32 | 44 | 90 | 4 | 970 | 548.5 | 343 | 272 | 213 | 167 |  | 104.5 |  | 54.5
830801 | 5721 | 4 | 07/18/2001 | 32 | 44 | 100 | 1 | 379 | 235 | 129.5 | 104.5 | 83 | 64 |  | 39.5 |  | 20.5
830801 | 5721 | 4 | 07/18/2001 | 32 | 44 | 100 | 1 | 379 | 235 | 129.5 | 104.5 | 83 | 64 |  | 39.5 |  | 20.5
830801 | 5721 | 4 | 07/18/2001 | 32 | 44 | 100 | 1 | 379 | 235 | 129.5 | 104.5 | 83 | 64 |  | 39.5 |  | 20.5
830801 | 5721 | 4 | 07/18/2001 | 32 | 44 | 100 | 1 | 379 | 235 | 129.5 | 104.5 | 83 | 64 |  | 39.5 |  | 20.5
830801 | 5722 | 4 | 07/18/2001 | 32 | 44 | 100 | 2 | 544 | 327 | 188.5 | 154.5 | 122.5 | 95 |  | 59 |  | 31
830801 | 5722 | 4 | 07/18/2001 | 32 | 44 | 100 | 2 | 544 | 327 | 188.5 | 154.5 | 122.5 | 95 |  | 59 |  | 31
830801 | 5722 | 4 | 07/18/2001 | 32 | 44 | 100 | 2 | 544 | 327 | 188.5 | 154.5 | 122.5 | 95 |  | 59 |  | 31
830801 | 5722 | 4 | 07/18/2001 | 32 | 44 | 100 | 2 | 544 | 327 | 188.5 | 154.5 | 122.5 | 95 |  | 59 |  | 31
830801 | 5723 | 4 | 07/18/2001 | 32 | 44 | 100 | 3 | 726 | 435.5 | 261.5 | 215.5 | 171 | 133 |  | 83.5 |  | 44
830801 | 5723 | 4 | 07/18/2001 | 32 | 44 | 100 | 3 | 726 | 435.5 | 261.5 | 215.5 | 171 | 133 |  | 83.5 |  | 44
830801 | 5723 | 4 | 07/18/2001 | 32 | 44 | 100 | 3 | 726 | 435.5 | 261.5 | 215.5 | 171 | 133 |  | 83.5 |  | 44
830801 | 5723 | 4 | 07/18/2001 | 32 | 44 | 100 | 3 | 726 | 435.5 | 261.5 | 215.5 | 171 | 133 |  | 83.5 |  | 44
830801 | 5724 | 4 | 07/18/2001 | 32 | 44 | 100 | 4 | 968 | 586.5 | 359.5 | 294 | 235 | 182.5 |  | 115.5 |  | 61.5
830801 | 5724 | 4 | 07/18/2001 | 32 | 44 | 100 | 4 | 968 | 586.5 | 359.5 | 294 | 235 | 182.5 |  | 115.5 |  | 61.5
830801 | 5724 | 4 | 07/18/2001 | 32 | 44 | 100 | 4 | 968 | 586.5 | 359.5 | 294 | 235 | 182.5 |  | 115.5 |  | 61.5
830801 | 5724 | 4 | 07/18/2001 | 32 | 44 | 100 | 4 | 968 | 586.5 | 359.5 | 294 | 235 | 182.5 |  | 115.5 |  | 61.5
830801 | 5725 | 4 | 07/18/2001 | 32 | 44 | 110 | 1 | 371 | 227.5 | 127 | 99.5 | 78.5 | 60 |  | 37.5 |  | 19.5
830801 | 5725 | 4 | 07/18/2001 | 32 | 44 | 110 | 1 | 371 | 227.5 | 127 | 99.5 | 78.5 | 60 |  | 37.5 |  | 19.5
830801 | 5725 | 4 | 07/18/2001 | 32 | 44 | 110 | 1 | 371 | 227.5 | 127 | 99.5 | 78.5 | 60 |  | 37.5 |  | 19.5
830801 | 5725 | 4 | 07/18/2001 | 32 | 44 | 110 | 1 | 371 | 227.5 | 127 | 99.5 | 78.5 | 60 |  | 37.5 |  | 19.5
830801 | 5726 | 4 | 07/18/2001 | 32 | 44 | 110 | 2 | 539 | 317 | 185 | 147.5 | 117 | 90 |  | 55.5 |  | 28.5
830801 | 5726 | 4 | 07/18/2001 | 32 | 44 | 110 | 2 | 539 | 317 | 185 | 147.5 | 117 | 90 |  | 55.5 |  | 28.5
830801 | 5726 | 4 | 07/18/2001 | 32 | 44 | 110 | 2 | 539 | 317 | 185 | 147.5 | 117 | 90 |  | 55.5 |  | 28.5
830801 | 5726 | 4 | 07/18/2001 | 32 | 44 | 110 | 2 | 539 | 317 | 185 | 147.5 | 117 | 90 |  | 55.5 |  | 28.5
830801 | 5727 | 4 | 07/18/2001 | 32 | 44 | 110 | 3 | 729 | 425 | 254 | 202.5 | 162.5 | 125.5 |  | 78 |  | 40.5
830801 | 5727 | 4 | 07/18/2001 | 32 | 44 | 110 | 3 | 729 | 425 | 254 | 202.5 | 162.5 | 125.5 |  | 78 |  | 40.5
830801 | 5727 | 4 | 07/18/2001 | 32 | 44 | 110 | 3 | 729 | 425 | 254 | 202.5 | 162.5 | 125.5 |  | 78 |  | 40.5
830801 | 5727 | 4 | 07/18/2001 | 32 | 44 | 110 | 3 | 729 | 425 | 254 | 202.5 | 162.5 | 125.5 |  | 78 |  | 40.5
830801 | 5728 | 4 | 07/18/2001 | 32 | 44 | 110 | 4 | 984 | 576 | 346.5 | 279 | 223.5 | 173 |  | 107.5 |  | 55
830801 | 5728 | 4 | 07/18/2001 | 32 | 44 | 110 | 4 | 984 | 576 | 346.5 | 279 | 223.5 | 173 |  | 107.5 |  | 55
830801 | 5728 | 4 | 07/18/2001 | 32 | 44 | 110 | 4 | 984 | 576 | 346.5 | 279 | 223.5 | 173 |  | 107.5 |  | 55
830801 | 5728 | 4 | 07/18/2001 | 32 | 44 | 110 | 4 | 984 | 576 | 346.5 | 279 | 223.5 | 173 |  | 107.5 |  | 55
830801 | 5729 | 4 | 07/18/2001 | 32 | 44 | 120 | 1 | 365 | 211 | 114.5 | 87 | 70.5 | 53 |  | 33 |  | 17.5
830801 | 5729 | 4 | 07/18/2001 | 32 | 44 | 120 | 1 | 365 | 211 | 114.5 | 87 | 70.5 | 53 |  | 33 |  | 17.5
830801 | 5729 | 4 | 07/18/2001 | 32 | 44 | 120 | 1 | 365 | 211 | 114.5 | 87 | 70.5 | 53 |  | 33 |  | 17.5
830801 | 5729 | 4 | 07/18/2001 | 32 | 44 | 120 | 1 | 365 | 211 | 114.5 | 87 | 70.5 | 53 |  | 33 |  | 17.5
830801 | 5730 | 4 | 07/18/2001 | 32 | 44 | 120 | 2 | 535 | 302.5 | 171.5 | 132 | 107.5 | 82 |  | 51 |  | 27.5
830801 | 5730 | 4 | 07/18/2001 | 32 | 44 | 120 | 2 | 535 | 302.5 | 171.5 | 132 | 107.5 | 82 |  | 51 |  | 27.5
830801 | 5730 | 4 | 07/18/2001 | 32 | 44 | 120 | 2 | 535 | 302.5 | 171.5 | 132 | 107.5 | 82 |  | 51 |  | 27.5
830801 | 5730 | 4 | 07/18/2001 | 32 | 44 | 120 | 2 | 535 | 302.5 | 171.5 | 132 | 107.5 | 82 |  | 51 |  | 27.5
830801 | 5731 | 4 | 07/18/2001 | 32 | 44 | 120 | 3 | 725 | 409.5 | 237.5 | 184.5 | 150 | 116 |  | 73 |  | 39.5
830801 | 5731 | 4 | 07/18/2001 | 32 | 44 | 120 | 3 | 725 | 409.5 | 237.5 | 184.5 | 150 | 116 |  | 73 |  | 39.5
830801 | 5731 | 4 | 07/18/2001 | 32 | 44 | 120 | 3 | 725 | 409.5 | 237.5 | 184.5 | 150 | 116 |  | 73 |  | 39.5
830801 | 5731 | 4 | 07/18/2001 | 32 | 44 | 120 | 3 | 725 | 409.5 | 237.5 | 184.5 | 150 | 116 |  | 73 |  | 39.5
830801 | 5732 | 4 | 07/18/2001 | 32 | 44 | 120 | 4 | 985 | 548.5 | 327.5 | 258 | 206.5 | 161 |  | 101 |  | 53
830801 | 5732 | 4 | 07/18/2001 | 32 | 44 | 120 | 4 | 985 | 548.5 | 327.5 | 258 | 206.5 | 161 |  | 101 |  | 53
830801 | 5732 | 4 | 07/18/2001 | 32 | 44 | 120 | 4 | 985 | 548.5 | 327.5 | 258 | 206.5 | 161 |  | 101 |  | 53
830801 | 5732 | 4 | 07/18/2001 | 32 | 44 | 120 | 4 | 985 | 548.5 | 327.5 | 258 | 206.5 | 161 |  | 101 |  | 53
830801 | 5733 | 4 | 07/18/2001 | 32 | 44 | 130 | 1 | 390 | 213.5 | 116 | 93 | 73.5 | 57 |  | 35 |  | 19
830801 | 5733 | 4 | 07/18/2001 | 32 | 44 | 130 | 1 | 390 | 213.5 | 116 | 93 | 73.5 | 57 |  | 35 |  | 19
830801 | 5733 | 4 | 07/18/2001 | 32 | 44 | 130 | 1 | 390 | 213.5 | 116 | 93 | 73.5 | 57 |  | 35 |  | 19
830801 | 5733 | 4 | 07/18/2001 | 32 | 44 | 130 | 1 | 390 | 213.5 | 116 | 93 | 73.5 | 57 |  | 35 |  | 19
830801 | 5734 | 4 | 07/18/2001 | 32 | 44 | 130 | 2 | 559 | 310 | 168.5 | 134.5 | 107 | 83 |  | 51 |  | 27
830801 | 5734 | 4 | 07/18/2001 | 32 | 44 | 130 | 2 | 559 | 310 | 168.5 | 134.5 | 107 | 83 |  | 51 |  | 27
830801 | 5734 | 4 | 07/18/2001 | 32 | 44 | 130 | 2 | 559 | 310 | 168.5 | 134.5 | 107 | 83 |  | 51 |  | 27
830801 | 5734 | 4 | 07/18/2001 | 32 | 44 | 130 | 2 | 559 | 310 | 168.5 | 134.5 | 107 | 83 |  | 51 |  | 27
830801 | 5735 | 4 | 07/18/2001 | 32 | 44 | 130 | 3 | 748 | 415 | 234 | 188.5 | 149 | 116 |  | 72 |  | 38.5
830801 | 5735 | 4 | 07/18/2001 | 32 | 44 | 130 | 3 | 748 | 415 | 234 | 188.5 | 149 | 116 |  | 72 |  | 38.5
830801 | 5735 | 4 | 07/18/2001 | 32 | 44 | 130 | 3 | 748 | 415 | 234 | 188.5 | 149 | 116 |  | 72 |  | 38.5
830801 | 5735 | 4 | 07/18/2001 | 32 | 44 | 130 | 3 | 748 | 415 | 234 | 188.5 | 149 | 116 |  | 72 |  | 38.5
830801 | 5736 | 4 | 07/18/2001 | 32 | 44 | 130 | 4 | 989 | 561 | 323.5 | 263.5 | 208 | 161 |  | 100 |  | 52.5
830801 | 5736 | 4 | 07/18/2001 | 32 | 44 | 130 | 4 | 989 | 561 | 323.5 | 263.5 | 208 | 161 |  | 100 |  | 52.5
830801 | 5736 | 4 | 07/18/2001 | 32 | 44 | 130 | 4 | 989 | 561 | 323.5 | 263.5 | 208 | 161 |  | 100 |  | 52.5
830801 | 5736 | 4 | 07/18/2001 | 32 | 44 | 130 | 4 | 989 | 561 | 323.5 | 263.5 | 208 | 161 |  | 100 |  | 52.5
830801 | 5737 | 4 | 07/18/2001 | 32 | 44 | 140 | 1 | 383 | 202.5 | 123.5 | 94 | 72 | 56.5 |  | 34 |  | 19
830801 | 5737 | 4 | 07/18/2001 | 32 | 44 | 140 | 1 | 383 | 202.5 | 123.5 | 94 | 72 | 56.5 |  | 34 |  | 19
830801 | 5737 | 4 | 07/18/2001 | 32 | 44 | 140 | 1 | 383 | 202.5 | 123.5 | 94 | 72 | 56.5 |  | 34 |  | 19
830801 | 5737 | 4 | 07/18/2001 | 32 | 44 | 140 | 1 | 383 | 202.5 | 123.5 | 94 | 72 | 56.5 |  | 34 |  | 19
830801 | 5738 | 4 | 07/18/2001 | 32 | 44 | 140 | 2 | 552 | 288 | 180 | 135.5 | 105 | 81 |  | 50 |  | 26.5
830801 | 5738 | 4 | 07/18/2001 | 32 | 44 | 140 | 2 | 552 | 288 | 180 | 135.5 | 105 | 81 |  | 50 |  | 26.5
830801 | 5738 | 4 | 07/18/2001 | 32 | 44 | 140 | 2 | 552 | 288 | 180 | 135.5 | 105 | 81 |  | 50 |  | 26.5
830801 | 5738 | 4 | 07/18/2001 | 32 | 44 | 140 | 2 | 552 | 288 | 180 | 135.5 | 105 | 81 |  | 50 |  | 26.5
830801 | 5739 | 4 | 07/18/2001 | 32 | 44 | 140 | 3 | 734 | 385.5 | 250 | 190 | 147.5 | 114 |  | 71 |  | 38
830801 | 5739 | 4 | 07/18/2001 | 32 | 44 | 140 | 3 | 734 | 385.5 | 250 | 190 | 147.5 | 114 |  | 71 |  | 38
830801 | 5739 | 4 | 07/18/2001 | 32 | 44 | 140 | 3 | 734 | 385.5 | 250 | 190 | 147.5 | 114 |  | 71 |  | 38
830801 | 5739 | 4 | 07/18/2001 | 32 | 44 | 140 | 3 | 734 | 385.5 | 250 | 190 | 147.5 | 114 |  | 71 |  | 38
830801 | 5740 | 4 | 07/18/2001 | 32 | 44 | 140 | 4 | 974 | 526 | 341.5 | 261 | 204.5 | 158 |  | 98 |  | 51
830801 | 5740 | 4 | 07/18/2001 | 32 | 44 | 140 | 4 | 974 | 526 | 341.5 | 261 | 204.5 | 158 |  | 98 |  | 51
830801 | 5740 | 4 | 07/18/2001 | 32 | 44 | 140 | 4 | 974 | 526 | 341.5 | 261 | 204.5 | 158 |  | 98 |  | 51
830801 | 5740 | 4 | 07/18/2001 | 32 | 44 | 140 | 4 | 974 | 526 | 341.5 | 261 | 204.5 | 158 |  | 98 |  | 51
830801 | 5741 | 4 | 07/18/2001 | 32 | 44 | 150 | 1 | 369 | 259.5 | 160 | 114.5 | 89 | 65 |  | 38.5 |  | 20.5
830801 | 5741 | 4 | 07/18/2001 | 32 | 44 | 150 | 1 | 369 | 259.5 | 160 | 114.5 | 89 | 65 |  | 38.5 |  | 20.5
830801 | 5741 | 4 | 07/18/2001 | 32 | 44 | 150 | 1 | 369 | 259.5 | 160 | 114.5 | 89 | 65 |  | 38.5 |  | 20.5
830801 | 5741 | 4 | 07/18/2001 | 32 | 44 | 150 | 1 | 369 | 259.5 | 160 | 114.5 | 89 | 65 |  | 38.5 |  | 20.5
830801 | 5742 | 4 | 07/18/2001 | 32 | 44 | 150 | 2 | 531 | 355.5 | 234 | 168.5 | 131 | 97 |  | 57 |  | 28.5
830801 | 5742 | 4 | 07/18/2001 | 32 | 44 | 150 | 2 | 531 | 355.5 | 234 | 168.5 | 131 | 97 |  | 57 |  | 28.5
830801 | 5742 | 4 | 07/18/2001 | 32 | 44 | 150 | 2 | 531 | 355.5 | 234 | 168.5 | 131 | 97 |  | 57 |  | 28.5
830801 | 5742 | 4 | 07/18/2001 | 32 | 44 | 150 | 2 | 531 | 355.5 | 234 | 168.5 | 131 | 97 |  | 57 |  | 28.5
830801 | 5743 | 4 | 07/18/2001 | 32 | 44 | 150 | 3 | 725 | 491.5 | 323 | 236 | 183 | 137 |  | 81 |  | 41
830801 | 5743 | 4 | 07/18/2001 | 32 | 44 | 150 | 3 | 725 | 491.5 | 323 | 236 | 183 | 137 |  | 81 |  | 41
830801 | 5743 | 4 | 07/18/2001 | 32 | 44 | 150 | 3 | 725 | 491.5 | 323 | 236 | 183 | 137 |  | 81 |  | 41
830801 | 5743 | 4 | 07/18/2001 | 32 | 44 | 150 | 3 | 725 | 491.5 | 323 | 236 | 183 | 137 |  | 81 |  | 41
830801 | 5744 | 4 | 07/18/2001 | 32 | 44 | 150 | 4 | 984 | 673.5 | 441.5 | 326.5 | 253.5 | 189.5 |  | 111.5 |  | 55
830801 | 5744 | 4 | 07/18/2001 | 32 | 44 | 150 | 4 | 984 | 673.5 | 441.5 | 326.5 | 253.5 | 189.5 |  | 111.5 |  | 55
830801 | 5744 | 4 | 07/18/2001 | 32 | 44 | 150 | 4 | 984 | 673.5 | 441.5 | 326.5 | 253.5 | 189.5 |  | 111.5 |  | 55
830801 | 5744 | 4 | 07/18/2001 | 32 | 44 | 150 | 4 | 984 | 673.5 | 441.5 | 326.5 | 253.5 | 189.5 |  | 111.5 |  | 55
830801 | 5745 | 4 | 08/11/2003 | 30.4 | 37 | 0 | 1 | 376 | 164 | 103 | 84 | 64 | 47 |  | 29 | 21 | 16 | 14
830801 | 5745 | 4 | 08/11/2003 | 30.4 | 37 | 0 | 1 | 376 | 164 | 103 | 84 | 64 | 47 |  | 29 | 21 | 16 | 14
830801 | 5745 | 4 | 08/11/2003 | 30.4 | 37 | 0 | 1 | 376 | 164 | 103 | 84 | 64 | 47 |  | 29 | 21 | 16 | 14
830801 | 5745 | 4 | 08/11/2003 | 30.4 | 37 | 0 | 1 | 376 | 164 | 103 | 84 | 64 | 47 |  | 29 | 21 | 16 | 14
830801 | 5746 | 4 | 08/11/2003 | 30.4 | 37 | 0 | 2 | 583 | 250 | 160 | 132 | 103 | 75 |  | 46 | 33 | 25 | 20
830801 | 5746 | 4 | 08/11/2003 | 30.4 | 37 | 0 | 2 | 583 | 250 | 160 | 132 | 103 | 75 |  | 46 | 33 | 25 | 20
830801 | 5746 | 4 | 08/11/2003 | 30.4 | 37 | 0 | 2 | 583 | 250 | 160 | 132 | 103 | 75 |  | 46 | 33 | 25 | 20
830801 | 5746 | 4 | 08/11/2003 | 30.4 | 37 | 0 | 2 | 583 | 250 | 160 | 132 | 103 | 75 |  | 46 | 33 | 25 | 20
830801 | 5747 | 4 | 08/11/2003 | 30.4 | 37 | 0 | 3 | 747 | 317 | 204 | 167 | 128 | 97 |  | 58 | 41 | 33 | 26
830801 | 5747 | 4 | 08/11/2003 | 30.4 | 37 | 0 | 3 | 747 | 317 | 204 | 167 | 128 | 97 |  | 58 | 41 | 33 | 26
830801 | 5747 | 4 | 08/11/2003 | 30.4 | 37 | 0 | 3 | 747 | 317 | 204 | 167 | 128 | 97 |  | 58 | 41 | 33 | 26
830801 | 5747 | 4 | 08/11/2003 | 30.4 | 37 | 0 | 3 | 747 | 317 | 204 | 167 | 128 | 97 |  | 58 | 41 | 33 | 26
830801 | 5748 | 4 | 08/11/2003 | 30.4 | 37 | 0 | 4 | 986 | 420 | 271 | 222 | 171 | 131 |  | 79 | 55 | 44 | 37
830801 | 5748 | 4 | 08/11/2003 | 30.4 | 37 | 0 | 4 | 986 | 420 | 271 | 222 | 171 | 131 |  | 79 | 55 | 44 | 37
830801 | 5748 | 4 | 08/11/2003 | 30.4 | 37 | 0 | 4 | 986 | 420 | 271 | 222 | 171 | 131 |  | 79 | 55 | 44 | 37
830801 | 5748 | 4 | 08/11/2003 | 30.4 | 37 | 0 | 4 | 986 | 420 | 271 | 222 | 171 | 131 |  | 79 | 55 | 44 | 37
830801 | 5749 | 4 | 08/11/2003 | 30.4 | 37 | 10 | 1 | 379 | 146 | 99 | 85 | 66 | 49 |  | 30 | 20 | 15 | 12
830801 | 5749 | 4 | 08/11/2003 | 30.4 | 37 | 10 | 1 | 379 | 146 | 99 | 85 | 66 | 49 |  | 30 | 20 | 15 | 12
830801 | 5749 | 4 | 08/11/2003 | 30.4 | 37 | 10 | 1 | 379 | 146 | 99 | 85 | 66 | 49 |  | 30 | 20 | 15 | 12
830801 | 5749 | 4 | 08/11/2003 | 30.4 | 37 | 10 | 1 | 379 | 146 | 99 | 85 | 66 | 49 |  | 30 | 20 | 15 | 12
830801 | 5750 | 4 | 08/11/2003 | 30.4 | 37 | 10 | 2 | 589 | 224 | 154 | 131 | 104 | 76 |  | 47 | 31 | 23 | 19
830801 | 5750 | 4 | 08/11/2003 | 30.4 | 37 | 10 | 2 | 589 | 224 | 154 | 131 | 104 | 76 |  | 47 | 31 | 23 | 19
830801 | 5750 | 4 | 08/11/2003 | 30.4 | 37 | 10 | 2 | 589 | 224 | 154 | 131 | 104 | 76 |  | 47 | 31 | 23 | 19
830801 | 5750 | 4 | 08/11/2003 | 30.4 | 37 | 10 | 2 | 589 | 224 | 154 | 131 | 104 | 76 |  | 47 | 31 | 23 | 19
830801 | 5751 | 4 | 08/11/2003 | 30.4 | 37 | 10 | 3 | 737 | 286 | 197 | 167 | 133 | 99 |  | 61 | 42 | 31 | 25
830801 | 5751 | 4 | 08/11/2003 | 30.4 | 37 | 10 | 3 | 737 | 286 | 197 | 167 | 133 | 99 |  | 61 | 42 | 31 | 25
830801 | 5751 | 4 | 08/11/2003 | 30.4 | 37 | 10 | 3 | 737 | 286 | 197 | 167 | 133 | 99 |  | 61 | 42 | 31 | 25
830801 | 5751 | 4 | 08/11/2003 | 30.4 | 37 | 10 | 3 | 737 | 286 | 197 | 167 | 133 | 99 |  | 61 | 42 | 31 | 25
830801 | 5752 | 4 | 08/11/2003 | 30.4 | 37 | 10 | 4 | 973 | 379 | 262 | 222 | 177 | 132 |  | 83 | 56 | 41 | 33
830801 | 5752 | 4 | 08/11/2003 | 30.4 | 37 | 10 | 4 | 973 | 379 | 262 | 222 | 177 | 132 |  | 83 | 56 | 41 | 33
830801 | 5752 | 4 | 08/11/2003 | 30.4 | 37 | 10 | 4 | 973 | 379 | 262 | 222 | 177 | 132 |  | 83 | 56 | 41 | 33
830801 | 5752 | 4 | 08/11/2003 | 30.4 | 37 | 10 | 4 | 973 | 379 | 262 | 222 | 177 | 132 |  | 83 | 56 | 41 | 33
830801 | 5753 | 4 | 08/11/2003 | 30.7 | 37 | 20 | 1 | 379 | 151 | 97 | 83 | 65 | 50 |  | 30 | 21 | 16 | 13
830801 | 5753 | 4 | 08/11/2003 | 30.7 | 37 | 20 | 1 | 379 | 151 | 97 | 83 | 65 | 50 |  | 30 | 21 | 16 | 13
830801 | 5753 | 4 | 08/11/2003 | 30.7 | 37 | 20 | 1 | 379 | 151 | 97 | 83 | 65 | 50 |  | 30 | 21 | 16 | 13
830801 | 5753 | 4 | 08/11/2003 | 30.7 | 37 | 20 | 1 | 379 | 151 | 97 | 83 | 65 | 50 |  | 30 | 21 | 16 | 13
830801 | 5754 | 4 | 08/11/2003 | 30.7 | 37 | 20 | 2 | 589 | 231 | 150 | 129 | 103 | 79 |  | 49 | 32 | 25 | 19
830801 | 5754 | 4 | 08/11/2003 | 30.7 | 37 | 20 | 2 | 589 | 231 | 150 | 129 | 103 | 79 |  | 49 | 32 | 25 | 19
830801 | 5754 | 4 | 08/11/2003 | 30.7 | 37 | 20 | 2 | 589 | 231 | 150 | 129 | 103 | 79 |  | 49 | 32 | 25 | 19
830801 | 5754 | 4 | 08/11/2003 | 30.7 | 37 | 20 | 2 | 589 | 231 | 150 | 129 | 103 | 79 |  | 49 | 32 | 25 | 19
830801 | 5755 | 4 | 08/11/2003 | 30.7 | 37 | 20 | 3 | 749 | 296 | 192 | 165 | 132 | 102 |  | 63 | 42 | 32 | 25
830801 | 5755 | 4 | 08/11/2003 | 30.7 | 37 | 20 | 3 | 749 | 296 | 192 | 165 | 132 | 102 |  | 63 | 42 | 32 | 25
830801 | 5755 | 4 | 08/11/2003 | 30.7 | 37 | 20 | 3 | 749 | 296 | 192 | 165 | 132 | 102 |  | 63 | 42 | 32 | 25
830801 | 5755 | 4 | 08/11/2003 | 30.7 | 37 | 20 | 3 | 749 | 296 | 192 | 165 | 132 | 102 |  | 63 | 42 | 32 | 25
830801 | 5756 | 4 | 08/11/2003 | 30.7 | 37 | 20 | 4 | 983 | 394 | 257 | 217 | 175 | 137 |  | 84 | 57 | 43 | 35
830801 | 5756 | 4 | 08/11/2003 | 30.7 | 37 | 20 | 4 | 983 | 394 | 257 | 217 | 175 | 137 |  | 84 | 57 | 43 | 35
830801 | 5756 | 4 | 08/11/2003 | 30.7 | 37 | 20 | 4 | 983 | 394 | 257 | 217 | 175 | 137 |  | 84 | 57 | 43 | 35
830801 | 5756 | 4 | 08/11/2003 | 30.7 | 37 | 20 | 4 | 983 | 394 | 257 | 217 | 175 | 137 |  | 84 | 57 | 43 | 35
830801 | 5757 | 4 | 08/11/2003 | 30.7 | 37 | 30 | 1 | 382 | 155 | 104 | 88 | 69 | 51 |  | 30 | 20 | 17 | 12
830801 | 5757 | 4 | 08/11/2003 | 30.7 | 37 | 30 | 1 | 382 | 155 | 104 | 88 | 69 | 51 |  | 30 | 20 | 17 | 12
830801 | 5757 | 4 | 08/11/2003 | 30.7 | 37 | 30 | 1 | 382 | 155 | 104 | 88 | 69 | 51 |  | 30 | 20 | 17 | 12
830801 | 5757 | 4 | 08/11/2003 | 30.7 | 37 | 30 | 1 | 382 | 155 | 104 | 88 | 69 | 51 |  | 30 | 20 | 17 | 12
830801 | 5758 | 4 | 08/11/2003 | 30.7 | 37 | 30 | 2 | 589 | 234 | 157 | 133 | 106 | 81 |  | 50 | 34 | 26 | 20
830801 | 5758 | 4 | 08/11/2003 | 30.7 | 37 | 30 | 2 | 589 | 234 | 157 | 133 | 106 | 81 |  | 50 | 34 | 26 | 20
830801 | 5758 | 4 | 08/11/2003 | 30.7 | 37 | 30 | 2 | 589 | 234 | 157 | 133 | 106 | 81 |  | 50 | 34 | 26 | 20
830801 | 5758 | 4 | 08/11/2003 | 30.7 | 37 | 30 | 2 | 589 | 234 | 157 | 133 | 106 | 81 |  | 50 | 34 | 26 | 20
830801 | 5759 | 4 | 08/11/2003 | 30.7 | 37 | 30 | 3 | 745 | 298 | 201 | 170 | 136 | 104 |  | 64 | 44 | 33 | 27
830801 | 5759 | 4 | 08/11/2003 | 30.7 | 37 | 30 | 3 | 745 | 298 | 201 | 170 | 136 | 104 |  | 64 | 44 | 33 | 27
830801 | 5759 | 4 | 08/11/2003 | 30.7 | 37 | 30 | 3 | 745 | 298 | 201 | 170 | 136 | 104 |  | 64 | 44 | 33 | 27
830801 | 5759 | 4 | 08/11/2003 | 30.7 | 37 | 30 | 3 | 745 | 298 | 201 | 170 | 136 | 104 |  | 64 | 44 | 33 | 27
830801 | 5760 | 4 | 08/11/2003 | 30.7 | 37 | 30 | 4 | 982 | 395 | 269 | 227 | 181 | 140 |  | 88 | 60 | 46 | 37
830801 | 5760 | 4 | 08/11/2003 | 30.7 | 37 | 30 | 4 | 982 | 395 | 269 | 227 | 181 | 140 |  | 88 | 60 | 46 | 37
830801 | 5760 | 4 | 08/11/2003 | 30.7 | 37 | 30 | 4 | 982 | 395 | 269 | 227 | 181 | 140 |  | 88 | 60 | 46 | 37
830801 | 5760 | 4 | 08/11/2003 | 30.7 | 37 | 30 | 4 | 982 | 395 | 269 | 227 | 181 | 140 |  | 88 | 60 | 46 | 37
830801 | 5761 | 4 | 08/11/2003 | 30.7 | 37 | 40 | 1 | 383 | 152 | 102 | 83 | 64 | 49 |  | 30 | 20 | 15 | 12
830801 | 5761 | 4 | 08/11/2003 | 30.7 | 37 | 40 | 1 | 383 | 152 | 102 | 83 | 64 | 49 |  | 30 | 20 | 15 | 12
830801 | 5761 | 4 | 08/11/2003 | 30.7 | 37 | 40 | 1 | 383 | 152 | 102 | 83 | 64 | 49 |  | 30 | 20 | 15 | 12
830801 | 5761 | 4 | 08/11/2003 | 30.7 | 37 | 40 | 1 | 383 | 152 | 102 | 83 | 64 | 49 |  | 30 | 20 | 15 | 12
830801 | 5762 | 4 | 08/11/2003 | 30.7 | 37 | 40 | 2 | 592 | 234 | 156 | 127 | 99 | 76 |  | 47 | 31 | 24 | 18
830801 | 5762 | 4 | 08/11/2003 | 30.7 | 37 | 40 | 2 | 592 | 234 | 156 | 127 | 99 | 76 |  | 47 | 31 | 24 | 18
830801 | 5762 | 4 | 08/11/2003 | 30.7 | 37 | 40 | 2 | 592 | 234 | 156 | 127 | 99 | 76 |  | 47 | 31 | 24 | 18
830801 | 5762 | 4 | 08/11/2003 | 30.7 | 37 | 40 | 2 | 592 | 234 | 156 | 127 | 99 | 76 |  | 47 | 31 | 24 | 18
830801 | 5763 | 4 | 08/11/2003 | 30.7 | 37 | 40 | 3 | 740 | 297 | 196 | 162 | 127 | 98 |  | 62 | 41 | 31 | 25
830801 | 5763 | 4 | 08/11/2003 | 30.7 | 37 | 40 | 3 | 740 | 297 | 196 | 162 | 127 | 98 |  | 62 | 41 | 31 | 25
830801 | 5763 | 4 | 08/11/2003 | 30.7 | 37 | 40 | 3 | 740 | 297 | 196 | 162 | 127 | 98 |  | 62 | 41 | 31 | 25
830801 | 5763 | 4 | 08/11/2003 | 30.7 | 37 | 40 | 3 | 740 | 297 | 196 | 162 | 127 | 98 |  | 62 | 41 | 31 | 25
830801 | 5764 | 4 | 08/11/2003 | 30.7 | 37 | 40 | 4 | 970 | 395 | 264 | 214 | 170 | 130 |  | 84 | 54 | 41 | 34
830801 | 5764 | 4 | 08/11/2003 | 30.7 | 37 | 40 | 4 | 970 | 395 | 264 | 214 | 170 | 130 |  | 84 | 54 | 41 | 34
830801 | 5764 | 4 | 08/11/2003 | 30.7 | 37 | 40 | 4 | 970 | 395 | 264 | 214 | 170 | 130 |  | 84 | 54 | 41 | 34
830801 | 5764 | 4 | 08/11/2003 | 30.7 | 37 | 40 | 4 | 970 | 395 | 264 | 214 | 170 | 130 |  | 84 | 54 | 41 | 34
830801 | 5765 | 4 | 08/11/2003 | 30.7 | 37 | 50 | 1 | 385 | 139 | 94 | 80 | 61 | 50 |  | 28 | 21 | 17 | 12
830801 | 5765 | 4 | 08/11/2003 | 30.7 | 37 | 50 | 1 | 385 | 139 | 94 | 80 | 61 | 50 |  | 28 | 21 | 17 | 12
830801 | 5765 | 4 | 08/11/2003 | 30.7 | 37 | 50 | 1 | 385 | 139 | 94 | 80 | 61 | 50 |  | 28 | 21 | 17 | 12
830801 | 5765 | 4 | 08/11/2003 | 30.7 | 37 | 50 | 1 | 385 | 139 | 94 | 80 | 61 | 50 |  | 28 | 21 | 17 | 12
830801 | 5766 | 4 | 08/11/2003 | 30.7 | 37 | 50 | 2 | 591 | 215 | 147 | 122 | 96 | 77 |  | 47 | 34 | 26 | 23
830801 | 5766 | 4 | 08/11/2003 | 30.7 | 37 | 50 | 2 | 591 | 215 | 147 | 122 | 96 | 77 |  | 47 | 34 | 26 | 23
830801 | 5766 | 4 | 08/11/2003 | 30.7 | 37 | 50 | 2 | 591 | 215 | 147 | 122 | 96 | 77 |  | 47 | 34 | 26 | 23
830801 | 5766 | 4 | 08/11/2003 | 30.7 | 37 | 50 | 2 | 591 | 215 | 147 | 122 | 96 | 77 |  | 47 | 34 | 26 | 23
830801 | 5767 | 4 | 08/11/2003 | 30.7 | 37 | 50 | 3 | 739 | 276 | 187 | 154 | 123 | 97 |  | 65 | 45 | 33 | 28
830801 | 5767 | 4 | 08/11/2003 | 30.7 | 37 | 50 | 3 | 739 | 276 | 187 | 154 | 123 | 97 |  | 65 | 45 | 33 | 28
830801 | 5767 | 4 | 08/11/2003 | 30.7 | 37 | 50 | 3 | 739 | 276 | 187 | 154 | 123 | 97 |  | 65 | 45 | 33 | 28
830801 | 5767 | 4 | 08/11/2003 | 30.7 | 37 | 50 | 3 | 739 | 276 | 187 | 154 | 123 | 97 |  | 65 | 45 | 33 | 28
830801 | 5768 | 4 | 08/11/2003 | 30.7 | 37 | 50 | 4 | 969 | 370 | 247 | 205 | 163 | 130 |  | 84 | 59 | 45 | 39
830801 | 5768 | 4 | 08/11/2003 | 30.7 | 37 | 50 | 4 | 969 | 370 | 247 | 205 | 163 | 130 |  | 84 | 59 | 45 | 39
830801 | 5768 | 4 | 08/11/2003 | 30.7 | 37 | 50 | 4 | 969 | 370 | 247 | 205 | 163 | 130 |  | 84 | 59 | 45 | 39
830801 | 5768 | 4 | 08/11/2003 | 30.7 | 37 | 50 | 4 | 969 | 370 | 247 | 205 | 163 | 130 |  | 84 | 59 | 45 | 39
830801 | 5769 | 4 | 08/11/2003 | 30.7 | 37 | 60 | 1 | 384 | 130 | 88 | 73 | 59 | 47 |  | 28 | 20 | 15 | 11
830801 | 5769 | 4 | 08/11/2003 | 30.7 | 37 | 60 | 1 | 384 | 130 | 88 | 73 | 59 | 47 |  | 28 | 20 | 15 | 11
830801 | 5769 | 4 | 08/11/2003 | 30.7 | 37 | 60 | 1 | 384 | 130 | 88 | 73 | 59 | 47 |  | 28 | 20 | 15 | 11
830801 | 5769 | 4 | 08/11/2003 | 30.7 | 37 | 60 | 1 | 384 | 130 | 88 | 73 | 59 | 47 |  | 28 | 20 | 15 | 11
830801 | 5770 | 4 | 08/11/2003 | 30.7 | 37 | 60 | 2 | 593 | 202 | 137 | 115 | 92 | 74 |  | 47 | 32 | 24 | 20
830801 | 5770 | 4 | 08/11/2003 | 30.7 | 37 | 60 | 2 | 593 | 202 | 137 | 115 | 92 | 74 |  | 47 | 32 | 24 | 20
830801 | 5770 | 4 | 08/11/2003 | 30.7 | 37 | 60 | 2 | 593 | 202 | 137 | 115 | 92 | 74 |  | 47 | 32 | 24 | 20
830801 | 5770 | 4 | 08/11/2003 | 30.7 | 37 | 60 | 2 | 593 | 202 | 137 | 115 | 92 | 74 |  | 47 | 32 | 24 | 20
830801 | 5771 | 4 | 08/11/2003 | 30.7 | 37 | 60 | 3 | 740 | 258 | 175 | 146 | 118 | 94 |  | 60 | 42 | 31 | 25
830801 | 5771 | 4 | 08/11/2003 | 30.7 | 37 | 60 | 3 | 740 | 258 | 175 | 146 | 118 | 94 |  | 60 | 42 | 31 | 25
830801 | 5771 | 4 | 08/11/2003 | 30.7 | 37 | 60 | 3 | 740 | 258 | 175 | 146 | 118 | 94 |  | 60 | 42 | 31 | 25
830801 | 5771 | 4 | 08/11/2003 | 30.7 | 37 | 60 | 3 | 740 | 258 | 175 | 146 | 118 | 94 |  | 60 | 42 | 31 | 25
830801 | 5772 | 4 | 08/11/2003 | 30.7 | 37 | 60 | 4 | 968 | 344 | 233 | 194 | 157 | 126 |  | 81 | 56 | 43 | 34
830801 | 5772 | 4 | 08/11/2003 | 30.7 | 37 | 60 | 4 | 968 | 344 | 233 | 194 | 157 | 126 |  | 81 | 56 | 43 | 34
830801 | 5772 | 4 | 08/11/2003 | 30.7 | 37 | 60 | 4 | 968 | 344 | 233 | 194 | 157 | 126 |  | 81 | 56 | 43 | 34
830801 | 5772 | 4 | 08/11/2003 | 30.7 | 37 | 60 | 4 | 968 | 344 | 233 | 194 | 157 | 126 |  | 81 | 56 | 43 | 34
830801 | 5773 | 4 | 08/11/2003 | 31.2 | 37 | 70 | 1 | 378 | 165 | 109 | 89 | 64 | 50 |  | 29 | 20 | 14 | 10
830801 | 5773 | 4 | 08/11/2003 | 31.2 | 37 | 70 | 1 | 378 | 165 | 109 | 89 | 64 | 50 |  | 29 | 20 | 14 | 10
830801 | 5773 | 4 | 08/11/2003 | 31.2 | 37 | 70 | 1 | 378 | 165 | 109 | 89 | 64 | 50 |  | 29 | 20 | 14 | 10
830801 | 5773 | 4 | 08/11/2003 | 31.2 | 37 | 70 | 1 | 378 | 165 | 109 | 89 | 64 | 50 |  | 29 | 20 | 14 | 10
830801 | 5774 | 4 | 08/11/2003 | 31.2 | 37 | 70 | 2 | 586 | 251 | 168 | 140 | 100 | 79 |  | 48 | 30 | 23 | 17
830801 | 5774 | 4 | 08/11/2003 | 31.2 | 37 | 70 | 2 | 586 | 251 | 168 | 140 | 100 | 79 |  | 48 | 30 | 23 | 17
830801 | 5774 | 4 | 08/11/2003 | 31.2 | 37 | 70 | 2 | 586 | 251 | 168 | 140 | 100 | 79 |  | 48 | 30 | 23 | 17
830801 | 5774 | 4 | 08/11/2003 | 31.2 | 37 | 70 | 2 | 586 | 251 | 168 | 140 | 100 | 79 |  | 48 | 30 | 23 | 17
830801 | 5791 | 4 | 08/11/2003 | 31.2 | 37 | 110 | 3 | 744 | 318 | 201 | 169 | 138 | 106 |  | 67 | 43 | 32 | 24
830801 | 5791 | 4 | 08/11/2003 | 31.2 | 37 | 110 | 3 | 744 | 318 | 201 | 169 | 138 | 106 |  | 67 | 43 | 32 | 24
830801 | 5791 | 4 | 08/11/2003 | 31.2 | 37 | 110 | 3 | 744 | 318 | 201 | 169 | 138 | 106 |  | 67 | 43 | 32 | 24
830801 | 5791 | 4 | 08/11/2003 | 31.2 | 37 | 110 | 3 | 744 | 318 | 201 | 169 | 138 | 106 |  | 67 | 43 | 32 | 24
830801 | 5792 | 4 | 08/11/2003 | 31.2 | 37 | 110 | 4 | 976 | 423 | 270 | 227 | 185 | 142 |  | 89 | 57 | 41 | 34
830801 | 5792 | 4 | 08/11/2003 | 31.2 | 37 | 110 | 4 | 976 | 423 | 270 | 227 | 185 | 142 |  | 89 | 57 | 41 | 34
830801 | 5792 | 4 | 08/11/2003 | 31.2 | 37 | 110 | 4 | 976 | 423 | 270 | 227 | 185 | 142 |  | 89 | 57 | 41 | 34
830801 | 5792 | 4 | 08/11/2003 | 31.2 | 37 | 110 | 4 | 976 | 423 | 270 | 227 | 185 | 142 |  | 89 | 57 | 41 | 34
830801 | 5793 | 4 | 08/11/2003 | 31.2 | 37 | 120 | 1 | 381 | 164 | 106 | 91 | 73 | 57 |  | 33 | 20 | 15 | 13
830801 | 5793 | 4 | 08/11/2003 | 31.2 | 37 | 120 | 1 | 381 | 164 | 106 | 91 | 73 | 57 |  | 33 | 20 | 15 | 13
830801 | 5793 | 4 | 08/11/2003 | 31.2 | 37 | 120 | 1 | 381 | 164 | 106 | 91 | 73 | 57 |  | 33 | 20 | 15 | 13
830801 | 5793 | 4 | 08/11/2003 | 31.2 | 37 | 120 | 1 | 381 | 164 | 106 | 91 | 73 | 57 |  | 33 | 20 | 15 | 13
830801 | 4212 | 1 | 09/21/1995 | 5 | 1.5 | 120 | 4 | 1092 | 234.5 | 199 | 177 | 146.5 | 121 |  | 78 |  | 34
830801 | 4212 | 1 | 09/21/1995 | 5 | 1.5 | 120 | 4 | 1092 | 234.5 | 199 | 177 | 146.5 | 121 |  | 78 |  | 34
830801 | 4212 | 1 | 09/21/1995 | 5 | 1.5 | 120 | 4 | 1092 | 234.5 | 199 | 177 | 146.5 | 121 |  | 78 |  | 34
830801 | 4212 | 1 | 09/21/1995 | 5 | 1.5 | 120 | 4 | 1092 | 234.5 | 199 | 177 | 146.5 | 121 |  | 78 |  | 34
830403 | 3937 | 3 | 07/21/2001 | 31 | 45 | 80 | 1 | 385 | 317 | 227 | 195 | 163 | 131 |  | 92 |  | 53
830403 | 3937 | 3 | 07/21/2001 | 31 | 45 | 80 | 1 | 385 | 317 | 227 | 195 | 163 | 131 |  | 92 |  | 53
830403 | 3937 | 3 | 07/21/2001 | 31 | 45 | 80 | 1 | 385 | 317 | 227 | 195 | 163 | 131 |  | 92 |  | 53
830403 | 3938 | 3 | 07/21/2001 | 31 | 45 | 80 | 2 | 573 | 484.5 | 348.5 | 304 | 251 | 200.5 |  | 139 |  | 76.5
830403 | 3938 | 3 | 07/21/2001 | 31 | 45 | 80 | 2 | 573 | 484.5 | 348.5 | 304 | 251 | 200.5 |  | 139 |  | 76.5
830403 | 3938 | 3 | 07/21/2001 | 31 | 45 | 80 | 2 | 573 | 484.5 | 348.5 | 304 | 251 | 200.5 |  | 139 |  | 76.5
830403 | 3939 | 3 | 07/21/2001 | 31 | 45 | 80 | 3 | 761 | 674.5 | 486 | 427 | 350.5 | 281 |  | 193.5 |  | 106.5
830403 | 3939 | 3 | 07/21/2001 | 31 | 45 | 80 | 3 | 761 | 674.5 | 486 | 427 | 350.5 | 281 |  | 193.5 |  | 106.5
830403 | 3939 | 3 | 07/21/2001 | 31 | 45 | 80 | 3 | 761 | 674.5 | 486 | 427 | 350.5 | 281 |  | 193.5 |  | 106.5
830403 | 3940 | 3 | 07/21/2001 | 31 | 45 | 80 | 4 | 985 | 917.5 | 664.5 | 582 | 477 | 380 |  | 258.5 |  | 140
830403 | 3940 | 3 | 07/21/2001 | 31 | 45 | 80 | 4 | 985 | 917.5 | 664.5 | 582 | 477 | 380 |  | 258.5 |  | 140
830403 | 3940 | 3 | 07/21/2001 | 31 | 45 | 80 | 4 | 985 | 917.5 | 664.5 | 582 | 477 | 380 |  | 258.5 |  | 140
830403 | 3941 | 3 | 07/21/2001 | 31 | 45 | 90 | 1 | 385 | 303.5 | 230.5 | 195.5 | 164.5 | 138 |  | 98 |  | 57.5
830403 | 3941 | 3 | 07/21/2001 | 31 | 45 | 90 | 1 | 385 | 303.5 | 230.5 | 195.5 | 164.5 | 138 |  | 98 |  | 57.5
830403 | 3941 | 3 | 07/21/2001 | 31 | 45 | 90 | 1 | 385 | 303.5 | 230.5 | 195.5 | 164.5 | 138 |  | 98 |  | 57.5
830403 | 3942 | 3 | 07/21/2001 | 31 | 45 | 90 | 2 | 573 | 461.5 | 352 | 302.5 | 251 | 209.5 |  | 147.5 |  | 83
830403 | 3942 | 3 | 07/21/2001 | 31 | 45 | 90 | 2 | 573 | 461.5 | 352 | 302.5 | 251 | 209.5 |  | 147.5 |  | 83
830403 | 3942 | 3 | 07/21/2001 | 31 | 45 | 90 | 2 | 573 | 461.5 | 352 | 302.5 | 251 | 209.5 |  | 147.5 |  | 83
830403 | 3943 | 3 | 07/21/2001 | 31 | 45 | 90 | 3 | 761 | 655 | 494 | 425 | 352 | 294 |  | 208 |  | 116
830403 | 3943 | 3 | 07/21/2001 | 31 | 45 | 90 | 3 | 761 | 655 | 494 | 425 | 352 | 294 |  | 208 |  | 116
830403 | 3943 | 3 | 07/21/2001 | 31 | 45 | 90 | 3 | 761 | 655 | 494 | 425 | 352 | 294 |  | 208 |  | 116
830801 | 4051 | 1 | 10/04/1991 | 1.5 | 5.1 | 40 | 3 | 852 | 172.5 | 147 | 133.5 | 111.5 | 93.5 |  | 64.5 | 46 | 34.5 | 28.5
830801 | 4051 | 1 | 10/04/1991 | 1.5 | 5.1 | 40 | 3 | 852 | 172.5 | 147 | 133.5 | 111.5 | 93.5 |  | 64.5 | 46 | 34.5 | 28.5
830801 | 4051 | 1 | 10/04/1991 | 1.5 | 5.1 | 40 | 3 | 852 | 172.5 | 147 | 133.5 | 111.5 | 93.5 |  | 64.5 | 46 | 34.5 | 28.5
830801 | 4051 | 1 | 10/04/1991 | 1.5 | 5.1 | 40 | 3 | 852 | 172.5 | 147 | 133.5 | 111.5 | 93.5 |  | 64.5 | 46 | 34.5 | 28.5
830403 | 3918 | 3 | 07/21/2001 | 31 | 45 | 30 | 2 | 590 | 461 | 353 | 310 | 257.5 | 214 |  | 148 |  | 81
830403 | 3918 | 3 | 07/21/2001 | 31 | 45 | 30 | 2 | 590 | 461 | 353 | 310 | 257.5 | 214 |  | 148 |  | 81
830403 | 3918 | 3 | 07/21/2001 | 31 | 45 | 30 | 2 | 590 | 461 | 353 | 310 | 257.5 | 214 |  | 148 |  | 81
830403 | 2777 | 1 | 10/12/1993 | 3 | 4.6 | 60 | 1 | 394 | 182.5 | 162.5 | 149 | 126.5 | 109 |  | 78 |  | 46.5
830403 | 2777 | 1 | 10/12/1993 | 3 | 4.6 | 60 | 1 | 394 | 182.5 | 162.5 | 149 | 126.5 | 109 |  | 78 |  | 46.5
830403 | 2777 | 1 | 10/12/1993 | 3 | 4.6 | 60 | 1 | 394 | 182.5 | 162.5 | 149 | 126.5 | 109 |  | 78 |  | 46.5
830403 | 2778 | 1 | 10/12/1993 | 3 | 4.6 | 60 | 2 | 592 | 275 | 243.5 | 222 | 189 | 161 |  | 115.5 |  | 66
830403 | 2778 | 1 | 10/12/1993 | 3 | 4.6 | 60 | 2 | 592 | 275 | 243.5 | 222 | 189 | 161 |  | 115.5 |  | 66
830403 | 2778 | 1 | 10/12/1993 | 3 | 4.6 | 60 | 2 | 592 | 275 | 243.5 | 222 | 189 | 161 |  | 115.5 |  | 66
830403 | 2779 | 1 | 10/12/1993 | 3 | 4.6 | 60 | 3 | 786 | 363.5 | 321 | 294 | 250 | 213 |  | 151.5 |  | 86.5
830403 | 2779 | 1 | 10/12/1993 | 3 | 4.6 | 60 | 3 | 786 | 363.5 | 321 | 294 | 250 | 213 |  | 151.5 |  | 86.5
830403 | 2779 | 1 | 10/12/1993 | 3 | 4.6 | 60 | 3 | 786 | 363.5 | 321 | 294 | 250 | 213 |  | 151.5 |  | 86.5
830403 | 2780 | 1 | 10/12/1993 | 3 | 4.6 | 60 | 4 | 1042 | 480.5 | 424 | 389.5 | 331 | 281.5 |  | 199 |  | 114
830403 | 2780 | 1 | 10/12/1993 | 3 | 4.6 | 60 | 4 | 1042 | 480.5 | 424 | 389.5 | 331 | 281.5 |  | 199 |  | 114
830403 | 2780 | 1 | 10/12/1993 | 3 | 4.6 | 60 | 4 | 1042 | 480.5 | 424 | 389.5 | 331 | 281.5 |  | 199 |  | 114
830403 | 2781 | 1 | 10/12/1993 | 3 | 4.6 | 70 | 1 | 392 | 205 | 193.5 | 176 | 161.5 | 137 |  | 67.5 |  | 45.5
830403 | 2781 | 1 | 10/12/1993 | 3 | 4.6 | 70 | 1 | 392 | 205 | 193.5 | 176 | 161.5 | 137 |  | 67.5 |  | 45.5
830403 | 2781 | 1 | 10/12/1993 | 3 | 4.6 | 70 | 1 | 392 | 205 | 193.5 | 176 | 161.5 | 137 |  | 67.5 |  | 45.5
830403 | 2782 | 1 | 10/12/1993 | 3 | 4.6 | 70 | 2 | 587 | 305.5 | 286 | 263 | 238 | 204.5 |  | 99.5 |  | 66
830403 | 2782 | 1 | 10/12/1993 | 3 | 4.6 | 70 | 2 | 587 | 305.5 | 286 | 263 | 238 | 204.5 |  | 99.5 |  | 66
830403 | 2782 | 1 | 10/12/1993 | 3 | 4.6 | 70 | 2 | 587 | 305.5 | 286 | 263 | 238 | 204.5 |  | 99.5 |  | 66
830801 | 4458 | 1 | 08/11/2003 | 28 | 31 | 110 | 2 | 573 | 226 | 156 | 131 | 98 | 72 |  | 42 | 28 | 20 | 16
830801 | 4458 | 1 | 08/11/2003 | 28 | 31 | 110 | 2 | 573 | 226 | 156 | 131 | 98 | 72 |  | 42 | 28 | 20 | 16
830801 | 4458 | 1 | 08/11/2003 | 28 | 31 | 110 | 2 | 573 | 226 | 156 | 131 | 98 | 72 |  | 42 | 28 | 20 | 16
830801 | 4458 | 1 | 08/11/2003 | 28 | 31 | 110 | 2 | 573 | 226 | 156 | 131 | 98 | 72 |  | 42 | 28 | 20 | 16
830801 | 4459 | 1 | 08/11/2003 | 28 | 31 | 110 | 3 | 747 | 298 | 208 | 174 | 132 | 97 |  | 58 | 36 | 26 | 22
830801 | 4459 | 1 | 08/11/2003 | 28 | 31 | 110 | 3 | 747 | 298 | 208 | 174 | 132 | 97 |  | 58 | 36 | 26 | 22
830801 | 4459 | 1 | 08/11/2003 | 28 | 31 | 110 | 3 | 747 | 298 | 208 | 174 | 132 | 97 |  | 58 | 36 | 26 | 22
830801 | 4459 | 1 | 08/11/2003 | 28 | 31 | 110 | 3 | 747 | 298 | 208 | 174 | 132 | 97 |  | 58 | 36 | 26 | 22
830801 | 4460 | 1 | 08/11/2003 | 28 | 31 | 110 | 4 | 974 | 399 | 278 | 234 | 177 | 133 |  | 80 | 50 | 35 | 30
830801 | 4460 | 1 | 08/11/2003 | 28 | 31 | 110 | 4 | 974 | 399 | 278 | 234 | 177 | 133 |  | 80 | 50 | 35 | 30
830801 | 4460 | 1 | 08/11/2003 | 28 | 31 | 110 | 4 | 974 | 399 | 278 | 234 | 177 | 133 |  | 80 | 50 | 35 | 30
830801 | 4460 | 1 | 08/11/2003 | 28 | 31 | 110 | 4 | 974 | 399 | 278 | 234 | 177 | 133 |  | 80 | 50 | 35 | 30
830801 | 4461 | 1 | 08/11/2003 | 28 | 31 | 120 | 1 | 361 | 138 | 89 | 74 | 56 | 42 |  | 24 | 15 | 11 | 9
830801 | 4461 | 1 | 08/11/2003 | 28 | 31 | 120 | 1 | 361 | 138 | 89 | 74 | 56 | 42 |  | 24 | 15 | 11 | 9
830801 | 4461 | 1 | 08/11/2003 | 28 | 31 | 120 | 1 | 361 | 138 | 89 | 74 | 56 | 42 |  | 24 | 15 | 11 | 9
830801 | 4461 | 1 | 08/11/2003 | 28 | 31 | 120 | 1 | 361 | 138 | 89 | 74 | 56 | 42 |  | 24 | 15 | 11 | 9
830801 | 4462 | 1 | 08/11/2003 | 28 | 31 | 120 | 2 | 574 | 218 | 146 | 121 | 91 | 69 |  | 40 | 23 | 16 | 15
830801 | 4462 | 1 | 08/11/2003 | 28 | 31 | 120 | 2 | 574 | 218 | 146 | 121 | 91 | 69 |  | 40 | 23 | 16 | 15
830801 | 4462 | 1 | 08/11/2003 | 28 | 31 | 120 | 2 | 574 | 218 | 146 | 121 | 91 | 69 |  | 40 | 23 | 16 | 15
830801 | 4462 | 1 | 08/11/2003 | 28 | 31 | 120 | 2 | 574 | 218 | 146 | 121 | 91 | 69 |  | 40 | 23 | 16 | 15
830801 | 4463 | 1 | 08/11/2003 | 28 | 31 | 120 | 3 | 745 | 288 | 192 | 161 | 123 | 94 |  | 54 | 32 | 22 | 19
830801 | 4463 | 1 | 08/11/2003 | 28 | 31 | 120 | 3 | 745 | 288 | 192 | 161 | 123 | 94 |  | 54 | 32 | 22 | 19
830801 | 4463 | 1 | 08/11/2003 | 28 | 31 | 120 | 3 | 745 | 288 | 192 | 161 | 123 | 94 |  | 54 | 32 | 22 | 19
830801 | 4463 | 1 | 08/11/2003 | 28 | 31 | 120 | 3 | 745 | 288 | 192 | 161 | 123 | 94 |  | 54 | 32 | 22 | 19
830801 | 4464 | 1 | 08/11/2003 | 28 | 31 | 120 | 4 | 970 | 385 | 259 | 218 | 168 | 130 |  | 76 | 43 | 31 | 26
830801 | 4464 | 1 | 08/11/2003 | 28 | 31 | 120 | 4 | 970 | 385 | 259 | 218 | 168 | 130 |  | 76 | 43 | 31 | 26
830801 | 4464 | 1 | 08/11/2003 | 28 | 31 | 120 | 4 | 970 | 385 | 259 | 218 | 168 | 130 |  | 76 | 43 | 31 | 26
830801 | 4464 | 1 | 08/11/2003 | 28 | 31 | 120 | 4 | 970 | 385 | 259 | 218 | 168 | 130 |  | 76 | 43 | 31 | 26
830801 | 4465 | 1 | 08/11/2003 | 28 | 31 | 130 | 1 | 365 | 146 | 89 | 71 | 51 | 38 |  | 22 | 15 | 11 | 9
830801 | 4465 | 1 | 08/11/2003 | 28 | 31 | 130 | 1 | 365 | 146 | 89 | 71 | 51 | 38 |  | 22 | 15 | 11 | 9
830801 | 4465 | 1 | 08/11/2003 | 28 | 31 | 130 | 1 | 365 | 146 | 89 | 71 | 51 | 38 |  | 22 | 15 | 11 | 9
830801 | 4465 | 1 | 08/11/2003 | 28 | 31 | 130 | 1 | 365 | 146 | 89 | 71 | 51 | 38 |  | 22 | 15 | 11 | 9
830801 | 4466 | 1 | 08/11/2003 | 28 | 31 | 130 | 2 | 572 | 229 | 142 | 115 | 84 | 63 |  | 36 | 23 | 17 | 15
830801 | 4466 | 1 | 08/11/2003 | 28 | 31 | 130 | 2 | 572 | 229 | 142 | 115 | 84 | 63 |  | 36 | 23 | 17 | 15
830801 | 4466 | 1 | 08/11/2003 | 28 | 31 | 130 | 2 | 572 | 229 | 142 | 115 | 84 | 63 |  | 36 | 23 | 17 | 15
830801 | 4466 | 1 | 08/11/2003 | 28 | 31 | 130 | 2 | 572 | 229 | 142 | 115 | 84 | 63 |  | 36 | 23 | 17 | 15
830801 | 4467 | 1 | 08/11/2003 | 28 | 31 | 130 | 3 | 748 | 304 | 190 | 154 | 114 | 86 |  | 49 | 31 | 23 | 20
830801 | 4467 | 1 | 08/11/2003 | 28 | 31 | 130 | 3 | 748 | 304 | 190 | 154 | 114 | 86 |  | 49 | 31 | 23 | 20
830801 | 4467 | 1 | 08/11/2003 | 28 | 31 | 130 | 3 | 748 | 304 | 190 | 154 | 114 | 86 |  | 49 | 31 | 23 | 20
830801 | 4467 | 1 | 08/11/2003 | 28 | 31 | 130 | 3 | 748 | 304 | 190 | 154 | 114 | 86 |  | 49 | 31 | 23 | 20
830801 | 4468 | 1 | 08/11/2003 | 28 | 31 | 130 | 4 | 969 | 407 | 258 | 209 | 157 | 119 |  | 69 | 42 | 30 | 26
830801 | 4468 | 1 | 08/11/2003 | 28 | 31 | 130 | 4 | 969 | 407 | 258 | 209 | 157 | 119 |  | 69 | 42 | 30 | 26
830801 | 4468 | 1 | 08/11/2003 | 28 | 31 | 130 | 4 | 969 | 407 | 258 | 209 | 157 | 119 |  | 69 | 42 | 30 | 26
830801 | 4468 | 1 | 08/11/2003 | 28 | 31 | 130 | 4 | 969 | 407 | 258 | 209 | 157 | 119 |  | 69 | 42 | 30 | 26
830801 | 4469 | 1 | 08/11/2003 | 28 | 31 | 140 | 1 | 362 | 134 | 87 | 73 | 54 | 37 |  | 21 | 12 | 10 | 8
830801 | 4469 | 1 | 08/11/2003 | 28 | 31 | 140 | 1 | 362 | 134 | 87 | 73 | 54 | 37 |  | 21 | 12 | 10 | 8
830801 | 4469 | 1 | 08/11/2003 | 28 | 31 | 140 | 1 | 362 | 134 | 87 | 73 | 54 | 37 |  | 21 | 12 | 10 | 8
830801 | 4469 | 1 | 08/11/2003 | 28 | 31 | 140 | 1 | 362 | 134 | 87 | 73 | 54 | 37 |  | 21 | 12 | 10 | 8
830801 | 4470 | 1 | 08/11/2003 | 28 | 31 | 140 | 2 | 572 | 212 | 140 | 117 | 90 | 65 |  | 35 | 22 | 17 | 15
830801 | 4470 | 1 | 08/11/2003 | 28 | 31 | 140 | 2 | 572 | 212 | 140 | 117 | 90 | 65 |  | 35 | 22 | 17 | 15
830801 | 4470 | 1 | 08/11/2003 | 28 | 31 | 140 | 2 | 572 | 212 | 140 | 117 | 90 | 65 |  | 35 | 22 | 17 | 15
830801 | 4470 | 1 | 08/11/2003 | 28 | 31 | 140 | 2 | 572 | 212 | 140 | 117 | 90 | 65 |  | 35 | 22 | 17 | 15
830801 | 4471 | 1 | 08/11/2003 | 28 | 31 | 140 | 3 | 748 | 281 | 186 | 156 | 121 | 88 |  | 48 | 29 | 21 | 18
830801 | 4471 | 1 | 08/11/2003 | 28 | 31 | 140 | 3 | 748 | 281 | 186 | 156 | 121 | 88 |  | 48 | 29 | 21 | 18
830801 | 4471 | 1 | 08/11/2003 | 28 | 31 | 140 | 3 | 748 | 281 | 186 | 156 | 121 | 88 |  | 48 | 29 | 21 | 18
830801 | 4471 | 1 | 08/11/2003 | 28 | 31 | 140 | 3 | 748 | 281 | 186 | 156 | 121 | 88 |  | 48 | 29 | 21 | 18
830801 | 4472 | 1 | 08/11/2003 | 28 | 31 | 140 | 4 | 973 | 379 | 252 | 211 | 165 | 126 |  | 69 | 41 | 27 | 23
830801 | 4472 | 1 | 08/11/2003 | 28 | 31 | 140 | 4 | 973 | 379 | 252 | 211 | 165 | 126 |  | 69 | 41 | 27 | 23
830801 | 4472 | 1 | 08/11/2003 | 28 | 31 | 140 | 4 | 973 | 379 | 252 | 211 | 165 | 126 |  | 69 | 41 | 27 | 23
830801 | 4472 | 1 | 08/11/2003 | 28 | 31 | 140 | 4 | 973 | 379 | 252 | 211 | 165 | 126 |  | 69 | 41 | 27 | 23
830801 | 4473 | 1 | 08/11/2003 | 28 | 31 | 150 | 1 | 359 | 143 | 91 | 76 | 58 | 42 |  | 23 | 15 | 12 | 10
830801 | 4473 | 1 | 08/11/2003 | 28 | 31 | 150 | 1 | 359 | 143 | 91 | 76 | 58 | 42 |  | 23 | 15 | 12 | 10
830801 | 4473 | 1 | 08/11/2003 | 28 | 31 | 150 | 1 | 359 | 143 | 91 | 76 | 58 | 42 |  | 23 | 15 | 12 | 10
830801 | 4473 | 1 | 08/11/2003 | 28 | 31 | 150 | 1 | 359 | 143 | 91 | 76 | 58 | 42 |  | 23 | 15 | 12 | 10
830801 | 4474 | 1 | 08/11/2003 | 28 | 31 | 150 | 2 | 569 | 226 | 146 | 123 | 94 | 68 |  | 37 | 24 | 18 | 16
830801 | 4474 | 1 | 08/11/2003 | 28 | 31 | 150 | 2 | 569 | 226 | 146 | 123 | 94 | 68 |  | 37 | 24 | 18 | 16
830801 | 4474 | 1 | 08/11/2003 | 28 | 31 | 150 | 2 | 569 | 226 | 146 | 123 | 94 | 68 |  | 37 | 24 | 18 | 16
830801 | 4474 | 1 | 08/11/2003 | 28 | 31 | 150 | 2 | 569 | 226 | 146 | 123 | 94 | 68 |  | 37 | 24 | 18 | 16
830801 | 4475 | 1 | 08/11/2003 | 28 | 31 | 150 | 3 | 747 | 299 | 195 | 164 | 127 | 92 |  | 50 | 31 | 23 | 20
830801 | 4475 | 1 | 08/11/2003 | 28 | 31 | 150 | 3 | 747 | 299 | 195 | 164 | 127 | 92 |  | 50 | 31 | 23 | 20
830801 | 4475 | 1 | 08/11/2003 | 28 | 31 | 150 | 3 | 747 | 299 | 195 | 164 | 127 | 92 |  | 50 | 31 | 23 | 20
830801 | 4475 | 1 | 08/11/2003 | 28 | 31 | 150 | 3 | 747 | 299 | 195 | 164 | 127 | 92 |  | 50 | 31 | 23 | 20
830801 | 4476 | 1 | 08/11/2003 | 28 | 31 | 150 | 4 | 989 | 402 | 263 | 223 | 174 | 128 |  | 71 | 43 | 31 | 28
830801 | 4476 | 1 | 08/11/2003 | 28 | 31 | 150 | 4 | 989 | 402 | 263 | 223 | 174 | 128 |  | 71 | 43 | 31 | 28
830801 | 4476 | 1 | 08/11/2003 | 28 | 31 | 150 | 4 | 989 | 402 | 263 | 223 | 174 | 128 |  | 71 | 43 | 31 | 28
830801 | 4476 | 1 | 08/11/2003 | 28 | 31 | 150 | 4 | 989 | 402 | 263 | 223 | 174 | 128 |  | 71 | 43 | 31 | 28
830801 | 4477 | 2 | 10/04/1991 | 6.5 | 3.9 | 0 | 1 | 408 | 210 | 119 | 97.5 | 69.5 | 49 |  | 26 | 16 | 14 | 11.5
830801 | 4477 | 2 | 10/04/1991 | 6.5 | 3.9 | 0 | 1 | 408 | 210 | 119 | 97.5 | 69.5 | 49 |  | 26 | 16 | 14 | 11.5
830801 | 4477 | 2 | 10/04/1991 | 6.5 | 3.9 | 0 | 1 | 408 | 210 | 119 | 97.5 | 69.5 | 49 |  | 26 | 16 | 14 | 11.5
830801 | 4477 | 2 | 10/04/1991 | 6.5 | 3.9 | 0 | 1 | 408 | 210 | 119 | 97.5 | 69.5 | 49 |  | 26 | 16 | 14 | 11.5
830801 | 4478 | 2 | 10/04/1991 | 6.5 | 3.9 | 0 | 2 | 625 | 311 | 195.5 | 160 | 116 | 82 |  | 43 | 25.5 | 19.5 | 16.5
830801 | 4478 | 2 | 10/04/1991 | 6.5 | 3.9 | 0 | 2 | 625 | 311 | 195.5 | 160 | 116 | 82 |  | 43 | 25.5 | 19.5 | 16.5
830801 | 4478 | 2 | 10/04/1991 | 6.5 | 3.9 | 0 | 2 | 625 | 311 | 195.5 | 160 | 116 | 82 |  | 43 | 25.5 | 19.5 | 16.5
830801 | 4478 | 2 | 10/04/1991 | 6.5 | 3.9 | 0 | 2 | 625 | 311 | 195.5 | 160 | 116 | 82 |  | 43 | 25.5 | 19.5 | 16.5
830801 | 4479 | 2 | 10/04/1991 | 6.5 | 3.9 | 0 | 3 | 832 | 408.5 | 270 | 221 | 161.5 | 116 |  | 61.5 | 35.5 | 26.5 | 22
830801 | 4479 | 2 | 10/04/1991 | 6.5 | 3.9 | 0 | 3 | 832 | 408.5 | 270 | 221 | 161.5 | 116 |  | 61.5 | 35.5 | 26.5 | 22
830801 | 4479 | 2 | 10/04/1991 | 6.5 | 3.9 | 0 | 3 | 832 | 408.5 | 270 | 221 | 161.5 | 116 |  | 61.5 | 35.5 | 26.5 | 22
830801 | 4479 | 2 | 10/04/1991 | 6.5 | 3.9 | 0 | 3 | 832 | 408.5 | 270 | 221 | 161.5 | 116 |  | 61.5 | 35.5 | 26.5 | 22
830801 | 4480 | 2 | 10/04/1991 | 6.5 | 3.9 | 0 | 4 | 1084 | 527.5 | 361.5 | 297 | 219.5 | 157.5 |  | 83.5 | 48 | 35.5 | 30.5
830801 | 4480 | 2 | 10/04/1991 | 6.5 | 3.9 | 0 | 4 | 1084 | 527.5 | 361.5 | 297 | 219.5 | 157.5 |  | 83.5 | 48 | 35.5 | 30.5
830801 | 4480 | 2 | 10/04/1991 | 6.5 | 3.9 | 0 | 4 | 1084 | 527.5 | 361.5 | 297 | 219.5 | 157.5 |  | 83.5 | 48 | 35.5 | 30.5
830801 | 4480 | 2 | 10/04/1991 | 6.5 | 3.9 | 0 | 4 | 1084 | 527.5 | 361.5 | 297 | 219.5 | 157.5 |  | 83.5 | 48 | 35.5 | 30.5
830801 | 4481 | 2 | 10/04/1991 | 6.5 | 3.9 | 10 | 1 | 410 | 147.5 | 118 | 100 | 76 | 55 |  | 30.5 | 18 | 13.5 | 12
830801 | 4481 | 2 | 10/04/1991 | 6.5 | 3.9 | 10 | 1 | 410 | 147.5 | 118 | 100 | 76 | 55 |  | 30.5 | 18 | 13.5 | 12
830801 | 4481 | 2 | 10/04/1991 | 6.5 | 3.9 | 10 | 1 | 410 | 147.5 | 118 | 100 | 76 | 55 |  | 30.5 | 18 | 13.5 | 12
830801 | 4481 | 2 | 10/04/1991 | 6.5 | 3.9 | 10 | 1 | 410 | 147.5 | 118 | 100 | 76 | 55 |  | 30.5 | 18 | 13.5 | 12
830801 | 4482 | 2 | 10/04/1991 | 6.5 | 3.9 | 10 | 2 | 624 | 225.5 | 182.5 | 157 | 119 | 88 |  | 48 | 29 | 20.5 | 18
830801 | 4482 | 2 | 10/04/1991 | 6.5 | 3.9 | 10 | 2 | 624 | 225.5 | 182.5 | 157 | 119 | 88 |  | 48 | 29 | 20.5 | 18
830801 | 4482 | 2 | 10/04/1991 | 6.5 | 3.9 | 10 | 2 | 624 | 225.5 | 182.5 | 157 | 119 | 88 |  | 48 | 29 | 20.5 | 18
830801 | 4482 | 2 | 10/04/1991 | 6.5 | 3.9 | 10 | 2 | 624 | 225.5 | 182.5 | 157 | 119 | 88 |  | 48 | 29 | 20.5 | 18
830801 | 4483 | 2 | 10/04/1991 | 6.5 | 3.9 | 10 | 3 | 834 | 302 | 245.5 | 210.5 | 162.5 | 122 |  | 67 | 40 | 28 | 24
830801 | 4483 | 2 | 10/04/1991 | 6.5 | 3.9 | 10 | 3 | 834 | 302 | 245.5 | 210.5 | 162.5 | 122 |  | 67 | 40 | 28 | 24
830801 | 4483 | 2 | 10/04/1991 | 6.5 | 3.9 | 10 | 3 | 834 | 302 | 245.5 | 210.5 | 162.5 | 122 |  | 67 | 40 | 28 | 24
830801 | 4483 | 2 | 10/04/1991 | 6.5 | 3.9 | 10 | 3 | 834 | 302 | 245.5 | 210.5 | 162.5 | 122 |  | 67 | 40 | 28 | 24
830801 | 4484 | 2 | 10/04/1991 | 6.5 | 3.9 | 10 | 4 | 1093 | 396.5 | 323 | 279 | 216 | 162 |  | 90.5 | 54 | 38 | 32.5
830801 | 4484 | 2 | 10/04/1991 | 6.5 | 3.9 | 10 | 4 | 1093 | 396.5 | 323 | 279 | 216 | 162 |  | 90.5 | 54 | 38 | 32.5
830801 | 4484 | 2 | 10/04/1991 | 6.5 | 3.9 | 10 | 4 | 1093 | 396.5 | 323 | 279 | 216 | 162 |  | 90.5 | 54 | 38 | 32.5
830801 | 4484 | 2 | 10/04/1991 | 6.5 | 3.9 | 10 | 4 | 1093 | 396.5 | 323 | 279 | 216 | 162 |  | 90.5 | 54 | 38 | 32.5
830801 | 4485 | 2 | 10/04/1991 | 6.5 | 3.9 | 20 | 1 | 412 | 132 | 104.5 | 89 | 66.5 | 49 |  | 28 | 18 | 13 | 12
830801 | 4485 | 2 | 10/04/1991 | 6.5 | 3.9 | 20 | 1 | 412 | 132 | 104.5 | 89 | 66.5 | 49 |  | 28 | 18 | 13 | 12
830801 | 4485 | 2 | 10/04/1991 | 6.5 | 3.9 | 20 | 1 | 412 | 132 | 104.5 | 89 | 66.5 | 49 |  | 28 | 18 | 13 | 12
830801 | 4485 | 2 | 10/04/1991 | 6.5 | 3.9 | 20 | 1 | 412 | 132 | 104.5 | 89 | 66.5 | 49 |  | 28 | 18 | 13 | 12
830801 | 4486 | 2 | 10/04/1991 | 6.5 | 3.9 | 20 | 2 | 625 | 201 | 161 | 138.5 | 104 | 77.5 |  | 43 | 26 | 19.5 | 17
830801 | 4486 | 2 | 10/04/1991 | 6.5 | 3.9 | 20 | 2 | 625 | 201 | 161 | 138.5 | 104 | 77.5 |  | 43 | 26 | 19.5 | 17
830801 | 4486 | 2 | 10/04/1991 | 6.5 | 3.9 | 20 | 2 | 625 | 201 | 161 | 138.5 | 104 | 77.5 |  | 43 | 26 | 19.5 | 17
830801 | 4486 | 2 | 10/04/1991 | 6.5 | 3.9 | 20 | 2 | 625 | 201 | 161 | 138.5 | 104 | 77.5 |  | 43 | 26 | 19.5 | 17
830801 | 4487 | 2 | 10/04/1991 | 6.5 | 3.9 | 20 | 3 | 836 | 269 | 218 | 187 | 142.5 | 107.5 |  | 59.5 | 36 | 26 | 22.5
830801 | 4487 | 2 | 10/04/1991 | 6.5 | 3.9 | 20 | 3 | 836 | 269 | 218 | 187 | 142.5 | 107.5 |  | 59.5 | 36 | 26 | 22.5
830801 | 4487 | 2 | 10/04/1991 | 6.5 | 3.9 | 20 | 3 | 836 | 269 | 218 | 187 | 142.5 | 107.5 |  | 59.5 | 36 | 26 | 22.5
830801 | 4487 | 2 | 10/04/1991 | 6.5 | 3.9 | 20 | 3 | 836 | 269 | 218 | 187 | 142.5 | 107.5 |  | 59.5 | 36 | 26 | 22.5
830801 | 4488 | 2 | 10/04/1991 | 6.5 | 3.9 | 20 | 4 | 1095 | 356 | 287.5 | 248 | 189.5 | 143.5 |  | 80.5 | 49 | 35.5 | 30
830801 | 4488 | 2 | 10/04/1991 | 6.5 | 3.9 | 20 | 4 | 1095 | 356 | 287.5 | 248 | 189.5 | 143.5 |  | 80.5 | 49 | 35.5 | 30
830801 | 4488 | 2 | 10/04/1991 | 6.5 | 3.9 | 20 | 4 | 1095 | 356 | 287.5 | 248 | 189.5 | 143.5 |  | 80.5 | 49 | 35.5 | 30
830801 | 4488 | 2 | 10/04/1991 | 6.5 | 3.9 | 20 | 4 | 1095 | 356 | 287.5 | 248 | 189.5 | 143.5 |  | 80.5 | 49 | 35.5 | 30
830801 | 4489 | 2 | 10/04/1991 | 6.5 | 3.9 | 30 | 1 | 411 | 112.5 | 90 | 77 | 59 | 45 |  | 26.5 | 18 | 14 | 12
830801 | 4489 | 2 | 10/04/1991 | 6.5 | 3.9 | 30 | 1 | 411 | 112.5 | 90 | 77 | 59 | 45 |  | 26.5 | 18 | 14 | 12
830801 | 4489 | 2 | 10/04/1991 | 6.5 | 3.9 | 30 | 1 | 411 | 112.5 | 90 | 77 | 59 | 45 |  | 26.5 | 18 | 14 | 12
830801 | 4489 | 2 | 10/04/1991 | 6.5 | 3.9 | 30 | 1 | 411 | 112.5 | 90 | 77 | 59 | 45 |  | 26.5 | 18 | 14 | 12
830801 | 4490 | 2 | 10/04/1991 | 6.5 | 3.9 | 30 | 2 | 626 | 170.5 | 138 | 118.5 | 91.5 | 70.5 |  | 41 | 26 | 20 | 17
830801 | 4490 | 2 | 10/04/1991 | 6.5 | 3.9 | 30 | 2 | 626 | 170.5 | 138 | 118.5 | 91.5 | 70.5 |  | 41 | 26 | 20 | 17
830801 | 4490 | 2 | 10/04/1991 | 6.5 | 3.9 | 30 | 2 | 626 | 170.5 | 138 | 118.5 | 91.5 | 70.5 |  | 41 | 26 | 20 | 17
830801 | 4490 | 2 | 10/04/1991 | 6.5 | 3.9 | 30 | 2 | 626 | 170.5 | 138 | 118.5 | 91.5 | 70.5 |  | 41 | 26 | 20 | 17
830801 | 4491 | 2 | 10/04/1991 | 6.5 | 3.9 | 30 | 3 | 838 | 230 | 187.5 | 162 | 126.5 | 96.5 |  | 56 | 35 | 26.5 | 22
830801 | 4491 | 2 | 10/04/1991 | 6.5 | 3.9 | 30 | 3 | 838 | 230 | 187.5 | 162 | 126.5 | 96.5 |  | 56 | 35 | 26.5 | 22
830801 | 4491 | 2 | 10/04/1991 | 6.5 | 3.9 | 30 | 3 | 838 | 230 | 187.5 | 162 | 126.5 | 96.5 |  | 56 | 35 | 26.5 | 22
830801 | 4491 | 2 | 10/04/1991 | 6.5 | 3.9 | 30 | 3 | 838 | 230 | 187.5 | 162 | 126.5 | 96.5 |  | 56 | 35 | 26.5 | 22
830801 | 4492 | 2 | 10/04/1991 | 6.5 | 3.9 | 30 | 4 | 1095 | 306.5 | 249 | 214.5 | 168.5 | 128.5 |  | 75.5 | 48 | 35.5 | 29.5
830801 | 4492 | 2 | 10/04/1991 | 6.5 | 3.9 | 30 | 4 | 1095 | 306.5 | 249 | 214.5 | 168.5 | 128.5 |  | 75.5 | 48 | 35.5 | 29.5
830801 | 4492 | 2 | 10/04/1991 | 6.5 | 3.9 | 30 | 4 | 1095 | 306.5 | 249 | 214.5 | 168.5 | 128.5 |  | 75.5 | 48 | 35.5 | 29.5
830801 | 4492 | 2 | 10/04/1991 | 6.5 | 3.9 | 30 | 4 | 1095 | 306.5 | 249 | 214.5 | 168.5 | 128.5 |  | 75.5 | 48 | 35.5 | 29.5
830801 | 4493 | 2 | 10/04/1991 | 6.5 | 3.9 | 40 | 1 | 408 | 118.5 | 96.5 | 83.5 | 63.5 | 48 |  | 29 | 19 | 15.5 | 12.5
830801 | 4493 | 2 | 10/04/1991 | 6.5 | 3.9 | 40 | 1 | 408 | 118.5 | 96.5 | 83.5 | 63.5 | 48 |  | 29 | 19 | 15.5 | 12.5
830801 | 4493 | 2 | 10/04/1991 | 6.5 | 3.9 | 40 | 1 | 408 | 118.5 | 96.5 | 83.5 | 63.5 | 48 |  | 29 | 19 | 15.5 | 12.5
830801 | 4493 | 2 | 10/04/1991 | 6.5 | 3.9 | 40 | 1 | 408 | 118.5 | 96.5 | 83.5 | 63.5 | 48 |  | 29 | 19 | 15.5 | 12.5
830801 | 4494 | 2 | 10/04/1991 | 6.5 | 3.9 | 40 | 2 | 623 | 180 | 146.5 | 126 | 98.5 | 76.5 |  | 43 | 26.5 | 19 | 17
830801 | 4494 | 2 | 10/04/1991 | 6.5 | 3.9 | 40 | 2 | 623 | 180 | 146.5 | 126 | 98.5 | 76.5 |  | 43 | 26.5 | 19 | 17
830801 | 4494 | 2 | 10/04/1991 | 6.5 | 3.9 | 40 | 2 | 623 | 180 | 146.5 | 126 | 98.5 | 76.5 |  | 43 | 26.5 | 19 | 17
830801 | 4494 | 2 | 10/04/1991 | 6.5 | 3.9 | 40 | 2 | 623 | 180 | 146.5 | 126 | 98.5 | 76.5 |  | 43 | 26.5 | 19 | 17
830801 | 4495 | 2 | 10/04/1991 | 6.5 | 3.9 | 40 | 3 | 833 | 241.5 | 198.5 | 172 | 134 | 103 |  | 60 | 37.5 | 27.5 | 23
830801 | 4495 | 2 | 10/04/1991 | 6.5 | 3.9 | 40 | 3 | 833 | 241.5 | 198.5 | 172 | 134 | 103 |  | 60 | 37.5 | 27.5 | 23
830801 | 4495 | 2 | 10/04/1991 | 6.5 | 3.9 | 40 | 3 | 833 | 241.5 | 198.5 | 172 | 134 | 103 |  | 60 | 37.5 | 27.5 | 23
830801 | 4495 | 2 | 10/04/1991 | 6.5 | 3.9 | 40 | 3 | 833 | 241.5 | 198.5 | 172 | 134 | 103 |  | 60 | 37.5 | 27.5 | 23
830801 | 4496 | 2 | 10/04/1991 | 6.5 | 3.9 | 40 | 4 | 1094 | 318.5 | 261.5 | 228 | 179.5 | 137.5 |  | 81 | 50 | 36 | 29.5
830801 | 4496 | 2 | 10/04/1991 | 6.5 | 3.9 | 40 | 4 | 1094 | 318.5 | 261.5 | 228 | 179.5 | 137.5 |  | 81 | 50 | 36 | 29.5
830801 | 4496 | 2 | 10/04/1991 | 6.5 | 3.9 | 40 | 4 | 1094 | 318.5 | 261.5 | 228 | 179.5 | 137.5 |  | 81 | 50 | 36 | 29.5
830801 | 4496 | 2 | 10/04/1991 | 6.5 | 3.9 | 40 | 4 | 1094 | 318.5 | 261.5 | 228 | 179.5 | 137.5 |  | 81 | 50 | 36 | 29.5
830801 | 4497 | 2 | 10/04/1991 | 6.5 | 3.9 | 50 | 1 | 411 | 118 | 97 | 85 | 67 | 51.5 |  | 31.5 | 20 | 16 | 13
830801 | 4497 | 2 | 10/04/1991 | 6.5 | 3.9 | 50 | 1 | 411 | 118 | 97 | 85 | 67 | 51.5 |  | 31.5 | 20 | 16 | 13
830801 | 4497 | 2 | 10/04/1991 | 6.5 | 3.9 | 50 | 1 | 411 | 118 | 97 | 85 | 67 | 51.5 |  | 31.5 | 20 | 16 | 13
830801 | 4497 | 2 | 10/04/1991 | 6.5 | 3.9 | 50 | 1 | 411 | 118 | 97 | 85 | 67 | 51.5 |  | 31.5 | 20 | 16 | 13
830801 | 4498 | 2 | 10/04/1991 | 6.5 | 3.9 | 50 | 2 | 621 | 178 | 148.5 | 130.5 | 103 | 80 |  | 48 | 30 | 22.5 | 19
830801 | 4498 | 2 | 10/04/1991 | 6.5 | 3.9 | 50 | 2 | 621 | 178 | 148.5 | 130.5 | 103 | 80 |  | 48 | 30 | 22.5 | 19
830801 | 4498 | 2 | 10/04/1991 | 6.5 | 3.9 | 50 | 2 | 621 | 178 | 148.5 | 130.5 | 103 | 80 |  | 48 | 30 | 22.5 | 19
830801 | 4498 | 2 | 10/04/1991 | 6.5 | 3.9 | 50 | 2 | 621 | 178 | 148.5 | 130.5 | 103 | 80 |  | 48 | 30 | 22.5 | 19
830801 | 4499 | 2 | 10/04/1991 | 6.5 | 3.9 | 50 | 3 | 834 | 241 | 200.5 | 176.5 | 140.5 | 109.5 |  | 66 | 42 | 30.5 | 25
830801 | 4499 | 2 | 10/04/1991 | 6.5 | 3.9 | 50 | 3 | 834 | 241 | 200.5 | 176.5 | 140.5 | 109.5 |  | 66 | 42 | 30.5 | 25
830801 | 4499 | 2 | 10/04/1991 | 6.5 | 3.9 | 50 | 3 | 834 | 241 | 200.5 | 176.5 | 140.5 | 109.5 |  | 66 | 42 | 30.5 | 25
830801 | 4499 | 2 | 10/04/1991 | 6.5 | 3.9 | 50 | 3 | 834 | 241 | 200.5 | 176.5 | 140.5 | 109.5 |  | 66 | 42 | 30.5 | 25
830801 | 4500 | 2 | 10/04/1991 | 6.5 | 3.9 | 50 | 4 | 1092 | 318 | 264 | 233.5 | 185.5 | 148 |  | 88.5 | 55.5 | 40 | 33.5
830801 | 4500 | 2 | 10/04/1991 | 6.5 | 3.9 | 50 | 4 | 1092 | 318 | 264 | 233.5 | 185.5 | 148 |  | 88.5 | 55.5 | 40 | 33.5
830801 | 4500 | 2 | 10/04/1991 | 6.5 | 3.9 | 50 | 4 | 1092 | 318 | 264 | 233.5 | 185.5 | 148 |  | 88.5 | 55.5 | 40 | 33.5
830801 | 4500 | 2 | 10/04/1991 | 6.5 | 3.9 | 50 | 4 | 1092 | 318 | 264 | 233.5 | 185.5 | 148 |  | 88.5 | 55.5 | 40 | 33.5
830801 | 4501 | 2 | 10/04/1991 | 6.5 | 3.9 | 60 | 1 | 408 | 113.5 | 96 | 83 | 65 | 49.5 |  | 30 | 19.5 | 15 | 12
830801 | 4501 | 2 | 10/04/1991 | 6.5 | 3.9 | 60 | 1 | 408 | 113.5 | 96 | 83 | 65 | 49.5 |  | 30 | 19.5 | 15 | 12
830801 | 4501 | 2 | 10/04/1991 | 6.5 | 3.9 | 60 | 1 | 408 | 113.5 | 96 | 83 | 65 | 49.5 |  | 30 | 19.5 | 15 | 12
830801 | 4501 | 2 | 10/04/1991 | 6.5 | 3.9 | 60 | 1 | 408 | 113.5 | 96 | 83 | 65 | 49.5 |  | 30 | 19.5 | 15 | 12
830801 | 4795 | 2 | 07/18/2001 | 34 | 45 | 0 | 3 | 750 | 635 | 470.5 | 360.5 | 237 | 150 |  | 62.5 |  | 26.5
830801 | 4795 | 2 | 07/18/2001 | 34 | 45 | 0 | 3 | 750 | 635 | 470.5 | 360.5 | 237 | 150 |  | 62.5 |  | 26.5
830801 | 4795 | 2 | 07/18/2001 | 34 | 45 | 0 | 3 | 750 | 635 | 470.5 | 360.5 | 237 | 150 |  | 62.5 |  | 26.5
830801 | 4795 | 2 | 07/18/2001 | 34 | 45 | 0 | 3 | 750 | 635 | 470.5 | 360.5 | 237 | 150 |  | 62.5 |  | 26.5
830801 | 4796 | 2 | 07/18/2001 | 34 | 45 | 0 | 4 | 992 | 866.5 | 639.5 | 495.5 | 328 | 210 |  | 84.5 |  | 35
830801 | 4796 | 2 | 07/18/2001 | 34 | 45 | 0 | 4 | 992 | 866.5 | 639.5 | 495.5 | 328 | 210 |  | 84.5 |  | 35
830801 | 4796 | 2 | 07/18/2001 | 34 | 45 | 0 | 4 | 992 | 866.5 | 639.5 | 495.5 | 328 | 210 |  | 84.5 |  | 35
830801 | 4796 | 2 | 07/18/2001 | 34 | 45 | 0 | 4 | 992 | 866.5 | 639.5 | 495.5 | 328 | 210 |  | 84.5 |  | 35
830801 | 4797 | 2 | 07/18/2001 | 34 | 45 | 10 | 1 | 392 | 302.5 | 190.5 | 146 | 98 | 64 |  | 32 |  | 16.5
830801 | 4797 | 2 | 07/18/2001 | 34 | 45 | 10 | 1 | 392 | 302.5 | 190.5 | 146 | 98 | 64 |  | 32 |  | 16.5
830801 | 4797 | 2 | 07/18/2001 | 34 | 45 | 10 | 1 | 392 | 302.5 | 190.5 | 146 | 98 | 64 |  | 32 |  | 16.5
830801 | 4797 | 2 | 07/18/2001 | 34 | 45 | 10 | 1 | 392 | 302.5 | 190.5 | 146 | 98 | 64 |  | 32 |  | 16.5
830801 | 4798 | 2 | 07/18/2001 | 34 | 45 | 10 | 2 | 567 | 426.5 | 280.5 | 218.5 | 148.5 | 98 |  | 48.5 |  | 23
830801 | 4798 | 2 | 07/18/2001 | 34 | 45 | 10 | 2 | 567 | 426.5 | 280.5 | 218.5 | 148.5 | 98 |  | 48.5 |  | 23
830801 | 4798 | 2 | 07/18/2001 | 34 | 45 | 10 | 2 | 567 | 426.5 | 280.5 | 218.5 | 148.5 | 98 |  | 48.5 |  | 23
830801 | 4798 | 2 | 07/18/2001 | 34 | 45 | 10 | 2 | 567 | 426.5 | 280.5 | 218.5 | 148.5 | 98 |  | 48.5 |  | 23
830801 | 4799 | 2 | 07/18/2001 | 34 | 45 | 10 | 3 | 768 | 584 | 385.5 | 302 | 207.5 | 139 |  | 67.5 |  | 31.5
830801 | 4799 | 2 | 07/18/2001 | 34 | 45 | 10 | 3 | 768 | 584 | 385.5 | 302 | 207.5 | 139 |  | 67.5 |  | 31.5
830801 | 4799 | 2 | 07/18/2001 | 34 | 45 | 10 | 3 | 768 | 584 | 385.5 | 302 | 207.5 | 139 |  | 67.5 |  | 31.5
830801 | 4799 | 2 | 07/18/2001 | 34 | 45 | 10 | 3 | 768 | 584 | 385.5 | 302 | 207.5 | 139 |  | 67.5 |  | 31.5
830801 | 4800 | 2 | 07/18/2001 | 34 | 45 | 10 | 4 | 1005 | 786.5 | 526.5 | 414 | 288 | 194.5 |  | 93 |  | 40.5
830801 | 4800 | 2 | 07/18/2001 | 34 | 45 | 10 | 4 | 1005 | 786.5 | 526.5 | 414 | 288 | 194.5 |  | 93 |  | 40.5
830801 | 4800 | 2 | 07/18/2001 | 34 | 45 | 10 | 4 | 1005 | 786.5 | 526.5 | 414 | 288 | 194.5 |  | 93 |  | 40.5
830801 | 4800 | 2 | 07/18/2001 | 34 | 45 | 10 | 4 | 1005 | 786.5 | 526.5 | 414 | 288 | 194.5 |  | 93 |  | 40.5
830801 | 4801 | 2 | 07/18/2001 | 34 | 45 | 20 | 1 | 389 | 297.5 | 195 | 143.5 | 93.5 | 61 |  | 30 |  | 15
830801 | 4801 | 2 | 07/18/2001 | 34 | 45 | 20 | 1 | 389 | 297.5 | 195 | 143.5 | 93.5 | 61 |  | 30 |  | 15
830801 | 4801 | 2 | 07/18/2001 | 34 | 45 | 20 | 1 | 389 | 297.5 | 195 | 143.5 | 93.5 | 61 |  | 30 |  | 15
830801 | 4801 | 2 | 07/18/2001 | 34 | 45 | 20 | 1 | 389 | 297.5 | 195 | 143.5 | 93.5 | 61 |  | 30 |  | 15
830801 | 4802 | 2 | 07/18/2001 | 34 | 45 | 20 | 2 | 559 | 422 | 282.5 | 214.5 | 141 | 93 |  | 44.5 |  | 22.5
830801 | 4802 | 2 | 07/18/2001 | 34 | 45 | 20 | 2 | 559 | 422 | 282.5 | 214.5 | 141 | 93 |  | 44.5 |  | 22.5
830801 | 4802 | 2 | 07/18/2001 | 34 | 45 | 20 | 2 | 559 | 422 | 282.5 | 214.5 | 141 | 93 |  | 44.5 |  | 22.5
830801 | 4802 | 2 | 07/18/2001 | 34 | 45 | 20 | 2 | 559 | 422 | 282.5 | 214.5 | 141 | 93 |  | 44.5 |  | 22.5
830801 | 4803 | 2 | 07/18/2001 | 34 | 45 | 20 | 3 | 753 | 570 | 384.5 | 295.5 | 197.5 | 131.5 |  | 62.5 |  | 31
830801 | 4803 | 2 | 07/18/2001 | 34 | 45 | 20 | 3 | 753 | 570 | 384.5 | 295.5 | 197.5 | 131.5 |  | 62.5 |  | 31
830801 | 4803 | 2 | 07/18/2001 | 34 | 45 | 20 | 3 | 753 | 570 | 384.5 | 295.5 | 197.5 | 131.5 |  | 62.5 |  | 31
830801 | 4803 | 2 | 07/18/2001 | 34 | 45 | 20 | 3 | 753 | 570 | 384.5 | 295.5 | 197.5 | 131.5 |  | 62.5 |  | 31
830801 | 4804 | 2 | 07/18/2001 | 34 | 45 | 20 | 4 | 996 | 779.5 | 520 | 404 | 274.5 | 184 |  | 86 |  | 40.5
830801 | 4804 | 2 | 07/18/2001 | 34 | 45 | 20 | 4 | 996 | 779.5 | 520 | 404 | 274.5 | 184 |  | 86 |  | 40.5
830801 | 4804 | 2 | 07/18/2001 | 34 | 45 | 20 | 4 | 996 | 779.5 | 520 | 404 | 274.5 | 184 |  | 86 |  | 40.5
830801 | 4804 | 2 | 07/18/2001 | 34 | 45 | 20 | 4 | 996 | 779.5 | 520 | 404 | 274.5 | 184 |  | 86 |  | 40.5
830801 | 4805 | 2 | 07/18/2001 | 34 | 45 | 30 | 1 | 392 | 225.5 | 151 | 118 | 81.5 | 54.5 |  | 29 |  | 16
830801 | 4805 | 2 | 07/18/2001 | 34 | 45 | 30 | 1 | 392 | 225.5 | 151 | 118 | 81.5 | 54.5 |  | 29 |  | 16
830801 | 4805 | 2 | 07/18/2001 | 34 | 45 | 30 | 1 | 392 | 225.5 | 151 | 118 | 81.5 | 54.5 |  | 29 |  | 16
830801 | 4805 | 2 | 07/18/2001 | 34 | 45 | 30 | 1 | 392 | 225.5 | 151 | 118 | 81.5 | 54.5 |  | 29 |  | 16
830801 | 4806 | 2 | 07/18/2001 | 34 | 45 | 30 | 2 | 564 | 320.5 | 223 | 176 | 122.5 | 82.5 |  | 42.5 |  | 21
830801 | 4806 | 2 | 07/18/2001 | 34 | 45 | 30 | 2 | 564 | 320.5 | 223 | 176 | 122.5 | 82.5 |  | 42.5 |  | 21
830801 | 4806 | 2 | 07/18/2001 | 34 | 45 | 30 | 2 | 564 | 320.5 | 223 | 176 | 122.5 | 82.5 |  | 42.5 |  | 21
830801 | 4806 | 2 | 07/18/2001 | 34 | 45 | 30 | 2 | 564 | 320.5 | 223 | 176 | 122.5 | 82.5 |  | 42.5 |  | 21
830801 | 4807 | 2 | 07/18/2001 | 34 | 45 | 30 | 3 | 756 | 442.5 | 307 | 245 | 172 | 116 |  | 59.5 |  | 27.5
830801 | 4807 | 2 | 07/18/2001 | 34 | 45 | 30 | 3 | 756 | 442.5 | 307 | 245 | 172 | 116 |  | 59.5 |  | 27.5
830801 | 4807 | 2 | 07/18/2001 | 34 | 45 | 30 | 3 | 756 | 442.5 | 307 | 245 | 172 | 116 |  | 59.5 |  | 27.5
830801 | 4807 | 2 | 07/18/2001 | 34 | 45 | 30 | 3 | 756 | 442.5 | 307 | 245 | 172 | 116 |  | 59.5 |  | 27.5
830801 | 4808 | 2 | 07/18/2001 | 34 | 45 | 30 | 4 | 998 | 601 | 424 | 336 | 239 | 161 |  | 82 |  | 35.5
830801 | 4808 | 2 | 07/18/2001 | 34 | 45 | 30 | 4 | 998 | 601 | 424 | 336 | 239 | 161 |  | 82 |  | 35.5
830801 | 4808 | 2 | 07/18/2001 | 34 | 45 | 30 | 4 | 998 | 601 | 424 | 336 | 239 | 161 |  | 82 |  | 35.5
830801 | 4808 | 2 | 07/18/2001 | 34 | 45 | 30 | 4 | 998 | 601 | 424 | 336 | 239 | 161 |  | 82 |  | 35.5
830801 | 4809 | 2 | 07/18/2001 | 34 | 45 | 40 | 1 | 384 | 246.5 | 160.5 | 125.5 | 81.5 | 56 |  | 30 |  | 16.5
830801 | 4809 | 2 | 07/18/2001 | 34 | 45 | 40 | 1 | 384 | 246.5 | 160.5 | 125.5 | 81.5 | 56 |  | 30 |  | 16.5
830801 | 4809 | 2 | 07/18/2001 | 34 | 45 | 40 | 1 | 384 | 246.5 | 160.5 | 125.5 | 81.5 | 56 |  | 30 |  | 16.5
830801 | 4809 | 2 | 07/18/2001 | 34 | 45 | 40 | 1 | 384 | 246.5 | 160.5 | 125.5 | 81.5 | 56 |  | 30 |  | 16.5
830801 | 4810 | 2 | 07/18/2001 | 34 | 45 | 40 | 2 | 556 | 350.5 | 235 | 185.5 | 123 | 84 |  | 44.5 |  | 21.5
830801 | 4810 | 2 | 07/18/2001 | 34 | 45 | 40 | 2 | 556 | 350.5 | 235 | 185.5 | 123 | 84 |  | 44.5 |  | 21.5
830801 | 4810 | 2 | 07/18/2001 | 34 | 45 | 40 | 2 | 556 | 350.5 | 235 | 185.5 | 123 | 84 |  | 44.5 |  | 21.5
830801 | 4810 | 2 | 07/18/2001 | 34 | 45 | 40 | 2 | 556 | 350.5 | 235 | 185.5 | 123 | 84 |  | 44.5 |  | 21.5
830801 | 4811 | 2 | 07/18/2001 | 34 | 45 | 40 | 3 | 740 | 477 | 321 | 255 | 171 | 118.5 |  | 61 |  | 27
830801 | 4811 | 2 | 07/18/2001 | 34 | 45 | 40 | 3 | 740 | 477 | 321 | 255 | 171 | 118.5 |  | 61 |  | 27
830801 | 4811 | 2 | 07/18/2001 | 34 | 45 | 40 | 3 | 740 | 477 | 321 | 255 | 171 | 118.5 |  | 61 |  | 27
830801 | 4811 | 2 | 07/18/2001 | 34 | 45 | 40 | 3 | 740 | 477 | 321 | 255 | 171 | 118.5 |  | 61 |  | 27
830801 | 4812 | 2 | 07/18/2001 | 34 | 45 | 40 | 4 | 979 | 647 | 438 | 346.5 | 236.5 | 164 |  | 84.5 |  | 36
830801 | 4812 | 2 | 07/18/2001 | 34 | 45 | 40 | 4 | 979 | 647 | 438 | 346.5 | 236.5 | 164 |  | 84.5 |  | 36
830801 | 4812 | 2 | 07/18/2001 | 34 | 45 | 40 | 4 | 979 | 647 | 438 | 346.5 | 236.5 | 164 |  | 84.5 |  | 36
830801 | 4812 | 2 | 07/18/2001 | 34 | 45 | 40 | 4 | 979 | 647 | 438 | 346.5 | 236.5 | 164 |  | 84.5 |  | 36
830801 | 4813 | 2 | 07/18/2001 | 34 | 45 | 50 | 1 | 392 | 264.5 | 194 | 145.5 | 98.5 | 64.5 |  | 31.5 |  | 17
830801 | 4813 | 2 | 07/18/2001 | 34 | 45 | 50 | 1 | 392 | 264.5 | 194 | 145.5 | 98.5 | 64.5 |  | 31.5 |  | 17
830801 | 4813 | 2 | 07/18/2001 | 34 | 45 | 50 | 1 | 392 | 264.5 | 194 | 145.5 | 98.5 | 64.5 |  | 31.5 |  | 17
830801 | 4813 | 2 | 07/18/2001 | 34 | 45 | 50 | 1 | 392 | 264.5 | 194 | 145.5 | 98.5 | 64.5 |  | 31.5 |  | 17
830801 | 4814 | 2 | 07/18/2001 | 34 | 45 | 50 | 2 | 566 | 382 | 281.5 | 215 | 147.5 | 97.5 |  | 48 |  | 22.5
830801 | 4814 | 2 | 07/18/2001 | 34 | 45 | 50 | 2 | 566 | 382 | 281.5 | 215 | 147.5 | 97.5 |  | 48 |  | 22.5
830801 | 4814 | 2 | 07/18/2001 | 34 | 45 | 50 | 2 | 566 | 382 | 281.5 | 215 | 147.5 | 97.5 |  | 48 |  | 22.5
830801 | 4814 | 2 | 07/18/2001 | 34 | 45 | 50 | 2 | 566 | 382 | 281.5 | 215 | 147.5 | 97.5 |  | 48 |  | 22.5
830801 | 4815 | 2 | 07/18/2001 | 34 | 45 | 50 | 3 | 765 | 520.5 | 384.5 | 296.5 | 205.5 | 137.5 |  | 67 |  | 30.5
830801 | 4815 | 2 | 07/18/2001 | 34 | 45 | 50 | 3 | 765 | 520.5 | 384.5 | 296.5 | 205.5 | 137.5 |  | 67 |  | 30.5
830801 | 4815 | 2 | 07/18/2001 | 34 | 45 | 50 | 3 | 765 | 520.5 | 384.5 | 296.5 | 205.5 | 137.5 |  | 67 |  | 30.5
830801 | 4815 | 2 | 07/18/2001 | 34 | 45 | 50 | 3 | 765 | 520.5 | 384.5 | 296.5 | 205.5 | 137.5 |  | 67 |  | 30.5
830801 | 4816 | 2 | 07/18/2001 | 34 | 45 | 50 | 4 | 1007 | 713.5 | 526 | 406.5 | 283 | 190.5 |  | 90.5 |  | 39.5
830801 | 4816 | 2 | 07/18/2001 | 34 | 45 | 50 | 4 | 1007 | 713.5 | 526 | 406.5 | 283 | 190.5 |  | 90.5 |  | 39.5
830801 | 4816 | 2 | 07/18/2001 | 34 | 45 | 50 | 4 | 1007 | 713.5 | 526 | 406.5 | 283 | 190.5 |  | 90.5 |  | 39.5
830801 | 4816 | 2 | 07/18/2001 | 34 | 45 | 50 | 4 | 1007 | 713.5 | 526 | 406.5 | 283 | 190.5 |  | 90.5 |  | 39.5
830801 | 4817 | 2 | 07/18/2001 | 34 | 45 | 60 | 1 | 380 | 248.5 | 152 | 118 | 83 | 56.5 |  | 28.5 |  | 16.5
830801 | 4817 | 2 | 07/18/2001 | 34 | 45 | 60 | 1 | 380 | 248.5 | 152 | 118 | 83 | 56.5 |  | 28.5 |  | 16.5
830801 | 4817 | 2 | 07/18/2001 | 34 | 45 | 60 | 1 | 380 | 248.5 | 152 | 118 | 83 | 56.5 |  | 28.5 |  | 16.5
830801 | 4817 | 2 | 07/18/2001 | 34 | 45 | 60 | 1 | 380 | 248.5 | 152 | 118 | 83 | 56.5 |  | 28.5 |  | 16.5
830801 | 4818 | 2 | 07/18/2001 | 34 | 45 | 60 | 2 | 547 | 355 | 226.5 | 178.5 | 125.5 | 86.5 |  | 43 |  | 23
830801 | 4818 | 2 | 07/18/2001 | 34 | 45 | 60 | 2 | 547 | 355 | 226.5 | 178.5 | 125.5 | 86.5 |  | 43 |  | 23
830801 | 4818 | 2 | 07/18/2001 | 34 | 45 | 60 | 2 | 547 | 355 | 226.5 | 178.5 | 125.5 | 86.5 |  | 43 |  | 23
830801 | 4818 | 2 | 07/18/2001 | 34 | 45 | 60 | 2 | 547 | 355 | 226.5 | 178.5 | 125.5 | 86.5 |  | 43 |  | 23
830801 | 4819 | 2 | 07/18/2001 | 34 | 45 | 60 | 3 | 736 | 485.5 | 314.5 | 249 | 176 | 122.5 |  | 60.5 |  | 30
830801 | 4819 | 2 | 07/18/2001 | 34 | 45 | 60 | 3 | 736 | 485.5 | 314.5 | 249 | 176 | 122.5 |  | 60.5 |  | 30
830801 | 4819 | 2 | 07/18/2001 | 34 | 45 | 60 | 3 | 736 | 485.5 | 314.5 | 249 | 176 | 122.5 |  | 60.5 |  | 30
830801 | 4819 | 2 | 07/18/2001 | 34 | 45 | 60 | 3 | 736 | 485.5 | 314.5 | 249 | 176 | 122.5 |  | 60.5 |  | 30
830801 | 4820 | 2 | 07/18/2001 | 34 | 45 | 60 | 4 | 976 | 662.5 | 434.5 | 343 | 245 | 171 |  | 83.5 |  | 37.5
830801 | 4820 | 2 | 07/18/2001 | 34 | 45 | 60 | 4 | 976 | 662.5 | 434.5 | 343 | 245 | 171 |  | 83.5 |  | 37.5
830801 | 4820 | 2 | 07/18/2001 | 34 | 45 | 60 | 4 | 976 | 662.5 | 434.5 | 343 | 245 | 171 |  | 83.5 |  | 37.5
830801 | 4820 | 2 | 07/18/2001 | 34 | 45 | 60 | 4 | 976 | 662.5 | 434.5 | 343 | 245 | 171 |  | 83.5 |  | 37.5
830801 | 4821 | 2 | 07/18/2001 | 34 | 45 | 70 | 1 | 394 | 249 | 157 | 126.5 | 88.5 | 60 |  | 30 |  | 16
830801 | 4821 | 2 | 07/18/2001 | 34 | 45 | 70 | 1 | 394 | 249 | 157 | 126.5 | 88.5 | 60 |  | 30 |  | 16
830801 | 4821 | 2 | 07/18/2001 | 34 | 45 | 70 | 1 | 394 | 249 | 157 | 126.5 | 88.5 | 60 |  | 30 |  | 16
830801 | 4821 | 2 | 07/18/2001 | 34 | 45 | 70 | 1 | 394 | 249 | 157 | 126.5 | 88.5 | 60 |  | 30 |  | 16
830801 | 4822 | 2 | 07/18/2001 | 34 | 45 | 70 | 2 | 568 | 353 | 232 | 187 | 132 | 90 |  | 45 |  | 21
830801 | 4822 | 2 | 07/18/2001 | 34 | 45 | 70 | 2 | 568 | 353 | 232 | 187 | 132 | 90 |  | 45 |  | 21
830801 | 4822 | 2 | 07/18/2001 | 34 | 45 | 70 | 2 | 568 | 353 | 232 | 187 | 132 | 90 |  | 45 |  | 21
830801 | 4822 | 2 | 07/18/2001 | 34 | 45 | 70 | 2 | 568 | 353 | 232 | 187 | 132 | 90 |  | 45 |  | 21
830801 | 4823 | 2 | 07/18/2001 | 34 | 45 | 70 | 3 | 755 | 477 | 317.5 | 257.5 | 182 | 125.5 |  | 61 |  | 29
830801 | 4823 | 2 | 07/18/2001 | 34 | 45 | 70 | 3 | 755 | 477 | 317.5 | 257.5 | 182 | 125.5 |  | 61 |  | 29
830801 | 4823 | 2 | 07/18/2001 | 34 | 45 | 70 | 3 | 755 | 477 | 317.5 | 257.5 | 182 | 125.5 |  | 61 |  | 29
830801 | 4823 | 2 | 07/18/2001 | 34 | 45 | 70 | 3 | 755 | 477 | 317.5 | 257.5 | 182 | 125.5 |  | 61 |  | 29
830801 | 4824 | 2 | 07/18/2001 | 34 | 45 | 70 | 4 | 992 | 649.5 | 436.5 | 353 | 252 | 174 |  | 83 |  | 37
830801 | 4824 | 2 | 07/18/2001 | 34 | 45 | 70 | 4 | 992 | 649.5 | 436.5 | 353 | 252 | 174 |  | 83 |  | 37
830801 | 4824 | 2 | 07/18/2001 | 34 | 45 | 70 | 4 | 992 | 649.5 | 436.5 | 353 | 252 | 174 |  | 83 |  | 37
830801 | 4824 | 2 | 07/18/2001 | 34 | 45 | 70 | 4 | 992 | 649.5 | 436.5 | 353 | 252 | 174 |  | 83 |  | 37
830801 | 4825 | 2 | 07/18/2001 | 34 | 45 | 80 | 1 | 389 | 245 | 162 | 127.5 | 89.5 | 61.5 |  | 31.5 |  | 18
830801 | 4825 | 2 | 07/18/2001 | 34 | 45 | 80 | 1 | 389 | 245 | 162 | 127.5 | 89.5 | 61.5 |  | 31.5 |  | 18
830801 | 4825 | 2 | 07/18/2001 | 34 | 45 | 80 | 1 | 389 | 245 | 162 | 127.5 | 89.5 | 61.5 |  | 31.5 |  | 18
830801 | 4825 | 2 | 07/18/2001 | 34 | 45 | 80 | 1 | 389 | 245 | 162 | 127.5 | 89.5 | 61.5 |  | 31.5 |  | 18
830801 | 4826 | 2 | 07/18/2001 | 34 | 45 | 80 | 2 | 556 | 347.5 | 236 | 187 | 132.5 | 90.5 |  | 45.5 |  | 22
830801 | 4826 | 2 | 07/18/2001 | 34 | 45 | 80 | 2 | 556 | 347.5 | 236 | 187 | 132.5 | 90.5 |  | 45.5 |  | 22
830801 | 4826 | 2 | 07/18/2001 | 34 | 45 | 80 | 2 | 556 | 347.5 | 236 | 187 | 132.5 | 90.5 |  | 45.5 |  | 22
830801 | 4826 | 2 | 07/18/2001 | 34 | 45 | 80 | 2 | 556 | 347.5 | 236 | 187 | 132.5 | 90.5 |  | 45.5 |  | 22
830801 | 4827 | 2 | 07/18/2001 | 34 | 45 | 80 | 3 | 736 | 476 | 322.5 | 258.5 | 184 | 127.5 |  | 63.5 |  | 29.5
830801 | 4827 | 2 | 07/18/2001 | 34 | 45 | 80 | 3 | 736 | 476 | 322.5 | 258.5 | 184 | 127.5 |  | 63.5 |  | 29.5
830801 | 4827 | 2 | 07/18/2001 | 34 | 45 | 80 | 3 | 736 | 476 | 322.5 | 258.5 | 184 | 127.5 |  | 63.5 |  | 29.5
830801 | 4827 | 2 | 07/18/2001 | 34 | 45 | 80 | 3 | 736 | 476 | 322.5 | 258.5 | 184 | 127.5 |  | 63.5 |  | 29.5
830801 | 4828 | 2 | 07/18/2001 | 34 | 45 | 80 | 4 | 975 | 651 | 446.5 | 355.5 | 256 | 177.5 |  | 87 |  | 37.5
830801 | 4828 | 2 | 07/18/2001 | 34 | 45 | 80 | 4 | 975 | 651 | 446.5 | 355.5 | 256 | 177.5 |  | 87 |  | 37.5
830801 | 4828 | 2 | 07/18/2001 | 34 | 45 | 80 | 4 | 975 | 651 | 446.5 | 355.5 | 256 | 177.5 |  | 87 |  | 37.5
830801 | 4828 | 2 | 07/18/2001 | 34 | 45 | 80 | 4 | 975 | 651 | 446.5 | 355.5 | 256 | 177.5 |  | 87 |  | 37.5
830801 | 4829 | 2 | 07/18/2001 | 34 | 45 | 90 | 1 | 385 | 307.5 | 218.5 | 168 | 109.5 | 69 |  | 29 |  | 17.5
830801 | 4829 | 2 | 07/18/2001 | 34 | 45 | 90 | 1 | 385 | 307.5 | 218.5 | 168 | 109.5 | 69 |  | 29 |  | 17.5
830801 | 4829 | 2 | 07/18/2001 | 34 | 45 | 90 | 1 | 385 | 307.5 | 218.5 | 168 | 109.5 | 69 |  | 29 |  | 17.5
830801 | 4829 | 2 | 07/18/2001 | 34 | 45 | 90 | 1 | 385 | 307.5 | 218.5 | 168 | 109.5 | 69 |  | 29 |  | 17.5
830801 | 4830 | 2 | 07/18/2001 | 34 | 45 | 90 | 2 | 547 | 432.5 | 314 | 242 | 160.5 | 100 |  | 43.5 |  | 21.5
830801 | 4830 | 2 | 07/18/2001 | 34 | 45 | 90 | 2 | 547 | 432.5 | 314 | 242 | 160.5 | 100 |  | 43.5 |  | 21.5
830801 | 4830 | 2 | 07/18/2001 | 34 | 45 | 90 | 2 | 547 | 432.5 | 314 | 242 | 160.5 | 100 |  | 43.5 |  | 21.5
830801 | 4830 | 2 | 07/18/2001 | 34 | 45 | 90 | 2 | 547 | 432.5 | 314 | 242 | 160.5 | 100 |  | 43.5 |  | 21.5
830801 | 4831 | 2 | 07/18/2001 | 34 | 45 | 90 | 3 | 729 | 590.5 | 423.5 | 330 | 220.5 | 139.5 |  | 58.5 |  | 29
830801 | 4831 | 2 | 07/18/2001 | 34 | 45 | 90 | 3 | 729 | 590.5 | 423.5 | 330 | 220.5 | 139.5 |  | 58.5 |  | 29
830801 | 4831 | 2 | 07/18/2001 | 34 | 45 | 90 | 3 | 729 | 590.5 | 423.5 | 330 | 220.5 | 139.5 |  | 58.5 |  | 29
830801 | 4831 | 2 | 07/18/2001 | 34 | 45 | 90 | 3 | 729 | 590.5 | 423.5 | 330 | 220.5 | 139.5 |  | 58.5 |  | 29
830801 | 4832 | 2 | 07/18/2001 | 34 | 45 | 90 | 4 | 981 | 806.5 | 582.5 | 451.5 | 304.5 | 191.5 |  | 79.5 |  | 39.5
830801 | 4832 | 2 | 07/18/2001 | 34 | 45 | 90 | 4 | 981 | 806.5 | 582.5 | 451.5 | 304.5 | 191.5 |  | 79.5 |  | 39.5
830801 | 4832 | 2 | 07/18/2001 | 34 | 45 | 90 | 4 | 981 | 806.5 | 582.5 | 451.5 | 304.5 | 191.5 |  | 79.5 |  | 39.5
830801 | 4832 | 2 | 07/18/2001 | 34 | 45 | 90 | 4 | 981 | 806.5 | 582.5 | 451.5 | 304.5 | 191.5 |  | 79.5 |  | 39.5
830801 | 4833 | 2 | 07/18/2001 | 34 | 45 | 100 | 1 | 383 | 250.5 | 166.5 | 130 | 92 | 63 |  | 33 |  | 17
830801 | 4833 | 2 | 07/18/2001 | 34 | 45 | 100 | 1 | 383 | 250.5 | 166.5 | 130 | 92 | 63 |  | 33 |  | 17
830801 | 4833 | 2 | 07/18/2001 | 34 | 45 | 100 | 1 | 383 | 250.5 | 166.5 | 130 | 92 | 63 |  | 33 |  | 17
830801 | 4833 | 2 | 07/18/2001 | 34 | 45 | 100 | 1 | 383 | 250.5 | 166.5 | 130 | 92 | 63 |  | 33 |  | 17
830801 | 4834 | 2 | 07/18/2001 | 34 | 45 | 100 | 2 | 551 | 359.5 | 242 | 193.5 | 138 | 95.5 |  | 48.5 |  | 22
830801 | 4834 | 2 | 07/18/2001 | 34 | 45 | 100 | 2 | 551 | 359.5 | 242 | 193.5 | 138 | 95.5 |  | 48.5 |  | 22
830801 | 4834 | 2 | 07/18/2001 | 34 | 45 | 100 | 2 | 551 | 359.5 | 242 | 193.5 | 138 | 95.5 |  | 48.5 |  | 22
830801 | 4834 | 2 | 07/18/2001 | 34 | 45 | 100 | 2 | 551 | 359.5 | 242 | 193.5 | 138 | 95.5 |  | 48.5 |  | 22
830801 | 5377 | 4 | 10/04/1991 | 10 | 9.5 | 30 | 1 | 408 | 79.5 | 67 | 61 | 51.5 | 43 |  | 30.5 | 22 | 16.5 | 12
830801 | 5377 | 4 | 10/04/1991 | 10 | 9.5 | 30 | 1 | 408 | 79.5 | 67 | 61 | 51.5 | 43 |  | 30.5 | 22 | 16.5 | 12
830801 | 5377 | 4 | 10/04/1991 | 10 | 9.5 | 30 | 1 | 408 | 79.5 | 67 | 61 | 51.5 | 43 |  | 30.5 | 22 | 16.5 | 12
830801 | 5377 | 4 | 10/04/1991 | 10 | 9.5 | 30 | 1 | 408 | 79.5 | 67 | 61 | 51.5 | 43 |  | 30.5 | 22 | 16.5 | 12
830801 | 5378 | 4 | 10/04/1991 | 10 | 9.5 | 30 | 2 | 615 | 121 | 101 | 92 | 77.5 | 65 |  | 46 | 31 | 24.5 | 19
830801 | 5378 | 4 | 10/04/1991 | 10 | 9.5 | 30 | 2 | 615 | 121 | 101 | 92 | 77.5 | 65 |  | 46 | 31 | 24.5 | 19
830801 | 5378 | 4 | 10/04/1991 | 10 | 9.5 | 30 | 2 | 615 | 121 | 101 | 92 | 77.5 | 65 |  | 46 | 31 | 24.5 | 19
830801 | 5378 | 4 | 10/04/1991 | 10 | 9.5 | 30 | 2 | 615 | 121 | 101 | 92 | 77.5 | 65 |  | 46 | 31 | 24.5 | 19
830801 | 5379 | 4 | 10/04/1991 | 10 | 9.5 | 30 | 3 | 820 | 161 | 135.5 | 123.5 | 105 | 90 |  | 62 | 44.5 | 33 | 25.5
830801 | 5379 | 4 | 10/04/1991 | 10 | 9.5 | 30 | 3 | 820 | 161 | 135.5 | 123.5 | 105 | 90 |  | 62 | 44.5 | 33 | 25.5
830801 | 5379 | 4 | 10/04/1991 | 10 | 9.5 | 30 | 3 | 820 | 161 | 135.5 | 123.5 | 105 | 90 |  | 62 | 44.5 | 33 | 25.5
830801 | 5379 | 4 | 10/04/1991 | 10 | 9.5 | 30 | 3 | 820 | 161 | 135.5 | 123.5 | 105 | 90 |  | 62 | 44.5 | 33 | 25.5
830801 | 4213 | 1 | 09/21/1995 | 5 | 1.5 | 130 | 1 | 416 | 79.5 | 66 | 58.5 | 47 | 39 |  | 25 |  | 12
830801 | 4213 | 1 | 09/21/1995 | 5 | 1.5 | 130 | 1 | 416 | 79.5 | 66 | 58.5 | 47 | 39 |  | 25 |  | 12
830801 | 4213 | 1 | 09/21/1995 | 5 | 1.5 | 130 | 1 | 416 | 79.5 | 66 | 58.5 | 47 | 39 |  | 25 |  | 12
830801 | 4213 | 1 | 09/21/1995 | 5 | 1.5 | 130 | 1 | 416 | 79.5 | 66 | 58.5 | 47 | 39 |  | 25 |  | 12
830801 | 4214 | 1 | 09/21/1995 | 5 | 1.5 | 130 | 2 | 601 | 117 | 98 | 86.5 | 70.5 | 58 |  | 37.5 |  | 17.5
830801 | 4214 | 1 | 09/21/1995 | 5 | 1.5 | 130 | 2 | 601 | 117 | 98 | 86.5 | 70.5 | 58 |  | 37.5 |  | 17.5
830801 | 4214 | 1 | 09/21/1995 | 5 | 1.5 | 130 | 2 | 601 | 117 | 98 | 86.5 | 70.5 | 58 |  | 37.5 |  | 17.5
830801 | 4214 | 1 | 09/21/1995 | 5 | 1.5 | 130 | 2 | 601 | 117 | 98 | 86.5 | 70.5 | 58 |  | 37.5 |  | 17.5
830801 | 4215 | 1 | 09/21/1995 | 5 | 1.5 | 130 | 3 | 811 | 159.5 | 134.5 | 119.5 | 97.5 | 80.5 |  | 52.5 |  | 23.5
830801 | 4215 | 1 | 09/21/1995 | 5 | 1.5 | 130 | 3 | 811 | 159.5 | 134.5 | 119.5 | 97.5 | 80.5 |  | 52.5 |  | 23.5
830801 | 4215 | 1 | 09/21/1995 | 5 | 1.5 | 130 | 3 | 811 | 159.5 | 134.5 | 119.5 | 97.5 | 80.5 |  | 52.5 |  | 23.5
830801 | 4215 | 1 | 09/21/1995 | 5 | 1.5 | 130 | 3 | 811 | 159.5 | 134.5 | 119.5 | 97.5 | 80.5 |  | 52.5 |  | 23.5
830801 | 4216 | 1 | 09/21/1995 | 5 | 1.5 | 130 | 4 | 1087 | 214.5 | 181.5 | 161.5 | 132 | 109 |  | 71 |  | 32
830801 | 4216 | 1 | 09/21/1995 | 5 | 1.5 | 130 | 4 | 1087 | 214.5 | 181.5 | 161.5 | 132 | 109 |  | 71 |  | 32
830801 | 4216 | 1 | 09/21/1995 | 5 | 1.5 | 130 | 4 | 1087 | 214.5 | 181.5 | 161.5 | 132 | 109 |  | 71 |  | 32
830801 | 4216 | 1 | 09/21/1995 | 5 | 1.5 | 130 | 4 | 1087 | 214.5 | 181.5 | 161.5 | 132 | 109 |  | 71 |  | 32
830801 | 4217 | 1 | 09/21/1995 | 5 | 1.5 | 140 | 1 | 411 | 78 | 63 | 56 | 47.5 | 37 |  | 24 |  | 10.5
830801 | 4217 | 1 | 09/21/1995 | 5 | 1.5 | 140 | 1 | 411 | 78 | 63 | 56 | 47.5 | 37 |  | 24 |  | 10.5
830801 | 4217 | 1 | 09/21/1995 | 5 | 1.5 | 140 | 1 | 411 | 78 | 63 | 56 | 47.5 | 37 |  | 24 |  | 10.5
830801 | 4217 | 1 | 09/21/1995 | 5 | 1.5 | 140 | 1 | 411 | 78 | 63 | 56 | 47.5 | 37 |  | 24 |  | 10.5
830801 | 4218 | 1 | 09/21/1995 | 5 | 1.5 | 140 | 2 | 600 | 116 | 95.5 | 85 | 70.5 | 57 |  | 37 |  | 16
830801 | 4218 | 1 | 09/21/1995 | 5 | 1.5 | 140 | 2 | 600 | 116 | 95.5 | 85 | 70.5 | 57 |  | 37 |  | 16
830801 | 4218 | 1 | 09/21/1995 | 5 | 1.5 | 140 | 2 | 600 | 116 | 95.5 | 85 | 70.5 | 57 |  | 37 |  | 16
830801 | 4218 | 1 | 09/21/1995 | 5 | 1.5 | 140 | 2 | 600 | 116 | 95.5 | 85 | 70.5 | 57 |  | 37 |  | 16
830801 | 4219 | 1 | 09/21/1995 | 5 | 1.5 | 140 | 3 | 808 | 158.5 | 131 | 117 | 97 | 78 |  | 51 |  | 22
830801 | 4219 | 1 | 09/21/1995 | 5 | 1.5 | 140 | 3 | 808 | 158.5 | 131 | 117 | 97 | 78 |  | 51 |  | 22
830801 | 4219 | 1 | 09/21/1995 | 5 | 1.5 | 140 | 3 | 808 | 158.5 | 131 | 117 | 97 | 78 |  | 51 |  | 22
830801 | 4219 | 1 | 09/21/1995 | 5 | 1.5 | 140 | 3 | 808 | 158.5 | 131 | 117 | 97 | 78 |  | 51 |  | 22
830801 | 4220 | 1 | 09/21/1995 | 5 | 1.5 | 140 | 4 | 1083 | 212.5 | 176 | 157 | 132 | 106.5 |  | 69.5 |  | 30.5
830801 | 4220 | 1 | 09/21/1995 | 5 | 1.5 | 140 | 4 | 1083 | 212.5 | 176 | 157 | 132 | 106.5 |  | 69.5 |  | 30.5
830801 | 4220 | 1 | 09/21/1995 | 5 | 1.5 | 140 | 4 | 1083 | 212.5 | 176 | 157 | 132 | 106.5 |  | 69.5 |  | 30.5
830801 | 4220 | 1 | 09/21/1995 | 5 | 1.5 | 140 | 4 | 1083 | 212.5 | 176 | 157 | 132 | 106.5 |  | 69.5 |  | 30.5
830801 | 4221 | 1 | 09/21/1995 | 5 | 1.5 | 150 | 1 | 412 | 84.5 | 71 | 63 | 51 | 41 |  | 26.5 |  | 12
830801 | 4221 | 1 | 09/21/1995 | 5 | 1.5 | 150 | 1 | 412 | 84.5 | 71 | 63 | 51 | 41 |  | 26.5 |  | 12
830801 | 4221 | 1 | 09/21/1995 | 5 | 1.5 | 150 | 1 | 412 | 84.5 | 71 | 63 | 51 | 41 |  | 26.5 |  | 12
830801 | 4221 | 1 | 09/21/1995 | 5 | 1.5 | 150 | 1 | 412 | 84.5 | 71 | 63 | 51 | 41 |  | 26.5 |  | 12
830801 | 4222 | 1 | 09/21/1995 | 5 | 1.5 | 150 | 2 | 596 | 125 | 106 | 94 | 77 | 61.5 |  | 40.5 |  | 18.5
830801 | 4222 | 1 | 09/21/1995 | 5 | 1.5 | 150 | 2 | 596 | 125 | 106 | 94 | 77 | 61.5 |  | 40.5 |  | 18.5
830801 | 4222 | 1 | 09/21/1995 | 5 | 1.5 | 150 | 2 | 596 | 125 | 106 | 94 | 77 | 61.5 |  | 40.5 |  | 18.5
830801 | 4222 | 1 | 09/21/1995 | 5 | 1.5 | 150 | 2 | 596 | 125 | 106 | 94 | 77 | 61.5 |  | 40.5 |  | 18.5
830801 | 4223 | 1 | 09/21/1995 | 5 | 1.5 | 150 | 3 | 803 | 170.5 | 144 | 128 | 106 | 85.5 |  | 56 |  | 25
830801 | 4223 | 1 | 09/21/1995 | 5 | 1.5 | 150 | 3 | 803 | 170.5 | 144 | 128 | 106 | 85.5 |  | 56 |  | 25
830801 | 4223 | 1 | 09/21/1995 | 5 | 1.5 | 150 | 3 | 803 | 170.5 | 144 | 128 | 106 | 85.5 |  | 56 |  | 25
830801 | 4223 | 1 | 09/21/1995 | 5 | 1.5 | 150 | 3 | 803 | 170.5 | 144 | 128 | 106 | 85.5 |  | 56 |  | 25
830801 | 4224 | 1 | 09/21/1995 | 5 | 1.5 | 150 | 4 | 1084 | 228.5 | 193.5 | 172.5 | 142.5 | 116.5 |  | 75.5 |  | 34
830801 | 4224 | 1 | 09/21/1995 | 5 | 1.5 | 150 | 4 | 1084 | 228.5 | 193.5 | 172.5 | 142.5 | 116.5 |  | 75.5 |  | 34
830801 | 4224 | 1 | 09/21/1995 | 5 | 1.5 | 150 | 4 | 1084 | 228.5 | 193.5 | 172.5 | 142.5 | 116.5 |  | 75.5 |  | 34
830801 | 4224 | 1 | 09/21/1995 | 5 | 1.5 | 150 | 4 | 1084 | 228.5 | 193.5 | 172.5 | 142.5 | 116.5 |  | 75.5 |  | 34
830801 | 4225 | 1 | 08/14/1997 | 24.5 | 26.5 | 0 | 1 | 366 | 156.5 | 103 | 87 | 66.5 | 51 |  | 27 | 19.5
830801 | 4225 | 1 | 08/14/1997 | 24.5 | 26.5 | 0 | 1 | 366 | 156.5 | 103 | 87 | 66.5 | 51 |  | 27 | 19.5
830801 | 4225 | 1 | 08/14/1997 | 24.5 | 26.5 | 0 | 1 | 366 | 156.5 | 103 | 87 | 66.5 | 51 |  | 27 | 19.5
830801 | 4225 | 1 | 08/14/1997 | 24.5 | 26.5 | 0 | 1 | 366 | 156.5 | 103 | 87 | 66.5 | 51 |  | 27 | 19.5
830801 | 4226 | 1 | 08/14/1997 | 24.5 | 26.5 | 0 | 2 | 604 | 259.5 | 176.5 | 147.5 | 116.5 | 88.5 |  | 47.5 | 30.5
830801 | 4226 | 1 | 08/14/1997 | 24.5 | 26.5 | 0 | 2 | 604 | 259.5 | 176.5 | 147.5 | 116.5 | 88.5 |  | 47.5 | 30.5
830801 | 4226 | 1 | 08/14/1997 | 24.5 | 26.5 | 0 | 2 | 604 | 259.5 | 176.5 | 147.5 | 116.5 | 88.5 |  | 47.5 | 30.5
830801 | 4226 | 1 | 08/14/1997 | 24.5 | 26.5 | 0 | 2 | 604 | 259.5 | 176.5 | 147.5 | 116.5 | 88.5 |  | 47.5 | 30.5
830801 | 4227 | 1 | 08/14/1997 | 24.5 | 26.5 | 0 | 3 | 772 | 325 | 228 | 191.5 | 150.5 | 114.5 |  | 63 | 41
830801 | 4227 | 1 | 08/14/1997 | 24.5 | 26.5 | 0 | 3 | 772 | 325 | 228 | 191.5 | 150.5 | 114.5 |  | 63 | 41
830801 | 4227 | 1 | 08/14/1997 | 24.5 | 26.5 | 0 | 3 | 772 | 325 | 228 | 191.5 | 150.5 | 114.5 |  | 63 | 41
830801 | 4227 | 1 | 08/14/1997 | 24.5 | 26.5 | 0 | 3 | 772 | 325 | 228 | 191.5 | 150.5 | 114.5 |  | 63 | 41
830801 | 4228 | 1 | 08/14/1997 | 24.5 | 26.5 | 0 | 4 | 1012 | 425.5 | 299.5 | 254.5 | 199.5 | 153 |  | 85 | 55.5
830801 | 4228 | 1 | 08/14/1997 | 24.5 | 26.5 | 0 | 4 | 1012 | 425.5 | 299.5 | 254.5 | 199.5 | 153 |  | 85 | 55.5
830801 | 4228 | 1 | 08/14/1997 | 24.5 | 26.5 | 0 | 4 | 1012 | 425.5 | 299.5 | 254.5 | 199.5 | 153 |  | 85 | 55.5
830801 | 4228 | 1 | 08/14/1997 | 24.5 | 26.5 | 0 | 4 | 1012 | 425.5 | 299.5 | 254.5 | 199.5 | 153 |  | 85 | 55.5
830801 | 4229 | 1 | 08/14/1997 | 24.5 | 26.5 | 10 | 1 | 385 | 137 | 87 | 72.5 | 56.5 | 42.5 |  | 25.5 | 18.5
830801 | 4229 | 1 | 08/14/1997 | 24.5 | 26.5 | 10 | 1 | 385 | 137 | 87 | 72.5 | 56.5 | 42.5 |  | 25.5 | 18.5
830801 | 4229 | 1 | 08/14/1997 | 24.5 | 26.5 | 10 | 1 | 385 | 137 | 87 | 72.5 | 56.5 | 42.5 |  | 25.5 | 18.5
830801 | 4229 | 1 | 08/14/1997 | 24.5 | 26.5 | 10 | 1 | 385 | 137 | 87 | 72.5 | 56.5 | 42.5 |  | 25.5 | 18.5
830801 | 4230 | 1 | 08/14/1997 | 24.5 | 26.5 | 10 | 2 | 601 | 207.5 | 139 | 116.5 | 90.5 | 69.5 |  | 42 | 29
830801 | 4230 | 1 | 08/14/1997 | 24.5 | 26.5 | 10 | 2 | 601 | 207.5 | 139 | 116.5 | 90.5 | 69.5 |  | 42 | 29
830801 | 4230 | 1 | 08/14/1997 | 24.5 | 26.5 | 10 | 2 | 601 | 207.5 | 139 | 116.5 | 90.5 | 69.5 |  | 42 | 29
830801 | 4230 | 1 | 08/14/1997 | 24.5 | 26.5 | 10 | 2 | 601 | 207.5 | 139 | 116.5 | 90.5 | 69.5 |  | 42 | 29
830801 | 4231 | 1 | 08/14/1997 | 24.5 | 26.5 | 10 | 3 | 769 | 260.5 | 180 | 151 | 119 | 91 |  | 55.5 | 38
830801 | 4231 | 1 | 08/14/1997 | 24.5 | 26.5 | 10 | 3 | 769 | 260.5 | 180 | 151 | 119 | 91 |  | 55.5 | 38
830801 | 4231 | 1 | 08/14/1997 | 24.5 | 26.5 | 10 | 3 | 769 | 260.5 | 180 | 151 | 119 | 91 |  | 55.5 | 38
830801 | 4231 | 1 | 08/14/1997 | 24.5 | 26.5 | 10 | 3 | 769 | 260.5 | 180 | 151 | 119 | 91 |  | 55.5 | 38
830801 | 4232 | 1 | 08/14/1997 | 24.5 | 26.5 | 10 | 4 | 1003 | 348.5 | 240 | 201.5 | 158 | 121 |  | 75.5 | 50.5
830801 | 4232 | 1 | 08/14/1997 | 24.5 | 26.5 | 10 | 4 | 1003 | 348.5 | 240 | 201.5 | 158 | 121 |  | 75.5 | 50.5
830801 | 4232 | 1 | 08/14/1997 | 24.5 | 26.5 | 10 | 4 | 1003 | 348.5 | 240 | 201.5 | 158 | 121 |  | 75.5 | 50.5
830801 | 4232 | 1 | 08/14/1997 | 24.5 | 26.5 | 10 | 4 | 1003 | 348.5 | 240 | 201.5 | 158 | 121 |  | 75.5 | 50.5
830801 | 4233 | 1 | 08/14/1997 | 24.5 | 26.5 | 20 | 1 | 375 | 140.5 | 90 | 78 | 60 | 44.5 |  | 26 | 19
830801 | 4233 | 1 | 08/14/1997 | 24.5 | 26.5 | 20 | 1 | 375 | 140.5 | 90 | 78 | 60 | 44.5 |  | 26 | 19
830801 | 4233 | 1 | 08/14/1997 | 24.5 | 26.5 | 20 | 1 | 375 | 140.5 | 90 | 78 | 60 | 44.5 |  | 26 | 19
830801 | 4233 | 1 | 08/14/1997 | 24.5 | 26.5 | 20 | 1 | 375 | 140.5 | 90 | 78 | 60 | 44.5 |  | 26 | 19
830801 | 4234 | 1 | 08/14/1997 | 24.5 | 26.5 | 20 | 2 | 595 | 224.5 | 148 | 128.5 | 98 | 75.5 |  | 44.5 | 29.5
830801 | 4234 | 1 | 08/14/1997 | 24.5 | 26.5 | 20 | 2 | 595 | 224.5 | 148 | 128.5 | 98 | 75.5 |  | 44.5 | 29.5
830801 | 4234 | 1 | 08/14/1997 | 24.5 | 26.5 | 20 | 2 | 595 | 224.5 | 148 | 128.5 | 98 | 75.5 |  | 44.5 | 29.5
830801 | 4234 | 1 | 08/14/1997 | 24.5 | 26.5 | 20 | 2 | 595 | 224.5 | 148 | 128.5 | 98 | 75.5 |  | 44.5 | 29.5
830801 | 4235 | 1 | 08/14/1997 | 24.5 | 26.5 | 20 | 3 | 764 | 286.5 | 192 | 166.5 | 128 | 98.5 |  | 58 | 39.5
830801 | 4235 | 1 | 08/14/1997 | 24.5 | 26.5 | 20 | 3 | 764 | 286.5 | 192 | 166.5 | 128 | 98.5 |  | 58 | 39.5
830801 | 4235 | 1 | 08/14/1997 | 24.5 | 26.5 | 20 | 3 | 764 | 286.5 | 192 | 166.5 | 128 | 98.5 |  | 58 | 39.5
830801 | 4235 | 1 | 08/14/1997 | 24.5 | 26.5 | 20 | 3 | 764 | 286.5 | 192 | 166.5 | 128 | 98.5 |  | 58 | 39.5
830801 | 4236 | 1 | 08/14/1997 | 24.5 | 26.5 | 20 | 4 | 1002 | 381.5 | 257.5 | 223 | 173 | 134.5 |  | 80 | 54
830801 | 4236 | 1 | 08/14/1997 | 24.5 | 26.5 | 20 | 4 | 1002 | 381.5 | 257.5 | 223 | 173 | 134.5 |  | 80 | 54
830801 | 4236 | 1 | 08/14/1997 | 24.5 | 26.5 | 20 | 4 | 1002 | 381.5 | 257.5 | 223 | 173 | 134.5 |  | 80 | 54
830801 | 4236 | 1 | 08/14/1997 | 24.5 | 26.5 | 20 | 4 | 1002 | 381.5 | 257.5 | 223 | 173 | 134.5 |  | 80 | 54
830801 | 4237 | 1 | 08/14/1997 | 24.5 | 26.5 | 30 | 1 | 373 | 133.5 | 92.5 | 78 | 61.5 | 46 |  | 28 | 19
830801 | 4237 | 1 | 08/14/1997 | 24.5 | 26.5 | 30 | 1 | 373 | 133.5 | 92.5 | 78 | 61.5 | 46 |  | 28 | 19
830801 | 4237 | 1 | 08/14/1997 | 24.5 | 26.5 | 30 | 1 | 373 | 133.5 | 92.5 | 78 | 61.5 | 46 |  | 28 | 19
830801 | 4237 | 1 | 08/14/1997 | 24.5 | 26.5 | 30 | 1 | 373 | 133.5 | 92.5 | 78 | 61.5 | 46 |  | 28 | 19
830801 | 4238 | 1 | 08/14/1997 | 24.5 | 26.5 | 30 | 2 | 597 | 216.5 | 154.5 | 129.5 | 103 | 77.5 |  | 49 | 33
830801 | 4238 | 1 | 08/14/1997 | 24.5 | 26.5 | 30 | 2 | 597 | 216.5 | 154.5 | 129.5 | 103 | 77.5 |  | 49 | 33
830801 | 4238 | 1 | 08/14/1997 | 24.5 | 26.5 | 30 | 2 | 597 | 216.5 | 154.5 | 129.5 | 103 | 77.5 |  | 49 | 33
830801 | 4238 | 1 | 08/14/1997 | 24.5 | 26.5 | 30 | 2 | 597 | 216.5 | 154.5 | 129.5 | 103 | 77.5 |  | 49 | 33
830801 | 4239 | 1 | 08/14/1997 | 24.5 | 26.5 | 30 | 3 | 761 | 277.5 | 197.5 | 168 | 132 | 101.5 |  | 63 | 41.5
830801 | 4239 | 1 | 08/14/1997 | 24.5 | 26.5 | 30 | 3 | 761 | 277.5 | 197.5 | 168 | 132 | 101.5 |  | 63 | 41.5
830801 | 4239 | 1 | 08/14/1997 | 24.5 | 26.5 | 30 | 3 | 761 | 277.5 | 197.5 | 168 | 132 | 101.5 |  | 63 | 41.5
830801 | 4239 | 1 | 08/14/1997 | 24.5 | 26.5 | 30 | 3 | 761 | 277.5 | 197.5 | 168 | 132 | 101.5 |  | 63 | 41.5
830801 | 4240 | 1 | 08/14/1997 | 24.5 | 26.5 | 30 | 4 | 1000 | 370 | 264 | 224 | 178 | 137 |  | 86.5 | 56.5
830801 | 4240 | 1 | 08/14/1997 | 24.5 | 26.5 | 30 | 4 | 1000 | 370 | 264 | 224 | 178 | 137 |  | 86.5 | 56.5
830801 | 4240 | 1 | 08/14/1997 | 24.5 | 26.5 | 30 | 4 | 1000 | 370 | 264 | 224 | 178 | 137 |  | 86.5 | 56.5
830801 | 4240 | 1 | 08/14/1997 | 24.5 | 26.5 | 30 | 4 | 1000 | 370 | 264 | 224 | 178 | 137 |  | 86.5 | 56.5
830801 | 4241 | 1 | 08/14/1997 | 24.5 | 26.5 | 40 | 1 | 373 | 140.5 | 93.5 | 78.5 | 60 | 44 |  | 25.5 | 18.5
830801 | 4241 | 1 | 08/14/1997 | 24.5 | 26.5 | 40 | 1 | 373 | 140.5 | 93.5 | 78.5 | 60 | 44 |  | 25.5 | 18.5
830801 | 4241 | 1 | 08/14/1997 | 24.5 | 26.5 | 40 | 1 | 373 | 140.5 | 93.5 | 78.5 | 60 | 44 |  | 25.5 | 18.5
830801 | 4241 | 1 | 08/14/1997 | 24.5 | 26.5 | 40 | 1 | 373 | 140.5 | 93.5 | 78.5 | 60 | 44 |  | 25.5 | 18.5
830801 | 4242 | 1 | 08/14/1997 | 24.5 | 26.5 | 40 | 2 | 592 | 222.5 | 154 | 128 | 100.5 | 73.5 |  | 43 | 31.5
830801 | 4242 | 1 | 08/14/1997 | 24.5 | 26.5 | 40 | 2 | 592 | 222.5 | 154 | 128 | 100.5 | 73.5 |  | 43 | 31.5
830801 | 4242 | 1 | 08/14/1997 | 24.5 | 26.5 | 40 | 2 | 592 | 222.5 | 154 | 128 | 100.5 | 73.5 |  | 43 | 31.5
830801 | 4242 | 1 | 08/14/1997 | 24.5 | 26.5 | 40 | 2 | 592 | 222.5 | 154 | 128 | 100.5 | 73.5 |  | 43 | 31.5
830801 | 4243 | 1 | 08/14/1997 | 24.5 | 26.5 | 40 | 3 | 761 | 283.5 | 200 | 167 | 130.5 | 97 |  | 58 | 40.5
830801 | 4243 | 1 | 08/14/1997 | 24.5 | 26.5 | 40 | 3 | 761 | 283.5 | 200 | 167 | 130.5 | 97 |  | 58 | 40.5
830801 | 4243 | 1 | 08/14/1997 | 24.5 | 26.5 | 40 | 3 | 761 | 283.5 | 200 | 167 | 130.5 | 97 |  | 58 | 40.5
830801 | 4243 | 1 | 08/14/1997 | 24.5 | 26.5 | 40 | 3 | 761 | 283.5 | 200 | 167 | 130.5 | 97 |  | 58 | 40.5
830801 | 4244 | 1 | 08/14/1997 | 24.5 | 26.5 | 40 | 4 | 1002 | 379 | 266 | 223.5 | 175 | 132.5 |  | 80 | 54.5
830801 | 4244 | 1 | 08/14/1997 | 24.5 | 26.5 | 40 | 4 | 1002 | 379 | 266 | 223.5 | 175 | 132.5 |  | 80 | 54.5
830801 | 4244 | 1 | 08/14/1997 | 24.5 | 26.5 | 40 | 4 | 1002 | 379 | 266 | 223.5 | 175 | 132.5 |  | 80 | 54.5
830801 | 4244 | 1 | 08/14/1997 | 24.5 | 26.5 | 40 | 4 | 1002 | 379 | 266 | 223.5 | 175 | 132.5 |  | 80 | 54.5
830801 | 4245 | 1 | 08/14/1997 | 24.5 | 26.5 | 50 | 1 | 370 | 133.5 | 88 | 73.5 | 56.5 | 43 |  | 25.5 | 18.5
830801 | 4245 | 1 | 08/14/1997 | 24.5 | 26.5 | 50 | 1 | 370 | 133.5 | 88 | 73.5 | 56.5 | 43 |  | 25.5 | 18.5
830801 | 4245 | 1 | 08/14/1997 | 24.5 | 26.5 | 50 | 1 | 370 | 133.5 | 88 | 73.5 | 56.5 | 43 |  | 25.5 | 18.5
830801 | 4245 | 1 | 08/14/1997 | 24.5 | 26.5 | 50 | 1 | 370 | 133.5 | 88 | 73.5 | 56.5 | 43 |  | 25.5 | 18.5
830801 | 4246 | 1 | 08/14/1997 | 24.5 | 26.5 | 50 | 2 | 587 | 212.5 | 145 | 122.5 | 93.5 | 73 |  | 44 | 30.5
830801 | 4246 | 1 | 08/14/1997 | 24.5 | 26.5 | 50 | 2 | 587 | 212.5 | 145 | 122.5 | 93.5 | 73 |  | 44 | 30.5
830801 | 4246 | 1 | 08/14/1997 | 24.5 | 26.5 | 50 | 2 | 587 | 212.5 | 145 | 122.5 | 93.5 | 73 |  | 44 | 30.5
830801 | 4246 | 1 | 08/14/1997 | 24.5 | 26.5 | 50 | 2 | 587 | 212.5 | 145 | 122.5 | 93.5 | 73 |  | 44 | 30.5
830801 | 4247 | 1 | 08/14/1997 | 24.5 | 26.5 | 50 | 3 | 757 | 274 | 189.5 | 159.5 | 123.5 | 96.5 |  | 58 | 39.5
830801 | 4247 | 1 | 08/14/1997 | 24.5 | 26.5 | 50 | 3 | 757 | 274 | 189.5 | 159.5 | 123.5 | 96.5 |  | 58 | 39.5
830801 | 4247 | 1 | 08/14/1997 | 24.5 | 26.5 | 50 | 3 | 757 | 274 | 189.5 | 159.5 | 123.5 | 96.5 |  | 58 | 39.5
830801 | 4247 | 1 | 08/14/1997 | 24.5 | 26.5 | 50 | 3 | 757 | 274 | 189.5 | 159.5 | 123.5 | 96.5 |  | 58 | 39.5
830801 | 4248 | 1 | 08/14/1997 | 24.5 | 26.5 | 50 | 4 | 1002 | 367 | 255 | 215 | 168 | 131.5 |  | 80 | 53
830801 | 4248 | 1 | 08/14/1997 | 24.5 | 26.5 | 50 | 4 | 1002 | 367 | 255 | 215 | 168 | 131.5 |  | 80 | 53
830801 | 4248 | 1 | 08/14/1997 | 24.5 | 26.5 | 50 | 4 | 1002 | 367 | 255 | 215 | 168 | 131.5 |  | 80 | 53
830801 | 4248 | 1 | 08/14/1997 | 24.5 | 26.5 | 50 | 4 | 1002 | 367 | 255 | 215 | 168 | 131.5 |  | 80 | 53
830801 | 4249 | 1 | 08/14/1997 | 24.5 | 26.5 | 60 | 1 | 387 | 147.5 | 104.5 | 86 | 62 | 49 |  | 25 | 20
830801 | 4249 | 1 | 08/14/1997 | 24.5 | 26.5 | 60 | 1 | 387 | 147.5 | 104.5 | 86 | 62 | 49 |  | 25 | 20
830801 | 4249 | 1 | 08/14/1997 | 24.5 | 26.5 | 60 | 1 | 387 | 147.5 | 104.5 | 86 | 62 | 49 |  | 25 | 20
830801 | 4249 | 1 | 08/14/1997 | 24.5 | 26.5 | 60 | 1 | 387 | 147.5 | 104.5 | 86 | 62 | 49 |  | 25 | 20
830801 | 4250 | 1 | 08/14/1997 | 24.5 | 26.5 | 60 | 2 | 598 | 230.5 | 164 | 135.5 | 101.5 | 77 |  | 42 | 30
830801 | 4250 | 1 | 08/14/1997 | 24.5 | 26.5 | 60 | 2 | 598 | 230.5 | 164 | 135.5 | 101.5 | 77 |  | 42 | 30
830801 | 4250 | 1 | 08/14/1997 | 24.5 | 26.5 | 60 | 2 | 598 | 230.5 | 164 | 135.5 | 101.5 | 77 |  | 42 | 30
830801 | 4250 | 1 | 08/14/1997 | 24.5 | 26.5 | 60 | 2 | 598 | 230.5 | 164 | 135.5 | 101.5 | 77 |  | 42 | 30
830801 | 4251 | 1 | 08/14/1997 | 24.5 | 26.5 | 60 | 3 | 766 | 295.5 | 212.5 | 177 | 133 | 101 |  | 55 | 39
830801 | 4251 | 1 | 08/14/1997 | 24.5 | 26.5 | 60 | 3 | 766 | 295.5 | 212.5 | 177 | 133 | 101 |  | 55 | 39
830801 | 4251 | 1 | 08/14/1997 | 24.5 | 26.5 | 60 | 3 | 766 | 295.5 | 212.5 | 177 | 133 | 101 |  | 55 | 39
830801 | 4251 | 1 | 08/14/1997 | 24.5 | 26.5 | 60 | 3 | 766 | 295.5 | 212.5 | 177 | 133 | 101 |  | 55 | 39
830801 | 4252 | 1 | 08/14/1997 | 24.5 | 26.5 | 60 | 4 | 1011 | 395 | 286 | 236.5 | 179 | 137.5 |  | 75.5 | 53
830801 | 4252 | 1 | 08/14/1997 | 24.5 | 26.5 | 60 | 4 | 1011 | 395 | 286 | 236.5 | 179 | 137.5 |  | 75.5 | 53
830801 | 4252 | 1 | 08/14/1997 | 24.5 | 26.5 | 60 | 4 | 1011 | 395 | 286 | 236.5 | 179 | 137.5 |  | 75.5 | 53
830801 | 4252 | 1 | 08/14/1997 | 24.5 | 26.5 | 60 | 4 | 1011 | 395 | 286 | 236.5 | 179 | 137.5 |  | 75.5 | 53
830801 | 4253 | 1 | 08/14/1997 | 24.5 | 26.5 | 70 | 1 | 386 | 147 | 97.5 | 79 | 58 | 42.5 |  | 25.5 | 18
830801 | 4253 | 1 | 08/14/1997 | 24.5 | 26.5 | 70 | 1 | 386 | 147 | 97.5 | 79 | 58 | 42.5 |  | 25.5 | 18
830801 | 4253 | 1 | 08/14/1997 | 24.5 | 26.5 | 70 | 1 | 386 | 147 | 97.5 | 79 | 58 | 42.5 |  | 25.5 | 18
830801 | 4253 | 1 | 08/14/1997 | 24.5 | 26.5 | 70 | 1 | 386 | 147 | 97.5 | 79 | 58 | 42.5 |  | 25.5 | 18
830801 | 4254 | 1 | 08/14/1997 | 24.5 | 26.5 | 70 | 2 | 597 | 230.5 | 156 | 126.5 | 95 | 71 |  | 42 | 28
830801 | 4254 | 1 | 08/14/1997 | 24.5 | 26.5 | 70 | 2 | 597 | 230.5 | 156 | 126.5 | 95 | 71 |  | 42 | 28
830801 | 4254 | 1 | 08/14/1997 | 24.5 | 26.5 | 70 | 2 | 597 | 230.5 | 156 | 126.5 | 95 | 71 |  | 42 | 28
830801 | 4254 | 1 | 08/14/1997 | 24.5 | 26.5 | 70 | 2 | 597 | 230.5 | 156 | 126.5 | 95 | 71 |  | 42 | 28
830801 | 4255 | 1 | 08/14/1997 | 24.5 | 26.5 | 70 | 3 | 764 | 294 | 202.5 | 164.5 | 125 | 93.5 |  | 55 | 37.5
830801 | 4255 | 1 | 08/14/1997 | 24.5 | 26.5 | 70 | 3 | 764 | 294 | 202.5 | 164.5 | 125 | 93.5 |  | 55 | 37.5
830801 | 4255 | 1 | 08/14/1997 | 24.5 | 26.5 | 70 | 3 | 764 | 294 | 202.5 | 164.5 | 125 | 93.5 |  | 55 | 37.5
830801 | 4255 | 1 | 08/14/1997 | 24.5 | 26.5 | 70 | 3 | 764 | 294 | 202.5 | 164.5 | 125 | 93.5 |  | 55 | 37.5
830801 | 4256 | 1 | 08/14/1997 | 24.5 | 26.5 | 70 | 4 | 1010 | 393 | 272.5 | 222.5 | 169.5 | 128.5 |  | 75.5 | 51
830801 | 4256 | 1 | 08/14/1997 | 24.5 | 26.5 | 70 | 4 | 1010 | 393 | 272.5 | 222.5 | 169.5 | 128.5 |  | 75.5 | 51
830801 | 4256 | 1 | 08/14/1997 | 24.5 | 26.5 | 70 | 4 | 1010 | 393 | 272.5 | 222.5 | 169.5 | 128.5 |  | 75.5 | 51
830801 | 4256 | 1 | 08/14/1997 | 24.5 | 26.5 | 70 | 4 | 1010 | 393 | 272.5 | 222.5 | 169.5 | 128.5 |  | 75.5 | 51
830801 | 4257 | 1 | 08/14/1997 | 24.5 | 26.5 | 80 | 1 | 383 | 166 | 96.5 | 77 | 54 | 43 |  | 25.5 | 16.5
830801 | 4257 | 1 | 08/14/1997 | 24.5 | 26.5 | 80 | 1 | 383 | 166 | 96.5 | 77 | 54 | 43 |  | 25.5 | 16.5
830801 | 4257 | 1 | 08/14/1997 | 24.5 | 26.5 | 80 | 1 | 383 | 166 | 96.5 | 77 | 54 | 43 |  | 25.5 | 16.5
830801 | 4257 | 1 | 08/14/1997 | 24.5 | 26.5 | 80 | 1 | 383 | 166 | 96.5 | 77 | 54 | 43 |  | 25.5 | 16.5
830801 | 4258 | 1 | 08/14/1997 | 24.5 | 26.5 | 80 | 2 | 598 | 251.5 | 154 | 124 | 88.5 | 69 |  | 41.5 | 27
830801 | 4258 | 1 | 08/14/1997 | 24.5 | 26.5 | 80 | 2 | 598 | 251.5 | 154 | 124 | 88.5 | 69 |  | 41.5 | 27
830801 | 4258 | 1 | 08/14/1997 | 24.5 | 26.5 | 80 | 2 | 598 | 251.5 | 154 | 124 | 88.5 | 69 |  | 41.5 | 27
830801 | 4258 | 1 | 08/14/1997 | 24.5 | 26.5 | 80 | 2 | 598 | 251.5 | 154 | 124 | 88.5 | 69 |  | 41.5 | 27
830801 | 4259 | 1 | 08/14/1997 | 24.5 | 26.5 | 80 | 3 | 763 | 309.5 | 199.5 | 161 | 116 | 91 |  | 54 | 36
830801 | 4259 | 1 | 08/14/1997 | 24.5 | 26.5 | 80 | 3 | 763 | 309.5 | 199.5 | 161 | 116 | 91 |  | 54 | 36
830801 | 4259 | 1 | 08/14/1997 | 24.5 | 26.5 | 80 | 3 | 763 | 309.5 | 199.5 | 161 | 116 | 91 |  | 54 | 36
830801 | 4259 | 1 | 08/14/1997 | 24.5 | 26.5 | 80 | 3 | 763 | 309.5 | 199.5 | 161 | 116 | 91 |  | 54 | 36
830801 | 4260 | 1 | 08/14/1997 | 24.5 | 26.5 | 80 | 4 | 1007 | 412 | 268.5 | 219.5 | 159 | 126 |  | 74.5 | 48.5
830801 | 4260 | 1 | 08/14/1997 | 24.5 | 26.5 | 80 | 4 | 1007 | 412 | 268.5 | 219.5 | 159 | 126 |  | 74.5 | 48.5
830801 | 4260 | 1 | 08/14/1997 | 24.5 | 26.5 | 80 | 4 | 1007 | 412 | 268.5 | 219.5 | 159 | 126 |  | 74.5 | 48.5
830801 | 4260 | 1 | 08/14/1997 | 24.5 | 26.5 | 80 | 4 | 1007 | 412 | 268.5 | 219.5 | 159 | 126 |  | 74.5 | 48.5
830801 | 4261 | 1 | 08/14/1997 | 24.5 | 26.5 | 90 | 1 | 378 | 142.5 | 91.5 | 76.5 | 57 | 41.5 |  | 24 | 16
830801 | 4261 | 1 | 08/14/1997 | 24.5 | 26.5 | 90 | 1 | 378 | 142.5 | 91.5 | 76.5 | 57 | 41.5 |  | 24 | 16
830801 | 4261 | 1 | 08/14/1997 | 24.5 | 26.5 | 90 | 1 | 378 | 142.5 | 91.5 | 76.5 | 57 | 41.5 |  | 24 | 16
830801 | 4261 | 1 | 08/14/1997 | 24.5 | 26.5 | 90 | 1 | 378 | 142.5 | 91.5 | 76.5 | 57 | 41.5 |  | 24 | 16
830801 | 4262 | 1 | 08/14/1997 | 24.5 | 26.5 | 90 | 2 | 593 | 221 | 148.5 | 124 | 95 | 69 |  | 41 | 25.5
830801 | 4262 | 1 | 08/14/1997 | 24.5 | 26.5 | 90 | 2 | 593 | 221 | 148.5 | 124 | 95 | 69 |  | 41 | 25.5
830801 | 4262 | 1 | 08/14/1997 | 24.5 | 26.5 | 90 | 2 | 593 | 221 | 148.5 | 124 | 95 | 69 |  | 41 | 25.5
830801 | 4262 | 1 | 08/14/1997 | 24.5 | 26.5 | 90 | 2 | 593 | 221 | 148.5 | 124 | 95 | 69 |  | 41 | 25.5
830801 | 4263 | 1 | 08/14/1997 | 24.5 | 26.5 | 90 | 3 | 762 | 281.5 | 194 | 161.5 | 125 | 91 |  | 54.5 | 33.5
830801 | 4263 | 1 | 08/14/1997 | 24.5 | 26.5 | 90 | 3 | 762 | 281.5 | 194 | 161.5 | 125 | 91 |  | 54.5 | 33.5
830801 | 4263 | 1 | 08/14/1997 | 24.5 | 26.5 | 90 | 3 | 762 | 281.5 | 194 | 161.5 | 125 | 91 |  | 54.5 | 33.5
830801 | 4263 | 1 | 08/14/1997 | 24.5 | 26.5 | 90 | 3 | 762 | 281.5 | 194 | 161.5 | 125 | 91 |  | 54.5 | 33.5
830801 | 4264 | 1 | 08/14/1997 | 24.5 | 26.5 | 90 | 4 | 1007 | 379 | 262 | 219 | 170.5 | 126.5 |  | 76 | 47
830801 | 4264 | 1 | 08/14/1997 | 24.5 | 26.5 | 90 | 4 | 1007 | 379 | 262 | 219 | 170.5 | 126.5 |  | 76 | 47
830801 | 4264 | 1 | 08/14/1997 | 24.5 | 26.5 | 90 | 4 | 1007 | 379 | 262 | 219 | 170.5 | 126.5 |  | 76 | 47
830801 | 4264 | 1 | 08/14/1997 | 24.5 | 26.5 | 90 | 4 | 1007 | 379 | 262 | 219 | 170.5 | 126.5 |  | 76 | 47
830801 | 4265 | 1 | 08/14/1997 | 24.5 | 26.5 | 100 | 1 | 372 | 134.5 | 81 | 69 | 53 | 39.5 |  | 21.5 | 16.5
830801 | 4265 | 1 | 08/14/1997 | 24.5 | 26.5 | 100 | 1 | 372 | 134.5 | 81 | 69 | 53 | 39.5 |  | 21.5 | 16.5
830801 | 4265 | 1 | 08/14/1997 | 24.5 | 26.5 | 100 | 1 | 372 | 134.5 | 81 | 69 | 53 | 39.5 |  | 21.5 | 16.5
830801 | 4265 | 1 | 08/14/1997 | 24.5 | 26.5 | 100 | 1 | 372 | 134.5 | 81 | 69 | 53 | 39.5 |  | 21.5 | 16.5
830801 | 4266 | 1 | 08/14/1997 | 24.5 | 26.5 | 100 | 2 | 591 | 215.5 | 135 | 113 | 88 | 67 |  | 38 | 26.5
830801 | 4266 | 1 | 08/14/1997 | 24.5 | 26.5 | 100 | 2 | 591 | 215.5 | 135 | 113 | 88 | 67 |  | 38 | 26.5
830801 | 4266 | 1 | 08/14/1997 | 24.5 | 26.5 | 100 | 2 | 591 | 215.5 | 135 | 113 | 88 | 67 |  | 38 | 26.5
830801 | 4266 | 1 | 08/14/1997 | 24.5 | 26.5 | 100 | 2 | 591 | 215.5 | 135 | 113 | 88 | 67 |  | 38 | 26.5
830801 | 4267 | 1 | 08/14/1997 | 24.5 | 26.5 | 100 | 3 | 758 | 273 | 175 | 148.5 | 116.5 | 87.5 |  | 51 | 34.5
830801 | 4267 | 1 | 08/14/1997 | 24.5 | 26.5 | 100 | 3 | 758 | 273 | 175 | 148.5 | 116.5 | 87.5 |  | 51 | 34.5
830801 | 4267 | 1 | 08/14/1997 | 24.5 | 26.5 | 100 | 3 | 758 | 273 | 175 | 148.5 | 116.5 | 87.5 |  | 51 | 34.5
830801 | 4267 | 1 | 08/14/1997 | 24.5 | 26.5 | 100 | 3 | 758 | 273 | 175 | 148.5 | 116.5 | 87.5 |  | 51 | 34.5
830801 | 4268 | 1 | 08/14/1997 | 24.5 | 26.5 | 100 | 4 | 1005 | 366.5 | 237 | 202 | 158.5 | 121 |  | 71 | 47
830801 | 4268 | 1 | 08/14/1997 | 24.5 | 26.5 | 100 | 4 | 1005 | 366.5 | 237 | 202 | 158.5 | 121 |  | 71 | 47
830801 | 4268 | 1 | 08/14/1997 | 24.5 | 26.5 | 100 | 4 | 1005 | 366.5 | 237 | 202 | 158.5 | 121 |  | 71 | 47
830801 | 4268 | 1 | 08/14/1997 | 24.5 | 26.5 | 100 | 4 | 1005 | 366.5 | 237 | 202 | 158.5 | 121 |  | 71 | 47
830801 | 4269 | 1 | 08/14/1997 | 24.5 | 26.5 | 110 | 1 | 376 | 146 | 94.5 | 78.5 | 57 | 42.5 |  | 25 | 16
830801 | 4269 | 1 | 08/14/1997 | 24.5 | 26.5 | 110 | 1 | 376 | 146 | 94.5 | 78.5 | 57 | 42.5 |  | 25 | 16
830801 | 4269 | 1 | 08/14/1997 | 24.5 | 26.5 | 110 | 1 | 376 | 146 | 94.5 | 78.5 | 57 | 42.5 |  | 25 | 16
830801 | 4269 | 1 | 08/14/1997 | 24.5 | 26.5 | 110 | 1 | 376 | 146 | 94.5 | 78.5 | 57 | 42.5 |  | 25 | 16
830801 | 4270 | 1 | 08/14/1997 | 24.5 | 26.5 | 110 | 2 | 590 | 225.5 | 152 | 127.5 | 95 | 70.5 |  | 42 | 27
830801 | 4270 | 1 | 08/14/1997 | 24.5 | 26.5 | 110 | 2 | 590 | 225.5 | 152 | 127.5 | 95 | 70.5 |  | 42 | 27
830801 | 4270 | 1 | 08/14/1997 | 24.5 | 26.5 | 110 | 2 | 590 | 225.5 | 152 | 127.5 | 95 | 70.5 |  | 42 | 27
830801 | 4270 | 1 | 08/14/1997 | 24.5 | 26.5 | 110 | 2 | 590 | 225.5 | 152 | 127.5 | 95 | 70.5 |  | 42 | 27
830801 | 4271 | 1 | 08/14/1997 | 24.5 | 26.5 | 110 | 3 | 760 | 287.5 | 198 | 167 | 124 | 94.5 |  | 55.5 | 35
830801 | 4271 | 1 | 08/14/1997 | 24.5 | 26.5 | 110 | 3 | 760 | 287.5 | 198 | 167 | 124 | 94.5 |  | 55.5 | 35
830801 | 4271 | 1 | 08/14/1997 | 24.5 | 26.5 | 110 | 3 | 760 | 287.5 | 198 | 167 | 124 | 94.5 |  | 55.5 | 35
830801 | 4271 | 1 | 08/14/1997 | 24.5 | 26.5 | 110 | 3 | 760 | 287.5 | 198 | 167 | 124 | 94.5 |  | 55.5 | 35
830801 | 4272 | 1 | 08/14/1997 | 24.5 | 26.5 | 110 | 4 | 1003 | 387 | 266 | 224.5 | 169 | 128.5 |  | 76.5 | 48.5
830801 | 4272 | 1 | 08/14/1997 | 24.5 | 26.5 | 110 | 4 | 1003 | 387 | 266 | 224.5 | 169 | 128.5 |  | 76.5 | 48.5
830801 | 4272 | 1 | 08/14/1997 | 24.5 | 26.5 | 110 | 4 | 1003 | 387 | 266 | 224.5 | 169 | 128.5 |  | 76.5 | 48.5
830801 | 4272 | 1 | 08/14/1997 | 24.5 | 26.5 | 110 | 4 | 1003 | 387 | 266 | 224.5 | 169 | 128.5 |  | 76.5 | 48.5
830801 | 4273 | 1 | 08/14/1997 | 24.5 | 26.5 | 120 | 1 | 375 | 143.5 | 88.5 | 70.5 | 54.5 | 39 |  | 21.5 | 15
830801 | 4273 | 1 | 08/14/1997 | 24.5 | 26.5 | 120 | 1 | 375 | 143.5 | 88.5 | 70.5 | 54.5 | 39 |  | 21.5 | 15
830801 | 4273 | 1 | 08/14/1997 | 24.5 | 26.5 | 120 | 1 | 375 | 143.5 | 88.5 | 70.5 | 54.5 | 39 |  | 21.5 | 15
830801 | 4273 | 1 | 08/14/1997 | 24.5 | 26.5 | 120 | 1 | 375 | 143.5 | 88.5 | 70.5 | 54.5 | 39 |  | 21.5 | 15
830801 | 4274 | 1 | 08/14/1997 | 24.5 | 26.5 | 120 | 2 | 586 | 220 | 144 | 116.5 | 90 | 65 |  | 36.5 | 23.5
830801 | 4274 | 1 | 08/14/1997 | 24.5 | 26.5 | 120 | 2 | 586 | 220 | 144 | 116.5 | 90 | 65 |  | 36.5 | 23.5
830801 | 4274 | 1 | 08/14/1997 | 24.5 | 26.5 | 120 | 2 | 586 | 220 | 144 | 116.5 | 90 | 65 |  | 36.5 | 23.5
830801 | 4274 | 1 | 08/14/1997 | 24.5 | 26.5 | 120 | 2 | 586 | 220 | 144 | 116.5 | 90 | 65 |  | 36.5 | 23.5
830801 | 4275 | 1 | 08/14/1997 | 24.5 | 26.5 | 120 | 3 | 757 | 284 | 188 | 154 | 118 | 87 |  | 48.5 | 30
830801 | 4275 | 1 | 08/14/1997 | 24.5 | 26.5 | 120 | 3 | 757 | 284 | 188 | 154 | 118 | 87 |  | 48.5 | 30
830801 | 4275 | 1 | 08/14/1997 | 24.5 | 26.5 | 120 | 3 | 757 | 284 | 188 | 154 | 118 | 87 |  | 48.5 | 30
830801 | 4275 | 1 | 08/14/1997 | 24.5 | 26.5 | 120 | 3 | 757 | 284 | 188 | 154 | 118 | 87 |  | 48.5 | 30
830801 | 4276 | 1 | 08/14/1997 | 24.5 | 26.5 | 120 | 4 | 1005 | 381 | 255 | 209 | 161.5 | 119.5 |  | 67.5 | 41.5
830801 | 4276 | 1 | 08/14/1997 | 24.5 | 26.5 | 120 | 4 | 1005 | 381 | 255 | 209 | 161.5 | 119.5 |  | 67.5 | 41.5
830801 | 4276 | 1 | 08/14/1997 | 24.5 | 26.5 | 120 | 4 | 1005 | 381 | 255 | 209 | 161.5 | 119.5 |  | 67.5 | 41.5
830801 | 4276 | 1 | 08/14/1997 | 24.5 | 26.5 | 120 | 4 | 1005 | 381 | 255 | 209 | 161.5 | 119.5 |  | 67.5 | 41.5
830801 | 4277 | 1 | 08/14/1997 | 24.5 | 26.5 | 130 | 1 | 371 | 141.5 | 88 | 69 | 50.5 | 36.5 |  | 19.5 | 13.5
830801 | 4277 | 1 | 08/14/1997 | 24.5 | 26.5 | 130 | 1 | 371 | 141.5 | 88 | 69 | 50.5 | 36.5 |  | 19.5 | 13.5
830801 | 4277 | 1 | 08/14/1997 | 24.5 | 26.5 | 130 | 1 | 371 | 141.5 | 88 | 69 | 50.5 | 36.5 |  | 19.5 | 13.5
830801 | 4277 | 1 | 08/14/1997 | 24.5 | 26.5 | 130 | 1 | 371 | 141.5 | 88 | 69 | 50.5 | 36.5 |  | 19.5 | 13.5
830801 | 4278 | 1 | 08/14/1997 | 24.5 | 26.5 | 130 | 2 | 585 | 226 | 145 | 114.5 | 84 | 61 |  | 33 | 22
830801 | 4278 | 1 | 08/14/1997 | 24.5 | 26.5 | 130 | 2 | 585 | 226 | 145 | 114.5 | 84 | 61 |  | 33 | 22
830801 | 4278 | 1 | 08/14/1997 | 24.5 | 26.5 | 130 | 2 | 585 | 226 | 145 | 114.5 | 84 | 61 |  | 33 | 22
830801 | 4278 | 1 | 08/14/1997 | 24.5 | 26.5 | 130 | 2 | 585 | 226 | 145 | 114.5 | 84 | 61 |  | 33 | 22
830801 | 4279 | 1 | 08/14/1997 | 24.5 | 26.5 | 130 | 3 | 754 | 290 | 189 | 150 | 111 | 82.5 |  | 45 | 28
830801 | 4279 | 1 | 08/14/1997 | 24.5 | 26.5 | 130 | 3 | 754 | 290 | 189 | 150 | 111 | 82.5 |  | 45 | 28
830801 | 4279 | 1 | 08/14/1997 | 24.5 | 26.5 | 130 | 3 | 754 | 290 | 189 | 150 | 111 | 82.5 |  | 45 | 28
830801 | 4279 | 1 | 08/14/1997 | 24.5 | 26.5 | 130 | 3 | 754 | 290 | 189 | 150 | 111 | 82.5 |  | 45 | 28
830801 | 4280 | 1 | 08/14/1997 | 24.5 | 26.5 | 130 | 4 | 1001 | 390.5 | 256 | 204.5 | 152.5 | 113 |  | 63 | 38.5
830801 | 4280 | 1 | 08/14/1997 | 24.5 | 26.5 | 130 | 4 | 1001 | 390.5 | 256 | 204.5 | 152.5 | 113 |  | 63 | 38.5
830801 | 4280 | 1 | 08/14/1997 | 24.5 | 26.5 | 130 | 4 | 1001 | 390.5 | 256 | 204.5 | 152.5 | 113 |  | 63 | 38.5
830801 | 4280 | 1 | 08/14/1997 | 24.5 | 26.5 | 130 | 4 | 1001 | 390.5 | 256 | 204.5 | 152.5 | 113 |  | 63 | 38.5
830801 | 4281 | 1 | 08/14/1997 | 24.5 | 26.5 | 140 | 1 | 364 | 125 | 77 | 62.5 | 47 | 33.5 |  | 19.5 | 15
830801 | 4281 | 1 | 08/14/1997 | 24.5 | 26.5 | 140 | 1 | 364 | 125 | 77 | 62.5 | 47 | 33.5 |  | 19.5 | 15
830801 | 4281 | 1 | 08/14/1997 | 24.5 | 26.5 | 140 | 1 | 364 | 125 | 77 | 62.5 | 47 | 33.5 |  | 19.5 | 15
830801 | 4281 | 1 | 08/14/1997 | 24.5 | 26.5 | 140 | 1 | 364 | 125 | 77 | 62.5 | 47 | 33.5 |  | 19.5 | 15
830801 | 4282 | 1 | 08/14/1997 | 24.5 | 26.5 | 140 | 2 | 584 | 201 | 129 | 104.5 | 79 | 59 |  | 33 | 21.5
830801 | 4282 | 1 | 08/14/1997 | 24.5 | 26.5 | 140 | 2 | 584 | 201 | 129 | 104.5 | 79 | 59 |  | 33 | 21.5
830801 | 4282 | 1 | 08/14/1997 | 24.5 | 26.5 | 140 | 2 | 584 | 201 | 129 | 104.5 | 79 | 59 |  | 33 | 21.5
830801 | 4282 | 1 | 08/14/1997 | 24.5 | 26.5 | 140 | 2 | 584 | 201 | 129 | 104.5 | 79 | 59 |  | 33 | 21.5
830801 | 4283 | 1 | 08/14/1997 | 24.5 | 26.5 | 140 | 3 | 753 | 259.5 | 169 | 137 | 104.5 | 78.5 |  | 44 | 26.5
830801 | 4283 | 1 | 08/14/1997 | 24.5 | 26.5 | 140 | 3 | 753 | 259.5 | 169 | 137 | 104.5 | 78.5 |  | 44 | 26.5
830801 | 4283 | 1 | 08/14/1997 | 24.5 | 26.5 | 140 | 3 | 753 | 259.5 | 169 | 137 | 104.5 | 78.5 |  | 44 | 26.5
830801 | 4283 | 1 | 08/14/1997 | 24.5 | 26.5 | 140 | 3 | 753 | 259.5 | 169 | 137 | 104.5 | 78.5 |  | 44 | 26.5
830801 | 4284 | 1 | 08/14/1997 | 24.5 | 26.5 | 140 | 4 | 1002 | 347.5 | 229.5 | 187 | 144.5 | 109 |  | 61 | 37
830801 | 4284 | 1 | 08/14/1997 | 24.5 | 26.5 | 140 | 4 | 1002 | 347.5 | 229.5 | 187 | 144.5 | 109 |  | 61 | 37
830801 | 4284 | 1 | 08/14/1997 | 24.5 | 26.5 | 140 | 4 | 1002 | 347.5 | 229.5 | 187 | 144.5 | 109 |  | 61 | 37
830801 | 4284 | 1 | 08/14/1997 | 24.5 | 26.5 | 140 | 4 | 1002 | 347.5 | 229.5 | 187 | 144.5 | 109 |  | 61 | 37
830801 | 4285 | 1 | 08/14/1997 | 24.5 | 26.5 | 150 | 1 | 363 | 140 | 85 | 71.5 | 53.5 | 38.5 |  | 22 | 14.5
830801 | 4285 | 1 | 08/14/1997 | 24.5 | 26.5 | 150 | 1 | 363 | 140 | 85 | 71.5 | 53.5 | 38.5 |  | 22 | 14.5
830801 | 4285 | 1 | 08/14/1997 | 24.5 | 26.5 | 150 | 1 | 363 | 140 | 85 | 71.5 | 53.5 | 38.5 |  | 22 | 14.5
830801 | 4285 | 1 | 08/14/1997 | 24.5 | 26.5 | 150 | 1 | 363 | 140 | 85 | 71.5 | 53.5 | 38.5 |  | 22 | 14.5
830801 | 4286 | 1 | 08/14/1997 | 24.5 | 26.5 | 150 | 2 | 578 | 222 | 141 | 118 | 89.5 | 66 |  | 35.5 | 22.5
830801 | 4286 | 1 | 08/14/1997 | 24.5 | 26.5 | 150 | 2 | 578 | 222 | 141 | 118 | 89.5 | 66 |  | 35.5 | 22.5
830801 | 4286 | 1 | 08/14/1997 | 24.5 | 26.5 | 150 | 2 | 578 | 222 | 141 | 118 | 89.5 | 66 |  | 35.5 | 22.5
830801 | 4286 | 1 | 08/14/1997 | 24.5 | 26.5 | 150 | 2 | 578 | 222 | 141 | 118 | 89.5 | 66 |  | 35.5 | 22.5
830801 | 4287 | 1 | 08/14/1997 | 24.5 | 26.5 | 150 | 3 | 748 | 283 | 184 | 155 | 118.5 | 88 |  | 48 | 28.5
830801 | 4287 | 1 | 08/14/1997 | 24.5 | 26.5 | 150 | 3 | 748 | 283 | 184 | 155 | 118.5 | 88 |  | 48 | 28.5
830801 | 4287 | 1 | 08/14/1997 | 24.5 | 26.5 | 150 | 3 | 748 | 283 | 184 | 155 | 118.5 | 88 |  | 48 | 28.5
830801 | 4287 | 1 | 08/14/1997 | 24.5 | 26.5 | 150 | 3 | 748 | 283 | 184 | 155 | 118.5 | 88 |  | 48 | 28.5
830801 | 4288 | 1 | 08/14/1997 | 24.5 | 26.5 | 150 | 4 | 999 | 380 | 249.5 | 211.5 | 162 | 121 |  | 67.5 | 40
830801 | 4288 | 1 | 08/14/1997 | 24.5 | 26.5 | 150 | 4 | 999 | 380 | 249.5 | 211.5 | 162 | 121 |  | 67.5 | 40
830801 | 4288 | 1 | 08/14/1997 | 24.5 | 26.5 | 150 | 4 | 999 | 380 | 249.5 | 211.5 | 162 | 121 |  | 67.5 | 40
830801 | 4288 | 1 | 08/14/1997 | 24.5 | 26.5 | 150 | 4 | 999 | 380 | 249.5 | 211.5 | 162 | 121 |  | 67.5 | 40
830801 | 4289 | 1 | 08/09/1999 |  | 20 | 0 | 1 | 430 | 128 | 103 | 90 | 70.5 | 55 |  | 30 |  | 15.5
830801 | 4289 | 1 | 08/09/1999 |  | 20 | 0 | 1 | 430 | 128 | 103 | 90 | 70.5 | 55 |  | 30 |  | 15.5
830801 | 4289 | 1 | 08/09/1999 |  | 20 | 0 | 1 | 430 | 128 | 103 | 90 | 70.5 | 55 |  | 30 |  | 15.5
830801 | 4289 | 1 | 08/09/1999 |  | 20 | 0 | 1 | 430 | 128 | 103 | 90 | 70.5 | 55 |  | 30 |  | 15.5
830801 | 4290 | 1 | 08/09/1999 |  | 20 | 0 | 2 | 610 | 188.5 | 152.5 | 132 | 105.5 | 82.5 |  | 46 |  | 22.5
830801 | 4290 | 1 | 08/09/1999 |  | 20 | 0 | 2 | 610 | 188.5 | 152.5 | 132 | 105.5 | 82.5 |  | 46 |  | 22.5
830801 | 4290 | 1 | 08/09/1999 |  | 20 | 0 | 2 | 610 | 188.5 | 152.5 | 132 | 105.5 | 82.5 |  | 46 |  | 22.5
830801 | 4290 | 1 | 08/09/1999 |  | 20 | 0 | 2 | 610 | 188.5 | 152.5 | 132 | 105.5 | 82.5 |  | 46 |  | 22.5
830801 | 4291 | 1 | 08/09/1999 |  | 20 | 0 | 3 | 866 | 276.5 | 223.5 | 194 | 155.5 | 121.5 |  | 68 |  | 33
830801 | 4291 | 1 | 08/09/1999 |  | 20 | 0 | 3 | 866 | 276.5 | 223.5 | 194 | 155.5 | 121.5 |  | 68 |  | 33
830801 | 4291 | 1 | 08/09/1999 |  | 20 | 0 | 3 | 866 | 276.5 | 223.5 | 194 | 155.5 | 121.5 |  | 68 |  | 33
830801 | 4291 | 1 | 08/09/1999 |  | 20 | 0 | 3 | 866 | 276.5 | 223.5 | 194 | 155.5 | 121.5 |  | 68 |  | 33
830801 | 4292 | 1 | 08/09/1999 |  | 20 | 0 | 4 | 1018 | 331.5 | 267.5 | 232 | 184.5 | 145 |  | 81.5 |  | 38
830801 | 4292 | 1 | 08/09/1999 |  | 20 | 0 | 4 | 1018 | 331.5 | 267.5 | 232 | 184.5 | 145 |  | 81.5 |  | 38
830801 | 4292 | 1 | 08/09/1999 |  | 20 | 0 | 4 | 1018 | 331.5 | 267.5 | 232 | 184.5 | 145 |  | 81.5 |  | 38
830801 | 4292 | 1 | 08/09/1999 |  | 20 | 0 | 4 | 1018 | 331.5 | 267.5 | 232 | 184.5 | 145 |  | 81.5 |  | 38
830801 | 4293 | 1 | 08/09/1999 |  | 20 | 10 | 1 | 421 | 97.5 | 79.5 | 64 | 49.5 | 33.5 |  | 32.5 |  | 14.5
830801 | 4293 | 1 | 08/09/1999 |  | 20 | 10 | 1 | 421 | 97.5 | 79.5 | 64 | 49.5 | 33.5 |  | 32.5 |  | 14.5
830801 | 4293 | 1 | 08/09/1999 |  | 20 | 10 | 1 | 421 | 97.5 | 79.5 | 64 | 49.5 | 33.5 |  | 32.5 |  | 14.5
830801 | 4293 | 1 | 08/09/1999 |  | 20 | 10 | 1 | 421 | 97.5 | 79.5 | 64 | 49.5 | 33.5 |  | 32.5 |  | 14.5
830801 | 4294 | 1 | 08/09/1999 |  | 20 | 10 | 2 | 600 | 145 | 110 | 95 | 74.5 | 58.5 |  | 39.5 |  | 22.5
830801 | 4294 | 1 | 08/09/1999 |  | 20 | 10 | 2 | 600 | 145 | 110 | 95 | 74.5 | 58.5 |  | 39.5 |  | 22.5
830801 | 4294 | 1 | 08/09/1999 |  | 20 | 10 | 2 | 600 | 145 | 110 | 95 | 74.5 | 58.5 |  | 39.5 |  | 22.5
830801 | 4294 | 1 | 08/09/1999 |  | 20 | 10 | 2 | 600 | 145 | 110 | 95 | 74.5 | 58.5 |  | 39.5 |  | 22.5
830801 | 4295 | 1 | 08/09/1999 |  | 20 | 10 | 3 | 855 | 214.5 | 160.5 | 138 | 110 | 87 |  | 57 |  | 31
830801 | 4295 | 1 | 08/09/1999 |  | 20 | 10 | 3 | 855 | 214.5 | 160.5 | 138 | 110 | 87 |  | 57 |  | 31
830801 | 4295 | 1 | 08/09/1999 |  | 20 | 10 | 3 | 855 | 214.5 | 160.5 | 138 | 110 | 87 |  | 57 |  | 31
830801 | 4295 | 1 | 08/09/1999 |  | 20 | 10 | 3 | 855 | 214.5 | 160.5 | 138 | 110 | 87 |  | 57 |  | 31
830801 | 4296 | 1 | 08/09/1999 |  | 20 | 10 | 4 | 1009 | 260.5 | 194 | 167.5 | 132.5 | 105.5 |  | 70 |  | 38.5
830801 | 4296 | 1 | 08/09/1999 |  | 20 | 10 | 4 | 1009 | 260.5 | 194 | 167.5 | 132.5 | 105.5 |  | 70 |  | 38.5
830801 | 4296 | 1 | 08/09/1999 |  | 20 | 10 | 4 | 1009 | 260.5 | 194 | 167.5 | 132.5 | 105.5 |  | 70 |  | 38.5
830801 | 4296 | 1 | 08/09/1999 |  | 20 | 10 | 4 | 1009 | 260.5 | 194 | 167.5 | 132.5 | 105.5 |  | 70 |  | 38.5
830801 | 4297 | 1 | 08/09/1999 |  | 20 | 20 | 1 | 423 | 104.5 | 81 | 70 | 56 | 42 |  | 29 |  | 14
830801 | 4297 | 1 | 08/09/1999 |  | 20 | 20 | 1 | 423 | 104.5 | 81 | 70 | 56 | 42 |  | 29 |  | 14
830801 | 4297 | 1 | 08/09/1999 |  | 20 | 20 | 1 | 423 | 104.5 | 81 | 70 | 56 | 42 |  | 29 |  | 14
830801 | 4297 | 1 | 08/09/1999 |  | 20 | 20 | 1 | 423 | 104.5 | 81 | 70 | 56 | 42 |  | 29 |  | 14
830801 | 4298 | 1 | 08/09/1999 |  | 20 | 20 | 2 | 596 | 157 | 119.5 | 103.5 | 82.5 | 65 |  | 42.5 |  | 22.5
830801 | 4298 | 1 | 08/09/1999 |  | 20 | 20 | 2 | 596 | 157 | 119.5 | 103.5 | 82.5 | 65 |  | 42.5 |  | 22.5
830801 | 4298 | 1 | 08/09/1999 |  | 20 | 20 | 2 | 596 | 157 | 119.5 | 103.5 | 82.5 | 65 |  | 42.5 |  | 22.5
830801 | 4298 | 1 | 08/09/1999 |  | 20 | 20 | 2 | 596 | 157 | 119.5 | 103.5 | 82.5 | 65 |  | 42.5 |  | 22.5
830801 | 4299 | 1 | 08/09/1999 |  | 20 | 20 | 3 | 850 | 232.5 | 176 | 153 | 123 | 98 |  | 63.5 |  | 34
830801 | 4299 | 1 | 08/09/1999 |  | 20 | 20 | 3 | 850 | 232.5 | 176 | 153 | 123 | 98 |  | 63.5 |  | 34
830801 | 4299 | 1 | 08/09/1999 |  | 20 | 20 | 3 | 850 | 232.5 | 176 | 153 | 123 | 98 |  | 63.5 |  | 34
830801 | 4299 | 1 | 08/09/1999 |  | 20 | 20 | 3 | 850 | 232.5 | 176 | 153 | 123 | 98 |  | 63.5 |  | 34
830801 | 4300 | 1 | 08/09/1999 |  | 20 | 20 | 4 | 1003 | 282 | 213 | 184 | 148.5 | 117.5 |  | 76.5 |  | 39.5
830801 | 4300 | 1 | 08/09/1999 |  | 20 | 20 | 4 | 1003 | 282 | 213 | 184 | 148.5 | 117.5 |  | 76.5 |  | 39.5
830801 | 4300 | 1 | 08/09/1999 |  | 20 | 20 | 4 | 1003 | 282 | 213 | 184 | 148.5 | 117.5 |  | 76.5 |  | 39.5
830801 | 4300 | 1 | 08/09/1999 |  | 20 | 20 | 4 | 1003 | 282 | 213 | 184 | 148.5 | 117.5 |  | 76.5 |  | 39.5
830801 | 4301 | 1 | 08/09/1999 |  | 20 | 30 | 1 | 419 | 108 | 82.5 | 72 | 57 | 45 |  | 31 |  | 15.5
830801 | 4301 | 1 | 08/09/1999 |  | 20 | 30 | 1 | 419 | 108 | 82.5 | 72 | 57 | 45 |  | 31 |  | 15.5
830801 | 4301 | 1 | 08/09/1999 |  | 20 | 30 | 1 | 419 | 108 | 82.5 | 72 | 57 | 45 |  | 31 |  | 15.5
830801 | 4301 | 1 | 08/09/1999 |  | 20 | 30 | 1 | 419 | 108 | 82.5 | 72 | 57 | 45 |  | 31 |  | 15.5
830801 | 4302 | 1 | 08/09/1999 |  | 20 | 30 | 2 | 598 | 162 | 122 | 106 | 84.5 | 67.5 |  | 41.5 |  | 22
830801 | 4302 | 1 | 08/09/1999 |  | 20 | 30 | 2 | 598 | 162 | 122 | 106 | 84.5 | 67.5 |  | 41.5 |  | 22
830801 | 4302 | 1 | 08/09/1999 |  | 20 | 30 | 2 | 598 | 162 | 122 | 106 | 84.5 | 67.5 |  | 41.5 |  | 22
830801 | 4302 | 1 | 08/09/1999 |  | 20 | 30 | 2 | 598 | 162 | 122 | 106 | 84.5 | 67.5 |  | 41.5 |  | 22
830801 | 5223 | 3 | 08/09/1999 |  | 22 | 110 | 3 | 824 | 446.5 | 312.5 | 245 | 164.5 | 109.5 |  | 62 |  | 35
830801 | 5223 | 3 | 08/09/1999 |  | 22 | 110 | 3 | 824 | 446.5 | 312.5 | 245 | 164.5 | 109.5 |  | 62 |  | 35
830801 | 5223 | 3 | 08/09/1999 |  | 22 | 110 | 3 | 824 | 446.5 | 312.5 | 245 | 164.5 | 109.5 |  | 62 |  | 35
830801 | 5223 | 3 | 08/09/1999 |  | 22 | 110 | 3 | 824 | 446.5 | 312.5 | 245 | 164.5 | 109.5 |  | 62 |  | 35
830801 | 5224 | 3 | 08/09/1999 |  | 22 | 110 | 4 | 972 | 532 | 373 | 292.5 | 198 | 132.5 |  | 72.5 |  | 41
830801 | 5224 | 3 | 08/09/1999 |  | 22 | 110 | 4 | 972 | 532 | 373 | 292.5 | 198 | 132.5 |  | 72.5 |  | 41
830801 | 5224 | 3 | 08/09/1999 |  | 22 | 110 | 4 | 972 | 532 | 373 | 292.5 | 198 | 132.5 |  | 72.5 |  | 41
830801 | 5224 | 3 | 08/09/1999 |  | 22 | 110 | 4 | 972 | 532 | 373 | 292.5 | 198 | 132.5 |  | 72.5 |  | 41
830801 | 5225 | 3 | 08/09/1999 |  | 22 | 120 | 1 | 396 | 152 | 108.5 | 90 | 66.5 | 47 |  | 32.5 |  | 16.5
830801 | 5225 | 3 | 08/09/1999 |  | 22 | 120 | 1 | 396 | 152 | 108.5 | 90 | 66.5 | 47 |  | 32.5 |  | 16.5
830801 | 5225 | 3 | 08/09/1999 |  | 22 | 120 | 1 | 396 | 152 | 108.5 | 90 | 66.5 | 47 |  | 32.5 |  | 16.5
830801 | 5225 | 3 | 08/09/1999 |  | 22 | 120 | 1 | 396 | 152 | 108.5 | 90 | 66.5 | 47 |  | 32.5 |  | 16.5
830801 | 5798 | 4 | 08/11/2003 | 31.2 | 37 | 130 | 2 | 584 | 242 | 163 | 135 | 106 | 84 |  | 52 | 35 | 27 | 22
830801 | 5798 | 4 | 08/11/2003 | 31.2 | 37 | 130 | 2 | 584 | 242 | 163 | 135 | 106 | 84 |  | 52 | 35 | 27 | 22
830801 | 5798 | 4 | 08/11/2003 | 31.2 | 37 | 130 | 2 | 584 | 242 | 163 | 135 | 106 | 84 |  | 52 | 35 | 27 | 22
830801 | 5798 | 4 | 08/11/2003 | 31.2 | 37 | 130 | 2 | 584 | 242 | 163 | 135 | 106 | 84 |  | 52 | 35 | 27 | 22
830801 | 5799 | 4 | 08/11/2003 | 31.2 | 37 | 130 | 3 | 742 | 311 | 209 | 173 | 137 | 108 |  | 68 | 46 | 36 | 29
830801 | 5799 | 4 | 08/11/2003 | 31.2 | 37 | 130 | 3 | 742 | 311 | 209 | 173 | 137 | 108 |  | 68 | 46 | 36 | 29
830801 | 5799 | 4 | 08/11/2003 | 31.2 | 37 | 130 | 3 | 742 | 311 | 209 | 173 | 137 | 108 |  | 68 | 46 | 36 | 29
830801 | 5799 | 4 | 08/11/2003 | 31.2 | 37 | 130 | 3 | 742 | 311 | 209 | 173 | 137 | 108 |  | 68 | 46 | 36 | 29
830801 | 5800 | 4 | 08/11/2003 | 31.2 | 37 | 130 | 4 | 973 | 417 | 280 | 232 | 184 | 147 |  | 92 | 61 | 47 | 39
830801 | 5800 | 4 | 08/11/2003 | 31.2 | 37 | 130 | 4 | 973 | 417 | 280 | 232 | 184 | 147 |  | 92 | 61 | 47 | 39
830801 | 5800 | 4 | 08/11/2003 | 31.2 | 37 | 130 | 4 | 973 | 417 | 280 | 232 | 184 | 147 |  | 92 | 61 | 47 | 39
830801 | 5800 | 4 | 08/11/2003 | 31.2 | 37 | 130 | 4 | 973 | 417 | 280 | 232 | 184 | 147 |  | 92 | 61 | 47 | 39
830801 | 4052 | 1 | 10/04/1991 | 1.5 | 5.1 | 40 | 4 | 1112 | 226 | 192.5 | 174 | 146.5 | 122.5 |  | 85.5 | 60.5 | 45.5 | 35.5
830801 | 4052 | 1 | 10/04/1991 | 1.5 | 5.1 | 40 | 4 | 1112 | 226 | 192.5 | 174 | 146.5 | 122.5 |  | 85.5 | 60.5 | 45.5 | 35.5
830801 | 4052 | 1 | 10/04/1991 | 1.5 | 5.1 | 40 | 4 | 1112 | 226 | 192.5 | 174 | 146.5 | 122.5 |  | 85.5 | 60.5 | 45.5 | 35.5
830801 | 4052 | 1 | 10/04/1991 | 1.5 | 5.1 | 40 | 4 | 1112 | 226 | 192.5 | 174 | 146.5 | 122.5 |  | 85.5 | 60.5 | 45.5 | 35.5
830801 | 4053 | 1 | 10/04/1991 | 1.5 | 5.1 | 50 | 1 | 419 | 82 | 70.5 | 63 | 53 | 44 |  | 31 | 22 | 16 | 13
830801 | 4053 | 1 | 10/04/1991 | 1.5 | 5.1 | 50 | 1 | 419 | 82 | 70.5 | 63 | 53 | 44 |  | 31 | 22 | 16 | 13
830801 | 4053 | 1 | 10/04/1991 | 1.5 | 5.1 | 50 | 1 | 419 | 82 | 70.5 | 63 | 53 | 44 |  | 31 | 22 | 16 | 13
830801 | 4053 | 1 | 10/04/1991 | 1.5 | 5.1 | 50 | 1 | 419 | 82 | 70.5 | 63 | 53 | 44 |  | 31 | 22 | 16 | 13
830801 | 4054 | 1 | 10/04/1991 | 1.5 | 5.1 | 50 | 2 | 633 | 125.5 | 106.5 | 96.5 | 81.5 | 68 |  | 47 | 33 | 24.5 | 19
830801 | 4054 | 1 | 10/04/1991 | 1.5 | 5.1 | 50 | 2 | 633 | 125.5 | 106.5 | 96.5 | 81.5 | 68 |  | 47 | 33 | 24.5 | 19
830801 | 4054 | 1 | 10/04/1991 | 1.5 | 5.1 | 50 | 2 | 633 | 125.5 | 106.5 | 96.5 | 81.5 | 68 |  | 47 | 33 | 24.5 | 19
830801 | 4054 | 1 | 10/04/1991 | 1.5 | 5.1 | 50 | 2 | 633 | 125.5 | 106.5 | 96.5 | 81.5 | 68 |  | 47 | 33 | 24.5 | 19
830801 | 4055 | 1 | 10/04/1991 | 1.5 | 5.1 | 50 | 3 | 849 | 169 | 143.5 | 129.5 | 109.5 | 91 |  | 63 | 44.5 | 33 | 26
830801 | 4055 | 1 | 10/04/1991 | 1.5 | 5.1 | 50 | 3 | 849 | 169 | 143.5 | 129.5 | 109.5 | 91 |  | 63 | 44.5 | 33 | 26
830801 | 4055 | 1 | 10/04/1991 | 1.5 | 5.1 | 50 | 3 | 849 | 169 | 143.5 | 129.5 | 109.5 | 91 |  | 63 | 44.5 | 33 | 26
830801 | 4055 | 1 | 10/04/1991 | 1.5 | 5.1 | 50 | 3 | 849 | 169 | 143.5 | 129.5 | 109.5 | 91 |  | 63 | 44.5 | 33 | 26
830801 | 4056 | 1 | 10/04/1991 | 1.5 | 5.1 | 50 | 4 | 1114 | 223 | 189 | 171 | 146 | 120.5 |  | 84 | 58.5 | 43.5 | 34
830801 | 4056 | 1 | 10/04/1991 | 1.5 | 5.1 | 50 | 4 | 1114 | 223 | 189 | 171 | 146 | 120.5 |  | 84 | 58.5 | 43.5 | 34
830801 | 4056 | 1 | 10/04/1991 | 1.5 | 5.1 | 50 | 4 | 1114 | 223 | 189 | 171 | 146 | 120.5 |  | 84 | 58.5 | 43.5 | 34
830801 | 4056 | 1 | 10/04/1991 | 1.5 | 5.1 | 50 | 4 | 1114 | 223 | 189 | 171 | 146 | 120.5 |  | 84 | 58.5 | 43.5 | 34
830801 | 4057 | 1 | 10/04/1991 | 1.5 | 5.1 | 60 | 1 | 418 | 90 | 75.5 | 68 | 56.5 | 46.5 |  | 32.5 | 23 | 17.5 | 14.5
830801 | 4057 | 1 | 10/04/1991 | 1.5 | 5.1 | 60 | 1 | 418 | 90 | 75.5 | 68 | 56.5 | 46.5 |  | 32.5 | 23 | 17.5 | 14.5
830801 | 4057 | 1 | 10/04/1991 | 1.5 | 5.1 | 60 | 1 | 418 | 90 | 75.5 | 68 | 56.5 | 46.5 |  | 32.5 | 23 | 17.5 | 14.5
830801 | 4057 | 1 | 10/04/1991 | 1.5 | 5.1 | 60 | 1 | 418 | 90 | 75.5 | 68 | 56.5 | 46.5 |  | 32.5 | 23 | 17.5 | 14.5
830801 | 4058 | 1 | 10/04/1991 | 1.5 | 5.1 | 60 | 2 | 634 | 133.5 | 114.5 | 103 | 86.5 | 72.5 |  | 48.5 | 34.5 | 26 | 20.5
830801 | 4058 | 1 | 10/04/1991 | 1.5 | 5.1 | 60 | 2 | 634 | 133.5 | 114.5 | 103 | 86.5 | 72.5 |  | 48.5 | 34.5 | 26 | 20.5
830801 | 4058 | 1 | 10/04/1991 | 1.5 | 5.1 | 60 | 2 | 634 | 133.5 | 114.5 | 103 | 86.5 | 72.5 |  | 48.5 | 34.5 | 26 | 20.5
830801 | 4058 | 1 | 10/04/1991 | 1.5 | 5.1 | 60 | 2 | 634 | 133.5 | 114.5 | 103 | 86.5 | 72.5 |  | 48.5 | 34.5 | 26 | 20.5
830801 | 4059 | 1 | 10/04/1991 | 1.5 | 5.1 | 60 | 3 | 848 | 181.5 | 153.5 | 138.5 | 115.5 | 95.5 |  | 65 | 46 | 35 | 27
830801 | 4059 | 1 | 10/04/1991 | 1.5 | 5.1 | 60 | 3 | 848 | 181.5 | 153.5 | 138.5 | 115.5 | 95.5 |  | 65 | 46 | 35 | 27
830801 | 4059 | 1 | 10/04/1991 | 1.5 | 5.1 | 60 | 3 | 848 | 181.5 | 153.5 | 138.5 | 115.5 | 95.5 |  | 65 | 46 | 35 | 27
830801 | 4059 | 1 | 10/04/1991 | 1.5 | 5.1 | 60 | 3 | 848 | 181.5 | 153.5 | 138.5 | 115.5 | 95.5 |  | 65 | 46 | 35 | 27
830801 | 4060 | 1 | 10/04/1991 | 1.5 | 5.1 | 60 | 4 | 1110 | 238.5 | 202.5 | 183 | 154 | 126.5 |  | 86.5 | 60.5 | 45.5 | 35.5
830801 | 4060 | 1 | 10/04/1991 | 1.5 | 5.1 | 60 | 4 | 1110 | 238.5 | 202.5 | 183 | 154 | 126.5 |  | 86.5 | 60.5 | 45.5 | 35.5
830801 | 4060 | 1 | 10/04/1991 | 1.5 | 5.1 | 60 | 4 | 1110 | 238.5 | 202.5 | 183 | 154 | 126.5 |  | 86.5 | 60.5 | 45.5 | 35.5
830801 | 4060 | 1 | 10/04/1991 | 1.5 | 5.1 | 60 | 4 | 1110 | 238.5 | 202.5 | 183 | 154 | 126.5 |  | 86.5 | 60.5 | 45.5 | 35.5
830801 | 4061 | 1 | 10/04/1991 | 1.5 | 5.1 | 70 | 1 | 417 | 84 | 71 | 63 | 53 | 43.5 |  | 31 | 22 | 16.5 | 13.5
830801 | 4061 | 1 | 10/04/1991 | 1.5 | 5.1 | 70 | 1 | 417 | 84 | 71 | 63 | 53 | 43.5 |  | 31 | 22 | 16.5 | 13.5
830801 | 4061 | 1 | 10/04/1991 | 1.5 | 5.1 | 70 | 1 | 417 | 84 | 71 | 63 | 53 | 43.5 |  | 31 | 22 | 16.5 | 13.5
830801 | 4061 | 1 | 10/04/1991 | 1.5 | 5.1 | 70 | 1 | 417 | 84 | 71 | 63 | 53 | 43.5 |  | 31 | 22 | 16.5 | 13.5
830801 | 4062 | 1 | 10/04/1991 | 1.5 | 5.1 | 70 | 2 | 630 | 126 | 107.5 | 97 | 81 | 67.5 |  | 47 | 33.5 | 25 | 20
830801 | 4062 | 1 | 10/04/1991 | 1.5 | 5.1 | 70 | 2 | 630 | 126 | 107.5 | 97 | 81 | 67.5 |  | 47 | 33.5 | 25 | 20
830801 | 4062 | 1 | 10/04/1991 | 1.5 | 5.1 | 70 | 2 | 630 | 126 | 107.5 | 97 | 81 | 67.5 |  | 47 | 33.5 | 25 | 20
830801 | 4062 | 1 | 10/04/1991 | 1.5 | 5.1 | 70 | 2 | 630 | 126 | 107.5 | 97 | 81 | 67.5 |  | 47 | 33.5 | 25 | 20
830801 | 4063 | 1 | 10/04/1991 | 1.5 | 5.1 | 70 | 3 | 846 | 171.5 | 145.5 | 131.5 | 110 | 91.5 |  | 64 | 45 | 33.5 | 26
830801 | 4063 | 1 | 10/04/1991 | 1.5 | 5.1 | 70 | 3 | 846 | 171.5 | 145.5 | 131.5 | 110 | 91.5 |  | 64 | 45 | 33.5 | 26
830801 | 4063 | 1 | 10/04/1991 | 1.5 | 5.1 | 70 | 3 | 846 | 171.5 | 145.5 | 131.5 | 110 | 91.5 |  | 64 | 45 | 33.5 | 26
830801 | 4063 | 1 | 10/04/1991 | 1.5 | 5.1 | 70 | 3 | 846 | 171.5 | 145.5 | 131.5 | 110 | 91.5 |  | 64 | 45 | 33.5 | 26
830801 | 4064 | 1 | 10/04/1991 | 1.5 | 5.1 | 70 | 4 | 1109 | 226.5 | 193 | 173.5 | 149 | 121.5 |  | 85 | 60 | 44 | 34.5
830801 | 4064 | 1 | 10/04/1991 | 1.5 | 5.1 | 70 | 4 | 1109 | 226.5 | 193 | 173.5 | 149 | 121.5 |  | 85 | 60 | 44 | 34.5
830801 | 4064 | 1 | 10/04/1991 | 1.5 | 5.1 | 70 | 4 | 1109 | 226.5 | 193 | 173.5 | 149 | 121.5 |  | 85 | 60 | 44 | 34.5
830801 | 4064 | 1 | 10/04/1991 | 1.5 | 5.1 | 70 | 4 | 1109 | 226.5 | 193 | 173.5 | 149 | 121.5 |  | 85 | 60 | 44 | 34.5
830801 | 4065 | 1 | 10/04/1991 | 1.5 | 5.1 | 80 | 1 | 413 | 88.5 | 73 | 64 | 53 | 43 |  | 30 | 21 | 15.5 | 11.5
830801 | 4065 | 1 | 10/04/1991 | 1.5 | 5.1 | 80 | 1 | 413 | 88.5 | 73 | 64 | 53 | 43 |  | 30 | 21 | 15.5 | 11.5
830801 | 4065 | 1 | 10/04/1991 | 1.5 | 5.1 | 80 | 1 | 413 | 88.5 | 73 | 64 | 53 | 43 |  | 30 | 21 | 15.5 | 11.5
830801 | 4065 | 1 | 10/04/1991 | 1.5 | 5.1 | 80 | 1 | 413 | 88.5 | 73 | 64 | 53 | 43 |  | 30 | 21 | 15.5 | 11.5
830801 | 4066 | 1 | 10/04/1991 | 1.5 | 5.1 | 80 | 2 | 630 | 134 | 111 | 99 | 81.5 | 67.5 |  | 45.5 | 31.5 | 23 | 18
830801 | 4066 | 1 | 10/04/1991 | 1.5 | 5.1 | 80 | 2 | 630 | 134 | 111 | 99 | 81.5 | 67.5 |  | 45.5 | 31.5 | 23 | 18
830801 | 4066 | 1 | 10/04/1991 | 1.5 | 5.1 | 80 | 2 | 630 | 134 | 111 | 99 | 81.5 | 67.5 |  | 45.5 | 31.5 | 23 | 18
830801 | 4066 | 1 | 10/04/1991 | 1.5 | 5.1 | 80 | 2 | 630 | 134 | 111 | 99 | 81.5 | 67.5 |  | 45.5 | 31.5 | 23 | 18
830801 | 4067 | 1 | 10/04/1991 | 1.5 | 5.1 | 80 | 3 | 842 | 180.5 | 149.5 | 134 | 111.5 | 91.5 |  | 62 | 42 | 31 | 24
830801 | 4067 | 1 | 10/04/1991 | 1.5 | 5.1 | 80 | 3 | 842 | 180.5 | 149.5 | 134 | 111.5 | 91.5 |  | 62 | 42 | 31 | 24
830801 | 4067 | 1 | 10/04/1991 | 1.5 | 5.1 | 80 | 3 | 842 | 180.5 | 149.5 | 134 | 111.5 | 91.5 |  | 62 | 42 | 31 | 24
830801 | 4067 | 1 | 10/04/1991 | 1.5 | 5.1 | 80 | 3 | 842 | 180.5 | 149.5 | 134 | 111.5 | 91.5 |  | 62 | 42 | 31 | 24
830801 | 4068 | 1 | 10/04/1991 | 1.5 | 5.1 | 80 | 4 | 1102 | 237.5 | 198.5 | 178 | 148.5 | 122.5 |  | 83 | 57 | 42 | 31.5
830801 | 4068 | 1 | 10/04/1991 | 1.5 | 5.1 | 80 | 4 | 1102 | 237.5 | 198.5 | 178 | 148.5 | 122.5 |  | 83 | 57 | 42 | 31.5
830801 | 4068 | 1 | 10/04/1991 | 1.5 | 5.1 | 80 | 4 | 1102 | 237.5 | 198.5 | 178 | 148.5 | 122.5 |  | 83 | 57 | 42 | 31.5
830801 | 4068 | 1 | 10/04/1991 | 1.5 | 5.1 | 80 | 4 | 1102 | 237.5 | 198.5 | 178 | 148.5 | 122.5 |  | 83 | 57 | 42 | 31.5
830801 | 4069 | 1 | 10/04/1991 | 1.5 | 5.1 | 90 | 1 | 415 | 79 | 67.5 | 61 | 50 | 42 |  | 29 | 20.5 | 16 | 12
830801 | 4069 | 1 | 10/04/1991 | 1.5 | 5.1 | 90 | 1 | 415 | 79 | 67.5 | 61 | 50 | 42 |  | 29 | 20.5 | 16 | 12
830801 | 4069 | 1 | 10/04/1991 | 1.5 | 5.1 | 90 | 1 | 415 | 79 | 67.5 | 61 | 50 | 42 |  | 29 | 20.5 | 16 | 12
830801 | 4069 | 1 | 10/04/1991 | 1.5 | 5.1 | 90 | 1 | 415 | 79 | 67.5 | 61 | 50 | 42 |  | 29 | 20.5 | 16 | 12
830801 | 4070 | 1 | 10/04/1991 | 1.5 | 5.1 | 90 | 2 | 629 | 121 | 102.5 | 93 | 78.5 | 64.5 |  | 44.5 | 30.5 | 22.5 | 17.5
830801 | 4070 | 1 | 10/04/1991 | 1.5 | 5.1 | 90 | 2 | 629 | 121 | 102.5 | 93 | 78.5 | 64.5 |  | 44.5 | 30.5 | 22.5 | 17.5
830801 | 4070 | 1 | 10/04/1991 | 1.5 | 5.1 | 90 | 2 | 629 | 121 | 102.5 | 93 | 78.5 | 64.5 |  | 44.5 | 30.5 | 22.5 | 17.5
830801 | 4070 | 1 | 10/04/1991 | 1.5 | 5.1 | 90 | 2 | 629 | 121 | 102.5 | 93 | 78.5 | 64.5 |  | 44.5 | 30.5 | 22.5 | 17.5
830801 | 4071 | 1 | 10/04/1991 | 1.5 | 5.1 | 90 | 3 | 841 | 163.5 | 138.5 | 125.5 | 105.5 | 88 |  | 60.5 | 42 | 30.5 | 23
830801 | 4071 | 1 | 10/04/1991 | 1.5 | 5.1 | 90 | 3 | 841 | 163.5 | 138.5 | 125.5 | 105.5 | 88 |  | 60.5 | 42 | 30.5 | 23
830801 | 4071 | 1 | 10/04/1991 | 1.5 | 5.1 | 90 | 3 | 841 | 163.5 | 138.5 | 125.5 | 105.5 | 88 |  | 60.5 | 42 | 30.5 | 23
830801 | 4071 | 1 | 10/04/1991 | 1.5 | 5.1 | 90 | 3 | 841 | 163.5 | 138.5 | 125.5 | 105.5 | 88 |  | 60.5 | 42 | 30.5 | 23
830801 | 4072 | 1 | 10/04/1991 | 1.5 | 5.1 | 90 | 4 | 1104 | 216 | 183 | 166.5 | 140.5 | 118.5 |  | 80.5 | 56 | 41 | 31
830801 | 4072 | 1 | 10/04/1991 | 1.5 | 5.1 | 90 | 4 | 1104 | 216 | 183 | 166.5 | 140.5 | 118.5 |  | 80.5 | 56 | 41 | 31
830801 | 4072 | 1 | 10/04/1991 | 1.5 | 5.1 | 90 | 4 | 1104 | 216 | 183 | 166.5 | 140.5 | 118.5 |  | 80.5 | 56 | 41 | 31
830801 | 4072 | 1 | 10/04/1991 | 1.5 | 5.1 | 90 | 4 | 1104 | 216 | 183 | 166.5 | 140.5 | 118.5 |  | 80.5 | 56 | 41 | 31
830801 | 4073 | 1 | 10/04/1991 | 1.5 | 5.1 | 100 | 1 | 410 | 76.5 | 65 | 58 | 48.5 | 40 |  | 27.5 | 20 | 15.5 | 12
830801 | 4073 | 1 | 10/04/1991 | 1.5 | 5.1 | 100 | 1 | 410 | 76.5 | 65 | 58 | 48.5 | 40 |  | 27.5 | 20 | 15.5 | 12
830801 | 4073 | 1 | 10/04/1991 | 1.5 | 5.1 | 100 | 1 | 410 | 76.5 | 65 | 58 | 48.5 | 40 |  | 27.5 | 20 | 15.5 | 12
830801 | 4073 | 1 | 10/04/1991 | 1.5 | 5.1 | 100 | 1 | 410 | 76.5 | 65 | 58 | 48.5 | 40 |  | 27.5 | 20 | 15.5 | 12
830801 | 4074 | 1 | 10/04/1991 | 1.5 | 5.1 | 100 | 2 | 624 | 119 | 99 | 89.5 | 74.5 | 62 |  | 43 | 30 | 23 | 17.5
830801 | 4074 | 1 | 10/04/1991 | 1.5 | 5.1 | 100 | 2 | 624 | 119 | 99 | 89.5 | 74.5 | 62 |  | 43 | 30 | 23 | 17.5
830801 | 4074 | 1 | 10/04/1991 | 1.5 | 5.1 | 100 | 2 | 624 | 119 | 99 | 89.5 | 74.5 | 62 |  | 43 | 30 | 23 | 17.5
830801 | 4074 | 1 | 10/04/1991 | 1.5 | 5.1 | 100 | 2 | 624 | 119 | 99 | 89.5 | 74.5 | 62 |  | 43 | 30 | 23 | 17.5
830801 | 4075 | 1 | 10/04/1991 | 1.5 | 5.1 | 100 | 3 | 838 | 159.5 | 133.5 | 121 | 101.5 | 84 |  | 58 | 40.5 | 30 | 23.5
830801 | 4075 | 1 | 10/04/1991 | 1.5 | 5.1 | 100 | 3 | 838 | 159.5 | 133.5 | 121 | 101.5 | 84 |  | 58 | 40.5 | 30 | 23.5
830801 | 4075 | 1 | 10/04/1991 | 1.5 | 5.1 | 100 | 3 | 838 | 159.5 | 133.5 | 121 | 101.5 | 84 |  | 58 | 40.5 | 30 | 23.5
830801 | 4075 | 1 | 10/04/1991 | 1.5 | 5.1 | 100 | 3 | 838 | 159.5 | 133.5 | 121 | 101.5 | 84 |  | 58 | 40.5 | 30 | 23.5
830801 | 4076 | 1 | 10/04/1991 | 1.5 | 5.1 | 100 | 4 | 1103 | 212 | 177.5 | 160.5 | 136.5 | 112 |  | 77 | 54 | 40 | 31
830801 | 4076 | 1 | 10/04/1991 | 1.5 | 5.1 | 100 | 4 | 1103 | 212 | 177.5 | 160.5 | 136.5 | 112 |  | 77 | 54 | 40 | 31
830801 | 4076 | 1 | 10/04/1991 | 1.5 | 5.1 | 100 | 4 | 1103 | 212 | 177.5 | 160.5 | 136.5 | 112 |  | 77 | 54 | 40 | 31
830801 | 4076 | 1 | 10/04/1991 | 1.5 | 5.1 | 100 | 4 | 1103 | 212 | 177.5 | 160.5 | 136.5 | 112 |  | 77 | 54 | 40 | 31
830801 | 4077 | 1 | 10/04/1991 | 1.5 | 5.1 | 110 | 1 | 408 | 82.5 | 70 | 63 | 52.5 | 43 |  | 30 | 21 | 15 | 13
830801 | 4077 | 1 | 10/04/1991 | 1.5 | 5.1 | 110 | 1 | 408 | 82.5 | 70 | 63 | 52.5 | 43 |  | 30 | 21 | 15 | 13
830801 | 4077 | 1 | 10/04/1991 | 1.5 | 5.1 | 110 | 1 | 408 | 82.5 | 70 | 63 | 52.5 | 43 |  | 30 | 21 | 15 | 13
830801 | 4077 | 1 | 10/04/1991 | 1.5 | 5.1 | 110 | 1 | 408 | 82.5 | 70 | 63 | 52.5 | 43 |  | 30 | 21 | 15 | 13
830801 | 4078 | 1 | 10/04/1991 | 1.5 | 5.1 | 110 | 2 | 624 | 126 | 106.5 | 96.5 | 82 | 66.5 |  | 45.5 | 31 | 23 | 18
830801 | 4078 | 1 | 10/04/1991 | 1.5 | 5.1 | 110 | 2 | 624 | 126 | 106.5 | 96.5 | 82 | 66.5 |  | 45.5 | 31 | 23 | 18
830801 | 4078 | 1 | 10/04/1991 | 1.5 | 5.1 | 110 | 2 | 624 | 126 | 106.5 | 96.5 | 82 | 66.5 |  | 45.5 | 31 | 23 | 18
830801 | 4078 | 1 | 10/04/1991 | 1.5 | 5.1 | 110 | 2 | 624 | 126 | 106.5 | 96.5 | 82 | 66.5 |  | 45.5 | 31 | 23 | 18
830801 | 4079 | 1 | 10/04/1991 | 1.5 | 5.1 | 110 | 3 | 837 | 171 | 143.5 | 130.5 | 109.5 | 90 |  | 60.5 | 41 | 30.5 | 23
830801 | 4079 | 1 | 10/04/1991 | 1.5 | 5.1 | 110 | 3 | 837 | 171 | 143.5 | 130.5 | 109.5 | 90 |  | 60.5 | 41 | 30.5 | 23
830801 | 4079 | 1 | 10/04/1991 | 1.5 | 5.1 | 110 | 3 | 837 | 171 | 143.5 | 130.5 | 109.5 | 90 |  | 60.5 | 41 | 30.5 | 23
830801 | 4079 | 1 | 10/04/1991 | 1.5 | 5.1 | 110 | 3 | 837 | 171 | 143.5 | 130.5 | 109.5 | 90 |  | 60.5 | 41 | 30.5 | 23
830801 | 4080 | 1 | 10/04/1991 | 1.5 | 5.1 | 110 | 4 | 1098 | 224.5 | 190.5 | 172 | 144.5 | 120.5 |  | 81 | 55 | 40.5 | 31
830801 | 4080 | 1 | 10/04/1991 | 1.5 | 5.1 | 110 | 4 | 1098 | 224.5 | 190.5 | 172 | 144.5 | 120.5 |  | 81 | 55 | 40.5 | 31
830801 | 4080 | 1 | 10/04/1991 | 1.5 | 5.1 | 110 | 4 | 1098 | 224.5 | 190.5 | 172 | 144.5 | 120.5 |  | 81 | 55 | 40.5 | 31
830801 | 4080 | 1 | 10/04/1991 | 1.5 | 5.1 | 110 | 4 | 1098 | 224.5 | 190.5 | 172 | 144.5 | 120.5 |  | 81 | 55 | 40.5 | 31
830801 | 4081 | 1 | 10/04/1991 | 1.5 | 5.1 | 120 | 1 | 407 | 88.5 | 74 | 66.5 | 54 | 44.5 |  | 29 | 19 | 13 | 10
830801 | 4081 | 1 | 10/04/1991 | 1.5 | 5.1 | 120 | 1 | 407 | 88.5 | 74 | 66.5 | 54 | 44.5 |  | 29 | 19 | 13 | 10
830801 | 4081 | 1 | 10/04/1991 | 1.5 | 5.1 | 120 | 1 | 407 | 88.5 | 74 | 66.5 | 54 | 44.5 |  | 29 | 19 | 13 | 10
830801 | 4081 | 1 | 10/04/1991 | 1.5 | 5.1 | 120 | 1 | 407 | 88.5 | 74 | 66.5 | 54 | 44.5 |  | 29 | 19 | 13 | 10
830801 | 4082 | 1 | 10/04/1991 | 1.5 | 5.1 | 120 | 2 | 623 | 136 | 112.5 | 101.5 | 84.5 | 68.5 |  | 44.5 | 29 | 20 | 16
830801 | 4082 | 1 | 10/04/1991 | 1.5 | 5.1 | 120 | 2 | 623 | 136 | 112.5 | 101.5 | 84.5 | 68.5 |  | 44.5 | 29 | 20 | 16
830801 | 4082 | 1 | 10/04/1991 | 1.5 | 5.1 | 120 | 2 | 623 | 136 | 112.5 | 101.5 | 84.5 | 68.5 |  | 44.5 | 29 | 20 | 16
830801 | 4082 | 1 | 10/04/1991 | 1.5 | 5.1 | 120 | 2 | 623 | 136 | 112.5 | 101.5 | 84.5 | 68.5 |  | 44.5 | 29 | 20 | 16
830801 | 4083 | 1 | 10/04/1991 | 1.5 | 5.1 | 120 | 3 | 836 | 182 | 152 | 137 | 114 | 92 |  | 60 | 39 | 27.5 | 21.5
830801 | 4083 | 1 | 10/04/1991 | 1.5 | 5.1 | 120 | 3 | 836 | 182 | 152 | 137 | 114 | 92 |  | 60 | 39 | 27.5 | 21.5
830801 | 4083 | 1 | 10/04/1991 | 1.5 | 5.1 | 120 | 3 | 836 | 182 | 152 | 137 | 114 | 92 |  | 60 | 39 | 27.5 | 21.5
830801 | 4083 | 1 | 10/04/1991 | 1.5 | 5.1 | 120 | 3 | 836 | 182 | 152 | 137 | 114 | 92 |  | 60 | 39 | 27.5 | 21.5
830801 | 4084 | 1 | 10/04/1991 | 1.5 | 5.1 | 120 | 4 | 1096 | 240.5 | 201.5 | 182.5 | 151.5 | 123 |  | 80 | 53 | 37 | 28.5
830801 | 4084 | 1 | 10/04/1991 | 1.5 | 5.1 | 120 | 4 | 1096 | 240.5 | 201.5 | 182.5 | 151.5 | 123 |  | 80 | 53 | 37 | 28.5
830801 | 4084 | 1 | 10/04/1991 | 1.5 | 5.1 | 120 | 4 | 1096 | 240.5 | 201.5 | 182.5 | 151.5 | 123 |  | 80 | 53 | 37 | 28.5
830801 | 4084 | 1 | 10/04/1991 | 1.5 | 5.1 | 120 | 4 | 1096 | 240.5 | 201.5 | 182.5 | 151.5 | 123 |  | 80 | 53 | 37 | 28.5
830801 | 4085 | 1 | 10/04/1991 | 1.5 | 5.1 | 130 | 1 | 411 | 78 | 67 | 59.5 | 49.5 | 42 |  | 27 | 18 | 14 | 11
830801 | 4085 | 1 | 10/04/1991 | 1.5 | 5.1 | 130 | 1 | 411 | 78 | 67 | 59.5 | 49.5 | 42 |  | 27 | 18 | 14 | 11
830801 | 4085 | 1 | 10/04/1991 | 1.5 | 5.1 | 130 | 1 | 411 | 78 | 67 | 59.5 | 49.5 | 42 |  | 27 | 18 | 14 | 11
830801 | 4085 | 1 | 10/04/1991 | 1.5 | 5.1 | 130 | 1 | 411 | 78 | 67 | 59.5 | 49.5 | 42 |  | 27 | 18 | 14 | 11
830801 | 4086 | 1 | 10/04/1991 | 1.5 | 5.1 | 130 | 2 | 610 | 122.5 | 102.5 | 93 | 76 | 62 |  | 41 | 27.5 | 20 | 16
830801 | 4086 | 1 | 10/04/1991 | 1.5 | 5.1 | 130 | 2 | 610 | 122.5 | 102.5 | 93 | 76 | 62 |  | 41 | 27.5 | 20 | 16
830801 | 4086 | 1 | 10/04/1991 | 1.5 | 5.1 | 130 | 2 | 610 | 122.5 | 102.5 | 93 | 76 | 62 |  | 41 | 27.5 | 20 | 16
830801 | 4086 | 1 | 10/04/1991 | 1.5 | 5.1 | 130 | 2 | 610 | 122.5 | 102.5 | 93 | 76 | 62 |  | 41 | 27.5 | 20 | 16
830801 | 4087 | 1 | 10/04/1991 | 1.5 | 5.1 | 130 | 3 | 835 | 165.5 | 139.5 | 125.5 | 104 | 84.5 |  | 56 | 37.5 | 27 | 21.5
830801 | 4087 | 1 | 10/04/1991 | 1.5 | 5.1 | 130 | 3 | 835 | 165.5 | 139.5 | 125.5 | 104 | 84.5 |  | 56 | 37.5 | 27 | 21.5
830801 | 4087 | 1 | 10/04/1991 | 1.5 | 5.1 | 130 | 3 | 835 | 165.5 | 139.5 | 125.5 | 104 | 84.5 |  | 56 | 37.5 | 27 | 21.5
830801 | 4087 | 1 | 10/04/1991 | 1.5 | 5.1 | 130 | 3 | 835 | 165.5 | 139.5 | 125.5 | 104 | 84.5 |  | 56 | 37.5 | 27 | 21.5
830801 | 4088 | 1 | 10/04/1991 | 1.5 | 5.1 | 130 | 4 | 1095 | 220 | 185 | 166.5 | 140 | 113 |  | 75 | 50 | 36 | 28
830801 | 4088 | 1 | 10/04/1991 | 1.5 | 5.1 | 130 | 4 | 1095 | 220 | 185 | 166.5 | 140 | 113 |  | 75 | 50 | 36 | 28
830801 | 4088 | 1 | 10/04/1991 | 1.5 | 5.1 | 130 | 4 | 1095 | 220 | 185 | 166.5 | 140 | 113 |  | 75 | 50 | 36 | 28
830801 | 4088 | 1 | 10/04/1991 | 1.5 | 5.1 | 130 | 4 | 1095 | 220 | 185 | 166.5 | 140 | 113 |  | 75 | 50 | 36 | 28
830801 | 4089 | 1 | 10/04/1991 | 1.5 | 5.1 | 140 | 1 | 421 | 79 | 65 | 59 | 49 | 40 |  | 26 | 18 | 13 | 10
830801 | 4089 | 1 | 10/04/1991 | 1.5 | 5.1 | 140 | 1 | 421 | 79 | 65 | 59 | 49 | 40 |  | 26 | 18 | 13 | 10
830801 | 4089 | 1 | 10/04/1991 | 1.5 | 5.1 | 140 | 1 | 421 | 79 | 65 | 59 | 49 | 40 |  | 26 | 18 | 13 | 10
830801 | 4089 | 1 | 10/04/1991 | 1.5 | 5.1 | 140 | 1 | 421 | 79 | 65 | 59 | 49 | 40 |  | 26 | 18 | 13 | 10
830801 | 4090 | 1 | 10/04/1991 | 1.5 | 5.1 | 140 | 2 | 627 | 120 | 98 | 88 | 72.5 | 59 |  | 39 | 26 | 19.5 | 16
830801 | 4090 | 1 | 10/04/1991 | 1.5 | 5.1 | 140 | 2 | 627 | 120 | 98 | 88 | 72.5 | 59 |  | 39 | 26 | 19.5 | 16
830801 | 4090 | 1 | 10/04/1991 | 1.5 | 5.1 | 140 | 2 | 627 | 120 | 98 | 88 | 72.5 | 59 |  | 39 | 26 | 19.5 | 16
830801 | 4090 | 1 | 10/04/1991 | 1.5 | 5.1 | 140 | 2 | 627 | 120 | 98 | 88 | 72.5 | 59 |  | 39 | 26 | 19.5 | 16
830801 | 4091 | 1 | 10/04/1991 | 1.5 | 5.1 | 140 | 3 | 834 | 158.5 | 131.5 | 118 | 98.5 | 80 |  | 52.5 | 35 | 25.5 | 20
830801 | 4091 | 1 | 10/04/1991 | 1.5 | 5.1 | 140 | 3 | 834 | 158.5 | 131.5 | 118 | 98.5 | 80 |  | 52.5 | 35 | 25.5 | 20
830801 | 4091 | 1 | 10/04/1991 | 1.5 | 5.1 | 140 | 3 | 834 | 158.5 | 131.5 | 118 | 98.5 | 80 |  | 52.5 | 35 | 25.5 | 20
830801 | 4091 | 1 | 10/04/1991 | 1.5 | 5.1 | 140 | 3 | 834 | 158.5 | 131.5 | 118 | 98.5 | 80 |  | 52.5 | 35 | 25.5 | 20
830801 | 4092 | 1 | 10/04/1991 | 1.5 | 5.1 | 140 | 4 | 1096 | 210.5 | 174 | 156.5 | 130 | 107 |  | 70 | 46 | 33 | 26
830801 | 4092 | 1 | 10/04/1991 | 1.5 | 5.1 | 140 | 4 | 1096 | 210.5 | 174 | 156.5 | 130 | 107 |  | 70 | 46 | 33 | 26
830801 | 4092 | 1 | 10/04/1991 | 1.5 | 5.1 | 140 | 4 | 1096 | 210.5 | 174 | 156.5 | 130 | 107 |  | 70 | 46 | 33 | 26
830801 | 4092 | 1 | 10/04/1991 | 1.5 | 5.1 | 140 | 4 | 1096 | 210.5 | 174 | 156.5 | 130 | 107 |  | 70 | 46 | 33 | 26
830801 | 4093 | 1 | 10/04/1991 | 1.5 | 5.1 | 150 | 1 | 411 | 83 | 68.5 | 61.5 | 49.5 | 40.5 |  | 27 | 19 | 14 | 10.5
830801 | 4093 | 1 | 10/04/1991 | 1.5 | 5.1 | 150 | 1 | 411 | 83 | 68.5 | 61.5 | 49.5 | 40.5 |  | 27 | 19 | 14 | 10.5
830801 | 4093 | 1 | 10/04/1991 | 1.5 | 5.1 | 150 | 1 | 411 | 83 | 68.5 | 61.5 | 49.5 | 40.5 |  | 27 | 19 | 14 | 10.5
830801 | 4093 | 1 | 10/04/1991 | 1.5 | 5.1 | 150 | 1 | 411 | 83 | 68.5 | 61.5 | 49.5 | 40.5 |  | 27 | 19 | 14 | 10.5
830801 | 4094 | 1 | 10/04/1991 | 1.5 | 5.1 | 150 | 2 | 621 | 125 | 104.5 | 93 | 76 | 62.5 |  | 41 | 27.5 | 21 | 16
830801 | 4094 | 1 | 10/04/1991 | 1.5 | 5.1 | 150 | 2 | 621 | 125 | 104.5 | 93 | 76 | 62.5 |  | 41 | 27.5 | 21 | 16
830801 | 4094 | 1 | 10/04/1991 | 1.5 | 5.1 | 150 | 2 | 621 | 125 | 104.5 | 93 | 76 | 62.5 |  | 41 | 27.5 | 21 | 16
830801 | 4094 | 1 | 10/04/1991 | 1.5 | 5.1 | 150 | 2 | 621 | 125 | 104.5 | 93 | 76 | 62.5 |  | 41 | 27.5 | 21 | 16
830801 | 4095 | 1 | 10/04/1991 | 1.5 | 5.1 | 150 | 3 | 833 | 168 | 140.5 | 125.5 | 103.5 | 84 |  | 55 | 37 | 27 | 21.5
830801 | 4095 | 1 | 10/04/1991 | 1.5 | 5.1 | 150 | 3 | 833 | 168 | 140.5 | 125.5 | 103.5 | 84 |  | 55 | 37 | 27 | 21.5
830801 | 4095 | 1 | 10/04/1991 | 1.5 | 5.1 | 150 | 3 | 833 | 168 | 140.5 | 125.5 | 103.5 | 84 |  | 55 | 37 | 27 | 21.5
830801 | 4095 | 1 | 10/04/1991 | 1.5 | 5.1 | 150 | 3 | 833 | 168 | 140.5 | 125.5 | 103.5 | 84 |  | 55 | 37 | 27 | 21.5
830801 | 4096 | 1 | 10/04/1991 | 1.5 | 5.1 | 150 | 4 | 1096 | 222.5 | 185.5 | 166.5 | 138.5 | 112 |  | 73.5 | 49 | 36 | 28
830801 | 4096 | 1 | 10/04/1991 | 1.5 | 5.1 | 150 | 4 | 1096 | 222.5 | 185.5 | 166.5 | 138.5 | 112 |  | 73.5 | 49 | 36 | 28
830801 | 4096 | 1 | 10/04/1991 | 1.5 | 5.1 | 150 | 4 | 1096 | 222.5 | 185.5 | 166.5 | 138.5 | 112 |  | 73.5 | 49 | 36 | 28
830801 | 4096 | 1 | 10/04/1991 | 1.5 | 5.1 | 150 | 4 | 1096 | 222.5 | 185.5 | 166.5 | 138.5 | 112 |  | 73.5 | 49 | 36 | 28
830801 | 4097 | 1 | 10/14/1993 | 4 | 6.4 | 0 | 1 | 418 | 82 | 71 | 64.5 | 55 | 47 |  | 32.5 |  | 18.5
830801 | 4097 | 1 | 10/14/1993 | 4 | 6.4 | 0 | 1 | 418 | 82 | 71 | 64.5 | 55 | 47 |  | 32.5 |  | 18.5
830801 | 4097 | 1 | 10/14/1993 | 4 | 6.4 | 0 | 1 | 418 | 82 | 71 | 64.5 | 55 | 47 |  | 32.5 |  | 18.5
830801 | 4097 | 1 | 10/14/1993 | 4 | 6.4 | 0 | 1 | 418 | 82 | 71 | 64.5 | 55 | 47 |  | 32.5 |  | 18.5
830801 | 4098 | 1 | 10/14/1993 | 4 | 6.4 | 0 | 2 | 619 | 124 | 105.5 | 95.5 | 83 | 69.5 |  | 46.5 |  | 26.5
830801 | 4098 | 1 | 10/14/1993 | 4 | 6.4 | 0 | 2 | 619 | 124 | 105.5 | 95.5 | 83 | 69.5 |  | 46.5 |  | 26.5
830801 | 4098 | 1 | 10/14/1993 | 4 | 6.4 | 0 | 2 | 619 | 124 | 105.5 | 95.5 | 83 | 69.5 |  | 46.5 |  | 26.5
830801 | 4098 | 1 | 10/14/1993 | 4 | 6.4 | 0 | 2 | 619 | 124 | 105.5 | 95.5 | 83 | 69.5 |  | 46.5 |  | 26.5
830801 | 4099 | 1 | 10/14/1993 | 4 | 6.4 | 0 | 3 | 817 | 164 | 141 | 129 | 111.5 | 93.5 |  | 63 |  | 36
830801 | 4099 | 1 | 10/14/1993 | 4 | 6.4 | 0 | 3 | 817 | 164 | 141 | 129 | 111.5 | 93.5 |  | 63 |  | 36
830801 | 4099 | 1 | 10/14/1993 | 4 | 6.4 | 0 | 3 | 817 | 164 | 141 | 129 | 111.5 | 93.5 |  | 63 |  | 36
830801 | 4099 | 1 | 10/14/1993 | 4 | 6.4 | 0 | 3 | 817 | 164 | 141 | 129 | 111.5 | 93.5 |  | 63 |  | 36
830801 | 4100 | 1 | 10/14/1993 | 4 | 6.4 | 0 | 4 | 1084 | 216.5 | 187 | 171 | 147 | 124 |  | 83 |  | 46.5
830801 | 4100 | 1 | 10/14/1993 | 4 | 6.4 | 0 | 4 | 1084 | 216.5 | 187 | 171 | 147 | 124 |  | 83 |  | 46.5
830801 | 4100 | 1 | 10/14/1993 | 4 | 6.4 | 0 | 4 | 1084 | 216.5 | 187 | 171 | 147 | 124 |  | 83 |  | 46.5
830801 | 4100 | 1 | 10/14/1993 | 4 | 6.4 | 0 | 4 | 1084 | 216.5 | 187 | 171 | 147 | 124 |  | 83 |  | 46.5
830801 | 4101 | 1 | 10/14/1993 | 4 | 6.4 | 10 | 1 | 415 | 75.5 | 66.5 | 60 | 51 | 43.5 |  | 31 |  | 18.5
830801 | 4101 | 1 | 10/14/1993 | 4 | 6.4 | 10 | 1 | 415 | 75.5 | 66.5 | 60 | 51 | 43.5 |  | 31 |  | 18.5
830801 | 4101 | 1 | 10/14/1993 | 4 | 6.4 | 10 | 1 | 415 | 75.5 | 66.5 | 60 | 51 | 43.5 |  | 31 |  | 18.5
830801 | 4101 | 1 | 10/14/1993 | 4 | 6.4 | 10 | 1 | 415 | 75.5 | 66.5 | 60 | 51 | 43.5 |  | 31 |  | 18.5
830801 | 4102 | 1 | 10/14/1993 | 4 | 6.4 | 10 | 2 | 617 | 114 | 99 | 90 | 77 | 66 |  | 47 |  | 26
830801 | 4102 | 1 | 10/14/1993 | 4 | 6.4 | 10 | 2 | 617 | 114 | 99 | 90 | 77 | 66 |  | 47 |  | 26
830801 | 4102 | 1 | 10/14/1993 | 4 | 6.4 | 10 | 2 | 617 | 114 | 99 | 90 | 77 | 66 |  | 47 |  | 26
830801 | 4102 | 1 | 10/14/1993 | 4 | 6.4 | 10 | 2 | 617 | 114 | 99 | 90 | 77 | 66 |  | 47 |  | 26
830801 | 4103 | 1 | 10/14/1993 | 4 | 6.4 | 10 | 3 | 818 | 151.5 | 131.5 | 119.5 | 102 | 87 |  | 62 |  | 34
830801 | 4103 | 1 | 10/14/1993 | 4 | 6.4 | 10 | 3 | 818 | 151.5 | 131.5 | 119.5 | 102 | 87 |  | 62 |  | 34
830801 | 4103 | 1 | 10/14/1993 | 4 | 6.4 | 10 | 3 | 818 | 151.5 | 131.5 | 119.5 | 102 | 87 |  | 62 |  | 34
830801 | 4103 | 1 | 10/14/1993 | 4 | 6.4 | 10 | 3 | 818 | 151.5 | 131.5 | 119.5 | 102 | 87 |  | 62 |  | 34
830403 | 2871 | 1 | 09/22/1995 | 7.5 | -1 | 130 | 3 | 780 | 524 | 437.5 | 386.5 | 317.5 | 258 |  | 178 |  | 98.5
830403 | 2871 | 1 | 09/22/1995 | 7.5 | -1 | 130 | 3 | 780 | 524 | 437.5 | 386.5 | 317.5 | 258 |  | 178 |  | 98.5
830403 | 2871 | 1 | 09/22/1995 | 7.5 | -1 | 130 | 3 | 780 | 524 | 437.5 | 386.5 | 317.5 | 258 |  | 178 |  | 98.5
830403 | 2872 | 1 | 09/22/1995 | 7.5 | -1 | 130 | 4 | 1045 | 680.5 | 569.5 | 504.5 | 415.5 | 338.5 |  | 232 |  | 129
830403 | 2872 | 1 | 09/22/1995 | 7.5 | -1 | 130 | 4 | 1045 | 680.5 | 569.5 | 504.5 | 415.5 | 338.5 |  | 232 |  | 129
830403 | 2872 | 1 | 09/22/1995 | 7.5 | -1 | 130 | 4 | 1045 | 680.5 | 569.5 | 504.5 | 415.5 | 338.5 |  | 232 |  | 129
830403 | 2873 | 1 | 09/22/1995 | 7.5 | -1 | 140 | 1 | 394 | 248.5 | 213 | 188 | 157.5 | 125.5 |  | 87 |  | 51
830403 | 2873 | 1 | 09/22/1995 | 7.5 | -1 | 140 | 1 | 394 | 248.5 | 213 | 188 | 157.5 | 125.5 |  | 87 |  | 51
830403 | 2873 | 1 | 09/22/1995 | 7.5 | -1 | 140 | 1 | 394 | 248.5 | 213 | 188 | 157.5 | 125.5 |  | 87 |  | 51
830403 | 2874 | 1 | 09/22/1995 | 7.5 | -1 | 140 | 2 | 578 | 367 | 316 | 281 | 233.5 | 189 |  | 129 |  | 77
830403 | 2874 | 1 | 09/22/1995 | 7.5 | -1 | 140 | 2 | 578 | 367 | 316 | 281 | 233.5 | 189 |  | 129 |  | 77
830403 | 2874 | 1 | 09/22/1995 | 7.5 | -1 | 140 | 2 | 578 | 367 | 316 | 281 | 233.5 | 189 |  | 129 |  | 77
830403 | 2875 | 1 | 09/22/1995 | 7.5 | -1 | 140 | 3 | 777 | 495 | 427 | 380 | 315 | 257 |  | 173.5 |  | 104
830403 | 2875 | 1 | 09/22/1995 | 7.5 | -1 | 140 | 3 | 777 | 495 | 427 | 380 | 315 | 257 |  | 173.5 |  | 104
830403 | 2875 | 1 | 09/22/1995 | 7.5 | -1 | 140 | 3 | 777 | 495 | 427 | 380 | 315 | 257 |  | 173.5 |  | 104
830403 | 2876 | 1 | 09/22/1995 | 7.5 | -1 | 140 | 4 | 1041 | 654 | 565.5 | 503.5 | 418.5 | 341 |  | 230 |  | 139
830403 | 2876 | 1 | 09/22/1995 | 7.5 | -1 | 140 | 4 | 1041 | 654 | 565.5 | 503.5 | 418.5 | 341 |  | 230 |  | 139
830403 | 2876 | 1 | 09/22/1995 | 7.5 | -1 | 140 | 4 | 1041 | 654 | 565.5 | 503.5 | 418.5 | 341 |  | 230 |  | 139
830403 | 2877 | 1 | 09/22/1995 | 7.5 | -1 | 150 | 1 | 392 | 271.5 | 229 | 197 | 156.5 | 124 |  | 84 |  | 49
830403 | 2877 | 1 | 09/22/1995 | 7.5 | -1 | 150 | 1 | 392 | 271.5 | 229 | 197 | 156.5 | 124 |  | 84 |  | 49
830403 | 2877 | 1 | 09/22/1995 | 7.5 | -1 | 150 | 1 | 392 | 271.5 | 229 | 197 | 156.5 | 124 |  | 84 |  | 49
830403 | 2878 | 1 | 09/22/1995 | 7.5 | -1 | 150 | 2 | 569 | 401 | 337.5 | 290.5 | 231.5 | 184.5 |  | 123 |  | 72
830403 | 2878 | 1 | 09/22/1995 | 7.5 | -1 | 150 | 2 | 569 | 401 | 337.5 | 290.5 | 231.5 | 184.5 |  | 123 |  | 72
830403 | 2878 | 1 | 09/22/1995 | 7.5 | -1 | 150 | 2 | 569 | 401 | 337.5 | 290.5 | 231.5 | 184.5 |  | 123 |  | 72
830403 | 2879 | 1 | 09/22/1995 | 7.5 | -1 | 150 | 3 | 768 | 540.5 | 456 | 393.5 | 313 | 251.5 |  | 166.5 |  | 96.5
830403 | 2879 | 1 | 09/22/1995 | 7.5 | -1 | 150 | 3 | 768 | 540.5 | 456 | 393.5 | 313 | 251.5 |  | 166.5 |  | 96.5
830403 | 2879 | 1 | 09/22/1995 | 7.5 | -1 | 150 | 3 | 768 | 540.5 | 456 | 393.5 | 313 | 251.5 |  | 166.5 |  | 96.5
830403 | 2880 | 1 | 09/22/1995 | 7.5 | -1 | 150 | 4 | 1029 | 716.5 | 601.5 | 519.5 | 415.5 | 332.5 |  | 219 |  | 127
830403 | 2880 | 1 | 09/22/1995 | 7.5 | -1 | 150 | 4 | 1029 | 716.5 | 601.5 | 519.5 | 415.5 | 332.5 |  | 219 |  | 127
830403 | 2880 | 1 | 09/22/1995 | 7.5 | -1 | 150 | 4 | 1029 | 716.5 | 601.5 | 519.5 | 415.5 | 332.5 |  | 219 |  | 127
830403 | 2881 | 1 | 08/14/1997 | 17.5 | 17 | 0 | 1 | 409 | 320 | 253 | 226.5 | 179.5 | 145 |  | 104 | 76
830403 | 2881 | 1 | 08/14/1997 | 17.5 | 17 | 0 | 1 | 409 | 320 | 253 | 226.5 | 179.5 | 145 |  | 104 | 76
830403 | 2881 | 1 | 08/14/1997 | 17.5 | 17 | 0 | 1 | 409 | 320 | 253 | 226.5 | 179.5 | 145 |  | 104 | 76
830403 | 2882 | 1 | 08/14/1997 | 17.5 | 17 | 0 | 2 | 606 | 464.5 | 387 | 345.5 | 271.5 | 222 |  | 157.5 | 114.5
830403 | 2882 | 1 | 08/14/1997 | 17.5 | 17 | 0 | 2 | 606 | 464.5 | 387 | 345.5 | 271.5 | 222 |  | 157.5 | 114.5
830403 | 2882 | 1 | 08/14/1997 | 17.5 | 17 | 0 | 2 | 606 | 464.5 | 387 | 345.5 | 271.5 | 222 |  | 157.5 | 114.5
830403 | 2883 | 1 | 08/14/1997 | 17.5 | 17 | 0 | 3 | 769 | 596 | 501.5 | 447 | 353.5 | 285.5 |  | 204.5 | 147
830403 | 2883 | 1 | 08/14/1997 | 17.5 | 17 | 0 | 3 | 769 | 596 | 501.5 | 447 | 353.5 | 285.5 |  | 204.5 | 147
830403 | 2883 | 1 | 08/14/1997 | 17.5 | 17 | 0 | 3 | 769 | 596 | 501.5 | 447 | 353.5 | 285.5 |  | 204.5 | 147
830403 | 2884 | 1 | 08/14/1997 | 17.5 | 17 | 0 | 4 | 985 | 799 | 660.5 | 587.5 | 463.5 | 373.5 |  | 270.5 | 193.5
830403 | 2884 | 1 | 08/14/1997 | 17.5 | 17 | 0 | 4 | 985 | 799 | 660.5 | 587.5 | 463.5 | 373.5 |  | 270.5 | 193.5
830403 | 2884 | 1 | 08/14/1997 | 17.5 | 17 | 0 | 4 | 985 | 799 | 660.5 | 587.5 | 463.5 | 373.5 |  | 270.5 | 193.5
830403 | 2885 | 1 | 08/14/1997 | 17.5 | 17 | 10 | 1 | 405 | 385 | 285.5 | 248.5 | 197 | 158 |  | 102 | 78.5
830403 | 2885 | 1 | 08/14/1997 | 17.5 | 17 | 10 | 1 | 405 | 385 | 285.5 | 248.5 | 197 | 158 |  | 102 | 78.5
830403 | 2885 | 1 | 08/14/1997 | 17.5 | 17 | 10 | 1 | 405 | 385 | 285.5 | 248.5 | 197 | 158 |  | 102 | 78.5
830403 | 2886 | 1 | 08/14/1997 | 17.5 | 17 | 10 | 2 | 600 | 558 | 423.5 | 371 | 297 | 238 |  | 154.5 | 116.5
830403 | 2886 | 1 | 08/14/1997 | 17.5 | 17 | 10 | 2 | 600 | 558 | 423.5 | 371 | 297 | 238 |  | 154.5 | 116.5
830403 | 2886 | 1 | 08/14/1997 | 17.5 | 17 | 10 | 2 | 600 | 558 | 423.5 | 371 | 297 | 238 |  | 154.5 | 116.5
830403 | 2887 | 1 | 08/14/1997 | 17.5 | 17 | 10 | 3 | 770 | 699.5 | 543.5 | 476.5 | 383.5 | 306.5 |  | 199 | 149.5
830403 | 2887 | 1 | 08/14/1997 | 17.5 | 17 | 10 | 3 | 770 | 699.5 | 543.5 | 476.5 | 383.5 | 306.5 |  | 199 | 149.5
830403 | 2887 | 1 | 08/14/1997 | 17.5 | 17 | 10 | 3 | 770 | 699.5 | 543.5 | 476.5 | 383.5 | 306.5 |  | 199 | 149.5
830403 | 2888 | 1 | 08/14/1997 | 17.5 | 17 | 10 | 4 | 994 | 905 | 708.5 | 620.5 | 499 | 401 |  | 258.5 | 194
830403 | 2888 | 1 | 08/14/1997 | 17.5 | 17 | 10 | 4 | 994 | 905 | 708.5 | 620.5 | 499 | 401 |  | 258.5 | 194
830403 | 2888 | 1 | 08/14/1997 | 17.5 | 17 | 10 | 4 | 994 | 905 | 708.5 | 620.5 | 499 | 401 |  | 258.5 | 194
830403 | 2889 | 1 | 08/14/1997 | 17.5 | 17 | 20 | 1 | 404 | 342 | 269.5 | 245.5 | 194 | 151 |  | 111.5 | 78.5
830403 | 2889 | 1 | 08/14/1997 | 17.5 | 17 | 20 | 1 | 404 | 342 | 269.5 | 245.5 | 194 | 151 |  | 111.5 | 78.5
830403 | 2889 | 1 | 08/14/1997 | 17.5 | 17 | 20 | 1 | 404 | 342 | 269.5 | 245.5 | 194 | 151 |  | 111.5 | 78.5
830403 | 2890 | 1 | 08/14/1997 | 17.5 | 17 | 20 | 2 | 597 | 508.5 | 411 | 367 | 294 | 233.5 |  | 167 | 120.5
830403 | 2890 | 1 | 08/14/1997 | 17.5 | 17 | 20 | 2 | 597 | 508.5 | 411 | 367 | 294 | 233.5 |  | 167 | 120.5
830403 | 2890 | 1 | 08/14/1997 | 17.5 | 17 | 20 | 2 | 597 | 508.5 | 411 | 367 | 294 | 233.5 |  | 167 | 120.5
830403 | 2891 | 1 | 08/14/1997 | 17.5 | 17 | 20 | 3 | 763 | 643 | 529.5 | 472.5 | 380 | 303 |  | 216 | 152
830403 | 2891 | 1 | 08/14/1997 | 17.5 | 17 | 20 | 3 | 763 | 643 | 529.5 | 472.5 | 380 | 303 |  | 216 | 152
830403 | 2891 | 1 | 08/14/1997 | 17.5 | 17 | 20 | 3 | 763 | 643 | 529.5 | 472.5 | 380 | 303 |  | 216 | 152
830403 | 2892 | 1 | 08/14/1997 | 17.5 | 17 | 20 | 4 | 986 | 844.5 | 696 | 616.5 | 499 | 401 |  | 282 | 198.5
830403 | 2892 | 1 | 08/14/1997 | 17.5 | 17 | 20 | 4 | 986 | 844.5 | 696 | 616.5 | 499 | 401 |  | 282 | 198.5
830403 | 2892 | 1 | 08/14/1997 | 17.5 | 17 | 20 | 4 | 986 | 844.5 | 696 | 616.5 | 499 | 401 |  | 282 | 198.5
830403 | 2893 | 1 | 08/14/1997 | 17.5 | 17 | 30 | 1 | 403 | 325 | 257 | 228.5 | 182 | 144.5 |  | 96 | 68.5
830403 | 2893 | 1 | 08/14/1997 | 17.5 | 17 | 30 | 1 | 403 | 325 | 257 | 228.5 | 182 | 144.5 |  | 96 | 68.5
830403 | 2893 | 1 | 08/14/1997 | 17.5 | 17 | 30 | 1 | 403 | 325 | 257 | 228.5 | 182 | 144.5 |  | 96 | 68.5
830403 | 2894 | 1 | 08/14/1997 | 17.5 | 17 | 30 | 2 | 596 | 484 | 388.5 | 349 | 278.5 | 220.5 |  | 145 | 104.5
830403 | 2894 | 1 | 08/14/1997 | 17.5 | 17 | 30 | 2 | 596 | 484 | 388.5 | 349 | 278.5 | 220.5 |  | 145 | 104.5
830403 | 2894 | 1 | 08/14/1997 | 17.5 | 17 | 30 | 2 | 596 | 484 | 388.5 | 349 | 278.5 | 220.5 |  | 145 | 104.5
830403 | 2895 | 1 | 08/14/1997 | 17.5 | 17 | 30 | 3 | 762 | 621.5 | 507 | 452.5 | 362.5 | 288 |  | 189 | 136
830403 | 2895 | 1 | 08/14/1997 | 17.5 | 17 | 30 | 3 | 762 | 621.5 | 507 | 452.5 | 362.5 | 288 |  | 189 | 136
830403 | 2895 | 1 | 08/14/1997 | 17.5 | 17 | 30 | 3 | 762 | 621.5 | 507 | 452.5 | 362.5 | 288 |  | 189 | 136
830403 | 2896 | 1 | 08/14/1997 | 17.5 | 17 | 30 | 4 | 983 | 822 | 668.5 | 596 | 477.5 | 380.5 |  | 250.5 | 180
830403 | 2896 | 1 | 08/14/1997 | 17.5 | 17 | 30 | 4 | 983 | 822 | 668.5 | 596 | 477.5 | 380.5 |  | 250.5 | 180
830403 | 2896 | 1 | 08/14/1997 | 17.5 | 17 | 30 | 4 | 983 | 822 | 668.5 | 596 | 477.5 | 380.5 |  | 250.5 | 180
830403 | 2897 | 1 | 08/14/1997 | 17.5 | 17 | 40 | 1 | 404 | 296.5 | 251 | 223.5 | 181.5 | 146 |  | 103 | 73.5
830403 | 2897 | 1 | 08/14/1997 | 17.5 | 17 | 40 | 1 | 404 | 296.5 | 251 | 223.5 | 181.5 | 146 |  | 103 | 73.5
830403 | 2897 | 1 | 08/14/1997 | 17.5 | 17 | 40 | 1 | 404 | 296.5 | 251 | 223.5 | 181.5 | 146 |  | 103 | 73.5
830403 | 2898 | 1 | 08/14/1997 | 17.5 | 17 | 40 | 2 | 599 | 449 | 381 | 340 | 276.5 | 224.5 |  | 156.5 | 113
830403 | 2898 | 1 | 08/14/1997 | 17.5 | 17 | 40 | 2 | 599 | 449 | 381 | 340 | 276.5 | 224.5 |  | 156.5 | 113
830403 | 2898 | 1 | 08/14/1997 | 17.5 | 17 | 40 | 2 | 599 | 449 | 381 | 340 | 276.5 | 224.5 |  | 156.5 | 113
830403 | 2899 | 1 | 08/14/1997 | 17.5 | 17 | 40 | 3 | 763 | 573.5 | 496 | 440 | 361.5 | 292 |  | 203 | 146.5
830403 | 2899 | 1 | 08/14/1997 | 17.5 | 17 | 40 | 3 | 763 | 573.5 | 496 | 440 | 361.5 | 292 |  | 203 | 146.5
830403 | 2899 | 1 | 08/14/1997 | 17.5 | 17 | 40 | 3 | 763 | 573.5 | 496 | 440 | 361.5 | 292 |  | 203 | 146.5
830403 | 2900 | 1 | 08/14/1997 | 17.5 | 17 | 40 | 4 | 986 | 760 | 657.5 | 584 | 478 | 387 |  | 269.5 | 196
830403 | 2900 | 1 | 08/14/1997 | 17.5 | 17 | 40 | 4 | 986 | 760 | 657.5 | 584 | 478 | 387 |  | 269.5 | 196
830403 | 2900 | 1 | 08/14/1997 | 17.5 | 17 | 40 | 4 | 986 | 760 | 657.5 | 584 | 478 | 387 |  | 269.5 | 196
830403 | 2901 | 1 | 08/14/1997 | 17.5 | 17 | 50 | 1 | 404 | 253 | 207 | 193.5 | 158 | 133.5 |  | 93 | 66
830403 | 2901 | 1 | 08/14/1997 | 17.5 | 17 | 50 | 1 | 404 | 253 | 207 | 193.5 | 158 | 133.5 |  | 93 | 66
830403 | 2901 | 1 | 08/14/1997 | 17.5 | 17 | 50 | 1 | 404 | 253 | 207 | 193.5 | 158 | 133.5 |  | 93 | 66
830403 | 3550 | 2 | 08/12/2003 | 25 | 26 | 70 | 2 | 584 | 391 | 336 | 297 | 246 | 204 |  | 148 | 108 | 5 | 68
830403 | 3550 | 2 | 08/12/2003 | 25 | 26 | 70 | 2 | 584 | 391 | 336 | 297 | 246 | 204 |  | 148 | 108 | 5 | 68
830403 | 3550 | 2 | 08/12/2003 | 25 | 26 | 70 | 2 | 584 | 391 | 336 | 297 | 246 | 204 |  | 148 | 108 | 5 | 68
830801 | 4445 | 1 | 08/11/2003 | 27.2 | 31 | 80 | 1 | 361 | 149 | 101 | 79 | 57 | 42 |  | 25 | 17 | 11 | 9
830801 | 4445 | 1 | 08/11/2003 | 27.2 | 31 | 80 | 1 | 361 | 149 | 101 | 79 | 57 | 42 |  | 25 | 17 | 11 | 9
830801 | 4445 | 1 | 08/11/2003 | 27.2 | 31 | 80 | 1 | 361 | 149 | 101 | 79 | 57 | 42 |  | 25 | 17 | 11 | 9
830801 | 4445 | 1 | 08/11/2003 | 27.2 | 31 | 80 | 1 | 361 | 149 | 101 | 79 | 57 | 42 |  | 25 | 17 | 11 | 9
830801 | 4446 | 1 | 08/11/2003 | 27.2 | 31 | 80 | 2 | 572 | 235 | 164 | 133 | 98 | 70 |  | 43 | 28 | 20 | 15
830801 | 4446 | 1 | 08/11/2003 | 27.2 | 31 | 80 | 2 | 572 | 235 | 164 | 133 | 98 | 70 |  | 43 | 28 | 20 | 15
830801 | 4446 | 1 | 08/11/2003 | 27.2 | 31 | 80 | 2 | 572 | 235 | 164 | 133 | 98 | 70 |  | 43 | 28 | 20 | 15
830801 | 4446 | 1 | 08/11/2003 | 27.2 | 31 | 80 | 2 | 572 | 235 | 164 | 133 | 98 | 70 |  | 43 | 28 | 20 | 15
830801 | 4447 | 1 | 08/11/2003 | 27.2 | 31 | 80 | 3 | 745 | 313 | 217 | 176 | 130 | 96 |  | 58 | 38 | 27 | 21
830801 | 4447 | 1 | 08/11/2003 | 27.2 | 31 | 80 | 3 | 745 | 313 | 217 | 176 | 130 | 96 |  | 58 | 38 | 27 | 21
830801 | 4447 | 1 | 08/11/2003 | 27.2 | 31 | 80 | 3 | 745 | 313 | 217 | 176 | 130 | 96 |  | 58 | 38 | 27 | 21
830801 | 4447 | 1 | 08/11/2003 | 27.2 | 31 | 80 | 3 | 745 | 313 | 217 | 176 | 130 | 96 |  | 58 | 38 | 27 | 21
830801 | 4721 | 2 | 08/14/1997 | 24.5 | 27.5 | 130 | 1 | 380 | 195.5 | 117 | 96.5 | 64.5 | 45.5 |  | 27 | 16
830801 | 4721 | 2 | 08/14/1997 | 24.5 | 27.5 | 130 | 1 | 380 | 195.5 | 117 | 96.5 | 64.5 | 45.5 |  | 27 | 16
830801 | 4721 | 2 | 08/14/1997 | 24.5 | 27.5 | 130 | 1 | 380 | 195.5 | 117 | 96.5 | 64.5 | 45.5 |  | 27 | 16
830801 | 4721 | 2 | 08/14/1997 | 24.5 | 27.5 | 130 | 1 | 380 | 195.5 | 117 | 96.5 | 64.5 | 45.5 |  | 27 | 16
830801 | 4722 | 2 | 08/14/1997 | 24.5 | 27.5 | 130 | 2 | 569 | 291 | 182.5 | 149 | 100 | 71.5 |  | 40.5 | 24
830801 | 4722 | 2 | 08/14/1997 | 24.5 | 27.5 | 130 | 2 | 569 | 291 | 182.5 | 149 | 100 | 71.5 |  | 40.5 | 24
830801 | 4722 | 2 | 08/14/1997 | 24.5 | 27.5 | 130 | 2 | 569 | 291 | 182.5 | 149 | 100 | 71.5 |  | 40.5 | 24
830801 | 4722 | 2 | 08/14/1997 | 24.5 | 27.5 | 130 | 2 | 569 | 291 | 182.5 | 149 | 100 | 71.5 |  | 40.5 | 24
830801 | 4723 | 2 | 08/14/1997 | 24.5 | 27.5 | 130 | 3 | 769 | 388.5 | 248 | 202.5 | 138.5 | 98.5 |  | 54 | 33
830801 | 4723 | 2 | 08/14/1997 | 24.5 | 27.5 | 130 | 3 | 769 | 388.5 | 248 | 202.5 | 138.5 | 98.5 |  | 54 | 33
830801 | 4723 | 2 | 08/14/1997 | 24.5 | 27.5 | 130 | 3 | 769 | 388.5 | 248 | 202.5 | 138.5 | 98.5 |  | 54 | 33
830801 | 4723 | 2 | 08/14/1997 | 24.5 | 27.5 | 130 | 3 | 769 | 388.5 | 248 | 202.5 | 138.5 | 98.5 |  | 54 | 33
830801 | 4724 | 2 | 08/14/1997 | 24.5 | 27.5 | 130 | 4 | 1004 | 507 | 328.5 | 268.5 | 187 | 133 |  | 73 | 44.5
830801 | 4724 | 2 | 08/14/1997 | 24.5 | 27.5 | 130 | 4 | 1004 | 507 | 328.5 | 268.5 | 187 | 133 |  | 73 | 44.5
830801 | 4724 | 2 | 08/14/1997 | 24.5 | 27.5 | 130 | 4 | 1004 | 507 | 328.5 | 268.5 | 187 | 133 |  | 73 | 44.5
830801 | 4724 | 2 | 08/14/1997 | 24.5 | 27.5 | 130 | 4 | 1004 | 507 | 328.5 | 268.5 | 187 | 133 |  | 73 | 44.5
830801 | 4725 | 2 | 08/14/1997 | 24.5 | 27.5 | 140 | 1 | 383 | 180 | 118.5 | 91.5 | 63.5 | 48 |  | 22.5 | 17.5
830801 | 4725 | 2 | 08/14/1997 | 24.5 | 27.5 | 140 | 1 | 383 | 180 | 118.5 | 91.5 | 63.5 | 48 |  | 22.5 | 17.5
830801 | 4725 | 2 | 08/14/1997 | 24.5 | 27.5 | 140 | 1 | 383 | 180 | 118.5 | 91.5 | 63.5 | 48 |  | 22.5 | 17.5
830801 | 4725 | 2 | 08/14/1997 | 24.5 | 27.5 | 140 | 1 | 383 | 180 | 118.5 | 91.5 | 63.5 | 48 |  | 22.5 | 17.5
830801 | 4726 | 2 | 08/14/1997 | 24.5 | 27.5 | 140 | 2 | 569 | 269 | 181 | 142 | 99.5 | 72.5 |  | 35 | 24.5
830801 | 4726 | 2 | 08/14/1997 | 24.5 | 27.5 | 140 | 2 | 569 | 269 | 181 | 142 | 99.5 | 72.5 |  | 35 | 24.5
830801 | 4726 | 2 | 08/14/1997 | 24.5 | 27.5 | 140 | 2 | 569 | 269 | 181 | 142 | 99.5 | 72.5 |  | 35 | 24.5
830801 | 4726 | 2 | 08/14/1997 | 24.5 | 27.5 | 140 | 2 | 569 | 269 | 181 | 142 | 99.5 | 72.5 |  | 35 | 24.5
830801 | 4727 | 2 | 08/14/1997 | 24.5 | 27.5 | 140 | 3 | 769 | 361.5 | 244.5 | 194.5 | 137 | 101 |  | 50 | 33.5
830801 | 4727 | 2 | 08/14/1997 | 24.5 | 27.5 | 140 | 3 | 769 | 361.5 | 244.5 | 194.5 | 137 | 101 |  | 50 | 33.5
830801 | 4727 | 2 | 08/14/1997 | 24.5 | 27.5 | 140 | 3 | 769 | 361.5 | 244.5 | 194.5 | 137 | 101 |  | 50 | 33.5
830801 | 4727 | 2 | 08/14/1997 | 24.5 | 27.5 | 140 | 3 | 769 | 361.5 | 244.5 | 194.5 | 137 | 101 |  | 50 | 33.5
830801 | 4728 | 2 | 08/14/1997 | 24.5 | 27.5 | 140 | 4 | 1004 | 475 | 323.5 | 260 | 186 | 136.5 |  | 69.5 | 43.5
830801 | 4728 | 2 | 08/14/1997 | 24.5 | 27.5 | 140 | 4 | 1004 | 475 | 323.5 | 260 | 186 | 136.5 |  | 69.5 | 43.5
830801 | 4728 | 2 | 08/14/1997 | 24.5 | 27.5 | 140 | 4 | 1004 | 475 | 323.5 | 260 | 186 | 136.5 |  | 69.5 | 43.5
830801 | 4728 | 2 | 08/14/1997 | 24.5 | 27.5 | 140 | 4 | 1004 | 475 | 323.5 | 260 | 186 | 136.5 |  | 69.5 | 43.5
830801 | 4729 | 2 | 08/14/1997 | 24.5 | 27.5 | 150 | 1 | 380 | 173.5 | 101.5 | 91 | 57.5 | 42 |  | 21 | 15
830801 | 4729 | 2 | 08/14/1997 | 24.5 | 27.5 | 150 | 1 | 380 | 173.5 | 101.5 | 91 | 57.5 | 42 |  | 21 | 15
830801 | 4729 | 2 | 08/14/1997 | 24.5 | 27.5 | 150 | 1 | 380 | 173.5 | 101.5 | 91 | 57.5 | 42 |  | 21 | 15
830801 | 4729 | 2 | 08/14/1997 | 24.5 | 27.5 | 150 | 1 | 380 | 173.5 | 101.5 | 91 | 57.5 | 42 |  | 21 | 15
830801 | 4730 | 2 | 08/14/1997 | 24.5 | 27.5 | 150 | 2 | 567 | 253 | 158 | 136.5 | 91.5 | 66.5 |  | 35.5 | 24
830801 | 4730 | 2 | 08/14/1997 | 24.5 | 27.5 | 150 | 2 | 567 | 253 | 158 | 136.5 | 91.5 | 66.5 |  | 35.5 | 24
830801 | 4730 | 2 | 08/14/1997 | 24.5 | 27.5 | 150 | 2 | 567 | 253 | 158 | 136.5 | 91.5 | 66.5 |  | 35.5 | 24
830801 | 4730 | 2 | 08/14/1997 | 24.5 | 27.5 | 150 | 2 | 567 | 253 | 158 | 136.5 | 91.5 | 66.5 |  | 35.5 | 24
830801 | 4731 | 2 | 08/14/1997 | 24.5 | 27.5 | 150 | 3 | 766 | 340 | 215 | 183 | 126 | 91.5 |  | 49.5 | 33
830801 | 4731 | 2 | 08/14/1997 | 24.5 | 27.5 | 150 | 3 | 766 | 340 | 215 | 183 | 126 | 91.5 |  | 49.5 | 33
830801 | 4731 | 2 | 08/14/1997 | 24.5 | 27.5 | 150 | 3 | 766 | 340 | 215 | 183 | 126 | 91.5 |  | 49.5 | 33
830801 | 4731 | 2 | 08/14/1997 | 24.5 | 27.5 | 150 | 3 | 766 | 340 | 215 | 183 | 126 | 91.5 |  | 49.5 | 33
830801 | 4732 | 2 | 08/14/1997 | 24.5 | 27.5 | 150 | 4 | 1004 | 447.5 | 286.5 | 240.5 | 169.5 | 124 |  | 68 | 43
830801 | 4732 | 2 | 08/14/1997 | 24.5 | 27.5 | 150 | 4 | 1004 | 447.5 | 286.5 | 240.5 | 169.5 | 124 |  | 68 | 43
830801 | 4732 | 2 | 08/14/1997 | 24.5 | 27.5 | 150 | 4 | 1004 | 447.5 | 286.5 | 240.5 | 169.5 | 124 |  | 68 | 43
830801 | 4732 | 2 | 08/14/1997 | 24.5 | 27.5 | 150 | 4 | 1004 | 447.5 | 286.5 | 240.5 | 169.5 | 124 |  | 68 | 43
830801 | 4733 | 2 | 08/09/1999 |  | 21.5 | 0 | 1 | 407 | 257 | 178 | 136 | 74.5 | 46 |  | 23 |  | 10
830801 | 4733 | 2 | 08/09/1999 |  | 21.5 | 0 | 1 | 407 | 257 | 178 | 136 | 74.5 | 46 |  | 23 |  | 10
830801 | 4733 | 2 | 08/09/1999 |  | 21.5 | 0 | 1 | 407 | 257 | 178 | 136 | 74.5 | 46 |  | 23 |  | 10
830801 | 4733 | 2 | 08/09/1999 |  | 21.5 | 0 | 1 | 407 | 257 | 178 | 136 | 74.5 | 46 |  | 23 |  | 10
830801 | 4734 | 2 | 08/09/1999 |  | 21.5 | 0 | 2 | 586 | 366 | 257 | 198.5 | 118.5 | 74 |  | 30 |  | 15.5
830801 | 4734 | 2 | 08/09/1999 |  | 21.5 | 0 | 2 | 586 | 366 | 257 | 198.5 | 118.5 | 74 |  | 30 |  | 15.5
830801 | 4734 | 2 | 08/09/1999 |  | 21.5 | 0 | 2 | 586 | 366 | 257 | 198.5 | 118.5 | 74 |  | 30 |  | 15.5
830801 | 4734 | 2 | 08/09/1999 |  | 21.5 | 0 | 2 | 586 | 366 | 257 | 198.5 | 118.5 | 74 |  | 30 |  | 15.5
830801 | 4735 | 2 | 08/09/1999 |  | 21.5 | 0 | 3 | 844 | 524 | 371 | 291 | 178.5 | 115 |  | 49 |  | 24
830801 | 4735 | 2 | 08/09/1999 |  | 21.5 | 0 | 3 | 844 | 524 | 371 | 291 | 178.5 | 115 |  | 49 |  | 24
830801 | 4735 | 2 | 08/09/1999 |  | 21.5 | 0 | 3 | 844 | 524 | 371 | 291 | 178.5 | 115 |  | 49 |  | 24
830801 | 4735 | 2 | 08/09/1999 |  | 21.5 | 0 | 3 | 844 | 524 | 371 | 291 | 178.5 | 115 |  | 49 |  | 24
830801 | 4736 | 2 | 08/09/1999 |  | 21.5 | 0 | 4 | 993 | 626 | 445 | 352 | 219.5 | 143.5 |  | 62 |  | 30
830801 | 4736 | 2 | 08/09/1999 |  | 21.5 | 0 | 4 | 993 | 626 | 445 | 352 | 219.5 | 143.5 |  | 62 |  | 30
830801 | 4736 | 2 | 08/09/1999 |  | 21.5 | 0 | 4 | 993 | 626 | 445 | 352 | 219.5 | 143.5 |  | 62 |  | 30
830801 | 4736 | 2 | 08/09/1999 |  | 21.5 | 0 | 4 | 993 | 626 | 445 | 352 | 219.5 | 143.5 |  | 62 |  | 30
830801 | 4737 | 2 | 08/09/1999 |  | 21.5 | 10 | 1 | 404 | 198 | 135.5 | 103 | 71 | 47 |  | 26 |  | 12
830801 | 4737 | 2 | 08/09/1999 |  | 21.5 | 10 | 1 | 404 | 198 | 135.5 | 103 | 71 | 47 |  | 26 |  | 12
830801 | 4737 | 2 | 08/09/1999 |  | 21.5 | 10 | 1 | 404 | 198 | 135.5 | 103 | 71 | 47 |  | 26 |  | 12
830801 | 4737 | 2 | 08/09/1999 |  | 21.5 | 10 | 1 | 404 | 198 | 135.5 | 103 | 71 | 47 |  | 26 |  | 12
830801 | 4738 | 2 | 08/09/1999 |  | 21.5 | 10 | 2 | 586 | 292 | 199.5 | 156 | 108 | 72 |  | 38.5 |  | 19
830801 | 4738 | 2 | 08/09/1999 |  | 21.5 | 10 | 2 | 586 | 292 | 199.5 | 156 | 108 | 72 |  | 38.5 |  | 19
830801 | 4738 | 2 | 08/09/1999 |  | 21.5 | 10 | 2 | 586 | 292 | 199.5 | 156 | 108 | 72 |  | 38.5 |  | 19
830801 | 4738 | 2 | 08/09/1999 |  | 21.5 | 10 | 2 | 586 | 292 | 199.5 | 156 | 108 | 72 |  | 38.5 |  | 19
830801 | 4739 | 2 | 08/09/1999 |  | 21.5 | 10 | 3 | 840 | 424.5 | 291 | 230 | 161.5 | 110 |  | 57.5 |  | 26
830801 | 4739 | 2 | 08/09/1999 |  | 21.5 | 10 | 3 | 840 | 424.5 | 291 | 230 | 161.5 | 110 |  | 57.5 |  | 26
830801 | 4739 | 2 | 08/09/1999 |  | 21.5 | 10 | 3 | 840 | 424.5 | 291 | 230 | 161.5 | 110 |  | 57.5 |  | 26
830801 | 4739 | 2 | 08/09/1999 |  | 21.5 | 10 | 3 | 840 | 424.5 | 291 | 230 | 161.5 | 110 |  | 57.5 |  | 26
830801 | 4740 | 2 | 08/09/1999 |  | 21.5 | 10 | 4 | 997 | 515 | 354 | 281 | 198.5 | 136.5 |  | 71.5 |  | 32
830801 | 4740 | 2 | 08/09/1999 |  | 21.5 | 10 | 4 | 997 | 515 | 354 | 281 | 198.5 | 136.5 |  | 71.5 |  | 32
830801 | 4740 | 2 | 08/09/1999 |  | 21.5 | 10 | 4 | 997 | 515 | 354 | 281 | 198.5 | 136.5 |  | 71.5 |  | 32
830801 | 4740 | 2 | 08/09/1999 |  | 21.5 | 10 | 4 | 997 | 515 | 354 | 281 | 198.5 | 136.5 |  | 71.5 |  | 32
830801 | 4741 | 2 | 08/09/1999 |  | 21.5 | 20 | 1 | 405 | 188.5 | 136.5 | 106.5 | 70.5 | 47 |  | 23 |  | 11
830801 | 4741 | 2 | 08/09/1999 |  | 21.5 | 20 | 1 | 405 | 188.5 | 136.5 | 106.5 | 70.5 | 47 |  | 23 |  | 11
830801 | 4741 | 2 | 08/09/1999 |  | 21.5 | 20 | 1 | 405 | 188.5 | 136.5 | 106.5 | 70.5 | 47 |  | 23 |  | 11
830801 | 4741 | 2 | 08/09/1999 |  | 21.5 | 20 | 1 | 405 | 188.5 | 136.5 | 106.5 | 70.5 | 47 |  | 23 |  | 11
830801 | 4742 | 2 | 08/09/1999 |  | 21.5 | 20 | 2 | 583 | 276.5 | 195.5 | 158 | 106.5 | 71.5 |  | 34.5 |  | 17
830801 | 4742 | 2 | 08/09/1999 |  | 21.5 | 20 | 2 | 583 | 276.5 | 195.5 | 158 | 106.5 | 71.5 |  | 34.5 |  | 17
830801 | 4742 | 2 | 08/09/1999 |  | 21.5 | 20 | 2 | 583 | 276.5 | 195.5 | 158 | 106.5 | 71.5 |  | 34.5 |  | 17
830801 | 4742 | 2 | 08/09/1999 |  | 21.5 | 20 | 2 | 583 | 276.5 | 195.5 | 158 | 106.5 | 71.5 |  | 34.5 |  | 17
830801 | 4743 | 2 | 08/09/1999 |  | 21.5 | 20 | 3 | 840 | 404.5 | 286 | 233 | 160 | 110 |  | 54 |  | 25
830801 | 4743 | 2 | 08/09/1999 |  | 21.5 | 20 | 3 | 840 | 404.5 | 286 | 233 | 160 | 110 |  | 54 |  | 25
830801 | 4743 | 2 | 08/09/1999 |  | 21.5 | 20 | 3 | 840 | 404.5 | 286 | 233 | 160 | 110 |  | 54 |  | 25
830801 | 4743 | 2 | 08/09/1999 |  | 21.5 | 20 | 3 | 840 | 404.5 | 286 | 233 | 160 | 110 |  | 54 |  | 25
830801 | 4744 | 2 | 08/09/1999 |  | 21.5 | 20 | 4 | 994 | 485.5 | 346 | 281.5 | 195 | 136 |  | 68 |  | 30.5
830801 | 4744 | 2 | 08/09/1999 |  | 21.5 | 20 | 4 | 994 | 485.5 | 346 | 281.5 | 195 | 136 |  | 68 |  | 30.5
830801 | 4744 | 2 | 08/09/1999 |  | 21.5 | 20 | 4 | 994 | 485.5 | 346 | 281.5 | 195 | 136 |  | 68 |  | 30.5
830801 | 4744 | 2 | 08/09/1999 |  | 21.5 | 20 | 4 | 994 | 485.5 | 346 | 281.5 | 195 | 136 |  | 68 |  | 30.5
830801 | 4745 | 2 | 08/09/1999 |  | 21.5 | 30 | 1 | 405 | 150.5 | 108 | 87.5 | 58 | 40.5 |  | 22.5 |  | 9.5
830801 | 4745 | 2 | 08/09/1999 |  | 21.5 | 30 | 1 | 405 | 150.5 | 108 | 87.5 | 58 | 40.5 |  | 22.5 |  | 9.5
830801 | 4745 | 2 | 08/09/1999 |  | 21.5 | 30 | 1 | 405 | 150.5 | 108 | 87.5 | 58 | 40.5 |  | 22.5 |  | 9.5
830801 | 4745 | 2 | 08/09/1999 |  | 21.5 | 30 | 1 | 405 | 150.5 | 108 | 87.5 | 58 | 40.5 |  | 22.5 |  | 9.5
830801 | 4746 | 2 | 08/09/1999 |  | 21.5 | 30 | 2 | 585 | 226 | 161 | 132 | 92 | 64 |  | 33 |  | 18
830801 | 4746 | 2 | 08/09/1999 |  | 21.5 | 30 | 2 | 585 | 226 | 161 | 132 | 92 | 64 |  | 33 |  | 18
830801 | 4746 | 2 | 08/09/1999 |  | 21.5 | 30 | 2 | 585 | 226 | 161 | 132 | 92 | 64 |  | 33 |  | 18
830801 | 4746 | 2 | 08/09/1999 |  | 21.5 | 30 | 2 | 585 | 226 | 161 | 132 | 92 | 64 |  | 33 |  | 18
830801 | 4747 | 2 | 08/09/1999 |  | 21.5 | 30 | 3 | 841 | 334.5 | 238.5 | 196 | 137.5 | 98 |  | 51.5 |  | 25
830801 | 4747 | 2 | 08/09/1999 |  | 21.5 | 30 | 3 | 841 | 334.5 | 238.5 | 196 | 137.5 | 98 |  | 51.5 |  | 25
830801 | 4747 | 2 | 08/09/1999 |  | 21.5 | 30 | 3 | 841 | 334.5 | 238.5 | 196 | 137.5 | 98 |  | 51.5 |  | 25
830801 | 4747 | 2 | 08/09/1999 |  | 21.5 | 30 | 3 | 841 | 334.5 | 238.5 | 196 | 137.5 | 98 |  | 51.5 |  | 25
830801 | 4748 | 2 | 08/09/1999 |  | 21.5 | 30 | 4 | 995 | 408 | 290.5 | 240 | 168.5 | 120 |  | 63 |  | 30.5
830801 | 4748 | 2 | 08/09/1999 |  | 21.5 | 30 | 4 | 995 | 408 | 290.5 | 240 | 168.5 | 120 |  | 63 |  | 30.5
830801 | 4748 | 2 | 08/09/1999 |  | 21.5 | 30 | 4 | 995 | 408 | 290.5 | 240 | 168.5 | 120 |  | 63 |  | 30.5
830801 | 4748 | 2 | 08/09/1999 |  | 21.5 | 30 | 4 | 995 | 408 | 290.5 | 240 | 168.5 | 120 |  | 63 |  | 30.5
830801 | 4749 | 2 | 08/09/1999 |  | 21.5 | 40 | 1 | 401 | 159.5 | 114 | 92 | 64 | 45 |  | 26 |  | 11
830801 | 4749 | 2 | 08/09/1999 |  | 21.5 | 40 | 1 | 401 | 159.5 | 114 | 92 | 64 | 45 |  | 26 |  | 11
830801 | 4749 | 2 | 08/09/1999 |  | 21.5 | 40 | 1 | 401 | 159.5 | 114 | 92 | 64 | 45 |  | 26 |  | 11
830801 | 4749 | 2 | 08/09/1999 |  | 21.5 | 40 | 1 | 401 | 159.5 | 114 | 92 | 64 | 45 |  | 26 |  | 11
830801 | 4750 | 2 | 08/09/1999 |  | 21.5 | 40 | 2 | 584 | 237 | 169.5 | 140 | 99 | 69 |  | 37 |  | 17.5
830801 | 4750 | 2 | 08/09/1999 |  | 21.5 | 40 | 2 | 584 | 237 | 169.5 | 140 | 99 | 69 |  | 37 |  | 17.5
830801 | 4750 | 2 | 08/09/1999 |  | 21.5 | 40 | 2 | 584 | 237 | 169.5 | 140 | 99 | 69 |  | 37 |  | 17.5
830801 | 4750 | 2 | 08/09/1999 |  | 21.5 | 40 | 2 | 584 | 237 | 169.5 | 140 | 99 | 69 |  | 37 |  | 17.5
830801 | 4751 | 2 | 08/09/1999 |  | 21.5 | 40 | 3 | 838 | 348.5 | 249.5 | 206.5 | 148 | 105.5 |  | 56 |  | 26
830801 | 4751 | 2 | 08/09/1999 |  | 21.5 | 40 | 3 | 838 | 348.5 | 249.5 | 206.5 | 148 | 105.5 |  | 56 |  | 26
830801 | 4751 | 2 | 08/09/1999 |  | 21.5 | 40 | 3 | 838 | 348.5 | 249.5 | 206.5 | 148 | 105.5 |  | 56 |  | 26
830801 | 4751 | 2 | 08/09/1999 |  | 21.5 | 40 | 3 | 838 | 348.5 | 249.5 | 206.5 | 148 | 105.5 |  | 56 |  | 26
830801 | 4752 | 2 | 08/09/1999 |  | 21.5 | 40 | 4 | 989 | 422 | 302.5 | 251.5 | 181 | 129.5 |  | 69.5 |  | 30.5
830801 | 4752 | 2 | 08/09/1999 |  | 21.5 | 40 | 4 | 989 | 422 | 302.5 | 251.5 | 181 | 129.5 |  | 69.5 |  | 30.5
830801 | 4752 | 2 | 08/09/1999 |  | 21.5 | 40 | 4 | 989 | 422 | 302.5 | 251.5 | 181 | 129.5 |  | 69.5 |  | 30.5
830801 | 4752 | 2 | 08/09/1999 |  | 21.5 | 40 | 4 | 989 | 422 | 302.5 | 251.5 | 181 | 129.5 |  | 69.5 |  | 30.5
830801 | 4753 | 2 | 08/09/1999 |  | 21.5 | 50 | 1 | 404 | 162.5 | 115 | 93 | 64 | 43 |  | 28 |  | 12.5
830801 | 4753 | 2 | 08/09/1999 |  | 21.5 | 50 | 1 | 404 | 162.5 | 115 | 93 | 64 | 43 |  | 28 |  | 12.5
830801 | 4753 | 2 | 08/09/1999 |  | 21.5 | 50 | 1 | 404 | 162.5 | 115 | 93 | 64 | 43 |  | 28 |  | 12.5
830801 | 4753 | 2 | 08/09/1999 |  | 21.5 | 50 | 1 | 404 | 162.5 | 115 | 93 | 64 | 43 |  | 28 |  | 12.5
830801 | 4754 | 2 | 08/09/1999 |  | 21.5 | 50 | 2 | 584 | 241.5 | 167 | 138 | 98.5 | 69.5 |  | 38 |  | 20
830801 | 4754 | 2 | 08/09/1999 |  | 21.5 | 50 | 2 | 584 | 241.5 | 167 | 138 | 98.5 | 69.5 |  | 38 |  | 20
830801 | 4754 | 2 | 08/09/1999 |  | 21.5 | 50 | 2 | 584 | 241.5 | 167 | 138 | 98.5 | 69.5 |  | 38 |  | 20
830801 | 4754 | 2 | 08/09/1999 |  | 21.5 | 50 | 2 | 584 | 241.5 | 167 | 138 | 98.5 | 69.5 |  | 38 |  | 20
830801 | 4755 | 2 | 08/09/1999 |  | 21.5 | 50 | 3 | 838 | 353.5 | 245.5 | 203 | 146 | 105.5 |  | 56.5 |  | 27.5
830801 | 4755 | 2 | 08/09/1999 |  | 21.5 | 50 | 3 | 838 | 353.5 | 245.5 | 203 | 146 | 105.5 |  | 56.5 |  | 27.5
830801 | 4755 | 2 | 08/09/1999 |  | 21.5 | 50 | 3 | 838 | 353.5 | 245.5 | 203 | 146 | 105.5 |  | 56.5 |  | 27.5
830801 | 4755 | 2 | 08/09/1999 |  | 21.5 | 50 | 3 | 838 | 353.5 | 245.5 | 203 | 146 | 105.5 |  | 56.5 |  | 27.5
830801 | 4756 | 2 | 08/09/1999 |  | 21.5 | 50 | 4 | 992 | 431.5 | 300 | 249 | 180 | 130.5 |  | 70 |  | 33.5
830801 | 4756 | 2 | 08/09/1999 |  | 21.5 | 50 | 4 | 992 | 431.5 | 300 | 249 | 180 | 130.5 |  | 70 |  | 33.5
830801 | 4756 | 2 | 08/09/1999 |  | 21.5 | 50 | 4 | 992 | 431.5 | 300 | 249 | 180 | 130.5 |  | 70 |  | 33.5
830801 | 4756 | 2 | 08/09/1999 |  | 21.5 | 50 | 4 | 992 | 431.5 | 300 | 249 | 180 | 130.5 |  | 70 |  | 33.5
830801 | 4757 | 2 | 08/09/1999 |  | 21.5 | 60 | 1 | 404 | 150.5 | 118 | 90.5 | 65.5 | 44.5 |  | 24 |  | 10.5
830801 | 4757 | 2 | 08/09/1999 |  | 21.5 | 60 | 1 | 404 | 150.5 | 118 | 90.5 | 65.5 | 44.5 |  | 24 |  | 10.5
830801 | 4757 | 2 | 08/09/1999 |  | 21.5 | 60 | 1 | 404 | 150.5 | 118 | 90.5 | 65.5 | 44.5 |  | 24 |  | 10.5
830801 | 4757 | 2 | 08/09/1999 |  | 21.5 | 60 | 1 | 404 | 150.5 | 118 | 90.5 | 65.5 | 44.5 |  | 24 |  | 10.5
830801 | 4758 | 2 | 08/09/1999 |  | 21.5 | 60 | 2 | 584 | 226.5 | 169.5 | 137.5 | 97 | 67.5 |  | 35.5 |  | 18
830801 | 4758 | 2 | 08/09/1999 |  | 21.5 | 60 | 2 | 584 | 226.5 | 169.5 | 137.5 | 97 | 67.5 |  | 35.5 |  | 18
830801 | 4758 | 2 | 08/09/1999 |  | 21.5 | 60 | 2 | 584 | 226.5 | 169.5 | 137.5 | 97 | 67.5 |  | 35.5 |  | 18
830801 | 4758 | 2 | 08/09/1999 |  | 21.5 | 60 | 2 | 584 | 226.5 | 169.5 | 137.5 | 97 | 67.5 |  | 35.5 |  | 18
830801 | 4759 | 2 | 08/09/1999 |  | 21.5 | 60 | 3 | 841 | 334.5 | 251.5 | 204.5 | 145.5 | 104.5 |  | 54.5 |  | 25.5
830801 | 4759 | 2 | 08/09/1999 |  | 21.5 | 60 | 3 | 841 | 334.5 | 251.5 | 204.5 | 145.5 | 104.5 |  | 54.5 |  | 25.5
830801 | 4759 | 2 | 08/09/1999 |  | 21.5 | 60 | 3 | 841 | 334.5 | 251.5 | 204.5 | 145.5 | 104.5 |  | 54.5 |  | 25.5
830801 | 4759 | 2 | 08/09/1999 |  | 21.5 | 60 | 3 | 841 | 334.5 | 251.5 | 204.5 | 145.5 | 104.5 |  | 54.5 |  | 25.5
830801 | 4760 | 2 | 08/09/1999 |  | 21.5 | 60 | 4 | 992 | 409.5 | 306.5 | 251 | 180 | 129.5 |  | 67.5 |  | 31.5
830801 | 4760 | 2 | 08/09/1999 |  | 21.5 | 60 | 4 | 992 | 409.5 | 306.5 | 251 | 180 | 129.5 |  | 67.5 |  | 31.5
830801 | 4760 | 2 | 08/09/1999 |  | 21.5 | 60 | 4 | 992 | 409.5 | 306.5 | 251 | 180 | 129.5 |  | 67.5 |  | 31.5
830801 | 4760 | 2 | 08/09/1999 |  | 21.5 | 60 | 4 | 992 | 409.5 | 306.5 | 251 | 180 | 129.5 |  | 67.5 |  | 31.5
830801 | 4761 | 2 | 08/09/1999 |  | 21.5 | 70 | 1 | 407 | 175.5 | 128 | 102 | 67.5 | 45.5 |  | 25.5 |  | 12.5
830801 | 4761 | 2 | 08/09/1999 |  | 21.5 | 70 | 1 | 407 | 175.5 | 128 | 102 | 67.5 | 45.5 |  | 25.5 |  | 12.5
830801 | 4761 | 2 | 08/09/1999 |  | 21.5 | 70 | 1 | 407 | 175.5 | 128 | 102 | 67.5 | 45.5 |  | 25.5 |  | 12.5
830801 | 4761 | 2 | 08/09/1999 |  | 21.5 | 70 | 1 | 407 | 175.5 | 128 | 102 | 67.5 | 45.5 |  | 25.5 |  | 12.5
830801 | 4762 | 2 | 08/09/1999 |  | 21.5 | 70 | 2 | 589 | 260 | 183 | 149 | 102 | 71 |  | 38 |  | 18
830801 | 4762 | 2 | 08/09/1999 |  | 21.5 | 70 | 2 | 589 | 260 | 183 | 149 | 102 | 71 |  | 38 |  | 18
830801 | 4762 | 2 | 08/09/1999 |  | 21.5 | 70 | 2 | 589 | 260 | 183 | 149 | 102 | 71 |  | 38 |  | 18
830801 | 4762 | 2 | 08/09/1999 |  | 21.5 | 70 | 2 | 589 | 260 | 183 | 149 | 102 | 71 |  | 38 |  | 18
830801 | 4763 | 2 | 08/09/1999 |  | 21.5 | 70 | 3 | 844 | 383.5 | 270.5 | 221 | 154 | 109 |  | 57.5 |  | 26
830801 | 4763 | 2 | 08/09/1999 |  | 21.5 | 70 | 3 | 844 | 383.5 | 270.5 | 221 | 154 | 109 |  | 57.5 |  | 26
830801 | 4763 | 2 | 08/09/1999 |  | 21.5 | 70 | 3 | 844 | 383.5 | 270.5 | 221 | 154 | 109 |  | 57.5 |  | 26
830801 | 4763 | 2 | 08/09/1999 |  | 21.5 | 70 | 3 | 844 | 383.5 | 270.5 | 221 | 154 | 109 |  | 57.5 |  | 26
830801 | 4764 | 2 | 08/09/1999 |  | 21.5 | 70 | 4 | 993 | 463 | 327.5 | 267.5 | 187 | 133 |  | 71 |  | 32
830801 | 4764 | 2 | 08/09/1999 |  | 21.5 | 70 | 4 | 993 | 463 | 327.5 | 267.5 | 187 | 133 |  | 71 |  | 32
830801 | 4764 | 2 | 08/09/1999 |  | 21.5 | 70 | 4 | 993 | 463 | 327.5 | 267.5 | 187 | 133 |  | 71 |  | 32
830801 | 4764 | 2 | 08/09/1999 |  | 21.5 | 70 | 4 | 993 | 463 | 327.5 | 267.5 | 187 | 133 |  | 71 |  | 32
830801 | 4765 | 2 | 08/09/1999 |  | 21.5 | 80 | 1 | 405 | 167 | 118.5 | 96 | 68.5 | 47 |  | 24.5 |  | 11.5
830801 | 4765 | 2 | 08/09/1999 |  | 21.5 | 80 | 1 | 405 | 167 | 118.5 | 96 | 68.5 | 47 |  | 24.5 |  | 11.5
830801 | 4765 | 2 | 08/09/1999 |  | 21.5 | 80 | 1 | 405 | 167 | 118.5 | 96 | 68.5 | 47 |  | 24.5 |  | 11.5
830801 | 4765 | 2 | 08/09/1999 |  | 21.5 | 80 | 1 | 405 | 167 | 118.5 | 96 | 68.5 | 47 |  | 24.5 |  | 11.5
830801 | 4766 | 2 | 08/09/1999 |  | 21.5 | 80 | 2 | 587 | 248.5 | 176 | 144.5 | 102 | 70 |  | 37 |  | 19
830801 | 4766 | 2 | 08/09/1999 |  | 21.5 | 80 | 2 | 587 | 248.5 | 176 | 144.5 | 102 | 70 |  | 37 |  | 19
830801 | 4766 | 2 | 08/09/1999 |  | 21.5 | 80 | 2 | 587 | 248.5 | 176 | 144.5 | 102 | 70 |  | 37 |  | 19
830801 | 4766 | 2 | 08/09/1999 |  | 21.5 | 80 | 2 | 587 | 248.5 | 176 | 144.5 | 102 | 70 |  | 37 |  | 19
830801 | 4767 | 2 | 08/09/1999 |  | 21.5 | 80 | 3 | 843 | 365 | 261 | 214 | 154 | 108 |  | 56.5 |  | 27
830801 | 4767 | 2 | 08/09/1999 |  | 21.5 | 80 | 3 | 843 | 365 | 261 | 214 | 154 | 108 |  | 56.5 |  | 27
830801 | 4767 | 2 | 08/09/1999 |  | 21.5 | 80 | 3 | 843 | 365 | 261 | 214 | 154 | 108 |  | 56.5 |  | 27
830801 | 4767 | 2 | 08/09/1999 |  | 21.5 | 80 | 3 | 843 | 365 | 261 | 214 | 154 | 108 |  | 56.5 |  | 27
830801 | 4768 | 2 | 08/09/1999 |  | 21.5 | 80 | 4 | 991 | 441 | 315.5 | 260 | 186.5 | 132 |  | 69.5 |  | 31.5
830801 | 4768 | 2 | 08/09/1999 |  | 21.5 | 80 | 4 | 991 | 441 | 315.5 | 260 | 186.5 | 132 |  | 69.5 |  | 31.5
830801 | 4768 | 2 | 08/09/1999 |  | 21.5 | 80 | 4 | 991 | 441 | 315.5 | 260 | 186.5 | 132 |  | 69.5 |  | 31.5
830801 | 4768 | 2 | 08/09/1999 |  | 21.5 | 80 | 4 | 991 | 441 | 315.5 | 260 | 186.5 | 132 |  | 69.5 |  | 31.5
830801 | 4769 | 2 | 08/09/1999 |  | 21.5 | 90 | 1 | 404 | 147 | 114 | 92.5 | 64 | 45 |  | 27 |  | 14
830801 | 4769 | 2 | 08/09/1999 |  | 21.5 | 90 | 1 | 404 | 147 | 114 | 92.5 | 64 | 45 |  | 27 |  | 14
830801 | 4769 | 2 | 08/09/1999 |  | 21.5 | 90 | 1 | 404 | 147 | 114 | 92.5 | 64 | 45 |  | 27 |  | 14
830801 | 4769 | 2 | 08/09/1999 |  | 21.5 | 90 | 1 | 404 | 147 | 114 | 92.5 | 64 | 45 |  | 27 |  | 14
830801 | 4770 | 2 | 08/09/1999 |  | 21.5 | 90 | 2 | 584 | 220.5 | 169.5 | 139 | 102 | 71 |  | 38 |  | 21
830801 | 4770 | 2 | 08/09/1999 |  | 21.5 | 90 | 2 | 584 | 220.5 | 169.5 | 139 | 102 | 71 |  | 38 |  | 21
830801 | 4770 | 2 | 08/09/1999 |  | 21.5 | 90 | 2 | 584 | 220.5 | 169.5 | 139 | 102 | 71 |  | 38 |  | 21
830801 | 4770 | 2 | 08/09/1999 |  | 21.5 | 90 | 2 | 584 | 220.5 | 169.5 | 139 | 102 | 71 |  | 38 |  | 21
830801 | 4771 | 2 | 08/09/1999 |  | 21.5 | 90 | 3 | 841 | 326.5 | 249 | 205.5 | 152.5 | 108 |  | 57.5 |  | 29.5
830801 | 4771 | 2 | 08/09/1999 |  | 21.5 | 90 | 3 | 841 | 326.5 | 249 | 205.5 | 152.5 | 108 |  | 57.5 |  | 29.5
830801 | 4771 | 2 | 08/09/1999 |  | 21.5 | 90 | 3 | 841 | 326.5 | 249 | 205.5 | 152.5 | 108 |  | 57.5 |  | 29.5
830801 | 4771 | 2 | 08/09/1999 |  | 21.5 | 90 | 3 | 841 | 326.5 | 249 | 205.5 | 152.5 | 108 |  | 57.5 |  | 29.5
830801 | 4772 | 2 | 08/09/1999 |  | 21.5 | 90 | 4 | 992 | 396 | 302 | 250 | 185.5 | 132.5 |  | 70.5 |  | 34.5
830801 | 4772 | 2 | 08/09/1999 |  | 21.5 | 90 | 4 | 992 | 396 | 302 | 250 | 185.5 | 132.5 |  | 70.5 |  | 34.5
830801 | 4772 | 2 | 08/09/1999 |  | 21.5 | 90 | 4 | 992 | 396 | 302 | 250 | 185.5 | 132.5 |  | 70.5 |  | 34.5
830801 | 4772 | 2 | 08/09/1999 |  | 21.5 | 90 | 4 | 992 | 396 | 302 | 250 | 185.5 | 132.5 |  | 70.5 |  | 34.5
830801 | 4773 | 2 | 08/09/1999 |  | 21.5 | 100 | 1 | 402 | 151.5 | 109 | 90.5 | 64 | 45.5 |  | 27 |  | 14.5
830801 | 4773 | 2 | 08/09/1999 |  | 21.5 | 100 | 1 | 402 | 151.5 | 109 | 90.5 | 64 | 45.5 |  | 27 |  | 14.5
830801 | 4773 | 2 | 08/09/1999 |  | 21.5 | 100 | 1 | 402 | 151.5 | 109 | 90.5 | 64 | 45.5 |  | 27 |  | 14.5
830801 | 4773 | 2 | 08/09/1999 |  | 21.5 | 100 | 1 | 402 | 151.5 | 109 | 90.5 | 64 | 45.5 |  | 27 |  | 14.5
830801 | 4774 | 2 | 08/09/1999 |  | 21.5 | 100 | 2 | 585 | 227 | 164.5 | 136 | 99 | 70.5 |  | 39.5 |  | 21
830801 | 4774 | 2 | 08/09/1999 |  | 21.5 | 100 | 2 | 585 | 227 | 164.5 | 136 | 99 | 70.5 |  | 39.5 |  | 21
830801 | 4774 | 2 | 08/09/1999 |  | 21.5 | 100 | 2 | 585 | 227 | 164.5 | 136 | 99 | 70.5 |  | 39.5 |  | 21
830801 | 4774 | 2 | 08/09/1999 |  | 21.5 | 100 | 2 | 585 | 227 | 164.5 | 136 | 99 | 70.5 |  | 39.5 |  | 21
830801 | 4775 | 2 | 08/09/1999 |  | 21.5 | 100 | 3 | 838 | 334.5 | 243 | 202 | 148.5 | 107.5 |  | 60.5 |  | 31.5
830801 | 4775 | 2 | 08/09/1999 |  | 21.5 | 100 | 3 | 838 | 334.5 | 243 | 202 | 148.5 | 107.5 |  | 60.5 |  | 31.5
830801 | 4775 | 2 | 08/09/1999 |  | 21.5 | 100 | 3 | 838 | 334.5 | 243 | 202 | 148.5 | 107.5 |  | 60.5 |  | 31.5
830801 | 4775 | 2 | 08/09/1999 |  | 21.5 | 100 | 3 | 838 | 334.5 | 243 | 202 | 148.5 | 107.5 |  | 60.5 |  | 31.5
830801 | 4776 | 2 | 08/09/1999 |  | 21.5 | 100 | 4 | 992 | 407.5 | 296 | 247.5 | 182.5 | 132.5 |  | 74.5 |  | 38
830801 | 4776 | 2 | 08/09/1999 |  | 21.5 | 100 | 4 | 992 | 407.5 | 296 | 247.5 | 182.5 | 132.5 |  | 74.5 |  | 38
830801 | 4776 | 2 | 08/09/1999 |  | 21.5 | 100 | 4 | 992 | 407.5 | 296 | 247.5 | 182.5 | 132.5 |  | 74.5 |  | 38
830801 | 4776 | 2 | 08/09/1999 |  | 21.5 | 100 | 4 | 992 | 407.5 | 296 | 247.5 | 182.5 | 132.5 |  | 74.5 |  | 38
830801 | 4777 | 2 | 08/09/1999 |  | 21.5 | 110 | 1 | 404 | 134 | 107.5 | 85 | 61.5 | 47 |  | 27 |  | 12
830801 | 4777 | 2 | 08/09/1999 |  | 21.5 | 110 | 1 | 404 | 134 | 107.5 | 85 | 61.5 | 47 |  | 27 |  | 12
830801 | 4777 | 2 | 08/09/1999 |  | 21.5 | 110 | 1 | 404 | 134 | 107.5 | 85 | 61.5 | 47 |  | 27 |  | 12
830801 | 4777 | 2 | 08/09/1999 |  | 21.5 | 110 | 1 | 404 | 134 | 107.5 | 85 | 61.5 | 47 |  | 27 |  | 12
830801 | 4778 | 2 | 08/09/1999 |  | 21.5 | 110 | 2 | 583 | 200.5 | 155 | 128.5 | 95.5 | 69.5 |  | 39.5 |  | 18.5
830801 | 4778 | 2 | 08/09/1999 |  | 21.5 | 110 | 2 | 583 | 200.5 | 155 | 128.5 | 95.5 | 69.5 |  | 39.5 |  | 18.5
830801 | 4778 | 2 | 08/09/1999 |  | 21.5 | 110 | 2 | 583 | 200.5 | 155 | 128.5 | 95.5 | 69.5 |  | 39.5 |  | 18.5
830801 | 4778 | 2 | 08/09/1999 |  | 21.5 | 110 | 2 | 583 | 200.5 | 155 | 128.5 | 95.5 | 69.5 |  | 39.5 |  | 18.5
830801 | 4779 | 2 | 08/09/1999 |  | 21.5 | 110 | 3 | 840 | 298 | 228.5 | 190 | 142 | 105.5 |  | 59 |  | 27.5
830801 | 4779 | 2 | 08/09/1999 |  | 21.5 | 110 | 3 | 840 | 298 | 228.5 | 190 | 142 | 105.5 |  | 59 |  | 27.5
830801 | 4779 | 2 | 08/09/1999 |  | 21.5 | 110 | 3 | 840 | 298 | 228.5 | 190 | 142 | 105.5 |  | 59 |  | 27.5
830801 | 4779 | 2 | 08/09/1999 |  | 21.5 | 110 | 3 | 840 | 298 | 228.5 | 190 | 142 | 105.5 |  | 59 |  | 27.5
830801 | 4780 | 2 | 08/09/1999 |  | 21.5 | 110 | 4 | 992 | 363 | 277.5 | 232.5 | 174.5 | 129.5 |  | 73 |  | 33
830801 | 4780 | 2 | 08/09/1999 |  | 21.5 | 110 | 4 | 992 | 363 | 277.5 | 232.5 | 174.5 | 129.5 |  | 73 |  | 33
830801 | 4780 | 2 | 08/09/1999 |  | 21.5 | 110 | 4 | 992 | 363 | 277.5 | 232.5 | 174.5 | 129.5 |  | 73 |  | 33
830801 | 4780 | 2 | 08/09/1999 |  | 21.5 | 110 | 4 | 992 | 363 | 277.5 | 232.5 | 174.5 | 129.5 |  | 73 |  | 33
830801 | 4781 | 2 | 08/09/1999 |  | 21.5 | 120 | 1 | 401 | 149 | 112.5 | 89 | 62.5 | 45 |  | 26.5 |  | 13
830801 | 4781 | 2 | 08/09/1999 |  | 21.5 | 120 | 1 | 401 | 149 | 112.5 | 89 | 62.5 | 45 |  | 26.5 |  | 13
830801 | 4781 | 2 | 08/09/1999 |  | 21.5 | 120 | 1 | 401 | 149 | 112.5 | 89 | 62.5 | 45 |  | 26.5 |  | 13
830801 | 4781 | 2 | 08/09/1999 |  | 21.5 | 120 | 1 | 401 | 149 | 112.5 | 89 | 62.5 | 45 |  | 26.5 |  | 13
830801 | 4782 | 2 | 08/09/1999 |  | 21.5 | 120 | 2 | 579 | 219 | 160 | 132.5 | 96 | 70 |  | 39.5 |  | 20
830801 | 4782 | 2 | 08/09/1999 |  | 21.5 | 120 | 2 | 579 | 219 | 160 | 132.5 | 96 | 70 |  | 39.5 |  | 20
830801 | 4782 | 2 | 08/09/1999 |  | 21.5 | 120 | 2 | 579 | 219 | 160 | 132.5 | 96 | 70 |  | 39.5 |  | 20
830801 | 4782 | 2 | 08/09/1999 |  | 21.5 | 120 | 2 | 579 | 219 | 160 | 132.5 | 96 | 70 |  | 39.5 |  | 20
830801 | 4783 | 2 | 08/09/1999 |  | 21.5 | 120 | 3 | 831 | 315.5 | 230 | 191 | 140 | 104 |  | 58 |  | 28
830801 | 4783 | 2 | 08/09/1999 |  | 21.5 | 120 | 3 | 831 | 315.5 | 230 | 191 | 140 | 104 |  | 58 |  | 28
830801 | 4783 | 2 | 08/09/1999 |  | 21.5 | 120 | 3 | 831 | 315.5 | 230 | 191 | 140 | 104 |  | 58 |  | 28
830801 | 4783 | 2 | 08/09/1999 |  | 21.5 | 120 | 3 | 831 | 315.5 | 230 | 191 | 140 | 104 |  | 58 |  | 28
830801 | 4784 | 2 | 08/09/1999 |  | 21.5 | 120 | 4 | 980 | 381 | 278.5 | 232 | 171 | 127 |  | 72 |  | 34
830801 | 4784 | 2 | 08/09/1999 |  | 21.5 | 120 | 4 | 980 | 381 | 278.5 | 232 | 171 | 127 |  | 72 |  | 34
830801 | 4784 | 2 | 08/09/1999 |  | 21.5 | 120 | 4 | 980 | 381 | 278.5 | 232 | 171 | 127 |  | 72 |  | 34
830801 | 4784 | 2 | 08/09/1999 |  | 21.5 | 120 | 4 | 980 | 381 | 278.5 | 232 | 171 | 127 |  | 72 |  | 34
830801 | 4785 | 2 | 08/09/1999 |  | 21.5 | 130 | 1 | 400 | 164.5 | 117.5 | 92.5 | 63.5 | 46 |  | 26 |  | 11.5
830801 | 4785 | 2 | 08/09/1999 |  | 21.5 | 130 | 1 | 400 | 164.5 | 117.5 | 92.5 | 63.5 | 46 |  | 26 |  | 11.5
830801 | 4785 | 2 | 08/09/1999 |  | 21.5 | 130 | 1 | 400 | 164.5 | 117.5 | 92.5 | 63.5 | 46 |  | 26 |  | 11.5
830801 | 4785 | 2 | 08/09/1999 |  | 21.5 | 130 | 1 | 400 | 164.5 | 117.5 | 92.5 | 63.5 | 46 |  | 26 |  | 11.5
830801 | 4786 | 2 | 08/09/1999 |  | 21.5 | 130 | 2 | 581 | 244.5 | 173.5 | 139.5 | 99.5 | 68.5 |  | 36.5 |  | 18.5
830801 | 4786 | 2 | 08/09/1999 |  | 21.5 | 130 | 2 | 581 | 244.5 | 173.5 | 139.5 | 99.5 | 68.5 |  | 36.5 |  | 18.5
830801 | 4786 | 2 | 08/09/1999 |  | 21.5 | 130 | 2 | 581 | 244.5 | 173.5 | 139.5 | 99.5 | 68.5 |  | 36.5 |  | 18.5
830801 | 4786 | 2 | 08/09/1999 |  | 21.5 | 130 | 2 | 581 | 244.5 | 173.5 | 139.5 | 99.5 | 68.5 |  | 36.5 |  | 18.5
830801 | 4787 | 2 | 08/09/1999 |  | 21.5 | 130 | 3 | 838 | 357 | 255.5 | 206 | 148.5 | 105 |  | 54.5 |  | 27.5
830801 | 4787 | 2 | 08/09/1999 |  | 21.5 | 130 | 3 | 838 | 357 | 255.5 | 206 | 148.5 | 105 |  | 54.5 |  | 27.5
830801 | 4787 | 2 | 08/09/1999 |  | 21.5 | 130 | 3 | 838 | 357 | 255.5 | 206 | 148.5 | 105 |  | 54.5 |  | 27.5
830801 | 4787 | 2 | 08/09/1999 |  | 21.5 | 130 | 3 | 838 | 357 | 255.5 | 206 | 148.5 | 105 |  | 54.5 |  | 27.5
830801 | 4788 | 2 | 08/09/1999 |  | 21.5 | 130 | 4 | 990 | 433 | 308.5 | 251.5 | 182.5 | 129.5 |  | 68 |  | 34
830801 | 4788 | 2 | 08/09/1999 |  | 21.5 | 130 | 4 | 990 | 433 | 308.5 | 251.5 | 182.5 | 129.5 |  | 68 |  | 34
830801 | 4788 | 2 | 08/09/1999 |  | 21.5 | 130 | 4 | 990 | 433 | 308.5 | 251.5 | 182.5 | 129.5 |  | 68 |  | 34
830801 | 4788 | 2 | 08/09/1999 |  | 21.5 | 130 | 4 | 990 | 433 | 308.5 | 251.5 | 182.5 | 129.5 |  | 68 |  | 34
830801 | 4789 | 2 | 08/09/1999 |  | 21.5 | 140 | 1 | 400 | 132 | 101.5 | 83 | 62 | 41 |  | 25 |  | 11
830801 | 4789 | 2 | 08/09/1999 |  | 21.5 | 140 | 1 | 400 | 132 | 101.5 | 83 | 62 | 41 |  | 25 |  | 11
830801 | 4789 | 2 | 08/09/1999 |  | 21.5 | 140 | 1 | 400 | 132 | 101.5 | 83 | 62 | 41 |  | 25 |  | 11
830801 | 4789 | 2 | 08/09/1999 |  | 21.5 | 140 | 1 | 400 | 132 | 101.5 | 83 | 62 | 41 |  | 25 |  | 11
830801 | 4790 | 2 | 08/09/1999 |  | 21.5 | 140 | 2 | 581 | 198.5 | 149.5 | 124 | 92 | 66 |  | 37 |  | 19
830801 | 4790 | 2 | 08/09/1999 |  | 21.5 | 140 | 2 | 581 | 198.5 | 149.5 | 124 | 92 | 66 |  | 37 |  | 19
830801 | 4790 | 2 | 08/09/1999 |  | 21.5 | 140 | 2 | 581 | 198.5 | 149.5 | 124 | 92 | 66 |  | 37 |  | 19
830801 | 4790 | 2 | 08/09/1999 |  | 21.5 | 140 | 2 | 581 | 198.5 | 149.5 | 124 | 92 | 66 |  | 37 |  | 19
830801 | 4791 | 2 | 08/09/1999 |  | 21.5 | 140 | 3 | 838 | 294 | 219.5 | 182.5 | 135 | 99 |  | 55 |  | 27
830801 | 4791 | 2 | 08/09/1999 |  | 21.5 | 140 | 3 | 838 | 294 | 219.5 | 182.5 | 135 | 99 |  | 55 |  | 27
830801 | 4791 | 2 | 08/09/1999 |  | 21.5 | 140 | 3 | 838 | 294 | 219.5 | 182.5 | 135 | 99 |  | 55 |  | 27
830801 | 4791 | 2 | 08/09/1999 |  | 21.5 | 140 | 3 | 838 | 294 | 219.5 | 182.5 | 135 | 99 |  | 55 |  | 27
830801 | 4792 | 2 | 08/09/1999 |  | 21.5 | 140 | 4 | 987 | 357 | 266.5 | 222.5 | 164.5 | 120.5 |  | 67.5 |  | 31.5
830801 | 4792 | 2 | 08/09/1999 |  | 21.5 | 140 | 4 | 987 | 357 | 266.5 | 222.5 | 164.5 | 120.5 |  | 67.5 |  | 31.5
830801 | 4792 | 2 | 08/09/1999 |  | 21.5 | 140 | 4 | 987 | 357 | 266.5 | 222.5 | 164.5 | 120.5 |  | 67.5 |  | 31.5
830801 | 4792 | 2 | 08/09/1999 |  | 21.5 | 140 | 4 | 987 | 357 | 266.5 | 222.5 | 164.5 | 120.5 |  | 67.5 |  | 31.5
830801 | 5081 | 3 | 09/21/1995 | 7.5 | 6.5 | 80 | 1 | 401 | 134.5 | 107 | 89 | 67 | 49.5 |  | 28 |  | 14.5
830801 | 5081 | 3 | 09/21/1995 | 7.5 | 6.5 | 80 | 1 | 401 | 134.5 | 107 | 89 | 67 | 49.5 |  | 28 |  | 14.5
830801 | 5081 | 3 | 09/21/1995 | 7.5 | 6.5 | 80 | 1 | 401 | 134.5 | 107 | 89 | 67 | 49.5 |  | 28 |  | 14.5
830801 | 5081 | 3 | 09/21/1995 | 7.5 | 6.5 | 80 | 1 | 401 | 134.5 | 107 | 89 | 67 | 49.5 |  | 28 |  | 14.5
830801 | 5082 | 3 | 09/21/1995 | 7.5 | 6.5 | 80 | 2 | 582 | 197 | 158.5 | 132.5 | 99.5 | 74.5 |  | 42.5 |  | 21.5
830801 | 5082 | 3 | 09/21/1995 | 7.5 | 6.5 | 80 | 2 | 582 | 197 | 158.5 | 132.5 | 99.5 | 74.5 |  | 42.5 |  | 21.5
830801 | 5082 | 3 | 09/21/1995 | 7.5 | 6.5 | 80 | 2 | 582 | 197 | 158.5 | 132.5 | 99.5 | 74.5 |  | 42.5 |  | 21.5
830801 | 5082 | 3 | 09/21/1995 | 7.5 | 6.5 | 80 | 2 | 582 | 197 | 158.5 | 132.5 | 99.5 | 74.5 |  | 42.5 |  | 21.5
830801 | 5083 | 3 | 09/21/1995 | 7.5 | 6.5 | 80 | 3 | 786 | 267.5 | 216 | 181 | 138 | 103.5 |  | 59.5 |  | 30
830801 | 5083 | 3 | 09/21/1995 | 7.5 | 6.5 | 80 | 3 | 786 | 267.5 | 216 | 181 | 138 | 103.5 |  | 59.5 |  | 30
830801 | 5083 | 3 | 09/21/1995 | 7.5 | 6.5 | 80 | 3 | 786 | 267.5 | 216 | 181 | 138 | 103.5 |  | 59.5 |  | 30
830801 | 5083 | 3 | 09/21/1995 | 7.5 | 6.5 | 80 | 3 | 786 | 267.5 | 216 | 181 | 138 | 103.5 |  | 59.5 |  | 30
830801 | 5084 | 3 | 09/21/1995 | 7.5 | 6.5 | 80 | 4 | 1051 | 357.5 | 288 | 243.5 | 186.5 | 140.5 |  | 81 |  | 40
830801 | 5084 | 3 | 09/21/1995 | 7.5 | 6.5 | 80 | 4 | 1051 | 357.5 | 288 | 243.5 | 186.5 | 140.5 |  | 81 |  | 40
830801 | 5084 | 3 | 09/21/1995 | 7.5 | 6.5 | 80 | 4 | 1051 | 357.5 | 288 | 243.5 | 186.5 | 140.5 |  | 81 |  | 40
830801 | 5084 | 3 | 09/21/1995 | 7.5 | 6.5 | 80 | 4 | 1051 | 357.5 | 288 | 243.5 | 186.5 | 140.5 |  | 81 |  | 40
830801 | 5085 | 3 | 09/21/1995 | 7.5 | 6.5 | 90 | 1 | 400 | 171.5 | 138 | 117.5 | 87 | 64.5 |  | 34.5 |  | 18
830801 | 5085 | 3 | 09/21/1995 | 7.5 | 6.5 | 90 | 1 | 400 | 171.5 | 138 | 117.5 | 87 | 64.5 |  | 34.5 |  | 18
830801 | 5085 | 3 | 09/21/1995 | 7.5 | 6.5 | 90 | 1 | 400 | 171.5 | 138 | 117.5 | 87 | 64.5 |  | 34.5 |  | 18
830801 | 5085 | 3 | 09/21/1995 | 7.5 | 6.5 | 90 | 1 | 400 | 171.5 | 138 | 117.5 | 87 | 64.5 |  | 34.5 |  | 18
830801 | 5086 | 3 | 09/21/1995 | 7.5 | 6.5 | 90 | 2 | 580 | 251 | 204 | 174 | 132 | 97 |  | 54 |  | 27.5
830801 | 5086 | 3 | 09/21/1995 | 7.5 | 6.5 | 90 | 2 | 580 | 251 | 204 | 174 | 132 | 97 |  | 54 |  | 27.5
830801 | 5086 | 3 | 09/21/1995 | 7.5 | 6.5 | 90 | 2 | 580 | 251 | 204 | 174 | 132 | 97 |  | 54 |  | 27.5
830801 | 5086 | 3 | 09/21/1995 | 7.5 | 6.5 | 90 | 2 | 580 | 251 | 204 | 174 | 132 | 97 |  | 54 |  | 27.5
830801 | 5087 | 3 | 09/21/1995 | 7.5 | 6.5 | 90 | 3 | 779 | 336.5 | 276 | 236 | 180.5 | 134.5 |  | 75.5 |  | 37.5
830801 | 5087 | 3 | 09/21/1995 | 7.5 | 6.5 | 90 | 3 | 779 | 336.5 | 276 | 236 | 180.5 | 134.5 |  | 75.5 |  | 37.5
830801 | 5087 | 3 | 09/21/1995 | 7.5 | 6.5 | 90 | 3 | 779 | 336.5 | 276 | 236 | 180.5 | 134.5 |  | 75.5 |  | 37.5
830801 | 5087 | 3 | 09/21/1995 | 7.5 | 6.5 | 90 | 3 | 779 | 336.5 | 276 | 236 | 180.5 | 134.5 |  | 75.5 |  | 37.5
830801 | 5088 | 3 | 09/21/1995 | 7.5 | 6.5 | 90 | 4 | 1046 | 445.5 | 365.5 | 313.5 | 241 | 180.5 |  | 100 |  | 50.5
830801 | 5088 | 3 | 09/21/1995 | 7.5 | 6.5 | 90 | 4 | 1046 | 445.5 | 365.5 | 313.5 | 241 | 180.5 |  | 100 |  | 50.5
830801 | 5088 | 3 | 09/21/1995 | 7.5 | 6.5 | 90 | 4 | 1046 | 445.5 | 365.5 | 313.5 | 241 | 180.5 |  | 100 |  | 50.5
830801 | 5088 | 3 | 09/21/1995 | 7.5 | 6.5 | 90 | 4 | 1046 | 445.5 | 365.5 | 313.5 | 241 | 180.5 |  | 100 |  | 50.5
830801 | 5089 | 3 | 09/21/1995 | 7.5 | 6.5 | 100 | 1 | 400 | 133 | 108 | 91.5 | 70 | 54 |  | 31 |  | 17
830801 | 5089 | 3 | 09/21/1995 | 7.5 | 6.5 | 100 | 1 | 400 | 133 | 108 | 91.5 | 70 | 54 |  | 31 |  | 17
830801 | 5089 | 3 | 09/21/1995 | 7.5 | 6.5 | 100 | 1 | 400 | 133 | 108 | 91.5 | 70 | 54 |  | 31 |  | 17
830801 | 5089 | 3 | 09/21/1995 | 7.5 | 6.5 | 100 | 1 | 400 | 133 | 108 | 91.5 | 70 | 54 |  | 31 |  | 17
830801 | 5090 | 3 | 09/21/1995 | 7.5 | 6.5 | 100 | 2 | 580 | 194 | 158.5 | 135.5 | 104 | 80.5 |  | 46.5 |  | 24
830801 | 5090 | 3 | 09/21/1995 | 7.5 | 6.5 | 100 | 2 | 580 | 194 | 158.5 | 135.5 | 104 | 80.5 |  | 46.5 |  | 24
830801 | 5090 | 3 | 09/21/1995 | 7.5 | 6.5 | 100 | 2 | 580 | 194 | 158.5 | 135.5 | 104 | 80.5 |  | 46.5 |  | 24
830801 | 5090 | 3 | 09/21/1995 | 7.5 | 6.5 | 100 | 2 | 580 | 194 | 158.5 | 135.5 | 104 | 80.5 |  | 46.5 |  | 24
830801 | 5091 | 3 | 09/21/1995 | 7.5 | 6.5 | 100 | 3 | 786 | 263 | 215.5 | 184.5 | 146 | 111.5 |  | 65.5 |  | 34
830801 | 5091 | 3 | 09/21/1995 | 7.5 | 6.5 | 100 | 3 | 786 | 263 | 215.5 | 184.5 | 146 | 111.5 |  | 65.5 |  | 34
830801 | 5091 | 3 | 09/21/1995 | 7.5 | 6.5 | 100 | 3 | 786 | 263 | 215.5 | 184.5 | 146 | 111.5 |  | 65.5 |  | 34
830801 | 5091 | 3 | 09/21/1995 | 7.5 | 6.5 | 100 | 3 | 786 | 263 | 215.5 | 184.5 | 146 | 111.5 |  | 65.5 |  | 34
830801 | 5092 | 3 | 09/21/1995 | 7.5 | 6.5 | 100 | 4 | 1052 | 349.5 | 286 | 245.5 | 192.5 | 149 |  | 87.5 |  | 44
830801 | 5092 | 3 | 09/21/1995 | 7.5 | 6.5 | 100 | 4 | 1052 | 349.5 | 286 | 245.5 | 192.5 | 149 |  | 87.5 |  | 44
830801 | 5092 | 3 | 09/21/1995 | 7.5 | 6.5 | 100 | 4 | 1052 | 349.5 | 286 | 245.5 | 192.5 | 149 |  | 87.5 |  | 44
830801 | 5092 | 3 | 09/21/1995 | 7.5 | 6.5 | 100 | 4 | 1052 | 349.5 | 286 | 245.5 | 192.5 | 149 |  | 87.5 |  | 44
830801 | 5093 | 3 | 09/21/1995 | 7.5 | 6.5 | 110 | 1 | 398 | 160.5 | 128 | 107 | 80 | 59 |  | 32.5 |  | 17
830801 | 5093 | 3 | 09/21/1995 | 7.5 | 6.5 | 110 | 1 | 398 | 160.5 | 128 | 107 | 80 | 59 |  | 32.5 |  | 17
830801 | 5093 | 3 | 09/21/1995 | 7.5 | 6.5 | 110 | 1 | 398 | 160.5 | 128 | 107 | 80 | 59 |  | 32.5 |  | 17
830801 | 5093 | 3 | 09/21/1995 | 7.5 | 6.5 | 110 | 1 | 398 | 160.5 | 128 | 107 | 80 | 59 |  | 32.5 |  | 17
830403 | 3248 | 2 | 10/12/1993 | 4 | 5.8 | 110 | 4 | 1033 | 454 | 418.5 | 393.5 | 346 | 292.5 |  | 219.5 |  | 136.5
830403 | 3248 | 2 | 10/12/1993 | 4 | 5.8 | 110 | 4 | 1033 | 454 | 418.5 | 393.5 | 346 | 292.5 |  | 219.5 |  | 136.5
830403 | 3248 | 2 | 10/12/1993 | 4 | 5.8 | 110 | 4 | 1033 | 454 | 418.5 | 393.5 | 346 | 292.5 |  | 219.5 |  | 136.5
830403 | 3249 | 2 | 10/12/1993 | 4 | 5.8 | 120 | 1 | 384 | 178 | 161.5 | 151.5 | 128 | 110.5 |  | 81 |  | 52
830403 | 3249 | 2 | 10/12/1993 | 4 | 5.8 | 120 | 1 | 384 | 178 | 161.5 | 151.5 | 128 | 110.5 |  | 81 |  | 52
830403 | 3249 | 2 | 10/12/1993 | 4 | 5.8 | 120 | 1 | 384 | 178 | 161.5 | 151.5 | 128 | 110.5 |  | 81 |  | 52
830403 | 2783 | 1 | 10/12/1993 | 3 | 4.6 | 70 | 3 | 781 | 405 | 375.5 | 347.5 | 312.5 | 271 |  | 134.5 |  | 88
830403 | 2783 | 1 | 10/12/1993 | 3 | 4.6 | 70 | 3 | 781 | 405 | 375.5 | 347.5 | 312.5 | 271 |  | 134.5 |  | 88
830403 | 2783 | 1 | 10/12/1993 | 3 | 4.6 | 70 | 3 | 781 | 405 | 375.5 | 347.5 | 312.5 | 271 |  | 134.5 |  | 88
830403 | 2784 | 1 | 10/12/1993 | 3 | 4.6 | 70 | 4 | 1040 | 534.5 | 493 | 455 | 408.5 | 350.5 |  | 179 |  | 115.5
830403 | 2784 | 1 | 10/12/1993 | 3 | 4.6 | 70 | 4 | 1040 | 534.5 | 493 | 455 | 408.5 | 350.5 |  | 179 |  | 115.5
830403 | 2784 | 1 | 10/12/1993 | 3 | 4.6 | 70 | 4 | 1040 | 534.5 | 493 | 455 | 408.5 | 350.5 |  | 179 |  | 115.5
830403 | 3170 | 2 | 10/07/1991 | 26.5 | 25.5 | 80 | 2 | 568 | 381 | 326 | 289.5 | 240.5 | 200 |  | 139.5 | 102 | 78.5 | 62
830403 | 3170 | 2 | 10/07/1991 | 26.5 | 25.5 | 80 | 2 | 568 | 381 | 326 | 289.5 | 240.5 | 200 |  | 139.5 | 102 | 78.5 | 62
830403 | 3170 | 2 | 10/07/1991 | 26.5 | 25.5 | 80 | 2 | 568 | 381 | 326 | 289.5 | 240.5 | 200 |  | 139.5 | 102 | 78.5 | 62
830403 | 3171 | 2 | 10/07/1991 | 26.5 | 25.5 | 80 | 3 | 760 | 509 | 435 | 387 | 323.5 | 267.5 |  | 187 | 137 | 106 | 83.5
830403 | 3171 | 2 | 10/07/1991 | 26.5 | 25.5 | 80 | 3 | 760 | 509 | 435 | 387 | 323.5 | 267.5 |  | 187 | 137 | 106 | 83.5
830403 | 3171 | 2 | 10/07/1991 | 26.5 | 25.5 | 80 | 3 | 760 | 509 | 435 | 387 | 323.5 | 267.5 |  | 187 | 137 | 106 | 83.5
830403 | 3172 | 2 | 10/07/1991 | 26.5 | 25.5 | 80 | 4 | 1011 | 672.5 | 575 | 512 | 425.5 | 354.5 |  | 247.5 | 180.5 | 139.5 | 110.5
830403 | 3172 | 2 | 10/07/1991 | 26.5 | 25.5 | 80 | 4 | 1011 | 672.5 | 575 | 512 | 425.5 | 354.5 |  | 247.5 | 180.5 | 139.5 | 110.5
830403 | 3172 | 2 | 10/07/1991 | 26.5 | 25.5 | 80 | 4 | 1011 | 672.5 | 575 | 512 | 425.5 | 354.5 |  | 247.5 | 180.5 | 139.5 | 110.5
830403 | 3173 | 2 | 10/07/1991 | 26.5 | 25.5 | 90 | 1 | 382 | 219.5 | 192 | 174.5 | 147.5 | 125.5 |  | 87.5 | 65 | 50.5 | 40.5
830403 | 3173 | 2 | 10/07/1991 | 26.5 | 25.5 | 90 | 1 | 382 | 219.5 | 192 | 174.5 | 147.5 | 125.5 |  | 87.5 | 65 | 50.5 | 40.5
830403 | 3173 | 2 | 10/07/1991 | 26.5 | 25.5 | 90 | 1 | 382 | 219.5 | 192 | 174.5 | 147.5 | 125.5 |  | 87.5 | 65 | 50.5 | 40.5
830403 | 3174 | 2 | 10/07/1991 | 26.5 | 25.5 | 90 | 2 | 567 | 334 | 290 | 264.5 | 224 | 188.5 |  | 132.5 | 97 | 76 | 60
830403 | 3174 | 2 | 10/07/1991 | 26.5 | 25.5 | 90 | 2 | 567 | 334 | 290 | 264.5 | 224 | 188.5 |  | 132.5 | 97 | 76 | 60
830403 | 3174 | 2 | 10/07/1991 | 26.5 | 25.5 | 90 | 2 | 567 | 334 | 290 | 264.5 | 224 | 188.5 |  | 132.5 | 97 | 76 | 60
830403 | 3175 | 2 | 10/07/1991 | 26.5 | 25.5 | 90 | 3 | 762 | 447.5 | 388 | 354 | 302 | 252.5 |  | 177.5 | 129.5 | 101 | 81
830403 | 3175 | 2 | 10/07/1991 | 26.5 | 25.5 | 90 | 3 | 762 | 447.5 | 388 | 354 | 302 | 252.5 |  | 177.5 | 129.5 | 101 | 81
830403 | 3175 | 2 | 10/07/1991 | 26.5 | 25.5 | 90 | 3 | 762 | 447.5 | 388 | 354 | 302 | 252.5 |  | 177.5 | 129.5 | 101 | 81
830801 | 5386 | 4 | 10/04/1991 | 10 | 9.5 | 50 | 2 | 620 | 119.5 | 99 | 89.5 | 75.5 | 62.5 |  | 44 | 31.5 | 23.5 | 20
830801 | 5386 | 4 | 10/04/1991 | 10 | 9.5 | 50 | 2 | 620 | 119.5 | 99 | 89.5 | 75.5 | 62.5 |  | 44 | 31.5 | 23.5 | 20
830801 | 5386 | 4 | 10/04/1991 | 10 | 9.5 | 50 | 2 | 620 | 119.5 | 99 | 89.5 | 75.5 | 62.5 |  | 44 | 31.5 | 23.5 | 20
830801 | 5386 | 4 | 10/04/1991 | 10 | 9.5 | 50 | 2 | 620 | 119.5 | 99 | 89.5 | 75.5 | 62.5 |  | 44 | 31.5 | 23.5 | 20
830801 | 5387 | 4 | 10/04/1991 | 10 | 9.5 | 50 | 3 | 828 | 159 | 132.5 | 120 | 101.5 | 85.5 |  | 59.5 | 43 | 33 | 26
830801 | 5387 | 4 | 10/04/1991 | 10 | 9.5 | 50 | 3 | 828 | 159 | 132.5 | 120 | 101.5 | 85.5 |  | 59.5 | 43 | 33 | 26
830801 | 5387 | 4 | 10/04/1991 | 10 | 9.5 | 50 | 3 | 828 | 159 | 132.5 | 120 | 101.5 | 85.5 |  | 59.5 | 43 | 33 | 26
830801 | 5387 | 4 | 10/04/1991 | 10 | 9.5 | 50 | 3 | 828 | 159 | 132.5 | 120 | 101.5 | 85.5 |  | 59.5 | 43 | 33 | 26
830801 | 5388 | 4 | 10/04/1991 | 10 | 9.5 | 50 | 4 | 1089 | 208.5 | 174.5 | 157.5 | 133.5 | 112.5 |  | 79 | 56.5 | 44 | 34
830801 | 5388 | 4 | 10/04/1991 | 10 | 9.5 | 50 | 4 | 1089 | 208.5 | 174.5 | 157.5 | 133.5 | 112.5 |  | 79 | 56.5 | 44 | 34
830801 | 5388 | 4 | 10/04/1991 | 10 | 9.5 | 50 | 4 | 1089 | 208.5 | 174.5 | 157.5 | 133.5 | 112.5 |  | 79 | 56.5 | 44 | 34
830801 | 5388 | 4 | 10/04/1991 | 10 | 9.5 | 50 | 4 | 1089 | 208.5 | 174.5 | 157.5 | 133.5 | 112.5 |  | 79 | 56.5 | 44 | 34
830801 | 5389 | 4 | 10/04/1991 | 10 | 9.5 | 60 | 1 | 409 | 82 | 65.5 | 60 | 51 | 42 |  | 29.5 | 19.5 | 15 | 11
830801 | 5389 | 4 | 10/04/1991 | 10 | 9.5 | 60 | 1 | 409 | 82 | 65.5 | 60 | 51 | 42 |  | 29.5 | 19.5 | 15 | 11
830801 | 5389 | 4 | 10/04/1991 | 10 | 9.5 | 60 | 1 | 409 | 82 | 65.5 | 60 | 51 | 42 |  | 29.5 | 19.5 | 15 | 11
830801 | 5389 | 4 | 10/04/1991 | 10 | 9.5 | 60 | 1 | 409 | 82 | 65.5 | 60 | 51 | 42 |  | 29.5 | 19.5 | 15 | 11
830403 | 2785 | 1 | 10/12/1993 | 3 | 4.6 | 80 | 1 | 390 | 203 | 181 | 174 | 136 | 112 |  | 79.5 |  | 51
830403 | 2785 | 1 | 10/12/1993 | 3 | 4.6 | 80 | 1 | 390 | 203 | 181 | 174 | 136 | 112 |  | 79.5 |  | 51
830403 | 2785 | 1 | 10/12/1993 | 3 | 4.6 | 80 | 1 | 390 | 203 | 181 | 174 | 136 | 112 |  | 79.5 |  | 51
830403 | 2786 | 1 | 10/12/1993 | 3 | 4.6 | 80 | 2 | 587 | 305.5 | 273 | 256.5 | 208.5 | 171 |  | 124.5 |  | 75.5
830403 | 2786 | 1 | 10/12/1993 | 3 | 4.6 | 80 | 2 | 587 | 305.5 | 273 | 256.5 | 208.5 | 171 |  | 124.5 |  | 75.5
830403 | 2786 | 1 | 10/12/1993 | 3 | 4.6 | 80 | 2 | 587 | 305.5 | 273 | 256.5 | 208.5 | 171 |  | 124.5 |  | 75.5
830403 | 2787 | 1 | 10/12/1993 | 3 | 4.6 | 80 | 3 | 780 | 404 | 361.5 | 338 | 277 | 226.5 |  | 164.5 |  | 98
830403 | 2787 | 1 | 10/12/1993 | 3 | 4.6 | 80 | 3 | 780 | 404 | 361.5 | 338 | 277 | 226.5 |  | 164.5 |  | 98
830403 | 2787 | 1 | 10/12/1993 | 3 | 4.6 | 80 | 3 | 780 | 404 | 361.5 | 338 | 277 | 226.5 |  | 164.5 |  | 98
830403 | 2788 | 1 | 10/12/1993 | 3 | 4.6 | 80 | 4 | 1042 | 537 | 479 | 446.5 | 366 | 299 |  | 210 |  | 125
830403 | 2788 | 1 | 10/12/1993 | 3 | 4.6 | 80 | 4 | 1042 | 537 | 479 | 446.5 | 366 | 299 |  | 210 |  | 125
830403 | 2788 | 1 | 10/12/1993 | 3 | 4.6 | 80 | 4 | 1042 | 537 | 479 | 446.5 | 366 | 299 |  | 210 |  | 125
830403 | 2789 | 1 | 10/12/1993 | 3 | 4.6 | 90 | 1 | 396 | 211 | 183.5 | 167 | 142 | 121.5 |  | 87 |  | 58
830403 | 2789 | 1 | 10/12/1993 | 3 | 4.6 | 90 | 1 | 396 | 211 | 183.5 | 167 | 142 | 121.5 |  | 87 |  | 58
830403 | 2789 | 1 | 10/12/1993 | 3 | 4.6 | 90 | 1 | 396 | 211 | 183.5 | 167 | 142 | 121.5 |  | 87 |  | 58
830403 | 2790 | 1 | 10/12/1993 | 3 | 4.6 | 90 | 2 | 592 | 311.5 | 271 | 245.5 | 209.5 | 177 |  | 127 |  | 82
830403 | 2790 | 1 | 10/12/1993 | 3 | 4.6 | 90 | 2 | 592 | 311.5 | 271 | 245.5 | 209.5 | 177 |  | 127 |  | 82
830403 | 2790 | 1 | 10/12/1993 | 3 | 4.6 | 90 | 2 | 592 | 311.5 | 271 | 245.5 | 209.5 | 177 |  | 127 |  | 82
830403 | 2791 | 1 | 10/12/1993 | 3 | 4.6 | 90 | 3 | 789 | 413 | 359 | 325.5 | 277 | 235 |  | 167.5 |  | 106
830403 | 2791 | 1 | 10/12/1993 | 3 | 4.6 | 90 | 3 | 789 | 413 | 359 | 325.5 | 277 | 235 |  | 167.5 |  | 106
830403 | 2791 | 1 | 10/12/1993 | 3 | 4.6 | 90 | 3 | 789 | 413 | 359 | 325.5 | 277 | 235 |  | 167.5 |  | 106
830403 | 2792 | 1 | 10/12/1993 | 3 | 4.6 | 90 | 4 | 1047 | 544 | 473 | 429 | 365.5 | 309 |  | 220 |  | 138.5
830403 | 2792 | 1 | 10/12/1993 | 3 | 4.6 | 90 | 4 | 1047 | 544 | 473 | 429 | 365.5 | 309 |  | 220 |  | 138.5
830403 | 2792 | 1 | 10/12/1993 | 3 | 4.6 | 90 | 4 | 1047 | 544 | 473 | 429 | 365.5 | 309 |  | 220 |  | 138.5
830403 | 2793 | 1 | 10/12/1993 | 3 | 4.6 | 100 | 1 | 392 | 173.5 | 154.5 | 143 | 123.5 | 103.5 |  | 80.5 |  | 51
830403 | 2793 | 1 | 10/12/1993 | 3 | 4.6 | 100 | 1 | 392 | 173.5 | 154.5 | 143 | 123.5 | 103.5 |  | 80.5 |  | 51
830403 | 2793 | 1 | 10/12/1993 | 3 | 4.6 | 100 | 1 | 392 | 173.5 | 154.5 | 143 | 123.5 | 103.5 |  | 80.5 |  | 51
830403 | 2794 | 1 | 10/12/1993 | 3 | 4.6 | 100 | 2 | 587 | 259 | 230.5 | 213.5 | 184 | 155.5 |  | 118.5 |  | 74.5
830403 | 2794 | 1 | 10/12/1993 | 3 | 4.6 | 100 | 2 | 587 | 259 | 230.5 | 213.5 | 184 | 155.5 |  | 118.5 |  | 74.5
830403 | 2794 | 1 | 10/12/1993 | 3 | 4.6 | 100 | 2 | 587 | 259 | 230.5 | 213.5 | 184 | 155.5 |  | 118.5 |  | 74.5
830403 | 2795 | 1 | 10/12/1993 | 3 | 4.6 | 100 | 3 | 786 | 342.5 | 304 | 281.5 | 243.5 | 203.5 |  | 154 |  | 96
830403 | 2795 | 1 | 10/12/1993 | 3 | 4.6 | 100 | 3 | 786 | 342.5 | 304 | 281.5 | 243.5 | 203.5 |  | 154 |  | 96
830403 | 2795 | 1 | 10/12/1993 | 3 | 4.6 | 100 | 3 | 786 | 342.5 | 304 | 281.5 | 243.5 | 203.5 |  | 154 |  | 96
830403 | 3427 | 2 | 08/10/1999 |  | 22 | 80 | 3 | 826 | 571.5 | 485 | 434 | 361.5 | 301 |  | 212.5 |  | 119
830403 | 3427 | 2 | 08/10/1999 |  | 22 | 80 | 3 | 826 | 571.5 | 485 | 434 | 361.5 | 301 |  | 212.5 |  | 119
830403 | 3427 | 2 | 08/10/1999 |  | 22 | 80 | 3 | 826 | 571.5 | 485 | 434 | 361.5 | 301 |  | 212.5 |  | 119
830801 | 5649 | 4 | 08/09/1999 |  | 23 | 70 | 1 | 405 | 115 | 89 | 76 | 59 | 45.5 |  | 28 |  | 13
830801 | 5649 | 4 | 08/09/1999 |  | 23 | 70 | 1 | 405 | 115 | 89 | 76 | 59 | 45.5 |  | 28 |  | 13
830801 | 5649 | 4 | 08/09/1999 |  | 23 | 70 | 1 | 405 | 115 | 89 | 76 | 59 | 45.5 |  | 28 |  | 13
830801 | 5649 | 4 | 08/09/1999 |  | 23 | 70 | 1 | 405 | 115 | 89 | 76 | 59 | 45.5 |  | 28 |  | 13
830801 | 5650 | 4 | 08/09/1999 |  | 23 | 70 | 2 | 577 | 172 | 131.5 | 114 | 89 | 68.5 |  | 43.5 |  | 21.5
830801 | 5650 | 4 | 08/09/1999 |  | 23 | 70 | 2 | 577 | 172 | 131.5 | 114 | 89 | 68.5 |  | 43.5 |  | 21.5
830801 | 5650 | 4 | 08/09/1999 |  | 23 | 70 | 2 | 577 | 172 | 131.5 | 114 | 89 | 68.5 |  | 43.5 |  | 21.5
830801 | 5650 | 4 | 08/09/1999 |  | 23 | 70 | 2 | 577 | 172 | 131.5 | 114 | 89 | 68.5 |  | 43.5 |  | 21.5
830801 | 5651 | 4 | 08/09/1999 |  | 23 | 70 | 3 | 833 | 255.5 | 192.5 | 166 | 131.5 | 102 |  | 64 |  | 31
830801 | 5651 | 4 | 08/09/1999 |  | 23 | 70 | 3 | 833 | 255.5 | 192.5 | 166 | 131.5 | 102 |  | 64 |  | 31
830801 | 5651 | 4 | 08/09/1999 |  | 23 | 70 | 3 | 833 | 255.5 | 192.5 | 166 | 131.5 | 102 |  | 64 |  | 31
830801 | 5651 | 4 | 08/09/1999 |  | 23 | 70 | 3 | 833 | 255.5 | 192.5 | 166 | 131.5 | 102 |  | 64 |  | 31
830801 | 5652 | 4 | 08/09/1999 |  | 23 | 70 | 4 | 984 | 309 | 231.5 | 200 | 159.5 | 123 |  | 76.5 |  | 37.5
830801 | 5652 | 4 | 08/09/1999 |  | 23 | 70 | 4 | 984 | 309 | 231.5 | 200 | 159.5 | 123 |  | 76.5 |  | 37.5
830801 | 5652 | 4 | 08/09/1999 |  | 23 | 70 | 4 | 984 | 309 | 231.5 | 200 | 159.5 | 123 |  | 76.5 |  | 37.5
830801 | 5652 | 4 | 08/09/1999 |  | 23 | 70 | 4 | 984 | 309 | 231.5 | 200 | 159.5 | 123 |  | 76.5 |  | 37.5
830801 | 5653 | 4 | 08/09/1999 |  | 23 | 80 | 1 | 405 | 107.5 | 83 | 72 | 57 | 44.5 |  | 29 |  | 14
830801 | 5653 | 4 | 08/09/1999 |  | 23 | 80 | 1 | 405 | 107.5 | 83 | 72 | 57 | 44.5 |  | 29 |  | 14
830801 | 5653 | 4 | 08/09/1999 |  | 23 | 80 | 1 | 405 | 107.5 | 83 | 72 | 57 | 44.5 |  | 29 |  | 14
830801 | 5653 | 4 | 08/09/1999 |  | 23 | 80 | 1 | 405 | 107.5 | 83 | 72 | 57 | 44.5 |  | 29 |  | 14
830801 | 5654 | 4 | 08/09/1999 |  | 23 | 80 | 2 | 580 | 161 | 123.5 | 107.5 | 85.5 | 67.5 |  | 43.5 |  | 21.5
830801 | 5654 | 4 | 08/09/1999 |  | 23 | 80 | 2 | 580 | 161 | 123.5 | 107.5 | 85.5 | 67.5 |  | 43.5 |  | 21.5
830801 | 5654 | 4 | 08/09/1999 |  | 23 | 80 | 2 | 580 | 161 | 123.5 | 107.5 | 85.5 | 67.5 |  | 43.5 |  | 21.5
830801 | 5654 | 4 | 08/09/1999 |  | 23 | 80 | 2 | 580 | 161 | 123.5 | 107.5 | 85.5 | 67.5 |  | 43.5 |  | 21.5
830801 | 5655 | 4 | 08/09/1999 |  | 23 | 80 | 3 | 837 | 239.5 | 182 | 157.5 | 126.5 | 99.5 |  | 64 |  | 31
830801 | 5655 | 4 | 08/09/1999 |  | 23 | 80 | 3 | 837 | 239.5 | 182 | 157.5 | 126.5 | 99.5 |  | 64 |  | 31
830801 | 5655 | 4 | 08/09/1999 |  | 23 | 80 | 3 | 837 | 239.5 | 182 | 157.5 | 126.5 | 99.5 |  | 64 |  | 31
830801 | 5655 | 4 | 08/09/1999 |  | 23 | 80 | 3 | 837 | 239.5 | 182 | 157.5 | 126.5 | 99.5 |  | 64 |  | 31
830801 | 5656 | 4 | 08/09/1999 |  | 23 | 80 | 4 | 986 | 290.5 | 219 | 189.5 | 153 | 120 |  | 77 |  | 37.5
830801 | 5656 | 4 | 08/09/1999 |  | 23 | 80 | 4 | 986 | 290.5 | 219 | 189.5 | 153 | 120 |  | 77 |  | 37.5
830801 | 5656 | 4 | 08/09/1999 |  | 23 | 80 | 4 | 986 | 290.5 | 219 | 189.5 | 153 | 120 |  | 77 |  | 37.5
830801 | 5656 | 4 | 08/09/1999 |  | 23 | 80 | 4 | 986 | 290.5 | 219 | 189.5 | 153 | 120 |  | 77 |  | 37.5
830801 | 5657 | 4 | 08/09/1999 |  | 23 | 90 | 1 | 404 | 101 | 83.5 | 74.5 | 58 | 47.5 |  | 31.5 |  | 17
830801 | 5657 | 4 | 08/09/1999 |  | 23 | 90 | 1 | 404 | 101 | 83.5 | 74.5 | 58 | 47.5 |  | 31.5 |  | 17
830801 | 5657 | 4 | 08/09/1999 |  | 23 | 90 | 1 | 404 | 101 | 83.5 | 74.5 | 58 | 47.5 |  | 31.5 |  | 17
830801 | 5657 | 4 | 08/09/1999 |  | 23 | 90 | 1 | 404 | 101 | 83.5 | 74.5 | 58 | 47.5 |  | 31.5 |  | 17
830801 | 5658 | 4 | 08/09/1999 |  | 23 | 90 | 2 | 577 | 152.5 | 124.5 | 109 | 87.5 | 70 |  | 47 |  | 24.5
830801 | 5658 | 4 | 08/09/1999 |  | 23 | 90 | 2 | 577 | 152.5 | 124.5 | 109 | 87.5 | 70 |  | 47 |  | 24.5
830801 | 5658 | 4 | 08/09/1999 |  | 23 | 90 | 2 | 577 | 152.5 | 124.5 | 109 | 87.5 | 70 |  | 47 |  | 24.5
830801 | 5658 | 4 | 08/09/1999 |  | 23 | 90 | 2 | 577 | 152.5 | 124.5 | 109 | 87.5 | 70 |  | 47 |  | 24.5
830801 | 5659 | 4 | 08/09/1999 |  | 23 | 90 | 3 | 830 | 226 | 183.5 | 159.5 | 130 | 104.5 |  | 69.5 |  | 36.5
830801 | 5659 | 4 | 08/09/1999 |  | 23 | 90 | 3 | 830 | 226 | 183.5 | 159.5 | 130 | 104.5 |  | 69.5 |  | 36.5
830801 | 5659 | 4 | 08/09/1999 |  | 23 | 90 | 3 | 830 | 226 | 183.5 | 159.5 | 130 | 104.5 |  | 69.5 |  | 36.5
830801 | 5659 | 4 | 08/09/1999 |  | 23 | 90 | 3 | 830 | 226 | 183.5 | 159.5 | 130 | 104.5 |  | 69.5 |  | 36.5
830801 | 5660 | 4 | 08/09/1999 |  | 23 | 90 | 4 | 981 | 273.5 | 221.5 | 192.5 | 157 | 125.5 |  | 85 |  | 44
830801 | 5660 | 4 | 08/09/1999 |  | 23 | 90 | 4 | 981 | 273.5 | 221.5 | 192.5 | 157 | 125.5 |  | 85 |  | 44
830801 | 5660 | 4 | 08/09/1999 |  | 23 | 90 | 4 | 981 | 273.5 | 221.5 | 192.5 | 157 | 125.5 |  | 85 |  | 44
830801 | 5660 | 4 | 08/09/1999 |  | 23 | 90 | 4 | 981 | 273.5 | 221.5 | 192.5 | 157 | 125.5 |  | 85 |  | 44

## Table Reference
TABLE_NAME | TABLE_ALIAS | DESCRIPTION
CLTPP_MAT_AC_TST_1 | Cltpp Mat Ac Tst 1 | Laboratory Tests conducted on asphalt concrete cores and on bulk uncompacted AC samples retrieved before and after rehabilitation
CLTPP_MON_FWD | Cltpp Mon Fwd | Dynatest FWD peak deflection readings collected every 2nd year since rehabilitation

## Field Reference
TABLE_NAME | FIELD_NAME | FIELD_ALIAS | DESCRIPTION
CLTPP_MAT_AC_TST_1 | KIN_VISCOSITY_135C | Kin Viscosity 135c | Kinematic viscosity (in mm2/second) of the asphalt cement @ 135 degrees Celsius (as determined by the standard ASTM D2170 test procedure); sample bitumen extracted from the cores by way of an Abson recovery (ASTM D1856)
CLTPP_MAT_AC_TST_1 | VISCOSITY_135C | Viscosity 135c | Viscosity, or coefficient of viscosity, (in Pascal -seconds) of the asphalt cement by vaccum capillary viscometers @ 135 degrees Celsius (ASTM D2171 test procedure); sample bitumen extracted from the cores by way of an Abson recovery (ASTM D1856)
CLTPP_MAT_AC_TST_1 | PENETRATION_25C | Penetration 25c | Penetration (in tenths of millimetres) of the asphalt cement @ 25 degrees Celsius (as determined by the standard ADTM D5 test procedure);sample bitumen extracted from the cores by way of an Abson recovery (ASTM D1856)
CLTPP_MAT_AC_TST_1 | DUCTILITY_25C | Ductility 25c | Ductility (in centimetres) of the asphalt cement @ 25 degrees Celsius (as determined by the standard ADTM D113 test procedure);sample bitumen extracted from the cores by way of an Abson recovery (ASTM D1856)
CLTPP_MAT_AC_TST_1 | DUCTILITY_4C | Ductility 4c | Ductility (in centimetres) of the asphalt cement @ 4 degrees Celsius (as determined by the standard ADTM D113 test procedure);sample bitumen extracted from the cores by way of an Abson recovery (ASTM D1856)
CLTPP_MAT_AC_TST_1 | RING_BALL_SOFTENING_POINT | Ring Ball Softening Point | Softening point (in degrees Celsius) as measured using a ring and ball according to the old standard ASTM D36 test procedure
CLTPP_MAT_AC_TST_1 | ASPHALT_CEMENT_CODE | Asphalt Cement Code | Code describing the grade of the bitumen used in the asphalt concrete mixture
CLTPP_MAT_AC_TST_1 | REFINERY | Refinery | Source (refinery) of the asphalt cement, if known
CLTPP_MAT_AC_TST_1 | SPECIFIC_GRAV_ASPHALT_CEMENT | Specific Grav Asphalt Cement | Specific gravity of the asphalt cement (as determined by the standard ASTM D70 testing procedure) extracted from the cores by way of an Abson recovery (ASTM D1856)
CLTPP_MAT_AC_TST_1 | KIN_VISCOSITY_60C | Kin Viscosity 60c | Kinematic viscosity (in mm2/second) of the asphalt cement @60 degrees Celsius (as determined by the standard ASTM D2170 test procedure); sample bitumen extracted from the cores by way of an Abson recovery (ASTM D1856)
CLTPP_MAT_AC_TST_1 | VISCOSITY_60C | Viscosity 60c | Viscosity, or coefficient of viscosity, (in Pascal -seconds) of the asphalt cement by vaccum capillary viscometers @ 60 degrees Celsius (ASTM D2171 test procedure); sample bitumen extracted from the cores by way of an Abson recovery (ASTM D1856)
CLTPP_MAT_AC_TST_1 | PERC_ABSORP_COMBINED_CAL | Perc Absorp Combined Cal | Absorption of the combined extracted material (fine coarse agg, and the filler)
CLTPP_MAT_AC_TST_1 | PERC_PASSING_20000 | Perc Passing 20000 | Percent material passing designated µm sieve size; non-bracketed sieve sizes - gradations reported in accordance with CGSB sieves; bracketed ( ) sieves sizes - gradations reported in accordance with AASHTO and ASTM, U.S. Standard Series, openings an
CLTPP_MAT_AC_TST_1 | PERC_PASSING_16000 | Perc Passing 16000 | Percent material passing designated µm sieve size; non-bracketed sieve sizes - gradations reported in accordance with CGSB sieves; bracketed ( ) sieves sizes - gradations reported in accordance with AASHTO and ASTM, U.S. Standard Series, openings an
CLTPP_MAT_AC_TST_1 | PERC_PASSING_14000 | Perc Passing 14000 | Percent material passing designated µm sieve size; non-bracketed sieve sizes - gradations reported in accordance with CGSB sieves; bracketed ( ) sieves sizes - gradations reported in accordance with AASHTO and ASTM, U.S. Standard Series, openings an
CLTPP_MAT_AC_TST_1 | PERC_PASSING_13200 | Perc Passing 13200 | Percent material passing designated µm sieve size; non-bracketed sieve sizes - gradations reported in accordance with CGSB sieves; bracketed ( ) sieves sizes - gradations reported in accordance with AASHTO and ASTM, U.S. Standard Series, openings an
CLTPP_MAT_AC_TST_1 | PERC_PASSING_12500 | Perc Passing 12500 | Percent material passing designated µm sieve size; non-bracketed sieve sizes - gradations reported in accordance with CGSB sieves; bracketed ( ) sieves sizes - gradations reported in accordance with AASHTO and ASTM, U.S. Standard Series, openings an
CLTPP_MAT_AC_TST_1 | PERC_PASSING_7500 | Perc Passing 7500 | Percent material passing designated µm sieve size; non-bracketed sieve sizes - gradations reported in accordance with CGSB sieves; bracketed ( ) sieves sizes - gradations reported in accordance with AASHTO and ASTM, U.S. Standard Series, openings an
CLTPP_MAT_AC_TST_1 | GRADATION_REPORT | Gradation Report | gradation report of aggregate extracted from the cores has been providedDeclaration (Yes or No) on whether a copy of the Provincial Highway Agency's standard
CLTPP_MAT_AC_TST_1 | PERC_PASSING_10000 | Perc Passing 10000 | Percent material passing designated µm sieve size; non-bracketed sieve sizes - gradations reported in accordance with CGSB sieves; bracketed ( ) sieves sizes - gradations reported in accordance with AASHTO and ASTM, U.S. Standard Series, openings an
CLTPP_MAT_AC_TST_1 | PERC_PASSING_630 | Perc Passing 630 | Percent material passing designated µm sieve size; non-bracketed sieve sizes - gradations reported in accordance with CGSB sieves; bracketed ( ) sieves sizes - gradations reported in accordance with AASHTO and ASTM, U.S. Standard Series, openings an
CLTPP_MAT_AC_TST_1 | AGING_TEST_CODE | Aging Test Code | Code identifying the test procedure used to measure aging of the asphalt cement; 1=Thin Film Oven Test, TFOT (ASTM D1754), 2=Rolling Thin Film Oven Test, RTFOT (ASTM D2872), 3=Other test
CLTPP_MAT_AC_TST_1 | GEOLOGIC_CODE | Geologic Code | Code describing the geologic classification of the extracted aggregate; e.g. granite, limestone, shale, quartzite
CLTPP_MAT_AC_TST_1 | BULK_SPEC_GRAV_COMBINED_CALCUL | Bulk Spec Grav Combined Calcul | Bulk specific gravity of the combined extracted material (fine coarse agg. and the filler)
CLTPP_MAT_AC_TST_1 | DATE_OF_TESTING_REPORT | Date Of Testing Report | Date form was completed
CLTPP_MAT_AC_TST_1 | CSHRP_ID | Cshrp Id | C-SHRP test site identification number
CLTPP_MAT_AC_TST_1 | SECTION | Section | Test section number at each C-SHRP test site (each site has from two to four 150m test sections)
CLTPP_MAT_AC_TST_1 | PAVEMENT_ORIGIN | Pavement Origin | Whether the cores are from the "original" asphalt concrete or the "overlay" AC
CLTPP_MAT_AC_TST_1 | SAMPLE_CODE | Sample Code | 4-character code: 1st letter defines sample type(C=core, K=block, B=bulk, M=moisture, T=Shelby tube, J=split spoon, P=broken); 2nd letter defines sample material (A=AC, G=granular or unbound base/subbase, S=subgrade); 3rd 4th char=sample number sequenc
CLTPP_MAT_AC_TST_1 | LAYER_CODE | Layer Code | Code identifying the pavement structure layer; e.g. 01=overlay, 03=original surface, 05=base, 06=subbase, 07=subgrade, 10=surface treatment, etc..
CLTPP_MAT_AC_TST_1 | REMARKS | Remarks | Comments
CLTPP_MAT_AC_TST_1 | SIEVE_SERIES | Sieve Series | Sieve series used for gradation
CLTPP_MAT_AC_TST_1 | PERC_PASSING_5000 | Perc Passing 5000 | Percent material passing designated µm sieve size; non-bracketed sieve sizes - gradations reported in accordance with CGSB sieves; bracketed ( ) sieves sizes - gradations reported in accordance with AASHTO and ASTM, U.S. Standard Series, openings an
CLTPP_MAT_AC_TST_1 | SURFACE_CODE | Surface Code | Code describing the type of asphalt concrete material in the given layer
CLTPP_MAT_AC_TST_1 | LAYER_LOCATION | Layer Location | Location of the given layer of AC; i.e. surface, 1st intermediate, 2nd intermediate, or bottom
CLTPP_MAT_AC_TST_1 | CRUDE_SOURCE | Crude Source | Description of the asphalt crude source, if known
CLTPP_MAT_AC_TST_1 | PENETRATION_4C | Penetration 4c | Penetration (in tenths of millimetres) of the asphalt cement @ 4 degrees Celsius (as determined by the standard ADTM D5 test procedure);sample bitumen extracted from the cores by way of an Abson recovery (ASTM D1856)
CLTPP_MAT_AC_TST_1 | CRUSHED_PARTICLE_CODE | Crushed Particle Code | Code identifying the percentage of "crushed" aggregate in the asphalt concrete; the crushed particle must have at least 2 crushed faces which equal at least 10% of the total aggregate surface.
CLTPP_MAT_AC_TST_1 | PERC_PASSING_2500 | Perc Passing 2500 | Percent material passing designated µm sieve size; non-bracketed sieve sizes - gradations reported in accordance with CGSB sieves; bracketed ( ) sieves sizes - gradations reported in accordance with AASHTO and ASTM, U.S. Standard Series, openings an
CLTPP_MAT_AC_TST_1 | PERC_PASSING_2000 | Perc Passing 2000 | Percent material passing designated µm sieve size; non-bracketed sieve sizes - gradations reported in accordance with CGSB sieves; bracketed ( ) sieves sizes - gradations reported in accordance with AASHTO and ASTM, U.S. Standard Series, openings an
CLTPP_MAT_AC_TST_1 | PERC_PASSING_1250 | Perc Passing 1250 | Percent material passing designated µm sieve size; non-bracketed sieve sizes - gradations reported in accordance with CGSB sieves; bracketed ( ) sieves sizes - gradations reported in accordance with AASHTO and ASTM, U.S. Standard Series, openings an
CLTPP_MAT_AC_TST_1 | PERC_PASSING_900 | Perc Passing 900 | Percent material passing designated µm sieve size; non-bracketed sieve sizes - gradations reported in accordance with CGSB sieves; bracketed ( ) sieves sizes - gradations reported in accordance with AASHTO and ASTM, U.S. Standard Series, openings an
CLTPP_MAT_AC_TST_1 | PERC_PASSING_800 | Perc Passing 800 | Percent material passing designated µm sieve size; non-bracketed sieve sizes - gradations reported in accordance with CGSB sieves; bracketed ( ) sieves sizes - gradations reported in accordance with AASHTO and ASTM, U.S. Standard Series, openings an
CLTPP_MAT_AC_TST_1 | PERC_PASSING_400 | Perc Passing 400 | Percent material passing designated µm sieve size; non-bracketed sieve sizes - gradations reported in accordance with CGSB sieves; bracketed ( ) sieves sizes - gradations reported in accordance with AASHTO and ASTM, U.S. Standard Series, openings an
CLTPP_MAT_AC_TST_1 | PERC_PASSING_315 | Perc Passing 315 | Percent material passing designated µm sieve size; non-bracketed sieve sizes - gradations reported in accordance with CGSB sieves; bracketed ( ) sieves sizes - gradations reported in accordance with AASHTO and ASTM, U.S. Standard Series, openings an
CLTPP_MAT_AC_TST_1 | PERC_PASSING_160 | Perc Passing 160 | Percent material passing designated µm sieve size; non-bracketed sieve sizes - gradations reported in accordance with CGSB sieves; bracketed ( ) sieves sizes - gradations reported in accordance with AASHTO and ASTM, U.S. Standard Series, openings an
CLTPP_MAT_AC_TST_1 | PERC_PASSING_80 | Perc Passing 80 | Percent material passing designated µm sieve size; non-bracketed sieve sizes - gradations reported in accordance with CGSB sieves; bracketed ( ) sieves sizes - gradations reported in accordance with AASHTO and ASTM, U.S. Standard Series, openings an
CLTPP_MAT_AC_TST_1 | PERC_PASSING_71 | Perc Passing 71 | Percent material passing designated µm sieve size; non-bracketed sieve sizes - gradations reported in accordance with CGSB sieves; bracketed ( ) sieves sizes - gradations reported in accordance with AASHTO and ASTM, U.S. Standard Series, openings an
CLTPP_MAT_AC_TST_1 | PERC_LOSS_OF_MASS | Perc Loss Of Mass | Percent reduction in asphalt cement mass after the aging test
CLTPP_MAT_AC_TST_1 | COARSE_AGG_BULK_GRAV | Coarse Agg Bulk Grav | Bulk specific gravity of the coarse aggregate extracted from the asphalt concrete cores, as determined by the standard ASTM C127 test procedure
CLTPP_MAT_AC_TST_1 | COARSE_AGG_PERC_ABSORPTION | Coarse Agg Perc Absorption | Absorption of the coarse aggregate extracted from the asphalt concrete cores, as determined by the standard ASTM C127 test procedure
CLTPP_MAT_AC_TST_1 | FINE_AGG_BULK_SPECIFIC_GRAV | Fine Agg Bulk Specific Grav | Bulk specific gravity of the fine aggregate extracted from the asphalt concrete cores, as determined by the standard ASTM C128 test procedure
CLTPP_MAT_AC_TST_1 | FINE_AGG_PERC_ABSORPTION | Fine Agg Perc Absorption | Absorption of the fine aggregate extracted from the asphalt concrete cores, as determined by the standard ASTM C128 test procedure
CLTPP_MAT_AC_TST_1 | FILLER_BULK_SPECIFIC_GRAV | Filler Bulk Specific Grav | Bulk specific gravity of the filler material extracted from the asphalt concrete cores, as determined by the standard ASTM D854 test procedure
CLTPP_MAT_AC_TST_1 | ACT_TST_ID | Act_Tst_Id | Record Identification Number
CLTPP_MON_FWD | CSHRP_ID | Cshrp Id | C-SHRP test site identification number
CLTPP_MON_FWD | TEST_DATE | Test Date | Date FWD testing was performed
CLTPP_MON_FWD | DEFLECTION_SENSOR_D2 | Deflection Sensor D2 | Deflection measurement, in µm, from sensor located X millimeters from centre of plate; measurements at 0, 200, 300, 450, 600, 900 and 1500mm are common to the majority of tests
CLTPP_MON_FWD | DEFLECTION_SENSOR_D5 | Deflection Sensor D5 | Deflection measurement, in µm, from sensor located X millimeters from centre of plate; measurements at 0, 200, 300, 450, 600, 900 and 1500mm are common to the majority of tests
CLTPP_MON_FWD | DEFLECTION_SENSOR_D6 | Deflection Sensor D6 | Deflection measurement, in µm, from sensor located X millimeters from centre of plate; measurements at 0, 200, 300, 450, 600, 900 and 1500mm are common to the majority of tests
CLTPP_MON_FWD | DEFLECTION_SENSOR_D7 | Deflection Sensor D7 | Deflection measurement, in µm, from sensor located X millimeters from centre of plate; measurements at 0, 200, 300, 450, 600, 900 and 1500mm are common to the majority of tests
CLTPP_MON_FWD | DEFLECTION_SENSOR_D8 | Deflection Sensor D8 | Deflection measurement, in µm, from sensor located X millimeters from centre of plate; measurements at 0, 200, 300, 450, 600, 900 and 1500mm are common to the majority of tests
CLTPP_MON_FWD | DEFLECTION_SENSOR_D10 | Deflection Sensor D10 | Deflection measurement, in µm, from sensor located X millimeters from centre of plate; measurements at 0, 200, 300, 450, 600, 900 and 1500mm are common to the majority of tests
CLTPP_MON_FWD | DEFLECTION_SENSOR_D3 | Deflection Sensor D3 | Deflection measurement, in µm, from sensor located X millimeters from centre of plate; measurements at 0, 200, 300, 450, 600, 900 and 1500mm are common to the majority of tests
CLTPP_MON_FWD | DEFLECTION_SENSOR_D4 | Deflection Sensor D4 | Deflection measurement, in µm, from sensor located X millimeters from centre of plate; measurements at 0, 200, 300, 450, 600, 900 and 1500mm are common to the majority of tests
CLTPP_MON_FWD | DEFLECTION_SENSOR_D9 | Deflection Sensor D9 | Deflection measurement, in µm, from sensor located X millimeters from centre of plate; measurements at 0, 200, 300, 450, 600, 900 and 1500mm are common to the majority of tests
CLTPP_MON_FWD | REMARKS | Remarks | Comments
CLTPP_MON_FWD | SECTION | Section | Test section number at each C-SHRP test site (each site has from two to four 150m test sections)
CLTPP_MON_FWD | AIR_TEMP | Air Temp | Air temperature in degrees Celsius at time of test
CLTPP_MON_FWD | PAVEMENT_TEMP | Pavement Temp | Pavement temperature in degrees Celsius measured by inserting a thermometer into a 5cm deep hole filled with water and recording temperature after a minimum of 10 minutes
CLTPP_MON_FWD | STATION | Station | Station (or location), in meters, along the 150m test section where FWD tests were conducted OWP; i.e. 0m, 10m, 20m _140m, 150m
CLTPP_MON_FWD | DROP_NUMBER | Drop Number | Drop number from 1 to 4; the FWD mass was dropped from 4 different heights with deflection measurements recorded during each drop
CLTPP_MON_FWD | APPLIED_STRESS | Applied Stress | Stress applied to the pavement, in kiloPascals, based on the FWD mass falling from the 4 differentheights; (plate diameter = 300mm)
CLTPP_MON_FWD | DEFLECTION_SENSOR_D1 | Deflection Sensor D1 | Deflection measurement, in µm, from sensor located X millimeters from centre of plate; measurements at 0, 200, 300, 450, 600, 900 and 1500mm are common to the majority of tests
CLTPP_MON_FWD | CLTPP_MON_FWD_ID | Cltpp_Mon_Fwd_Id | Record Identification Number