## CLTPP_MAT_AC_TST_1
CSHRP_ID | SECTION | ACT_TST_ID | PAVEMENT_ORIGIN | SAMPLE_CODE | SURFACE_CODE | LAYER_CODE | LAYER_LOCATION | ASPHALT_CEMENT_CODE | REFINERY | CRUDE_SOURCE | SPECIFIC_GRAV_ASPHALT_CEMENT | KIN_VISCOSITY_60C | VISCOSITY_60C | KIN_VISCOSITY_135C | VISCOSITY_135C | PENETRATION_25C | PENETRATION_4C | DUCTILITY_25C | DUCTILITY_4C | RING_BALL_SOFTENING_POINT | AGING_TEST_CODE | PERC_LOSS_OF_MASS | COARSE_AGG_BULK_GRAV | COARSE_AGG_PERC_ABSORPTION | GEOLOGIC_CODE | CRUSHED_PARTICLE_CODE | FINE_AGG_BULK_SPECIFIC_GRAV | FINE_AGG_PERC_ABSORPTION | FILLER_BULK_SPECIFIC_GRAV | BULK_SPEC_GRAV_COMBINED_CALCUL | PERC_ABSORP_COMBINED_CAL | DATE_OF_TESTING_REPORT | REMARKS | GRADATION_REPORT | SIEVE_SERIES | PERC_PASSING_20000 | PERC_PASSING_16000 | PERC_PASSING_14000 | PERC_PASSING_13200 | PERC_PASSING_12500 | PERC_PASSING_10000 | PERC_PASSING_7500 | PERC_PASSING_5000 | PERC_PASSING_2500 | PERC_PASSING_2000 | PERC_PASSING_1250 | PERC_PASSING_900 | PERC_PASSING_800 | PERC_PASSING_630 | PERC_PASSING_400 | PERC_PASSING_315 | PERC_PASSING_160 | PERC_PASSING_80 | PERC_PASSING_71
840101 | 1 | 36 | overlay | BA04-4 | 701 | 1 | Surface | 17 | Irving | Arabian/Boscan | 1.034 |  |  | 252 |  | 75 | 50 | 100+ | 0.5 | 45 | 1 | 0.51 | 2.618 | 0.83 | 601 | 2209 | 2.592 | 1.07 |  |  |  | 03/08/1990 |  | Yes | (Series E-11) |  |  |  |  | 100 | 91.2 | 72.3 | 61.5 | 41.3 |  | 30.8 |  |  | 25.5 |  | 18.2 | 7.2 | 4.5
840101 | 1 | 36 | overlay | BA04-4 | 701 | 1 | Surface | 17 | Irving | Arabian/Boscan | 1.034 |  |  | 252 |  | 75 | 50 | 100+ | 0.5 | 45 | 1 | 0.51 | 2.618 | 0.83 | 601 | 2209 | 2.592 | 1.07 |  |  |  | 03/08/1990 |  | Yes | (Series E-11) |  |  |  |  | 100 | 91.2 | 72.3 | 61.5 | 41.3 |  | 30.8 |  |  | 25.5 |  | 18.2 | 7.2 | 4.5
840101 | 1 | 36 | overlay | BA04-4 | 701 | 1 | Surface | 17 | Irving | Arabian/Boscan | 1.034 |  |  | 252 |  | 75 | 50 | 100+ | 0.5 | 45 | 1 | 0.51 | 2.618 | 0.83 | 601 | 2209 | 2.592 | 1.07 |  |  |  | 03/08/1990 |  | Yes | (Series E-11) |  |  |  |  | 100 | 91.2 | 72.3 | 61.5 | 41.3 |  | 30.8 |  |  | 25.5 |  | 18.2 | 7.2 | 4.5
840101 | 1 | 37 | overlay | BA05-4 | 701 | 1 | Surface | 17 | Irving | Arabian/Boscan | 1.033 | 1332 |  | 283 |  | 91 | 44 | 100+ | 12.5 | 44 | 1 | 0.59 | 2.621 | 0.8 | 601 | 2209 | 2.609 | 1.03 |  |  |  | 03/12/1990 |  | Yes | (Series E-11) |  |  |  |  | 100 | 92.6 | 75.9 | 65 | 44.5 |  | 33.2 |  |  | 27.2 |  | 19.2 | 7.9 | 5.2
840101 | 1 | 37 | overlay | BA05-4 | 701 | 1 | Surface | 17 | Irving | Arabian/Boscan | 1.033 | 1332 |  | 283 |  | 91 | 44 | 100+ | 12.5 | 44 | 1 | 0.59 | 2.621 | 0.8 | 601 | 2209 | 2.609 | 1.03 |  |  |  | 03/12/1990 |  | Yes | (Series E-11) |  |  |  |  | 100 | 92.6 | 75.9 | 65 | 44.5 |  | 33.2 |  |  | 27.2 |  | 19.2 | 7.9 | 5.2
840101 | 1 | 37 | overlay | BA05-4 | 701 | 1 | Surface | 17 | Irving | Arabian/Boscan | 1.033 | 1332 |  | 283 |  | 91 | 44 | 100+ | 12.5 | 44 | 1 | 0.59 | 2.621 | 0.8 | 601 | 2209 | 2.609 | 1.03 |  |  |  | 03/12/1990 |  | Yes | (Series E-11) |  |  |  |  | 100 | 92.6 | 75.9 | 65 | 44.5 |  | 33.2 |  |  | 27.2 |  | 19.2 | 7.9 | 5.2
840101 | 1 | 38 | overlay | BA06-4 | 701 | 1 | Surface | 17 | Irving | Arabian/Boscan | 1.033 | 1332 |  | 283 |  | 91 | 44 | 100+ | 12.5 | 44 | 1 | 0.59 | 2.621 | 0.8 | 601 | 2209 | 2.609 | 1.03 |  |  |  | 03/12/1990 |  | Yes | (Series E-11) |  |  |  |  | 100 | 95.7 | 80.4 | 68.4 | 46.1 |  | 33.7 |  |  | 27.3 |  | 19 | 7 | 4.1
840101 | 1 | 38 | overlay | BA06-4 | 701 | 1 | Surface | 17 | Irving | Arabian/Boscan | 1.033 | 1332 |  | 283 |  | 91 | 44 | 100+ | 12.5 | 44 | 1 | 0.59 | 2.621 | 0.8 | 601 | 2209 | 2.609 | 1.03 |  |  |  | 03/12/1990 |  | Yes | (Series E-11) |  |  |  |  | 100 | 95.7 | 80.4 | 68.4 | 46.1 |  | 33.7 |  |  | 27.3 |  | 19 | 7 | 4.1
840101 | 1 | 38 | overlay | BA06-4 | 701 | 1 | Surface | 17 | Irving | Arabian/Boscan | 1.033 | 1332 |  | 283 |  | 91 | 44 | 100+ | 12.5 | 44 | 1 | 0.59 | 2.621 | 0.8 | 601 | 2209 | 2.609 | 1.03 |  |  |  | 03/12/1990 |  | Yes | (Series E-11) |  |  |  |  | 100 | 95.7 | 80.4 | 68.4 | 46.1 |  | 33.7 |  |  | 27.3 |  | 19 | 7 | 4.1
840101 | 1 | 39 | overlay | BA04-3 | 702 | 1 | 1st Intermediate | 17 | Irving | Arabian/Boscan | 1.038 |  |  | 314 |  | 71 | 41 | 100+ | 9 | 42 | 1 | 1.4 | 2.62 | 0.8 | 601 | 2209 | 2.593 | 1.01 |  |  |  | 03/13/1990 |  | Yes | (Series E-11) | 98.3 |  |  |  | 82.1 | 72.5 | 61.2 | 55 | 43 |  | 34.9 |  |  | 30 |  | 31.6 | 9.9 | 6.8
840101 | 1 | 39 | overlay | BA04-3 | 702 | 1 | 1st Intermediate | 17 | Irving | Arabian/Boscan | 1.038 |  |  | 314 |  | 71 | 41 | 100+ | 9 | 42 | 1 | 1.4 | 2.62 | 0.8 | 601 | 2209 | 2.593 | 1.01 |  |  |  | 03/13/1990 |  | Yes | (Series E-11) | 98.3 |  |  |  | 82.1 | 72.5 | 61.2 | 55 | 43 |  | 34.9 |  |  | 30 |  | 31.6 | 9.9 | 6.8
840101 | 1 | 39 | overlay | BA04-3 | 702 | 1 | 1st Intermediate | 17 | Irving | Arabian/Boscan | 1.038 |  |  | 314 |  | 71 | 41 | 100+ | 9 | 42 | 1 | 1.4 | 2.62 | 0.8 | 601 | 2209 | 2.593 | 1.01 |  |  |  | 03/13/1990 |  | Yes | (Series E-11) | 98.3 |  |  |  | 82.1 | 72.5 | 61.2 | 55 | 43 |  | 34.9 |  |  | 30 |  | 31.6 | 9.9 | 6.8
840101 | 1 | 40 | overlay | BA05-3 | 702 | 1 | 1st Intermediate | 17 | Irving | Arabian/Boscan | 1.035 | 1247 |  | 292 |  | 65 | 42 | 100+ | 12 | 44 | 1 | 0.95 | 2.617 | 0.87 | 601 | 2209 | 2.591 | 1.17 |  |  |  | 03/13/1990 |  | Yes | (Series E-11) | 98 |  |  |  | 81.7 | 68.7 | 56 | 49.3 | 38.5 |  | 31.4 |  |  | 27.1 |  | 19.6 | 8.8 | 6
840101 | 1 | 40 | overlay | BA05-3 | 702 | 1 | 1st Intermediate | 17 | Irving | Arabian/Boscan | 1.035 | 1247 |  | 292 |  | 65 | 42 | 100+ | 12 | 44 | 1 | 0.95 | 2.617 | 0.87 | 601 | 2209 | 2.591 | 1.17 |  |  |  | 03/13/1990 |  | Yes | (Series E-11) | 98 |  |  |  | 81.7 | 68.7 | 56 | 49.3 | 38.5 |  | 31.4 |  |  | 27.1 |  | 19.6 | 8.8 | 6
840101 | 1 | 40 | overlay | BA05-3 | 702 | 1 | 1st Intermediate | 17 | Irving | Arabian/Boscan | 1.035 | 1247 |  | 292 |  | 65 | 42 | 100+ | 12 | 44 | 1 | 0.95 | 2.617 | 0.87 | 601 | 2209 | 2.591 | 1.17 |  |  |  | 03/13/1990 |  | Yes | (Series E-11) | 98 |  |  |  | 81.7 | 68.7 | 56 | 49.3 | 38.5 |  | 31.4 |  |  | 27.1 |  | 19.6 | 8.8 | 6
840101 | 1 | 41 | overlay | BA06-3 | 702 | 1 | 1st Intermediate | 17 | Irving | Arabian/Boscan | 1.037 | 1294 |  | 289 |  | 68 | 39 | 100+ | 7.5 | 46 | 1 | 0.45 | 2.617 | 0.92 | 601 | 2209 | 2.596 | 1.06 |  |  |  | 03/15/1990 |  | Yes | (Series E-11) | 98.2 |  |  |  | 87.8 | 75.8 | 63.8 | 56.6 | 43.7 |  | 35.5 |  |  | 30.3 |  | 22 | 10.3 | 7.1
840101 | 1 | 41 | overlay | BA06-3 | 702 | 1 | 1st Intermediate | 17 | Irving | Arabian/Boscan | 1.037 | 1294 |  | 289 |  | 68 | 39 | 100+ | 7.5 | 46 | 1 | 0.45 | 2.617 | 0.92 | 601 | 2209 | 2.596 | 1.06 |  |  |  | 03/15/1990 |  | Yes | (Series E-11) | 98.2 |  |  |  | 87.8 | 75.8 | 63.8 | 56.6 | 43.7 |  | 35.5 |  |  | 30.3 |  | 22 | 10.3 | 7.1
840101 | 1 | 41 | overlay | BA06-3 | 702 | 1 | 1st Intermediate | 17 | Irving | Arabian/Boscan | 1.037 | 1294 |  | 289 |  | 68 | 39 | 100+ | 7.5 | 46 | 1 | 0.45 | 2.617 | 0.92 | 601 | 2209 | 2.596 | 1.06 |  |  |  | 03/15/1990 |  | Yes | (Series E-11) | 98.2 |  |  |  | 87.8 | 75.8 | 63.8 | 56.6 | 43.7 |  | 35.5 |  |  | 30.3 |  | 22 | 10.3 | 7.1
840101 | 1 | 42 | overlay | BA04-2 | 702 | 1 | 2nd Intermediate | 17 | Irving | Arabian/Boscan | 1.045 | 1163 |  | 370 |  | 85 | 53 | 100+ | 7.5 | 44 | 1 | 1.2 | 2.608 | 0.97 | 601 | 2209 | 2.597 | 1.12 |  |  |  | 03/16/1990 |  | Yes | (Series E-11) | 99.3 |  |  |  | 81.5 | 73.7 | 61.8 | 55.2 | 42.5 |  | 34 |  |  | 38.8 |  | 20.7 | 9.4 | 6.4
840101 | 1 | 42 | overlay | BA04-2 | 702 | 1 | 2nd Intermediate | 17 | Irving | Arabian/Boscan | 1.045 | 1163 |  | 370 |  | 85 | 53 | 100+ | 7.5 | 44 | 1 | 1.2 | 2.608 | 0.97 | 601 | 2209 | 2.597 | 1.12 |  |  |  | 03/16/1990 |  | Yes | (Series E-11) | 99.3 |  |  |  | 81.5 | 73.7 | 61.8 | 55.2 | 42.5 |  | 34 |  |  | 38.8 |  | 20.7 | 9.4 | 6.4
840101 | 1 | 42 | overlay | BA04-2 | 702 | 1 | 2nd Intermediate | 17 | Irving | Arabian/Boscan | 1.045 | 1163 |  | 370 |  | 85 | 53 | 100+ | 7.5 | 44 | 1 | 1.2 | 2.608 | 0.97 | 601 | 2209 | 2.597 | 1.12 |  |  |  | 03/16/1990 |  | Yes | (Series E-11) | 99.3 |  |  |  | 81.5 | 73.7 | 61.8 | 55.2 | 42.5 |  | 34 |  |  | 38.8 |  | 20.7 | 9.4 | 6.4
840101 | 1 | 43 | overlay | BA05-2 | 702 | 1 | 2nd Intermediate | 17 | Irving | Arabian/Boscan | 1.04 | 1315 |  | 270 |  | 97 | 64 | 100+ | 12.5 | 44 | 1 | 0.73 | 2.616 | 0.89 | 601 | 2209 | 2.599 | 1.15 |  |  |  | 03/16/1990 |  | Yes | (Series E-11) | 98.5 |  |  |  | 79.2 | 69.4 | 59.6 | 53.8 | 41.7 |  | 33.3 |  |  | 28.2 |  | 20.2 | 9 | 6
840101 | 1 | 43 | overlay | BA05-2 | 702 | 1 | 2nd Intermediate | 17 | Irving | Arabian/Boscan | 1.04 | 1315 |  | 270 |  | 97 | 64 | 100+ | 12.5 | 44 | 1 | 0.73 | 2.616 | 0.89 | 601 | 2209 | 2.599 | 1.15 |  |  |  | 03/16/1990 |  | Yes | (Series E-11) | 98.5 |  |  |  | 79.2 | 69.4 | 59.6 | 53.8 | 41.7 |  | 33.3 |  |  | 28.2 |  | 20.2 | 9 | 6
840101 | 1 | 43 | overlay | BA05-2 | 702 | 1 | 2nd Intermediate | 17 | Irving | Arabian/Boscan | 1.04 | 1315 |  | 270 |  | 97 | 64 | 100+ | 12.5 | 44 | 1 | 0.73 | 2.616 | 0.89 | 601 | 2209 | 2.599 | 1.15 |  |  |  | 03/16/1990 |  | Yes | (Series E-11) | 98.5 |  |  |  | 79.2 | 69.4 | 59.6 | 53.8 | 41.7 |  | 33.3 |  |  | 28.2 |  | 20.2 | 9 | 6
840101 | 1 | 44 | overlay | BA06-2 | 702 | 1 | 2nd Intermediate | 17 | Irving | Arabian/Boscan | 1.038 | 1032 |  | 307 |  | 83 | 46 | 100+ | 10 | 44 | 1 | 0.11 | 2.614 | 0.94 | 601 | 2209 | 2.597 | 1.06 |  |  |  | 03/23/1990 |  | Yes | (Series E-11) | 97.5 |  |  |  | 85 | 74.9 | 64.3 | 58.2 | 44.7 |  | 25.5 |  |  | 30 |  | 21.5 | 9.9 | 6.7
840101 | 1 | 44 | overlay | BA06-2 | 702 | 1 | 2nd Intermediate | 17 | Irving | Arabian/Boscan | 1.038 | 1032 |  | 307 |  | 83 | 46 | 100+ | 10 | 44 | 1 | 0.11 | 2.614 | 0.94 | 601 | 2209 | 2.597 | 1.06 |  |  |  | 03/23/1990 |  | Yes | (Series E-11) | 97.5 |  |  |  | 85 | 74.9 | 64.3 | 58.2 | 44.7 |  | 25.5 |  |  | 30 |  | 21.5 | 9.9 | 6.7
840101 | 1 | 44 | overlay | BA06-2 | 702 | 1 | 2nd Intermediate | 17 | Irving | Arabian/Boscan | 1.038 | 1032 |  | 307 |  | 83 | 46 | 100+ | 10 | 44 | 1 | 0.11 | 2.614 | 0.94 | 601 | 2209 | 2.597 | 1.06 |  |  |  | 03/23/1990 |  | Yes | (Series E-11) | 97.5 |  |  |  | 85 | 74.9 | 64.3 | 58.2 | 44.7 |  | 25.5 |  |  | 30 |  | 21.5 | 9.9 | 6.7
840101 | 1 | 45 | overlay | BA04-1 | 702 | 1 | Bottom | 17 | Irving | Arabian/Boscan | 1.045 | 956 |  | 283 |  | 80 | 42 | 100+ | 17 | 43 | 1 | 0.61 | 2.601 | 0.85 | 601 | 2209 | 2.59 | 1.05 |  |  |  | 06/04/1990 |  | Yes | (Series E-11) | 100 |  |  |  | 90.6 | 81.1 | 70.4 | 63.6 | 48.6 |  | 38 |  |  | 31.8 |  | 22.8 | 10.2 | 6.5
840101 | 1 | 45 | overlay | BA04-1 | 702 | 1 | Bottom | 17 | Irving | Arabian/Boscan | 1.045 | 956 |  | 283 |  | 80 | 42 | 100+ | 17 | 43 | 1 | 0.61 | 2.601 | 0.85 | 601 | 2209 | 2.59 | 1.05 |  |  |  | 06/04/1990 |  | Yes | (Series E-11) | 100 |  |  |  | 90.6 | 81.1 | 70.4 | 63.6 | 48.6 |  | 38 |  |  | 31.8 |  | 22.8 | 10.2 | 6.5
840101 | 1 | 45 | overlay | BA04-1 | 702 | 1 | Bottom | 17 | Irving | Arabian/Boscan | 1.045 | 956 |  | 283 |  | 80 | 42 | 100+ | 17 | 43 | 1 | 0.61 | 2.601 | 0.85 | 601 | 2209 | 2.59 | 1.05 |  |  |  | 06/04/1990 |  | Yes | (Series E-11) | 100 |  |  |  | 90.6 | 81.1 | 70.4 | 63.6 | 48.6 |  | 38 |  |  | 31.8 |  | 22.8 | 10.2 | 6.5
840101 | 1 | 46 | overlay | BA05-1 | 702 | 1 | Bottom | 17 | Irving | Arabian/Boscan | 1.04 | 882 |  | 304 |  | 98 | 41 | 100+ | 9 | 44 | 1 | 0.95 | 2.598 | 1.1 | 601 | 2209 | 2.584 | 1.12 |  |  |  | 04/10/1990 |  | Yes | (Series E-11) | 97.7 |  |  |  | 77.3 | 64.6 | 54.1 | 48.7 | 37.9 |  | 30.8 |  |  | 26.4 |  | 19.3 | 8.3 | 5.8
840101 | 1 | 46 | overlay | BA05-1 | 702 | 1 | Bottom | 17 | Irving | Arabian/Boscan | 1.04 | 882 |  | 304 |  | 98 | 41 | 100+ | 9 | 44 | 1 | 0.95 | 2.598 | 1.1 | 601 | 2209 | 2.584 | 1.12 |  |  |  | 04/10/1990 |  | Yes | (Series E-11) | 97.7 |  |  |  | 77.3 | 64.6 | 54.1 | 48.7 | 37.9 |  | 30.8 |  |  | 26.4 |  | 19.3 | 8.3 | 5.8
840101 | 1 | 46 | overlay | BA05-1 | 702 | 1 | Bottom | 17 | Irving | Arabian/Boscan | 1.04 | 882 |  | 304 |  | 98 | 41 | 100+ | 9 | 44 | 1 | 0.95 | 2.598 | 1.1 | 601 | 2209 | 2.584 | 1.12 |  |  |  | 04/10/1990 |  | Yes | (Series E-11) | 97.7 |  |  |  | 77.3 | 64.6 | 54.1 | 48.7 | 37.9 |  | 30.8 |  |  | 26.4 |  | 19.3 | 8.3 | 5.8
840101 | 1 | 47 | overlay | BA06-1 | 702 | 1 | Bottom | 17 | Irving | Arabian/Boscan | 1.039 | 991 |  | 276 |  | 86 | 36 | 100+ | 1 | 45 | 1 | 0.99 | 2.603 | 0.84 | 601 | 2209 | 2.586 | 1.09 |  |  |  | 04/11/1990 |  | Yes | (Series E-11) | 98.6 |  |  |  | 80.6 | 69.9 | 58.8 | 52.4 | 40.1 |  | 32.2 |  |  | 27.4 |  | 19.7 | 8.8 | 5.8
840101 | 1 | 47 | overlay | BA06-1 | 702 | 1 | Bottom | 17 | Irving | Arabian/Boscan | 1.039 | 991 |  | 276 |  | 86 | 36 | 100+ | 1 | 45 | 1 | 0.99 | 2.603 | 0.84 | 601 | 2209 | 2.586 | 1.09 |  |  |  | 04/11/1990 |  | Yes | (Series E-11) | 98.6 |  |  |  | 80.6 | 69.9 | 58.8 | 52.4 | 40.1 |  | 32.2 |  |  | 27.4 |  | 19.7 | 8.8 | 5.8
840101 | 1 | 47 | overlay | BA06-1 | 702 | 1 | Bottom | 17 | Irving | Arabian/Boscan | 1.039 | 991 |  | 276 |  | 86 | 36 | 100+ | 1 | 45 | 1 | 0.99 | 2.603 | 0.84 | 601 | 2209 | 2.586 | 1.09 |  |  |  | 04/11/1990 |  | Yes | (Series E-11) | 98.6 |  |  |  | 80.6 | 69.9 | 58.8 | 52.4 | 40.1 |  | 32.2 |  |  | 27.4 |  | 19.7 | 8.8 | 5.8
840101 | 1 | 48 | original | KA01 | 700 | 3 | Surface |  | Irving | Arabian/Boscan | 1.043 | 3738 |  | 581 |  | 44 | 25 | 100+ | 1 | 56 | 1 | 0.89 | 2.623 | 0.52 | 601 | 2209 | 2.623 | 0.52 |  |  |  | 05/15/1998 |  | Yes | (Series E-11)
840101 | 1 | 48 | original | KA01 | 700 | 3 | Surface |  | Irving | Arabian/Boscan | 1.043 | 3738 |  | 581 |  | 44 | 25 | 100+ | 1 | 56 | 1 | 0.89 | 2.623 | 0.52 | 601 | 2209 | 2.623 | 0.52 |  |  |  | 05/15/1998 |  | Yes | (Series E-11)
840101 | 1 | 48 | original | KA01 | 700 | 3 | Surface |  | Irving | Arabian/Boscan | 1.043 | 3738 |  | 581 |  | 44 | 25 | 100+ | 1 | 56 | 1 | 0.89 | 2.623 | 0.52 | 601 | 2209 | 2.623 | 0.52 |  |  |  | 05/15/1998 |  | Yes | (Series E-11)
840101 | 3 | 49 | overlay | BA01-1 | 702 | 1 | Bottom | 17 | Irving | Arabian/Boscan | 1.034 | 994 |  | 264 |  | 76 | 46 | 100+ | 16 | 43 | 1 | 0.16 | 2.62 | 0.92 | 601 | 2209 | 2.608 | 1.19 |  |  |  | 04/03/1990 |  | Yes | (Series E-11) | 96.7 |  |  |  | 88.5 | 78 | 67 | 60 | 44.1 |  | 32.7 |  |  | 26.3 |  | 18.4 | 8.3 | 5.5
840101 | 3 | 49 | overlay | BA01-1 | 702 | 1 | Bottom | 17 | Irving | Arabian/Boscan | 1.034 | 994 |  | 264 |  | 76 | 46 | 100+ | 16 | 43 | 1 | 0.16 | 2.62 | 0.92 | 601 | 2209 | 2.608 | 1.19 |  |  |  | 04/03/1990 |  | Yes | (Series E-11) | 96.7 |  |  |  | 88.5 | 78 | 67 | 60 | 44.1 |  | 32.7 |  |  | 26.3 |  | 18.4 | 8.3 | 5.5
840101 | 3 | 49 | overlay | BA01-1 | 702 | 1 | Bottom | 17 | Irving | Arabian/Boscan | 1.034 | 994 |  | 264 |  | 76 | 46 | 100+ | 16 | 43 | 1 | 0.16 | 2.62 | 0.92 | 601 | 2209 | 2.608 | 1.19 |  |  |  | 04/03/1990 |  | Yes | (Series E-11) | 96.7 |  |  |  | 88.5 | 78 | 67 | 60 | 44.1 |  | 32.7 |  |  | 26.3 |  | 18.4 | 8.3 | 5.5
840101 | 3 | 50 | overlay | BA02-1 | 702 | 1 | Bottom | 17 | Irving | Arabian/Boscan | 1.036 | 956 |  | 285 |  | 92 | 46 | 100+ | 23 | 44 | 1 | 0.54 | 2.623 | 0.82 | 601 | 2209 | 2.612 | 1.16 |  |  |  | 04/03/1990 |  | Yes | (Series E-11) | 96.5 |  |  |  | 71.8 | 58.5 | 48.2 | 43.2 | 31.6 |  | 24.4 |  |  | 20.1 |  | 14.4 | 6.6 | 4.2
840101 | 3 | 50 | overlay | BA02-1 | 702 | 1 | Bottom | 17 | Irving | Arabian/Boscan | 1.036 | 956 |  | 285 |  | 92 | 46 | 100+ | 23 | 44 | 1 | 0.54 | 2.623 | 0.82 | 601 | 2209 | 2.612 | 1.16 |  |  |  | 04/03/1990 |  | Yes | (Series E-11) | 96.5 |  |  |  | 71.8 | 58.5 | 48.2 | 43.2 | 31.6 |  | 24.4 |  |  | 20.1 |  | 14.4 | 6.6 | 4.2
840101 | 3 | 50 | overlay | BA02-1 | 702 | 1 | Bottom | 17 | Irving | Arabian/Boscan | 1.036 | 956 |  | 285 |  | 92 | 46 | 100+ | 23 | 44 | 1 | 0.54 | 2.623 | 0.82 | 601 | 2209 | 2.612 | 1.16 |  |  |  | 04/03/1990 |  | Yes | (Series E-11) | 96.5 |  |  |  | 71.8 | 58.5 | 48.2 | 43.2 | 31.6 |  | 24.4 |  |  | 20.1 |  | 14.4 | 6.6 | 4.2
840101 | 3 | 51 | overlay | BA03-1 | 702 | 1 | Bottom | 17 | Irving | Arabian/Boscan | 1.033 | 919 |  | 304 |  | 70 | 38 | 100+ | 0.5 | 44 | 1 | 0.84 | 2.622 | 0.73 | 601 | 2209 | 2.614 | 1.12 |  |  |  | 04/04/1990 |  | Yes | (Series E-11) | 97 |  |  |  | 80.7 | 67.9 | 56.9 | 51.2 | 37.8 |  | 28.6 |  |  | 23.2 |  | 16.2 | 7.5 | 5
840101 | 3 | 51 | overlay | BA03-1 | 702 | 1 | Bottom | 17 | Irving | Arabian/Boscan | 1.033 | 919 |  | 304 |  | 70 | 38 | 100+ | 0.5 | 44 | 1 | 0.84 | 2.622 | 0.73 | 601 | 2209 | 2.614 | 1.12 |  |  |  | 04/04/1990 |  | Yes | (Series E-11) | 97 |  |  |  | 80.7 | 67.9 | 56.9 | 51.2 | 37.8 |  | 28.6 |  |  | 23.2 |  | 16.2 | 7.5 | 5
840101 | 3 | 51 | overlay | BA03-1 | 702 | 1 | Bottom | 17 | Irving | Arabian/Boscan | 1.033 | 919 |  | 304 |  | 70 | 38 | 100+ | 0.5 | 44 | 1 | 0.84 | 2.622 | 0.73 | 601 | 2209 | 2.614 | 1.12 |  |  |  | 04/04/1990 |  | Yes | (Series E-11) | 97 |  |  |  | 80.7 | 67.9 | 56.9 | 51.2 | 37.8 |  | 28.6 |  |  | 23.2 |  | 16.2 | 7.5 | 5
840204 | 1 | 59 | overlay | BA06-1 | 702 | 1 | Bottom | 17 | Irving | Arabian/Boscan | 1.031 | 1445 |  | 283 |  | 81 | 50 | 100+ | 10.5 | 45 | 1 | 0.42 | 2.709 | 0.53 | 611 | 2209 | 2.675 | 0.97 |  |  |  | 01/29/1990 |  | Yes | (Series E-11) | 95.4 |  |  |  | 69.8 | 60.1 | 49.8 | 42.7 | 31 |  | 24.2 |  |  | 19.1 |  | 9.9 | 4.8 | 3.2
840204 | 1 | 59 | overlay | BA06-1 | 702 | 1 | Bottom | 17 | Irving | Arabian/Boscan | 1.031 | 1445 |  | 283 |  | 81 | 50 | 100+ | 10.5 | 45 | 1 | 0.42 | 2.709 | 0.53 | 611 | 2209 | 2.675 | 0.97 |  |  |  | 01/29/1990 |  | Yes | (Series E-11) | 95.4 |  |  |  | 69.8 | 60.1 | 49.8 | 42.7 | 31 |  | 24.2 |  |  | 19.1 |  | 9.9 | 4.8 | 3.2
840204 | 1 | 60 | original | KA01 | 702 | 3 | Surface | 17 | Irving | Arabian/Boscan | 1.047 | 16192 |  | 904 |  | 26 | 20 | 55 | 0.5 | 56 | 1 | 1.5 | 2.703 | 1.44 | 611 | 2208 | 2.617 | 1.37 |  |  |  | 04/25/1990 | Test results conducted on both layers of the original AC | Yes | (Series E-11) | 100 |  |  |  | 99.4 | 92.1 | 75.6 | 64.2 | 43.3 |  | 31.7 |  |  | 23.9 |  | 11.6 | 6.2 | 4.3
840204 | 1 | 60 | original | KA01 | 702 | 3 | Surface | 17 | Irving | Arabian/Boscan | 1.047 | 16192 |  | 904 |  | 26 | 20 | 55 | 0.5 | 56 | 1 | 1.5 | 2.703 | 1.44 | 611 | 2208 | 2.617 | 1.37 |  |  |  | 04/25/1990 | Test results conducted on both layers of the original AC | Yes | (Series E-11) | 100 |  |  |  | 99.4 | 92.1 | 75.6 | 64.2 | 43.3 |  | 31.7 |  |  | 23.9 |  | 11.6 | 6.2 | 4.3
840204 | 2 | 61 | overlay | BA04-2 | 701 | 1 | 1st Intermediate | 4 | Irving | Arabian/Boscan | 1.037 | 4338 |  | 391 |  | 45 | 24 | 100+ | 8.5 | 52 | 1 | 0.25 | 2.714 | 0.46 | 611 | 2209 | 2.659 | 0.97 |  |  |  | 02/02/1990 |  | Yes | (Series E-11) | 95.2 |  |  |  | 2.3 | 47 | 37.1 | 32.4 | 24.5 |  | 20 |  |  | 16.6 |  | 9.3 | 4.8 | 3.4
840204 | 2 | 61 | overlay | BA04-2 | 701 | 1 | 1st Intermediate | 4 | Irving | Arabian/Boscan | 1.037 | 4338 |  | 391 |  | 45 | 24 | 100+ | 8.5 | 52 | 1 | 0.25 | 2.714 | 0.46 | 611 | 2209 | 2.659 | 0.97 |  |  |  | 02/02/1990 |  | Yes | (Series E-11) | 95.2 |  |  |  | 2.3 | 47 | 37.1 | 32.4 | 24.5 |  | 20 |  |  | 16.6 |  | 9.3 | 4.8 | 3.4
840204 | 2 | 62 | overlay | BA05-2 | 701 | 1 | 1st Intermediate | 4 | Irving | Arabian/Boscan | 1.042 | 4338 |  | 446 |  | 68 | 37 | 100+ | 8 | 51 | 1 | 0.66 | 2.716 | 0.48 | 611 | 2209 | 2.657 | 0.93 |  |  |  | 02/03/1990 |  | Yes | (Series E-11) | 96.8 |  |  |  | 66.2 | 55 | 43.7 | 38.3 | 29.1 |  | 23.7 |  |  | 19.4 |  | 10.2 | 5.1 | 3.6
840204 | 2 | 62 | overlay | BA05-2 | 701 | 1 | 1st Intermediate | 4 | Irving | Arabian/Boscan | 1.042 | 4338 |  | 446 |  | 68 | 37 | 100+ | 8 | 51 | 1 | 0.66 | 2.716 | 0.48 | 611 | 2209 | 2.657 | 0.93 |  |  |  | 02/03/1990 |  | Yes | (Series E-11) | 96.8 |  |  |  | 66.2 | 55 | 43.7 | 38.3 | 29.1 |  | 23.7 |  |  | 19.4 |  | 10.2 | 5.1 | 3.6
840204 | 2 | 63 | overlay | BA06-2 | 701 | 1 | 1st Intermediate | 4 | Irving | Arabian/Boscan | 1.037 | 4882 |  | 488 |  | 38 | 22 | 100+ | 1 | 52 | 1 | 0.48 | 2.716 | 0.52 | 611 | 2209 | 2.664 | 0.9 |  |  |  | 02/06/1990 |  | Yes | (Series E-11) | 91.7 |  |  |  | 65.6 | 49.9 | 39.8 | 33.8 | 25.4 |  | 20.5 |  |  | 16.9 |  | 9.6 | 5.2 | 3.9
840204 | 2 | 63 | overlay | BA06-2 | 701 | 1 | 1st Intermediate | 4 | Irving | Arabian/Boscan | 1.037 | 4882 |  | 488 |  | 38 | 22 | 100+ | 1 | 52 | 1 | 0.48 | 2.716 | 0.52 | 611 | 2209 | 2.664 | 0.9 |  |  |  | 02/06/1990 |  | Yes | (Series E-11) | 91.7 |  |  |  | 65.6 | 49.9 | 39.8 | 33.8 | 25.4 |  | 20.5 |  |  | 16.9 |  | 9.6 | 5.2 | 3.9
840204 | 2 | 64 | overlay | BA01-1 | 702 | 1 | Bottom | 17 | Irving | Arabian/Boscan | 1.029 | 1076 |  | 326 |  | 76 | 40 | 100+ | 16 | 45 | 1 | 0.42 | 2.702 | 0.51 | 611 | 2209 | 2.671 | 1.03 |  |  |  | 01/18/1990 |  | Yes | (Series E-11) | 97.5 |  |  |  | 79 | 67.4 | 57 | 50.3 | 37 |  | 28.2 |  |  | 21.9 |  | 11.2 | 6 | 4.2
840204 | 2 | 64 | overlay | BA01-1 | 702 | 1 | Bottom | 17 | Irving | Arabian/Boscan | 1.029 | 1076 |  | 326 |  | 76 | 40 | 100+ | 16 | 45 | 1 | 0.42 | 2.702 | 0.51 | 611 | 2209 | 2.671 | 1.03 |  |  |  | 01/18/1990 |  | Yes | (Series E-11) | 97.5 |  |  |  | 79 | 67.4 | 57 | 50.3 | 37 |  | 28.2 |  |  | 21.9 |  | 11.2 | 6 | 4.2
840204 | 2 | 65 | overlay | BA02-1 | 702 | 1 | Bottom | 17 | Irving | Arabian/Boscan | 1.028 | 1076 |  | 280 |  | 82 | 55 | 100+ | 15 | 45 | 1 | 0.22 | 2.706 | 0.47 | 611 | 2209 | 2.669 | 1.02 |  |  |  | 01/18/1990 |  | Yes | (Series E-11) | 95.1 |  |  |  | 70.1 | 59.6 | 50.1 | 44.1 | 33.5 |  | 26.4 |  |  | 20.6 |  | 10.6 | 5.7 | 4.1
840204 | 2 | 65 | overlay | BA02-1 | 702 | 1 | Bottom | 17 | Irving | Arabian/Boscan | 1.028 | 1076 |  | 280 |  | 82 | 55 | 100+ | 15 | 45 | 1 | 0.22 | 2.706 | 0.47 | 611 | 2209 | 2.669 | 1.02 |  |  |  | 01/18/1990 |  | Yes | (Series E-11) | 95.1 |  |  |  | 70.1 | 59.6 | 50.1 | 44.1 | 33.5 |  | 26.4 |  |  | 20.6 |  | 10.6 | 5.7 | 4.1
840204 | 2 | 66 | overlay | BA03-1 | 702 | 1 | Bottom | 17 | Irving | Arabian/Boscan | 1.025 | 1076 |  | 301 |  | 64 | 41 | 100+ | 8 | 46 | 1 | 0.36 | 2.711 | 0.48 | 611 | 2209 | 2.672 | 1 |  |  |  | 01/18/1990 |  | Yes | (Series E-11) | 98.7 |  |  |  | 79.5 | 64.8 | 53.9 | 46.9 | 34.9 |  | 27.2 |  |  | 21.1 |  | 10.7 | 5.7 | 4
840204 | 2 | 66 | overlay | BA03-1 | 702 | 1 | Bottom | 17 | Irving | Arabian/Boscan | 1.025 | 1076 |  | 301 |  | 64 | 41 | 100+ | 8 | 46 | 1 | 0.36 | 2.711 | 0.48 | 611 | 2209 | 2.672 | 1 |  |  |  | 01/18/1990 |  | Yes | (Series E-11) | 98.7 |  |  |  | 79.5 | 64.8 | 53.9 | 46.9 | 34.9 |  | 27.2 |  |  | 21.1 |  | 10.7 | 5.7 | 4
840604 | 1 | 67 | overlay | BA01-2 | 701 | 1 | Surface | 4 | Irving | Arabian/Boscan | 1.045 | 8118 |  | 643 |  | 34 | 20 | 100 | 1 | 55 | 1 | 0.35 | 2.75 | 2 | 601 | 2209 | 2.666 | 1.57 |  |  |  | 04/30/1990 |  | Yes | (Series E-11) | 100 |  |  |  | 97.9 | 86.9 | 74.5 | 67 | 53.4 |  | 42.1 |  |  | 30.5 |  | 17.2 | 9.2 | 6.1
840604 | 1 | 67 | overlay | BA01-2 | 701 | 1 | Surface | 4 | Irving | Arabian/Boscan | 1.045 | 8118 |  | 643 |  | 34 | 20 | 100 | 1 | 55 | 1 | 0.35 | 2.75 | 2 | 601 | 2209 | 2.666 | 1.57 |  |  |  | 04/30/1990 |  | Yes | (Series E-11) | 100 |  |  |  | 97.9 | 86.9 | 74.5 | 67 | 53.4 |  | 42.1 |  |  | 30.5 |  | 17.2 | 9.2 | 6.1
840604 | 1 | 67 | overlay | BA01-2 | 701 | 1 | Surface | 4 | Irving | Arabian/Boscan | 1.045 | 8118 |  | 643 |  | 34 | 20 | 100 | 1 | 55 | 1 | 0.35 | 2.75 | 2 | 601 | 2209 | 2.666 | 1.57 |  |  |  | 04/30/1990 |  | Yes | (Series E-11) | 100 |  |  |  | 97.9 | 86.9 | 74.5 | 67 | 53.4 |  | 42.1 |  |  | 30.5 |  | 17.2 | 9.2 | 6.1
840604 | 1 | 67 | overlay | BA01-2 | 701 | 1 | Surface | 4 | Irving | Arabian/Boscan | 1.045 | 8118 |  | 643 |  | 34 | 20 | 100 | 1 | 55 | 1 | 0.35 | 2.75 | 2 | 601 | 2209 | 2.666 | 1.57 |  |  |  | 04/30/1990 |  | Yes | (Series E-11) | 100 |  |  |  | 97.9 | 86.9 | 74.5 | 67 | 53.4 |  | 42.1 |  |  | 30.5 |  | 17.2 | 9.2 | 6.1
840604 | 1 | 68 | overlay | BA02-2 | 701 | 1 | Surface | 4 | Irving | Arabian/Boscan | 1.049 | 8118 |  | 671 |  | 30 | 37 | 100 | 0.5 | 58 | 1 | 0.54 | 2.748 | 1.87 | 601 | 2209 | 2.677 | 1.48 |  |  |  | 04/30/1990 |  | Yes | (Series E-11) | 100 |  |  |  | 97.7 | 95.5 | 72.7 | 65.3 | 52.7 |  | 41.6 |  |  | 30.3 |  | 17 | 9.3 | 6.2
840604 | 1 | 68 | overlay | BA02-2 | 701 | 1 | Surface | 4 | Irving | Arabian/Boscan | 1.049 | 8118 |  | 671 |  | 30 | 37 | 100 | 0.5 | 58 | 1 | 0.54 | 2.748 | 1.87 | 601 | 2209 | 2.677 | 1.48 |  |  |  | 04/30/1990 |  | Yes | (Series E-11) | 100 |  |  |  | 97.7 | 95.5 | 72.7 | 65.3 | 52.7 |  | 41.6 |  |  | 30.3 |  | 17 | 9.3 | 6.2
840604 | 1 | 68 | overlay | BA02-2 | 701 | 1 | Surface | 4 | Irving | Arabian/Boscan | 1.049 | 8118 |  | 671 |  | 30 | 37 | 100 | 0.5 | 58 | 1 | 0.54 | 2.748 | 1.87 | 601 | 2209 | 2.677 | 1.48 |  |  |  | 04/30/1990 |  | Yes | (Series E-11) | 100 |  |  |  | 97.7 | 95.5 | 72.7 | 65.3 | 52.7 |  | 41.6 |  |  | 30.3 |  | 17 | 9.3 | 6.2
840604 | 1 | 68 | overlay | BA02-2 | 701 | 1 | Surface | 4 | Irving | Arabian/Boscan | 1.049 | 8118 |  | 671 |  | 30 | 37 | 100 | 0.5 | 58 | 1 | 0.54 | 2.748 | 1.87 | 601 | 2209 | 2.677 | 1.48 |  |  |  | 04/30/1990 |  | Yes | (Series E-11) | 100 |  |  |  | 97.7 | 95.5 | 72.7 | 65.3 | 52.7 |  | 41.6 |  |  | 30.3 |  | 17 | 9.3 | 6.2
840604 | 1 | 69 | overlay | BA03-2 | 701 | 1 | Surface | 4 | Irving | Arabian/Boscan | 1.049 | 9579 |  | 671 |  | 30 | 37 | 100 | 0.5 | 58 | 1 | 0.54 | [9 empty] | 04/30/1990 |  | Yes | (Series E-11) | 100 |  |  |  | 96.4 | 86.5 | 73.1 | 66.3 | 52.5 |  | 41.3 |  |  | 30.1 |  | 17.3 | 9.2 | 6
840604 | 1 | 69 | overlay | BA03-2 | 701 | 1 | Surface | 4 | Irving | Arabian/Boscan | 1.049 | 9579 |  | 671 |  | 30 | 37 | 100 | 0.5 | 58 | 1 | 0.54 | [9 empty] | 04/30/1990 |  | Yes | (Series E-11) | 100 |  |  |  | 96.4 | 86.5 | 73.1 | 66.3 | 52.5 |  | 41.3 |  |  | 30.1 |  | 17.3 | 9.2 | 6
840604 | 1 | 69 | overlay | BA03-2 | 701 | 1 | Surface | 4 | Irving | Arabian/Boscan | 1.049 | 9579 |  | 671 |  | 30 | 37 | 100 | 0.5 | 58 | 1 | 0.54 | [9 empty] | 04/30/1990 |  | Yes | (Series E-11) | 100 |  |  |  | 96.4 | 86.5 | 73.1 | 66.3 | 52.5 |  | 41.3 |  |  | 30.1 |  | 17.3 | 9.2 | 6
840604 | 1 | 69 | overlay | BA03-2 | 701 | 1 | Surface | 4 | Irving | Arabian/Boscan | 1.049 | 9579 |  | 671 |  | 30 | 37 | 100 | 0.5 | 58 | 1 | 0.54 | [9 empty] | 04/30/1990 |  | Yes | (Series E-11) | 100 |  |  |  | 96.4 | 86.5 | 73.1 | 66.3 | 52.5 |  | 41.3 |  |  | 30.1 |  | 17.3 | 9.2 | 6
840604 | 1 | 70 | overlay | BA01-1 | 702 | 2 | Bottom | 13 | Irving | Arabian/Boscan | 1.043 | 1351 |  | 360 |  | 86 | 44 | 100 | 11.5 | 46 | 1 | 1.04 | 2.651 | 0.6 | 601 | 2204 | 2.639 | 0.94 |  |  |  | 04/30/1990 |  | Yes | (Series E-11) | 82.7 |  |  |  | 68.8 | 59.9 | 49.7 | 45 | 36.5 |  | 29.5 |  |  | 22.8 |  | 13.6 | 8.6 | 6.4
840604 | 1 | 70 | overlay | BA01-1 | 702 | 2 | Bottom | 13 | Irving | Arabian/Boscan | 1.043 | 1351 |  | 360 |  | 86 | 44 | 100 | 11.5 | 46 | 1 | 1.04 | 2.651 | 0.6 | 601 | 2204 | 2.639 | 0.94 |  |  |  | 04/30/1990 |  | Yes | (Series E-11) | 82.7 |  |  |  | 68.8 | 59.9 | 49.7 | 45 | 36.5 |  | 29.5 |  |  | 22.8 |  | 13.6 | 8.6 | 6.4
840604 | 1 | 70 | overlay | BA01-1 | 702 | 2 | Bottom | 13 | Irving | Arabian/Boscan | 1.043 | 1351 |  | 360 |  | 86 | 44 | 100 | 11.5 | 46 | 1 | 1.04 | 2.651 | 0.6 | 601 | 2204 | 2.639 | 0.94 |  |  |  | 04/30/1990 |  | Yes | (Series E-11) | 82.7 |  |  |  | 68.8 | 59.9 | 49.7 | 45 | 36.5 |  | 29.5 |  |  | 22.8 |  | 13.6 | 8.6 | 6.4
840604 | 1 | 70 | overlay | BA01-1 | 702 | 2 | Bottom | 13 | Irving | Arabian/Boscan | 1.043 | 1351 |  | 360 |  | 86 | 44 | 100 | 11.5 | 46 | 1 | 1.04 | 2.651 | 0.6 | 601 | 2204 | 2.639 | 0.94 |  |  |  | 04/30/1990 |  | Yes | (Series E-11) | 82.7 |  |  |  | 68.8 | 59.9 | 49.7 | 45 | 36.5 |  | 29.5 |  |  | 22.8 |  | 13.6 | 8.6 | 6.4
840604 | 1 | 71 | overlay | BA02-1 | 702 | 2 | Bottom | 17 | Irving | Arabian/Boscan | 1.043 | 1759 |  | 314 |  | 92 | 40 | 100 | 14.5 | 42 | 1 | 1.8 | 2.75 | 2 | 601 | 2209 | 2.666 | 2 |  |  |  | 04/30/1990 |  | Yes | (Series E-11) | 87.6 |  |  |  | 71 | 64 | 53.7 | 48.5 | 39.2 |  | 31.5 |  |  | 24.2 |  | 14.4 | 9.2 | 6.7
840604 | 1 | 71 | overlay | BA02-1 | 702 | 2 | Bottom | 17 | Irving | Arabian/Boscan | 1.043 | 1759 |  | 314 |  | 92 | 40 | 100 | 14.5 | 42 | 1 | 1.8 | 2.75 | 2 | 601 | 2209 | 2.666 | 2 |  |  |  | 04/30/1990 |  | Yes | (Series E-11) | 87.6 |  |  |  | 71 | 64 | 53.7 | 48.5 | 39.2 |  | 31.5 |  |  | 24.2 |  | 14.4 | 9.2 | 6.7
840604 | 1 | 71 | overlay | BA02-1 | 702 | 2 | Bottom | 17 | Irving | Arabian/Boscan | 1.043 | 1759 |  | 314 |  | 92 | 40 | 100 | 14.5 | 42 | 1 | 1.8 | 2.75 | 2 | 601 | 2209 | 2.666 | 2 |  |  |  | 04/30/1990 |  | Yes | (Series E-11) | 87.6 |  |  |  | 71 | 64 | 53.7 | 48.5 | 39.2 |  | 31.5 |  |  | 24.2 |  | 14.4 | 9.2 | 6.7
840604 | 1 | 71 | overlay | BA02-1 | 702 | 2 | Bottom | 17 | Irving | Arabian/Boscan | 1.043 | 1759 |  | 314 |  | 92 | 40 | 100 | 14.5 | 42 | 1 | 1.8 | 2.75 | 2 | 601 | 2209 | 2.666 | 2 |  |  |  | 04/30/1990 |  | Yes | (Series E-11) | 87.6 |  |  |  | 71 | 64 | 53.7 | 48.5 | 39.2 |  | 31.5 |  |  | 24.2 |  | 14.4 | 9.2 | 6.7
840604 | 1 | 72 | overlay | BA03-1 | 702 | 2 | Bottom | 17 | Irving | Arabian/Boscan | 1.043 | 1538 |  | 351 |  | 72 | 46 | 100 | 10.5 | 46 | 1 | 1.28 | 2.656 | 0.56 | 601 | 2204 | 2.626 | 1.13 |  |  |  | 04/30/1990 |  | Yes | (Series E-11) | 84 |  |  |  | 74.3 | 66.2 | 55.6 | 50.2 | 39.8 |  | 31.6 |  |  | 24.1 |  | 14.1 | 8.8 | 6.5
840604 | 1 | 72 | overlay | BA03-1 | 702 | 2 | Bottom | 17 | Irving | Arabian/Boscan | 1.043 | 1538 |  | 351 |  | 72 | 46 | 100 | 10.5 | 46 | 1 | 1.28 | 2.656 | 0.56 | 601 | 2204 | 2.626 | 1.13 |  |  |  | 04/30/1990 |  | Yes | (Series E-11) | 84 |  |  |  | 74.3 | 66.2 | 55.6 | 50.2 | 39.8 |  | 31.6 |  |  | 24.1 |  | 14.1 | 8.8 | 6.5
840604 | 1 | 72 | overlay | BA03-1 | 702 | 2 | Bottom | 17 | Irving | Arabian/Boscan | 1.043 | 1538 |  | 351 |  | 72 | 46 | 100 | 10.5 | 46 | 1 | 1.28 | 2.656 | 0.56 | 601 | 2204 | 2.626 | 1.13 |  |  |  | 04/30/1990 |  | Yes | (Series E-11) | 84 |  |  |  | 74.3 | 66.2 | 55.6 | 50.2 | 39.8 |  | 31.6 |  |  | 24.1 |  | 14.1 | 8.8 | 6.5
840604 | 1 | 72 | overlay | BA03-1 | 702 | 2 | Bottom | 17 | Irving | Arabian/Boscan | 1.043 | 1538 |  | 351 |  | 72 | 46 | 100 | 10.5 | 46 | 1 | 1.28 | 2.656 | 0.56 | 601 | 2204 | 2.626 | 1.13 |  |  |  | 04/30/1990 |  | Yes | (Series E-11) | 84 |  |  |  | 74.3 | 66.2 | 55.6 | 50.2 | 39.8 |  | 31.6 |  |  | 24.1 |  | 14.1 | 8.8 | 6.5
840604 | 2 | 73 | overlay | BA04-1 | 701 | 1 | Bottom | 4 | Irving | Arabian/Boscan | 1.032 | 1576 |  | 320 |  | 74 | 53 | 100 | 19.5 | 44 | 1 | 0.83 | 2.752 | 1.7 | 601 | 2209 | 2.678 | 1.82 |  |  |  | 04/30/1990 |  | Yes | (Series E-11) | 97.8 |  |  |  | 69.5 | 56.6 | 45.2 | 38.9 | 29.9 |  | 23.7 |  |  | 18.3 |  | 11.8 | 7.2 | 5.1
840604 | 2 | 73 | overlay | BA04-1 | 701 | 1 | Bottom | 4 | Irving | Arabian/Boscan | 1.032 | 1576 |  | 320 |  | 74 | 53 | 100 | 19.5 | 44 | 1 | 0.83 | 2.752 | 1.7 | 601 | 2209 | 2.678 | 1.82 |  |  |  | 04/30/1990 |  | Yes | (Series E-11) | 97.8 |  |  |  | 69.5 | 56.6 | 45.2 | 38.9 | 29.9 |  | 23.7 |  |  | 18.3 |  | 11.8 | 7.2 | 5.1
840604 | 2 | 73 | overlay | BA04-1 | 701 | 1 | Bottom | 4 | Irving | Arabian/Boscan | 1.032 | 1576 |  | 320 |  | 74 | 53 | 100 | 19.5 | 44 | 1 | 0.83 | 2.752 | 1.7 | 601 | 2209 | 2.678 | 1.82 |  |  |  | 04/30/1990 |  | Yes | (Series E-11) | 97.8 |  |  |  | 69.5 | 56.6 | 45.2 | 38.9 | 29.9 |  | 23.7 |  |  | 18.3 |  | 11.8 | 7.2 | 5.1
840604 | 2 | 73 | overlay | BA04-1 | 701 | 1 | Bottom | 4 | Irving | Arabian/Boscan | 1.032 | 1576 |  | 320 |  | 74 | 53 | 100 | 19.5 | 44 | 1 | 0.83 | 2.752 | 1.7 | 601 | 2209 | 2.678 | 1.82 |  |  |  | 04/30/1990 |  | Yes | (Series E-11) | 97.8 |  |  |  | 69.5 | 56.6 | 45.2 | 38.9 | 29.9 |  | 23.7 |  |  | 18.3 |  | 11.8 | 7.2 | 5.1
840604 | 2 | 74 | overlay | BA05-1 | 701 | 1 | Bottom | 4 | Irving | Arabian/Boscan | 1.033 | 1708 |  | 332 |  | 74 | 44 | 100 | 12 | 43 | 1 | 0.54 | 2.748 | 1.89 | 601 | 2209 | 2.681 | 1.88 |  |  |  | 04/30/1990 |  | Yes | (Series E-11) | 96.3 |  |  |  | 75.5 | 66.5 | 55.1 | 47.8 | 35.4 |  | 27.1 |  |  | 20.7 |  | 12.9 | 7.4 | 5
840604 | 2 | 74 | overlay | BA05-1 | 701 | 1 | Bottom | 4 | Irving | Arabian/Boscan | 1.033 | 1708 |  | 332 |  | 74 | 44 | 100 | 12 | 43 | 1 | 0.54 | 2.748 | 1.89 | 601 | 2209 | 2.681 | 1.88 |  |  |  | 04/30/1990 |  | Yes | (Series E-11) | 96.3 |  |  |  | 75.5 | 66.5 | 55.1 | 47.8 | 35.4 |  | 27.1 |  |  | 20.7 |  | 12.9 | 7.4 | 5
840604 | 2 | 74 | overlay | BA05-1 | 701 | 1 | Bottom | 4 | Irving | Arabian/Boscan | 1.033 | 1708 |  | 332 |  | 74 | 44 | 100 | 12 | 43 | 1 | 0.54 | 2.748 | 1.89 | 601 | 2209 | 2.681 | 1.88 |  |  |  | 04/30/1990 |  | Yes | (Series E-11) | 96.3 |  |  |  | 75.5 | 66.5 | 55.1 | 47.8 | 35.4 |  | 27.1 |  |  | 20.7 |  | 12.9 | 7.4 | 5
840604 | 2 | 74 | overlay | BA05-1 | 701 | 1 | Bottom | 4 | Irving | Arabian/Boscan | 1.033 | 1708 |  | 332 |  | 74 | 44 | 100 | 12 | 43 | 1 | 0.54 | 2.748 | 1.89 | 601 | 2209 | 2.681 | 1.88 |  |  |  | 04/30/1990 |  | Yes | (Series E-11) | 96.3 |  |  |  | 75.5 | 66.5 | 55.1 | 47.8 | 35.4 |  | 27.1 |  |  | 20.7 |  | 12.9 | 7.4 | 5
840604 | 2 | 75 | overlay | BA06-1 | 701 | 1 | Bottom | 4 | Irving | Arabian/Boscan | 1.033 | 1745 |  | 317 |  | 62 | 42 | 100 | 12.5 | 45 | 1 | 0.34 | 2.757 | 1.81 | 601 | 2209 | 2.684 | 1.923 |  |  |  | 04/30/1990 |  | Yes | (Series E-11) | 97.3 |  |  |  | 78.1 | 67.7 | 56.6 | 49.6 | 36.8 |  | 28.4 |  |  | 21.7 |  | 13.8 | 8.3 | 5.9
840604 | 2 | 75 | overlay | BA06-1 | 701 | 1 | Bottom | 4 | Irving | Arabian/Boscan | 1.033 | 1745 |  | 317 |  | 62 | 42 | 100 | 12.5 | 45 | 1 | 0.34 | 2.757 | 1.81 | 601 | 2209 | 2.684 | 1.923 |  |  |  | 04/30/1990 |  | Yes | (Series E-11) | 97.3 |  |  |  | 78.1 | 67.7 | 56.6 | 49.6 | 36.8 |  | 28.4 |  |  | 21.7 |  | 13.8 | 8.3 | 5.9
840604 | 2 | 75 | overlay | BA06-1 | 701 | 1 | Bottom | 4 | Irving | Arabian/Boscan | 1.033 | 1745 |  | 317 |  | 62 | 42 | 100 | 12.5 | 45 | 1 | 0.34 | 2.757 | 1.81 | 601 | 2209 | 2.684 | 1.923 |  |  |  | 04/30/1990 |  | Yes | (Series E-11) | 97.3 |  |  |  | 78.1 | 67.7 | 56.6 | 49.6 | 36.8 |  | 28.4 |  |  | 21.7 |  | 13.8 | 8.3 | 5.9
840604 | 2 | 75 | overlay | BA06-1 | 701 | 1 | Bottom | 4 | Irving | Arabian/Boscan | 1.033 | 1745 |  | 317 |  | 62 | 42 | 100 | 12.5 | 45 | 1 | 0.34 | 2.757 | 1.81 | 601 | 2209 | 2.684 | 1.923 |  |  |  | 04/30/1990 |  | Yes | (Series E-11) | 97.3 |  |  |  | 78.1 | 67.7 | 56.6 | 49.6 | 36.8 |  | 28.4 |  |  | 21.7 |  | 13.8 | 8.3 | 5.9
840604 | 4 | 76 | overlay | BA07-1 | 701 | 1 | Surface | 4 | Irving | Arabian/Boscan | 1.045 | 1793 |  | 503 |  | 43 | 23 | 100 | 1 | 54 | 1 | 0.56 | 2.748 | 1.92 | 601 | 2209 | 2.691 | 1.92 |  |  |  | 04/30/1990 |  | Yes | (Series E-11) | 100 |  |  |  | 99.4 | 94.4 | 78.5 | 68 | 49.4 |  | 36.5 |  |  | 26.5 |  | 16.2 | 9.3 | 6.1
840604 | 4 | 76 | overlay | BA07-1 | 701 | 1 | Surface | 4 | Irving | Arabian/Boscan | 1.045 | 1793 |  | 503 |  | 43 | 23 | 100 | 1 | 54 | 1 | 0.56 | 2.748 | 1.92 | 601 | 2209 | 2.691 | 1.92 |  |  |  | 04/30/1990 |  | Yes | (Series E-11) | 100 |  |  |  | 99.4 | 94.4 | 78.5 | 68 | 49.4 |  | 36.5 |  |  | 26.5 |  | 16.2 | 9.3 | 6.1
840604 | 4 | 76 | overlay | BA07-1 | 701 | 1 | Surface | 4 | Irving | Arabian/Boscan | 1.045 | 1793 |  | 503 |  | 43 | 23 | 100 | 1 | 54 | 1 | 0.56 | 2.748 | 1.92 | 601 | 2209 | 2.691 | 1.92 |  |  |  | 04/30/1990 |  | Yes | (Series E-11) | 100 |  |  |  | 99.4 | 94.4 | 78.5 | 68 | 49.4 |  | 36.5 |  |  | 26.5 |  | 16.2 | 9.3 | 6.1
840604 | 4 | 76 | overlay | BA07-1 | 701 | 1 | Surface | 4 | Irving | Arabian/Boscan | 1.045 | 1793 |  | 503 |  | 43 | 23 | 100 | 1 | 54 | 1 | 0.56 | 2.748 | 1.92 | 601 | 2209 | 2.691 | 1.92 |  |  |  | 04/30/1990 |  | Yes | (Series E-11) | 100 |  |  |  | 99.4 | 94.4 | 78.5 | 68 | 49.4 |  | 36.5 |  |  | 26.5 |  | 16.2 | 9.3 | 6.1
840604 | 4 | 77 | overlay | BA08-1 | 701 | 1 | Surface | 4 | Irving | Arabian/Boscan | 1.048 | 1276 |  | 497 |  | 38 | 15 | 100 | 2 | 52 | 1 | 1.04 | 2.749 | 1.94 | 601 | 2209 | 2.693 | 1.91 |  |  |  | 04/30/1990 |  | Yes | (Series E-11) |  |  |  |  | 100 | 94.7 | 79.1 | 69.5 | 50.5 |  | 37.7 |  |  | 27.4 |  | 16.5 | 9.1 | 5.7
840604 | 4 | 77 | overlay | BA08-1 | 701 | 1 | Surface | 4 | Irving | Arabian/Boscan | 1.048 | 1276 |  | 497 |  | 38 | 15 | 100 | 2 | 52 | 1 | 1.04 | 2.749 | 1.94 | 601 | 2209 | 2.693 | 1.91 |  |  |  | 04/30/1990 |  | Yes | (Series E-11) |  |  |  |  | 100 | 94.7 | 79.1 | 69.5 | 50.5 |  | 37.7 |  |  | 27.4 |  | 16.5 | 9.1 | 5.7
840604 | 4 | 77 | overlay | BA08-1 | 701 | 1 | Surface | 4 | Irving | Arabian/Boscan | 1.048 | 1276 |  | 497 |  | 38 | 15 | 100 | 2 | 52 | 1 | 1.04 | 2.749 | 1.94 | 601 | 2209 | 2.693 | 1.91 |  |  |  | 04/30/1990 |  | Yes | (Series E-11) |  |  |  |  | 100 | 94.7 | 79.1 | 69.5 | 50.5 |  | 37.7 |  |  | 27.4 |  | 16.5 | 9.1 | 5.7
840604 | 4 | 77 | overlay | BA08-1 | 701 | 1 | Surface | 4 | Irving | Arabian/Boscan | 1.048 | 1276 |  | 497 |  | 38 | 15 | 100 | 2 | 52 | 1 | 1.04 | 2.749 | 1.94 | 601 | 2209 | 2.693 | 1.91 |  |  |  | 04/30/1990 |  | Yes | (Series E-11) |  |  |  |  | 100 | 94.7 | 79.1 | 69.5 | 50.5 |  | 37.7 |  |  | 27.4 |  | 16.5 | 9.1 | 5.7
840604 | 4 | 78 | overlay | BA09-1 | 701 | 1 | Surface | 4 | Irving | Arabian/Boscan | 1.05 | 1879 |  | 686 |  | 33 | 28 | 100 | 9 | 48 | 1 | 0.67 | 2.76 | 1.78 | 601 | 2209 | 2.693 | 1.78 |  |  |  | 04/30/1990 |  | Yes | (Series E-11) |  |  |  |  | 100 | 95.6 | 81.1 | 71.2 | 51.9 |  | 38.3 |  |  | 27.9 |  | 17 | 9.6 | 6.2
840604 | 4 | 78 | overlay | BA09-1 | 701 | 1 | Surface | 4 | Irving | Arabian/Boscan | 1.05 | 1879 |  | 686 |  | 33 | 28 | 100 | 9 | 48 | 1 | 0.67 | 2.76 | 1.78 | 601 | 2209 | 2.693 | 1.78 |  |  |  | 04/30/1990 |  | Yes | (Series E-11) |  |  |  |  | 100 | 95.6 | 81.1 | 71.2 | 51.9 |  | 38.3 |  |  | 27.9 |  | 17 | 9.6 | 6.2
840604 | 4 | 78 | overlay | BA09-1 | 701 | 1 | Surface | 4 | Irving | Arabian/Boscan | 1.05 | 1879 |  | 686 |  | 33 | 28 | 100 | 9 | 48 | 1 | 0.67 | 2.76 | 1.78 | 601 | 2209 | 2.693 | 1.78 |  |  |  | 04/30/1990 |  | Yes | (Series E-11) |  |  |  |  | 100 | 95.6 | 81.1 | 71.2 | 51.9 |  | 38.3 |  |  | 27.9 |  | 17 | 9.6 | 6.2
840604 | 4 | 78 | overlay | BA09-1 | 701 | 1 | Surface | 4 | Irving | Arabian/Boscan | 1.05 | 1879 |  | 686 |  | 33 | 28 | 100 | 9 | 48 | 1 | 0.67 | 2.76 | 1.78 | 601 | 2209 | 2.693 | 1.78 |  |  |  | 04/30/1990 |  | Yes | (Series E-11) |  |  |  |  | 100 | 95.6 | 81.1 | 71.2 | 51.9 |  | 38.3 |  |  | 27.9 |  | 17 | 9.6 | 6.2
840604 | 4 | 79 | original | KA01 | 700 | 3 | Surface |  | Irving | Arabian/Boscan | 1.046 | 3971 |  | 626 |  | 44 | 58 | 100 | 9.1 | 50 | 1 | 2.3 | 2.648 | 0.84 | Pit run agg. | 2205 | 2.605 | 1.46 |  |  |  | 04/30/1990 |  | Yes | (Series E-11) | 94.7 |  |  |  | 79.9 | 73.1 | 60.4 | 50.7 | 33 |  | 21.9 |  |  | 15.7 |  | 10.8 | 7.9 | 6.2
840604 | 4 | 79 | original | KA01 | 700 | 3 | Surface |  | Irving | Arabian/Boscan | 1.046 | 3971 |  | 626 |  | 44 | 58 | 100 | 9.1 | 50 | 1 | 2.3 | 2.648 | 0.84 | Pit run agg. | 2205 | 2.605 | 1.46 |  |  |  | 04/30/1990 |  | Yes | (Series E-11) | 94.7 |  |  |  | 79.9 | 73.1 | 60.4 | 50.7 | 33 |  | 21.9 |  |  | 15.7 |  | 10.8 | 7.9 | 6.2
840604 | 4 | 79 | original | KA01 | 700 | 3 | Surface |  | Irving | Arabian/Boscan | 1.046 | 3971 |  | 626 |  | 44 | 58 | 100 | 9.1 | 50 | 1 | 2.3 | 2.648 | 0.84 | Pit run agg. | 2205 | 2.605 | 1.46 |  |  |  | 04/30/1990 |  | Yes | (Series E-11) | 94.7 |  |  |  | 79.9 | 73.1 | 60.4 | 50.7 | 33 |  | 21.9 |  |  | 15.7 |  | 10.8 | 7.9 | 6.2
840604 | 4 | 79 | original | KA01 | 700 | 3 | Surface |  | Irving | Arabian/Boscan | 1.046 | 3971 |  | 626 |  | 44 | 58 | 100 | 9.1 | 50 | 1 | 2.3 | 2.648 | 0.84 | Pit run agg. | 2205 | 2.605 | 1.46 |  |  |  | 04/30/1990 |  | Yes | (Series E-11) | 94.7 |  |  |  | 79.9 | 73.1 | 60.4 | 50.7 | 33 |  | 21.9 |  |  | 15.7 |  | 10.8 | 7.9 | 6.2
840204 | 1 | 52 | overlay | BA01-2 | 702 | 1 | Surface | 17 | Irving | Arabian/Boscan | 1.045 | 4882 |  | 528 |  | 40 | 26 | 100+ | 5 | 53 | 1 | 0.87 | 2.722 | 0.65 | 611 | 2209 | 2.678 | 1.05 |  |  |  | 02/08/1990 |  | Yes | (Series E-11) | 100 |  |  |  | 99.7 | 93.5 | 76.3 | 66.2 | 46.1 |  | 34 |  |  | 26 |  | 13.2 | 7.4 | 5.4
840204 | 1 | 52 | overlay | BA01-2 | 702 | 1 | Surface | 17 | Irving | Arabian/Boscan | 1.045 | 4882 |  | 528 |  | 40 | 26 | 100+ | 5 | 53 | 1 | 0.87 | 2.722 | 0.65 | 611 | 2209 | 2.678 | 1.05 |  |  |  | 02/08/1990 |  | Yes | (Series E-11) | 100 |  |  |  | 99.7 | 93.5 | 76.3 | 66.2 | 46.1 |  | 34 |  |  | 26 |  | 13.2 | 7.4 | 5.4
840204 | 1 | 53 | overlay | BA02-2 | 702 | 1 | Surface | 17 | Irving | Arabian/Boscan | 1.044 | 6307 |  | 568 |  | 38 | 30 | 100+ | 1 | 57 | 1 | 0.63 | 2.729 | 0.63 | 611 | 2209 | 2.679 | 1.05 |  |  |  | 02/12/1990 |  | Yes | (Series E-11) |  |  |  |  | 100 | 92.5 | 76.8 | 65.9 | 45.8 |  | 33.8 |  |  | 25.7 |  | 12.9 | 7 | 5
840204 | 1 | 53 | overlay | BA02-2 | 702 | 1 | Surface | 17 | Irving | Arabian/Boscan | 1.044 | 6307 |  | 568 |  | 38 | 30 | 100+ | 1 | 57 | 1 | 0.63 | 2.729 | 0.63 | 611 | 2209 | 2.679 | 1.05 |  |  |  | 02/12/1990 |  | Yes | (Series E-11) |  |  |  |  | 100 | 92.5 | 76.8 | 65.9 | 45.8 |  | 33.8 |  |  | 25.7 |  | 12.9 | 7 | 5
840204 | 1 | 54 | overlay | BA04-3 | 701 | 1 | Surface | 4 | Irving | Arabian/Boscan | 1.046 | 6922 |  | 599 |  | 35 | 34 | 100+ | 5 | 56 | 1 | 0.65 | 2.721 | 0.69 | 611 | 2209 | 2.671 | 1.21 |  |  |  | 02/07/1990 | Samples BA04,05,06 combined for tests | Yes | (Series E-11) |  |  |  |  | 100 | 94.7 | 78.6 | 67.4 | 45 |  | 32.6 |  |  | 24.5 |  | 12.2 | 6.6 | 4.7
840204 | 1 | 54 | overlay | BA04-3 | 701 | 1 | Surface | 4 | Irving | Arabian/Boscan | 1.046 | 6922 |  | 599 |  | 35 | 34 | 100+ | 5 | 56 | 1 | 0.65 | 2.721 | 0.69 | 611 | 2209 | 2.671 | 1.21 |  |  |  | 02/07/1990 | Samples BA04,05,06 combined for tests | Yes | (Series E-11) |  |  |  |  | 100 | 94.7 | 78.6 | 67.4 | 45 |  | 32.6 |  |  | 24.5 |  | 12.2 | 6.6 | 4.7
840204 | 1 | 55 | overlay | BA05-3 | 701 | 1 | Surface | 4 | Irving | Arabian/Boscan | 1.046 | 6922 |  | 599 |  | 35 | 34 | 100+ | 5 | 56 | 1 | 0.65 | 2.721 | 0.69 | 611 | 2209 | 2.671 | 1.21 |  |  |  | 02/07/1990 |  | Yes | (Series E-11) |  |  |  |  | 100 | 94.7 | 78.6 | 67.4 | 45 |  | 32.6 |  |  | 24.5 |  | 12.2 | 6.6 | 4.7
840204 | 1 | 55 | overlay | BA05-3 | 701 | 1 | Surface | 4 | Irving | Arabian/Boscan | 1.046 | 6922 |  | 599 |  | 35 | 34 | 100+ | 5 | 56 | 1 | 0.65 | 2.721 | 0.69 | 611 | 2209 | 2.671 | 1.21 |  |  |  | 02/07/1990 |  | Yes | (Series E-11) |  |  |  |  | 100 | 94.7 | 78.6 | 67.4 | 45 |  | 32.6 |  |  | 24.5 |  | 12.2 | 6.6 | 4.7
840204 | 1 | 56 | overlay | BA06-3 | 701 | 1 | Surface | 4 | Irving | Arabian/Boscan | 1.046 | 6922 |  | 599 |  | 35 | 34 | 100+ | 5 | 56 | 1 | 0.65 | 2.721 | 0.69 | 611 | 2209 | 2.671 | 1.21 |  |  |  | 02/07/1990 |  | Yes | (Series E-11) |  |  |  |  | 100 | 94.7 | 78.6 | 67.4 | 45 |  | 32.6 |  |  | 24.5 |  | 12.2 | 6.6 | 4.7
840204 | 1 | 56 | overlay | BA06-3 | 701 | 1 | Surface | 4 | Irving | Arabian/Boscan | 1.046 | 6922 |  | 599 |  | 35 | 34 | 100+ | 5 | 56 | 1 | 0.65 | 2.721 | 0.69 | 611 | 2209 | 2.671 | 1.21 |  |  |  | 02/07/1990 |  | Yes | (Series E-11) |  |  |  |  | 100 | 94.7 | 78.6 | 67.4 | 45 |  | 32.6 |  |  | 24.5 |  | 12.2 | 6.6 | 4.7
840204 | 1 | 57 | overlay | BA04-1 | 702 | 1 | Bottom | 17 | Irving | Arabian/Boscan | 1.029 | 1298 |  | 289 |  | 72 | 46 | 100+ | 10 | 47 | 1 | 0.38 | 2.715 | 0.48 | 611 | 2209 | 2.671 | 1 |  |  |  | 01/29/1990 |  | Yes | (Series E-11) | 97 |  |  |  | 73.7 | 59.2 | 48.2 | 41 | 30 |  | 23.6 |  |  | 18.7 |  | 9.7 | 4.9 | 3.3
840204 | 1 | 57 | overlay | BA04-1 | 702 | 1 | Bottom | 17 | Irving | Arabian/Boscan | 1.029 | 1298 |  | 289 |  | 72 | 46 | 100+ | 10 | 47 | 1 | 0.38 | 2.715 | 0.48 | 611 | 2209 | 2.671 | 1 |  |  |  | 01/29/1990 |  | Yes | (Series E-11) | 97 |  |  |  | 73.7 | 59.2 | 48.2 | 41 | 30 |  | 23.6 |  |  | 18.7 |  | 9.7 | 4.9 | 3.3
840204 | 1 | 58 | overlay | BA05-1 | 702 | 1 | Bottom | 17 | Irving | Arabian/Boscan | 1.029 | 1332 |  | 283 |  | 95 | 57 | 100+ | 25 | 43 | 1 | 0.84 | 2.709 | 0.54 | 611 | 2209 | 2.672 | 1.01 |  |  |  | 10/24/1990 |  | Yes | (Series E-11) | 98.5 |  |  |  | 76.7 | 64.5 | 52.6 | 44.7 | 32.8 |  | 25.7 |  |  | 20.2 |  | 10.4 | 5 | 3.2
840204 | 1 | 58 | overlay | BA05-1 | 702 | 1 | Bottom | 17 | Irving | Arabian/Boscan | 1.029 | 1332 |  | 283 |  | 95 | 57 | 100+ | 25 | 43 | 1 | 0.84 | 2.709 | 0.54 | 611 | 2209 | 2.672 | 1.01 |  |  |  | 10/24/1990 |  | Yes | (Series E-11) | 98.5 |  |  |  | 76.7 | 64.5 | 52.6 | 44.7 | 32.8 |  | 25.7 |  |  | 20.2 |  | 10.4 | 5 | 3.2

## Table Reference
TABLE_NAME | TABLE_ALIAS | DESCRIPTION
CLTPP_MAT_AC_TST_1 | Cltpp Mat Ac Tst 1 | Laboratory Tests conducted on asphalt concrete cores and on bulk uncompacted AC samples retrieved before and after rehabilitation

## Field Reference
TABLE_NAME | FIELD_NAME | FIELD_ALIAS | DESCRIPTION
CLTPP_MAT_AC_TST_1 | KIN_VISCOSITY_135C | Kin Viscosity 135c | Kinematic viscosity (in mm2/second) of the asphalt cement @ 135 degrees Celsius (as determined by the standard ASTM D2170 test procedure); sample bitumen extracted from the cores by way of an Abson recovery (ASTM D1856)
CLTPP_MAT_AC_TST_1 | VISCOSITY_135C | Viscosity 135c | Viscosity, or coefficient of viscosity, (in Pascal -seconds) of the asphalt cement by vaccum capillary viscometers @ 135 degrees Celsius (ASTM D2171 test procedure); sample bitumen extracted from the cores by way of an Abson recovery (ASTM D1856)
CLTPP_MAT_AC_TST_1 | PENETRATION_25C | Penetration 25c | Penetration (in tenths of millimetres) of the asphalt cement @ 25 degrees Celsius (as determined by the standard ADTM D5 test procedure);sample bitumen extracted from the cores by way of an Abson recovery (ASTM D1856)
CLTPP_MAT_AC_TST_1 | DUCTILITY_25C | Ductility 25c | Ductility (in centimetres) of the asphalt cement @ 25 degrees Celsius (as determined by the standard ADTM D113 test procedure);sample bitumen extracted from the cores by way of an Abson recovery (ASTM D1856)
CLTPP_MAT_AC_TST_1 | DUCTILITY_4C | Ductility 4c | Ductility (in centimetres) of the asphalt cement @ 4 degrees Celsius (as determined by the standard ADTM D113 test procedure);sample bitumen extracted from the cores by way of an Abson recovery (ASTM D1856)
CLTPP_MAT_AC_TST_1 | RING_BALL_SOFTENING_POINT | Ring Ball Softening Point | Softening point (in degrees Celsius) as measured using a ring and ball according to the old standard ASTM D36 test procedure
CLTPP_MAT_AC_TST_1 | ASPHALT_CEMENT_CODE | Asphalt Cement Code | Code describing the grade of the bitumen used in the asphalt concrete mixture
CLTPP_MAT_AC_TST_1 | REFINERY | Refinery | Source (refinery) of the asphalt cement, if known
CLTPP_MAT_AC_TST_1 | SPECIFIC_GRAV_ASPHALT_CEMENT | Specific Grav Asphalt Cement | Specific gravity of the asphalt cement (as determined by the standard ASTM D70 testing procedure) extracted from the cores by way of an Abson recovery (ASTM D1856)
CLTPP_MAT_AC_TST_1 | KIN_VISCOSITY_60C | Kin Viscosity 60c | Kinematic viscosity (in mm2/second) of the asphalt cement @60 degrees Celsius (as determined by the standard ASTM D2170 test procedure); sample bitumen extracted from the cores by way of an Abson recovery (ASTM D1856)
CLTPP_MAT_AC_TST_1 | VISCOSITY_60C | Viscosity 60c | Viscosity, or coefficient of viscosity, (in Pascal -seconds) of the asphalt cement by vaccum capillary viscometers @ 60 degrees Celsius (ASTM D2171 test procedure); sample bitumen extracted from the cores by way of an Abson recovery (ASTM D1856)
CLTPP_MAT_AC_TST_1 | PERC_ABSORP_COMBINED_CAL | Perc Absorp Combined Cal | Absorption of the combined extracted material (fine coarse agg, and the filler)
CLTPP_MAT_AC_TST_1 | PERC_PASSING_20000 | Perc Passing 20000 | Percent material passing designated µm sieve size; non-bracketed sieve sizes - gradations reported in accordance with CGSB sieves; bracketed ( ) sieves sizes - gradations reported in accordance with AASHTO and ASTM, U.S. Standard Series, openings an
CLTPP_MAT_AC_TST_1 | PERC_PASSING_16000 | Perc Passing 16000 | Percent material passing designated µm sieve size; non-bracketed sieve sizes - gradations reported in accordance with CGSB sieves; bracketed ( ) sieves sizes - gradations reported in accordance with AASHTO and ASTM, U.S. Standard Series, openings an
CLTPP_MAT_AC_TST_1 | PERC_PASSING_14000 | Perc Passing 14000 | Percent material passing designated µm sieve size; non-bracketed sieve sizes - gradations reported in accordance with CGSB sieves; bracketed ( ) sieves sizes - gradations reported in accordance with AASHTO and ASTM, U.S. Standard Series, openings an
CLTPP_MAT_AC_TST_1 | PERC_PASSING_13200 | Perc Passing 13200 | Percent material passing designated µm sieve size; non-bracketed sieve sizes - gradations reported in accordance with CGSB sieves; bracketed ( ) sieves sizes - gradations reported in accordance with AASHTO and ASTM, U.S. Standard Series, openings an
CLTPP_MAT_AC_TST_1 | PERC_PASSING_12500 | Perc Passing 12500 | Percent material passing designated µm sieve size; non-bracketed sieve sizes - gradations reported in accordance with CGSB sieves; bracketed ( ) sieves sizes - gradations reported in accordance with AASHTO and ASTM, U.S. Standard Series, openings an
CLTPP_MAT_AC_TST_1 | PERC_PASSING_7500 | Perc Passing 7500 | Percent material passing designated µm sieve size; non-bracketed sieve sizes - gradations reported in accordance with CGSB sieves; bracketed ( ) sieves sizes - gradations reported in accordance with AASHTO and ASTM, U.S. Standard Series, openings an
CLTPP_MAT_AC_TST_1 | GRADATION_REPORT | Gradation Report | gradation report of aggregate extracted from the cores has been providedDeclaration (Yes or No) on whether a copy of the Provincial Highway Agency's standard
CLTPP_MAT_AC_TST_1 | PERC_PASSING_10000 | Perc Passing 10000 | Percent material passing designated µm sieve size; non-bracketed sieve sizes - gradations reported in accordance with CGSB sieves; bracketed ( ) sieves sizes - gradations reported in accordance with AASHTO and ASTM, U.S. Standard Series, openings an
CLTPP_MAT_AC_TST_1 | PERC_PASSING_630 | Perc Passing 630 | Percent material passing designated µm sieve size; non-bracketed sieve sizes - gradations reported in accordance with CGSB sieves; bracketed ( ) sieves sizes - gradations reported in accordance with AASHTO and ASTM, U.S. Standard Series, openings an
CLTPP_MAT_AC_TST_1 | AGING_TEST_CODE | Aging Test Code | Code identifying the test procedure used to measure aging of the asphalt cement; 1=Thin Film Oven Test, TFOT (ASTM D1754), 2=Rolling Thin Film Oven Test, RTFOT (ASTM D2872), 3=Other test
CLTPP_MAT_AC_TST_1 | GEOLOGIC_CODE | Geologic Code | Code describing the geologic classification of the extracted aggregate; e.g. granite, limestone, shale, quartzite
CLTPP_MAT_AC_TST_1 | BULK_SPEC_GRAV_COMBINED_CALCUL | Bulk Spec Grav Combined Calcul | Bulk specific gravity of the combined extracted material (fine coarse agg. and the filler)
CLTPP_MAT_AC_TST_1 | DATE_OF_TESTING_REPORT | Date Of Testing Report | Date form was completed
CLTPP_MAT_AC_TST_1 | CSHRP_ID | Cshrp Id | C-SHRP test site identification number
CLTPP_MAT_AC_TST_1 | SECTION | Section | Test section number at each C-SHRP test site (each site has from two to four 150m test sections)
CLTPP_MAT_AC_TST_1 | PAVEMENT_ORIGIN | Pavement Origin | Whether the cores are from the "original" asphalt concrete or the "overlay" AC
CLTPP_MAT_AC_TST_1 | SAMPLE_CODE | Sample Code | 4-character code: 1st letter defines sample type(C=core, K=block, B=bulk, M=moisture, T=Shelby tube, J=split spoon, P=broken); 2nd letter defines sample material (A=AC, G=granular or unbound base/subbase, S=subgrade); 3rd 4th char=sample number sequenc
CLTPP_MAT_AC_TST_1 | LAYER_CODE | Layer Code | Code identifying the pavement structure layer; e.g. 01=overlay, 03=original surface, 05=base, 06=subbase, 07=subgrade, 10=surface treatment, etc..
CLTPP_MAT_AC_TST_1 | REMARKS | Remarks | Comments
CLTPP_MAT_AC_TST_1 | SIEVE_SERIES | Sieve Series | Sieve series used for gradation
CLTPP_MAT_AC_TST_1 | PERC_PASSING_5000 | Perc Passing 5000 | Percent material passing designated µm sieve size; non-bracketed sieve sizes - gradations reported in accordance with CGSB sieves; bracketed ( ) sieves sizes - gradations reported in accordance with AASHTO and ASTM, U.S. Standard Series, openings an
CLTPP_MAT_AC_TST_1 | SURFACE_CODE | Surface Code | Code describing the type of asphalt concrete material in the given layer
CLTPP_MAT_AC_TST_1 | LAYER_LOCATION | Layer Location | Location of the given layer of AC; i.e. surface, 1st intermediate, 2nd intermediate, or bottom
CLTPP_MAT_AC_TST_1 | CRUDE_SOURCE | Crude Source | Description of the asphalt crude source, if known
CLTPP_MAT_AC_TST_1 | PENETRATION_4C | Penetration 4c | Penetration (in tenths of millimetres) of the asphalt cement @ 4 degrees Celsius (as determined by the standard ADTM D5 test procedure);sample bitumen extracted from the cores by way of an Abson recovery (ASTM D1856)
CLTPP_MAT_AC_TST_1 | CRUSHED_PARTICLE_CODE | Crushed Particle Code | Code identifying the percentage of "crushed" aggregate in the asphalt concrete; the crushed particle must have at least 2 crushed faces which equal at least 10% of the total aggregate surface.
CLTPP_MAT_AC_TST_1 | PERC_PASSING_2500 | Perc Passing 2500 | Percent material passing designated µm sieve size; non-bracketed sieve sizes - gradations reported in accordance with CGSB sieves; bracketed ( ) sieves sizes - gradations reported in accordance with AASHTO and ASTM, U.S. Standard Series, openings an
CLTPP_MAT_AC_TST_1 | PERC_PASSING_2000 | Perc Passing 2000 | Percent material passing designated µm sieve size; non-bracketed sieve sizes - gradations reported in accordance with CGSB sieves; bracketed ( ) sieves sizes - gradations reported in accordance with AASHTO and ASTM, U.S. Standard Series, openings an
CLTPP_MAT_AC_TST_1 | PERC_PASSING_1250 | Perc Passing 1250 | Percent material passing designated µm sieve size; non-bracketed sieve sizes - gradations reported in accordance with CGSB sieves; bracketed ( ) sieves sizes - gradations reported in accordance with AASHTO and ASTM, U.S. Standard Series, openings an
CLTPP_MAT_AC_TST_1 | PERC_PASSING_900 | Perc Passing 900 | Percent material passing designated µm sieve size; non-bracketed sieve sizes - gradations reported in accordance with CGSB sieves; bracketed ( ) sieves sizes - gradations reported in accordance with AASHTO and ASTM, U.S. Standard Series, openings an
CLTPP_MAT_AC_TST_1 | PERC_PASSING_800 | Perc Passing 800 | Percent material passing designated µm sieve size; non-bracketed sieve sizes - gradations reported in accordance with CGSB sieves; bracketed ( ) sieves sizes - gradations reported in accordance with AASHTO and ASTM, U.S. Standard Series, openings an
CLTPP_MAT_AC_TST_1 | PERC_PASSING_400 | Perc Passing 400 | Percent material passing designated µm sieve size; non-bracketed sieve sizes - gradations reported in accordance with CGSB sieves; bracketed ( ) sieves sizes - gradations reported in accordance with AASHTO and ASTM, U.S. Standard Series, openings an
CLTPP_MAT_AC_TST_1 | PERC_PASSING_315 | Perc Passing 315 | Percent material passing designated µm sieve size; non-bracketed sieve sizes - gradations reported in accordance with CGSB sieves; bracketed ( ) sieves sizes - gradations reported in accordance with AASHTO and ASTM, U.S. Standard Series, openings an
CLTPP_MAT_AC_TST_1 | PERC_PASSING_160 | Perc Passing 160 | Percent material passing designated µm sieve size; non-bracketed sieve sizes - gradations reported in accordance with CGSB sieves; bracketed ( ) sieves sizes - gradations reported in accordance with AASHTO and ASTM, U.S. Standard Series, openings an
CLTPP_MAT_AC_TST_1 | PERC_PASSING_80 | Perc Passing 80 | Percent material passing designated µm sieve size; non-bracketed sieve sizes - gradations reported in accordance with CGSB sieves; bracketed ( ) sieves sizes - gradations reported in accordance with AASHTO and ASTM, U.S. Standard Series, openings an
CLTPP_MAT_AC_TST_1 | PERC_PASSING_71 | Perc Passing 71 | Percent material passing designated µm sieve size; non-bracketed sieve sizes - gradations reported in accordance with CGSB sieves; bracketed ( ) sieves sizes - gradations reported in accordance with AASHTO and ASTM, U.S. Standard Series, openings an
CLTPP_MAT_AC_TST_1 | PERC_LOSS_OF_MASS | Perc Loss Of Mass | Percent reduction in asphalt cement mass after the aging test
CLTPP_MAT_AC_TST_1 | COARSE_AGG_BULK_GRAV | Coarse Agg Bulk Grav | Bulk specific gravity of the coarse aggregate extracted from the asphalt concrete cores, as determined by the standard ASTM C127 test procedure
CLTPP_MAT_AC_TST_1 | COARSE_AGG_PERC_ABSORPTION | Coarse Agg Perc Absorption | Absorption of the coarse aggregate extracted from the asphalt concrete cores, as determined by the standard ASTM C127 test procedure
CLTPP_MAT_AC_TST_1 | FINE_AGG_BULK_SPECIFIC_GRAV | Fine Agg Bulk Specific Grav | Bulk specific gravity of the fine aggregate extracted from the asphalt concrete cores, as determined by the standard ASTM C128 test procedure
CLTPP_MAT_AC_TST_1 | FINE_AGG_PERC_ABSORPTION | Fine Agg Perc Absorption | Absorption of the fine aggregate extracted from the asphalt concrete cores, as determined by the standard ASTM C128 test procedure
CLTPP_MAT_AC_TST_1 | FILLER_BULK_SPECIFIC_GRAV | Filler Bulk Specific Grav | Bulk specific gravity of the filler material extracted from the asphalt concrete cores, as determined by the standard ASTM D854 test procedure
CLTPP_MAT_AC_TST_1 | ACT_TST_ID | Act_Tst_Id | Record Identification Number