## CLTPP_MAT_AC_TST_2
CSHRP_ID | AC_TST2_ID | SECTION | PAVEMENT_ORIGIN | SAMPLE_CODE | SAMPLE_SOURCE | SURFACE_CODE | LAYER_CODE | LAYER_LOCATION | BULK_SPECIFIC_GRAVITY_MEAN | BULK_SPECIFIC_GRAVITY_MIN | BULK_SPECIFIC_GRAVITY_MAX | BULK_SPECIFIC_GRAVITY_TESTS | BULK_SPEC_GRAVITY_STD_DEV | THEO_MAX_SPEC_GRAV_MEAN | THEO_MAX_SPEC_GRAV_MIN | THEO_MAX_SPEC_GRAV_MAX | THEO_MAX_SPEC_GRAV_TESTS | THEO_MAX_SPEC_GRAV_STD_DEV | PERC_AIR_VOIDS_MEAN | PERC_AIR_VOIDS_MIN | PERC_AIR_VOIDS_MAX | PERC_AIR_VOIDS_TESTS | PERC_AIR_VOIDS_STD_DEV | PERC_VMA_MEAN | PERC_VMA_MIN | PERC_VMA_MAX | PERC_VMA_NO_TESTS | PERC_VMA_STD_DEV | MARSHALLSTABILITY_KN | MARSHALL_FLOW | PERC_ASPHALT_CEMENT | PERC_EFFECTIVE_ASPHALT_CEMENT | DATE_OF_TESTING_REPORT | REMARKS
840101 | 16 | 3 | overlay | BB01 | Plant | 701 | 1 | Surface | 2.381 | 2.381 | 2.381 | 1 | 0 | 2.449 |  |  |  |  | 2.78 |  |  |  |  | 13.97 |  |  |  |  | 15 | 12 | 5.4 | 4.8 | 07/12/1989
840101 | 16 | 3 | overlay | BB01 | Plant | 701 | 1 | Surface | 2.381 | 2.381 | 2.381 | 1 | 0 | 2.449 |  |  |  |  | 2.78 |  |  |  |  | 13.97 |  |  |  |  | 15 | 12 | 5.4 | 4.8 | 07/12/1989
840101 | 16 | 3 | overlay | BB01 | Plant | 701 | 1 | Surface | 2.381 | 2.381 | 2.381 | 1 | 0 | 2.449 |  |  |  |  | 2.78 |  |  |  |  | 13.97 |  |  |  |  | 15 | 12 | 5.4 | 4.8 | 07/12/1989
840204 | 17 | 1 | overlay | BBP1 | Plant | 702 | 1 | Bottom | 2.41 | 2.409 | 2.411 | 3 | 0.001 | 2.498 | 2.495 | 2.502 | 3 | 0.004 | 3.52 | 3.35 | 3.71 | 3 | 0.18 | 15.27 | 15.09 | 15.41 | 3 | 0.16 | 10 | 13 | 5.9 | 5 | 07/11/1989
840204 | 17 | 1 | overlay | BBP1 | Plant | 702 | 1 | Bottom | 2.41 | 2.409 | 2.411 | 3 | 0.001 | 2.498 | 2.495 | 2.502 | 3 | 0.004 | 3.52 | 3.35 | 3.71 | 3 | 0.18 | 15.27 | 15.09 | 15.41 | 3 | 0.16 | 10 | 13 | 5.9 | 5 | 07/11/1989
840204 | 18 | 1 | overlay | BBP2 | Plant | 701 | 1 | Surface | 2.368 | 2.363 | 2.373 | 3 | 0.007 | 2.465 | 2.463 | 2.468 | 3 | 0.004 | 3.92 | 3.68 | 4.13 | 3 | 0.03 | 17.1 | 16.95 | 17.27 | 3 | 0.16 | 11 | 13 | 6.7 | 5.7 | 07/12/1989
840204 | 18 | 1 | overlay | BBP2 | Plant | 701 | 1 | Surface | 2.368 | 2.363 | 2.373 | 3 | 0.007 | 2.465 | 2.463 | 2.468 | 3 | 0.004 | 3.92 | 3.68 | 4.13 | 3 | 0.03 | 17.1 | 16.95 | 17.27 | 3 | 0.16 | 11 | 13 | 6.7 | 5.7 | 07/12/1989
840604 | 19 | 1 | overlay | BBP1 | Plant | 701 | 1 | 1st Intermediate | 2.444 | 3.444 | 3.444 | 1 | 0 | 2.478 | 2.478 | 2.478 | 2 | 0 | 1.07 | 1.07 | 1.07 | 1 | 0 | 12.66 | 12.66 | 12.66 | 1 | 0 | 10 | 13 | 5.5 | 4.8 | 09/01/1989 | Data is from tests conducted on layers 2, 3, 4
840604 | 19 | 1 | overlay | BBP1 | Plant | 701 | 1 | 1st Intermediate | 2.444 | 3.444 | 3.444 | 1 | 0 | 2.478 | 2.478 | 2.478 | 2 | 0 | 1.07 | 1.07 | 1.07 | 1 | 0 | 12.66 | 12.66 | 12.66 | 1 | 0 | 10 | 13 | 5.5 | 4.8 | 09/01/1989 | Data is from tests conducted on layers 2, 3, 4
840604 | 19 | 1 | overlay | BBP1 | Plant | 701 | 1 | 1st Intermediate | 2.444 | 3.444 | 3.444 | 1 | 0 | 2.478 | 2.478 | 2.478 | 2 | 0 | 1.07 | 1.07 | 1.07 | 1 | 0 | 12.66 | 12.66 | 12.66 | 1 | 0 | 10 | 13 | 5.5 | 4.8 | 09/01/1989 | Data is from tests conducted on layers 2, 3, 4
840604 | 19 | 1 | overlay | BBP1 | Plant | 701 | 1 | 1st Intermediate | 2.444 | 3.444 | 3.444 | 1 | 0 | 2.478 | 2.478 | 2.478 | 2 | 0 | 1.07 | 1.07 | 1.07 | 1 | 0 | 12.66 | 12.66 | 12.66 | 1 | 0 | 10 | 13 | 5.5 | 4.8 | 09/01/1989 | Data is from tests conducted on layers 2, 3, 4
840604 | 20 | 2 | overlay | BBP2 | Plant | 701 | 1 | 1st Intermediate | 2.476 | 3.476 | 3.476 | 1 | 0 | 2.549 | 2.549 | 2.549 | 2 | 0 | 2.86 | 2.86 | 2.86 | 1 | 0 | 14.04 | 14.04 | 14.04 | 1 | 0 | 12 | 13 | 5.5 | 2.9 | 09/01/1989 | Data is from tests done on layers 2, 3, 4 ; All properties provided are job mix properties-testing not done at plant
840604 | 20 | 2 | overlay | BBP2 | Plant | 701 | 1 | 1st Intermediate | 2.476 | 3.476 | 3.476 | 1 | 0 | 2.549 | 2.549 | 2.549 | 2 | 0 | 2.86 | 2.86 | 2.86 | 1 | 0 | 14.04 | 14.04 | 14.04 | 1 | 0 | 12 | 13 | 5.5 | 2.9 | 09/01/1989 | Data is from tests done on layers 2, 3, 4 ; All properties provided are job mix properties-testing not done at plant
840604 | 20 | 2 | overlay | BBP2 | Plant | 701 | 1 | 1st Intermediate | 2.476 | 3.476 | 3.476 | 1 | 0 | 2.549 | 2.549 | 2.549 | 2 | 0 | 2.86 | 2.86 | 2.86 | 1 | 0 | 14.04 | 14.04 | 14.04 | 1 | 0 | 12 | 13 | 5.5 | 2.9 | 09/01/1989 | Data is from tests done on layers 2, 3, 4 ; All properties provided are job mix properties-testing not done at plant
840604 | 20 | 2 | overlay | BBP2 | Plant | 701 | 1 | 1st Intermediate | 2.476 | 3.476 | 3.476 | 1 | 0 | 2.549 | 2.549 | 2.549 | 2 | 0 | 2.86 | 2.86 | 2.86 | 1 | 0 | 14.04 | 14.04 | 14.04 | 1 | 0 | 12 | 13 | 5.5 | 2.9 | 09/01/1989 | Data is from tests done on layers 2, 3, 4 ; All properties provided are job mix properties-testing not done at plant
840604 | 21 | 3 | overlay | BBP3 | Plant | 701 | 1 | Surface | 2.421 | 3.421 | 3.421 | 1 | 0 | 2.503 | 2.503 | 2.503 | 2 | 0 | 3.31 | 3.31 | 3.31 | 1 | 0 | 15.81 | 15.81 | 15.81 | 1 | 0 | 11 | 13 | 6.4 | 5.4 | 09/01/1989
840604 | 21 | 3 | overlay | BBP3 | Plant | 701 | 1 | Surface | 2.421 | 3.421 | 3.421 | 1 | 0 | 2.503 | 2.503 | 2.503 | 2 | 0 | 3.31 | 3.31 | 3.31 | 1 | 0 | 15.81 | 15.81 | 15.81 | 1 | 0 | 11 | 13 | 6.4 | 5.4 | 09/01/1989
840604 | 21 | 3 | overlay | BBP3 | Plant | 701 | 1 | Surface | 2.421 | 3.421 | 3.421 | 1 | 0 | 2.503 | 2.503 | 2.503 | 2 | 0 | 3.31 | 3.31 | 3.31 | 1 | 0 | 15.81 | 15.81 | 15.81 | 1 | 0 | 11 | 13 | 6.4 | 5.4 | 09/01/1989
840604 | 21 | 3 | overlay | BBP3 | Plant | 701 | 1 | Surface | 2.421 | 3.421 | 3.421 | 1 | 0 | 2.503 | 2.503 | 2.503 | 2 | 0 | 3.31 | 3.31 | 3.31 | 1 | 0 | 15.81 | 15.81 | 15.81 | 1 | 0 | 11 | 13 | 6.4 | 5.4 | 09/01/1989
840604 | 22 | 4 | overlay | BBP4 | Plant | 701 | 1 | Surface | 2.41 | 3.41 | 3.41 | 1 | 0 | 2.498 | 2.498 | 2.498 | 2 | 0 | 3.54 | 3.54 | 3.54 | 1 | 0 | 16.7 | 16.7 | 16.7 | 1 | 0 | 15 | 13 | 6.6 | 5.7 | 09/01/1989 | All properties provided are job mix properties-testing not done at plant
840604 | 22 | 4 | overlay | BBP4 | Plant | 701 | 1 | Surface | 2.41 | 3.41 | 3.41 | 1 | 0 | 2.498 | 2.498 | 2.498 | 2 | 0 | 3.54 | 3.54 | 3.54 | 1 | 0 | 16.7 | 16.7 | 16.7 | 1 | 0 | 15 | 13 | 6.6 | 5.7 | 09/01/1989 | All properties provided are job mix properties-testing not done at plant
840604 | 22 | 4 | overlay | BBP4 | Plant | 701 | 1 | Surface | 2.41 | 3.41 | 3.41 | 1 | 0 | 2.498 | 2.498 | 2.498 | 2 | 0 | 3.54 | 3.54 | 3.54 | 1 | 0 | 16.7 | 16.7 | 16.7 | 1 | 0 | 15 | 13 | 6.6 | 5.7 | 09/01/1989 | All properties provided are job mix properties-testing not done at plant
840604 | 22 | 4 | overlay | BBP4 | Plant | 701 | 1 | Surface | 2.41 | 3.41 | 3.41 | 1 | 0 | 2.498 | 2.498 | 2.498 | 2 | 0 | 3.54 | 3.54 | 3.54 | 1 | 0 | 16.7 | 16.7 | 16.7 | 1 | 0 | 15 | 13 | 6.6 | 5.7 | 09/01/1989 | All properties provided are job mix properties-testing not done at plant

## CLTPP_MAT_CORE_TST_2
CSHRP_ID | CORE_TEST_ID | SECTION | PAVEMENT_ORIGIN | SAMPLE_CODE | SURFACE_CODE | LAYER_CODE | LAYER_LOCATION | CONSTRUCTION_YEAR | THICKNESS_MEAN | THICKNESS_MIN | THICKNESS_MAX | THICKNESS_NO_OF_TESTS | THICKNESS_STD_DEV | BULK_SPECIFIC_GRAVITY_MEAN | BULK_SPECIFIC_GRAVITY_MIN | BULK_SPECIFIC_GRAVITY_MAX | BULK_SPEC_GRAVITY_NO_OF_TESTS | BULK_SPECIFIC_GRAVITY_STD_DEV | DATE_OF_TESTING_REPORT | REMARKS
840101 | 38 | 3 | overlay | CA51-53 | 701 | 1 | Surface | 1989 | 28 | 23 | 33 | 3 | 5 | 2.265 | 2.228 | 2.291 | 3 | 0.033 | 10/11/1989
840101 | 38 | 3 | overlay | CA51-53 | 701 | 1 | Surface | 1989 | 28 | 23 | 33 | 3 | 5 | 2.265 | 2.228 | 2.291 | 3 | 0.033 | 10/11/1989
840101 | 38 | 3 | overlay | CA51-53 | 701 | 1 | Surface | 1989 | 28 | 23 | 33 | 3 | 5 | 2.265 | 2.228 | 2.291 | 3 | 0.033 | 10/11/1989
840204 | 39 | 1 | overlay | CA54-56 | 701 | 1 | Surface | 1989 | 23 | 20 | 25 | 3 | 2.9 | 2.283 | 2.259 | 2.297 | 3 | 0.02 | 11/03/1989
840204 | 39 | 1 | overlay | CA54-56 | 701 | 1 | Surface | 1989 | 23 | 20 | 25 | 3 | 2.9 | 2.283 | 2.259 | 2.297 | 3 | 0.02 | 11/03/1989
840204 | 40 | 1 | overlay | CA54-56 | 702 | 1 | Bottom | 1989 | 36 | 35 | 36 | 3 | 0.6 | 2.381 | 2.359 | 2.373 | 3 | 0.003 | 11/03/1989
840204 | 40 | 1 | overlay | CA54-56 | 702 | 1 | Bottom | 1989 | 36 | 35 | 36 | 3 | 0.6 | 2.381 | 2.359 | 2.373 | 3 | 0.003 | 11/03/1989
840204 | 41 | 2 | overlay | CA51-53 | 701 | 1 | Surface | 1989 | 33 | 32 | 36 | 3 | 2.3 | 2.299 | 2.28 | 2.309 | 3 | 0.016 | 11/03/1989
840204 | 41 | 2 | overlay | CA51-53 | 701 | 1 | Surface | 1989 | 33 | 32 | 36 | 3 | 2.3 | 2.299 | 2.28 | 2.309 | 3 | 0.016 | 11/03/1989
840604 | 42 | 1 | overlay | CA51-53 | 701 | 1 | Surface | 1989 | 37.3 | 34 | 39 | 3 | 2.9 | 2.329 | 2.307 | 2.335 | 3 | 0.02 | 11/03/1989
840604 | 42 | 1 | overlay | CA51-53 | 701 | 1 | Surface | 1989 | 37.3 | 34 | 39 | 3 | 2.9 | 2.329 | 2.307 | 2.335 | 3 | 0.02 | 11/03/1989
840604 | 42 | 1 | overlay | CA51-53 | 701 | 1 | Surface | 1989 | 37.3 | 34 | 39 | 3 | 2.9 | 2.329 | 2.307 | 2.335 | 3 | 0.02 | 11/03/1989
840604 | 42 | 1 | overlay | CA51-53 | 701 | 1 | Surface | 1989 | 37.3 | 34 | 39 | 3 | 2.9 | 2.329 | 2.307 | 2.335 | 3 | 0.02 | 11/03/1989
840604 | 43 | 1 | overlay | CA51-53 | 713 | 2 | Bottom | 1989 | 70 | 57 | 80 | 3 | 11.8 | 2.402 | 2.387 | 2.415 | 3 | 0.014 | 11/03/1989
840604 | 43 | 1 | overlay | CA51-53 | 713 | 2 | Bottom | 1989 | 70 | 57 | 80 | 3 | 11.8 | 2.402 | 2.387 | 2.415 | 3 | 0.014 | 11/03/1989
840604 | 43 | 1 | overlay | CA51-53 | 713 | 2 | Bottom | 1989 | 70 | 57 | 80 | 3 | 11.8 | 2.402 | 2.387 | 2.415 | 3 | 0.014 | 11/03/1989
840604 | 43 | 1 | overlay | CA51-53 | 713 | 2 | Bottom | 1989 | 70 | 57 | 80 | 3 | 11.8 | 2.402 | 2.387 | 2.415 | 3 | 0.014 | 11/03/1989
840604 | 44 | 2 | overlay | CA54-56 | 701 | 1 | Surface | 1989 | 33.3 | 25 | 40 | 3 | 7.6 | 2.312 | 2.305 | 2.32 | 3 | 0.007 | 11/03/1989
840604 | 44 | 2 | overlay | CA54-56 | 701 | 1 | Surface | 1989 | 33.3 | 25 | 40 | 3 | 7.6 | 2.312 | 2.305 | 2.32 | 3 | 0.007 | 11/03/1989
840604 | 44 | 2 | overlay | CA54-56 | 701 | 1 | Surface | 1989 | 33.3 | 25 | 40 | 3 | 7.6 | 2.312 | 2.305 | 2.32 | 3 | 0.007 | 11/03/1989
840604 | 44 | 2 | overlay | CA54-56 | 701 | 1 | Surface | 1989 | 33.3 | 25 | 40 | 3 | 7.6 | 2.312 | 2.305 | 2.32 | 3 | 0.007 | 11/03/1989
840604 | 45 | 2 | overlay | CA54-56 | 702 | 1 | Bottom | 1989 | 56.6 | 52 | 63 | 3 | 5.7 | 2.442 | 2.433 | 2.447 | 3 | 0.007 | 11/03/1989
840604 | 45 | 2 | overlay | CA54-56 | 702 | 1 | Bottom | 1989 | 56.6 | 52 | 63 | 3 | 5.7 | 2.442 | 2.433 | 2.447 | 3 | 0.007 | 11/03/1989
840604 | 45 | 2 | overlay | CA54-56 | 702 | 1 | Bottom | 1989 | 56.6 | 52 | 63 | 3 | 5.7 | 2.442 | 2.433 | 2.447 | 3 | 0.007 | 11/03/1989
840604 | 45 | 2 | overlay | CA54-56 | 702 | 1 | Bottom | 1989 | 56.6 | 52 | 63 | 3 | 5.7 | 2.442 | 2.433 | 2.447 | 3 | 0.007 | 11/03/1989
840604 | 46 | 3 | overlay | CA57-59 | 701 | 1 | Surface | 1989 | 29.5 | 25 | 34 | 2 | 6.4 | 2.332 | 2.295 | 2.369 | 2 | 0.052 | 11/03/1989
840604 | 46 | 3 | overlay | CA57-59 | 701 | 1 | Surface | 1989 | 29.5 | 25 | 34 | 2 | 6.4 | 2.332 | 2.295 | 2.369 | 2 | 0.052 | 11/03/1989
840604 | 46 | 3 | overlay | CA57-59 | 701 | 1 | Surface | 1989 | 29.5 | 25 | 34 | 2 | 6.4 | 2.332 | 2.295 | 2.369 | 2 | 0.052 | 11/03/1989
840604 | 46 | 3 | overlay | CA57-59 | 701 | 1 | Surface | 1989 | 29.5 | 25 | 34 | 2 | 6.4 | 2.332 | 2.295 | 2.369 | 2 | 0.052 | 11/03/1989
840604 | 47 | 4 | overlay | CA57-59 | 701 | 1 | Surface | 1989 | 35 | 21 | 42 | 4 | 9.6 | 2.37 | 2.301 | 2.401 | 4 | 0.047 | 11/03/1989
840604 | 47 | 4 | overlay | CA57-59 | 701 | 1 | Surface | 1989 | 35 | 21 | 42 | 4 | 9.6 | 2.37 | 2.301 | 2.401 | 4 | 0.047 | 11/03/1989
840604 | 47 | 4 | overlay | CA57-59 | 701 | 1 | Surface | 1989 | 35 | 21 | 42 | 4 | 9.6 | 2.37 | 2.301 | 2.401 | 4 | 0.047 | 11/03/1989
840604 | 47 | 4 | overlay | CA57-59 | 701 | 1 | Surface | 1989 | 35 | 21 | 42 | 4 | 9.6 | 2.37 | 2.301 | 2.401 | 4 | 0.047 | 11/03/1989
840101 | 29 | 1 | overlay | CA57-59 | 701 | 1 | Surface | 1989 | 30 | 28 | 32 | 3 | 2 | 2.311 | 2.27 | 2.34 | 3 | 0.037 | 10/11/1989
840101 | 29 | 1 | overlay | CA57-59 | 701 | 1 | Surface | 1989 | 30 | 28 | 32 | 3 | 2 | 2.311 | 2.27 | 2.34 | 3 | 0.037 | 10/11/1989
840101 | 29 | 1 | overlay | CA57-59 | 701 | 1 | Surface | 1989 | 30 | 28 | 32 | 3 | 2 | 2.311 | 2.27 | 2.34 | 3 | 0.037 | 10/11/1989
840101 | 30 | 1 | overlay | CA57-59 | 713 | 2 | 1st Intermediate | 1989 | 42 | 35 | 50 | 3 | 7.6 | 2.321 | 2.273 | 2.386 | 3 | 0.06 | 10/11/1989
840101 | 30 | 1 | overlay | CA57-59 | 713 | 2 | 1st Intermediate | 1989 | 42 | 35 | 50 | 3 | 7.6 | 2.321 | 2.273 | 2.386 | 3 | 0.06 | 10/11/1989
840101 | 30 | 1 | overlay | CA57-59 | 713 | 2 | 1st Intermediate | 1989 | 42 | 35 | 50 | 3 | 7.6 | 2.321 | 2.273 | 2.386 | 3 | 0.06 | 10/11/1989
840101 | 31 | 1 | overlay | CA57-59 | 713 | 2 | 2nd Intermediate | 1989 | 57 | 45 | 80 | 3 | 19.6 | 2.36 | 2.346 | 2.374 | 3 | 0.014 | 10/11/1989
840101 | 31 | 1 | overlay | CA57-59 | 713 | 2 | 2nd Intermediate | 1989 | 57 | 45 | 80 | 3 | 19.6 | 2.36 | 2.346 | 2.374 | 3 | 0.014 | 10/11/1989
840101 | 31 | 1 | overlay | CA57-59 | 713 | 2 | 2nd Intermediate | 1989 | 57 | 45 | 80 | 3 | 19.6 | 2.36 | 2.346 | 2.374 | 3 | 0.014 | 10/11/1989
840101 | 32 | 1 | overlay | CA57-59 | 713 | 2 | Bottom | 1989 | 45 | 40 | 51 | 3 | 5.7 | 2.32 | 2.296 | 2.341 | 3 | 0.023 | 10/11/1989
840101 | 32 | 1 | overlay | CA57-59 | 713 | 2 | Bottom | 1989 | 45 | 40 | 51 | 3 | 5.7 | 2.32 | 2.296 | 2.341 | 3 | 0.023 | 10/11/1989
840101 | 32 | 1 | overlay | CA57-59 | 713 | 2 | Bottom | 1989 | 45 | 40 | 51 | 3 | 5.7 | 2.32 | 2.296 | 2.341 | 3 | 0.023 | 10/11/1989
840101 | 33 | 2 | overlay | CA54-56 | 701 | 1 | Surface | 1989 | 34 | 33 | 36 | 3 | 1.5 | 2.337 | 2.308 | 2.358 | 3 | 0.026 | 10/11/1989
840101 | 33 | 2 | overlay | CA54-56 | 701 | 1 | Surface | 1989 | 34 | 33 | 36 | 3 | 1.5 | 2.337 | 2.308 | 2.358 | 3 | 0.026 | 10/11/1989
840101 | 33 | 2 | overlay | CA54-56 | 701 | 1 | Surface | 1989 | 34 | 33 | 36 | 3 | 1.5 | 2.337 | 2.308 | 2.358 | 3 | 0.026 | 10/11/1989
840101 | 34 | 2 | overlay | CA54-56 | 702 | 1 | 1st Intermediate | 1989 | 50 | 42 | 60 | 3 | 9.2 | 2.339 | 2.315 | 2.358 | 3 | 0.022 | 10/11/1989
840101 | 34 | 2 | overlay | CA54-56 | 702 | 1 | 1st Intermediate | 1989 | 50 | 42 | 60 | 3 | 9.2 | 2.339 | 2.315 | 2.358 | 3 | 0.022 | 10/11/1989
840101 | 34 | 2 | overlay | CA54-56 | 702 | 1 | 1st Intermediate | 1989 | 50 | 42 | 60 | 3 | 9.2 | 2.339 | 2.315 | 2.358 | 3 | 0.022 | 10/11/1989
840101 | 35 | 2 | overlay | CA54-56 | 702 | 1 | 2nd Intermediate | 1989 | 46 | 45 | 48 | 3 | 1.5 | 2.351 | 2.332 | 2.384 | 3 | 0.028 | 10/11/1989
840101 | 35 | 2 | overlay | CA54-56 | 702 | 1 | 2nd Intermediate | 1989 | 46 | 45 | 48 | 3 | 1.5 | 2.351 | 2.332 | 2.384 | 3 | 0.028 | 10/11/1989
840101 | 35 | 2 | overlay | CA54-56 | 702 | 1 | 2nd Intermediate | 1989 | 46 | 45 | 48 | 3 | 1.5 | 2.351 | 2.332 | 2.384 | 3 | 0.028 | 10/11/1989
840101 | 36 | 2 | overlay | CA54-56 | 702 | 1 | Bottom | 1989 | 49 | 33 | 60 | 3 | 10 | 2.334 | 2.313 | 2.359 | 3 | 0.02 | 10/11/1989
840101 | 36 | 2 | overlay | CA54-56 | 702 | 1 | Bottom | 1989 | 49 | 33 | 60 | 3 | 10 | 2.334 | 2.313 | 2.359 | 3 | 0.02 | 10/11/1989
840101 | 36 | 2 | overlay | CA54-56 | 702 | 1 | Bottom | 1989 | 49 | 33 | 60 | 3 | 10 | 2.334 | 2.313 | 2.359 | 3 | 0.02 | 10/11/1989
840101 | 37 | 3 | overlay | CA51-53 | 702 | 1 | Bottom | 1989 | 59 | 48 | 67 | 3 | 10 | 2.37 | 2.363 | 2.376 | 3 | 0.007 | 10/11/1989
840101 | 37 | 3 | overlay | CA51-53 | 702 | 1 | Bottom | 1989 | 59 | 48 | 67 | 3 | 10 | 2.37 | 2.363 | 2.376 | 3 | 0.007 | 10/11/1989
840101 | 37 | 3 | overlay | CA51-53 | 702 | 1 | Bottom | 1989 | 59 | 48 | 67 | 3 | 10 | 2.37 | 2.363 | 2.376 | 3 | 0.007 | 10/11/1989

## Table Reference
TABLE_NAME | TABLE_ALIAS | DESCRIPTION
CLTPP_MAT_AC_TST_2 | Cltpp Mat Ac Tst 2 | Laboratory Tests conducted on bulk uncompacted AC samples retrieved from either the paver or the asphalt plant during rehabilitation
CLTPP_MAT_CORE_TST_2 | Cltpp Mat Core Tst 2 | Laboratory Tests conducted on asphalt concrete cores retrieved after rehabilitation

## Field Reference
TABLE_NAME | FIELD_NAME | FIELD_ALIAS | DESCRIPTION
CLTPP_MAT_AC_TST_2 | SURFACE_CODE | Surface Code | Code describing the type of asphalt concrete material in the given layer
CLTPP_MAT_AC_TST_2 | LAYER_CODE | Layer Code | Code identifying the pavement structure layer; e.g. 01=overlay, 03=original surface, 05=base, 06=subbase, 07=subgrade, 10=surface treatment, etc.
CLTPP_MAT_AC_TST_2 | LAYER_LOCATION | Layer Location | Location of the given layer of AC; i.e. surface, 1st intermediate, 2nd intermediate, or bottom
CLTPP_MAT_AC_TST_2 | BULK_SPECIFIC_GRAVITY_MEAN | Bulk Specific Gravity Mean | Average bulk specific gravity from all tests on the given sample, calculated according to the standard ASTM D2726 test procedure, Method A, saturated surface dry samples; if absorbed water exceeds 2% of the volume of the specimen use ASTM D1188 water exc
CLTPP_MAT_AC_TST_2 | BULK_SPECIFIC_GRAVITY_MAX | Bulk Specific Gravity Max | Maximum bulk specific gravity value obtained from all tests on the given sample, using ASTM D2726 or D1188
CLTPP_MAT_AC_TST_2 | BULK_SPEC_GRAVITY_STD_DEV | Bulk Spec Gravity Std Dev | Standard deviation from the mean of bulk specific gravity values
CLTPP_MAT_AC_TST_2 | THEO_MAX_SPEC_GRAV_MEAN | Theo Max Spec Grav Mean | Average of all Theoretical Maximum Specific Gravity tests (ASTM D2041) conducted on the given sample
CLTPP_MAT_AC_TST_2 | THEO_MAX_SPEC_GRAV_MIN | Theo Max Spec Grav Min | Minimum value of all Theoretical Maximum Specific Gravity tests (ASTM D2041) conducted on the given sample
CLTPP_MAT_AC_TST_2 | THEO_MAX_SPEC_GRAV_TESTS | Theoretical Max Spec Grav Tests | Total number of Theoretical Maximum Specific Gravity tests (ASTM D2041) conducted on the given sample
CLTPP_MAT_AC_TST_2 | THEO_MAX_SPEC_GRAV_STD_DEV | Theo Max Spec Grav Std Dev | Standard deviation from the mean of the Theoretical Maximum Specific Gravity tests (ASTM D2041) conducted on the given sample
CLTPP_MAT_AC_TST_2 | CSHRP_ID | Cshrp Id | C-SHRP test site identification number
CLTPP_MAT_AC_TST_2 | SECTION | Section | Test section number at each C-SHRP test site (each site has from two to four 150m test sections)
CLTPP_MAT_AC_TST_2 | SAMPLE_SOURCE | Sample Source | Identification of whether the uncompacted asphalt sample was retrieved "on site" from the paver or from the "asphalt plant"
CLTPP_MAT_AC_TST_2 | BULK_SPECIFIC_GRAVITY_MIN | Bulk Specific Gravity Min | Minimum bulk specific gravity value obtained from all tests on the given sample, using ASTM D2726 or D1188
CLTPP_MAT_AC_TST_2 | BULK_SPECIFIC_GRAVITY_TESTS | Bulk Specific Gravity Tests | Number of bulk specific gravity tests
CLTPP_MAT_AC_TST_2 | THEO_MAX_SPEC_GRAV_MAX | Theo Max Spec Grav Max | Maximum value of all Theoretical Maximum Specific Gravity tests (ASTM D2041) conducted on the given sample
CLTPP_MAT_AC_TST_2 | PAVEMENT_ORIGIN | Pavement Origin | Whether the cores are from the "original" asphalt concrete or the "overlay" AC
CLTPP_MAT_AC_TST_2 | SAMPLE_CODE | Sample Code | 4-character code: 1st letter defines sample type(C=core, K=block, B=bulk, M=moisture, T=Shelby tube, J=split spoon, P=broken); 2nd letter defines sample material (A=AC, G=granular or unbound base/subbase, S=subgrade); 3rd 4th char=sample number sequence
CLTPP_MAT_AC_TST_2 | PERC_AIR_VOIDS_MEAN | Perc Air Voids Mean | Average percentage of air voids in the given sample determined using the standard ASTM D3203 test procedure
CLTPP_MAT_AC_TST_2 | PERC_AIR_VOIDS_MAX | Perc Air Voids Max | Maximum value from all tests (ASTM D3203) for percent air voids in the given sample
CLTPP_MAT_AC_TST_2 | PERC_AIR_VOIDS_TESTS | Perc Air Voids Tests | Total number of tests (ASTM D3203) for percent air voids in the given sample
CLTPP_MAT_AC_TST_2 | PERC_VMA_MEAN | Perc Vma Mean | Average percent voids in mineral aggregate in the given sample, calculated using the specific gravities of the bulk asphalt samples
CLTPP_MAT_AC_TST_2 | PERC_VMA_MIN | Perc Vma Min | Minimum value from all VMA calculations made on the given sample
CLTPP_MAT_AC_TST_2 | PERC_VMA_NO_TESTS | Perc Vma No Tests | Total number of calculations of VMA made on the given sample
CLTPP_MAT_AC_TST_2 | PERC_VMA_STD_DEV | Perc Vma Std Dev | Standard deviation from the mean of all VMA calculations made on the given sample
CLTPP_MAT_AC_TST_2 | MARSHALLSTABILITY_KN | Marshallstability Kn | Marshall stability value (in kN) obtained using the standard ASTM D1559 test procedure on the given sample
CLTPP_MAT_AC_TST_2 | PERC_ASPHALT_CEMENT | Perc Asphalt Cement | Percentage of bitumen in the bulk asphalt concrete sample as measured using the standard ASTM D2172 testing procedure
CLTPP_MAT_AC_TST_2 | PERC_EFFECTIVE_ASPHALT_CEMENT | Perc Effective Asphalt Cement | Effective asphalt cement content based on the calculation of the percentage of asphalt absorbed by the aggregate according to ASTM D4469
CLTPP_MAT_AC_TST_2 | PERC_AIR_VOIDS_MIN | Perc Air Voids Min | Minimum value from all tests (ASTM D3203) for percent air voids in the given sample
CLTPP_MAT_AC_TST_2 | PERC_AIR_VOIDS_STD_DEV | Perc Air Voids Std Dev | Standard deviation from the mean of all tests for percent air voids in the given sample
CLTPP_MAT_AC_TST_2 | PERC_VMA_MAX | Perc Vma Max | Maximum value from all VMA calculations made on the given sample
CLTPP_MAT_AC_TST_2 | MARSHALL_FLOW | Marshall Flow | Recorded Marshall Flow value (in 0.25mm) obtained using the standard ASTM D1559 testing procedure
CLTPP_MAT_AC_TST_2 | DATE_OF_TESTING_REPORT | Date Of Testing Report | Date form was completed
CLTPP_MAT_AC_TST_2 | REMARKS | Remarks | Comment
CLTPP_MAT_AC_TST_2 | AC_TST2_ID | Ac_Tst2_Id | Record Identification Number
CLTPP_MAT_CORE_TST_2 | CSHRP_ID | Cshrp Id | C-SHRP test site identification number
CLTPP_MAT_CORE_TST_2 | SECTION | Section | Test section number at each C-SHRP test site (each site has from two to four 150m test sections)
CLTPP_MAT_CORE_TST_2 | PAVEMENT_ORIGIN | Pavement Origin | Whether the cores are from the "original" asphalt concrete or the "overlay" AC
CLTPP_MAT_CORE_TST_2 | LAYER_LOCATION | Layer Location | Location of the given layer of AC; i.e. surface, 1st intermediate, 2nd intermediate, or bottom
CLTPP_MAT_CORE_TST_2 | THICKNESS_MEAN | Thickness Mean | Average thickness (in mm) of recovered cores
CLTPP_MAT_CORE_TST_2 | THICKNESS_NO_OF_TESTS | Thickness No Of Tests | Total number of cores with thickness measurements
CLTPP_MAT_CORE_TST_2 | BULK_SPECIFIC_GRAVITY_MIN | Bulk Specific Gravity Min | Minimum bulk specific gravity value of recovered cores using ASTM D2726 or D1188
CLTPP_MAT_CORE_TST_2 | SAMPLE_CODE | Sample Code | 4-character code: 1st letter defines sample type(C=core, K=block, B=bulk, M=moisture, T=Shelby tube, J=split spoon, P=broken); 2nd letter defines sample material (A=AC, G=granular or unbound base/subbase, S=subgrade); 3rd 4th char=sample number sequence
CLTPP_MAT_CORE_TST_2 | SURFACE_CODE | Surface Code | Code describing the type of asphalt concrete material in the given layer of the core
CLTPP_MAT_CORE_TST_2 | LAYER_CODE | Layer Code | Code identifying the pavement structure layer; e.g. 01=overlay, 03=original surface, 05=base, 06=subbase, 07=subgrade, 10=surface treatment, etc..
CLTPP_MAT_CORE_TST_2 | CONSTRUCTION_YEAR | Construction Year | Year in which the construction of the overlay occurred; i.e. 1989, 1990 or 1991
CLTPP_MAT_CORE_TST_2 | THICKNESS_MIN | Thickness Min | Minimum thickness (in mm) of recovered cores
CLTPP_MAT_CORE_TST_2 | THICKNESS_MAX | Thickness Max | Maximum thickness (in mm) of recovered cores
CLTPP_MAT_CORE_TST_2 | THICKNESS_STD_DEV | Thickness Std Dev | Standard deviation (in mm) of the thickness measurements
CLTPP_MAT_CORE_TST_2 | BULK_SPECIFIC_GRAVITY_MEAN | Bulk Specific Gravity Mean | Average bulk specific gravity of recovered cores, calculated according to the standard ASTM D2726 test procedure, Method A, saturated surface dry samples; if absorbed water exceeds 2% of the volume of the specimen use ASTM D1188
CLTPP_MAT_CORE_TST_2 | BULK_SPECIFIC_GRAVITY_MAX | Bulk Specific Gravity Max | Maximum bulk specific gravity value of recovered cores using ASTM D2726 or D1188
CLTPP_MAT_CORE_TST_2 | BULK_SPEC_GRAVITY_NO_OF_TESTS | Bulk Spec Gravity No Of Tests | Total number of bulk specific gravity tests
CLTPP_MAT_CORE_TST_2 | REMARKS | Remarks | Comments
CLTPP_MAT_CORE_TST_2 | BULK_SPECIFIC_GRAVITY_STD_DEV | Bulk Specific Gravity Std Dev | Standard deviation of the bulk specific gravity tests
CLTPP_MAT_CORE_TST_2 | DATE_OF_TESTING_REPORT | Date Of Testing Report | Date form was completed
CLTPP_MAT_CORE_TST_2 | CORE_TEST_ID | Core_Test_Id | Record Identification Number