## CLTPP_MAT_CORE_TST_1
CSHRP_ID | CORE_TEST_ID | SECTION | PAVEMENT_ORIGIN | SAMPLE_CODE | SURFACE_CODE | LAYER_CODE | THICKNESS | LAYER_LOCATION | CONSTRUCTION_YEAR | BULK_SPECIFIC_GRAVITY_MEAN | BULK_SPECIFIC_GRAVITY_MIN | BULK_SPECIFIC_GRAVITY_MAX | BULK_SPEC_GRAV_NO_OF_TESTS | BULK_SPEC_GRAVITY_STD_DEV | THEO_MAX_SPEC_GRAV_MEAN | THEO_MAX_SPEC_GRAV_MIN | THEO_MAX_SPEC_GRAV_MAX | THEO_MAX_SPEC_GRAV_NO_OF_TESTS | THEO_MAX_SPEC_GRAV_STD_DEV | PERC_AIR_VOIDS_MEAN | PERC_AIR_VOIDS_MIN | PERC_AIR_VOIDS_MAX | PERC_AIR_VOIDS_OF_TESTS | PERC_AIR_VOIDS_STD_DEV | PERC_VMA_MEAN | PERC_VMA_MIN | PERC_VMA_MAX | PERC_VMA_OF_TESTS | PERC_VMA_STD_DEV | MARSHALL_STABILITY | MARSHALL_FLOW | PERC_ASPHALT_CEMENT | PERC_EFFECTIVE_ASPHALT_CEMENT | DATE_OF_TESTING_REPORT | REMARKS | GRADATION_REPORT | SIEVE_SERIES | PERC_PASSING_28000 | PERC_PASSING_20000 | PERC_PASSING_16000 | PERC_PASSING_14000 | PERC_PASSING_13500 | PERC_PASSING_12500 | PERC_PASSING_10000 | PERC_PASSING_6500 | PERC_PASSING_5000 | PERC_PASSING_2500 | PERC_PASSING_2000 | PERC_PASSING_1250 | PERC_PASSING_900 | PERC_PASSING_630 | PERC_PASSING_400 | PERC_PASSING_315 | PERC_PASSING_160 | PERC_PASSING_80 | PERC_PASSING_71
840101 | 81 | 1 | original | AA01 | 701 | 3 | 25 | Surface | 1970 | 2.353 | 2.341 | 2.364 | 2 | 0.008 | 2.409 |  |  |  |  | 2.35 | 1.87 | 2.82 | 2 | 0.672 | [5 empty] | 19 | 16 | 5.8 |  | 06/05/1989 |  | No
840101 | 81 | 1 | original | AA01 | 701 | 3 | 25 | Surface | 1970 | 2.353 | 2.341 | 2.364 | 2 | 0.008 | 2.409 |  |  |  |  | 2.35 | 1.87 | 2.82 | 2 | 0.672 | [5 empty] | 19 | 16 | 5.8 |  | 06/05/1989 |  | No
840101 | 81 | 1 | original | AA01 | 701 | 3 | 25 | Surface | 1970 | 2.353 | 2.341 | 2.364 | 2 | 0.008 | 2.409 |  |  |  |  | 2.35 | 1.87 | 2.82 | 2 | 0.672 | [5 empty] | 19 | 16 | 5.8 |  | 06/05/1989 |  | No
840101 | 82 | 1 | original | AA01 | 701 | 4 | 65 | 1st Intermediate | 1970 | 2.336 | 2.322 | 2.349 | 2 | 0.01 | 2.477 |  |  |  |  | 5.71 | 5.17 | 6.26 | 2 | 0.771 | [5 empty] | 18 | 14 | 5 |  | 06/05/1989 |  | No
840101 | 82 | 1 | original | AA01 | 701 | 4 | 65 | 1st Intermediate | 1970 | 2.336 | 2.322 | 2.349 | 2 | 0.01 | 2.477 |  |  |  |  | 5.71 | 5.17 | 6.26 | 2 | 0.771 | [5 empty] | 18 | 14 | 5 |  | 06/05/1989 |  | No
840101 | 82 | 1 | original | AA01 | 701 | 4 | 65 | 1st Intermediate | 1970 | 2.336 | 2.322 | 2.349 | 2 | 0.01 | 2.477 |  |  |  |  | 5.71 | 5.17 | 6.26 | 2 | 0.771 | [5 empty] | 18 | 14 | 5 |  | 06/05/1989 |  | No
840101 | 83 | 1 | original | AA01 | 701 | 4 | 75 | 2nd Intermediate | 1970 | 2.316 | 2.248 | 2.383 | 2 | 0.048 | 2.494 |  |  |  |  | 7.16 | 4.45 | 9.86 | 2 | 3.825 | [5 empty] | 17 | 20 | 5.2 |  | 06/05/1989 |  | No
840101 | 83 | 1 | original | AA01 | 701 | 4 | 75 | 2nd Intermediate | 1970 | 2.316 | 2.248 | 2.383 | 2 | 0.048 | 2.494 |  |  |  |  | 7.16 | 4.45 | 9.86 | 2 | 3.825 | [5 empty] | 17 | 20 | 5.2 |  | 06/05/1989 |  | No
840101 | 83 | 1 | original | AA01 | 701 | 4 | 75 | 2nd Intermediate | 1970 | 2.316 | 2.248 | 2.383 | 2 | 0.048 | 2.494 |  |  |  |  | 7.16 | 4.45 | 9.86 | 2 | 3.825 | [5 empty] | 17 | 20 | 5.2 |  | 06/05/1989 |  | No
840101 | 84 | 1 | original | AA01 | 701 | 4 |  | Bottom | 1970 | 2.371 | 2.371 | 2.371 | 1 | 0 | 2.434 | 2.434 | 2.434 | 1 | 0 | 2.59 | 2.59 | 2.59 | 1 | 0 | [5 empty] | 16 | 20 | 5.5 |  | 06/05/1989 |  | No
840101 | 84 | 1 | original | AA01 | 701 | 4 |  | Bottom | 1970 | 2.371 | 2.371 | 2.371 | 1 | 0 | 2.434 | 2.434 | 2.434 | 1 | 0 | 2.59 | 2.59 | 2.59 | 1 | 0 | [5 empty] | 16 | 20 | 5.5 |  | 06/05/1989 |  | No
840101 | 84 | 1 | original | AA01 | 701 | 4 |  | Bottom | 1970 | 2.371 | 2.371 | 2.371 | 1 | 0 | 2.434 | 2.434 | 2.434 | 1 | 0 | 2.59 | 2.59 | 2.59 | 1 | 0 | [5 empty] | 16 | 20 | 5.5 |  | 06/05/1989 |  | No
840101 | 85 | 1 | original | CA07 | 701 | 3 | 33 | Surface | 1970 | 2.356 | 2.349 | 2.363 | 2 | 0.01 | 2.412 |  |  |  |  | 2.32 | 2.03 | 2.61 | 2 | 0.41 | [5 empty] | 20 | 14 | 6.4 |  | 06/05/1989 |  | No
840101 | 85 | 1 | original | CA07 | 701 | 3 | 33 | Surface | 1970 | 2.356 | 2.349 | 2.363 | 2 | 0.01 | 2.412 |  |  |  |  | 2.32 | 2.03 | 2.61 | 2 | 0.41 | [5 empty] | 20 | 14 | 6.4 |  | 06/05/1989 |  | No
840101 | 85 | 1 | original | CA07 | 701 | 3 | 33 | Surface | 1970 | 2.356 | 2.349 | 2.363 | 2 | 0.01 | 2.412 |  |  |  |  | 2.32 | 2.03 | 2.61 | 2 | 0.41 | [5 empty] | 20 | 14 | 6.4 |  | 06/05/1989 |  | No
840101 | 86 | 1 | original | CA07 | 701 | 4 | 65 | 1st Intermediate | 1970 | 2.302 | 2.247 | 2.356 | 2 | 0.077 | 2.473 | 2.473 | 2.473 | 1 | 0 | 6.93 | 4.73 | 9.14 | 2 | 3.12 | [5 empty] | 20 | 16 | 5.3 |  | 06/05/1989 |  | No
840101 | 86 | 1 | original | CA07 | 701 | 4 | 65 | 1st Intermediate | 1970 | 2.302 | 2.247 | 2.356 | 2 | 0.077 | 2.473 | 2.473 | 2.473 | 1 | 0 | 6.93 | 4.73 | 9.14 | 2 | 3.12 | [5 empty] | 20 | 16 | 5.3 |  | 06/05/1989 |  | No
840101 | 86 | 1 | original | CA07 | 701 | 4 | 65 | 1st Intermediate | 1970 | 2.302 | 2.247 | 2.356 | 2 | 0.077 | 2.473 | 2.473 | 2.473 | 1 | 0 | 6.93 | 4.73 | 9.14 | 2 | 3.12 | [5 empty] | 20 | 16 | 5.3 |  | 06/05/1989 |  | No
840101 | 87 | 1 | original | CA07 | 701 | 4 | 75 | 2nd Intermediate | 1970 | 2.35 | 2.304 | 2.397 | 2 | 0.06 | 2.485 | 2.485 | 2.485 | 1 | 0 | 5.41 | 3.54 | 7.28 | 2 | 2.64 | [5 empty] | 17 | 17 | 5.2 |  | 06/05/1989 |  | No
840101 | 87 | 1 | original | CA07 | 701 | 4 | 75 | 2nd Intermediate | 1970 | 2.35 | 2.304 | 2.397 | 2 | 0.06 | 2.485 | 2.485 | 2.485 | 1 | 0 | 5.41 | 3.54 | 7.28 | 2 | 2.64 | [5 empty] | 17 | 17 | 5.2 |  | 06/05/1989 |  | No
840101 | 87 | 1 | original | CA07 | 701 | 4 | 75 | 2nd Intermediate | 1970 | 2.35 | 2.304 | 2.397 | 2 | 0.06 | 2.485 | 2.485 | 2.485 | 1 | 0 | 5.41 | 3.54 | 7.28 | 2 | 2.64 | [5 empty] | 17 | 17 | 5.2 |  | 06/05/1989 |  | No
840101 | 88 | 1 | original | CA07 | 701 | 4 | 90 | Bottom | 1970 | 2.34 | 2.297 | 2.384 | 2 | 0.062 | 2.467 | 2.467 | 2.467 | 1 | 0 | 5.12 | 3.36 | 6.89 | 2 | 2.5 | [5 empty] | 17 | 17 | 5 |  | 06/05/1989 |  | No
840101 | 88 | 1 | original | CA07 | 701 | 4 | 90 | Bottom | 1970 | 2.34 | 2.297 | 2.384 | 2 | 0.062 | 2.467 | 2.467 | 2.467 | 1 | 0 | 5.12 | 3.36 | 6.89 | 2 | 2.5 | [5 empty] | 17 | 17 | 5 |  | 06/05/1989 |  | No
840101 | 88 | 1 | original | CA07 | 701 | 4 | 90 | Bottom | 1970 | 2.34 | 2.297 | 2.384 | 2 | 0.062 | 2.467 | 2.467 | 2.467 | 1 | 0 | 5.12 | 3.36 | 6.89 | 2 | 2.5 | [5 empty] | 17 | 17 | 5 |  | 06/05/1989 |  | No
840101 | 89 | 1 | original | CA08 | 701 | 3 | 30 | Surface | 1970 | 2.35 | 2.347 | 2.354 | 2 | 0.005 | 2.408 |  |  |  |  | 2.39 | 2.24 | 2.53 | 2 | 0.205 | [5 empty] | 14 | 19 | 6.6 |  | 06/05/1989 |  | No
840101 | 89 | 1 | original | CA08 | 701 | 3 | 30 | Surface | 1970 | 2.35 | 2.347 | 2.354 | 2 | 0.005 | 2.408 |  |  |  |  | 2.39 | 2.24 | 2.53 | 2 | 0.205 | [5 empty] | 14 | 19 | 6.6 |  | 06/05/1989 |  | No
840101 | 89 | 1 | original | CA08 | 701 | 3 | 30 | Surface | 1970 | 2.35 | 2.347 | 2.354 | 2 | 0.005 | 2.408 |  |  |  |  | 2.39 | 2.24 | 2.53 | 2 | 0.205 | [5 empty] | 14 | 19 | 6.6 |  | 06/05/1989 |  | No
840101 | 90 | 1 | original | CA08 | 701 | 4 | 75 | 1st Intermediate | 1990 | 2.332 | 2.288 | 2.377 | 2 | 0.044 | 2.446 |  |  |  |  | 4.64 | 2.82 | 6.46 | 2 | 1.82 | [5 empty] | 20 | 15 | 5 |  | 06/05/1989 |  | No
840101 | 90 | 1 | original | CA08 | 701 | 4 | 75 | 1st Intermediate | 1990 | 2.332 | 2.288 | 2.377 | 2 | 0.044 | 2.446 |  |  |  |  | 4.64 | 2.82 | 6.46 | 2 | 1.82 | [5 empty] | 20 | 15 | 5 |  | 06/05/1989 |  | No
840101 | 90 | 1 | original | CA08 | 701 | 4 | 75 | 1st Intermediate | 1990 | 2.332 | 2.288 | 2.377 | 2 | 0.044 | 2.446 |  |  |  |  | 4.64 | 2.82 | 6.46 | 2 | 1.82 | [5 empty] | 20 | 15 | 5 |  | 06/05/1989 |  | No
840101 | 91 | 1 | original | CA08 | 701 | 4 | 75 | 2nd Intermediate | 1970 | 2.336 | 2.315 | 2.397 | 2 | 0.04 | 2.476 | 2.476 | 2.476 | 1 | 0 | 4.85 | 3.19 | 6.5 |  | 1.65 | [5 empty] | 15 | 20 | 4.9 |  | 06/05/1989 |  | No
840101 | 91 | 1 | original | CA08 | 701 | 4 | 75 | 2nd Intermediate | 1970 | 2.336 | 2.315 | 2.397 | 2 | 0.04 | 2.476 | 2.476 | 2.476 | 1 | 0 | 4.85 | 3.19 | 6.5 |  | 1.65 | [5 empty] | 15 | 20 | 4.9 |  | 06/05/1989 |  | No
840101 | 91 | 1 | original | CA08 | 701 | 4 | 75 | 2nd Intermediate | 1970 | 2.336 | 2.315 | 2.397 | 2 | 0.04 | 2.476 | 2.476 | 2.476 | 1 | 0 | 4.85 | 3.19 | 6.5 |  | 1.65 | [5 empty] | 15 | 20 | 4.9 |  | 06/05/1989 |  | No
840101 | 92 | 1 | original | CA08 | 701 | 4 | 80 | Bottom | 1970 | 2.329 | 2.289 | 2.368 | 2 | 0.04 | 2.472 |  |  |  |  | 5.81 | 4.21 | 7.4 | 2 | 1.59 | [5 empty] | 17 | 25 | 4.6 |  | 06/05/1989 |  | No
840101 | 92 | 1 | original | CA08 | 701 | 4 | 80 | Bottom | 1970 | 2.329 | 2.289 | 2.368 | 2 | 0.04 | 2.472 |  |  |  |  | 5.81 | 4.21 | 7.4 | 2 | 1.59 | [5 empty] | 17 | 25 | 4.6 |  | 06/05/1989 |  | No
840101 | 92 | 1 | original | CA08 | 701 | 4 | 80 | Bottom | 1970 | 2.329 | 2.289 | 2.368 | 2 | 0.04 | 2.472 |  |  |  |  | 5.81 | 4.21 | 7.4 | 2 | 1.59 | [5 empty] | 17 | 25 | 4.6 |  | 06/05/1989 |  | No
840101 | 93 | 1 | original | CA09 | 701 | 3 | 35 | Surface | 1970 | 2.331 | 2.314 | 2.348 | 2 | 0.017 | 2.407 |  |  |  |  | 3.16 | 2.45 | 3.86 | 2 | 0.705 | [5 empty] | 19 | 19 | 6.4 |  | 06/05/1989 |  | No
840101 | 93 | 1 | original | CA09 | 701 | 3 | 35 | Surface | 1970 | 2.331 | 2.314 | 2.348 | 2 | 0.017 | 2.407 |  |  |  |  | 3.16 | 2.45 | 3.86 | 2 | 0.705 | [5 empty] | 19 | 19 | 6.4 |  | 06/05/1989 |  | No
840101 | 93 | 1 | original | CA09 | 701 | 3 | 35 | Surface | 1970 | 2.331 | 2.314 | 2.348 | 2 | 0.017 | 2.407 |  |  |  |  | 3.16 | 2.45 | 3.86 | 2 | 0.705 | [5 empty] | 19 | 19 | 6.4 |  | 06/05/1989 |  | No
840101 | 94 | 1 | original | CA09 | 701 | 4 | 65 | 1st Intermediate | 1970 | 2.308 | 2.279 | 2.337 | 2 | 0.029 | 2.482 |  |  |  |  | 7.01 | 5.84 | 8.18 | 2 | 1.17 | [5 empty] | 17 | 13 | 5.2 |  | 06/05/1989 |  | No
840101 | 94 | 1 | original | CA09 | 701 | 4 | 65 | 1st Intermediate | 1970 | 2.308 | 2.279 | 2.337 | 2 | 0.029 | 2.482 |  |  |  |  | 7.01 | 5.84 | 8.18 | 2 | 1.17 | [5 empty] | 17 | 13 | 5.2 |  | 06/05/1989 |  | No
840101 | 94 | 1 | original | CA09 | 701 | 4 | 65 | 1st Intermediate | 1970 | 2.308 | 2.279 | 2.337 | 2 | 0.029 | 2.482 |  |  |  |  | 7.01 | 5.84 | 8.18 | 2 | 1.17 | [5 empty] | 17 | 13 | 5.2 |  | 06/05/1989 |  | No
840101 | 95 | 1 | original | CA09 | 701 | 4 | 65 | 2nd Intermediate | 1970 | 2.36 | 2.32 | 2.397 | 2 | 0.038 | 2.48 |  |  |  |  | 4.4 | 3.35 | 6.45 | 2 | 2.05 | [5 empty] | 17 | 14 | 5.2 |  | 06/05/1989 |  | No
840101 | 95 | 1 | original | CA09 | 701 | 4 | 65 | 2nd Intermediate | 1970 | 2.36 | 2.32 | 2.397 | 2 | 0.038 | 2.48 |  |  |  |  | 4.4 | 3.35 | 6.45 | 2 | 2.05 | [5 empty] | 17 | 14 | 5.2 |  | 06/05/1989 |  | No
840101 | 95 | 1 | original | CA09 | 701 | 4 | 65 | 2nd Intermediate | 1970 | 2.36 | 2.32 | 2.397 | 2 | 0.038 | 2.48 |  |  |  |  | 4.4 | 3.35 | 6.45 | 2 | 2.05 | [5 empty] | 17 | 14 | 5.2 |  | 06/05/1989 |  | No
840101 | 96 | 1 | original | CA09 | 701 | 4 | 90 | Bottom | 1970 | 2.319 | 2.273 | 2.366 | 2 | 0.047 | 2.47 |  |  |  |  | 6.09 | 4.21 | 7.98 | 2 | 1.88 | [5 empty] | 16 | 18 | 5.2 |  | 06/05/1989 |  | No
840101 | 96 | 1 | original | CA09 | 701 | 4 | 90 | Bottom | 1970 | 2.319 | 2.273 | 2.366 | 2 | 0.047 | 2.47 |  |  |  |  | 6.09 | 4.21 | 7.98 | 2 | 1.88 | [5 empty] | 16 | 18 | 5.2 |  | 06/05/1989 |  | No
840101 | 96 | 1 | original | CA09 | 701 | 4 | 90 | Bottom | 1970 | 2.319 | 2.273 | 2.366 | 2 | 0.047 | 2.47 |  |  |  |  | 6.09 | 4.21 | 7.98 | 2 | 1.88 | [5 empty] | 16 | 18 | 5.2 |  | 06/05/1989 |  | No
840101 | 97 | 2 | original | CA04 | 701 | 3 | 32 | Surface | 1970 | 2.317 | 2.309 | 2.326 | 2 | 0.01 | 2.42 | 2.42 | 2.42 | 1 | 0 | 4.23 | 3.88 | 4.59 | 2 | 0.5 | [5 empty] | 17 | 18 | 6.2 |  | 06/05/1989 |  | No
840101 | 97 | 2 | original | CA04 | 701 | 3 | 32 | Surface | 1970 | 2.317 | 2.309 | 2.326 | 2 | 0.01 | 2.42 | 2.42 | 2.42 | 1 | 0 | 4.23 | 3.88 | 4.59 | 2 | 0.5 | [5 empty] | 17 | 18 | 6.2 |  | 06/05/1989 |  | No
840101 | 97 | 2 | original | CA04 | 701 | 3 | 32 | Surface | 1970 | 2.317 | 2.309 | 2.326 | 2 | 0.01 | 2.42 | 2.42 | 2.42 | 1 | 0 | 4.23 | 3.88 | 4.59 | 2 | 0.5 | [5 empty] | 17 | 18 | 6.2 |  | 06/05/1989 |  | No
840101 | 98 | 2 | original | CA04 | 701 | 4 | 65 | 1st Intermediate | 1970 | 2.313 | 2.274 | 2.352 | 2 | 0.055 | 2.467 | 2.467 | 2.467 | 1 | 0 | 6.24 | 4.66 | 7.82 | 2 | 2.23 | [5 empty] | 15 | 15 | 5.1 |  | 06/05/1989 |  | No
840101 | 98 | 2 | original | CA04 | 701 | 4 | 65 | 1st Intermediate | 1970 | 2.313 | 2.274 | 2.352 | 2 | 0.055 | 2.467 | 2.467 | 2.467 | 1 | 0 | 6.24 | 4.66 | 7.82 | 2 | 2.23 | [5 empty] | 15 | 15 | 5.1 |  | 06/05/1989 |  | No
840101 | 98 | 2 | original | CA04 | 701 | 4 | 65 | 1st Intermediate | 1970 | 2.313 | 2.274 | 2.352 | 2 | 0.055 | 2.467 | 2.467 | 2.467 | 1 | 0 | 6.24 | 4.66 | 7.82 | 2 | 2.23 | [5 empty] | 15 | 15 | 5.1 |  | 06/05/1989 |  | No
840101 | 99 | 2 | original | CA04 | 701 | 4 | 76 | 2nd Intermediate | 1970 | 2.368 | 2.322 | 2.413 | 2 | 0.05 | 2.482 | 2.482 | 2.482 | 1 | 0 | 4.62 | 2.78 | 6.45 | 2 | 1.84 | [5 empty] | 16 | 18 | 5.3 |  | 06/05/1989 |  | No
840101 | 99 | 2 | original | CA04 | 701 | 4 | 76 | 2nd Intermediate | 1970 | 2.368 | 2.322 | 2.413 | 2 | 0.05 | 2.482 | 2.482 | 2.482 | 1 | 0 | 4.62 | 2.78 | 6.45 | 2 | 1.84 | [5 empty] | 16 | 18 | 5.3 |  | 06/05/1989 |  | No
840101 | 99 | 2 | original | CA04 | 701 | 4 | 76 | 2nd Intermediate | 1970 | 2.368 | 2.322 | 2.413 | 2 | 0.05 | 2.482 | 2.482 | 2.482 | 1 | 0 | 4.62 | 2.78 | 6.45 | 2 | 1.84 | [5 empty] | 16 | 18 | 5.3 |  | 06/05/1989 |  | No
840101 | 100 | 2 | original | CA04 | 701 | 4 | 95 | Bottom | 1970 | 2.364 | 2.311 | 2.417 | 2 | 0.075 | 2.472 | 2.472 | 2.472 | 1 | 0 | 4.27 | 2.22 | 6.51 | 2 | 3.03 | [5 empty] | 19 | 23 | 6.4 |  | 06/05/1989 |  | No
840101 | 100 | 2 | original | CA04 | 701 | 4 | 95 | Bottom | 1970 | 2.364 | 2.311 | 2.417 | 2 | 0.075 | 2.472 | 2.472 | 2.472 | 1 | 0 | 4.27 | 2.22 | 6.51 | 2 | 3.03 | [5 empty] | 19 | 23 | 6.4 |  | 06/05/1989 |  | No
840101 | 100 | 2 | original | CA04 | 701 | 4 | 95 | Bottom | 1970 | 2.364 | 2.311 | 2.417 | 2 | 0.075 | 2.472 | 2.472 | 2.472 | 1 | 0 | 4.27 | 2.22 | 6.51 | 2 | 3.03 | [5 empty] | 19 | 23 | 6.4 |  | 06/05/1989 |  | No
840101 | 101 | 2 | original | CA05 | 701 | 3 |  | Surface-Bottom | 1970 | [24 empty] | 06/05/1989 | The core sample was damaged during extraction | No
840101 | 101 | 2 | original | CA05 | 701 | 3 |  | Surface-Bottom | 1970 | [24 empty] | 06/05/1989 | The core sample was damaged during extraction | No
840101 | 101 | 2 | original | CA05 | 701 | 3 |  | Surface-Bottom | 1970 | [24 empty] | 06/05/1989 | The core sample was damaged during extraction | No
840101 | 102 | 2 | original | CA06 | 701 | 3 | 25 | Surface | 1970 | 2.343 | 2.324 | 2.362 | 2 | 0.027 | 2.405 | 2.405 | 2.405 | 1 | 0 | 2.58 | 1.79 | 3.37 | 2 | 1.12 | [5 empty] | 17 | 16 | 6.4 |  | 06/05/1989 |  | No
840101 | 102 | 2 | original | CA06 | 701 | 3 | 25 | Surface | 1970 | 2.343 | 2.324 | 2.362 | 2 | 0.027 | 2.405 | 2.405 | 2.405 | 1 | 0 | 2.58 | 1.79 | 3.37 | 2 | 1.12 | [5 empty] | 17 | 16 | 6.4 |  | 06/05/1989 |  | No
840101 | 102 | 2 | original | CA06 | 701 | 3 | 25 | Surface | 1970 | 2.343 | 2.324 | 2.362 | 2 | 0.027 | 2.405 | 2.405 | 2.405 | 1 | 0 | 2.58 | 1.79 | 3.37 | 2 | 1.12 | [5 empty] | 17 | 16 | 6.4 |  | 06/05/1989 |  | No
840101 | 103 | 2 | original | CA06 | 701 | 4 | 85 | 1st Intermediate | 1970 | 2.3 | 2.253 | 2.347 | 2 | 0.047 | 2.464 | 2.464 | 2.464 | 1 | 0 | 6.66 | 4.75 | 8.56 | 2 | 1.91 | [5 empty] | 17 | 16 | 5.1 |  | 06/05/1989 |  | No
840101 | 103 | 2 | original | CA06 | 701 | 4 | 85 | 1st Intermediate | 1970 | 2.3 | 2.253 | 2.347 | 2 | 0.047 | 2.464 | 2.464 | 2.464 | 1 | 0 | 6.66 | 4.75 | 8.56 | 2 | 1.91 | [5 empty] | 17 | 16 | 5.1 |  | 06/05/1989 |  | No
840101 | 103 | 2 | original | CA06 | 701 | 4 | 85 | 1st Intermediate | 1970 | 2.3 | 2.253 | 2.347 | 2 | 0.047 | 2.464 | 2.464 | 2.464 | 1 | 0 | 6.66 | 4.75 | 8.56 | 2 | 1.91 | [5 empty] | 17 | 16 | 5.1 |  | 06/05/1989 |  | No
840101 | 104 | 2 | original | CA06 | 701 | 4 | 85 | 2nd Intermediate | 1970 | 2.357 | 2.312 | 2.403 | 2 | 0.064 | 2.483 |  |  |  |  | 5.06 | 3.22 | 6.89 | 2 | 2.6 | [5 empty] | 18 | 20 | 5 |  | 06/05/1989 |  | No
840101 | 104 | 2 | original | CA06 | 701 | 4 | 85 | 2nd Intermediate | 1970 | 2.357 | 2.312 | 2.403 | 2 | 0.064 | 2.483 |  |  |  |  | 5.06 | 3.22 | 6.89 | 2 | 2.6 | [5 empty] | 18 | 20 | 5 |  | 06/05/1989 |  | No
840101 | 104 | 2 | original | CA06 | 701 | 4 | 85 | 2nd Intermediate | 1970 | 2.357 | 2.312 | 2.403 | 2 | 0.064 | 2.483 |  |  |  |  | 5.06 | 3.22 | 6.89 | 2 | 2.6 | [5 empty] | 18 | 20 | 5 |  | 06/05/1989 |  | No
840101 | 105 | 2 | original | CA06 | 701 | 4 | 96 | Bottom | 1970 | 2.346 | 2.286 | 2.406 | 2 | 0.085 | 2.479 | 2.479 | 2.479 | 1 | 0 | 5.36 | 2.94 | 7.79 | 2 | 3.43 | [5 empty] | 17 | 19 | 5.9 |  | 06/05/1989 |  | No
840101 | 105 | 2 | original | CA06 | 701 | 4 | 96 | Bottom | 1970 | 2.346 | 2.286 | 2.406 | 2 | 0.085 | 2.479 | 2.479 | 2.479 | 1 | 0 | 5.36 | 2.94 | 7.79 | 2 | 3.43 | [5 empty] | 17 | 19 | 5.9 |  | 06/05/1989 |  | No
840101 | 105 | 2 | original | CA06 | 701 | 4 | 96 | Bottom | 1970 | 2.346 | 2.286 | 2.406 | 2 | 0.085 | 2.479 | 2.479 | 2.479 | 1 | 0 | 5.36 | 2.94 | 7.79 | 2 | 3.43 | [5 empty] | 17 | 19 | 5.9 |  | 06/05/1989 |  | No
840101 | 106 | 3 | original | CA01 | 701 | 3 | 35 | Surface | 1970 | 2.353 | 2.351 | 2.354 | 2 | 0.001 | 2.415 |  |  |  |  | 2.59 | 2.53 | 2.65 | 2 | 0.06 | [5 empty] | 14 | 12 | 6.3 |  | 06/05/1989 |  | No
840101 | 106 | 3 | original | CA01 | 701 | 3 | 35 | Surface | 1970 | 2.353 | 2.351 | 2.354 | 2 | 0.001 | 2.415 |  |  |  |  | 2.59 | 2.53 | 2.65 | 2 | 0.06 | [5 empty] | 14 | 12 | 6.3 |  | 06/05/1989 |  | No
840101 | 106 | 3 | original | CA01 | 701 | 3 | 35 | Surface | 1970 | 2.353 | 2.351 | 2.354 | 2 | 0.001 | 2.415 |  |  |  |  | 2.59 | 2.53 | 2.65 | 2 | 0.06 | [5 empty] | 14 | 12 | 6.3 |  | 06/05/1989 |  | No
840101 | 107 | 3 | original | CA01 | 701 | 4 | 95 | 1st Intermediate | 1970 | 2.341 | 2.323 | 2.359 | 2 | 0.018 | 2.466 |  |  |  |  | 5.07 | 4.34 | 5.8 |  | 0.73 | [5 empty] | 16 | 12 | 5.1 |  | 06/05/1989 |  | No
840101 | 107 | 3 | original | CA01 | 701 | 4 | 95 | 1st Intermediate | 1970 | 2.341 | 2.323 | 2.359 | 2 | 0.018 | 2.466 |  |  |  |  | 5.07 | 4.34 | 5.8 |  | 0.73 | [5 empty] | 16 | 12 | 5.1 |  | 06/05/1989 |  | No
840101 | 107 | 3 | original | CA01 | 701 | 4 | 95 | 1st Intermediate | 1970 | 2.341 | 2.323 | 2.359 | 2 | 0.018 | 2.466 |  |  |  |  | 5.07 | 4.34 | 5.8 |  | 0.73 | [5 empty] | 16 | 12 | 5.1 |  | 06/05/1989 |  | No
840101 | 108 | 3 | original | CA01 | 701 | 4 | 74 | 2nd Intermediate | 1970 | 2.328 | 2.254 | 2.403 | 2 | 0.074 | 2.514 |  |  |  |  | 7.38 | 4.42 | 10.34 | 2 | 2.96 | [5 empty] | 18 | 17 | 4.7 |  | 06/05/1989 |  | No
840101 | 108 | 3 | original | CA01 | 701 | 4 | 74 | 2nd Intermediate | 1970 | 2.328 | 2.254 | 2.403 | 2 | 0.074 | 2.514 |  |  |  |  | 7.38 | 4.42 | 10.34 | 2 | 2.96 | [5 empty] | 18 | 17 | 4.7 |  | 06/05/1989 |  | No
840101 | 108 | 3 | original | CA01 | 701 | 4 | 74 | 2nd Intermediate | 1970 | 2.328 | 2.254 | 2.403 | 2 | 0.074 | 2.514 |  |  |  |  | 7.38 | 4.42 | 10.34 | 2 | 2.96 | [5 empty] | 18 | 17 | 4.7 |  | 06/05/1989 |  | No
840204 | 123 | 1 | original | CA06 | 702 | 4 | 30 | Bottom | 1975 | [22 empty] | 7.9 |  |  | Insufficient sample size for effective asphalt; Gradation from combined cores, both sections | Yes | (Series E-11) |  | 100 |  |  |  | 99 | 93 | 81 | 73.5 | 61.7 |  | 50.8 |  | 37.5 |  | 21.7 | 12.8 | 7.4
840204 | 123 | 1 | original | CA06 | 702 | 4 | 30 | Bottom | 1975 | [22 empty] | 7.9 |  |  | Insufficient sample size for effective asphalt; Gradation from combined cores, both sections | Yes | (Series E-11) |  | 100 |  |  |  | 99 | 93 | 81 | 73.5 | 61.7 |  | 50.8 |  | 37.5 |  | 21.7 | 12.8 | 7.4
840204 | 124 | 2 | original | AA01 | 701 | 3 | 65 | Surface | 1975 | 2.296 | 2.243 | 2.35 | 2 | 0.05 | 2.534 | 2.534 | 2.534 | 1 | 0 | 9.37 | 7.26 | 11.48 | 2 | 2.11 | [5 empty] | 16 | 14 | 5.7 |  |  | Insufficient sample size for effective asphalt; Gradation from combined cores, both sections | Yes | (Series E-11) |  | 100 |  |  |  | 99 | 93 | 81 | 73.5 | 61.7 |  | 50.8 |  | 37.5 |  | 21.7 | 12.8 | 7.4
840204 | 124 | 2 | original | AA01 | 701 | 3 | 65 | Surface | 1975 | 2.296 | 2.243 | 2.35 | 2 | 0.05 | 2.534 | 2.534 | 2.534 | 1 | 0 | 9.37 | 7.26 | 11.48 | 2 | 2.11 | [5 empty] | 16 | 14 | 5.7 |  |  | Insufficient sample size for effective asphalt; Gradation from combined cores, both sections | Yes | (Series E-11) |  | 100 |  |  |  | 99 | 93 | 81 | 73.5 | 61.7 |  | 50.8 |  | 37.5 |  | 21.7 | 12.8 | 7.4
840204 | 125 | 2 | original | AA01 | 702 | 4 | 30 | Bottom | 1975 | 2.243 | 2.147 | 2.345 | 2 | 0.1 | 2.397 |  |  |  |  | 6.43 | 2.17 | 10.68 | 2 | 4.26 | [5 empty] | 15 | 14 | 6.5 |  |  | Insufficient sample size for effective asphalt; Gradation from combined cores, both sections | Yes | (Series E-11) |  | 100 |  |  |  | 99 | 93 | 81 | 73.5 | 61.7 |  | 50.8 |  | 37.5 |  | 21.7 | 12.8 | 7.4
840204 | 125 | 2 | original | AA01 | 702 | 4 | 30 | Bottom | 1975 | 2.243 | 2.147 | 2.345 | 2 | 0.1 | 2.397 |  |  |  |  | 6.43 | 2.17 | 10.68 | 2 | 4.26 | [5 empty] | 15 | 14 | 6.5 |  |  | Insufficient sample size for effective asphalt; Gradation from combined cores, both sections | Yes | (Series E-11) |  | 100 |  |  |  | 99 | 93 | 81 | 73.5 | 61.7 |  | 50.8 |  | 37.5 |  | 21.7 | 12.8 | 7.4
840204 | 126 | 2 | original | CA01 | 701 | 3 | 75 | Surface | 1975 | 2.271 | 2.215 | 2.328 | 2 | 0.04 | 2.515 | 2.515 | 2.515 | 1 | 0 | 9.7 | 7.44 | 11.93 | 2 | 2.25 | [5 empty] | 15 | 14 | 5.3 |  |  | Insufficient sample size for effective asphalt; Gradation from combined cores, both sections | Yes | (Series E-11) |  | 100 |  |  |  | 99 | 93 | 81 | 73.5 | 61.7 |  | 50.8 |  | 37.5 |  | 21.7 | 12.8 | 7.4
840204 | 126 | 2 | original | CA01 | 701 | 3 | 75 | Surface | 1975 | 2.271 | 2.215 | 2.328 | 2 | 0.04 | 2.515 | 2.515 | 2.515 | 1 | 0 | 9.7 | 7.44 | 11.93 | 2 | 2.25 | [5 empty] | 15 | 14 | 5.3 |  |  | Insufficient sample size for effective asphalt; Gradation from combined cores, both sections | Yes | (Series E-11) |  | 100 |  |  |  | 99 | 93 | 81 | 73.5 | 61.7 |  | 50.8 |  | 37.5 |  | 21.7 | 12.8 | 7.4
840204 | 127 | 2 | original | CA01 | 702 | 4 | 40 | Bottom | 1975 | [22 empty] | 5.5 |  |  | Insufficient sample size for effective asphalt; Gradation from combined cores, both sections | Yes | (Series E-11) |  | 100 |  |  |  | 99 | 93 | 81 | 73.5 | 61.7 |  | 50.8 |  | 37.5 |  | 21.7 | 12.8 | 7.4
840204 | 127 | 2 | original | CA01 | 702 | 4 | 40 | Bottom | 1975 | [22 empty] | 5.5 |  |  | Insufficient sample size for effective asphalt; Gradation from combined cores, both sections | Yes | (Series E-11) |  | 100 |  |  |  | 99 | 93 | 81 | 73.5 | 61.7 |  | 50.8 |  | 37.5 |  | 21.7 | 12.8 | 7.4
840204 | 128 | 2 | original | CA02 | 701 | 3 | 65 | Surface | 1975 | 2.301 | 2.264 | 2.337 | 2 | 0.04 | 2.515 | 2.515 | 2.515 | 1 | 0 | 8.53 | 7.08 | 9.98 | 2 | 1.45 | [5 empty] | 15 | 14 | 5.6 |  |  | Insufficient sample size for effective asphalt; Gradation from combined cores, both sections | Yes | (Series E-11) |  | 100 |  |  |  | 99 | 93 | 81 | 73.5 | 61.7 |  | 50.8 |  | 37.5 |  | 21.7 | 12.8 | 7.4
840204 | 128 | 2 | original | CA02 | 701 | 3 | 65 | Surface | 1975 | 2.301 | 2.264 | 2.337 | 2 | 0.04 | 2.515 | 2.515 | 2.515 | 1 | 0 | 8.53 | 7.08 | 9.98 | 2 | 1.45 | [5 empty] | 15 | 14 | 5.6 |  |  | Insufficient sample size for effective asphalt; Gradation from combined cores, both sections | Yes | (Series E-11) |  | 100 |  |  |  | 99 | 93 | 81 | 73.5 | 61.7 |  | 50.8 |  | 37.5 |  | 21.7 | 12.8 | 7.4
840204 | 129 | 2 | original | CA02 | 702 | 4 | 25 | Bottom | 1975 | [22 empty] | 7.1 |  |  | Insufficient sample size for effective asphalt; Gradation from combined cores, both sections | Yes | (Series E-11) |  | 100 |  |  |  | 99 | 93 | 81 | 73.5 | 61.7 |  | 50.8 |  | 37.5 |  | 21.7 | 12.8 | 7.4
840204 | 129 | 2 | original | CA02 | 702 | 4 | 25 | Bottom | 1975 | [22 empty] | 7.1 |  |  | Insufficient sample size for effective asphalt; Gradation from combined cores, both sections | Yes | (Series E-11) |  | 100 |  |  |  | 99 | 93 | 81 | 73.5 | 61.7 |  | 50.8 |  | 37.5 |  | 21.7 | 12.8 | 7.4
840204 | 130 | 2 | original | CA03 | 701 | 3 | 50 | Surface | 1975 | 2.254 | 2.211 | 2.298 | 1 | 0 | 2.525 | 2.525 | 2.525 | 1 | 0 | [5 empty] | 10.72 | 8.99 | 12.44 | 2 | 1.73 | 14 | 12 | 5.9 |  |  | Insufficient sample size for effective asphalt; Gradation from combined cores, both sections | Yes | (Series E-11) |  | 100 |  |  |  | 99 | 93 | 81 | 73.5 | 61.7 |  | 50.8 |  | 37.5 |  | 21.7 | 12.8 | 7.4
840204 | 130 | 2 | original | CA03 | 701 | 3 | 50 | Surface | 1975 | 2.254 | 2.211 | 2.298 | 1 | 0 | 2.525 | 2.525 | 2.525 | 1 | 0 | [5 empty] | 10.72 | 8.99 | 12.44 | 2 | 1.73 | 14 | 12 | 5.9 |  |  | Insufficient sample size for effective asphalt; Gradation from combined cores, both sections | Yes | (Series E-11) |  | 100 |  |  |  | 99 | 93 | 81 | 73.5 | 61.7 |  | 50.8 |  | 37.5 |  | 21.7 | 12.8 | 7.4
840204 | 131 | 2 | original | CA03 | 702 | 4 | 40 | Bottom | 1975 | [22 empty] | 7.9 |  |  | Insufficient sample size for effective asphalt; Gradation from combined cores, both sections | Yes | (Series E-11) |  | 100 |  |  |  | 99 | 93 | 81 | 73.5 | 61.7 |  | 50.8 |  | 37.5 |  | 21.7 | 12.8 | 7.4
840204 | 131 | 2 | original | CA03 | 702 | 4 | 40 | Bottom | 1975 | [22 empty] | 7.9 |  |  | Insufficient sample size for effective asphalt; Gradation from combined cores, both sections | Yes | (Series E-11) |  | 100 |  |  |  | 99 | 93 | 81 | 73.5 | 61.7 |  | 50.8 |  | 37.5 |  | 21.7 | 12.8 | 7.4
840604 | 132 | 1 | original | AA01 | 701 | 3 | 15 | Surface | 1966 | 2.367 | 2.383 | 2.351 | 2 | 0.016 | 2.398 | 2.398 | 2.398 | 1 | 0 | 1.29 | 0.62 | 1.96 | 2 | 0.67 | [5 empty] | 16 | 14 | 8.1 |  | 05/29/1989 | Gradation of combined cores,all sections | Yes | (Series E-11) |  | 99.6 |  |  |  | 96 | 91.5 | 78.8 | 69.9 | 53.2 |  | 39.4 |  | 29.4 |  | 19.8 | 14.2 | 11.1
840604 | 132 | 1 | original | AA01 | 701 | 3 | 15 | Surface | 1966 | 2.367 | 2.383 | 2.351 | 2 | 0.016 | 2.398 | 2.398 | 2.398 | 1 | 0 | 1.29 | 0.62 | 1.96 | 2 | 0.67 | [5 empty] | 16 | 14 | 8.1 |  | 05/29/1989 | Gradation of combined cores,all sections | Yes | (Series E-11) |  | 99.6 |  |  |  | 96 | 91.5 | 78.8 | 69.9 | 53.2 |  | 39.4 |  | 29.4 |  | 19.8 | 14.2 | 11.1
840604 | 132 | 1 | original | AA01 | 701 | 3 | 15 | Surface | 1966 | 2.367 | 2.383 | 2.351 | 2 | 0.016 | 2.398 | 2.398 | 2.398 | 1 | 0 | 1.29 | 0.62 | 1.96 | 2 | 0.67 | [5 empty] | 16 | 14 | 8.1 |  | 05/29/1989 | Gradation of combined cores,all sections | Yes | (Series E-11) |  | 99.6 |  |  |  | 96 | 91.5 | 78.8 | 69.9 | 53.2 |  | 39.4 |  | 29.4 |  | 19.8 | 14.2 | 11.1
840604 | 132 | 1 | original | AA01 | 701 | 3 | 15 | Surface | 1966 | 2.367 | 2.383 | 2.351 | 2 | 0.016 | 2.398 | 2.398 | 2.398 | 1 | 0 | 1.29 | 0.62 | 1.96 | 2 | 0.67 | [5 empty] | 16 | 14 | 8.1 |  | 05/29/1989 | Gradation of combined cores,all sections | Yes | (Series E-11) |  | 99.6 |  |  |  | 96 | 91.5 | 78.8 | 69.9 | 53.2 |  | 39.4 |  | 29.4 |  | 19.8 | 14.2 | 11.1
840604 | 133 | 1 | original | AA01 | 701 | 4 | 90 | Bottom | 1966 | 2.422 | 2.408 | 2.436 | 2 | 0.014 | 2.484 | 2.484 | 2.484 | 1 | 0 | 2.5 | 1.93 | 3.06 | 2 | 0.57 | [5 empty] | 14 | 19 | 5.5 |  | 05/29/1989 | Gradation of combined cores,all sections | Yes | (Series E-11) |  | 99.6 |  |  |  | 96 | 91.5 | 78.8 | 69.9 | 53.2 |  | 39.4 |  | 29.4 |  | 19.8 | 14.2 | 11.1
840604 | 133 | 1 | original | AA01 | 701 | 4 | 90 | Bottom | 1966 | 2.422 | 2.408 | 2.436 | 2 | 0.014 | 2.484 | 2.484 | 2.484 | 1 | 0 | 2.5 | 1.93 | 3.06 | 2 | 0.57 | [5 empty] | 14 | 19 | 5.5 |  | 05/29/1989 | Gradation of combined cores,all sections | Yes | (Series E-11) |  | 99.6 |  |  |  | 96 | 91.5 | 78.8 | 69.9 | 53.2 |  | 39.4 |  | 29.4 |  | 19.8 | 14.2 | 11.1
840604 | 133 | 1 | original | AA01 | 701 | 4 | 90 | Bottom | 1966 | 2.422 | 2.408 | 2.436 | 2 | 0.014 | 2.484 | 2.484 | 2.484 | 1 | 0 | 2.5 | 1.93 | 3.06 | 2 | 0.57 | [5 empty] | 14 | 19 | 5.5 |  | 05/29/1989 | Gradation of combined cores,all sections | Yes | (Series E-11) |  | 99.6 |  |  |  | 96 | 91.5 | 78.8 | 69.9 | 53.2 |  | 39.4 |  | 29.4 |  | 19.8 | 14.2 | 11.1
840604 | 133 | 1 | original | AA01 | 701 | 4 | 90 | Bottom | 1966 | 2.422 | 2.408 | 2.436 | 2 | 0.014 | 2.484 | 2.484 | 2.484 | 1 | 0 | 2.5 | 1.93 | 3.06 | 2 | 0.57 | [5 empty] | 14 | 19 | 5.5 |  | 05/29/1989 | Gradation of combined cores,all sections | Yes | (Series E-11) |  | 99.6 |  |  |  | 96 | 91.5 | 78.8 | 69.9 | 53.2 |  | 39.4 |  | 29.4 |  | 19.8 | 14.2 | 11.1
840604 | 134 | 1 | original | CA01 | 701 | 3 | 15 | Surface | 1966 | 2.392 | 2.388 | 2.396 | 2 | 0.004 | 2.429 | 2.429 | 2.429 | 1 | 0 | 1.53 | 1.36 | 1.69 | 2 | 0.165 | [5 empty] | 10 | 14 | 7.2 |  | 05/29/1989 | Gradation of combined cores,all sections | Yes | (Series E-11) |  | 99.6 |  |  |  | 96 | 91.5 | 78.8 | 69.9 | 53.2 |  | 39.4 |  | 29.4 |  | 19.8 | 14.2 | 11.1
840604 | 134 | 1 | original | CA01 | 701 | 3 | 15 | Surface | 1966 | 2.392 | 2.388 | 2.396 | 2 | 0.004 | 2.429 | 2.429 | 2.429 | 1 | 0 | 1.53 | 1.36 | 1.69 | 2 | 0.165 | [5 empty] | 10 | 14 | 7.2 |  | 05/29/1989 | Gradation of combined cores,all sections | Yes | (Series E-11) |  | 99.6 |  |  |  | 96 | 91.5 | 78.8 | 69.9 | 53.2 |  | 39.4 |  | 29.4 |  | 19.8 | 14.2 | 11.1
840604 | 134 | 1 | original | CA01 | 701 | 3 | 15 | Surface | 1966 | 2.392 | 2.388 | 2.396 | 2 | 0.004 | 2.429 | 2.429 | 2.429 | 1 | 0 | 1.53 | 1.36 | 1.69 | 2 | 0.165 | [5 empty] | 10 | 14 | 7.2 |  | 05/29/1989 | Gradation of combined cores,all sections | Yes | (Series E-11) |  | 99.6 |  |  |  | 96 | 91.5 | 78.8 | 69.9 | 53.2 |  | 39.4 |  | 29.4 |  | 19.8 | 14.2 | 11.1
840604 | 134 | 1 | original | CA01 | 701 | 3 | 15 | Surface | 1966 | 2.392 | 2.388 | 2.396 | 2 | 0.004 | 2.429 | 2.429 | 2.429 | 1 | 0 | 1.53 | 1.36 | 1.69 | 2 | 0.165 | [5 empty] | 10 | 14 | 7.2 |  | 05/29/1989 | Gradation of combined cores,all sections | Yes | (Series E-11) |  | 99.6 |  |  |  | 96 | 91.5 | 78.8 | 69.9 | 53.2 |  | 39.4 |  | 29.4 |  | 19.8 | 14.2 | 11.1
840604 | 135 | 1 | original | CA01 | 701 | 4 | 90 | Bottom | 1966 | 2.418 | 2.411 | 2.424 | 2 | 0.006 | 2.474 | 2.474 | 2.474 | 1 | 0 | 2.31 | 2.06 | 2.55 | 2 | 0.245 | [5 empty] | 13 | 15 | 6.1 |  | 05/29/1989 | Gradation of combined cores,all sections | Yes | (Series E-11) |  | 99.6 |  |  |  | 96 | 91.5 | 78.8 | 69.9 | 53.2 |  | 39.4 |  | 29.4 |  | 19.8 | 14.2 | 11.1
840604 | 135 | 1 | original | CA01 | 701 | 4 | 90 | Bottom | 1966 | 2.418 | 2.411 | 2.424 | 2 | 0.006 | 2.474 | 2.474 | 2.474 | 1 | 0 | 2.31 | 2.06 | 2.55 | 2 | 0.245 | [5 empty] | 13 | 15 | 6.1 |  | 05/29/1989 | Gradation of combined cores,all sections | Yes | (Series E-11) |  | 99.6 |  |  |  | 96 | 91.5 | 78.8 | 69.9 | 53.2 |  | 39.4 |  | 29.4 |  | 19.8 | 14.2 | 11.1
840604 | 135 | 1 | original | CA01 | 701 | 4 | 90 | Bottom | 1966 | 2.418 | 2.411 | 2.424 | 2 | 0.006 | 2.474 | 2.474 | 2.474 | 1 | 0 | 2.31 | 2.06 | 2.55 | 2 | 0.245 | [5 empty] | 13 | 15 | 6.1 |  | 05/29/1989 | Gradation of combined cores,all sections | Yes | (Series E-11) |  | 99.6 |  |  |  | 96 | 91.5 | 78.8 | 69.9 | 53.2 |  | 39.4 |  | 29.4 |  | 19.8 | 14.2 | 11.1
840604 | 135 | 1 | original | CA01 | 701 | 4 | 90 | Bottom | 1966 | 2.418 | 2.411 | 2.424 | 2 | 0.006 | 2.474 | 2.474 | 2.474 | 1 | 0 | 2.31 | 2.06 | 2.55 | 2 | 0.245 | [5 empty] | 13 | 15 | 6.1 |  | 05/29/1989 | Gradation of combined cores,all sections | Yes | (Series E-11) |  | 99.6 |  |  |  | 96 | 91.5 | 78.8 | 69.9 | 53.2 |  | 39.4 |  | 29.4 |  | 19.8 | 14.2 | 11.1
840604 | 136 | 1 | original | CA02 | 701 | 3 | 15 | Surface | 1966 | 2.387 | 2.382 | 2.391 | 2 | 0.004 | 2.422 | 2.422 | 2.422 | 1 | 0 | 1.47 | 1.28 | 1.65 | 2 | 0.185 | [5 empty] | 13 | 19 | 7.2 |  | 05/29/1989 | Gradation of combined cores,all sections | Yes | (Series E-11) |  | 99.6 |  |  |  | 96 | 91.5 | 78.8 | 69.9 | 53.2 |  | 39.4 |  | 29.4 |  | 19.8 | 14.2 | 11.1
840604 | 136 | 1 | original | CA02 | 701 | 3 | 15 | Surface | 1966 | 2.387 | 2.382 | 2.391 | 2 | 0.004 | 2.422 | 2.422 | 2.422 | 1 | 0 | 1.47 | 1.28 | 1.65 | 2 | 0.185 | [5 empty] | 13 | 19 | 7.2 |  | 05/29/1989 | Gradation of combined cores,all sections | Yes | (Series E-11) |  | 99.6 |  |  |  | 96 | 91.5 | 78.8 | 69.9 | 53.2 |  | 39.4 |  | 29.4 |  | 19.8 | 14.2 | 11.1
840604 | 136 | 1 | original | CA02 | 701 | 3 | 15 | Surface | 1966 | 2.387 | 2.382 | 2.391 | 2 | 0.004 | 2.422 | 2.422 | 2.422 | 1 | 0 | 1.47 | 1.28 | 1.65 | 2 | 0.185 | [5 empty] | 13 | 19 | 7.2 |  | 05/29/1989 | Gradation of combined cores,all sections | Yes | (Series E-11) |  | 99.6 |  |  |  | 96 | 91.5 | 78.8 | 69.9 | 53.2 |  | 39.4 |  | 29.4 |  | 19.8 | 14.2 | 11.1
840604 | 136 | 1 | original | CA02 | 701 | 3 | 15 | Surface | 1966 | 2.387 | 2.382 | 2.391 | 2 | 0.004 | 2.422 | 2.422 | 2.422 | 1 | 0 | 1.47 | 1.28 | 1.65 | 2 | 0.185 | [5 empty] | 13 | 19 | 7.2 |  | 05/29/1989 | Gradation of combined cores,all sections | Yes | (Series E-11) |  | 99.6 |  |  |  | 96 | 91.5 | 78.8 | 69.9 | 53.2 |  | 39.4 |  | 29.4 |  | 19.8 | 14.2 | 11.1
840604 | 137 | 1 | original | CA02 | 701 | 4 | 90 | Bottom | 1966 | 2.424 | 2.421 | 2.427 | 2 | 0.003 | 2.469 | 2.469 | 2.469 | 1 | 0 | 1.82 | 1.7 | 1.94 | 2 | 0.12 | [5 empty] | 13 | 15 | 5.6 |  | 05/29/1989 | Gradation of combined cores,all sections | Yes | (Series E-11) |  | 99.6 |  |  |  | 96 | 91.5 | 78.8 | 69.9 | 53.2 |  | 39.4 |  | 29.4 |  | 19.8 | 14.2 | 11.1
840604 | 137 | 1 | original | CA02 | 701 | 4 | 90 | Bottom | 1966 | 2.424 | 2.421 | 2.427 | 2 | 0.003 | 2.469 | 2.469 | 2.469 | 1 | 0 | 1.82 | 1.7 | 1.94 | 2 | 0.12 | [5 empty] | 13 | 15 | 5.6 |  | 05/29/1989 | Gradation of combined cores,all sections | Yes | (Series E-11) |  | 99.6 |  |  |  | 96 | 91.5 | 78.8 | 69.9 | 53.2 |  | 39.4 |  | 29.4 |  | 19.8 | 14.2 | 11.1
840604 | 137 | 1 | original | CA02 | 701 | 4 | 90 | Bottom | 1966 | 2.424 | 2.421 | 2.427 | 2 | 0.003 | 2.469 | 2.469 | 2.469 | 1 | 0 | 1.82 | 1.7 | 1.94 | 2 | 0.12 | [5 empty] | 13 | 15 | 5.6 |  | 05/29/1989 | Gradation of combined cores,all sections | Yes | (Series E-11) |  | 99.6 |  |  |  | 96 | 91.5 | 78.8 | 69.9 | 53.2 |  | 39.4 |  | 29.4 |  | 19.8 | 14.2 | 11.1
840604 | 137 | 1 | original | CA02 | 701 | 4 | 90 | Bottom | 1966 | 2.424 | 2.421 | 2.427 | 2 | 0.003 | 2.469 | 2.469 | 2.469 | 1 | 0 | 1.82 | 1.7 | 1.94 | 2 | 0.12 | [5 empty] | 13 | 15 | 5.6 |  | 05/29/1989 | Gradation of combined cores,all sections | Yes | (Series E-11) |  | 99.6 |  |  |  | 96 | 91.5 | 78.8 | 69.9 | 53.2 |  | 39.4 |  | 29.4 |  | 19.8 | 14.2 | 11.1
840604 | 138 | 1 | original | CA03 | 701 | 3 | 20 | Surface | 1966 | 2.366 | 2.364 | 2.367 | 2 | 0.002 | 2.389 | 2.389 | 2.389 | 1 | 0 | 0.99 | 0.92 | 1.05 | 2 | 0.065 | [5 empty] | 13 | 19 | 7.8 |  | 05/29/1989 | Gradation of combined cores,all sections | Yes | (Series E-11) |  | 99.6 |  |  |  | 96 | 91.5 | 78.8 | 69.9 | 53.2 |  | 39.4 |  | 29.4 |  | 19.8 | 14.2 | 11.1
840604 | 138 | 1 | original | CA03 | 701 | 3 | 20 | Surface | 1966 | 2.366 | 2.364 | 2.367 | 2 | 0.002 | 2.389 | 2.389 | 2.389 | 1 | 0 | 0.99 | 0.92 | 1.05 | 2 | 0.065 | [5 empty] | 13 | 19 | 7.8 |  | 05/29/1989 | Gradation of combined cores,all sections | Yes | (Series E-11) |  | 99.6 |  |  |  | 96 | 91.5 | 78.8 | 69.9 | 53.2 |  | 39.4 |  | 29.4 |  | 19.8 | 14.2 | 11.1
840604 | 138 | 1 | original | CA03 | 701 | 3 | 20 | Surface | 1966 | 2.366 | 2.364 | 2.367 | 2 | 0.002 | 2.389 | 2.389 | 2.389 | 1 | 0 | 0.99 | 0.92 | 1.05 | 2 | 0.065 | [5 empty] | 13 | 19 | 7.8 |  | 05/29/1989 | Gradation of combined cores,all sections | Yes | (Series E-11) |  | 99.6 |  |  |  | 96 | 91.5 | 78.8 | 69.9 | 53.2 |  | 39.4 |  | 29.4 |  | 19.8 | 14.2 | 11.1
840604 | 138 | 1 | original | CA03 | 701 | 3 | 20 | Surface | 1966 | 2.366 | 2.364 | 2.367 | 2 | 0.002 | 2.389 | 2.389 | 2.389 | 1 | 0 | 0.99 | 0.92 | 1.05 | 2 | 0.065 | [5 empty] | 13 | 19 | 7.8 |  | 05/29/1989 | Gradation of combined cores,all sections | Yes | (Series E-11) |  | 99.6 |  |  |  | 96 | 91.5 | 78.8 | 69.9 | 53.2 |  | 39.4 |  | 29.4 |  | 19.8 | 14.2 | 11.1
840604 | 139 | 1 | original | CA03 | 701 | 4 | 110 | Bottom | 1966 | 2.426 | 2.414 | 2.438 | 2 | 0.012 | 2.468 | 2.468 | 2.468 | 1 | 0 | 2.11 | 2.03 | 2.19 | 2 | 0.08 | [5 empty] | 15 | 17 | 5.6 |  | 05/29/1989 | Gradation of combined cores,all sections | Yes | (Series E-11) |  | 99.6 |  |  |  | 96 | 91.5 | 78.8 | 69.9 | 53.2 |  | 39.4 |  | 29.4 |  | 19.8 | 14.2 | 11.1
840604 | 139 | 1 | original | CA03 | 701 | 4 | 110 | Bottom | 1966 | 2.426 | 2.414 | 2.438 | 2 | 0.012 | 2.468 | 2.468 | 2.468 | 1 | 0 | 2.11 | 2.03 | 2.19 | 2 | 0.08 | [5 empty] | 15 | 17 | 5.6 |  | 05/29/1989 | Gradation of combined cores,all sections | Yes | (Series E-11) |  | 99.6 |  |  |  | 96 | 91.5 | 78.8 | 69.9 | 53.2 |  | 39.4 |  | 29.4 |  | 19.8 | 14.2 | 11.1
840604 | 139 | 1 | original | CA03 | 701 | 4 | 110 | Bottom | 1966 | 2.426 | 2.414 | 2.438 | 2 | 0.012 | 2.468 | 2.468 | 2.468 | 1 | 0 | 2.11 | 2.03 | 2.19 | 2 | 0.08 | [5 empty] | 15 | 17 | 5.6 |  | 05/29/1989 | Gradation of combined cores,all sections | Yes | (Series E-11) |  | 99.6 |  |  |  | 96 | 91.5 | 78.8 | 69.9 | 53.2 |  | 39.4 |  | 29.4 |  | 19.8 | 14.2 | 11.1
840604 | 139 | 1 | original | CA03 | 701 | 4 | 110 | Bottom | 1966 | 2.426 | 2.414 | 2.438 | 2 | 0.012 | 2.468 | 2.468 | 2.468 | 1 | 0 | 2.11 | 2.03 | 2.19 | 2 | 0.08 | [5 empty] | 15 | 17 | 5.6 |  | 05/29/1989 | Gradation of combined cores,all sections | Yes | (Series E-11) |  | 99.6 |  |  |  | 96 | 91.5 | 78.8 | 69.9 | 53.2 |  | 39.4 |  | 29.4 |  | 19.8 | 14.2 | 11.1
840604 | 140 | 2 | original | CA04 | 701 | 3 | 15 | Surface | 1966 | 2.402 | 2.401 | 2.402 | 2 | 0.001 | 2.431 | 2.431 | 2.431 | 1 | 0 | 1.21 | 1.19 | 1.23 | 2 | 0.02 | [5 empty] | 13 | 18 | 7.4 |  | 05/29/1989 | Gradation of combined cores,all sections | Yes | (Series E-11) |  | 99.6 |  |  |  | 96 | 91.5 | 78.8 | 69.9 | 53.2 |  | 39.4 |  | 29.4 |  | 19.8 | 14.2 | 11.1
840604 | 140 | 2 | original | CA04 | 701 | 3 | 15 | Surface | 1966 | 2.402 | 2.401 | 2.402 | 2 | 0.001 | 2.431 | 2.431 | 2.431 | 1 | 0 | 1.21 | 1.19 | 1.23 | 2 | 0.02 | [5 empty] | 13 | 18 | 7.4 |  | 05/29/1989 | Gradation of combined cores,all sections | Yes | (Series E-11) |  | 99.6 |  |  |  | 96 | 91.5 | 78.8 | 69.9 | 53.2 |  | 39.4 |  | 29.4 |  | 19.8 | 14.2 | 11.1
840604 | 140 | 2 | original | CA04 | 701 | 3 | 15 | Surface | 1966 | 2.402 | 2.401 | 2.402 | 2 | 0.001 | 2.431 | 2.431 | 2.431 | 1 | 0 | 1.21 | 1.19 | 1.23 | 2 | 0.02 | [5 empty] | 13 | 18 | 7.4 |  | 05/29/1989 | Gradation of combined cores,all sections | Yes | (Series E-11) |  | 99.6 |  |  |  | 96 | 91.5 | 78.8 | 69.9 | 53.2 |  | 39.4 |  | 29.4 |  | 19.8 | 14.2 | 11.1
840604 | 140 | 2 | original | CA04 | 701 | 3 | 15 | Surface | 1966 | 2.402 | 2.401 | 2.402 | 2 | 0.001 | 2.431 | 2.431 | 2.431 | 1 | 0 | 1.21 | 1.19 | 1.23 | 2 | 0.02 | [5 empty] | 13 | 18 | 7.4 |  | 05/29/1989 | Gradation of combined cores,all sections | Yes | (Series E-11) |  | 99.6 |  |  |  | 96 | 91.5 | 78.8 | 69.9 | 53.2 |  | 39.4 |  | 29.4 |  | 19.8 | 14.2 | 11.1
840604 | 141 | 2 | original | CA04 | 701 | 4 | 85 | Bottom | 1966 | 2.431 | 2.43 | 2.431 | 2 | 0.001 | 2.481 | 2.481 | 2.481 | 1 | 0 | 2.04 | 2.02 | 2.06 | 2 | 0.02 | [5 empty] | 16 | 17 | 5.9 |  | 05/29/1989 | Gradation of combined cores,all sections | Yes | (Series E-11) |  | 99.6 |  |  |  | 96 | 91.5 | 78.8 | 69.9 | 53.2 |  | 39.4 |  | 29.4 |  | 19.8 | 14.2 | 11.1
840604 | 141 | 2 | original | CA04 | 701 | 4 | 85 | Bottom | 1966 | 2.431 | 2.43 | 2.431 | 2 | 0.001 | 2.481 | 2.481 | 2.481 | 1 | 0 | 2.04 | 2.02 | 2.06 | 2 | 0.02 | [5 empty] | 16 | 17 | 5.9 |  | 05/29/1989 | Gradation of combined cores,all sections | Yes | (Series E-11) |  | 99.6 |  |  |  | 96 | 91.5 | 78.8 | 69.9 | 53.2 |  | 39.4 |  | 29.4 |  | 19.8 | 14.2 | 11.1
840604 | 141 | 2 | original | CA04 | 701 | 4 | 85 | Bottom | 1966 | 2.431 | 2.43 | 2.431 | 2 | 0.001 | 2.481 | 2.481 | 2.481 | 1 | 0 | 2.04 | 2.02 | 2.06 | 2 | 0.02 | [5 empty] | 16 | 17 | 5.9 |  | 05/29/1989 | Gradation of combined cores,all sections | Yes | (Series E-11) |  | 99.6 |  |  |  | 96 | 91.5 | 78.8 | 69.9 | 53.2 |  | 39.4 |  | 29.4 |  | 19.8 | 14.2 | 11.1
840604 | 141 | 2 | original | CA04 | 701 | 4 | 85 | Bottom | 1966 | 2.431 | 2.43 | 2.431 | 2 | 0.001 | 2.481 | 2.481 | 2.481 | 1 | 0 | 2.04 | 2.02 | 2.06 | 2 | 0.02 | [5 empty] | 16 | 17 | 5.9 |  | 05/29/1989 | Gradation of combined cores,all sections | Yes | (Series E-11) |  | 99.6 |  |  |  | 96 | 91.5 | 78.8 | 69.9 | 53.2 |  | 39.4 |  | 29.4 |  | 19.8 | 14.2 | 11.1
840604 | 142 | 2 | original | CA05 | 701 | 3 | 20 | Surface | 1966 | 2.393 | 2.385 | 2.4 | 2 | 0.008 | 2.433 | 2.433 | 2.433 | 1 | 0 | 1.67 | 1.36 | 1.97 | 2 | 0.305 | [5 empty] | 14 | 15 | 7.2 |  | 05/29/1989 | Gradation of combined cores,all sections | Yes | (Series E-11) |  | 99.6 |  |  |  | 96 | 91.5 | 78.8 | 69.9 | 53.2 |  | 39.4 |  | 29.4 |  | 19.8 | 14.2 | 11.1
840604 | 142 | 2 | original | CA05 | 701 | 3 | 20 | Surface | 1966 | 2.393 | 2.385 | 2.4 | 2 | 0.008 | 2.433 | 2.433 | 2.433 | 1 | 0 | 1.67 | 1.36 | 1.97 | 2 | 0.305 | [5 empty] | 14 | 15 | 7.2 |  | 05/29/1989 | Gradation of combined cores,all sections | Yes | (Series E-11) |  | 99.6 |  |  |  | 96 | 91.5 | 78.8 | 69.9 | 53.2 |  | 39.4 |  | 29.4 |  | 19.8 | 14.2 | 11.1
840604 | 142 | 2 | original | CA05 | 701 | 3 | 20 | Surface | 1966 | 2.393 | 2.385 | 2.4 | 2 | 0.008 | 2.433 | 2.433 | 2.433 | 1 | 0 | 1.67 | 1.36 | 1.97 | 2 | 0.305 | [5 empty] | 14 | 15 | 7.2 |  | 05/29/1989 | Gradation of combined cores,all sections | Yes | (Series E-11) |  | 99.6 |  |  |  | 96 | 91.5 | 78.8 | 69.9 | 53.2 |  | 39.4 |  | 29.4 |  | 19.8 | 14.2 | 11.1
840604 | 142 | 2 | original | CA05 | 701 | 3 | 20 | Surface | 1966 | 2.393 | 2.385 | 2.4 | 2 | 0.008 | 2.433 | 2.433 | 2.433 | 1 | 0 | 1.67 | 1.36 | 1.97 | 2 | 0.305 | [5 empty] | 14 | 15 | 7.2 |  | 05/29/1989 | Gradation of combined cores,all sections | Yes | (Series E-11) |  | 99.6 |  |  |  | 96 | 91.5 | 78.8 | 69.9 | 53.2 |  | 39.4 |  | 29.4 |  | 19.8 | 14.2 | 11.1
840604 | 143 | 2 | original | CA05 | 701 | 4 | 20 | Bottom | 1966 | 2.429 | 2.429 | 2.428 | 2 | 0.001 | 2.463 | 2.463 | 2.463 | 1 | 0 | 1.4 | 1.38 | 1.42 | 2 | 0.02 | [5 empty] | 15 | 17 | 5.5 |  | 05/29/1989 | Gradation of combined cores,all sections | Yes | (Series E-11) |  | 99.6 |  |  |  | 96 | 91.5 | 78.8 | 69.9 | 53.2 |  | 39.4 |  | 29.4 |  | 19.8 | 14.2 | 11.1
840604 | 143 | 2 | original | CA05 | 701 | 4 | 20 | Bottom | 1966 | 2.429 | 2.429 | 2.428 | 2 | 0.001 | 2.463 | 2.463 | 2.463 | 1 | 0 | 1.4 | 1.38 | 1.42 | 2 | 0.02 | [5 empty] | 15 | 17 | 5.5 |  | 05/29/1989 | Gradation of combined cores,all sections | Yes | (Series E-11) |  | 99.6 |  |  |  | 96 | 91.5 | 78.8 | 69.9 | 53.2 |  | 39.4 |  | 29.4 |  | 19.8 | 14.2 | 11.1
840604 | 143 | 2 | original | CA05 | 701 | 4 | 20 | Bottom | 1966 | 2.429 | 2.429 | 2.428 | 2 | 0.001 | 2.463 | 2.463 | 2.463 | 1 | 0 | 1.4 | 1.38 | 1.42 | 2 | 0.02 | [5 empty] | 15 | 17 | 5.5 |  | 05/29/1989 | Gradation of combined cores,all sections | Yes | (Series E-11) |  | 99.6 |  |  |  | 96 | 91.5 | 78.8 | 69.9 | 53.2 |  | 39.4 |  | 29.4 |  | 19.8 | 14.2 | 11.1
840604 | 143 | 2 | original | CA05 | 701 | 4 | 20 | Bottom | 1966 | 2.429 | 2.429 | 2.428 | 2 | 0.001 | 2.463 | 2.463 | 2.463 | 1 | 0 | 1.4 | 1.38 | 1.42 | 2 | 0.02 | [5 empty] | 15 | 17 | 5.5 |  | 05/29/1989 | Gradation of combined cores,all sections | Yes | (Series E-11) |  | 99.6 |  |  |  | 96 | 91.5 | 78.8 | 69.9 | 53.2 |  | 39.4 |  | 29.4 |  | 19.8 | 14.2 | 11.1
840604 | 144 | 2 | original | CA06 | 701 | 3 | 25 | Surface | 1966 | 2.37 | 2.364 | 2.376 | 2 | 0.006 | 2.405 | 2.405 | 2.405 | 1 | 0 | 1.46 | 1.21 | 1.7 | 2 | 0.245 | [5 empty] | 13 | 17 | 7.6 |  | 05/29/1989 | Gradation of combined cores,all sections | Yes | (Series E-11) |  | 99.6 |  |  |  | 96 | 91.5 | 78.8 | 69.9 | 53.2 |  | 39.4 |  | 29.4 |  | 19.8 | 14.2 | 11.1
840604 | 144 | 2 | original | CA06 | 701 | 3 | 25 | Surface | 1966 | 2.37 | 2.364 | 2.376 | 2 | 0.006 | 2.405 | 2.405 | 2.405 | 1 | 0 | 1.46 | 1.21 | 1.7 | 2 | 0.245 | [5 empty] | 13 | 17 | 7.6 |  | 05/29/1989 | Gradation of combined cores,all sections | Yes | (Series E-11) |  | 99.6 |  |  |  | 96 | 91.5 | 78.8 | 69.9 | 53.2 |  | 39.4 |  | 29.4 |  | 19.8 | 14.2 | 11.1
840604 | 144 | 2 | original | CA06 | 701 | 3 | 25 | Surface | 1966 | 2.37 | 2.364 | 2.376 | 2 | 0.006 | 2.405 | 2.405 | 2.405 | 1 | 0 | 1.46 | 1.21 | 1.7 | 2 | 0.245 | [5 empty] | 13 | 17 | 7.6 |  | 05/29/1989 | Gradation of combined cores,all sections | Yes | (Series E-11) |  | 99.6 |  |  |  | 96 | 91.5 | 78.8 | 69.9 | 53.2 |  | 39.4 |  | 29.4 |  | 19.8 | 14.2 | 11.1
840604 | 144 | 2 | original | CA06 | 701 | 3 | 25 | Surface | 1966 | 2.37 | 2.364 | 2.376 | 2 | 0.006 | 2.405 | 2.405 | 2.405 | 1 | 0 | 1.46 | 1.21 | 1.7 | 2 | 0.245 | [5 empty] | 13 | 17 | 7.6 |  | 05/29/1989 | Gradation of combined cores,all sections | Yes | (Series E-11) |  | 99.6 |  |  |  | 96 | 91.5 | 78.8 | 69.9 | 53.2 |  | 39.4 |  | 29.4 |  | 19.8 | 14.2 | 11.1
840604 | 145 | 2 | original | CA06 | 701 | 4 | 95 | Bottom | 1966 | 2.418 | 2.415 | 2.42 | 2 | 0.003 | 2.479 | 2.479 | 2.479 | 1 | 0 | 2.48 | 2.38 | 2.58 | [7 empty] | 12 | 19 | 5.4 |  | 05/29/1989 | Gradation of combined cores,all sections | Yes | (Series E-11) |  | 99.6 |  |  |  | 96 | 91.5 | 78.8 | 69.9 | 53.2 |  | 39.4 |  | 29.4 |  | 19.8 | 14.2 | 11.1
840604 | 145 | 2 | original | CA06 | 701 | 4 | 95 | Bottom | 1966 | 2.418 | 2.415 | 2.42 | 2 | 0.003 | 2.479 | 2.479 | 2.479 | 1 | 0 | 2.48 | 2.38 | 2.58 | [7 empty] | 12 | 19 | 5.4 |  | 05/29/1989 | Gradation of combined cores,all sections | Yes | (Series E-11) |  | 99.6 |  |  |  | 96 | 91.5 | 78.8 | 69.9 | 53.2 |  | 39.4 |  | 29.4 |  | 19.8 | 14.2 | 11.1
840604 | 145 | 2 | original | CA06 | 701 | 4 | 95 | Bottom | 1966 | 2.418 | 2.415 | 2.42 | 2 | 0.003 | 2.479 | 2.479 | 2.479 | 1 | 0 | 2.48 | 2.38 | 2.58 | [7 empty] | 12 | 19 | 5.4 |  | 05/29/1989 | Gradation of combined cores,all sections | Yes | (Series E-11) |  | 99.6 |  |  |  | 96 | 91.5 | 78.8 | 69.9 | 53.2 |  | 39.4 |  | 29.4 |  | 19.8 | 14.2 | 11.1
840604 | 145 | 2 | original | CA06 | 701 | 4 | 95 | Bottom | 1966 | 2.418 | 2.415 | 2.42 | 2 | 0.003 | 2.479 | 2.479 | 2.479 | 1 | 0 | 2.48 | 2.38 | 2.58 | [7 empty] | 12 | 19 | 5.4 |  | 05/29/1989 | Gradation of combined cores,all sections | Yes | (Series E-11) |  | 99.6 |  |  |  | 96 | 91.5 | 78.8 | 69.9 | 53.2 |  | 39.4 |  | 29.4 |  | 19.8 | 14.2 | 11.1
840604 | 146 | 3 | original | CA07 | 701 | 3 | 18 | Surface | 1966 | 2.399 | 2.39 | 2.409 | 2 | 0.01 | 2.432 | 2.432 | 2.432 | 1 | 0 | 1.33 | 0.94 | 1.73 | 2 | 0.935 | [5 empty] | 8 | 14 | 6.4 |  | 05/29/1989 | Gradation of combined cores,all sections | Yes | (Series E-11) |  | 99.6 |  |  |  | 96 | 91.5 | 78.8 | 69.9 | 53.2 |  | 39.4 |  | 29.4 |  | 19.8 | 14.2 | 11.1
840604 | 146 | 3 | original | CA07 | 701 | 3 | 18 | Surface | 1966 | 2.399 | 2.39 | 2.409 | 2 | 0.01 | 2.432 | 2.432 | 2.432 | 1 | 0 | 1.33 | 0.94 | 1.73 | 2 | 0.935 | [5 empty] | 8 | 14 | 6.4 |  | 05/29/1989 | Gradation of combined cores,all sections | Yes | (Series E-11) |  | 99.6 |  |  |  | 96 | 91.5 | 78.8 | 69.9 | 53.2 |  | 39.4 |  | 29.4 |  | 19.8 | 14.2 | 11.1
840604 | 146 | 3 | original | CA07 | 701 | 3 | 18 | Surface | 1966 | 2.399 | 2.39 | 2.409 | 2 | 0.01 | 2.432 | 2.432 | 2.432 | 1 | 0 | 1.33 | 0.94 | 1.73 | 2 | 0.935 | [5 empty] | 8 | 14 | 6.4 |  | 05/29/1989 | Gradation of combined cores,all sections | Yes | (Series E-11) |  | 99.6 |  |  |  | 96 | 91.5 | 78.8 | 69.9 | 53.2 |  | 39.4 |  | 29.4 |  | 19.8 | 14.2 | 11.1
840604 | 146 | 3 | original | CA07 | 701 | 3 | 18 | Surface | 1966 | 2.399 | 2.39 | 2.409 | 2 | 0.01 | 2.432 | 2.432 | 2.432 | 1 | 0 | 1.33 | 0.94 | 1.73 | 2 | 0.935 | [5 empty] | 8 | 14 | 6.4 |  | 05/29/1989 | Gradation of combined cores,all sections | Yes | (Series E-11) |  | 99.6 |  |  |  | 96 | 91.5 | 78.8 | 69.9 | 53.2 |  | 39.4 |  | 29.4 |  | 19.8 | 14.2 | 11.1
840604 | 147 | 3 | original | CA07 | 701 | 4 | 92 | Bottom | 1966 | 2.411 | 2.408 | 2.415 | 2 | 0.004 | 2.484 | 2.484 | 2.484 | 1 | 0 | 2.92 | 2.78 | 3.06 | 2 | 0.14 | [5 empty] | 13 | 19 | 6.3 |  | 05/29/1989 | Gradation of combined cores,all sections | Yes | (Series E-11) |  | 99.6 |  |  |  | 96 | 91.5 | 78.8 | 69.9 | 53.2 |  | 39.4 |  | 29.4 |  | 19.8 | 14.2 | 11.1
840604 | 147 | 3 | original | CA07 | 701 | 4 | 92 | Bottom | 1966 | 2.411 | 2.408 | 2.415 | 2 | 0.004 | 2.484 | 2.484 | 2.484 | 1 | 0 | 2.92 | 2.78 | 3.06 | 2 | 0.14 | [5 empty] | 13 | 19 | 6.3 |  | 05/29/1989 | Gradation of combined cores,all sections | Yes | (Series E-11) |  | 99.6 |  |  |  | 96 | 91.5 | 78.8 | 69.9 | 53.2 |  | 39.4 |  | 29.4 |  | 19.8 | 14.2 | 11.1
840604 | 147 | 3 | original | CA07 | 701 | 4 | 92 | Bottom | 1966 | 2.411 | 2.408 | 2.415 | 2 | 0.004 | 2.484 | 2.484 | 2.484 | 1 | 0 | 2.92 | 2.78 | 3.06 | 2 | 0.14 | [5 empty] | 13 | 19 | 6.3 |  | 05/29/1989 | Gradation of combined cores,all sections | Yes | (Series E-11) |  | 99.6 |  |  |  | 96 | 91.5 | 78.8 | 69.9 | 53.2 |  | 39.4 |  | 29.4 |  | 19.8 | 14.2 | 11.1
840604 | 147 | 3 | original | CA07 | 701 | 4 | 92 | Bottom | 1966 | 2.411 | 2.408 | 2.415 | 2 | 0.004 | 2.484 | 2.484 | 2.484 | 1 | 0 | 2.92 | 2.78 | 3.06 | 2 | 0.14 | [5 empty] | 13 | 19 | 6.3 |  | 05/29/1989 | Gradation of combined cores,all sections | Yes | (Series E-11) |  | 99.6 |  |  |  | 96 | 91.5 | 78.8 | 69.9 | 53.2 |  | 39.4 |  | 29.4 |  | 19.8 | 14.2 | 11.1
840604 | 148 | 3 | original | CA08 | 701 | 3 | 15 | Surface | 1966 | 2.388 | 2.375 | 2.401 | 2 | 0.013 | 2.431 | 2.431 | 2.431 | 1 | 0 | 1.77 | 1.23 | 2.3 | 2 | 0.535 | [5 empty] | 13 | 19 | 6.9 |  | 05/29/1989 | Gradation of combined cores,all sections | Yes | (Series E-11) |  | 99.6 |  |  |  | 96 | 91.5 | 78.8 | 69.9 | 53.2 |  | 39.4 |  | 29.4 |  | 19.8 | 14.2 | 11.1
840604 | 148 | 3 | original | CA08 | 701 | 3 | 15 | Surface | 1966 | 2.388 | 2.375 | 2.401 | 2 | 0.013 | 2.431 | 2.431 | 2.431 | 1 | 0 | 1.77 | 1.23 | 2.3 | 2 | 0.535 | [5 empty] | 13 | 19 | 6.9 |  | 05/29/1989 | Gradation of combined cores,all sections | Yes | (Series E-11) |  | 99.6 |  |  |  | 96 | 91.5 | 78.8 | 69.9 | 53.2 |  | 39.4 |  | 29.4 |  | 19.8 | 14.2 | 11.1
840604 | 148 | 3 | original | CA08 | 701 | 3 | 15 | Surface | 1966 | 2.388 | 2.375 | 2.401 | 2 | 0.013 | 2.431 | 2.431 | 2.431 | 1 | 0 | 1.77 | 1.23 | 2.3 | 2 | 0.535 | [5 empty] | 13 | 19 | 6.9 |  | 05/29/1989 | Gradation of combined cores,all sections | Yes | (Series E-11) |  | 99.6 |  |  |  | 96 | 91.5 | 78.8 | 69.9 | 53.2 |  | 39.4 |  | 29.4 |  | 19.8 | 14.2 | 11.1
840604 | 148 | 3 | original | CA08 | 701 | 3 | 15 | Surface | 1966 | 2.388 | 2.375 | 2.401 | 2 | 0.013 | 2.431 | 2.431 | 2.431 | 1 | 0 | 1.77 | 1.23 | 2.3 | 2 | 0.535 | [5 empty] | 13 | 19 | 6.9 |  | 05/29/1989 | Gradation of combined cores,all sections | Yes | (Series E-11) |  | 99.6 |  |  |  | 96 | 91.5 | 78.8 | 69.9 | 53.2 |  | 39.4 |  | 29.4 |  | 19.8 | 14.2 | 11.1
840604 | 149 | 3 | original | CA08 | 701 | 4 | 90 | Bottom | 1966 | 2.398 | 2.394 | 2.402 | 2 | 0.004 | 2.473 | 2.473 | 2.473 | 1 | 0 | 3.03 | 2.87 | 3.19 | 2 | 0.16 | [5 empty] | 12 | 18 | 5.8 |  | 05/29/1989 | Gradation of combined cores,all sections | Yes | (Series E-11) |  | 99.6 |  |  |  | 96 | 91.5 | 78.8 | 69.9 | 53.2 |  | 39.4 |  | 29.4 |  | 19.8 | 14.2 | 11.1
840604 | 149 | 3 | original | CA08 | 701 | 4 | 90 | Bottom | 1966 | 2.398 | 2.394 | 2.402 | 2 | 0.004 | 2.473 | 2.473 | 2.473 | 1 | 0 | 3.03 | 2.87 | 3.19 | 2 | 0.16 | [5 empty] | 12 | 18 | 5.8 |  | 05/29/1989 | Gradation of combined cores,all sections | Yes | (Series E-11) |  | 99.6 |  |  |  | 96 | 91.5 | 78.8 | 69.9 | 53.2 |  | 39.4 |  | 29.4 |  | 19.8 | 14.2 | 11.1
840604 | 149 | 3 | original | CA08 | 701 | 4 | 90 | Bottom | 1966 | 2.398 | 2.394 | 2.402 | 2 | 0.004 | 2.473 | 2.473 | 2.473 | 1 | 0 | 3.03 | 2.87 | 3.19 | 2 | 0.16 | [5 empty] | 12 | 18 | 5.8 |  | 05/29/1989 | Gradation of combined cores,all sections | Yes | (Series E-11) |  | 99.6 |  |  |  | 96 | 91.5 | 78.8 | 69.9 | 53.2 |  | 39.4 |  | 29.4 |  | 19.8 | 14.2 | 11.1
840604 | 149 | 3 | original | CA08 | 701 | 4 | 90 | Bottom | 1966 | 2.398 | 2.394 | 2.402 | 2 | 0.004 | 2.473 | 2.473 | 2.473 | 1 | 0 | 3.03 | 2.87 | 3.19 | 2 | 0.16 | [5 empty] | 12 | 18 | 5.8 |  | 05/29/1989 | Gradation of combined cores,all sections | Yes | (Series E-11) |  | 99.6 |  |  |  | 96 | 91.5 | 78.8 | 69.9 | 53.2 |  | 39.4 |  | 29.4 |  | 19.8 | 14.2 | 11.1
840604 | 150 | 3 | original | CA09 | 701 | 3 | 20 | Surface | 1966 | 2.384 | 2.375 | 2.393 | 2 | 0.009 | 2.421 | 2.421 | 2.421 | 1 | 0 | 1.53 | 1.16 | 1.9 | 2 | 0.37 | [5 empty] | 13 | 11 | 7 |  | 05/29/1989 | Gradation of combined cores,all sections | Yes | (Series E-11) |  | 99.6 |  |  |  | 96 | 91.5 | 78.8 | 69.9 | 53.2 |  | 39.4 |  | 29.4 |  | 19.8 | 14.2 | 11.1
840604 | 150 | 3 | original | CA09 | 701 | 3 | 20 | Surface | 1966 | 2.384 | 2.375 | 2.393 | 2 | 0.009 | 2.421 | 2.421 | 2.421 | 1 | 0 | 1.53 | 1.16 | 1.9 | 2 | 0.37 | [5 empty] | 13 | 11 | 7 |  | 05/29/1989 | Gradation of combined cores,all sections | Yes | (Series E-11) |  | 99.6 |  |  |  | 96 | 91.5 | 78.8 | 69.9 | 53.2 |  | 39.4 |  | 29.4 |  | 19.8 | 14.2 | 11.1
840604 | 150 | 3 | original | CA09 | 701 | 3 | 20 | Surface | 1966 | 2.384 | 2.375 | 2.393 | 2 | 0.009 | 2.421 | 2.421 | 2.421 | 1 | 0 | 1.53 | 1.16 | 1.9 | 2 | 0.37 | [5 empty] | 13 | 11 | 7 |  | 05/29/1989 | Gradation of combined cores,all sections | Yes | (Series E-11) |  | 99.6 |  |  |  | 96 | 91.5 | 78.8 | 69.9 | 53.2 |  | 39.4 |  | 29.4 |  | 19.8 | 14.2 | 11.1
840604 | 150 | 3 | original | CA09 | 701 | 3 | 20 | Surface | 1966 | 2.384 | 2.375 | 2.393 | 2 | 0.009 | 2.421 | 2.421 | 2.421 | 1 | 0 | 1.53 | 1.16 | 1.9 | 2 | 0.37 | [5 empty] | 13 | 11 | 7 |  | 05/29/1989 | Gradation of combined cores,all sections | Yes | (Series E-11) |  | 99.6 |  |  |  | 96 | 91.5 | 78.8 | 69.9 | 53.2 |  | 39.4 |  | 29.4 |  | 19.8 | 14.2 | 11.1
840604 | 151 | 3 | original | CA09 | 701 | 4 | 80 | Bottom | 1966 | 2.409 | 2.398 | 2.42 | 2 | 0.01 | 2.464 | 2.464 | 2.464 | 1 | 0 | 2.24 | 1.79 | 2.68 | 2 | 0.45 | [5 empty] | 12 | 15 | 5.9 |  | 05/29/1989 | Gradation of combined cores,all sections | Yes | (Series E-11) |  | 99.6 |  |  |  | 96 | 91.5 | 78.8 | 69.9 | 53.2 |  | 39.4 |  | 29.4 |  | 19.8 | 14.2 | 11.1
840604 | 151 | 3 | original | CA09 | 701 | 4 | 80 | Bottom | 1966 | 2.409 | 2.398 | 2.42 | 2 | 0.01 | 2.464 | 2.464 | 2.464 | 1 | 0 | 2.24 | 1.79 | 2.68 | 2 | 0.45 | [5 empty] | 12 | 15 | 5.9 |  | 05/29/1989 | Gradation of combined cores,all sections | Yes | (Series E-11) |  | 99.6 |  |  |  | 96 | 91.5 | 78.8 | 69.9 | 53.2 |  | 39.4 |  | 29.4 |  | 19.8 | 14.2 | 11.1
840604 | 151 | 3 | original | CA09 | 701 | 4 | 80 | Bottom | 1966 | 2.409 | 2.398 | 2.42 | 2 | 0.01 | 2.464 | 2.464 | 2.464 | 1 | 0 | 2.24 | 1.79 | 2.68 | 2 | 0.45 | [5 empty] | 12 | 15 | 5.9 |  | 05/29/1989 | Gradation of combined cores,all sections | Yes | (Series E-11) |  | 99.6 |  |  |  | 96 | 91.5 | 78.8 | 69.9 | 53.2 |  | 39.4 |  | 29.4 |  | 19.8 | 14.2 | 11.1
840604 | 151 | 3 | original | CA09 | 701 | 4 | 80 | Bottom | 1966 | 2.409 | 2.398 | 2.42 | 2 | 0.01 | 2.464 | 2.464 | 2.464 | 1 | 0 | 2.24 | 1.79 | 2.68 | 2 | 0.45 | [5 empty] | 12 | 15 | 5.9 |  | 05/29/1989 | Gradation of combined cores,all sections | Yes | (Series E-11) |  | 99.6 |  |  |  | 96 | 91.5 | 78.8 | 69.9 | 53.2 |  | 39.4 |  | 29.4 |  | 19.8 | 14.2 | 11.1
840604 | 152 | 4 | original | CA10 | 701 | 3 | 15 | Surface | 1966 | 2.382 | 2.356 | 2.407 | 2 | 0.026 | 2.43 | 2.43 | 2.43 | 1 | 0 | 1.99 | 0.95 | 3.04 | 2 | 1.04 | [5 empty] | 17 | 16 | 6.7 |  | 05/29/1989 | Gradation of combined cores,all sections | Yes | (Series E-11) |  | 99.6 |  |  |  | 96 | 91.5 | 78.8 | 69.9 | 53.2 |  | 39.4 |  | 29.4 |  | 19.8 | 14.2 | 11.1
840604 | 152 | 4 | original | CA10 | 701 | 3 | 15 | Surface | 1966 | 2.382 | 2.356 | 2.407 | 2 | 0.026 | 2.43 | 2.43 | 2.43 | 1 | 0 | 1.99 | 0.95 | 3.04 | 2 | 1.04 | [5 empty] | 17 | 16 | 6.7 |  | 05/29/1989 | Gradation of combined cores,all sections | Yes | (Series E-11) |  | 99.6 |  |  |  | 96 | 91.5 | 78.8 | 69.9 | 53.2 |  | 39.4 |  | 29.4 |  | 19.8 | 14.2 | 11.1
840604 | 152 | 4 | original | CA10 | 701 | 3 | 15 | Surface | 1966 | 2.382 | 2.356 | 2.407 | 2 | 0.026 | 2.43 | 2.43 | 2.43 | 1 | 0 | 1.99 | 0.95 | 3.04 | 2 | 1.04 | [5 empty] | 17 | 16 | 6.7 |  | 05/29/1989 | Gradation of combined cores,all sections | Yes | (Series E-11) |  | 99.6 |  |  |  | 96 | 91.5 | 78.8 | 69.9 | 53.2 |  | 39.4 |  | 29.4 |  | 19.8 | 14.2 | 11.1
840604 | 152 | 4 | original | CA10 | 701 | 3 | 15 | Surface | 1966 | 2.382 | 2.356 | 2.407 | 2 | 0.026 | 2.43 | 2.43 | 2.43 | 1 | 0 | 1.99 | 0.95 | 3.04 | 2 | 1.04 | [5 empty] | 17 | 16 | 6.7 |  | 05/29/1989 | Gradation of combined cores,all sections | Yes | (Series E-11) |  | 99.6 |  |  |  | 96 | 91.5 | 78.8 | 69.9 | 53.2 |  | 39.4 |  | 29.4 |  | 19.8 | 14.2 | 11.1
840604 | 153 | 4 | original | CA10 | 701 | 4 | 86 | Bottom | 1966 | 2.367 | 2.389 | 2.345 | 2 | 0.022 | 2.491 | 2.491 | 2.491 | 1 | 0 | 5 | 4.09 | 5.86 | 2 | 0.89 | [5 empty] | 13 | 18 | 5 |  | 05/29/1989 | Gradation of combined cores,all sections | Yes | (Series E-11) |  | 99.6 |  |  |  | 96 | 91.5 | 78.8 | 69.9 | 53.2 |  | 39.4 |  | 29.4 |  | 19.8 | 14.2 | 11.1
840604 | 153 | 4 | original | CA10 | 701 | 4 | 86 | Bottom | 1966 | 2.367 | 2.389 | 2.345 | 2 | 0.022 | 2.491 | 2.491 | 2.491 | 1 | 0 | 5 | 4.09 | 5.86 | 2 | 0.89 | [5 empty] | 13 | 18 | 5 |  | 05/29/1989 | Gradation of combined cores,all sections | Yes | (Series E-11) |  | 99.6 |  |  |  | 96 | 91.5 | 78.8 | 69.9 | 53.2 |  | 39.4 |  | 29.4 |  | 19.8 | 14.2 | 11.1
840604 | 153 | 4 | original | CA10 | 701 | 4 | 86 | Bottom | 1966 | 2.367 | 2.389 | 2.345 | 2 | 0.022 | 2.491 | 2.491 | 2.491 | 1 | 0 | 5 | 4.09 | 5.86 | 2 | 0.89 | [5 empty] | 13 | 18 | 5 |  | 05/29/1989 | Gradation of combined cores,all sections | Yes | (Series E-11) |  | 99.6 |  |  |  | 96 | 91.5 | 78.8 | 69.9 | 53.2 |  | 39.4 |  | 29.4 |  | 19.8 | 14.2 | 11.1
840604 | 153 | 4 | original | CA10 | 701 | 4 | 86 | Bottom | 1966 | 2.367 | 2.389 | 2.345 | 2 | 0.022 | 2.491 | 2.491 | 2.491 | 1 | 0 | 5 | 4.09 | 5.86 | 2 | 0.89 | [5 empty] | 13 | 18 | 5 |  | 05/29/1989 | Gradation of combined cores,all sections | Yes | (Series E-11) |  | 99.6 |  |  |  | 96 | 91.5 | 78.8 | 69.9 | 53.2 |  | 39.4 |  | 29.4 |  | 19.8 | 14.2 | 11.1
840604 | 154 | 4 | original | CA11 | 701 | 3 | 21 | Surface | 1966 | 2.377 | 2.371 | 2.382 | 2 | 0.004 | 2.424 | 2.424 | 2.424 | 1 | 0 | 1.96 | 1.73 | 2.19 | 2 | 0.23 | [5 empty] | 14 | 16 | 7.2 |  | 05/29/1989 | Gradation of combined cores,all sections | Yes | (Series E-11) |  | 99.6 |  |  |  | 96 | 91.5 | 78.8 | 69.9 | 53.2 |  | 39.4 |  | 29.4 |  | 19.8 | 14.2 | 11.1
840604 | 154 | 4 | original | CA11 | 701 | 3 | 21 | Surface | 1966 | 2.377 | 2.371 | 2.382 | 2 | 0.004 | 2.424 | 2.424 | 2.424 | 1 | 0 | 1.96 | 1.73 | 2.19 | 2 | 0.23 | [5 empty] | 14 | 16 | 7.2 |  | 05/29/1989 | Gradation of combined cores,all sections | Yes | (Series E-11) |  | 99.6 |  |  |  | 96 | 91.5 | 78.8 | 69.9 | 53.2 |  | 39.4 |  | 29.4 |  | 19.8 | 14.2 | 11.1
840604 | 154 | 4 | original | CA11 | 701 | 3 | 21 | Surface | 1966 | 2.377 | 2.371 | 2.382 | 2 | 0.004 | 2.424 | 2.424 | 2.424 | 1 | 0 | 1.96 | 1.73 | 2.19 | 2 | 0.23 | [5 empty] | 14 | 16 | 7.2 |  | 05/29/1989 | Gradation of combined cores,all sections | Yes | (Series E-11) |  | 99.6 |  |  |  | 96 | 91.5 | 78.8 | 69.9 | 53.2 |  | 39.4 |  | 29.4 |  | 19.8 | 14.2 | 11.1
840604 | 154 | 4 | original | CA11 | 701 | 3 | 21 | Surface | 1966 | 2.377 | 2.371 | 2.382 | 2 | 0.004 | 2.424 | 2.424 | 2.424 | 1 | 0 | 1.96 | 1.73 | 2.19 | 2 | 0.23 | [5 empty] | 14 | 16 | 7.2 |  | 05/29/1989 | Gradation of combined cores,all sections | Yes | (Series E-11) |  | 99.6 |  |  |  | 96 | 91.5 | 78.8 | 69.9 | 53.2 |  | 39.4 |  | 29.4 |  | 19.8 | 14.2 | 11.1
840604 | 155 | 4 | original | CA11 | 701 | 4 | 94 | Bottom | 1966 | 2.373 | 2.356 | 2.39 | 2 | 0.017 | 2.505 | 2.505 | 2.505 | 1 | 0 | 5.27 | 4.59 | 5.95 | 2 | 0.68 | [5 empty] | 12 | 13 | 5.4 |  | 05/29/1989 | Gradation of combined cores,all sections | Yes | (Series E-11) |  | 99.6 |  |  |  | 96 | 91.5 | 78.8 | 69.9 | 53.2 |  | 39.4 |  | 29.4 |  | 19.8 | 14.2 | 11.1
840604 | 155 | 4 | original | CA11 | 701 | 4 | 94 | Bottom | 1966 | 2.373 | 2.356 | 2.39 | 2 | 0.017 | 2.505 | 2.505 | 2.505 | 1 | 0 | 5.27 | 4.59 | 5.95 | 2 | 0.68 | [5 empty] | 12 | 13 | 5.4 |  | 05/29/1989 | Gradation of combined cores,all sections | Yes | (Series E-11) |  | 99.6 |  |  |  | 96 | 91.5 | 78.8 | 69.9 | 53.2 |  | 39.4 |  | 29.4 |  | 19.8 | 14.2 | 11.1
840604 | 155 | 4 | original | CA11 | 701 | 4 | 94 | Bottom | 1966 | 2.373 | 2.356 | 2.39 | 2 | 0.017 | 2.505 | 2.505 | 2.505 | 1 | 0 | 5.27 | 4.59 | 5.95 | 2 | 0.68 | [5 empty] | 12 | 13 | 5.4 |  | 05/29/1989 | Gradation of combined cores,all sections | Yes | (Series E-11) |  | 99.6 |  |  |  | 96 | 91.5 | 78.8 | 69.9 | 53.2 |  | 39.4 |  | 29.4 |  | 19.8 | 14.2 | 11.1
840604 | 155 | 4 | original | CA11 | 701 | 4 | 94 | Bottom | 1966 | 2.373 | 2.356 | 2.39 | 2 | 0.017 | 2.505 | 2.505 | 2.505 | 1 | 0 | 5.27 | 4.59 | 5.95 | 2 | 0.68 | [5 empty] | 12 | 13 | 5.4 |  | 05/29/1989 | Gradation of combined cores,all sections | Yes | (Series E-11) |  | 99.6 |  |  |  | 96 | 91.5 | 78.8 | 69.9 | 53.2 |  | 39.4 |  | 29.4 |  | 19.8 | 14.2 | 11.1
840604 | 156 | 4 | original | CA12 | 701 | 3 | 18 | Surface | 1966 | 2.374 | 2.369 | 2.379 | 2 | 0.005 | 2.425 | 2.425 | 2.425 | 1 | 0 | 2.11 | 1.9 | 2.31 |  | 0.205 | [5 empty] | 13 | 15 | 6.6 |  | 05/29/1989 | Gradation of combined cores,all sections | Yes | (Series E-11) |  | 99.6 |  |  |  | 96 | 91.5 | 78.8 | 69.9 | 53.2 |  | 39.4 |  | 29.4 |  | 19.8 | 14.2 | 11.1
840604 | 156 | 4 | original | CA12 | 701 | 3 | 18 | Surface | 1966 | 2.374 | 2.369 | 2.379 | 2 | 0.005 | 2.425 | 2.425 | 2.425 | 1 | 0 | 2.11 | 1.9 | 2.31 |  | 0.205 | [5 empty] | 13 | 15 | 6.6 |  | 05/29/1989 | Gradation of combined cores,all sections | Yes | (Series E-11) |  | 99.6 |  |  |  | 96 | 91.5 | 78.8 | 69.9 | 53.2 |  | 39.4 |  | 29.4 |  | 19.8 | 14.2 | 11.1
840604 | 156 | 4 | original | CA12 | 701 | 3 | 18 | Surface | 1966 | 2.374 | 2.369 | 2.379 | 2 | 0.005 | 2.425 | 2.425 | 2.425 | 1 | 0 | 2.11 | 1.9 | 2.31 |  | 0.205 | [5 empty] | 13 | 15 | 6.6 |  | 05/29/1989 | Gradation of combined cores,all sections | Yes | (Series E-11) |  | 99.6 |  |  |  | 96 | 91.5 | 78.8 | 69.9 | 53.2 |  | 39.4 |  | 29.4 |  | 19.8 | 14.2 | 11.1
840604 | 156 | 4 | original | CA12 | 701 | 3 | 18 | Surface | 1966 | 2.374 | 2.369 | 2.379 | 2 | 0.005 | 2.425 | 2.425 | 2.425 | 1 | 0 | 2.11 | 1.9 | 2.31 |  | 0.205 | [5 empty] | 13 | 15 | 6.6 |  | 05/29/1989 | Gradation of combined cores,all sections | Yes | (Series E-11) |  | 99.6 |  |  |  | 96 | 91.5 | 78.8 | 69.9 | 53.2 |  | 39.4 |  | 29.4 |  | 19.8 | 14.2 | 11.1
840604 | 157 | 4 | original | CA12 | 701 | 4 | 112 | Bottom | 1966 | 2.387 | 2.373 | 2.402 | 2 | 0.014 | 2.48 | 2.48 | 2.48 | 1 | 0 | 3.61 | 2.9 | 4.31 | 2 | 0.71 | [5 empty] | 12 | 18 | 5.3 |  | 05/29/1989 | Gradation of combined cores,all sections | Yes | (Series E-11) |  | 99.6 |  |  |  | 96 | 91.5 | 78.8 | 69.9 | 53.2 |  | 39.4 |  | 29.4 |  | 19.8 | 14.2 | 11.1
840604 | 157 | 4 | original | CA12 | 701 | 4 | 112 | Bottom | 1966 | 2.387 | 2.373 | 2.402 | 2 | 0.014 | 2.48 | 2.48 | 2.48 | 1 | 0 | 3.61 | 2.9 | 4.31 | 2 | 0.71 | [5 empty] | 12 | 18 | 5.3 |  | 05/29/1989 | Gradation of combined cores,all sections | Yes | (Series E-11) |  | 99.6 |  |  |  | 96 | 91.5 | 78.8 | 69.9 | 53.2 |  | 39.4 |  | 29.4 |  | 19.8 | 14.2 | 11.1
840604 | 157 | 4 | original | CA12 | 701 | 4 | 112 | Bottom | 1966 | 2.387 | 2.373 | 2.402 | 2 | 0.014 | 2.48 | 2.48 | 2.48 | 1 | 0 | 3.61 | 2.9 | 4.31 | 2 | 0.71 | [5 empty] | 12 | 18 | 5.3 |  | 05/29/1989 | Gradation of combined cores,all sections | Yes | (Series E-11) |  | 99.6 |  |  |  | 96 | 91.5 | 78.8 | 69.9 | 53.2 |  | 39.4 |  | 29.4 |  | 19.8 | 14.2 | 11.1
840604 | 157 | 4 | original | CA12 | 701 | 4 | 112 | Bottom | 1966 | 2.387 | 2.373 | 2.402 | 2 | 0.014 | 2.48 | 2.48 | 2.48 | 1 | 0 | 3.61 | 2.9 | 4.31 | 2 | 0.71 | [5 empty] | 12 | 18 | 5.3 |  | 05/29/1989 | Gradation of combined cores,all sections | Yes | (Series E-11) |  | 99.6 |  |  |  | 96 | 91.5 | 78.8 | 69.9 | 53.2 |  | 39.4 |  | 29.4 |  | 19.8 | 14.2 | 11.1
840101 | 109 | 3 | original | CA01 | 701 | 4 | 93 | Bottom | 1970 | 2.344 | 2.3 | 2.388 | 2 | 0.044 | 2.464 |  |  |  |  | 4.87 | 3.08 | 6.66 | 2 | 1.79 | [5 empty] | 18 | 17 | 5.6 |  | 06/05/1989 |  | No
840101 | 109 | 3 | original | CA01 | 701 | 4 | 93 | Bottom | 1970 | 2.344 | 2.3 | 2.388 | 2 | 0.044 | 2.464 |  |  |  |  | 4.87 | 3.08 | 6.66 | 2 | 1.79 | [5 empty] | 18 | 17 | 5.6 |  | 06/05/1989 |  | No
840101 | 109 | 3 | original | CA01 | 701 | 4 | 93 | Bottom | 1970 | 2.344 | 2.3 | 2.388 | 2 | 0.044 | 2.464 |  |  |  |  | 4.87 | 3.08 | 6.66 | 2 | 1.79 | [5 empty] | 18 | 17 | 5.6 |  | 06/05/1989 |  | No
840101 | 110 | 3 | original | CA02 | 701 | 3 | 25 | Surface | 1970 | 2.365 | 2.362 | 2.367 | 2 | 0.003 | 2.414 |  |  |  |  | 2.05 | 1.95 | 2.75 | 2 | 0.1 | [5 empty] | 19 | 14 | 6.6 |  | 06/05/1989 |  | No
840101 | 110 | 3 | original | CA02 | 701 | 3 | 25 | Surface | 1970 | 2.365 | 2.362 | 2.367 | 2 | 0.003 | 2.414 |  |  |  |  | 2.05 | 1.95 | 2.75 | 2 | 0.1 | [5 empty] | 19 | 14 | 6.6 |  | 06/05/1989 |  | No
840101 | 110 | 3 | original | CA02 | 701 | 3 | 25 | Surface | 1970 | 2.365 | 2.362 | 2.367 | 2 | 0.003 | 2.414 |  |  |  |  | 2.05 | 1.95 | 2.75 | 2 | 0.1 | [5 empty] | 19 | 14 | 6.6 |  | 06/05/1989 |  | No
840101 | 111 | 3 | original | CA02 | 701 | 4 | 55 | 1st Intermediate | 1970 | 2.333 | 2.317 | 2.35 | 2 | 0.017 | 2.476 | 2.476 | 2.476 | 1 | 0 | 5.76 | 5.09 | 6.42 | 2 | 0.66 | [5 empty] | 18 | 16 | 5.2 |  | 06/05/1989 |  | No
840101 | 111 | 3 | original | CA02 | 701 | 4 | 55 | 1st Intermediate | 1970 | 2.333 | 2.317 | 2.35 | 2 | 0.017 | 2.476 | 2.476 | 2.476 | 1 | 0 | 5.76 | 5.09 | 6.42 | 2 | 0.66 | [5 empty] | 18 | 16 | 5.2 |  | 06/05/1989 |  | No
840101 | 111 | 3 | original | CA02 | 701 | 4 | 55 | 1st Intermediate | 1970 | 2.333 | 2.317 | 2.35 | 2 | 0.017 | 2.476 | 2.476 | 2.476 | 1 | 0 | 5.76 | 5.09 | 6.42 | 2 | 0.66 | [5 empty] | 18 | 16 | 5.2 |  | 06/05/1989 |  | No
840101 | 112 | 3 | original | CA02 | 701 | 4 | 95 | 2nd Intermediate | 1970 | 2.322 | 2.268 | 2.376 | 2 | 0.054 | 2.485 | 2.485 | 2.485 | 1 | 0 | 6.56 | 4.39 | 8.73 | 2 | 2.17 | [5 empty] | 16 | 14 | 4.7 |  | 06/05/1989 |  | No
840101 | 112 | 3 | original | CA02 | 701 | 4 | 95 | 2nd Intermediate | 1970 | 2.322 | 2.268 | 2.376 | 2 | 0.054 | 2.485 | 2.485 | 2.485 | 1 | 0 | 6.56 | 4.39 | 8.73 | 2 | 2.17 | [5 empty] | 16 | 14 | 4.7 |  | 06/05/1989 |  | No
840101 | 112 | 3 | original | CA02 | 701 | 4 | 95 | 2nd Intermediate | 1970 | 2.322 | 2.268 | 2.376 | 2 | 0.054 | 2.485 | 2.485 | 2.485 | 1 | 0 | 6.56 | 4.39 | 8.73 | 2 | 2.17 | [5 empty] | 16 | 14 | 4.7 |  | 06/05/1989 |  | No
840101 | 113 | 3 | original | CA02 | 701 | 4 | 90 | Bottom | 1970 | 2.363 | 2.259 | 2.364 | 2 | 0.085 | 2.467 | 2.467 | 2.467 | 1 | 0 | 6.31 | 4.18 | 8.43 | 2 | 2.12 | [5 empty] | 15 | 14 | 5.3 |  | 06/05/1989 |  | No
840101 | 113 | 3 | original | CA02 | 701 | 4 | 90 | Bottom | 1970 | 2.363 | 2.259 | 2.364 | 2 | 0.085 | 2.467 | 2.467 | 2.467 | 1 | 0 | 6.31 | 4.18 | 8.43 | 2 | 2.12 | [5 empty] | 15 | 14 | 5.3 |  | 06/05/1989 |  | No
840101 | 113 | 3 | original | CA02 | 701 | 4 | 90 | Bottom | 1970 | 2.363 | 2.259 | 2.364 | 2 | 0.085 | 2.467 | 2.467 | 2.467 | 1 | 0 | 6.31 | 4.18 | 8.43 | 2 | 2.12 | [5 empty] | 15 | 14 | 5.3 |  | 06/05/1989 |  | No
840101 | 114 | 3 | original | CA03 | 701 | 3 | 32 | Surface | 1970 | 2.339 | 2.33 | 2.349 | 2 | 0.01 | 2.412 |  |  |  |  | 3.01 | 2.61 | 3.4 | 2 | 0.395 | [5 empty] | 19 | 15 | 6.4 |  | 06/05/1989 |  | No
840101 | 114 | 3 | original | CA03 | 701 | 3 | 32 | Surface | 1970 | 2.339 | 2.33 | 2.349 | 2 | 0.01 | 2.412 |  |  |  |  | 3.01 | 2.61 | 3.4 | 2 | 0.395 | [5 empty] | 19 | 15 | 6.4 |  | 06/05/1989 |  | No
840101 | 114 | 3 | original | CA03 | 701 | 3 | 32 | Surface | 1970 | 2.339 | 2.33 | 2.349 | 2 | 0.01 | 2.412 |  |  |  |  | 3.01 | 2.61 | 3.4 | 2 | 0.395 | [5 empty] | 19 | 15 | 6.4 |  | 06/05/1989 |  | No
840101 | 115 | 3 | original | CA03 | 701 | 4 | 95 | 1st Intermediate | 1970 | 2.321 | 2.279 | 2.362 | 2 | 0.041 | 2.455 | 2.455 | 2.455 | 1 | 0 | 5.48 | 3.79 | 7.17 | 2 | 1.69 | [5 empty] | 17 | 15 | 5 |  | 06/05/1989 |  | No
840101 | 115 | 3 | original | CA03 | 701 | 4 | 95 | 1st Intermediate | 1970 | 2.321 | 2.279 | 2.362 | 2 | 0.041 | 2.455 | 2.455 | 2.455 | 1 | 0 | 5.48 | 3.79 | 7.17 | 2 | 1.69 | [5 empty] | 17 | 15 | 5 |  | 06/05/1989 |  | No
840101 | 115 | 3 | original | CA03 | 701 | 4 | 95 | 1st Intermediate | 1970 | 2.321 | 2.279 | 2.362 | 2 | 0.041 | 2.455 | 2.455 | 2.455 | 1 | 0 | 5.48 | 3.79 | 7.17 | 2 | 1.69 | [5 empty] | 17 | 15 | 5 |  | 06/05/1989 |  | No
840101 | 116 | 3 | original | CA03 | 701 | 4 | 75 | 2nd Intermediate | 1970 | 2.325 | 2.249 | 2.401 | 2 | 0.076 | 2.489 |  |  |  |  | 6.95 | 3.54 | 9.64 | 2 | 3.05 | [5 empty] | 16 | 14 | 5.3 |  | 06/05/1989 |  | No
840101 | 116 | 3 | original | CA03 | 701 | 4 | 75 | 2nd Intermediate | 1970 | 2.325 | 2.249 | 2.401 | 2 | 0.076 | 2.489 |  |  |  |  | 6.95 | 3.54 | 9.64 | 2 | 3.05 | [5 empty] | 16 | 14 | 5.3 |  | 06/05/1989 |  | No
840101 | 116 | 3 | original | CA03 | 701 | 4 | 75 | 2nd Intermediate | 1970 | 2.325 | 2.249 | 2.401 | 2 | 0.076 | 2.489 |  |  |  |  | 6.95 | 3.54 | 9.64 | 2 | 3.05 | [5 empty] | 16 | 14 | 5.3 |  | 06/05/1989 |  | No
840101 | 117 | 3 | original | CA03 | 701 | 4 | 95 | Bottom | 1970 | 2.322 | 2.269 | 2.375 | 2 | 0.053 | 2.464 | 2.464 | 2.464 | 1 | 0 | 5.76 | 3.61 | 7.91 | 2 | 2.15 | [5 empty] | 14 | 17 | 5.8 |  | 06/05/1989 |  | No
840101 | 117 | 3 | original | CA03 | 701 | 4 | 95 | Bottom | 1970 | 2.322 | 2.269 | 2.375 | 2 | 0.053 | 2.464 | 2.464 | 2.464 | 1 | 0 | 5.76 | 3.61 | 7.91 | 2 | 2.15 | [5 empty] | 14 | 17 | 5.8 |  | 06/05/1989 |  | No
840101 | 117 | 3 | original | CA03 | 701 | 4 | 95 | Bottom | 1970 | 2.322 | 2.269 | 2.375 | 2 | 0.053 | 2.464 | 2.464 | 2.464 | 1 | 0 | 5.76 | 3.61 | 7.91 | 2 | 2.15 | [5 empty] | 14 | 17 | 5.8 |  | 06/05/1989 |  | No
840204 | 118 | 1 | original | CA04 | 701 | 3 | 80 | Surface | 1975 | 2.33 | 2.258 | 2.402 | 2 | 0.07 | 2.521 | 2.521 | 2.521 | 1 | 0 | 7.58 | 4.72 | 10.43 | 2 | 2.86 | [5 empty] | 17 | 14 | 5.9 |  |  | Insufficient sample size for effective asphalt; Gradation from combined cores, both sections | Yes | (Series E-11) |  | 100 |  |  |  | 99 | 93 | 81 | 73.5 | 61.7 |  | 50.8 |  | 37.5 |  | 21.7 | 12.8 | 7.4
840204 | 118 | 1 | original | CA04 | 701 | 3 | 80 | Surface | 1975 | 2.33 | 2.258 | 2.402 | 2 | 0.07 | 2.521 | 2.521 | 2.521 | 1 | 0 | 7.58 | 4.72 | 10.43 | 2 | 2.86 | [5 empty] | 17 | 14 | 5.9 |  |  | Insufficient sample size for effective asphalt; Gradation from combined cores, both sections | Yes | (Series E-11) |  | 100 |  |  |  | 99 | 93 | 81 | 73.5 | 61.7 |  | 50.8 |  | 37.5 |  | 21.7 | 12.8 | 7.4
840204 | 119 | 1 | original | CA04 | 702 | 4 | 15 | Bottom | 1975 | [22 empty] | 9.1 |  |  | Insufficient sample size for effective asphalt; Gradation from combined cores, both sections | Yes | (Series E-11) |  | 100 |  |  |  | 99 | 93 | 81 | 73.5 | 61.7 |  | 50.8 |  | 37.5 |  | 21.7 | 12.8 | 7.4
840204 | 119 | 1 | original | CA04 | 702 | 4 | 15 | Bottom | 1975 | [22 empty] | 9.1 |  |  | Insufficient sample size for effective asphalt; Gradation from combined cores, both sections | Yes | (Series E-11) |  | 100 |  |  |  | 99 | 93 | 81 | 73.5 | 61.7 |  | 50.8 |  | 37.5 |  | 21.7 | 12.8 | 7.4
840204 | 120 | 1 | original | CA05 | 701 | 3 | 70 | Surface | 1975 | 2.42 | 2.395 | 2.445 | 2 | 0.025 | 2.517 | 2.517 | 2.517 | 1 | 0 | 3.86 | 2.86 | 4.85 | 2 | 1 | [5 empty] | 19 | 14 | 6.4 |  |  | Insufficient sample size for effective asphalt; Gradation from combined cores, both sections | Yes | (Series E-11) |  | 100 |  |  |  | 99 | 93 | 81 | 73.5 | 61.7 |  | 50.8 |  | 37.5 |  | 21.7 | 12.8 | 7.4
840204 | 120 | 1 | original | CA05 | 701 | 3 | 70 | Surface | 1975 | 2.42 | 2.395 | 2.445 | 2 | 0.025 | 2.517 | 2.517 | 2.517 | 1 | 0 | 3.86 | 2.86 | 4.85 | 2 | 1 | [5 empty] | 19 | 14 | 6.4 |  |  | Insufficient sample size for effective asphalt; Gradation from combined cores, both sections | Yes | (Series E-11) |  | 100 |  |  |  | 99 | 93 | 81 | 73.5 | 61.7 |  | 50.8 |  | 37.5 |  | 21.7 | 12.8 | 7.4
840204 | 121 | 1 | original | CA05 | 702 | 4 | 30 | Bottom | 1975 | [22 empty] | 7.5 |  |  | Insufficient sample size for effective asphalt; Gradation from combined cores, both sections | Yes | (Series E-11) |  | 100 |  |  |  | 99 | 93 | 81 | 73.5 | 61.7 |  | 50.8 |  | 37.5 |  | 21.7 | 12.8 | 7.4
840204 | 121 | 1 | original | CA05 | 702 | 4 | 30 | Bottom | 1975 | [22 empty] | 7.5 |  |  | Insufficient sample size for effective asphalt; Gradation from combined cores, both sections | Yes | (Series E-11) |  | 100 |  |  |  | 99 | 93 | 81 | 73.5 | 61.7 |  | 50.8 |  | 37.5 |  | 21.7 | 12.8 | 7.4
840204 | 122 | 1 | original | CA06 | 701 | 3 | 55 | Surface | 1975 | 2.364 | 2.313 | 2.416 | 2 | 0.05 | 2.517 | 2.517 | 2.517 | 1 | 0 | 6.06 | 4.01 | 8.1 | 2 | 2.04 | [5 empty] | 18 | 13 | 6 |  |  | Insufficient sample size for effective asphalt; Gradation from combined cores, both sections | Yes | (Series E-11) |  | 100 |  |  |  | 99 | 93 | 81 | 73.5 | 61.7 |  | 50.8 |  | 37.5 |  | 21.7 | 12.8 | 7.4
840204 | 122 | 1 | original | CA06 | 701 | 3 | 55 | Surface | 1975 | 2.364 | 2.313 | 2.416 | 2 | 0.05 | 2.517 | 2.517 | 2.517 | 1 | 0 | 6.06 | 4.01 | 8.1 | 2 | 2.04 | [5 empty] | 18 | 13 | 6 |  |  | Insufficient sample size for effective asphalt; Gradation from combined cores, both sections | Yes | (Series E-11) |  | 100 |  |  |  | 99 | 93 | 81 | 73.5 | 61.7 |  | 50.8 |  | 37.5 |  | 21.7 | 12.8 | 7.4

## Table Reference
TABLE_NAME | TABLE_ALIAS | DESCRIPTION
CLTPP_MAT_CORE_TST_1 | Cltpp Mat Core Tst 1 | Laboratory Tests conducted on asphalt concrete cores retrieved before and after rehabilitation

## Field Reference
TABLE_NAME | FIELD_NAME | FIELD_ALIAS | DESCRIPTION
CLTPP_MAT_CORE_TST_1 | PERC_PASSING_80 | Perc Passing 80 | Percent material passing designated µm sieve size; non-bracketed sieve sizes - gradations reported in accordance with CGSB sieves; bracketed ( ) sieves sizes - gradations reported in accordance with AASHTO and ASTM, U.S. Standard Series, openings an
CLTPP_MAT_CORE_TST_1 | BULK_SPECIFIC_GRAVITY_MEAN | Bulk Specific Gravity Mean | Average bulk specific gravity from all recovered cores, calculated according to the standard ASTM D2726 test procedure, Method A, saturated surface dry samples; if absorbed water exceeds 2% of the volume of the specimen use ASTM D1188
CLTPP_MAT_CORE_TST_1 | BULK_SPECIFIC_GRAVITY_MAX | Bulk Specific Gravity Max | Maximum bulk specific gravity value obtained from all recovered cores using ASTM D2726 or D1188
CLTPP_MAT_CORE_TST_1 | BULK_SPEC_GRAVITY_STD_DEV | Bulk Spec Gravity Std Dev | Standard deviation from the mean of all bulk specific gravity test results
CLTPP_MAT_CORE_TST_1 | THEO_MAX_SPEC_GRAV_MEAN | Theo Max Spec Grav Mean | Average of all Theoretical Maximum Specific Gravity tests (ASTM D2041) conducted on the recovered cores
CLTPP_MAT_CORE_TST_1 | THEO_MAX_SPEC_GRAV_MIN | Theo Max Spec Grav Min | Minimum value of all Theoretical Maximum Specific Gravity tests (ASTM D2041) conducted on the recovered cores
CLTPP_MAT_CORE_TST_1 | THEO_MAX_SPEC_GRAV_STD_DEV | Theo Max Spec Grav Std Dev | Standard deviation from the mean of the Theoretical Maximum Specific Gravity tests (ASTM D2041) conducted on the recovered cores
CLTPP_MAT_CORE_TST_1 | PERC_AIR_VOIDS_MEAN | Perc Air Voids Mean | Average percentage of air voids in the recovered cores determined using the standard ASTM D3203 test procedure
CLTPP_MAT_CORE_TST_1 | PERC_AIR_VOIDS_MAX | Perc Air Voids Max | Maximum value from all tests (ASTM D3203) for percent air voids in the recovered cores
CLTPP_MAT_CORE_TST_1 | PERC_AIR_VOIDS_OF_TESTS | Perc Air Voids Of Tests | Total number of tests (ASTM D3203) for percent air voids in the recovered cores
CLTPP_MAT_CORE_TST_1 | PERC_AIR_VOIDS_STD_DEV | Perc Air Voids Std Dev | Standard deviation from the mean of all tests for percent air voids in the recovered cores
CLTPP_MAT_CORE_TST_1 | PERC_VMA_MEAN | Perc Vma Mean | Average percentage voids in mineral aggregate in the given sample, calculated using the specific gravities of the bulk asphalt samples
CLTPP_MAT_CORE_TST_1 | PAVEMENT_ORIGIN | Pavement Origin | Whether the cores are from the "original" asphalt concrete or the "overlay" AC.
CLTPP_MAT_CORE_TST_1 | SAMPLE_CODE | Sample Code | 4-character code: 1st letter defines sample type(C=core, K=block, B=bulk, M=moisture, T=Shelby tube, J=split spoon, P=broken); 2nd letter defines sample material(A=AC, G=granular or unbound base/subbase, S=subgrade); 3rd 4th char=sample number sequence
CLTPP_MAT_CORE_TST_1 | LAYER_CODE | Layer Code | Code identifying the pavement structure layer; e.g. 01=overlay, 03=original surface, 05=base, 06=subbase, 07=subgrade, 10=surface treatment, etc.
CLTPP_MAT_CORE_TST_1 | THICKNESS | Thickness | Thickness (in mm) of the given layer (or lift) of the asphalt concrete, based on a manual observation of the recovered core
CLTPP_MAT_CORE_TST_1 | LAYER_LOCATION | Layer Location | Location of the given layer of AC; i.e. surface, 1st intermediate, 2nd intermediate, or bottom
CLTPP_MAT_CORE_TST_1 | PERC_PASSING_2000 | Perc Passing 2000 | Percent material passing designated µm sieve size; non-bracketed sieve sizes - gradations reported in accordance with CGSB sieves; bracketed ( ) sieves sizes - gradations reported in accordance with AASHTO and ASTM, U.S. Standard Series, openings an
CLTPP_MAT_CORE_TST_1 | PERC_PASSING_900 | Perc Passing 900 | Percent material passing designated µm sieve size; non-bracketed sieve sizes - gradations reported in accordance with CGSB sieves; bracketed ( ) sieves sizes - gradations reported in accordance with AASHTO and ASTM, U.S. Standard Series, openings an
CLTPP_MAT_CORE_TST_1 | PERC_PASSING_630 | Perc Passing 630 | Percent material passing designated µm sieve size; non-bracketed sieve sizes - gradations reported in accordance with CGSB sieves; bracketed ( ) sieves sizes - gradations reported in accordance with AASHTO and ASTM, U.S. Standard Series, openings an
CLTPP_MAT_CORE_TST_1 | PERC_PASSING_400 | Perc Passing 400 | Percent material passing designated µm sieve size; non-bracketed sieve sizes - gradations reported in accordance with CGSB sieves; bracketed ( ) sieves sizes - gradations reported in accordance with AASHTO and ASTM, U.S. Standard Series, openings an
CLTPP_MAT_CORE_TST_1 | PERC_PASSING_315 | Perc Passing 315 | Percent material passing designated µm sieve size; non-bracketed sieve sizes - gradations reported in accordance with CGSB sieves; bracketed ( ) sieves sizes - gradations reported in accordance with AASHTO and ASTM, U.S. Standard Series, openings an
CLTPP_MAT_CORE_TST_1 | PERC_PASSING_160 | Perc Passing 160 | Percent material passing designated µm sieve size; non-bracketed sieve sizes - gradations reported in accordance with CGSB sieves; bracketed ( ) sieves sizes - gradations reported in accordance with AASHTO and ASTM, U.S. Standard Series, openings an
CLTPP_MAT_CORE_TST_1 | PERC_VMA_STD_DEV | Perc Vma Std Dev | Standard deviation from the mean of all VMA calculations made on the given sample
CLTPP_MAT_CORE_TST_1 | MARSHALL_STABILITY | Marshall Stability | Marshall stability value (in kN) obtained using the standard ASTM D1559 test procedure on the recovered cores; the stability value was corrected for the thickness of the core
CLTPP_MAT_CORE_TST_1 | PERC_ASPHALT_CEMENT | Perc Asphalt Cement | Percentage of bitumen in the asphalt concrete cores as measured using the standard ASTM D2172 testing procedure
CLTPP_MAT_CORE_TST_1 | PERC_PASSING_13500 | Perc Passing 13500 | Percent material passing designated µm sieve size; non-bracketed sieve sizes - gradations reported in accordance with CGSB sieves; bracketed ( ) sieves sizes - gradations reported in accordance with AASHTO and ASTM, U.S. Standard Series, openings an
CLTPP_MAT_CORE_TST_1 | PERC_PASSING_1250 | Perc Passing 1250 | Percent material passing designated µm sieve size; non-bracketed sieve sizes - gradations reported in accordance with CGSB sieves; bracketed ( ) sieves sizes - gradations reported in accordance with AASHTO and ASTM, U.S. Standard Series, openings an
CLTPP_MAT_CORE_TST_1 | THEO_MAX_SPEC_GRAV_NO_OF_TESTS | Theo Max Spec Grav No Of Tests | Total number of Theoretical Maximum Specific Gravity tests (ASTM D2041) conducted on the recovered cores
CLTPP_MAT_CORE_TST_1 | PERC_PASSING_14000 | Perc Passing 14000 | Percent material passing designated µm sieve size; non-bracketed sieve sizes - gradations reported in accordance with CGSB sieves; bracketed ( ) sieves sizes - gradations reported in accordance with AASHTO and ASTM, U.S. Standard Series, openings an
CLTPP_MAT_CORE_TST_1 | PERC_PASSING_12500 | Perc Passing 12500 | Percent material passing designated µm sieve size; non-bracketed sieve sizes - gradations reported in accordance with CGSB sieves; bracketed ( ) sieves sizes - gradations reported in accordance with AASHTO and ASTM, U.S. Standard Series, openings an
CLTPP_MAT_CORE_TST_1 | PERC_PASSING_10000 | Perc Passing 10000 | Percent material passing designated µm sieve size; non-bracketed sieve sizes - gradations reported in accordance with CGSB sieves; bracketed ( ) sieves sizes - gradations reported in accordance with AASHTO and ASTM, U.S. Standard Series, openings an
CLTPP_MAT_CORE_TST_1 | PERC_EFFECTIVE_ASPHALT_CEMENT | Perc Effective Asphalt Cement | Effective asphalt cement content based on the calculation of the percentage of asphalt absorbed by the aggregate according to ASTM D4469
CLTPP_MAT_CORE_TST_1 | GRADATION_REPORT | Gradation Report | Declaration (Yes or No) on whether a copy of the Provincial Highway Agency's standard gradation report of aggregate extracted from the cores has been provided
CLTPP_MAT_CORE_TST_1 | PERC_PASSING_28000 | Perc Passing 28000 | Percent material passing designated µm sieve size; non-bracketed sieve sizes - gradations reported in accordance with CGSB sieves; bracketed ( ) sieves sizes - gradations reported in accordance with AASHTO and ASTM, U.S. Standard Series, openings an
CLTPP_MAT_CORE_TST_1 | PERC_PASSING_20000 | Perc Passing 20000 | Percent material passing designated µm sieve size; non-bracketed sieve sizes - gradations reported in accordance with CGSB sieves; bracketed ( ) sieves sizes - gradations reported in accordance with AASHTO and ASTM, U.S. Standard Series, openings an
CLTPP_MAT_CORE_TST_1 | PERC_PASSING_71 | Perc Passing 71 | Percent material passing designated µm sieve size; non-bracketed sieve sizes - gradations reported in accordance with CGSB sieves; bracketed ( ) sieves sizes - gradations reported in accordance with AASHTO and ASTM, U.S. Standard Series, openings an
CLTPP_MAT_CORE_TST_1 | PERC_VMA_OF_TESTS | Perc Vma Of Tests | Total number of calculations of VMA made on the given sample
CLTPP_MAT_CORE_TST_1 | PERC_PASSING_6500 | Perc Passing 6500 | Percent material passing designated µm sieve size; non-bracketed sieve sizes - gradations reported in accordance with CGSB sieves; bracketed ( ) sieves sizes - gradations reported in accordance with AASHTO and ASTM, U.S. Standard Series, openings an
CLTPP_MAT_CORE_TST_1 | PERC_PASSING_5000 | Perc Passing 5000 | Percent material passing designated µm sieve size; non-bracketed sieve sizes - gradations reported in accordance with CGSB sieves; bracketed ( ) sieves sizes - gradations reported in accordance with AASHTO and ASTM, U.S. Standard Series, openings an
CLTPP_MAT_CORE_TST_1 | PERC_PASSING_2500 | Perc Passing 2500 | Percent material passing designated µm sieve size; non-bracketed sieve sizes - gradations reported in accordance with CGSB sieves; bracketed ( ) sieves sizes - gradations reported in accordance with AASHTO and ASTM, U.S. Standard Series, openings an
CLTPP_MAT_CORE_TST_1 | CSHRP_ID | Cshrp Id | C-SHRP test site identification number
CLTPP_MAT_CORE_TST_1 | SECTION | Section | Test section number at each C-SHRP test site (each site has from two to four 150m test sections)
CLTPP_MAT_CORE_TST_1 | SURFACE_CODE | Surface Code | Code describing the type of asphalt concrete material in the given layer of the core
CLTPP_MAT_CORE_TST_1 | CONSTRUCTION_YEAR | Construction Year | Year asphalt concrete was placed
CLTPP_MAT_CORE_TST_1 | BULK_SPECIFIC_GRAVITY_MIN | Bulk Specific Gravity Min | Minimum bulk specific gravity value obtained from all recovered cores using ASTM D2726 or D1188
CLTPP_MAT_CORE_TST_1 | BULK_SPEC_GRAV_NO_OF_TESTS | Bulk Spec Grav No Of Tests | Total number of bulk specific gravity tests taken
CLTPP_MAT_CORE_TST_1 | THEO_MAX_SPEC_GRAV_MAX | Theo Max Spec Grav Max | Maximum value of all Theoretical Maximum Specific Gravity tests (ASTM D2041) conducted on the recovered cores
CLTPP_MAT_CORE_TST_1 | PERC_AIR_VOIDS_MIN | Perc Air Voids Min | Minimum value from all tests (ASTM D3203) for percent air voids in the recovered cores
CLTPP_MAT_CORE_TST_1 | PERC_VMA_MIN | Perc Vma Min | Minimum value from all VMA calculations made on the given sample
CLTPP_MAT_CORE_TST_1 | PERC_VMA_MAX | Perc Vma Max | Maximum value from all VMA calculations made on the given sample
CLTPP_MAT_CORE_TST_1 | CORE_TEST_ID | Core_Test_Id | Record Identification Number
CLTPP_MAT_CORE_TST_1 | MARSHALL_FLOW | Marshall Flow | Recorded Marshall Flow value (in 0.25mm) obtained using the standard ASTM D1559 testing procedure
CLTPP_MAT_CORE_TST_1 | DATE_OF_TESTING_REPORT | Date Of Testing Report | Date form was completed
CLTPP_MAT_CORE_TST_1 | REMARKS | Remarks | Comments
CLTPP_MAT_CORE_TST_1 | SIEVE_SERIES | Sieve Series | Sieve series used for gradation
CLTPP_MAT_CORE_TST_1 | PERC_PASSING_16000 | Perc Passing 16000 | Percent material passing designated µm sieve size; non-bracketed sieve sizes - gradations reported in accordance with CGSB sieves; bracketed ( ) sieves sizes - gradations reported in accordance with AASHTO and ASTM, U.S. Standard Series, openings an