## CLTPP_MAT_CORE_TST_1
CSHRP_ID | CORE_TEST_ID | SECTION | PAVEMENT_ORIGIN | SAMPLE_CODE | SURFACE_CODE | LAYER_CODE | THICKNESS | LAYER_LOCATION | CONSTRUCTION_YEAR | BULK_SPECIFIC_GRAVITY_MEAN | BULK_SPECIFIC_GRAVITY_MIN | BULK_SPECIFIC_GRAVITY_MAX | BULK_SPEC_GRAV_NO_OF_TESTS | BULK_SPEC_GRAVITY_STD_DEV | THEO_MAX_SPEC_GRAV_MEAN | THEO_MAX_SPEC_GRAV_MIN | THEO_MAX_SPEC_GRAV_MAX | THEO_MAX_SPEC_GRAV_NO_OF_TESTS | THEO_MAX_SPEC_GRAV_STD_DEV | PERC_AIR_VOIDS_MEAN | PERC_AIR_VOIDS_MIN | PERC_AIR_VOIDS_MAX | PERC_AIR_VOIDS_OF_TESTS | PERC_AIR_VOIDS_STD_DEV | PERC_VMA_MEAN | PERC_VMA_MIN | PERC_VMA_MAX | PERC_VMA_OF_TESTS | PERC_VMA_STD_DEV | MARSHALL_STABILITY | MARSHALL_FLOW | PERC_ASPHALT_CEMENT | PERC_EFFECTIVE_ASPHALT_CEMENT | DATE_OF_TESTING_REPORT | REMARKS | GRADATION_REPORT | SIEVE_SERIES | PERC_PASSING_28000 | PERC_PASSING_20000 | PERC_PASSING_16000 | PERC_PASSING_14000 | PERC_PASSING_13500 | PERC_PASSING_12500 | PERC_PASSING_10000 | PERC_PASSING_6500 | PERC_PASSING_5000 | PERC_PASSING_2500 | PERC_PASSING_2000 | PERC_PASSING_1250 | PERC_PASSING_900 | PERC_PASSING_630 | PERC_PASSING_400 | PERC_PASSING_315 | PERC_PASSING_160 | PERC_PASSING_80 | PERC_PASSING_71
820205 | 25 | 1 | original | CA01 | 700 | 3 | 75 | Surface | 1977 | 2.523 | 2.519 | 2.526 | 2 | 0.003 | 2.602 | 2.602 | 2.602 | 1 | 0 | 3.06 | 2.92 | 3.19 | 2 | 0.191 | 15.23 | 15.11 | 15.34 | 2 | 0.163 | 9.7 | 9 | 5.6 | 5.1 | 05/22/1991 |  | Yes | (ASTM E11 Series) |  | 100 |  |  |  | 90 | 77 |  | 56 | 45 |  | 35 |  | 24 |  | 11 | 5 | 2
820205 | 25 | 1 | original | CA01 | 700 | 3 | 75 | Surface | 1977 | 2.523 | 2.519 | 2.526 | 2 | 0.003 | 2.602 | 2.602 | 2.602 | 1 | 0 | 3.06 | 2.92 | 3.19 | 2 | 0.191 | 15.23 | 15.11 | 15.34 | 2 | 0.163 | 9.7 | 9 | 5.6 | 5.1 | 05/22/1991 |  | Yes | (ASTM E11 Series) |  | 100 |  |  |  | 90 | 77 |  | 56 | 45 |  | 35 |  | 24 |  | 11 | 5 | 2
820205 | 26 | 1 | original | CA02 | 700 | 3 | 79 | Surface | 1977 | 2.495 | 2.495 | 2.495 | 2 | 0 | 2.601 | 2.601 | 2.601 | 1 | 0 | 2.41 | 2.408 | 2.411 | 2 | 0.002 | 16.09 | 16.02 | 16.16 | 2 | 0.099 | 9.4 | 9.5 | 5.5 | 5.1 | 05/22/1991 |  | Yes | (ASTM E11 Series) |  | 100 |  |  |  | 87 | 75 |  | 58 | 45 |  | 33 |  | 22 |  | 11 | 5 | 2
820205 | 26 | 1 | original | CA02 | 700 | 3 | 79 | Surface | 1977 | 2.495 | 2.495 | 2.495 | 2 | 0 | 2.601 | 2.601 | 2.601 | 1 | 0 | 2.41 | 2.408 | 2.411 | 2 | 0.002 | 16.09 | 16.02 | 16.16 | 2 | 0.099 | 9.4 | 9.5 | 5.5 | 5.1 | 05/22/1991 |  | Yes | (ASTM E11 Series) |  | 100 |  |  |  | 87 | 75 |  | 58 | 45 |  | 33 |  | 22 |  | 11 | 5 | 2
820205 | 27 | 1 | original | CA03 | 700 | 3 | 74 | Surface | 1977 | 2.475 | 2.475 | 2.475 | 2 | 0 | 2.609 | 2.609 | 2.612 | 2 | 0.002 | 5.29 | 5.25 | 5.28 | 2 | 0.021 | 16.79 | 16.77 | 16.8 | 2 | 0.021 | 8.7 | 9.5 | 5.5 | 4.9 | 05/22/1991 |  | Yes | (ASTM E11 Series) |  | 100 |  |  |  | 87 | 74 |  | 56 | 45 |  | 33 |  | 23 |  | 12 | 5 | 2
820205 | 27 | 1 | original | CA03 | 700 | 3 | 74 | Surface | 1977 | 2.475 | 2.475 | 2.475 | 2 | 0 | 2.609 | 2.609 | 2.612 | 2 | 0.002 | 5.29 | 5.25 | 5.28 | 2 | 0.021 | 16.79 | 16.77 | 16.8 | 2 | 0.021 | 8.7 | 9.5 | 5.5 | 4.9 | 05/22/1991 |  | Yes | (ASTM E11 Series) |  | 100 |  |  |  | 87 | 74 |  | 56 | 45 |  | 33 |  | 23 |  | 12 | 5 | 2
820205 | 28 | 1 | overlay | CA19 | 701 | 1 | 43 | Surface | 1990 | 2.539 | 2.536 | 2.541 | 2 | 0.002 | 2.654 | 2.654 | 2.654 | 1 | 0 | 4.36 | 4.26 | 4.45 | 2 | 0.134 | 14.36 | 14.27 | 14.44 | 2 | 0.12 | 11 | 10 | 4.6 | 4.2 | 09/14/1990 |  | Yes | (ASTM E11 Series) |  | 100 |  |  |  | 96 | 80 |  | 52 | 41 |  | 31 |  | 22 |  | 13 | 9 | 5
820205 | 28 | 1 | overlay | CA19 | 701 | 1 | 43 | Surface | 1990 | 2.539 | 2.536 | 2.541 | 2 | 0.002 | 2.654 | 2.654 | 2.654 | 1 | 0 | 4.36 | 4.26 | 4.45 | 2 | 0.134 | 14.36 | 14.27 | 14.44 | 2 | 0.12 | 11 | 10 | 4.6 | 4.2 | 09/14/1990 |  | Yes | (ASTM E11 Series) |  | 100 |  |  |  | 96 | 80 |  | 52 | 41 |  | 31 |  | 22 |  | 13 | 9 | 5
820205 | 29 | 1 | overlay | CA20 | 701 | 1 | 43 | Surface | 1990 | 2.52 | 2.513 | 2.527 | 2 | 0.005 | 2.641 | 2.641 | 2.641 | 1 | 0 | 4.59 | 4.32 | 4.85 | 2 | 0.375 | 15.1 | 14.86 | 15.33 | 2 | 0.332 | 11 | 11 | 4.9 | 4.5 | 09/14/1990 |  | Yes | (ASTM E11 Series) |  | 100 |  |  |  | 97 | 80 |  | 57 | 45 |  | 35 |  | 25 |  | 15 | 9 | 5
820205 | 29 | 1 | overlay | CA20 | 701 | 1 | 43 | Surface | 1990 | 2.52 | 2.513 | 2.527 | 2 | 0.005 | 2.641 | 2.641 | 2.641 | 1 | 0 | 4.59 | 4.32 | 4.85 | 2 | 0.375 | 15.1 | 14.86 | 15.33 | 2 | 0.332 | 11 | 11 | 4.9 | 4.5 | 09/14/1990 |  | Yes | (ASTM E11 Series) |  | 100 |  |  |  | 97 | 80 |  | 57 | 45 |  | 35 |  | 25 |  | 15 | 9 | 5
820205 | 30 | 1 | overlay | CA21 | 701 | 1 | 39 | Surface | 1990 | 2.465 | 2.459 | 2.471 | 2 | 0.004 | 2.644 | 2.644 | 2.644 | 1 | 0 | 6.77 | 6.54 | 7 | 2 | 0.325 | 16.92 | 19.71 | 17.12 | 2 | 1.831 | 11 | 11 | 4.9 | 4.4 | 09/14/1990 |  | Yes | (ASTM E11 Series) |  | 100 |  |  |  | 96 | 81 |  | 55 | 45 |  | 35 |  | 25 |  | 15 | 9 | 5
820205 | 30 | 1 | overlay | CA21 | 701 | 1 | 39 | Surface | 1990 | 2.465 | 2.459 | 2.471 | 2 | 0.004 | 2.644 | 2.644 | 2.644 | 1 | 0 | 6.77 | 6.54 | 7 | 2 | 0.325 | 16.92 | 19.71 | 17.12 | 2 | 1.831 | 11 | 11 | 4.9 | 4.4 | 09/14/1990 |  | Yes | (ASTM E11 Series) |  | 100 |  |  |  | 96 | 81 |  | 55 | 45 |  | 35 |  | 25 |  | 15 | 9 | 5
820205 | 31 | 2 | original | CA04 | 700 | 3 | 60 | Surface | 1977 | 2.528 | 2.514 | 2.542 | 2 | 0.01 | 2.629 | 2.629 | 2.629 | 1 | 0 | 3.85 | 3.32 | 4.37 | 2 | 0.742 | 15.09 | 14.62 | 15.56 | 2 | 0.665 | 9.8 | 9.5 | 5.6 | 4.8 | 09/14/1990 |  | Yes | (ASTM E11 Series) |  | 100 |  |  |  | 87 | 73 |  | 55 | 45 |  | 32 |  | 22 |  | 11 | 5 | 2
820205 | 31 | 2 | original | CA04 | 700 | 3 | 60 | Surface | 1977 | 2.528 | 2.514 | 2.542 | 2 | 0.01 | 2.629 | 2.629 | 2.629 | 1 | 0 | 3.85 | 3.32 | 4.37 | 2 | 0.742 | 15.09 | 14.62 | 15.56 | 2 | 0.665 | 9.8 | 9.5 | 5.6 | 4.8 | 09/14/1990 |  | Yes | (ASTM E11 Series) |  | 100 |  |  |  | 87 | 73 |  | 55 | 45 |  | 32 |  | 22 |  | 11 | 5 | 2
820205 | 32 | 2 | original | CA05 | 700 | 3 | 72 | Surface | 1977 | 2.496 | 2.49 | 2.501 | 2 | 0.004 | 2.599 | 2.599 | 2.599 | 1 | 0 | 3.98 | 3.77 | 4.19 | 2 | 0.297 | 15.91 | 15.72 | 16.09 | 2 | 0.262 | 10 | 9 | 5.3 | 5.1 | 09/14/1990 |  | Yes | (ASTM E11 Series) |  | 100 |  |  |  | 90 | 78 |  | 58 | 45 |  | 35 |  | 22 |  | 12 | 5 | 2
820205 | 32 | 2 | original | CA05 | 700 | 3 | 72 | Surface | 1977 | 2.496 | 2.49 | 2.501 | 2 | 0.004 | 2.599 | 2.599 | 2.599 | 1 | 0 | 3.98 | 3.77 | 4.19 | 2 | 0.297 | 15.91 | 15.72 | 16.09 | 2 | 0.262 | 10 | 9 | 5.3 | 5.1 | 09/14/1990 |  | Yes | (ASTM E11 Series) |  | 100 |  |  |  | 90 | 78 |  | 58 | 45 |  | 35 |  | 22 |  | 12 | 5 | 2
820205 | 33 | 2 | original | CA06 | 700 | 3 | 80 | Surface | 1977 | 2.483 | 2.483 | 2.483 | 1 | 0 | 2.601 | 2.601 | 2.601 | 1 | 0 | 4.54 | 4.54 | 4.54 | 1 | 0 | 16.46 | 16.46 | 16.46 | 1 | 0 | 9.4 | 10 | 5.4 | 5.1 | 05/22/1991 |  | Yes | (ASTM E11 Series) |  | 100 |  |  |  | 88 | 74 |  | 55 | 45 |  | 32 |  | 21 |  | 11 | 5 | 2
820205 | 33 | 2 | original | CA06 | 700 | 3 | 80 | Surface | 1977 | 2.483 | 2.483 | 2.483 | 1 | 0 | 2.601 | 2.601 | 2.601 | 1 | 0 | 4.54 | 4.54 | 4.54 | 1 | 0 | 16.46 | 16.46 | 16.46 | 1 | 0 | 9.4 | 10 | 5.4 | 5.1 | 05/22/1991 |  | Yes | (ASTM E11 Series) |  | 100 |  |  |  | 88 | 74 |  | 55 | 45 |  | 32 |  | 21 |  | 11 | 5 | 2
820205 | 34 | 2 | overlay | CA22 | 701 | 1 | 41 | Bottom | 1990 | 2.545 | 2.536 | 2.554 | 2 | 0.006 | 2.614 | 2.614 | 2.614 | 1 | 0 | 2.64 | 2.3 | 2.98 | 2 | 0.481 | 14.29 | 13.98 | 14.59 | 2 | 0.431 | 9 | 14 | 5.6 | 5 | 09/13/1990 |  | Yes | (ASTM E11 Series) |  | 100 |  |  |  | 97 | 85 |  | 65 | 51 |  | 40 |  | 38 |  | 17 | 10 | 7
820205 | 34 | 2 | overlay | CA22 | 701 | 1 | 41 | Bottom | 1990 | 2.545 | 2.536 | 2.554 | 2 | 0.006 | 2.614 | 2.614 | 2.614 | 1 | 0 | 2.64 | 2.3 | 2.98 | 2 | 0.481 | 14.29 | 13.98 | 14.59 | 2 | 0.431 | 9 | 14 | 5.6 | 5 | 09/13/1990 |  | Yes | (ASTM E11 Series) |  | 100 |  |  |  | 97 | 85 |  | 65 | 51 |  | 40 |  | 38 |  | 17 | 10 | 7
820205 | 35 | 2 | overlay | CA23 | 701 | 1 | 32 | Bottom | 1990 | 2.521 | 2.519 | 2.522 | 2 | 0.001 | 2.617 | 2.617 | 2.617 | 1 | 0 | 3.69 | 3.63 | 3.74 | 2 | 0.078 | 14.98 | 14.93 | 15.03 | 2 | 0.071 | 11 | 12 | 5.2 | 4.8 | 09/13/1990 |  | Yes | (ASTM E11 Series) |  | 100 |  |  |  | 97 | 82 |  | 60 | 47 |  | 35 |  | 25 |  | 15 | 9 | 5
820205 | 35 | 2 | overlay | CA23 | 701 | 1 | 32 | Bottom | 1990 | 2.521 | 2.519 | 2.522 | 2 | 0.001 | 2.617 | 2.617 | 2.617 | 1 | 0 | 3.69 | 3.63 | 3.74 | 2 | 0.078 | 14.98 | 14.93 | 15.03 | 2 | 0.071 | 11 | 12 | 5.2 | 4.8 | 09/13/1990 |  | Yes | (ASTM E11 Series) |  | 100 |  |  |  | 97 | 82 |  | 60 | 47 |  | 35 |  | 25 |  | 15 | 9 | 5
820205 | 36 | 2 | overlay | CA24 | 701 | 1 | 34 | Bottom | 1990 | 2.459 | 2.452 | 2.456 | 2 | 0.005 | 2.621 | 2.621 | 2.621 | 1 | 0 | 6.2 | 5.95 | 6.45 | 2 | 0.354 | 16.99 | 16.77 | 17.21 | 2 | 0.311 | 9.5 | 12 | 5 | 4.7 | 09/13/1990 |  | Yes | (ASTM E11 Series) |  | 100 |  |  |  | 97 | 81 |  | 58 | 45 |  | 35 |  | 25 |  | 15 | 9 | 5
820205 | 36 | 2 | overlay | CA24 | 701 | 1 | 34 | Bottom | 1990 | 2.459 | 2.452 | 2.456 | 2 | 0.005 | 2.621 | 2.621 | 2.621 | 1 | 0 | 6.2 | 5.95 | 6.45 | 2 | 0.354 | 16.99 | 16.77 | 17.21 | 2 | 0.311 | 9.5 | 12 | 5 | 4.7 | 09/13/1990 |  | Yes | (ASTM E11 Series) |  | 100 |  |  |  | 97 | 81 |  | 58 | 45 |  | 35 |  | 25 |  | 15 | 9 | 5
820205 | 37 | 2 | overlay | CA25 | 701 | 1 | 46 | Surface | 1990 | 2.523 | 2.519 | 2.527 | 2 | 0.003 | 2.623 | 2.623 | 2.623 | 1 | 0 | 3.81 | 3.66 | 3.96 | 2 | 0.212 | 14.62 | 14.48 | 14.75 | 2 | 0.191 | 9.5 | 12 | 5.1 | 4.6 | 09/14/1990 |  | Yes | (ASTM E11 Series) |  | 100 |  |  |  | 97 | 81 |  | 61 | 50 |  | 39 |  | 29 |  | 15 | 9 | 5
820205 | 37 | 2 | overlay | CA25 | 701 | 1 | 46 | Surface | 1990 | 2.523 | 2.519 | 2.527 | 2 | 0.003 | 2.623 | 2.623 | 2.623 | 1 | 0 | 3.81 | 3.66 | 3.96 | 2 | 0.212 | 14.62 | 14.48 | 14.75 | 2 | 0.191 | 9.5 | 12 | 5.1 | 4.6 | 09/14/1990 |  | Yes | (ASTM E11 Series) |  | 100 |  |  |  | 97 | 81 |  | 61 | 50 |  | 39 |  | 29 |  | 15 | 9 | 5
820205 | 38 | 2 | overlay | CA26 | 701 | 1 | 47 | Surface | 1990 | 2.507 | 2.503 | 2.51 | 2 | 0.003 | 2.619 | 2.619 | 2.619 | 1 | 0 | 4.3 | 4.16 | 4.43 | 2 | 0.191 | 15.25 | 15.13 | 15.37 | 2 | 0.17 | 11 | 13 | 5.3 | 4.7 | 09/14/1990 |  | Yes | (ASTM E11 Series) |  | 100 |  |  |  | 97 | 85 |  | 65 | 51 |  | 39 |  | 29 |  | 17 | 10 | 5
820205 | 38 | 2 | overlay | CA26 | 701 | 1 | 47 | Surface | 1990 | 2.507 | 2.503 | 2.51 | 2 | 0.003 | 2.619 | 2.619 | 2.619 | 1 | 0 | 4.3 | 4.16 | 4.43 | 2 | 0.191 | 15.25 | 15.13 | 15.37 | 2 | 0.17 | 11 | 13 | 5.3 | 4.7 | 09/14/1990 |  | Yes | (ASTM E11 Series) |  | 100 |  |  |  | 97 | 85 |  | 65 | 51 |  | 39 |  | 29 |  | 17 | 10 | 5
820205 | 39 | 2 | overlay | CA27 | 701 | 1 | 48 | Surface | 1990 | 2.488 | 2.483 | 2.493 | 2 | 0.004 | 2.631 | 2.631 | 2.631 | 1 | 0 | 5.44 | 5.25 | 5.63 | 2 | 0.269 | 15.85 | 15.68 | 16.02 | 2 | 0.24 | 9.5 | 12 | 5.2 | 4.5 | 09/14/1990 |  | Yes | (ASTM E11 Series) |  | 100 |  |  |  | 98 | 82 |  | 62 | 50 |  | 39 |  | 28 |  | 16 | 9 | 5
820205 | 39 | 2 | overlay | CA27 | 701 | 1 | 48 | Surface | 1990 | 2.488 | 2.483 | 2.493 | 2 | 0.004 | 2.631 | 2.631 | 2.631 | 1 | 0 | 5.44 | 5.25 | 5.63 | 2 | 0.269 | 15.85 | 15.68 | 16.02 | 2 | 0.24 | 9.5 | 12 | 5.2 | 4.5 | 09/14/1990 |  | Yes | (ASTM E11 Series) |  | 100 |  |  |  | 98 | 82 |  | 62 | 50 |  | 39 |  | 28 |  | 16 | 9 | 5
820502 | 40 | 1 | original | CA01 | 700 | 3 | 74 | Surface | 1962 | 2.417 | 2.415 | 2.419 | 2 | 0.001 | 2.511 | 2.511 | 2.511 | 1 | 0 | 3.74 | 3.66 | 3.82 | 2 | 0.113 | 12.88 | 12.81 | 12.95 | 2 | 0.099 | 9.3 | 10 | 4.6 | 4.1 | 04/30/1991 |  | Yes | (ASTM E11 Series) |  | 100 |  |  |  | 90 | 78 |  | 71 | 54 |  | 35 |  | 23 |  | 10 | 5 | 3
820502 | 40 | 1 | original | CA01 | 700 | 3 | 74 | Surface | 1962 | 2.417 | 2.415 | 2.419 | 2 | 0.001 | 2.511 | 2.511 | 2.511 | 1 | 0 | 3.74 | 3.66 | 3.82 | 2 | 0.113 | 12.88 | 12.81 | 12.95 | 2 | 0.099 | 9.3 | 10 | 4.6 | 4.1 | 04/30/1991 |  | Yes | (ASTM E11 Series) |  | 100 |  |  |  | 90 | 78 |  | 71 | 54 |  | 35 |  | 23 |  | 10 | 5 | 3
820502 | 41 | 1 | original | CA02 | 700 | 3 | 74 | Surface | 1962 | 2.404 | 2.403 | 2.405 | 2 | 0.001 | 2.491 | 2.491 | 2.491 | 1 | 0 | 3.49 | 3.45 | 3.53 | 2 | 0.057 | 13.75 | 13.71 | 13.79 | 2 | 0.057 | 9.2 | 11 | 5.1 | 4.6 | 04/30/1991 |  | Yes | (ASTM E11 Series) |  | 100 |  |  |  | 91 | 81 |  | 61 | 48 |  | 38 |  | 25 |  | 10 | 5 | 2
820502 | 41 | 1 | original | CA02 | 700 | 3 | 74 | Surface | 1962 | 2.404 | 2.403 | 2.405 | 2 | 0.001 | 2.491 | 2.491 | 2.491 | 1 | 0 | 3.49 | 3.45 | 3.53 | 2 | 0.057 | 13.75 | 13.71 | 13.79 | 2 | 0.057 | 9.2 | 11 | 5.1 | 4.6 | 04/30/1991 |  | Yes | (ASTM E11 Series) |  | 100 |  |  |  | 91 | 81 |  | 61 | 48 |  | 38 |  | 25 |  | 10 | 5 | 2
820502 | 42 | 1 | original | CA03 | 700 | 3 | 74 | Surface | 1962 | 2.385 | 2.384 | 2.385 | 2 | 0.001 | 2.514 | 2.514 | 2.514 | 1 | 0 | 5.15 | 5.13 | 5.17 | 2 | 0.028 | 14.41 | 14.39 | 14.42 | 2 | 0.021 | 9.3 | 10 | 5.1 | 4.2 | 04/30/1991 |  | Yes | (ASTM E11 Series) |  | 100 |  |  |  | 97 | 82 |  | 65 | 50 |  | 39 |  | 25 |  | 11 | 5 | 2
820502 | 42 | 1 | original | CA03 | 700 | 3 | 74 | Surface | 1962 | 2.385 | 2.384 | 2.385 | 2 | 0.001 | 2.514 | 2.514 | 2.514 | 1 | 0 | 5.15 | 5.13 | 5.17 | 2 | 0.028 | 14.41 | 14.39 | 14.42 | 2 | 0.021 | 9.3 | 10 | 5.1 | 4.2 | 04/30/1991 |  | Yes | (ASTM E11 Series) |  | 100 |  |  |  | 97 | 82 |  | 65 | 50 |  | 39 |  | 25 |  | 11 | 5 | 2
820502 | 49 | 2 | original | CA04 | 700 | 3 | 85 | Surface | 1962 | 2.4 | 2.397 | 2.403 | 2 | 0.002 | 2.516 | 2.516 | 2.516 | 1 | 0 | 4.4 | 4.31 | 4.49 | 2 | 0.127 | 13.46 | 13.35 | 13.57 | 2 | 0.156 | 9 | 10 | 5.1 | 4.1 | 04/30/1991 |  | Yes | (ASTM E11 Series) |  | 100 |  |  |  | 82 | 80 |  | 61 | 50 |  | 38 |  | 25 |  | 10 | 7 | 4
820502 | 49 | 2 | original | CA04 | 700 | 3 | 85 | Surface | 1962 | 2.4 | 2.397 | 2.403 | 2 | 0.002 | 2.516 | 2.516 | 2.516 | 1 | 0 | 4.4 | 4.31 | 4.49 | 2 | 0.127 | 13.46 | 13.35 | 13.57 | 2 | 0.156 | 9 | 10 | 5.1 | 4.1 | 04/30/1991 |  | Yes | (ASTM E11 Series) |  | 100 |  |  |  | 82 | 80 |  | 61 | 50 |  | 38 |  | 25 |  | 10 | 7 | 4
820502 | 50 | 2 | original | CA05 | 700 | 3 | 78 | Surface | 1962 | 2.389 | 2.385 | 2.393 | 2 | 0.003 | 2.522 | 2.522 | 2.522 | 1 | 0 | 5.27 | 5.11 | 5.43 | 2 | 0.226 | 13.86 | 13.71 | 14 | 2 | 0.205 | 9 | 9.5 | 5.1 | 3.9 | 04/30/1991 |  | Yes | (ASTM E11 Series) |  | 100 |  |  |  | 91 | 81 |  | 61 | 51 |  | 38 |  | 25 |  | 10 | 6 | 4
820502 | 50 | 2 | original | CA05 | 700 | 3 | 78 | Surface | 1962 | 2.389 | 2.385 | 2.393 | 2 | 0.003 | 2.522 | 2.522 | 2.522 | 1 | 0 | 5.27 | 5.11 | 5.43 | 2 | 0.226 | 13.86 | 13.71 | 14 | 2 | 0.205 | 9 | 9.5 | 5.1 | 3.9 | 04/30/1991 |  | Yes | (ASTM E11 Series) |  | 100 |  |  |  | 91 | 81 |  | 61 | 51 |  | 38 |  | 25 |  | 10 | 6 | 4
820502 | 51 | 2 | original | CA06 | 700 | 3 | 78 | Surface | 1962 | 2.415 | 2.413 | 2.417 | 2 | 0.001 | 2.503 | 2.503 | 2.503 | 1 | 0 | 3.52 | 3.44 | 3.6 | 2 | 0.113 | 12.71 | 12.65 | 12.78 | 2 | 0.092 | 8.9 | 9.9 | 4.8 | 4.1 | 04/30/1991 |  | Yes | (ASTM E11 Series) |  | 100 |  |  |  | 94 | 80 |  | 60 | 48 |  | 33 |  | 23 |  | 11 | 6 | 3
820502 | 51 | 2 | original | CA06 | 700 | 3 | 78 | Surface | 1962 | 2.415 | 2.413 | 2.417 | 2 | 0.001 | 2.503 | 2.503 | 2.503 | 1 | 0 | 3.52 | 3.44 | 3.6 | 2 | 0.113 | 12.71 | 12.65 | 12.78 | 2 | 0.092 | 8.9 | 9.9 | 4.8 | 4.1 | 04/30/1991 |  | Yes | (ASTM E11 Series) |  | 100 |  |  |  | 94 | 80 |  | 60 | 48 |  | 33 |  | 23 |  | 11 | 6 | 3
820502 | 43 | 1 | overlay | CA51-52 | 701 | 1 | 54 | Surface | 1990 | 2.416 | 2.415 | 2.417 | 2 | 0.001 | 2.502 | 2.502 | 2.502 | 1 | 0 | 3.44 | 3.4 | 3.48 | 2 | 0.057 | 13.86 | 13.82 | 13.89 | 2 | 0.049 | 10.6 | 12 | 5.4 | 4.6 | 07/10/1990 |  | Yes | (ASTM E11 Series) |  | 100 |  |  |  | 95 | 82 |  | 64 | 50 |  | 38 |  | 25 |  | 11 | 6 | 2
820502 | 43 | 1 | overlay | CA51-52 | 701 | 1 | 54 | Surface | 1990 | 2.416 | 2.415 | 2.417 | 2 | 0.001 | 2.502 | 2.502 | 2.502 | 1 | 0 | 3.44 | 3.4 | 3.48 | 2 | 0.057 | 13.86 | 13.82 | 13.89 | 2 | 0.049 | 10.6 | 12 | 5.4 | 4.6 | 07/10/1990 |  | Yes | (ASTM E11 Series) |  | 100 |  |  |  | 95 | 82 |  | 64 | 50 |  | 38 |  | 25 |  | 11 | 6 | 2
820502 | 44 | 1 | overlay | CA53-54 | 701 | 1 | 53 | Surface | 1990 | 2.407 | 2.406 | 2.407 | 2 | 0.001 | 2.496 | 2.496 | 2.496 | 1 | 0 | 3.59 | 3.57 | 3.61 | 2 | 0.028 | 14.21 | 14.19 | 14.22 | 2 | 0.021 | 10 | 11 | 5.5 | 4.8 | 07/10/1990 |  | Yes | (ASTM E11 Series) |  | 100 |  |  |  | 95 | 84 |  | 65 | 49 |  | 35 |  | 25 |  | 11 | 7 | 2
820502 | 44 | 1 | overlay | CA53-54 | 701 | 1 | 53 | Surface | 1990 | 2.407 | 2.406 | 2.407 | 2 | 0.001 | 2.496 | 2.496 | 2.496 | 1 | 0 | 3.59 | 3.57 | 3.61 | 2 | 0.028 | 14.21 | 14.19 | 14.22 | 2 | 0.021 | 10 | 11 | 5.5 | 4.8 | 07/10/1990 |  | Yes | (ASTM E11 Series) |  | 100 |  |  |  | 95 | 84 |  | 65 | 49 |  | 35 |  | 25 |  | 11 | 7 | 2
820502 | 45 | 1 | overlay | CA55-56 | 701 | 1 | 54 | Surface | 1990 | 2.395 | 2.389 | 2.402 | 2 | 0.004 | 2.507 | 2.507 | 2.507 | 1 | 0 | 4.45 | 4.19 | 4.71 | 2 | 0.368 | 14.49 | 14.25 | 14.72 | 2 | 0.332 | 10 | 11 | 5.3 | 4.5 | 07/10/1990 |  | Yes | (ASTM E11 Series) |  | 100 |  |  |  | 92 | 63 |  | 50 | 50 |  | 37 |  | 25 |  | 11 | 7 | 3
820502 | 45 | 1 | overlay | CA55-56 | 701 | 1 | 54 | Surface | 1990 | 2.395 | 2.389 | 2.402 | 2 | 0.004 | 2.507 | 2.507 | 2.507 | 1 | 0 | 4.45 | 4.19 | 4.71 | 2 | 0.368 | 14.49 | 14.25 | 14.72 | 2 | 0.332 | 10 | 11 | 5.3 | 4.5 | 07/10/1990 |  | Yes | (ASTM E11 Series) |  | 100 |  |  |  | 92 | 63 |  | 50 | 50 |  | 37 |  | 25 |  | 11 | 7 | 3
820502 | 46 | 1 | overlay | CA51-52 | 716 | 1 | 50 | Bottom | 1990 | 2.392 | 2.382 | 2.401 | 2 | 0.007 | 2.499 | 2.499 | 2.499 | 1 | 0 | 4.3 | 3.92 | 4.68 | 2 | 0.537 | 14.72 | 14.38 | 15.05 | 2 | 0.474 | 6.7 | 7.5 | 5.3 | 4.7 | 05/04/1990 |  | Yes | (ASTM E11 Series) |  | 100 |  |  |  | 97 | 85 |  | 65 | 52 |  | 41 |  | 30 |  | 19 | 9 | 5
820502 | 46 | 1 | overlay | CA51-52 | 716 | 1 | 50 | Bottom | 1990 | 2.392 | 2.382 | 2.401 | 2 | 0.007 | 2.499 | 2.499 | 2.499 | 1 | 0 | 4.3 | 3.92 | 4.68 | 2 | 0.537 | 14.72 | 14.38 | 15.05 | 2 | 0.474 | 6.7 | 7.5 | 5.3 | 4.7 | 05/04/1990 |  | Yes | (ASTM E11 Series) |  | 100 |  |  |  | 97 | 85 |  | 65 | 52 |  | 41 |  | 30 |  | 19 | 9 | 5
820502 | 47 | 1 | overlay | CA53-54 | 716 | 1 | 50 | Bottom | 1990 | 2.383 | 2.372 | 2.395 | 2 | 0.008 | 2.497 | 2.497 | 2.497 | 1 | 0 | 4.55 | 4.08 | 5.01 | 2 | 0.658 | 15.15 | 14.74 | 15.56 | 2 | 0.58 | 6.9 | 8.5 | 5.5 | 4.8 | 05/04/1990 |  | Yes | (ASTM E11 Series) |  | 100 |  |  |  | 98 | 87 |  | 63 | 51 |  | 41 |  | 30 |  | 18 | 9 | 5
820502 | 47 | 1 | overlay | CA53-54 | 716 | 1 | 50 | Bottom | 1990 | 2.383 | 2.372 | 2.395 | 2 | 0.008 | 2.497 | 2.497 | 2.497 | 1 | 0 | 4.55 | 4.08 | 5.01 | 2 | 0.658 | 15.15 | 14.74 | 15.56 | 2 | 0.58 | 6.9 | 8.5 | 5.5 | 4.8 | 05/04/1990 |  | Yes | (ASTM E11 Series) |  | 100 |  |  |  | 98 | 87 |  | 63 | 51 |  | 41 |  | 30 |  | 18 | 9 | 5
820502 | 48 | 1 | overlay | CA55-56 | 716 | 1 | 50 | Bottom | 1990 | 2.393 | 2.387 | 2.398 | 2 | 0.004 | 2.494 | 2.494 | 2.494 | 1 | 0 | 4.07 | 3.85 | 4.29 | 2 | 0.311 | 14.8 | 14.6 | 14.99 | 2 | 0.276 | 6.7 | 8.8 | 5.5 | 4.9 | 05/04/1990 |  | Yes | (ASTM E11 Series) |  | 100 |  |  |  | 98 | 82 |  | 62 | 51 |  | 40 |  | 30 |  | 18 | 9 | 5
820502 | 48 | 1 | overlay | CA55-56 | 716 | 1 | 50 | Bottom | 1990 | 2.393 | 2.387 | 2.398 | 2 | 0.004 | 2.494 | 2.494 | 2.494 | 1 | 0 | 4.07 | 3.85 | 4.29 | 2 | 0.311 | 14.8 | 14.6 | 14.99 | 2 | 0.276 | 6.7 | 8.8 | 5.5 | 4.9 | 05/04/1990 |  | Yes | (ASTM E11 Series) |  | 100 |  |  |  | 98 | 82 |  | 62 | 51 |  | 40 |  | 30 |  | 18 | 9 | 5
820502 | 52 | 2 | overlay | CA57-58 | 701 | 1 | 67 | Surface | 1990 | 2.365 | 2.363 | 2.366 | 2 | 0.001 | 2.49 | 2.49 | 2.49 | 1 | 0 | 5.04 | 4.98 | 5.1 | 2 | 0.085 | 14.86 | 14.81 | 14.92 | 2 | 0.078 | 8.7 | 10 | 5 | 4.5 | 07/10/1990 |  | Yes | (ASTM E11 Series) |  | 100 |  |  |  | 96 | 80 |  | 60 | 50 |  | 40 |  | 30 |  | 15 | 7 | 3
820502 | 52 | 2 | overlay | CA57-58 | 701 | 1 | 67 | Surface | 1990 | 2.365 | 2.363 | 2.366 | 2 | 0.001 | 2.49 | 2.49 | 2.49 | 1 | 0 | 5.04 | 4.98 | 5.1 | 2 | 0.085 | 14.86 | 14.81 | 14.92 | 2 | 0.078 | 8.7 | 10 | 5 | 4.5 | 07/10/1990 |  | Yes | (ASTM E11 Series) |  | 100 |  |  |  | 96 | 80 |  | 60 | 50 |  | 40 |  | 30 |  | 15 | 7 | 3
820502 | 53 | 2 | overlay | CA59-60 | 701 | 1 | 67 | Surface | 1990 | 2.346 | 2.344 | 2.348 | 2 | 0.001 | 2.506 | 2.506 | 2.506 | 1 | 0 | 6.38 | 6.3 | 6.46 | 2 | 0.113 | 15.78 | 15.71 | 15.86 | 2 | 0.106 | 7.8 | 10 | 5.3 | 4.3 | 07/10/1990 |  | Yes | (ASTM E11 Series) |  | 100 |  |  |  | 95 | 84 |  | 65 | 52 |  | 42 |  | 32 |  | 15 | 9 | 5
820502 | 53 | 2 | overlay | CA59-60 | 701 | 1 | 67 | Surface | 1990 | 2.346 | 2.344 | 2.348 | 2 | 0.001 | 2.506 | 2.506 | 2.506 | 1 | 0 | 6.38 | 6.3 | 6.46 | 2 | 0.113 | 15.78 | 15.71 | 15.86 | 2 | 0.106 | 7.8 | 10 | 5.3 | 4.3 | 07/10/1990 |  | Yes | (ASTM E11 Series) |  | 100 |  |  |  | 95 | 84 |  | 65 | 52 |  | 42 |  | 32 |  | 15 | 9 | 5
820502 | 54 | 2 | overlay | CA61-62 | 701 | 1 | 67 | Surface | 1990 | 2.343 | 2.342 | 2.344 | 2 | 0.001 | 2.501 | 2.501 | 2.501 | 1 | 0 | 6.32 | 6.28 | 6.36 | 2 | 0.057 | 15.73 | 15.69 | 15.76 | 2 | 0.049 | 9.9 | 10 | 5.1 | 4.3 | 07/10/1990 |  | Yes | (ASTM E11 Series) |  | 100 |  |  |  | 97 | 81 |  | 63 | 52 |  | 41 |  | 30 |  | 15 | 7 | 4
820502 | 54 | 2 | overlay | CA61-62 | 701 | 1 | 67 | Surface | 1990 | 2.343 | 2.342 | 2.344 | 2 | 0.001 | 2.501 | 2.501 | 2.501 | 1 | 0 | 6.32 | 6.28 | 6.36 | 2 | 0.057 | 15.73 | 15.69 | 15.76 | 2 | 0.049 | 9.9 | 10 | 5.1 | 4.3 | 07/10/1990 |  | Yes | (ASTM E11 Series) |  | 100 |  |  |  | 97 | 81 |  | 63 | 52 |  | 41 |  | 30 |  | 15 | 7 | 4
820502 | 55 | 2 | overlay | CA57-58 | 716 | 1 | 50 | Bottom | 1990 | 2.279 | 2.278 | 2.279 | 2 | 0.001 | 2.525 | 2.525 | 2.525 | 1 | 0 | 9.76 | 9.74 | 9.78 | 2 | 0.028 | 18.2 | 18.18 | 18.2 | 2 | 0.014 | 11 | 11 | 4.6 | 4 | 05/04/1990 | The air voids of 9.76(mean), 9.74(min) and 9.78(max) are above the upper range limit of 9.3% set by C-SHRP-> the values have been checked as accurate field values by BC DOT (they expect the values to drop by 2% with traffic compaction) | Yes | (ASTM E11 Series) |  | 100 |  |  |  | 95 | 80 |  | 59 | 45 |  | 35 |  | 23 |  | 11 | 7 | 5
820502 | 55 | 2 | overlay | CA57-58 | 716 | 1 | 50 | Bottom | 1990 | 2.279 | 2.278 | 2.279 | 2 | 0.001 | 2.525 | 2.525 | 2.525 | 1 | 0 | 9.76 | 9.74 | 9.78 | 2 | 0.028 | 18.2 | 18.18 | 18.2 | 2 | 0.014 | 11 | 11 | 4.6 | 4 | 05/04/1990 | The air voids of 9.76(mean), 9.74(min) and 9.78(max) are above the upper range limit of 9.3% set by C-SHRP-> the values have been checked as accurate field values by BC DOT (they expect the values to drop by 2% with traffic compaction) | Yes | (ASTM E11 Series) |  | 100 |  |  |  | 95 | 80 |  | 59 | 45 |  | 35 |  | 23 |  | 11 | 7 | 5
820502 | 56 | 2 | overlay | CA59-60 | 716 | 1 | 50 | Bottom | 1990 | 2.315 | 2.311 | 2.318 | 2 | 0.003 | 2.523 | 2.523 | 2.523 | 1 | 0 | 8.27 | 8.13 | 8.4 | 2 | 0.191 | 16.96 | 16.84 | 17.09 | 2 | 0.177 | 8.2 | 10 | 4.7 | 4.1 | 05/04/1990 |  | Yes | (ASTM E11 Series) |  | 100 |  |  |  | 95 | 83 |  | 60 | 47 |  | 35 |  | 24 |  | 11 | 7 | 4
820502 | 56 | 2 | overlay | CA59-60 | 716 | 1 | 50 | Bottom | 1990 | 2.315 | 2.311 | 2.318 | 2 | 0.003 | 2.523 | 2.523 | 2.523 | 1 | 0 | 8.27 | 8.13 | 8.4 | 2 | 0.191 | 16.96 | 16.84 | 17.09 | 2 | 0.177 | 8.2 | 10 | 4.7 | 4.1 | 05/04/1990 |  | Yes | (ASTM E11 Series) |  | 100 |  |  |  | 95 | 83 |  | 60 | 47 |  | 35 |  | 24 |  | 11 | 7 | 4
820502 | 57 | 2 | overlay | CA61-62 | 716 | 1 | 50 | Bottom | 1990 | 2.318 | 2.307 | 2.328 | 2 | 0.008 | 2.522 | 2.522 | 2.522 | 1 | 0 | 8.11 | 7.69 | 8.52 | 2 | 0.587 | 16.86 | 16.48 | 17.23 | 2 | 0.53 | 8.4 | 9.5 | 4.7 | 4.1 | 05/04/1990 |  | Yes | (ASTM E11 Series) |  | 100 |  |  |  | 94 | 81 |  | 60 | 45 |  | 35 |  | 24 |  | 11 | 7 | 4
820502 | 57 | 2 | overlay | CA61-62 | 716 | 1 | 50 | Bottom | 1990 | 2.318 | 2.307 | 2.328 | 2 | 0.008 | 2.522 | 2.522 | 2.522 | 1 | 0 | 8.11 | 7.69 | 8.52 | 2 | 0.587 | 16.86 | 16.48 | 17.23 | 2 | 0.53 | 8.4 | 9.5 | 4.7 | 4.1 | 05/04/1990 |  | Yes | (ASTM E11 Series) |  | 100 |  |  |  | 94 | 81 |  | 60 | 45 |  | 35 |  | 24 |  | 11 | 7 | 4
820605 | 58 | 1 | original | CA01 | 700 | 3 | 74 | Surface | 1962 | 2.434 | 2.432 | 2.435 | 2 | 0.001 | 2.505 | 2.505 | 2.505 | 1 | 0 | 2.85 | 2.79 | 2.91 | 2 | 0.085 | 12.51 | 12.45 | 12.56 | 2 | 0.078 | 6.5 | 10 | 5.2 | 4.3 | 04/30/1991 |  | Yes | (ASTM E11 Series) |  | 100 |  |  |  | 94 | 81 |  | 60 | 48 |  | 35 |  | 22 |  | 11 | 5 | 3
820605 | 58 | 1 | original | CA01 | 700 | 3 | 74 | Surface | 1962 | 2.434 | 2.432 | 2.435 | 2 | 0.001 | 2.505 | 2.505 | 2.505 | 1 | 0 | 2.85 | 2.79 | 2.91 | 2 | 0.085 | 12.51 | 12.45 | 12.56 | 2 | 0.078 | 6.5 | 10 | 5.2 | 4.3 | 04/30/1991 |  | Yes | (ASTM E11 Series) |  | 100 |  |  |  | 94 | 81 |  | 60 | 48 |  | 35 |  | 22 |  | 11 | 5 | 3
820605 | 59 | 1 | original | CA02 | 700 | 3 | 72 | Surface | 1962 | 2.42 | 2.418 | 2.423 | 2 | 0.001 | 2.525 | 2.525 | 2.525 | 1 | 0 | 4.14 | 4.04 | 4.24 | 2 | 0.141 | 13.03 | 12.94 | 13.12 | 2 | 0.127 | 7.9 | 10 | 5.3 | 4 | 04/30/1991 |  | Yes | (ASTM E11 Series) |  | 100 |  |  |  | 95 | 81 |  | 60 | 48 |  | 35 |  | 22 |  | 11 | 7 | 3
820605 | 59 | 1 | original | CA02 | 700 | 3 | 72 | Surface | 1962 | 2.42 | 2.418 | 2.423 | 2 | 0.001 | 2.525 | 2.525 | 2.525 | 1 | 0 | 4.14 | 4.04 | 4.24 | 2 | 0.141 | 13.03 | 12.94 | 13.12 | 2 | 0.127 | 7.9 | 10 | 5.3 | 4 | 04/30/1991 |  | Yes | (ASTM E11 Series) |  | 100 |  |  |  | 95 | 81 |  | 60 | 48 |  | 35 |  | 22 |  | 11 | 7 | 3
820605 | 60 | 1 | original | CA03 | 700 | 3 | 64 | Surface | 1962 | 2.419 | 2.417 | 2.42 | 2 | 0.001 | 2.495 | 2.495 | 2.495 | 1 | 0 | 3.07 | 3.01 | 3.13 | 2 | 0.085 | 12.88 | 12.83 | 12.94 | 2 | 0.078 | 7 | 8.5 | 5 | 4.3 | 04/30/1991 |  | Yes | (ASTM E11 Series) |  | 100 |  |  |  | 95 | 81 |  | 60 | 48 |  | 35 |  | 22 |  | 11 | 7 | 4
820605 | 60 | 1 | original | CA03 | 700 | 3 | 64 | Surface | 1962 | 2.419 | 2.417 | 2.42 | 2 | 0.001 | 2.495 | 2.495 | 2.495 | 1 | 0 | 3.07 | 3.01 | 3.13 | 2 | 0.085 | 12.88 | 12.83 | 12.94 | 2 | 0.078 | 7 | 8.5 | 5 | 4.3 | 04/30/1991 |  | Yes | (ASTM E11 Series) |  | 100 |  |  |  | 95 | 81 |  | 60 | 48 |  | 35 |  | 22 |  | 11 | 7 | 4
820605 | 61 | 1 | overlay | CA53 | 701 | 1 | 42 | Surface | 1990 | 2.358 | 2.357 | 2.359 | 2 | 0.001 | 2.506 | 2.506 | 2.506 | 1 | 0 | 5.91 | 5.87 | 5.95 | 2 | 0.057 | 15.93 | 15.89 | 15.96 | 2 | 0.049 | 9.8 | 9.8 | 5.2 | 4.6 | 07/10/1990 |  | Yes | (ASTM E11 Series) |  | 100 |  |  |  | 96 | 81 |  | 61 | 48 |  | 37 |  | 27 |  | 15 | 9 | 4
820605 | 61 | 1 | overlay | CA53 | 701 | 1 | 42 | Surface | 1990 | 2.358 | 2.357 | 2.359 | 2 | 0.001 | 2.506 | 2.506 | 2.506 | 1 | 0 | 5.91 | 5.87 | 5.95 | 2 | 0.057 | 15.93 | 15.89 | 15.96 | 2 | 0.049 | 9.8 | 9.8 | 5.2 | 4.6 | 07/10/1990 |  | Yes | (ASTM E11 Series) |  | 100 |  |  |  | 96 | 81 |  | 61 | 48 |  | 37 |  | 27 |  | 15 | 9 | 4
820605 | 62 | 1 | overlay | CA54 | 701 | 1 | 57 | Surface | 1990 | 2.366 | 2.359 | 2.372 | 2 | 0.005 | 2.501 | 2.501 | 2.501 | 1 | 0 | 5.42 | 5.16 | 5.68 | 2 | 0.368 | 15.79 | 15.56 | 16.02 | 2 | 0.325 | 8.8 | 9.5 | 5.3 | 4.7 | 07/10/1990 |  | Yes | (ASTM E11 Series) |  | 100 |  |  |  | 95 | 85 |  | 65 | 50 |  | 39 |  | 27 |  | 16 | 8 | 4
820605 | 62 | 1 | overlay | CA54 | 701 | 1 | 57 | Surface | 1990 | 2.366 | 2.359 | 2.372 | 2 | 0.005 | 2.501 | 2.501 | 2.501 | 1 | 0 | 5.42 | 5.16 | 5.68 | 2 | 0.368 | 15.79 | 15.56 | 16.02 | 2 | 0.325 | 8.8 | 9.5 | 5.3 | 4.7 | 07/10/1990 |  | Yes | (ASTM E11 Series) |  | 100 |  |  |  | 95 | 85 |  | 65 | 50 |  | 39 |  | 27 |  | 16 | 8 | 4
820605 | 63 | 1 | overlay | CA55 | 701 | 1 | 51 | Surface | 1990 | 2.397 | 2.392 | 2.401 | 2 | 0.004 | 2.504 | 2.504 | 2.504 | 1 | 0 | 4.29 | 4.11 | 4.47 | 2 | 0.255 | 14.53 | 14.37 | 14.7 | 2 | 0.233 | 9.4 | 10 | 5.1 | 4.5 | 07/10/1990 |  | Yes | (ASTM E11 Series) |  | 100 |  |  |  | 95 | 81 |  | 61 | 49 |  | 39 |  | 28 |  | 15 | 9 | 4
820605 | 63 | 1 | overlay | CA55 | 701 | 1 | 51 | Surface | 1990 | 2.397 | 2.392 | 2.401 | 2 | 0.004 | 2.504 | 2.504 | 2.504 | 1 | 0 | 4.29 | 4.11 | 4.47 | 2 | 0.255 | 14.53 | 14.37 | 14.7 | 2 | 0.233 | 9.4 | 10 | 5.1 | 4.5 | 07/10/1990 |  | Yes | (ASTM E11 Series) |  | 100 |  |  |  | 95 | 81 |  | 61 | 49 |  | 39 |  | 28 |  | 15 | 9 | 4
820605 | 64 | 2 | original | CA04 | 700 | 3 | 73 | Surface | 1962 | 2.408 | 2.405 | 2.41 | 2 | 0.002 | 2.497 | 2.497 | 2.497 | 1 | 0 | 3.58 | 3.48 | 3.68 | 2 | 0.141 | 13.56 | 13.47 | 13.65 | 2 | 0.127 | 9.4 | 9 | 5.1 | 4.5 | 04/30/1991 |  | Yes | (ASTM E11 Series) |  | 100 |  |  |  | 90 | 80 |  | 61 | 50 |  | 35 |  | 23 |  | 11 | 5 | 3
820605 | 64 | 2 | original | CA04 | 700 | 3 | 73 | Surface | 1962 | 2.408 | 2.405 | 2.41 | 2 | 0.002 | 2.497 | 2.497 | 2.497 | 1 | 0 | 3.58 | 3.48 | 3.68 | 2 | 0.141 | 13.56 | 13.47 | 13.65 | 2 | 0.127 | 9.4 | 9 | 5.1 | 4.5 | 04/30/1991 |  | Yes | (ASTM E11 Series) |  | 100 |  |  |  | 90 | 80 |  | 61 | 50 |  | 35 |  | 23 |  | 11 | 5 | 3
820605 | 65 | 2 | original | CA05 | 700 | 3 | 75 | Surface | 1962 | 2.391 | 2.39 | 2.391 | 2 | 0.001 | 2.501 | 2.501 | 2.501 | 1 | 0 | 4.42 | 4.4 | 4.44 | 2 | 0.028 | 14.24 | 14.22 | 14.25 | 2 | 0.021 | 9 | 9.5 | 5.1 | 4.4 | 04/30/1991 |  | Yes | (ASTM E11 Series) |  | 100 |  |  |  | 94 | 83 |  | 63 | 50 |  | 38 |  | 25 |  | 11 | 5 | 4
820605 | 65 | 2 | original | CA05 | 700 | 3 | 75 | Surface | 1962 | 2.391 | 2.39 | 2.391 | 2 | 0.001 | 2.501 | 2.501 | 2.501 | 1 | 0 | 4.42 | 4.4 | 4.44 | 2 | 0.028 | 14.24 | 14.22 | 14.25 | 2 | 0.021 | 9 | 9.5 | 5.1 | 4.4 | 04/30/1991 |  | Yes | (ASTM E11 Series) |  | 100 |  |  |  | 94 | 83 |  | 63 | 50 |  | 38 |  | 25 |  | 11 | 5 | 4
820605 | 66 | 2 | original | CA06 | 700 | 3 | 88 | Surface | 1962 | 2.36 | 2.353 | 2.367 | 2 | 0.005 | 2.525 | 2.525 | 2.525 | 1 | 0 | 6.54 | 6.26 | 6.81 | 2 | 0.389 | 15.35 | 15.09 | 15.6 | 2 | 0.361 | 8 | 9.5 | 5.2 | 4.1 | 04/30/1991 |  | Yes | (ASTM E11 Series) |  | 100 |  |  |  | 94 | 82 |  | 62 | 50 |  | 38 |  | 25 |  | 11 | 5 | 4
820605 | 66 | 2 | original | CA06 | 700 | 3 | 88 | Surface | 1962 | 2.36 | 2.353 | 2.367 | 2 | 0.005 | 2.525 | 2.525 | 2.525 | 1 | 0 | 6.54 | 6.26 | 6.81 | 2 | 0.389 | 15.35 | 15.09 | 15.6 | 2 | 0.361 | 8 | 9.5 | 5.2 | 4.1 | 04/30/1991 |  | Yes | (ASTM E11 Series) |  | 100 |  |  |  | 94 | 82 |  | 62 | 50 |  | 38 |  | 25 |  | 11 | 5 | 4
820605 | 67 | 2 | overlay | CA56 | 701 | 1 | 74 | Surface | 1990 | 2.392 | 2.391 | 2.392 | 2 | 0.001 | 2.499 | 2.499 | 2.499 | 1 | 0 | 4.3 | 4.28 | 4.32 | 2 | 0.028 | 14.84 | 14.82 | 14.86 | 2 | 0.028 | 7.7 | 9 | 5.6 | 4.8 | 07/10/1990 |  | Yes | (ASTM E11 Series) |  | 100 |  |  |  | 96 | 87 |  | 69 | 55 |  | 42 |  | 31 |  | 17 | 8 | 4
820605 | 67 | 2 | overlay | CA56 | 701 | 1 | 74 | Surface | 1990 | 2.392 | 2.391 | 2.392 | 2 | 0.001 | 2.499 | 2.499 | 2.499 | 1 | 0 | 4.3 | 4.28 | 4.32 | 2 | 0.028 | 14.84 | 14.82 | 14.86 | 2 | 0.028 | 7.7 | 9 | 5.6 | 4.8 | 07/10/1990 |  | Yes | (ASTM E11 Series) |  | 100 |  |  |  | 96 | 87 |  | 69 | 55 |  | 42 |  | 31 |  | 17 | 8 | 4
820605 | 68 | 2 | overlay | CA57 | 701 | 1 | 74 | Surface | 1990 | 2.384 | 2.383 | 2.384 | 2 | 0.001 | 2.506 | 2.506 | 2.506 | 1 | 0 | 4.89 | 4.87 | 4.91 | 2 | 0.028 | 15.08 | 15.06 | 15.1 | 2 | 0.028 | 7.8 | 9.3 | 5.5 | 4.6 | 07/10/1990 |  | Yes | (ASTM E11 Series) |  | 100 |  |  |  | 96 | 85 |  | 65 | 52 |  | 41 |  | 30 |  | 15 | 8 | 4
820605 | 68 | 2 | overlay | CA57 | 701 | 1 | 74 | Surface | 1990 | 2.384 | 2.383 | 2.384 | 2 | 0.001 | 2.506 | 2.506 | 2.506 | 1 | 0 | 4.89 | 4.87 | 4.91 | 2 | 0.028 | 15.08 | 15.06 | 15.1 | 2 | 0.028 | 7.8 | 9.3 | 5.5 | 4.6 | 07/10/1990 |  | Yes | (ASTM E11 Series) |  | 100 |  |  |  | 96 | 85 |  | 65 | 52 |  | 41 |  | 30 |  | 15 | 8 | 4
820605 | 69 | 2 | overlay | CA58 | 701 | 1 | 72 | Surface | 1990 | 2.365 | 2.361 | 2.368 | 2 | 0.003 | 2.493 | 2.493 | 2.493 | 1 | 0 | 5.15 | 5.01 | 5.29 | 2 | 0.198 | 15.67 | 15.54 | 15.79 | 2 | 0.177 | 8 | 9 | 5.4 | 4.8 | 07/10/1990 |  | Yes | (ASTM E11 Series) |  | 100 |  |  |  | 95 | 84 |  | 62 | 50 |  | 40 |  | 30 |  | 15 | 7 | 4
820605 | 69 | 2 | overlay | CA58 | 701 | 1 | 72 | Surface | 1990 | 2.365 | 2.361 | 2.368 | 2 | 0.003 | 2.493 | 2.493 | 2.493 | 1 | 0 | 5.15 | 5.01 | 5.29 | 2 | 0.198 | 15.67 | 15.54 | 15.79 | 2 | 0.177 | 8 | 9 | 5.4 | 4.8 | 07/10/1990 |  | Yes | (ASTM E11 Series) |  | 100 |  |  |  | 95 | 84 |  | 62 | 50 |  | 40 |  | 30 |  | 15 | 7 | 4

## Table Reference
TABLE_NAME | TABLE_ALIAS | DESCRIPTION
CLTPP_MAT_CORE_TST_1 | Cltpp Mat Core Tst 1 | Laboratory Tests conducted on asphalt concrete cores retrieved before and after rehabilitation

## Field Reference
TABLE_NAME | FIELD_NAME | FIELD_ALIAS | DESCRIPTION
CLTPP_MAT_CORE_TST_1 | PERC_PASSING_80 | Perc Passing 80 | Percent material passing designated µm sieve size; non-bracketed sieve sizes - gradations reported in accordance with CGSB sieves; bracketed ( ) sieves sizes - gradations reported in accordance with AASHTO and ASTM, U.S. Standard Series, openings an
CLTPP_MAT_CORE_TST_1 | BULK_SPECIFIC_GRAVITY_MEAN | Bulk Specific Gravity Mean | Average bulk specific gravity from all recovered cores, calculated according to the standard ASTM D2726 test procedure, Method A, saturated surface dry samples; if absorbed water exceeds 2% of the volume of the specimen use ASTM D1188
CLTPP_MAT_CORE_TST_1 | BULK_SPECIFIC_GRAVITY_MAX | Bulk Specific Gravity Max | Maximum bulk specific gravity value obtained from all recovered cores using ASTM D2726 or D1188
CLTPP_MAT_CORE_TST_1 | BULK_SPEC_GRAVITY_STD_DEV | Bulk Spec Gravity Std Dev | Standard deviation from the mean of all bulk specific gravity test results
CLTPP_MAT_CORE_TST_1 | THEO_MAX_SPEC_GRAV_MEAN | Theo Max Spec Grav Mean | Average of all Theoretical Maximum Specific Gravity tests (ASTM D2041) conducted on the recovered cores
CLTPP_MAT_CORE_TST_1 | THEO_MAX_SPEC_GRAV_MIN | Theo Max Spec Grav Min | Minimum value of all Theoretical Maximum Specific Gravity tests (ASTM D2041) conducted on the recovered cores
CLTPP_MAT_CORE_TST_1 | THEO_MAX_SPEC_GRAV_STD_DEV | Theo Max Spec Grav Std Dev | Standard deviation from the mean of the Theoretical Maximum Specific Gravity tests (ASTM D2041) conducted on the recovered cores
CLTPP_MAT_CORE_TST_1 | PERC_AIR_VOIDS_MEAN | Perc Air Voids Mean | Average percentage of air voids in the recovered cores determined using the standard ASTM D3203 test procedure
CLTPP_MAT_CORE_TST_1 | PERC_AIR_VOIDS_MAX | Perc Air Voids Max | Maximum value from all tests (ASTM D3203) for percent air voids in the recovered cores
CLTPP_MAT_CORE_TST_1 | PERC_AIR_VOIDS_OF_TESTS | Perc Air Voids Of Tests | Total number of tests (ASTM D3203) for percent air voids in the recovered cores
CLTPP_MAT_CORE_TST_1 | PERC_AIR_VOIDS_STD_DEV | Perc Air Voids Std Dev | Standard deviation from the mean of all tests for percent air voids in the recovered cores
CLTPP_MAT_CORE_TST_1 | PERC_VMA_MEAN | Perc Vma Mean | Average percentage voids in mineral aggregate in the given sample, calculated using the specific gravities of the bulk asphalt samples
CLTPP_MAT_CORE_TST_1 | PAVEMENT_ORIGIN | Pavement Origin | Whether the cores are from the "original" asphalt concrete or the "overlay" AC.
CLTPP_MAT_CORE_TST_1 | SAMPLE_CODE | Sample Code | 4-character code: 1st letter defines sample type(C=core, K=block, B=bulk, M=moisture, T=Shelby tube, J=split spoon, P=broken); 2nd letter defines sample material(A=AC, G=granular or unbound base/subbase, S=subgrade); 3rd 4th char=sample number sequence
CLTPP_MAT_CORE_TST_1 | LAYER_CODE | Layer Code | Code identifying the pavement structure layer; e.g. 01=overlay, 03=original surface, 05=base, 06=subbase, 07=subgrade, 10=surface treatment, etc.
CLTPP_MAT_CORE_TST_1 | THICKNESS | Thickness | Thickness (in mm) of the given layer (or lift) of the asphalt concrete, based on a manual observation of the recovered core
CLTPP_MAT_CORE_TST_1 | LAYER_LOCATION | Layer Location | Location of the given layer of AC; i.e. surface, 1st intermediate, 2nd intermediate, or bottom
CLTPP_MAT_CORE_TST_1 | PERC_PASSING_2000 | Perc Passing 2000 | Percent material passing designated µm sieve size; non-bracketed sieve sizes - gradations reported in accordance with CGSB sieves; bracketed ( ) sieves sizes - gradations reported in accordance with AASHTO and ASTM, U.S. Standard Series, openings an
CLTPP_MAT_CORE_TST_1 | PERC_PASSING_900 | Perc Passing 900 | Percent material passing designated µm sieve size; non-bracketed sieve sizes - gradations reported in accordance with CGSB sieves; bracketed ( ) sieves sizes - gradations reported in accordance with AASHTO and ASTM, U.S. Standard Series, openings an
CLTPP_MAT_CORE_TST_1 | PERC_PASSING_630 | Perc Passing 630 | Percent material passing designated µm sieve size; non-bracketed sieve sizes - gradations reported in accordance with CGSB sieves; bracketed ( ) sieves sizes - gradations reported in accordance with AASHTO and ASTM, U.S. Standard Series, openings an
CLTPP_MAT_CORE_TST_1 | PERC_PASSING_400 | Perc Passing 400 | Percent material passing designated µm sieve size; non-bracketed sieve sizes - gradations reported in accordance with CGSB sieves; bracketed ( ) sieves sizes - gradations reported in accordance with AASHTO and ASTM, U.S. Standard Series, openings an
CLTPP_MAT_CORE_TST_1 | PERC_PASSING_315 | Perc Passing 315 | Percent material passing designated µm sieve size; non-bracketed sieve sizes - gradations reported in accordance with CGSB sieves; bracketed ( ) sieves sizes - gradations reported in accordance with AASHTO and ASTM, U.S. Standard Series, openings an
CLTPP_MAT_CORE_TST_1 | PERC_PASSING_160 | Perc Passing 160 | Percent material passing designated µm sieve size; non-bracketed sieve sizes - gradations reported in accordance with CGSB sieves; bracketed ( ) sieves sizes - gradations reported in accordance with AASHTO and ASTM, U.S. Standard Series, openings an
CLTPP_MAT_CORE_TST_1 | PERC_VMA_STD_DEV | Perc Vma Std Dev | Standard deviation from the mean of all VMA calculations made on the given sample
CLTPP_MAT_CORE_TST_1 | MARSHALL_STABILITY | Marshall Stability | Marshall stability value (in kN) obtained using the standard ASTM D1559 test procedure on the recovered cores; the stability value was corrected for the thickness of the core
CLTPP_MAT_CORE_TST_1 | PERC_ASPHALT_CEMENT | Perc Asphalt Cement | Percentage of bitumen in the asphalt concrete cores as measured using the standard ASTM D2172 testing procedure
CLTPP_MAT_CORE_TST_1 | PERC_PASSING_13500 | Perc Passing 13500 | Percent material passing designated µm sieve size; non-bracketed sieve sizes - gradations reported in accordance with CGSB sieves; bracketed ( ) sieves sizes - gradations reported in accordance with AASHTO and ASTM, U.S. Standard Series, openings an
CLTPP_MAT_CORE_TST_1 | PERC_PASSING_1250 | Perc Passing 1250 | Percent material passing designated µm sieve size; non-bracketed sieve sizes - gradations reported in accordance with CGSB sieves; bracketed ( ) sieves sizes - gradations reported in accordance with AASHTO and ASTM, U.S. Standard Series, openings an
CLTPP_MAT_CORE_TST_1 | THEO_MAX_SPEC_GRAV_NO_OF_TESTS | Theo Max Spec Grav No Of Tests | Total number of Theoretical Maximum Specific Gravity tests (ASTM D2041) conducted on the recovered cores
CLTPP_MAT_CORE_TST_1 | PERC_PASSING_14000 | Perc Passing 14000 | Percent material passing designated µm sieve size; non-bracketed sieve sizes - gradations reported in accordance with CGSB sieves; bracketed ( ) sieves sizes - gradations reported in accordance with AASHTO and ASTM, U.S. Standard Series, openings an
CLTPP_MAT_CORE_TST_1 | PERC_PASSING_12500 | Perc Passing 12500 | Percent material passing designated µm sieve size; non-bracketed sieve sizes - gradations reported in accordance with CGSB sieves; bracketed ( ) sieves sizes - gradations reported in accordance with AASHTO and ASTM, U.S. Standard Series, openings an
CLTPP_MAT_CORE_TST_1 | PERC_PASSING_10000 | Perc Passing 10000 | Percent material passing designated µm sieve size; non-bracketed sieve sizes - gradations reported in accordance with CGSB sieves; bracketed ( ) sieves sizes - gradations reported in accordance with AASHTO and ASTM, U.S. Standard Series, openings an
CLTPP_MAT_CORE_TST_1 | PERC_EFFECTIVE_ASPHALT_CEMENT | Perc Effective Asphalt Cement | Effective asphalt cement content based on the calculation of the percentage of asphalt absorbed by the aggregate according to ASTM D4469
CLTPP_MAT_CORE_TST_1 | GRADATION_REPORT | Gradation Report | Declaration (Yes or No) on whether a copy of the Provincial Highway Agency's standard gradation report of aggregate extracted from the cores has been provided
CLTPP_MAT_CORE_TST_1 | PERC_PASSING_28000 | Perc Passing 28000 | Percent material passing designated µm sieve size; non-bracketed sieve sizes - gradations reported in accordance with CGSB sieves; bracketed ( ) sieves sizes - gradations reported in accordance with AASHTO and ASTM, U.S. Standard Series, openings an
CLTPP_MAT_CORE_TST_1 | PERC_PASSING_20000 | Perc Passing 20000 | Percent material passing designated µm sieve size; non-bracketed sieve sizes - gradations reported in accordance with CGSB sieves; bracketed ( ) sieves sizes - gradations reported in accordance with AASHTO and ASTM, U.S. Standard Series, openings an
CLTPP_MAT_CORE_TST_1 | PERC_PASSING_71 | Perc Passing 71 | Percent material passing designated µm sieve size; non-bracketed sieve sizes - gradations reported in accordance with CGSB sieves; bracketed ( ) sieves sizes - gradations reported in accordance with AASHTO and ASTM, U.S. Standard Series, openings an
CLTPP_MAT_CORE_TST_1 | PERC_VMA_OF_TESTS | Perc Vma Of Tests | Total number of calculations of VMA made on the given sample
CLTPP_MAT_CORE_TST_1 | PERC_PASSING_6500 | Perc Passing 6500 | Percent material passing designated µm sieve size; non-bracketed sieve sizes - gradations reported in accordance with CGSB sieves; bracketed ( ) sieves sizes - gradations reported in accordance with AASHTO and ASTM, U.S. Standard Series, openings an
CLTPP_MAT_CORE_TST_1 | PERC_PASSING_5000 | Perc Passing 5000 | Percent material passing designated µm sieve size; non-bracketed sieve sizes - gradations reported in accordance with CGSB sieves; bracketed ( ) sieves sizes - gradations reported in accordance with AASHTO and ASTM, U.S. Standard Series, openings an
CLTPP_MAT_CORE_TST_1 | PERC_PASSING_2500 | Perc Passing 2500 | Percent material passing designated µm sieve size; non-bracketed sieve sizes - gradations reported in accordance with CGSB sieves; bracketed ( ) sieves sizes - gradations reported in accordance with AASHTO and ASTM, U.S. Standard Series, openings an
CLTPP_MAT_CORE_TST_1 | CSHRP_ID | Cshrp Id | C-SHRP test site identification number
CLTPP_MAT_CORE_TST_1 | SECTION | Section | Test section number at each C-SHRP test site (each site has from two to four 150m test sections)
CLTPP_MAT_CORE_TST_1 | SURFACE_CODE | Surface Code | Code describing the type of asphalt concrete material in the given layer of the core
CLTPP_MAT_CORE_TST_1 | CONSTRUCTION_YEAR | Construction Year | Year asphalt concrete was placed
CLTPP_MAT_CORE_TST_1 | BULK_SPECIFIC_GRAVITY_MIN | Bulk Specific Gravity Min | Minimum bulk specific gravity value obtained from all recovered cores using ASTM D2726 or D1188
CLTPP_MAT_CORE_TST_1 | BULK_SPEC_GRAV_NO_OF_TESTS | Bulk Spec Grav No Of Tests | Total number of bulk specific gravity tests taken
CLTPP_MAT_CORE_TST_1 | THEO_MAX_SPEC_GRAV_MAX | Theo Max Spec Grav Max | Maximum value of all Theoretical Maximum Specific Gravity tests (ASTM D2041) conducted on the recovered cores
CLTPP_MAT_CORE_TST_1 | PERC_AIR_VOIDS_MIN | Perc Air Voids Min | Minimum value from all tests (ASTM D3203) for percent air voids in the recovered cores
CLTPP_MAT_CORE_TST_1 | PERC_VMA_MIN | Perc Vma Min | Minimum value from all VMA calculations made on the given sample
CLTPP_MAT_CORE_TST_1 | PERC_VMA_MAX | Perc Vma Max | Maximum value from all VMA calculations made on the given sample
CLTPP_MAT_CORE_TST_1 | CORE_TEST_ID | Core_Test_Id | Record Identification Number
CLTPP_MAT_CORE_TST_1 | MARSHALL_FLOW | Marshall Flow | Recorded Marshall Flow value (in 0.25mm) obtained using the standard ASTM D1559 testing procedure
CLTPP_MAT_CORE_TST_1 | DATE_OF_TESTING_REPORT | Date Of Testing Report | Date form was completed
CLTPP_MAT_CORE_TST_1 | REMARKS | Remarks | Comments
CLTPP_MAT_CORE_TST_1 | SIEVE_SERIES | Sieve Series | Sieve series used for gradation
CLTPP_MAT_CORE_TST_1 | PERC_PASSING_16000 | Perc Passing 16000 | Percent material passing designated µm sieve size; non-bracketed sieve sizes - gradations reported in accordance with CGSB sieves; bracketed ( ) sieves sizes - gradations reported in accordance with AASHTO and ASTM, U.S. Standard Series, openings an