## CLTPP_MAT_AC_TST_1
CSHRP_ID | SECTION | ACT_TST_ID | PAVEMENT_ORIGIN | SAMPLE_CODE | SURFACE_CODE | LAYER_CODE | LAYER_LOCATION | ASPHALT_CEMENT_CODE | REFINERY | CRUDE_SOURCE | SPECIFIC_GRAV_ASPHALT_CEMENT | KIN_VISCOSITY_60C | VISCOSITY_60C | KIN_VISCOSITY_135C | VISCOSITY_135C | PENETRATION_25C | PENETRATION_4C | DUCTILITY_25C | DUCTILITY_4C | RING_BALL_SOFTENING_POINT | AGING_TEST_CODE | PERC_LOSS_OF_MASS | COARSE_AGG_BULK_GRAV | COARSE_AGG_PERC_ABSORPTION | GEOLOGIC_CODE | CRUSHED_PARTICLE_CODE | FINE_AGG_BULK_SPECIFIC_GRAV | FINE_AGG_PERC_ABSORPTION | FILLER_BULK_SPECIFIC_GRAV | BULK_SPEC_GRAV_COMBINED_CALCUL | PERC_ABSORP_COMBINED_CAL | DATE_OF_TESTING_REPORT | REMARKS | GRADATION_REPORT | SIEVE_SERIES | PERC_PASSING_20000 | PERC_PASSING_16000 | PERC_PASSING_14000 | PERC_PASSING_13200 | PERC_PASSING_12500 | PERC_PASSING_10000 | PERC_PASSING_7500 | PERC_PASSING_5000 | PERC_PASSING_2500 | PERC_PASSING_2000 | PERC_PASSING_1250 | PERC_PASSING_900 | PERC_PASSING_800 | PERC_PASSING_630 | PERC_PASSING_400 | PERC_PASSING_315 | PERC_PASSING_160 | PERC_PASSING_80 | PERC_PASSING_71
820205 | 1 | 11 | original | KA01 | 700 | 3 | Surface |  |  |  | 1.009 |  | 185.60001 | 268 |  | 51 | 10 | 150+ | <1 | 51.5 |  |  | 2.879 | 0.55 | 607(75%) 603(25%) | 2206 | 2.772 | 1.02 | 2.781 | 2.816 | 0.75 | 09/14/1990 | the bulk specific gravity of the coarse aggregate, 2.879, is above the upper range limit of 2.878 set by C-SHRP ->BC DOT checked the value and believe it to be accurate due to the aggregate composition: 75% basalt and 25% gabbro | Yes | (ASTM E11 Series) | 100 |  |  |  | 90 | 75 |  | 58 | 45 |  | 35 |  |  | 22 |  | 12 | 5 | 2
820205 | 1 | 11 | original | KA01 | 700 | 3 | Surface |  |  |  | 1.009 |  | 185.60001 | 268 |  | 51 | 10 | 150+ | <1 | 51.5 |  |  | 2.879 | 0.55 | 607(75%) 603(25%) | 2206 | 2.772 | 1.02 | 2.781 | 2.816 | 0.75 | 09/14/1990 | the bulk specific gravity of the coarse aggregate, 2.879, is above the upper range limit of 2.878 set by C-SHRP ->BC DOT checked the value and believe it to be accurate due to the aggregate composition: 75% basalt and 25% gabbro | Yes | (ASTM E11 Series) | 100 |  |  |  | 90 | 75 |  | 58 | 45 |  | 35 |  |  | 22 |  | 12 | 5 | 2
820205 | 2 | 12 | overlay | BA62 | 701 | 1 | Surface | 17 | Shell Burnaby | Boundry Lake, B.C. | 1.025 |  | 143.60001 | 289 |  | 72 | 5 | 150+ | <1 | 45 | 1 | 0.2 | 2.876 | 0.76 | 607(75%) 603(25%) | 2207 | 2.773 | 1.14 | 2.775 | 2.811 | 0.96 | 08/24/1990 |  | Yes | (ASTM E11 Series) | 100 |  |  |  | 98 | 82 |  | 62 | 50 |  | 39 |  |  | 29 |  | 15 | 9 | 5
820205 | 2 | 12 | overlay | BA62 | 701 | 1 | Surface | 17 | Shell Burnaby | Boundry Lake, B.C. | 1.025 |  | 143.60001 | 289 |  | 72 | 5 | 150+ | <1 | 45 | 1 | 0.2 | 2.876 | 0.76 | 607(75%) 603(25%) | 2207 | 2.773 | 1.14 | 2.775 | 2.811 | 0.96 | 08/24/1990 |  | Yes | (ASTM E11 Series) | 100 |  |  |  | 98 | 82 |  | 62 | 50 |  | 39 |  |  | 29 |  | 15 | 9 | 5
820205 | 2 | 13 | overlay | BA64 | 701 | 1 | Bottom | 17 | Shell Burnaby | Boundry Lake, B.C. | 1.023 |  | 118.5 | 267 |  | 70 | 7 | 150+ | <1 | 45.5 |  | 0 | 2.874 | 0.62 | 607(75%) 603(25%) | 2207 | 2.782 | 1.04 | 2.775 | 2.819 | 0.81 | 09/14/1990 |  | Yes | (ASTM E11 Series) | 100 |  |  |  | 96 | 80 |  | 58 | 45 |  | 35 |  |  | 25 |  | 14 | 8 | 5
820205 | 2 | 13 | overlay | BA64 | 701 | 1 | Bottom | 17 | Shell Burnaby | Boundry Lake, B.C. | 1.023 |  | 118.5 | 267 |  | 70 | 7 | 150+ | <1 | 45.5 |  | 0 | 2.874 | 0.62 | 607(75%) 603(25%) | 2207 | 2.782 | 1.04 | 2.775 | 2.819 | 0.81 | 09/14/1990 |  | Yes | (ASTM E11 Series) | 100 |  |  |  | 96 | 80 |  | 58 | 45 |  | 35 |  |  | 25 |  | 14 | 8 | 5
820205 | 2 | 14 | original | KA02 | 700 | 3 | Surface |  |  |  | 1.021 |  | 204.2 | 283 |  | 50 | 9 | 150+ | <1 | 53 |  |  | 2.878 | 0.53 | 607(75%) 603(25%) | 2206 | 2.772 | 1.03 | 2.781 | 2.816 | 0.73 | 09/13/1990 |  | Yes | (ASTM E11 Series) | 100 |  |  |  | 91 | 74 |  | 58 | 45 |  | 35 |  |  | 22 |  | 12 | 5 | 2
820205 | 2 | 14 | original | KA02 | 700 | 3 | Surface |  |  |  | 1.021 |  | 204.2 | 283 |  | 50 | 9 | 150+ | <1 | 53 |  |  | 2.878 | 0.53 | 607(75%) 603(25%) | 2206 | 2.772 | 1.03 | 2.781 | 2.816 | 0.73 | 09/13/1990 |  | Yes | (ASTM E11 Series) | 100 |  |  |  | 91 | 74 |  | 58 | 45 |  | 35 |  |  | 22 |  | 12 | 5 | 2
820502 | 1 | 15 | overlay | BA54 | 701 | 1 | Surface | 17 | Chevron, Burnaby, B.C. | Boundry Lake,B.C. | 1.018 |  | 108.6 | 277 |  | 80 | 5 | 150+ | <2 | 42.5 | 1 | -0.05 | 2.713 | 0.63 | 603(50%)607(50%) | 2206 | 2.622 | 1.14 | 2.711 | 2.66 | 0.87 | 07/10/1990 |  | Yes | (ASTM E11 Series) | 100 |  |  |  | 98 | 81 |  | 61 | 50 |  | 39 |  |  | 28 |  | 15 | 9 | 5
820502 | 1 | 15 | overlay | BA54 | 701 | 1 | Surface | 17 | Chevron, Burnaby, B.C. | Boundry Lake,B.C. | 1.018 |  | 108.6 | 277 |  | 80 | 5 | 150+ | <2 | 42.5 | 1 | -0.05 | 2.713 | 0.63 | 603(50%)607(50%) | 2206 | 2.622 | 1.14 | 2.711 | 2.66 | 0.87 | 07/10/1990 |  | Yes | (ASTM E11 Series) | 100 |  |  |  | 98 | 81 |  | 61 | 50 |  | 39 |  |  | 28 |  | 15 | 9 | 5
820502 | 1 | 16 | overlay | BA51 | 716 | 1 | Bottom | 17 | Chevron, Burnaby, B.C. | Boundry Lake,B.C. | 1.026 |  | 51.200001 | 153 |  | 120 | 10 | 150+ | <1 | 43.5 |  | 0 | 2.7 | 0.58 | 603(50%)607(50%) | 2205 | 2.629 | 1.04 | 2.711 | 2.658 | 0.81 | 05/04/1990 |  | Yes | (ASTM E11 Series) | 100 |  |  |  | 96 | 85 |  | 62 | 49 |  | 38 |  |  | 25 |  | 11 | 7 | 4
820502 | 1 | 16 | overlay | BA51 | 716 | 1 | Bottom | 17 | Chevron, Burnaby, B.C. | Boundry Lake,B.C. | 1.026 |  | 51.200001 | 153 |  | 120 | 10 | 150+ | <1 | 43.5 |  | 0 | 2.7 | 0.58 | 603(50%)607(50%) | 2205 | 2.629 | 1.04 | 2.711 | 2.658 | 0.81 | 05/04/1990 |  | Yes | (ASTM E11 Series) | 100 |  |  |  | 96 | 85 |  | 62 | 49 |  | 38 |  |  | 25 |  | 11 | 7 | 4
820502 | 1 | 17 | original | KA01 | 700 | 3 | Surface | 17 | Chevron, Burnaby, B.C. | Boundry Lake,B.C. | 1.022 |  | 385.39999 | 336 |  | 33 | 3 | 150+ | <1 | 55 |  |  | 2.695 | 0.54 | 603(50%)607(50%) | 2205 | 2.622 | 0.81 | 2.711 | 2.652 | 0.63 | 04/30/1991 |  | Yes | (ASTM E11 Series) | 100 |  |  |  | 92 | 78 |  | 58 | 45 |  | 33 |  |  | 23 |  | 11 | 7 | 4
820502 | 1 | 17 | original | KA01 | 700 | 3 | Surface | 17 | Chevron, Burnaby, B.C. | Boundry Lake,B.C. | 1.022 |  | 385.39999 | 336 |  | 33 | 3 | 150+ | <1 | 55 |  |  | 2.695 | 0.54 | 603(50%)607(50%) | 2205 | 2.622 | 0.81 | 2.711 | 2.652 | 0.63 | 04/30/1991 |  | Yes | (ASTM E11 Series) | 100 |  |  |  | 92 | 78 |  | 58 | 45 |  | 33 |  |  | 23 |  | 11 | 7 | 4
820502 | 1 | 18 | N/A | PA01 | 700 | 8 | 1st Intermediate | 17 | NA | NA | 1.034 |  | 7785.7998 | 877 |  | 25 | 2 | 145 | <1 | 53.5 |  | 0 | 2.695 | 0.61 | 603(50%)607(50%) | 2205 | 2.607 | 1.05 | 2.702 | 2.645 | 0.81 | 05/22/1991 | bulk sample of asphalt stabilized base retrieved from test pit at a depth of 165 to 300mm | Yes | (ASTM E11 Series) | 99 |  |  |  | 90 | 78 |  | 60 | 48 |  | 35 |  |  | 24 |  | 10 | 5 | 3
820502 | 1 | 18 | N/A | PA01 | 700 | 8 | 1st Intermediate | 17 | NA | NA | 1.034 |  | 7785.7998 | 877 |  | 25 | 2 | 145 | <1 | 53.5 |  | 0 | 2.695 | 0.61 | 603(50%)607(50%) | 2205 | 2.607 | 1.05 | 2.702 | 2.645 | 0.81 | 05/22/1991 | bulk sample of asphalt stabilized base retrieved from test pit at a depth of 165 to 300mm | Yes | (ASTM E11 Series) | 99 |  |  |  | 90 | 78 |  | 60 | 48 |  | 35 |  |  | 24 |  | 10 | 5 | 3
820502 | 1 | 19 | N/A | PA02 | 700 | 8 | 1st Intermediate | 17 | NA | NA | 1.024 |  | 404.39999 | 623 |  | 28 | 2 | 150+ | <1 | 50.5 |  | 0 | 2.683 | 0.63 | 603(50%)607(50%) | 2204 | 2.611 | 1.05 | 2.702 | 2.643 | 0.82 | 05/22/1991 | bulk sample of asphalt stabilized base retrieved from test pit at a depth of 165 to 300mm | Yes | (ASTM E11 Series) | 98 |  |  |  | 88 | 78 |  | 59 | 48 |  | 35 |  |  | 23 |  | 10 | 5 | 3
820502 | 1 | 19 | N/A | PA02 | 700 | 8 | 1st Intermediate | 17 | NA | NA | 1.024 |  | 404.39999 | 623 |  | 28 | 2 | 150+ | <1 | 50.5 |  | 0 | 2.683 | 0.63 | 603(50%)607(50%) | 2204 | 2.611 | 1.05 | 2.702 | 2.643 | 0.82 | 05/22/1991 | bulk sample of asphalt stabilized base retrieved from test pit at a depth of 165 to 300mm | Yes | (ASTM E11 Series) | 98 |  |  |  | 88 | 78 |  | 59 | 48 |  | 35 |  |  | 23 |  | 10 | 5 | 3
820502 | 2 | 20 | overlay | BA55 | 701 | 1 | Surface | 17 | Chevron, Burnaby, B.C. | Boundry Lake,B.C. | 1.016 |  | 133 | 305 |  | 88 | 6 | 150+ | <1 | 44 | 1 | -0.05 | 2.71 | 0.7 | 603(50%)607(50%) | 2207 | 2.607 | 1.23 | 2.711 | 2.646 | 0.98 | 07/10/1990
820502 | 2 | 20 | overlay | BA55 | 701 | 1 | Surface | 17 | Chevron, Burnaby, B.C. | Boundry Lake,B.C. | 1.016 |  | 133 | 305 |  | 88 | 6 | 150+ | <1 | 44 | 1 | -0.05 | 2.71 | 0.7 | 603(50%)607(50%) | 2207 | 2.607 | 1.23 | 2.711 | 2.646 | 0.98 | 07/10/1990
820502 | 2 | 21 | overlay | BA52 | 716 | 1 | Bottom | 17 |  |  | 1.03 |  | 329.60001 | 345 |  | 38 | 3 | 150+ | <1 | 51.5 |  | 0 | 2.705 | 0.64 | 603(50%)607(50%) | 2205 | 2.63 | 1.1 | 2.711 | 2.663 | 0.85 | 05/04/1990 |  | Yes | (ASTM E11 Series) | 100 |  |  |  | 95 | 85 |  | 65 | 50 |  | 39 |  |  | 25 |  | 11 | 7 | 3
820502 | 2 | 21 | overlay | BA52 | 716 | 1 | Bottom | 17 |  |  | 1.03 |  | 329.60001 | 345 |  | 38 | 3 | 150+ | <1 | 51.5 |  | 0 | 2.705 | 0.64 | 603(50%)607(50%) | 2205 | 2.63 | 1.1 | 2.711 | 2.663 | 0.85 | 05/04/1990 |  | Yes | (ASTM E11 Series) | 100 |  |  |  | 95 | 85 |  | 65 | 50 |  | 39 |  |  | 25 |  | 11 | 7 | 3
820502 | 2 | 22 | original | KA02 | 700 | 3 | Surface | 17 | Chevron, Burnaby, B.C. | Boundry Lake,B.C. | 1.026 |  | 466.89999 | 383 |  | 32 | 3 | 150+ | <1 | 55 |  |  | 2.682 | 0.54 | 603(50%)607(50%) | 2205 | 2.608 | 1.22 | 2.711 | 2.64 | 0.81 | 04/30/1990 |  | Yes | (ASTM E11 Series) | 100 |  |  |  | 93 | 81 |  | 61 | 49 |  | 38 |  |  | 25 |  | 11 | 7 | 4
820502 | 2 | 22 | original | KA02 | 700 | 3 | Surface | 17 | Chevron, Burnaby, B.C. | Boundry Lake,B.C. | 1.026 |  | 466.89999 | 383 |  | 32 | 3 | 150+ | <1 | 55 |  |  | 2.682 | 0.54 | 603(50%)607(50%) | 2205 | 2.608 | 1.22 | 2.711 | 2.64 | 0.81 | 04/30/1990 |  | Yes | (ASTM E11 Series) | 100 |  |  |  | 93 | 81 |  | 61 | 49 |  | 38 |  |  | 25 |  | 11 | 7 | 4
820605 | 1 | 23 | overlay | BA57-2 | 701 | 1 | Surface | 17 | Chevron, Burnaby, B.C. | Boundry Lake, B.C. | 1.019 |  | 146.5 | 293 |  | 64 | 7 | 150+ | <1 | 43.5 | 1 | -0.06 | 2.706 | 0.61 | 603(50%)607(50%) | 2207 | 2.639 | 0.96 | 2.711 | 2.667 | 0.79 | 07/10/1990 |  | Yes | (ASTM E11 Series) | 100 |  |  |  | 95 | 81 |  | 62 | 48 |  | 35 |  |  | 28 |  | 15 | 8 | 4
820605 | 1 | 23 | overlay | BA57-2 | 701 | 1 | Surface | 17 | Chevron, Burnaby, B.C. | Boundry Lake, B.C. | 1.019 |  | 146.5 | 293 |  | 64 | 7 | 150+ | <1 | 43.5 | 1 | -0.06 | 2.706 | 0.61 | 603(50%)607(50%) | 2207 | 2.639 | 0.96 | 2.711 | 2.667 | 0.79 | 07/10/1990 |  | Yes | (ASTM E11 Series) | 100 |  |  |  | 95 | 81 |  | 62 | 48 |  | 35 |  |  | 28 |  | 15 | 8 | 4
820605 | 1 | 24 | original | KA01 | 700 | 3 | Surface | 17; AC-8 | Chevron, Burnaby, B.C. | Boundry Lake, B.C. | 1.027 |  | 176.60001 | 249 |  | 46 | 3 | 150+ | <1 | 49.5 |  |  | 2.695 | 0.53 | 603(50%)607(50%) | 2205 | 2.6 | 1.13 | 2.711 | 2.643 | 0.77 | 04/30/1991 |  | Yes | (ASTM E11 Series) | 98 |  |  |  | 92 | 78 |  | 58 | 45 |  | 33 |  |  | 23 |  | 11 | 5 | 4
820605 | 1 | 24 | original | KA01 | 700 | 3 | Surface | 17; AC-8 | Chevron, Burnaby, B.C. | Boundry Lake, B.C. | 1.027 |  | 176.60001 | 249 |  | 46 | 3 | 150+ | <1 | 49.5 |  |  | 2.695 | 0.53 | 603(50%)607(50%) | 2205 | 2.6 | 1.13 | 2.711 | 2.643 | 0.77 | 04/30/1991 |  | Yes | (ASTM E11 Series) | 98 |  |  |  | 92 | 78 |  | 58 | 45 |  | 33 |  |  | 23 |  | 11 | 5 | 4
820605 | 1 | 25 | N/A | PA01 | 700 | 8 | 1st Intermediate | 17 |  |  | 1.028 |  | 730.59998 | 437 |  | 28 | 2 | 73 | <1 | 56.5 |  |  | 2.699 | 0.57 | 603(50%)607(50%) | 2204 | 2.574 | 1.53 | 2.702 | 2.629 | 0.9 | 05/11/1991 | bulk sample of asphalt stabilized base retrieved from test pit at a depth of 165 to 300mm | Yes | (ASTM E11 Series) | 98 |  |  |  | 83 | 73 |  | 58 | 48 |  | 38 |  |  | 24 |  | 11 | 7 | 4
820605 | 1 | 25 | N/A | PA01 | 700 | 8 | 1st Intermediate | 17 |  |  | 1.028 |  | 730.59998 | 437 |  | 28 | 2 | 73 | <1 | 56.5 |  |  | 2.699 | 0.57 | 603(50%)607(50%) | 2204 | 2.574 | 1.53 | 2.702 | 2.629 | 0.9 | 05/11/1991 | bulk sample of asphalt stabilized base retrieved from test pit at a depth of 165 to 300mm | Yes | (ASTM E11 Series) | 98 |  |  |  | 83 | 73 |  | 58 | 48 |  | 38 |  |  | 24 |  | 11 | 7 | 4
820605 | 1 | 26 | N/A | PA02 | 700 | 8 | 1st Intermediate | 17 |  |  | 1.034 |  | 1016.7 | 496 |  | 28 | 2 | 89 | <1 | 57.5 |  |  | 2.692 | 0.51 | 603(50%)607(50%) | 2205 | 2.611 | 1.09 | 2.702 | 2.652 | 0.07 | 05/22/1991 | bulk sample of asphalt stabilized base retrieved from test pit at a depth of 165 to 300mm | Yes | (ASTM E11 Series) | 97 |  |  |  | 81 | 68 |  | 51 | 43 |  | 32 |  |  | 22 |  | 11 | 5 | 3
820605 | 1 | 26 | N/A | PA02 | 700 | 8 | 1st Intermediate | 17 |  |  | 1.034 |  | 1016.7 | 496 |  | 28 | 2 | 89 | <1 | 57.5 |  |  | 2.692 | 0.51 | 603(50%)607(50%) | 2205 | 2.611 | 1.09 | 2.702 | 2.652 | 0.07 | 05/22/1991 | bulk sample of asphalt stabilized base retrieved from test pit at a depth of 165 to 300mm | Yes | (ASTM E11 Series) | 97 |  |  |  | 81 | 68 |  | 51 | 43 |  | 32 |  |  | 22 |  | 11 | 5 | 3
820605 | 2 | 27 | overlay | BA58 | 701 | 1 | Surface | 17 | Chevron, Burnaby, B.C. | Boundry Lake, B.C. | 1.019 |  | 139.5 | 298 |  | 70 | 6 | 150+ | <1 | 43 | 1 | -0.06 | 2.715 | 0.62 | 603(50%)607(50%) | 2207 | 2.625 | 0.93 | 2.711 | 2.66 | 0.8 | 07/10/1990 |  | Yes | (ASTM E11 Series) | 100 |  |  |  | 96 | 82 |  | 63 | 52 |  | 40 |  |  | 30 |  | 15 | 7 | 4
820605 | 2 | 27 | overlay | BA58 | 701 | 1 | Surface | 17 | Chevron, Burnaby, B.C. | Boundry Lake, B.C. | 1.019 |  | 139.5 | 298 |  | 70 | 6 | 150+ | <1 | 43 | 1 | -0.06 | 2.715 | 0.62 | 603(50%)607(50%) | 2207 | 2.625 | 0.93 | 2.711 | 2.66 | 0.8 | 07/10/1990 |  | Yes | (ASTM E11 Series) | 100 |  |  |  | 96 | 82 |  | 63 | 52 |  | 40 |  |  | 30 |  | 15 | 7 | 4
820605 | 2 | 28 | original | KA02-b | 700 | 3 | Surface | 17 | Chevron, Burnaby, B.C. | Boundry Lake, B.C. | 1.028 |  | 291.29999 | 313 |  | 39 | 3 | 150+ | <1 | 54.5 |  |  | 2.696 | 0.5 | 603(50%)607(50%) | 2205 | 2.617 | 0.99 | 2.711 | 2.651 | 0.71 | 04/30/1991 |  | Yes | (ASTM E11 Series) | 100 |  |  |  | 94 | 81 |  | 51 | 47 |  | 35 |  |  | 23 |  | 11 | 5 | 4
820605 | 2 | 28 | original | KA02-b | 700 | 3 | Surface | 17 | Chevron, Burnaby, B.C. | Boundry Lake, B.C. | 1.028 |  | 291.29999 | 313 |  | 39 | 3 | 150+ | <1 | 54.5 |  |  | 2.696 | 0.5 | 603(50%)607(50%) | 2205 | 2.617 | 0.99 | 2.711 | 2.651 | 0.71 | 04/30/1991 |  | Yes | (ASTM E11 Series) | 100 |  |  |  | 94 | 81 |  | 51 | 47 |  | 35 |  |  | 23 |  | 11 | 5 | 4
820205 | 1 | 10 | overlay | BA60 | 701 | 1 | Surface | 17 | Shell Burnaby | Boundry Lake, B.C. | 1.025 |  | 112.9 | 259 |  | 72 | 6 | 150+ | <1 | 45 | 1 | 0.2 | 2.884 | 0.59 | 607(75%) 603(25%) | 2207 | 2.79 | 0.95 | 2.775 | 2.824 | 0.77 | 05/22/1991 | the bulk specific gravity of the coarse aggregate, 2.884, is above the upper range limit of 2.878 set by C-SHRP ->BC DOT checked the value and believe it to be accurate due to the aggregate composition: 75% basalt and 25% gabbro | Yes | (ASTM E11 Series) | 100 |  |  |  | 96 | 82 |  | 62 | 50 |  | 39 |  |  | 28 |  | 15 | 9 | 5
820205 | 1 | 10 | overlay | BA60 | 701 | 1 | Surface | 17 | Shell Burnaby | Boundry Lake, B.C. | 1.025 |  | 112.9 | 259 |  | 72 | 6 | 150+ | <1 | 45 | 1 | 0.2 | 2.884 | 0.59 | 607(75%) 603(25%) | 2207 | 2.79 | 0.95 | 2.775 | 2.824 | 0.77 | 05/22/1991 | the bulk specific gravity of the coarse aggregate, 2.884, is above the upper range limit of 2.878 set by C-SHRP ->BC DOT checked the value and believe it to be accurate due to the aggregate composition: 75% basalt and 25% gabbro | Yes | (ASTM E11 Series) | 100 |  |  |  | 96 | 82 |  | 62 | 50 |  | 39 |  |  | 28 |  | 15 | 9 | 5

## Table Reference
TABLE_NAME | TABLE_ALIAS | DESCRIPTION
CLTPP_MAT_AC_TST_1 | Cltpp Mat Ac Tst 1 | Laboratory Tests conducted on asphalt concrete cores and on bulk uncompacted AC samples retrieved before and after rehabilitation

## Field Reference
TABLE_NAME | FIELD_NAME | FIELD_ALIAS | DESCRIPTION
CLTPP_MAT_AC_TST_1 | KIN_VISCOSITY_135C | Kin Viscosity 135c | Kinematic viscosity (in mm2/second) of the asphalt cement @ 135 degrees Celsius (as determined by the standard ASTM D2170 test procedure); sample bitumen extracted from the cores by way of an Abson recovery (ASTM D1856)
CLTPP_MAT_AC_TST_1 | VISCOSITY_135C | Viscosity 135c | Viscosity, or coefficient of viscosity, (in Pascal -seconds) of the asphalt cement by vaccum capillary viscometers @ 135 degrees Celsius (ASTM D2171 test procedure); sample bitumen extracted from the cores by way of an Abson recovery (ASTM D1856)
CLTPP_MAT_AC_TST_1 | PENETRATION_25C | Penetration 25c | Penetration (in tenths of millimetres) of the asphalt cement @ 25 degrees Celsius (as determined by the standard ADTM D5 test procedure);sample bitumen extracted from the cores by way of an Abson recovery (ASTM D1856)
CLTPP_MAT_AC_TST_1 | DUCTILITY_25C | Ductility 25c | Ductility (in centimetres) of the asphalt cement @ 25 degrees Celsius (as determined by the standard ADTM D113 test procedure);sample bitumen extracted from the cores by way of an Abson recovery (ASTM D1856)
CLTPP_MAT_AC_TST_1 | DUCTILITY_4C | Ductility 4c | Ductility (in centimetres) of the asphalt cement @ 4 degrees Celsius (as determined by the standard ADTM D113 test procedure);sample bitumen extracted from the cores by way of an Abson recovery (ASTM D1856)
CLTPP_MAT_AC_TST_1 | RING_BALL_SOFTENING_POINT | Ring Ball Softening Point | Softening point (in degrees Celsius) as measured using a ring and ball according to the old standard ASTM D36 test procedure
CLTPP_MAT_AC_TST_1 | ASPHALT_CEMENT_CODE | Asphalt Cement Code | Code describing the grade of the bitumen used in the asphalt concrete mixture
CLTPP_MAT_AC_TST_1 | REFINERY | Refinery | Source (refinery) of the asphalt cement, if known
CLTPP_MAT_AC_TST_1 | SPECIFIC_GRAV_ASPHALT_CEMENT | Specific Grav Asphalt Cement | Specific gravity of the asphalt cement (as determined by the standard ASTM D70 testing procedure) extracted from the cores by way of an Abson recovery (ASTM D1856)
CLTPP_MAT_AC_TST_1 | KIN_VISCOSITY_60C | Kin Viscosity 60c | Kinematic viscosity (in mm2/second) of the asphalt cement @60 degrees Celsius (as determined by the standard ASTM D2170 test procedure); sample bitumen extracted from the cores by way of an Abson recovery (ASTM D1856)
CLTPP_MAT_AC_TST_1 | VISCOSITY_60C | Viscosity 60c | Viscosity, or coefficient of viscosity, (in Pascal -seconds) of the asphalt cement by vaccum capillary viscometers @ 60 degrees Celsius (ASTM D2171 test procedure); sample bitumen extracted from the cores by way of an Abson recovery (ASTM D1856)
CLTPP_MAT_AC_TST_1 | PERC_ABSORP_COMBINED_CAL | Perc Absorp Combined Cal | Absorption of the combined extracted material (fine coarse agg, and the filler)
CLTPP_MAT_AC_TST_1 | PERC_PASSING_20000 | Perc Passing 20000 | Percent material passing designated µm sieve size; non-bracketed sieve sizes - gradations reported in accordance with CGSB sieves; bracketed ( ) sieves sizes - gradations reported in accordance with AASHTO and ASTM, U.S. Standard Series, openings an
CLTPP_MAT_AC_TST_1 | PERC_PASSING_16000 | Perc Passing 16000 | Percent material passing designated µm sieve size; non-bracketed sieve sizes - gradations reported in accordance with CGSB sieves; bracketed ( ) sieves sizes - gradations reported in accordance with AASHTO and ASTM, U.S. Standard Series, openings an
CLTPP_MAT_AC_TST_1 | PERC_PASSING_14000 | Perc Passing 14000 | Percent material passing designated µm sieve size; non-bracketed sieve sizes - gradations reported in accordance with CGSB sieves; bracketed ( ) sieves sizes - gradations reported in accordance with AASHTO and ASTM, U.S. Standard Series, openings an
CLTPP_MAT_AC_TST_1 | PERC_PASSING_13200 | Perc Passing 13200 | Percent material passing designated µm sieve size; non-bracketed sieve sizes - gradations reported in accordance with CGSB sieves; bracketed ( ) sieves sizes - gradations reported in accordance with AASHTO and ASTM, U.S. Standard Series, openings an
CLTPP_MAT_AC_TST_1 | PERC_PASSING_12500 | Perc Passing 12500 | Percent material passing designated µm sieve size; non-bracketed sieve sizes - gradations reported in accordance with CGSB sieves; bracketed ( ) sieves sizes - gradations reported in accordance with AASHTO and ASTM, U.S. Standard Series, openings an
CLTPP_MAT_AC_TST_1 | PERC_PASSING_7500 | Perc Passing 7500 | Percent material passing designated µm sieve size; non-bracketed sieve sizes - gradations reported in accordance with CGSB sieves; bracketed ( ) sieves sizes - gradations reported in accordance with AASHTO and ASTM, U.S. Standard Series, openings an
CLTPP_MAT_AC_TST_1 | GRADATION_REPORT | Gradation Report | gradation report of aggregate extracted from the cores has been providedDeclaration (Yes or No) on whether a copy of the Provincial Highway Agency's standard
CLTPP_MAT_AC_TST_1 | PERC_PASSING_10000 | Perc Passing 10000 | Percent material passing designated µm sieve size; non-bracketed sieve sizes - gradations reported in accordance with CGSB sieves; bracketed ( ) sieves sizes - gradations reported in accordance with AASHTO and ASTM, U.S. Standard Series, openings an
CLTPP_MAT_AC_TST_1 | PERC_PASSING_630 | Perc Passing 630 | Percent material passing designated µm sieve size; non-bracketed sieve sizes - gradations reported in accordance with CGSB sieves; bracketed ( ) sieves sizes - gradations reported in accordance with AASHTO and ASTM, U.S. Standard Series, openings an
CLTPP_MAT_AC_TST_1 | AGING_TEST_CODE | Aging Test Code | Code identifying the test procedure used to measure aging of the asphalt cement; 1=Thin Film Oven Test, TFOT (ASTM D1754), 2=Rolling Thin Film Oven Test, RTFOT (ASTM D2872), 3=Other test
CLTPP_MAT_AC_TST_1 | GEOLOGIC_CODE | Geologic Code | Code describing the geologic classification of the extracted aggregate; e.g. granite, limestone, shale, quartzite
CLTPP_MAT_AC_TST_1 | BULK_SPEC_GRAV_COMBINED_CALCUL | Bulk Spec Grav Combined Calcul | Bulk specific gravity of the combined extracted material (fine coarse agg. and the filler)
CLTPP_MAT_AC_TST_1 | DATE_OF_TESTING_REPORT | Date Of Testing Report | Date form was completed
CLTPP_MAT_AC_TST_1 | CSHRP_ID | Cshrp Id | C-SHRP test site identification number
CLTPP_MAT_AC_TST_1 | SECTION | Section | Test section number at each C-SHRP test site (each site has from two to four 150m test sections)
CLTPP_MAT_AC_TST_1 | PAVEMENT_ORIGIN | Pavement Origin | Whether the cores are from the "original" asphalt concrete or the "overlay" AC
CLTPP_MAT_AC_TST_1 | SAMPLE_CODE | Sample Code | 4-character code: 1st letter defines sample type(C=core, K=block, B=bulk, M=moisture, T=Shelby tube, J=split spoon, P=broken); 2nd letter defines sample material (A=AC, G=granular or unbound base/subbase, S=subgrade); 3rd 4th char=sample number sequenc
CLTPP_MAT_AC_TST_1 | LAYER_CODE | Layer Code | Code identifying the pavement structure layer; e.g. 01=overlay, 03=original surface, 05=base, 06=subbase, 07=subgrade, 10=surface treatment, etc..
CLTPP_MAT_AC_TST_1 | REMARKS | Remarks | Comments
CLTPP_MAT_AC_TST_1 | SIEVE_SERIES | Sieve Series | Sieve series used for gradation
CLTPP_MAT_AC_TST_1 | PERC_PASSING_5000 | Perc Passing 5000 | Percent material passing designated µm sieve size; non-bracketed sieve sizes - gradations reported in accordance with CGSB sieves; bracketed ( ) sieves sizes - gradations reported in accordance with AASHTO and ASTM, U.S. Standard Series, openings an
CLTPP_MAT_AC_TST_1 | SURFACE_CODE | Surface Code | Code describing the type of asphalt concrete material in the given layer
CLTPP_MAT_AC_TST_1 | LAYER_LOCATION | Layer Location | Location of the given layer of AC; i.e. surface, 1st intermediate, 2nd intermediate, or bottom
CLTPP_MAT_AC_TST_1 | CRUDE_SOURCE | Crude Source | Description of the asphalt crude source, if known
CLTPP_MAT_AC_TST_1 | PENETRATION_4C | Penetration 4c | Penetration (in tenths of millimetres) of the asphalt cement @ 4 degrees Celsius (as determined by the standard ADTM D5 test procedure);sample bitumen extracted from the cores by way of an Abson recovery (ASTM D1856)
CLTPP_MAT_AC_TST_1 | CRUSHED_PARTICLE_CODE | Crushed Particle Code | Code identifying the percentage of "crushed" aggregate in the asphalt concrete; the crushed particle must have at least 2 crushed faces which equal at least 10% of the total aggregate surface.
CLTPP_MAT_AC_TST_1 | PERC_PASSING_2500 | Perc Passing 2500 | Percent material passing designated µm sieve size; non-bracketed sieve sizes - gradations reported in accordance with CGSB sieves; bracketed ( ) sieves sizes - gradations reported in accordance with AASHTO and ASTM, U.S. Standard Series, openings an
CLTPP_MAT_AC_TST_1 | PERC_PASSING_2000 | Perc Passing 2000 | Percent material passing designated µm sieve size; non-bracketed sieve sizes - gradations reported in accordance with CGSB sieves; bracketed ( ) sieves sizes - gradations reported in accordance with AASHTO and ASTM, U.S. Standard Series, openings an
CLTPP_MAT_AC_TST_1 | PERC_PASSING_1250 | Perc Passing 1250 | Percent material passing designated µm sieve size; non-bracketed sieve sizes - gradations reported in accordance with CGSB sieves; bracketed ( ) sieves sizes - gradations reported in accordance with AASHTO and ASTM, U.S. Standard Series, openings an
CLTPP_MAT_AC_TST_1 | PERC_PASSING_900 | Perc Passing 900 | Percent material passing designated µm sieve size; non-bracketed sieve sizes - gradations reported in accordance with CGSB sieves; bracketed ( ) sieves sizes - gradations reported in accordance with AASHTO and ASTM, U.S. Standard Series, openings an
CLTPP_MAT_AC_TST_1 | PERC_PASSING_800 | Perc Passing 800 | Percent material passing designated µm sieve size; non-bracketed sieve sizes - gradations reported in accordance with CGSB sieves; bracketed ( ) sieves sizes - gradations reported in accordance with AASHTO and ASTM, U.S. Standard Series, openings an
CLTPP_MAT_AC_TST_1 | PERC_PASSING_400 | Perc Passing 400 | Percent material passing designated µm sieve size; non-bracketed sieve sizes - gradations reported in accordance with CGSB sieves; bracketed ( ) sieves sizes - gradations reported in accordance with AASHTO and ASTM, U.S. Standard Series, openings an
CLTPP_MAT_AC_TST_1 | PERC_PASSING_315 | Perc Passing 315 | Percent material passing designated µm sieve size; non-bracketed sieve sizes - gradations reported in accordance with CGSB sieves; bracketed ( ) sieves sizes - gradations reported in accordance with AASHTO and ASTM, U.S. Standard Series, openings an
CLTPP_MAT_AC_TST_1 | PERC_PASSING_160 | Perc Passing 160 | Percent material passing designated µm sieve size; non-bracketed sieve sizes - gradations reported in accordance with CGSB sieves; bracketed ( ) sieves sizes - gradations reported in accordance with AASHTO and ASTM, U.S. Standard Series, openings an
CLTPP_MAT_AC_TST_1 | PERC_PASSING_80 | Perc Passing 80 | Percent material passing designated µm sieve size; non-bracketed sieve sizes - gradations reported in accordance with CGSB sieves; bracketed ( ) sieves sizes - gradations reported in accordance with AASHTO and ASTM, U.S. Standard Series, openings an
CLTPP_MAT_AC_TST_1 | PERC_PASSING_71 | Perc Passing 71 | Percent material passing designated µm sieve size; non-bracketed sieve sizes - gradations reported in accordance with CGSB sieves; bracketed ( ) sieves sizes - gradations reported in accordance with AASHTO and ASTM, U.S. Standard Series, openings an
CLTPP_MAT_AC_TST_1 | PERC_LOSS_OF_MASS | Perc Loss Of Mass | Percent reduction in asphalt cement mass after the aging test
CLTPP_MAT_AC_TST_1 | COARSE_AGG_BULK_GRAV | Coarse Agg Bulk Grav | Bulk specific gravity of the coarse aggregate extracted from the asphalt concrete cores, as determined by the standard ASTM C127 test procedure
CLTPP_MAT_AC_TST_1 | COARSE_AGG_PERC_ABSORPTION | Coarse Agg Perc Absorption | Absorption of the coarse aggregate extracted from the asphalt concrete cores, as determined by the standard ASTM C127 test procedure
CLTPP_MAT_AC_TST_1 | FINE_AGG_BULK_SPECIFIC_GRAV | Fine Agg Bulk Specific Grav | Bulk specific gravity of the fine aggregate extracted from the asphalt concrete cores, as determined by the standard ASTM C128 test procedure
CLTPP_MAT_AC_TST_1 | FINE_AGG_PERC_ABSORPTION | Fine Agg Perc Absorption | Absorption of the fine aggregate extracted from the asphalt concrete cores, as determined by the standard ASTM C128 test procedure
CLTPP_MAT_AC_TST_1 | FILLER_BULK_SPECIFIC_GRAV | Filler Bulk Specific Grav | Bulk specific gravity of the filler material extracted from the asphalt concrete cores, as determined by the standard ASTM D854 test procedure
CLTPP_MAT_AC_TST_1 | ACT_TST_ID | Act_Tst_Id | Record Identification Number