## CLTPP_MAT_AC_TST_1
CSHRP_ID | SECTION | ACT_TST_ID | PAVEMENT_ORIGIN | SAMPLE_CODE | SURFACE_CODE | LAYER_CODE | LAYER_LOCATION | ASPHALT_CEMENT_CODE | REFINERY | CRUDE_SOURCE | SPECIFIC_GRAV_ASPHALT_CEMENT | KIN_VISCOSITY_60C | VISCOSITY_60C | KIN_VISCOSITY_135C | VISCOSITY_135C | PENETRATION_25C | PENETRATION_4C | DUCTILITY_25C | DUCTILITY_4C | RING_BALL_SOFTENING_POINT | AGING_TEST_CODE | PERC_LOSS_OF_MASS | COARSE_AGG_BULK_GRAV | COARSE_AGG_PERC_ABSORPTION | GEOLOGIC_CODE | CRUSHED_PARTICLE_CODE | FINE_AGG_BULK_SPECIFIC_GRAV | FINE_AGG_PERC_ABSORPTION | FILLER_BULK_SPECIFIC_GRAV | BULK_SPEC_GRAV_COMBINED_CALCUL | PERC_ABSORP_COMBINED_CAL | DATE_OF_TESTING_REPORT | REMARKS | GRADATION_REPORT | SIEVE_SERIES | PERC_PASSING_20000 | PERC_PASSING_16000 | PERC_PASSING_14000 | PERC_PASSING_13200 | PERC_PASSING_12500 | PERC_PASSING_10000 | PERC_PASSING_7500 | PERC_PASSING_5000 | PERC_PASSING_2500 | PERC_PASSING_2000 | PERC_PASSING_1250 | PERC_PASSING_900 | PERC_PASSING_800 | PERC_PASSING_630 | PERC_PASSING_400 | PERC_PASSING_315 | PERC_PASSING_160 | PERC_PASSING_80 | PERC_PASSING_71
820205 | 1 | 11 | original | KA01 | 700 | 3 | Surface |  |  |  | 1.009 |  | 185.60001 | 268 |  | 51 | 10 | 150+ | <1 | 51.5 |  |  | 2.879 | 0.55 | 607(75%) 603(25%) | 2206 | 2.772 | 1.02 | 2.781 | 2.816 | 0.75 | 09/14/1990 | the bulk specific gravity of the coarse aggregate, 2.879, is above the upper range limit of 2.878 set by C-SHRP ->BC DOT checked the value and believe it to be accurate due to the aggregate composition: 75% basalt and 25% gabbro | Yes | (ASTM E11 Series) | 100 |  |  |  | 90 | 75 |  | 58 | 45 |  | 35 |  |  | 22 |  | 12 | 5 | 2
820205 | 2 | 12 | overlay | BA62 | 701 | 1 | Surface | 17 | Shell Burnaby | Boundry Lake, B.C. | 1.025 |  | 143.60001 | 289 |  | 72 | 5 | 150+ | <1 | 45 | 1 | 0.2 | 2.876 | 0.76 | 607(75%) 603(25%) | 2207 | 2.773 | 1.14 | 2.775 | 2.811 | 0.96 | 08/24/1990 |  | Yes | (ASTM E11 Series) | 100 |  |  |  | 98 | 82 |  | 62 | 50 |  | 39 |  |  | 29 |  | 15 | 9 | 5
820205 | 2 | 13 | overlay | BA64 | 701 | 1 | Bottom | 17 | Shell Burnaby | Boundry Lake, B.C. | 1.023 |  | 118.5 | 267 |  | 70 | 7 | 150+ | <1 | 45.5 |  | 0 | 2.874 | 0.62 | 607(75%) 603(25%) | 2207 | 2.782 | 1.04 | 2.775 | 2.819 | 0.81 | 09/14/1990 |  | Yes | (ASTM E11 Series) | 100 |  |  |  | 96 | 80 |  | 58 | 45 |  | 35 |  |  | 25 |  | 14 | 8 | 5
820205 | 2 | 14 | original | KA02 | 700 | 3 | Surface |  |  |  | 1.021 |  | 204.2 | 283 |  | 50 | 9 | 150+ | <1 | 53 |  |  | 2.878 | 0.53 | 607(75%) 603(25%) | 2206 | 2.772 | 1.03 | 2.781 | 2.816 | 0.73 | 09/13/1990 |  | Yes | (ASTM E11 Series) | 100 |  |  |  | 91 | 74 |  | 58 | 45 |  | 35 |  |  | 22 |  | 12 | 5 | 2
820502 | 1 | 15 | overlay | BA54 | 701 | 1 | Surface | 17 | Chevron, Burnaby, B.C. | Boundry Lake,B.C. | 1.018 |  | 108.6 | 277 |  | 80 | 5 | 150+ | <2 | 42.5 | 1 | -0.05 | 2.713 | 0.63 | 603(50%)607(50%) | 2206 | 2.622 | 1.14 | 2.711 | 2.66 | 0.87 | 07/10/1990 |  | Yes | (ASTM E11 Series) | 100 |  |  |  | 98 | 81 |  | 61 | 50 |  | 39 |  |  | 28 |  | 15 | 9 | 5
820502 | 1 | 16 | overlay | BA51 | 716 | 1 | Bottom | 17 | Chevron, Burnaby, B.C. | Boundry Lake,B.C. | 1.026 |  | 51.200001 | 153 |  | 120 | 10 | 150+ | <1 | 43.5 |  | 0 | 2.7 | 0.58 | 603(50%)607(50%) | 2205 | 2.629 | 1.04 | 2.711 | 2.658 | 0.81 | 05/04/1990 |  | Yes | (ASTM E11 Series) | 100 |  |  |  | 96 | 85 |  | 62 | 49 |  | 38 |  |  | 25 |  | 11 | 7 | 4
820502 | 1 | 17 | original | KA01 | 700 | 3 | Surface | 17 | Chevron, Burnaby, B.C. | Boundry Lake,B.C. | 1.022 |  | 385.39999 | 336 |  | 33 | 3 | 150+ | <1 | 55 |  |  | 2.695 | 0.54 | 603(50%)607(50%) | 2205 | 2.622 | 0.81 | 2.711 | 2.652 | 0.63 | 04/30/1991 |  | Yes | (ASTM E11 Series) | 100 |  |  |  | 92 | 78 |  | 58 | 45 |  | 33 |  |  | 23 |  | 11 | 7 | 4
820502 | 1 | 18 | N/A | PA01 | 700 | 8 | 1st Intermediate | 17 | NA | NA | 1.034 |  | 7785.7998 | 877 |  | 25 | 2 | 145 | <1 | 53.5 |  | 0 | 2.695 | 0.61 | 603(50%)607(50%) | 2205 | 2.607 | 1.05 | 2.702 | 2.645 | 0.81 | 05/22/1991 | bulk sample of asphalt stabilized base retrieved from test pit at a depth of 165 to 300mm | Yes | (ASTM E11 Series) | 99 |  |  |  | 90 | 78 |  | 60 | 48 |  | 35 |  |  | 24 |  | 10 | 5 | 3
820502 | 1 | 19 | N/A | PA02 | 700 | 8 | 1st Intermediate | 17 | NA | NA | 1.024 |  | 404.39999 | 623 |  | 28 | 2 | 150+ | <1 | 50.5 |  | 0 | 2.683 | 0.63 | 603(50%)607(50%) | 2204 | 2.611 | 1.05 | 2.702 | 2.643 | 0.82 | 05/22/1991 | bulk sample of asphalt stabilized base retrieved from test pit at a depth of 165 to 300mm | Yes | (ASTM E11 Series) | 98 |  |  |  | 88 | 78 |  | 59 | 48 |  | 35 |  |  | 23 |  | 10 | 5 | 3
820502 | 2 | 20 | overlay | BA55 | 701 | 1 | Surface | 17 | Chevron, Burnaby, B.C. | Boundry Lake,B.C. | 1.016 |  | 133 | 305 |  | 88 | 6 | 150+ | <1 | 44 | 1 | -0.05 | 2.71 | 0.7 | 603(50%)607(50%) | 2207 | 2.607 | 1.23 | 2.711 | 2.646 | 0.98 | 07/10/1990
820502 | 2 | 21 | overlay | BA52 | 716 | 1 | Bottom | 17 |  |  | 1.03 |  | 329.60001 | 345 |  | 38 | 3 | 150+ | <1 | 51.5 |  | 0 | 2.705 | 0.64 | 603(50%)607(50%) | 2205 | 2.63 | 1.1 | 2.711 | 2.663 | 0.85 | 05/04/1990 |  | Yes | (ASTM E11 Series) | 100 |  |  |  | 95 | 85 |  | 65 | 50 |  | 39 |  |  | 25 |  | 11 | 7 | 3
820502 | 2 | 22 | original | KA02 | 700 | 3 | Surface | 17 | Chevron, Burnaby, B.C. | Boundry Lake,B.C. | 1.026 |  | 466.89999 | 383 |  | 32 | 3 | 150+ | <1 | 55 |  |  | 2.682 | 0.54 | 603(50%)607(50%) | 2205 | 2.608 | 1.22 | 2.711 | 2.64 | 0.81 | 04/30/1990 |  | Yes | (ASTM E11 Series) | 100 |  |  |  | 93 | 81 |  | 61 | 49 |  | 38 |  |  | 25 |  | 11 | 7 | 4
820605 | 1 | 23 | overlay | BA57-2 | 701 | 1 | Surface | 17 | Chevron, Burnaby, B.C. | Boundry Lake, B.C. | 1.019 |  | 146.5 | 293 |  | 64 | 7 | 150+ | <1 | 43.5 | 1 | -0.06 | 2.706 | 0.61 | 603(50%)607(50%) | 2207 | 2.639 | 0.96 | 2.711 | 2.667 | 0.79 | 07/10/1990 |  | Yes | (ASTM E11 Series) | 100 |  |  |  | 95 | 81 |  | 62 | 48 |  | 35 |  |  | 28 |  | 15 | 8 | 4
820605 | 1 | 24 | original | KA01 | 700 | 3 | Surface | 17; AC-8 | Chevron, Burnaby, B.C. | Boundry Lake, B.C. | 1.027 |  | 176.60001 | 249 |  | 46 | 3 | 150+ | <1 | 49.5 |  |  | 2.695 | 0.53 | 603(50%)607(50%) | 2205 | 2.6 | 1.13 | 2.711 | 2.643 | 0.77 | 04/30/1991 |  | Yes | (ASTM E11 Series) | 98 |  |  |  | 92 | 78 |  | 58 | 45 |  | 33 |  |  | 23 |  | 11 | 5 | 4
820605 | 1 | 25 | N/A | PA01 | 700 | 8 | 1st Intermediate | 17 |  |  | 1.028 |  | 730.59998 | 437 |  | 28 | 2 | 73 | <1 | 56.5 |  |  | 2.699 | 0.57 | 603(50%)607(50%) | 2204 | 2.574 | 1.53 | 2.702 | 2.629 | 0.9 | 05/11/1991 | bulk sample of asphalt stabilized base retrieved from test pit at a depth of 165 to 300mm | Yes | (ASTM E11 Series) | 98 |  |  |  | 83 | 73 |  | 58 | 48 |  | 38 |  |  | 24 |  | 11 | 7 | 4
820605 | 1 | 26 | N/A | PA02 | 700 | 8 | 1st Intermediate | 17 |  |  | 1.034 |  | 1016.7 | 496 |  | 28 | 2 | 89 | <1 | 57.5 |  |  | 2.692 | 0.51 | 603(50%)607(50%) | 2205 | 2.611 | 1.09 | 2.702 | 2.652 | 0.07 | 05/22/1991 | bulk sample of asphalt stabilized base retrieved from test pit at a depth of 165 to 300mm | Yes | (ASTM E11 Series) | 97 |  |  |  | 81 | 68 |  | 51 | 43 |  | 32 |  |  | 22 |  | 11 | 5 | 3
820605 | 2 | 27 | overlay | BA58 | 701 | 1 | Surface | 17 | Chevron, Burnaby, B.C. | Boundry Lake, B.C. | 1.019 |  | 139.5 | 298 |  | 70 | 6 | 150+ | <1 | 43 | 1 | -0.06 | 2.715 | 0.62 | 603(50%)607(50%) | 2207 | 2.625 | 0.93 | 2.711 | 2.66 | 0.8 | 07/10/1990 |  | Yes | (ASTM E11 Series) | 100 |  |  |  | 96 | 82 |  | 63 | 52 |  | 40 |  |  | 30 |  | 15 | 7 | 4
820605 | 2 | 28 | original | KA02-b | 700 | 3 | Surface | 17 | Chevron, Burnaby, B.C. | Boundry Lake, B.C. | 1.028 |  | 291.29999 | 313 |  | 39 | 3 | 150+ | <1 | 54.5 |  |  | 2.696 | 0.5 | 603(50%)607(50%) | 2205 | 2.617 | 0.99 | 2.711 | 2.651 | 0.71 | 04/30/1991 |  | Yes | (ASTM E11 Series) | 100 |  |  |  | 94 | 81 |  | 51 | 47 |  | 35 |  |  | 23 |  | 11 | 5 | 4
830403 | 1 | 29 | overlay | BA01 | 701 | 1 | Surface | 13 | Moose Jaw Asphalt Inc., SK | Cold Lake, Alb. | 1.061 |  | 398.20001 | 535 |  | 61 | 9 | 135+ | 0 | 50.5 | 1 | 0.77 | 2.655 | 0.918 | 601609 | 2205 | 2.588 | 1.419 |  | 2.614 | 1.224 |  | Gradation average of nine samples | Yes | (U.S. Standard) | 100 | 96.7 |  |  | 85.6 | 75.7 |  | 60 |  | 50 |  |  | 38.5 |  | 24.7 |  | 6.4 | 4
830403 | 2 | 30 | overlay | BA02 | 701 | 1 | Bottom | 17 | Moose Jaw Asphalt Inc., SK | Cold Lake, Alb. | 1.064 |  | 290.79999 | 463 |  | 74 | 10 |  | 0 | 40.5 | 1 | 0.67 | 2.655 | 0.918 | 601609 | 2205 | 2.588 | 1.419 |  | 2.614 | 1.224 |  | Gradation average of nine samples | Yes | (U.S. Standard) | 100 | 98.4 |  |  | 92.4 | 79.2 |  | 61 |  | 51.2 |  |  | 39.3 |  | 24.5 |  | 6.5 | 4.1
830403 | 3 | 31 | original | KA01 | 701 | 3 | Surface |  |  |  | 1.101 |  | 281.29999 | 1170 |  | 21 | 4 | 135+ | 8 | 62 | 1 | 0.82 | 2.565 | 1.814 | 601609 | 2204 | 2.621 | 1.278 |  | 2.585 | 1.616 |  | Gradation average of four samples | Yes | (U.S. Standard) | 100 | 98.9 |  |  | 89.9 | 78 |  | 61.2 |  | 51.1 |  |  | 39.1 |  | 24.7 |  | 6.3 | 3.8
830801 | 1 | 32 | overlay | CA51-53 | 713 | 1 | Surface | 17 | Imperial Esso,Strath.Ab | Cold Lake, Alb. | 1.042 |  | 135.7 | 321 |  | 117 | 62 | 140+ | 38 | 44.5 | 1 | 0.41 | 2.589 | 1.902 | 609 | 2204 | 2.603 | 1.892 | 2.628 | 2.612 | 1.535 | 10/26/1993 | These core samples and the testing were conducted as part of a Supplemental Workplan in the Fall of 1993 | Yes | (ASTM E11-87) | 100 | 99.6 |  |  | 95.6 | 82.6 |  | 65.4 |  | 50.6 |  |  | 38.2 |  | 27.6 |  | 10.7 | 6.8
830801 | 2 | 33 | overlay | CA54-56 | 713 | 1 | Surface | 17 | Imperial Esso,Strath.Ab | Cold Lake, Alb. | 1.04 |  | 146.89999 | 334 |  | 108 | 60 | 140+ | 96 | 43.5 | 1 | 0.41 | 2.589 | 1.902 | 609 | 2204 | 2.603 | 1.892 | 2.628 | 2.612 | 1.535 | 10/26/1993 | These core samples and the testing were conducted as part of a Supplemental Workplan in the Fall of 1993 | Yes | (ASTM E11-87) | 100 | 99.7 |  |  | 94.9 | 83.1 |  | 66.9 |  | 53 |  |  | 42.5 |  | 28.9 |  | 10.5 | 6.7
830801 | 3 | 34 | overlay | CA57-59 | 701 | 1 | Surface | 17 | Imperial Esso,Strath.Ab | Cold Lake, Alb. | 1.043 |  | 143.89999 | 318 |  | 88 | 41 | 140+ | 24 | 44 | 1 | 0.41 | 2.589 | 1.902 | 609 | 2204 | 2.603 | 1.892 | 2.635 | 2.606 | 1.693 | 10/26/1993 | These core samples and the testing were conducted as part of a Supplemental Workplan in the Fall of 1993 | Yes | (ASTM E11-87) | 100 | 99.6 |  |  | 95.7 | 84.1 |  | 65.7 |  | 47.5 |  |  | 32.8 |  | 22.1 |  | 9.3 | 7
830801 | 4 | 35 | overlay | CA60-62 | 701 | 1 | Surface | 17 | Imperial Esso,Strath.Ab | Cold Lake, Alb. | 1.039 |  | 121.1 | 311 |  | 124 | 68 | 140+ | 140 | 43.5 | 1 | 0.41 | 2.589 | 1.902 | 609 | 2204 | 2.603 | 1.892 | 2.635 | 2.606 | 1.693 | 10/26/1993 | These core samples and the testing were conducted as part of a Supplemental Workplan in the Fall of 1993 | Yes | (ASTM E11-87) |  | 100 |  |  | 93.7 | 84 |  | 68.4 |  | 54.4 |  |  | 41 |  | 29.2 |  | 12 | 6.9
840101 | 1 | 36 | overlay | BA04-4 | 701 | 1 | Surface | 17 | Irving | Arabian/Boscan | 1.034 |  |  | 252 |  | 75 | 50 | 100+ | 0.5 | 45 | 1 | 0.51 | 2.618 | 0.83 | 601 | 2209 | 2.592 | 1.07 |  |  |  | 03/08/1990 |  | Yes | (Series E-11) |  |  |  |  | 100 | 91.2 | 72.3 | 61.5 | 41.3 |  | 30.8 |  |  | 25.5 |  | 18.2 | 7.2 | 4.5
870504 | 2 | 129 | overlay | CA54-56 | 700 | 1 | Bottom | 17 | Unknown | Unknown | 1.037 |  | 999.59998 | 707.2 |  | 33 | 3 | 135+ | 0 | 56.7 |  |  | 2.77 | 0.354 | 601 | 2209 | 2.661 | 1.02 | 2.621 | 2.705 | 0.563 | 09/15/1994 | tests done as part of supplemental workplan- Fall 1993 | Yes | (U.S. Standard) |  |  |  | 100 |  | 83.6 |  | 56.8 | 49.6 |  | 42.8 |  |  | 32.9 |  | 21.3 | 8.6 | 3.8
870505 | 1 | 130 | overlay |  | 700 | 1 | Surface | 14 | Thickson | unknown | 1.034 |  | 21170 | 1200 |  | 54 | 6 | 40 | 11.5 | 56 |  |  | 2.662 | 0.587 | 610 | 2207 | 2.683 | 0.461 |  |  |  | 10/04/1991 | MTO sample #D1S1;surface layer after rehab; sample contains Styrelf additive | Yes | (U.S. Standard) | 100 | 99.8 |  | 97.6 |  | 85 |  | 60.7 | 50.9 |  | 43 |  |  | 33.2 |  | 17.1 | 5.5 | 2.5
870505 | 1 | 131 | original | CA01-12 | 700 | 3 | Surface |  |  |  | 1.03 |  | 6653 | 555 |  | 40 | 7 | 50 | 4.5 | 51.5 | [11 empty] | 10/04/1991 |  | Yes | (U.S. Standard) |  |  |  | 100 |  | 87.1 |  | 58.3 | 49.4 |  | 41.7 |  |  | 29.9 |  | 15.2 | 6.2 | 3.8
870505 | 1 | 132 | original | CA01-12 | 700 | 4 | Bottom |  |  |  | 1.034 |  | 16449 | 754 |  | 32 | 8 | 32 | 4 | 61.1 | [11 empty] | 10/04/1991 |  | Yes | (U.S. Standard) | 100 | 99.4 |  | 90.9 |  | 71.3 |  | 52.6 | 42.9 |  | 35 |  |  | 23.5 |  | 11.2 | 5.5 | 3.5
870505 | 2 | 133 | original | CA01-12 | 700 | 3 | Surface |  |  |  | 1.03 |  | 6653 | 555 |  | 40 | 7 | 50 | 4.5 | 51.5 | [11 empty] | 10/04/1991 |  | Yes | (U.S. Standard) |  |  |  | 100 |  | 87.1 |  | 58.3 | 49.4 |  | 41.7 |  |  | 29.9 |  | 15.2 | 6.2 | 3.8
870505 | 2 | 134 | original | CA01-12 | 700 | 4 | Bottom |  |  |  | 1.034 |  | 16449 | 754 |  | 32 | 8 | 32 | 4 | 61.1 | [11 empty] | 10/04/1991 |  | Yes | (U.S. Standard) | 100 | 99.4 |  | 90.9 |  | 71.3 |  | 52.6 | 42.9 |  | 35 |  |  | 23.5 |  | 11.2 | 5.5 | 3.5
870505 | 3 | 135 | overlay |  | 700 | 1 | Surface | 14 | Thickson | unknown | 1.031 |  | 3664 | 465 |  | 64 | 6 | 100 | 7 | 47.8 |  |  | 2.691 | 0.538 | 610 | 2207 | 2.675 | 0.49 |  |  |  | 10/04/1991 | MTO sample #D3S1;surface layer after rehab | Yes | (U.S. Standard) |  | 100 |  | 98.9 |  | 86.6 |  | 60.3 | 50.6 |  | 43.2 |  |  | 33.5 |  | 18.2 | 6.5 | 3.4
870505 | 3 | 136 | overlay |  | 700 | 1 | 1st Intermediate | 14 | Thickson | unknown | 1.028 |  | 3083 | 513 |  | 84 | 4 | 100 | 12 | 45 |  |  | 2.665 | 0.52 | 610 |  | 2.682 | 0.391 |  |  |  | 10/04/1991 | MTO sample #D3B1;binder layer after rehab | Yes | (U.S. Standard) | 98.4 | 90.5 |  | 81 |  | 67.7 |  | 54.3 | 46.6 |  | 40.1 |  |  | 31.1 |  | 16.7 | 6.4 | 3.6
870505 | 3 | 137 | original | CA01-12 | 700 | 3 | Surface |  |  |  | 1.03 |  | 6653 | 555 |  | 40 | 7 | 50 | 4.5 | 51.5 | [11 empty] | 10/04/1991 |  | Yes | (U.S. Standard) |  |  |  | 100 |  | 87.1 |  | 58.3 | 49.4 |  | 41.7 |  |  | 29.9 |  | 15.2 | 6.2 | 3.8
870505 | 3 | 138 | original | CA01-12 | 700 | 4 | Bottom |  |  |  | 1.034 |  | 16449 | 754 |  | 32 | 8 | 32 | 4 | 61.1 | [11 empty] | 10/04/1991 |  | Yes | (U.S. Standard) | 100 | 99.4 |  | 90.9 |  | 71.3 |  | 52.6 | 42.9 |  | 35 |  |  | 23.5 |  | 11.2 | 5.5 | 3.5
870505 | 4 | 139 | overlay |  | 720 | 1 | Bottom | 14 | Thickson | unknown | 1.031 |  | 20482 | 451 |  | 45 | 8 | 100 |  | 55.3 |  |  | 2.658 | 0.654 | 610 |  | 2.652 | 0.667 |  |  |  | 10/04/1991 | MTO sample #BR01-1,2;bottom layer (RAP) after rehab | Yes | (U.S. Standard) |  | 100 |  | 99.6 |  | 90.3 |  | 61.2 | 50.6 |  | 41.8 |  |  | 29 |  | 14.8 | 7.6 | 5.2
870505 | 4 | 140 | overlay |  | 700 | 1 | Surface | 14 | Thickson | unknown | 1.025 |  | 2638 | 406 |  | 71 | 9 | 100 | 10 | 51.4 |  |  | 2.667 | 0.653 | 610 | 2207 | 2.667 | 0.428 |  |  |  | 10/04/1991 | MTO sample #BV01;surface layer (virgin AC) after rehab | Yes | (U.S. Standard) |  |  |  | 100 |  | 86.6 |  | 61.2 | 49 |  | 40.4 |  |  | 31 |  | 17.2 | 6.7 | 3.9
870505 | 4 | 141 | original | CA01-12 | 700 | 3 | Surface |  |  |  | 1.03 |  | 6653 | 555 |  | 40 | 7 | 50 | 4.5 | 51.5 | [11 empty] | 10/04/1991 |  | Yes | (U.S. Standard) |  |  |  | 100 |  | 87.1 |  | 58.3 | 49.4 |  | 41.7 |  |  | 29.9 |  | 15.2 | 6.2 | 3.8
870505 | 4 | 142 | original | CA01-12 | 700 | 4 | Bottom |  |  |  | 1.034 |  |  | 754 |  | 32 | 8 | 32 | 4 | 61.1 | [11 empty] | 10/04/1991 |  | Yes | (U.S. Standard) | 100 | 99.4 |  | 90.9 |  | 71.3 |  | 52.6 | 42.9 |  | 35 |  |  | 23.5 |  | 11.2 | 5.5 | 3.5
870701 | 2 | 143 | overlay | B1 | 700 | 1 | Bottom | 14 | Unknown | unknown | 1.024 |  | 3301 | 475 |  | 65 | 7 | 100 | 6.5 | 46.5 |  |  | 2.674 | 0.606 | 610 | 2209 | 2.674 | 0.695 |  |  |  | 08/24/1990 | MTO AC mix designation: HL4 | Yes | (U.S. Standard) | 100 | 98 |  | 88.6 |  | 66 |  | 47.3 | 42.3 |  | 37.8 |  |  | 31.6 |  | 17.5 | 7.1 | 4.1
870701 | 2 | 144 | overlay | B5 | 700 | 1 | Surface | 14 |  |  | 1.03 |  |  | 477 |  | 57 | 6 | 100 | 12.5 | 47 |  |  | 2.632 | 0.753 | 610 | 2209 | 2.671 | 0.682 |  |  |  | 08/24/1990 | MTO AC mix designation: HL1 | Yes | (U.S. Standard) |  | 100 |  | 99.8 |  | 79.9 |  | 49.2 | 43.9 |  | 38.9 |  |  | 32.7 |  | 17.9 | 5.9 | 2.8
880203 | 1 | 145 | original | CA01-03 | 701 | 3 | Surface | 14 | Ultramar | Venezuela | 1.034 |  | 196400 | 340.9 |  | 88 | 13 | 125+ | 4.75 | 48.5 | 1 |  | 2.648 | 0.75 | 601 | 2207 | 2.639 | 0.83 |  | 2.642 | 0.8 |  | Asphalt cement properties obtained from tests done on samples retreived from the test pit; specific gravity and gradation data from section cores | Yes | (Endecotts) | 99.6 |  |  |  | 95.5 | 86.7 |  | 64.4 | 49.5 |  | 39.3 |  |  | 32.4 |  | 22.8 | 8.9 | 6.1
880203 | 1 | 146 | original | CA01-03 | 701 | 4 | 1st Intermediate | 13 | Ultramar | Venezuela | 1.045 |  | 95900 | 277.3 |  | 137 | 19 | 125+ | 10.75 | 44.5 | 1 |  | 2.57 | 1.12 | 620 | 2204 | 2.49 | 0.99 |  | 2.529 | 1.05 |  | Asphalt cement properties obtained from tests done on samples retreived from the test pit; specific gravity and gradation data from section cores | Yes | (Endecotts) | 100 |  |  |  | 87.6 | 73.5 |  | 51.7 | 44.6 |  | 40.9 |  |  | 38 |  | 27.3 | 12.8 | 8.3
880203 | 1 | 147 | original | CA01-03 | 701 | 4 | Bottom | 13 | Ultramar | Venezuela | 1.042 |  | 103400 | 276.1 |  | 127 | 13 | 125+ | 14.25 | 43 | 1 |  | 2.527 | 1.48 | 620 | 2204 | 2.531 | 1.16 |  | 2.53 | 1.32 |  | Asphalt cement properties obtained from tests done on samples retreived from the test pit; specific gravity and gradation data from section cores | Yes | (Endecotts) | 100 |  |  |  | 84.9 | 70.9 |  | 50 | 43.6 |  | 40.6 |  |  | 38.2 |  | 29.1 | 15.5 | 9.7
880203 | 2 | 148 | overlay | BA51 | 701 | 1 | Bottom | 13 |  |  | 1.023 |  | 81900 | 255.5 |  | 83 | 16 | 125+ | 15.3 | 43.5 | 1 |  | 2.627 | 0.56 | 601 | 2209 | 2.609 | 0.98 |  | 2.615 | 0.83 | 02/15/1991 | 1st day plant bulk sample representing bottom lift material Sections 24 | Yes | (Endecotts) | 100 |  |  |  | 96.5 | 83 |  | 65.6 | 47.8 |  | 34.6 |  |  | 26 |  | 17.3 | 8.2 | 5.4
880203 | 2 | 149 | original | CA04-06 | 701 | 3 | Surface | 14 | Ultramar | Venezuela | 1.042 |  | 196400 | 340.9 |  | 88 | 13 | 125+ | 4.75 | 48.5 | 1 |  | 2.686 | 0.93 | 601 | 2208 | 2.636 | 0.97 |  | 2.653 | 0.96 | 02/15/1991 | Asphalt cement properties obtained from tests done on samples retreived from the test pit; specific gravity and gradation data from section cores | Yes | (Endecotts) | 99.6 |  |  |  | 95.2 | 86.6 |  | 66 | 51 |  | 40.3 |  |  | 32.8 |  | 23.2 | 9.3 | 6.5
810404 | 1 | 1 | overlay | BA51-V | 700 | 1 | Surface |  |  |  | 1.066 |  | 191.60001 | 417 |  | 95 | 38 | 150+ | 85 | 48.1 | 1 | 1.2 | 2.614 | 0.9 | 620 | 2206 | 2.579 | 1.36 |  | 2.59 | 1.22 |  |  | Yes | Canadian Metric |  | 99 |  |  | 93 | 86 |  | 70 |  |  | 42 |  |  | 34 |  | 23 | 12.8 | 9
810404 | 2 | 2 | overlay | BA52-V | 700 | 1 | Surface |  |  |  | 1.066 |  | 199.39999 | 400 |  | 94 | 38 | 150+ | 9 | 45.9 | 1 | 1.2 | 2.61 | 0.93 | 620 | 2206 | 2.565 | 1.52 |  | 2.579 | 1.33 |  |  | Yes | Canadian Metric |  | 99 |  |  | 93 | 86 |  | 69 |  |  | 41 |  |  | 34 |  | 23 | 13.5 | 9.2
810404 | 2 | 3 | overlay | BA53-V | 700 | 1 | 1st Intermediate |  |  |  | 1.066 |  | 156.10001 | 369 |  | 111 | 32 | 150+ | 93 | 43.6 | 1 | 1.6 | 2.614 | 0.86 | 620 | 2207 | 2.586 | 1.25 |  | 2.596 | 1.09 |  |  | Yes | Canadian Metric |  | 99 |  |  | 93 | 84 |  | 67 |  |  | 40 |  |  | 33 |  | 23 | 13.8 | 9.7
810404 | 3 | 4 | overlay | BA54-R | 713 | 2 | Surface |  |  |  | 1.072 |  | 453.10001 | 627 |  | 61 | 26 | 150+ |  | 49.2 | 1 | 1.2 | 2.616 | 0.87 | 620 | 2206 | 2.575 | 1.38 |  | 2.59 | 1.2 |  |  | Yes | Canadian Metric |  | 98 |  |  | 91 | 82 |  | 64 |  |  | 40 |  |  | 34 |  | 23 | 14 | 9.9
810404 | 3 | 5 | overlay | BA55-R | 713 | 2 | 1st Intermediate |  |  |  | 1.07 |  | 259.5 | 318 |  | 81 | 36 | 150+ | 8 | 47.7 | 1 | 1.1 | 2.625 | 0.8 | 620 | 2206 | 2.579 | 1.32 |  | 2.595 | 1.14 |  |  | Yes | Canadian Metric |  | 99 |  |  | 92 | 84 |  | 65 |  |  | 41 |  |  | 34 |  | 24 | 13.8 | 9.9
810404 | 4 | 6 | overlay | BA56-R | 713 | 2 | Surface |  |  |  | 1.076 |  | 340.29999 | 560 |  | 71 | 31 | 150+ | 9 | 49.2 | 1 | 1.1 | 2.62 | 0.88 | 620 | 2206 | 2.562 | 1.52 |  | 2.581 | 1.31 |  |  | Yes | Canadian Metric |  | 98 |  |  | 91 | 84 |  | 67 |  |  | 42 |  |  | 35 |  | 24 | 14.2 | 9.6
810404 | 4 | 7 | original | KA01 | 701 | 3 | Surface |  |  |  | 1.047 |  | 284.5 | 436 |  | 78 | 37 | 140 | 12 | 50.3 | 1 | 1.1 | 2.625 | 0.75 | 620 | 2208 | 2.584 | 1.28 |  | 2.593 | 0.982 |  |  | Yes | Canadian Metric |  | 99 |  |  | 93 | 82 |  | 57 |  |  | 36 |  |  | 31 |  | 21 | 12.9 | 9.8
810404 | 4 | 8 | original | KA01 | 701 | 4 | 2nd Intermediate |  |  |  | 1.071 |  | 697.79999 | 780 |  | 51 | 25 | 104 | 7 | 56.9 | 1 | 1.7 | 2.621 | 0.75 | 620 | 2207 | 2.573 | 1.38 |  | 2.601 | 1.02 |  |  | Yes | Canadian Metric |  | 99 |  |  | 93 | 82 |  | 58 |  |  | 39 |  |  | 33 |  | 23 | 16 | 12.7
810404 | 4 | 9 | original | KA01 | 701 | 4 | 1st Intermediate |  |  |  | 1.047 |  | 262.10001 | 422 |  | 78 | 51 | 150 | 11 | 49.2 | 1 | 1.1 | 2.617 | 0.86 | 620 | 2207 | 2.58 | 1.3 |  | 2.597 | 1.048 |  |  | Yes | Canadian Metric |  | 99 |  |  | 91 | 77 |  | 53 |  |  | 36 |  |  | 32 |  | 21 | 13.3 | 10.4
820205 | 1 | 10 | overlay | BA60 | 701 | 1 | Surface | 17 | Shell Burnaby | Boundry Lake, B.C. | 1.025 |  | 112.9 | 259 |  | 72 | 6 | 150+ | <1 | 45 | 1 | 0.2 | 2.884 | 0.59 | 607(75%) 603(25%) | 2207 | 2.79 | 0.95 | 2.775 | 2.824 | 0.77 | 05/22/1991 | the bulk specific gravity of the coarse aggregate, 2.884, is above the upper range limit of 2.878 set by C-SHRP ->BC DOT checked the value and believe it to be accurate due to the aggregate composition: 75% basalt and 25% gabbro | Yes | (ASTM E11 Series) | 100 |  |  |  | 96 | 82 |  | 62 | 50 |  | 39 |  |  | 28 |  | 15 | 9 | 5
840101 | 1 | 37 | overlay | BA05-4 | 701 | 1 | Surface | 17 | Irving | Arabian/Boscan | 1.033 | 1332 |  | 283 |  | 91 | 44 | 100+ | 12.5 | 44 | 1 | 0.59 | 2.621 | 0.8 | 601 | 2209 | 2.609 | 1.03 |  |  |  | 03/12/1990 |  | Yes | (Series E-11) |  |  |  |  | 100 | 92.6 | 75.9 | 65 | 44.5 |  | 33.2 |  |  | 27.2 |  | 19.2 | 7.9 | 5.2
840101 | 1 | 38 | overlay | BA06-4 | 701 | 1 | Surface | 17 | Irving | Arabian/Boscan | 1.033 | 1332 |  | 283 |  | 91 | 44 | 100+ | 12.5 | 44 | 1 | 0.59 | 2.621 | 0.8 | 601 | 2209 | 2.609 | 1.03 |  |  |  | 03/12/1990 |  | Yes | (Series E-11) |  |  |  |  | 100 | 95.7 | 80.4 | 68.4 | 46.1 |  | 33.7 |  |  | 27.3 |  | 19 | 7 | 4.1
840101 | 1 | 39 | overlay | BA04-3 | 702 | 1 | 1st Intermediate | 17 | Irving | Arabian/Boscan | 1.038 |  |  | 314 |  | 71 | 41 | 100+ | 9 | 42 | 1 | 1.4 | 2.62 | 0.8 | 601 | 2209 | 2.593 | 1.01 |  |  |  | 03/13/1990 |  | Yes | (Series E-11) | 98.3 |  |  |  | 82.1 | 72.5 | 61.2 | 55 | 43 |  | 34.9 |  |  | 30 |  | 31.6 | 9.9 | 6.8
840101 | 1 | 40 | overlay | BA05-3 | 702 | 1 | 1st Intermediate | 17 | Irving | Arabian/Boscan | 1.035 | 1247 |  | 292 |  | 65 | 42 | 100+ | 12 | 44 | 1 | 0.95 | 2.617 | 0.87 | 601 | 2209 | 2.591 | 1.17 |  |  |  | 03/13/1990 |  | Yes | (Series E-11) | 98 |  |  |  | 81.7 | 68.7 | 56 | 49.3 | 38.5 |  | 31.4 |  |  | 27.1 |  | 19.6 | 8.8 | 6
840101 | 1 | 41 | overlay | BA06-3 | 702 | 1 | 1st Intermediate | 17 | Irving | Arabian/Boscan | 1.037 | 1294 |  | 289 |  | 68 | 39 | 100+ | 7.5 | 46 | 1 | 0.45 | 2.617 | 0.92 | 601 | 2209 | 2.596 | 1.06 |  |  |  | 03/15/1990 |  | Yes | (Series E-11) | 98.2 |  |  |  | 87.8 | 75.8 | 63.8 | 56.6 | 43.7 |  | 35.5 |  |  | 30.3 |  | 22 | 10.3 | 7.1
840101 | 1 | 42 | overlay | BA04-2 | 702 | 1 | 2nd Intermediate | 17 | Irving | Arabian/Boscan | 1.045 | 1163 |  | 370 |  | 85 | 53 | 100+ | 7.5 | 44 | 1 | 1.2 | 2.608 | 0.97 | 601 | 2209 | 2.597 | 1.12 |  |  |  | 03/16/1990 |  | Yes | (Series E-11) | 99.3 |  |  |  | 81.5 | 73.7 | 61.8 | 55.2 | 42.5 |  | 34 |  |  | 38.8 |  | 20.7 | 9.4 | 6.4
840101 | 1 | 43 | overlay | BA05-2 | 702 | 1 | 2nd Intermediate | 17 | Irving | Arabian/Boscan | 1.04 | 1315 |  | 270 |  | 97 | 64 | 100+ | 12.5 | 44 | 1 | 0.73 | 2.616 | 0.89 | 601 | 2209 | 2.599 | 1.15 |  |  |  | 03/16/1990 |  | Yes | (Series E-11) | 98.5 |  |  |  | 79.2 | 69.4 | 59.6 | 53.8 | 41.7 |  | 33.3 |  |  | 28.2 |  | 20.2 | 9 | 6
840101 | 1 | 44 | overlay | BA06-2 | 702 | 1 | 2nd Intermediate | 17 | Irving | Arabian/Boscan | 1.038 | 1032 |  | 307 |  | 83 | 46 | 100+ | 10 | 44 | 1 | 0.11 | 2.614 | 0.94 | 601 | 2209 | 2.597 | 1.06 |  |  |  | 03/23/1990 |  | Yes | (Series E-11) | 97.5 |  |  |  | 85 | 74.9 | 64.3 | 58.2 | 44.7 |  | 25.5 |  |  | 30 |  | 21.5 | 9.9 | 6.7
840101 | 1 | 45 | overlay | BA04-1 | 702 | 1 | Bottom | 17 | Irving | Arabian/Boscan | 1.045 | 956 |  | 283 |  | 80 | 42 | 100+ | 17 | 43 | 1 | 0.61 | 2.601 | 0.85 | 601 | 2209 | 2.59 | 1.05 |  |  |  | 06/04/1990 |  | Yes | (Series E-11) | 100 |  |  |  | 90.6 | 81.1 | 70.4 | 63.6 | 48.6 |  | 38 |  |  | 31.8 |  | 22.8 | 10.2 | 6.5
840101 | 1 | 46 | overlay | BA05-1 | 702 | 1 | Bottom | 17 | Irving | Arabian/Boscan | 1.04 | 882 |  | 304 |  | 98 | 41 | 100+ | 9 | 44 | 1 | 0.95 | 2.598 | 1.1 | 601 | 2209 | 2.584 | 1.12 |  |  |  | 04/10/1990 |  | Yes | (Series E-11) | 97.7 |  |  |  | 77.3 | 64.6 | 54.1 | 48.7 | 37.9 |  | 30.8 |  |  | 26.4 |  | 19.3 | 8.3 | 5.8
840101 | 1 | 47 | overlay | BA06-1 | 702 | 1 | Bottom | 17 | Irving | Arabian/Boscan | 1.039 | 991 |  | 276 |  | 86 | 36 | 100+ | 1 | 45 | 1 | 0.99 | 2.603 | 0.84 | 601 | 2209 | 2.586 | 1.09 |  |  |  | 04/11/1990 |  | Yes | (Series E-11) | 98.6 |  |  |  | 80.6 | 69.9 | 58.8 | 52.4 | 40.1 |  | 32.2 |  |  | 27.4 |  | 19.7 | 8.8 | 5.8
840101 | 1 | 48 | original | KA01 | 700 | 3 | Surface |  | Irving | Arabian/Boscan | 1.043 | 3738 |  | 581 |  | 44 | 25 | 100+ | 1 | 56 | 1 | 0.89 | 2.623 | 0.52 | 601 | 2209 | 2.623 | 0.52 |  |  |  | 05/15/1998 |  | Yes | (Series E-11)
840101 | 3 | 49 | overlay | BA01-1 | 702 | 1 | Bottom | 17 | Irving | Arabian/Boscan | 1.034 | 994 |  | 264 |  | 76 | 46 | 100+ | 16 | 43 | 1 | 0.16 | 2.62 | 0.92 | 601 | 2209 | 2.608 | 1.19 |  |  |  | 04/03/1990 |  | Yes | (Series E-11) | 96.7 |  |  |  | 88.5 | 78 | 67 | 60 | 44.1 |  | 32.7 |  |  | 26.3 |  | 18.4 | 8.3 | 5.5
840101 | 3 | 50 | overlay | BA02-1 | 702 | 1 | Bottom | 17 | Irving | Arabian/Boscan | 1.036 | 956 |  | 285 |  | 92 | 46 | 100+ | 23 | 44 | 1 | 0.54 | 2.623 | 0.82 | 601 | 2209 | 2.612 | 1.16 |  |  |  | 04/03/1990 |  | Yes | (Series E-11) | 96.5 |  |  |  | 71.8 | 58.5 | 48.2 | 43.2 | 31.6 |  | 24.4 |  |  | 20.1 |  | 14.4 | 6.6 | 4.2
840101 | 3 | 51 | overlay | BA03-1 | 702 | 1 | Bottom | 17 | Irving | Arabian/Boscan | 1.033 | 919 |  | 304 |  | 70 | 38 | 100+ | 0.5 | 44 | 1 | 0.84 | 2.622 | 0.73 | 601 | 2209 | 2.614 | 1.12 |  |  |  | 04/04/1990 |  | Yes | (Series E-11) | 97 |  |  |  | 80.7 | 67.9 | 56.9 | 51.2 | 37.8 |  | 28.6 |  |  | 23.2 |  | 16.2 | 7.5 | 5
840204 | 1 | 59 | overlay | BA06-1 | 702 | 1 | Bottom | 17 | Irving | Arabian/Boscan | 1.031 | 1445 |  | 283 |  | 81 | 50 | 100+ | 10.5 | 45 | 1 | 0.42 | 2.709 | 0.53 | 611 | 2209 | 2.675 | 0.97 |  |  |  | 01/29/1990 |  | Yes | (Series E-11) | 95.4 |  |  |  | 69.8 | 60.1 | 49.8 | 42.7 | 31 |  | 24.2 |  |  | 19.1 |  | 9.9 | 4.8 | 3.2
840204 | 1 | 60 | original | KA01 | 702 | 3 | Surface | 17 | Irving | Arabian/Boscan | 1.047 | 16192 |  | 904 |  | 26 | 20 | 55 | 0.5 | 56 | 1 | 1.5 | 2.703 | 1.44 | 611 | 2208 | 2.617 | 1.37 |  |  |  | 04/25/1990 | Test results conducted on both layers of the original AC | Yes | (Series E-11) | 100 |  |  |  | 99.4 | 92.1 | 75.6 | 64.2 | 43.3 |  | 31.7 |  |  | 23.9 |  | 11.6 | 6.2 | 4.3
840204 | 2 | 61 | overlay | BA04-2 | 701 | 1 | 1st Intermediate | 4 | Irving | Arabian/Boscan | 1.037 | 4338 |  | 391 |  | 45 | 24 | 100+ | 8.5 | 52 | 1 | 0.25 | 2.714 | 0.46 | 611 | 2209 | 2.659 | 0.97 |  |  |  | 02/02/1990 |  | Yes | (Series E-11) | 95.2 |  |  |  | 2.3 | 47 | 37.1 | 32.4 | 24.5 |  | 20 |  |  | 16.6 |  | 9.3 | 4.8 | 3.4
880203 | 2 | 150 | original | CA04-06 | 701 | 4 | 1st Intermediate | 13 | Ultramar | Venezuela | 1.045 |  | 95900 | 277.3 |  | 137 | 19 | 125+ | 10.75 | 44.5 | 1 |  | 2.525 | 1.31 | 620 | 2204 | 2.46 | 1.27 |  | 2.491 | 1.29 | 02/15/1991 | Asphalt cement properties obtained from tests done on samples retreived from the test pit; specific gravity and gradation data from section cores | Yes | (Endecotts) | 100 |  |  |  | 86 | 72 |  | 52.4 | 45 |  | 40.7 |  |  | 37.5 |  | 27.9 | 13.8 | 8.8
880203 | 2 | 151 | original | CA04-06 | 701 | 4 | Bottom | 13 | Ultramar | Venezuela | 1.042 |  | 103400 | 276.1 |  | 127 | 13 | 125+ | 14.25 | 43 | 1 |  | 2.54 | 1.15 | 620 | 2204 | 2.513 | 1.07 |  | 2.527 | 1.11 | 02/15/1991 | Asphalt cement properties obtained from tests done on samples retreived from the test pit; specific gravity and gradation data from section cores | Yes | (Endecotts) | 100 |  |  |  | 88.4 | 75 |  | 50.6 | 42.7 |  | 38.8 |  |  | 35.8 |  | 25.7 | 13.4 | 7.8
880203 | 3 | 152 | original | CA07-09 | 701 | 3 | Surface | 14 | Ultramar | Venezuela | 1.034 |  | 196400 | 340.9 |  | 88 | 13 | 125+ | 4.75 | 48.5 | 1 |  | 2.712 | 0.83 | 601 | 2208 | 2.633 | 1.02 |  | 2.662 | 0.95 | 02/15/1991 | Asphalt cement properties obtained from tests done on samples retreived from the test pit; specific gravity and gradation data from section cores | Yes | (Endecotts) | 100 |  |  |  | 94.5 | 84.7 |  | 63.7 | 49.8 |  | 39.1 |  |  | 31.7 |  | 22.1 | 8.9 | 6.2
880203 | 3 | 153 | original | CA07-09 | 701 | 4 | 1st Intermediate | 13 | Ultramar | Venezuela | 1.045 |  | 95900 | 277.3 |  | 137 | 19 | 125+ | 10.75 | 44.5 | 1 |  | 2.551 | 1.01 | 620 | 2204 | 2.465 | 1.57 |  | 2.506 | 1.31 | 02/15/1991 | Asphalt cement properties obtained from tests done on samples retreived from the test pit; specific gravity and gradation data from section cores | Yes | (Endecotts) | 100 |  |  |  | 87.1 | 73.8 |  | 52.8 | 45 |  | 40.8 |  |  | 37.7 |  | 28 | 14.2 | 6.3
880203 | 3 | 154 | original | CA07-09 | 701 | 4 | Bottom | 13 | Ultramar | Venezuela | 1.042 |  | 103400 | 276.1 |  | 127 | 13 | 125+ | 14.25 | 43 | 1 |  | 2.605 | 0.83 | 620 | 2205 | 2.587 | 1.17 |  | 2.597 | 0.96 | 02/15/1991 | Asphalt cement properties obtained from tests done on samples retreived from the test pit; specific gravity and gradation data from section cores | Yes | (Endecotts) | 100 |  |  |  | 80.2 | 62.9 |  | 42.8 | 35 |  | 30.7 |  |  | 27.4 |  | 19.9 | 9.7 | 6.3
880203 | 4 | 155 | original | CA10-12 | 701 | 3 | Surface | 14 | Ultramar | Venezuela | 1.034 |  | 196400 | 340.9 |  | 88 | 13 | 125+ | 4.75 | 48.5 | 1 |  | 2.68 | 0.7 | 601 | 2209 | 2.632 | 0.99 |  | 2.65 | 0.88 | 02/15/1991 | Asphalt cement properties obtained from tests done on samples retreived from the test pit; specific gravity and gradation data from section cores | Yes | (Endecotts) | 99.5 |  |  |  | 95.9 | 83 |  | 62.3 | 47.7 |  | 37.9 |  |  | 30.7 |  | 20.5 | 88.8 | 6.3
880203 | 4 | 156 | original | CA10-12 | 701 | 4 | 1st Intermediate | 13 | Ultramar | Venezuela | 1.045 |  | 95900 | 277.3 |  | 137 | 19 | 125+ | 10.75 | 44.5 | 1 |  | 2.53 | 0.93 | 620 | 2204 | 2.438 | 1.84 |  | 2.482 | 1.4 | 02/15/1991 | Asphalt cement properties obtained from tests done on samples retreived from the test pit; specific gravity and gradation data from section cores | Yes | (Endecotts) | 100 |  |  |  | 94.5 | 84.7 |  | 63.7 | 49.8 |  | 39.1 |  |  | 31.7 |  | 22.1 | 8.9 | 6.2
840204 | 2 | 62 | overlay | BA05-2 | 701 | 1 | 1st Intermediate | 4 | Irving | Arabian/Boscan | 1.042 | 4338 |  | 446 |  | 68 | 37 | 100+ | 8 | 51 | 1 | 0.66 | 2.716 | 0.48 | 611 | 2209 | 2.657 | 0.93 |  |  |  | 02/03/1990 |  | Yes | (Series E-11) | 96.8 |  |  |  | 66.2 | 55 | 43.7 | 38.3 | 29.1 |  | 23.7 |  |  | 19.4 |  | 10.2 | 5.1 | 3.6
900802 | 1 | 186 | overlay | CA60-61 | 700 | 1 | Surface | [5 empty] | 359.89999 |  | 0 | 55 | [15 empty] | 02/06/1995 | Data is the results of supplemental coring and testing conducted in the Fall of 1994; | Yes | Canadian Metric |  | 99.1 |  |  | 92.9 |  |  | 66.7 |  | 50 |  | 37.7 |  |  | 22.3 |  | 10.4 |  | 7.3
900802 | 1 | 187 | overlay | CA62-63 | 700 | 1 | Surface | [5 empty] | 1624 |  | 1 | 23 | [15 empty] | 02/06/1995 | Data is the results of supplemental coring and testing conducted in the Fall of 1994; | Yes | Canadian Metric |  | 98.5 |  |  | 92.4 |  |  | 58.5 |  | 43.1 |  | 33.3 |  |  | 20.3 |  | 9.9 |  | 7
840204 | 2 | 63 | overlay | BA06-2 | 701 | 1 | 1st Intermediate | 4 | Irving | Arabian/Boscan | 1.037 | 4882 |  | 488 |  | 38 | 22 | 100+ | 1 | 52 | 1 | 0.48 | 2.716 | 0.52 | 611 | 2209 | 2.664 | 0.9 |  |  |  | 02/06/1990 |  | Yes | (Series E-11) | 91.7 |  |  |  | 65.6 | 49.9 | 39.8 | 33.8 | 25.4 |  | 20.5 |  |  | 16.9 |  | 9.6 | 5.2 | 3.9
840204 | 2 | 64 | overlay | BA01-1 | 702 | 1 | Bottom | 17 | Irving | Arabian/Boscan | 1.029 | 1076 |  | 326 |  | 76 | 40 | 100+ | 16 | 45 | 1 | 0.42 | 2.702 | 0.51 | 611 | 2209 | 2.671 | 1.03 |  |  |  | 01/18/1990 |  | Yes | (Series E-11) | 97.5 |  |  |  | 79 | 67.4 | 57 | 50.3 | 37 |  | 28.2 |  |  | 21.9 |  | 11.2 | 6 | 4.2
840204 | 2 | 65 | overlay | BA02-1 | 702 | 1 | Bottom | 17 | Irving | Arabian/Boscan | 1.028 | 1076 |  | 280 |  | 82 | 55 | 100+ | 15 | 45 | 1 | 0.22 | 2.706 | 0.47 | 611 | 2209 | 2.669 | 1.02 |  |  |  | 01/18/1990 |  | Yes | (Series E-11) | 95.1 |  |  |  | 70.1 | 59.6 | 50.1 | 44.1 | 33.5 |  | 26.4 |  |  | 20.6 |  | 10.6 | 5.7 | 4.1
840204 | 2 | 66 | overlay | BA03-1 | 702 | 1 | Bottom | 17 | Irving | Arabian/Boscan | 1.025 | 1076 |  | 301 |  | 64 | 41 | 100+ | 8 | 46 | 1 | 0.36 | 2.711 | 0.48 | 611 | 2209 | 2.672 | 1 |  |  |  | 01/18/1990 |  | Yes | (Series E-11) | 98.7 |  |  |  | 79.5 | 64.8 | 53.9 | 46.9 | 34.9 |  | 27.2 |  |  | 21.1 |  | 10.7 | 5.7 | 4
840604 | 1 | 67 | overlay | BA01-2 | 701 | 1 | Surface | 4 | Irving | Arabian/Boscan | 1.045 | 8118 |  | 643 |  | 34 | 20 | 100 | 1 | 55 | 1 | 0.35 | 2.75 | 2 | 601 | 2209 | 2.666 | 1.57 |  |  |  | 04/30/1990 |  | Yes | (Series E-11) | 100 |  |  |  | 97.9 | 86.9 | 74.5 | 67 | 53.4 |  | 42.1 |  |  | 30.5 |  | 17.2 | 9.2 | 6.1
840604 | 1 | 68 | overlay | BA02-2 | 701 | 1 | Surface | 4 | Irving | Arabian/Boscan | 1.049 | 8118 |  | 671 |  | 30 | 37 | 100 | 0.5 | 58 | 1 | 0.54 | 2.748 | 1.87 | 601 | 2209 | 2.677 | 1.48 |  |  |  | 04/30/1990 |  | Yes | (Series E-11) | 100 |  |  |  | 97.7 | 95.5 | 72.7 | 65.3 | 52.7 |  | 41.6 |  |  | 30.3 |  | 17 | 9.3 | 6.2
840604 | 1 | 69 | overlay | BA03-2 | 701 | 1 | Surface | 4 | Irving | Arabian/Boscan | 1.049 | 9579 |  | 671 |  | 30 | 37 | 100 | 0.5 | 58 | 1 | 0.54 | [9 empty] | 04/30/1990 |  | Yes | (Series E-11) | 100 |  |  |  | 96.4 | 86.5 | 73.1 | 66.3 | 52.5 |  | 41.3 |  |  | 30.1 |  | 17.3 | 9.2 | 6
840604 | 1 | 70 | overlay | BA01-1 | 702 | 2 | Bottom | 13 | Irving | Arabian/Boscan | 1.043 | 1351 |  | 360 |  | 86 | 44 | 100 | 11.5 | 46 | 1 | 1.04 | 2.651 | 0.6 | 601 | 2204 | 2.639 | 0.94 |  |  |  | 04/30/1990 |  | Yes | (Series E-11) | 82.7 |  |  |  | 68.8 | 59.9 | 49.7 | 45 | 36.5 |  | 29.5 |  |  | 22.8 |  | 13.6 | 8.6 | 6.4
840604 | 1 | 71 | overlay | BA02-1 | 702 | 2 | Bottom | 17 | Irving | Arabian/Boscan | 1.043 | 1759 |  | 314 |  | 92 | 40 | 100 | 14.5 | 42 | 1 | 1.8 | 2.75 | 2 | 601 | 2209 | 2.666 | 2 |  |  |  | 04/30/1990 |  | Yes | (Series E-11) | 87.6 |  |  |  | 71 | 64 | 53.7 | 48.5 | 39.2 |  | 31.5 |  |  | 24.2 |  | 14.4 | 9.2 | 6.7
840604 | 1 | 72 | overlay | BA03-1 | 702 | 2 | Bottom | 17 | Irving | Arabian/Boscan | 1.043 | 1538 |  | 351 |  | 72 | 46 | 100 | 10.5 | 46 | 1 | 1.28 | 2.656 | 0.56 | 601 | 2204 | 2.626 | 1.13 |  |  |  | 04/30/1990 |  | Yes | (Series E-11) | 84 |  |  |  | 74.3 | 66.2 | 55.6 | 50.2 | 39.8 |  | 31.6 |  |  | 24.1 |  | 14.1 | 8.8 | 6.5
840604 | 2 | 73 | overlay | BA04-1 | 701 | 1 | Bottom | 4 | Irving | Arabian/Boscan | 1.032 | 1576 |  | 320 |  | 74 | 53 | 100 | 19.5 | 44 | 1 | 0.83 | 2.752 | 1.7 | 601 | 2209 | 2.678 | 1.82 |  |  |  | 04/30/1990 |  | Yes | (Series E-11) | 97.8 |  |  |  | 69.5 | 56.6 | 45.2 | 38.9 | 29.9 |  | 23.7 |  |  | 18.3 |  | 11.8 | 7.2 | 5.1
840604 | 2 | 74 | overlay | BA05-1 | 701 | 1 | Bottom | 4 | Irving | Arabian/Boscan | 1.033 | 1708 |  | 332 |  | 74 | 44 | 100 | 12 | 43 | 1 | 0.54 | 2.748 | 1.89 | 601 | 2209 | 2.681 | 1.88 |  |  |  | 04/30/1990 |  | Yes | (Series E-11) | 96.3 |  |  |  | 75.5 | 66.5 | 55.1 | 47.8 | 35.4 |  | 27.1 |  |  | 20.7 |  | 12.9 | 7.4 | 5
840604 | 2 | 75 | overlay | BA06-1 | 701 | 1 | Bottom | 4 | Irving | Arabian/Boscan | 1.033 | 1745 |  | 317 |  | 62 | 42 | 100 | 12.5 | 45 | 1 | 0.34 | 2.757 | 1.81 | 601 | 2209 | 2.684 | 1.923 |  |  |  | 04/30/1990 |  | Yes | (Series E-11) | 97.3 |  |  |  | 78.1 | 67.7 | 56.6 | 49.6 | 36.8 |  | 28.4 |  |  | 21.7 |  | 13.8 | 8.3 | 5.9
840604 | 4 | 76 | overlay | BA07-1 | 701 | 1 | Surface | 4 | Irving | Arabian/Boscan | 1.045 | 1793 |  | 503 |  | 43 | 23 | 100 | 1 | 54 | 1 | 0.56 | 2.748 | 1.92 | 601 | 2209 | 2.691 | 1.92 |  |  |  | 04/30/1990 |  | Yes | (Series E-11) | 100 |  |  |  | 99.4 | 94.4 | 78.5 | 68 | 49.4 |  | 36.5 |  |  | 26.5 |  | 16.2 | 9.3 | 6.1
840604 | 4 | 77 | overlay | BA08-1 | 701 | 1 | Surface | 4 | Irving | Arabian/Boscan | 1.048 | 1276 |  | 497 |  | 38 | 15 | 100 | 2 | 52 | 1 | 1.04 | 2.749 | 1.94 | 601 | 2209 | 2.693 | 1.91 |  |  |  | 04/30/1990 |  | Yes | (Series E-11) |  |  |  |  | 100 | 94.7 | 79.1 | 69.5 | 50.5 |  | 37.7 |  |  | 27.4 |  | 16.5 | 9.1 | 5.7
840604 | 4 | 78 | overlay | BA09-1 | 701 | 1 | Surface | 4 | Irving | Arabian/Boscan | 1.05 | 1879 |  | 686 |  | 33 | 28 | 100 | 9 | 48 | 1 | 0.67 | 2.76 | 1.78 | 601 | 2209 | 2.693 | 1.78 |  |  |  | 04/30/1990 |  | Yes | (Series E-11) |  |  |  |  | 100 | 95.6 | 81.1 | 71.2 | 51.9 |  | 38.3 |  |  | 27.9 |  | 17 | 9.6 | 6.2
840604 | 4 | 79 | original | KA01 | 700 | 3 | Surface |  | Irving | Arabian/Boscan | 1.046 | 3971 |  | 626 |  | 44 | 58 | 100 | 9.1 | 50 | 1 | 2.3 | 2.648 | 0.84 | Pit run agg. | 2205 | 2.605 | 1.46 |  |  |  | 04/30/1990 |  | Yes | (Series E-11) | 94.7 |  |  |  | 79.9 | 73.1 | 60.4 | 50.7 | 33 |  | 21.9 |  |  | 15.7 |  | 10.8 | 7.9 | 6.2
850201 | 1 | 80 | overlay | BA | 701 | 1 | Surface | 17 | [14 empty] | 2.677 | 0.6 | 612 | 2208 | 2.65 | 0.5 |  |  | 0.55 | 03/01/1991 |  | Yes | (U.S. Standard) |  |  |  |  | 100 |  |  | 66.2 |  | 49.8 |  |  |  |  | 23.3 |  |  | 5.2
850201 | 1 | 81 | overlay | BA | 701 | 1 | 1st Intermediate | 17 | [14 empty] | 2.68 | 0.5 | 612 | 2208 | 2.65 | 0.5 |  |  | 0.5 | 03/01/1991 |  | Yes | (U.S. Standard) |  |  |  |  | 100 |  |  | 68.8 |  | 53.8 |  |  |  |  | 20.3 |  |  | 5.7
850201 | 1 | 82 | overlay | BA | 701 | 1 | Bottom | 17 | [14 empty] | 2.677 | 0.6 | 612 | 2208 | 2.65 | 0.5 |  |  | 0.55 | 03/01/1991 |  | Yes | (U.S. Standard) | 100 |  |  |  | 99.4 |  |  | 69.8 |  | 52.2 |  |  |  |  | 17.8 |  |  | 1.2
850201 | 1 | 83 | original | BA | 701 | 3 | Surface | 17 | [14 empty] | 2.67 | 0.82 | 612 | 2208 | 2.657 | 0.75 |  |  | 0.78 | 03/01/1991 |  | Yes | (U.S. Standard) | 100 |  |  |  | 98.3 |  |  | 74 |  | 53.4 |  |  |  |  | 23.1 |  |  | 5.4
850201 | 1 | 84 | original | BA | 701 | 4 | Bottom | 17 | [14 empty] | 2.698 | 0.8 | 612 | 2208 | 2.688 | 0.68 |  |  | 0.74 | 03/01/1991 |  | Yes | (U.S. Standard) | 100 |  |  |  | 91.2 |  |  | 66.5 |  | 49.5 |  |  |  |  | 21.9 |  |  | 7.5
850206 | 1 | 85 | overlay | BA | 701 | 1 |  | 17 |  |  |  | 51058 |  | 230 |  | 175 | 15 | 131 | 130 |  | 1 | 0.2 | [9 empty] | 03/01/1991 | This data was obtained from the raw asphalt cement (i.e. not cement extracted from bulk AC samples) | No
850206 | 1 | 86 | overlay | BA | 701 | 1 | Surface | 17 | [14 empty] | 2.673 | 0.67 | 612 | 2208 | 2.627 | 1.46 | 2.762 | 2.649 | 1.11 | 03/01/1991 |  | Yes | (U.S. Standard) | 100 |  |  |  | 98 |  |  | 54.8 |  | 35.8 |  |  |  |  | 15.5 |  |  | 3.6
850206 | 1 | 87 | overlay | BA | 701 | 1 | 1st Intermediate | 17 | [14 empty] | 2.656 | 0.73 | 612 | 2208 | 2.632 | 2 | 2.762 | 2.649 | 1 | 03/01/1991 |  | Yes | (U.S. Standard) | 100 |  |  |  | 90.8 |  |  | 49.1 |  | 32 |  |  |  |  | 13.6 |  |  | 3.1
850206 | 1 | 88 | overlay | BA | 701 | 1 | Bottom | 17 | [14 empty] | 2.656 | 0.73 | 612 | 2208 | 2.627 | 1.2 | 2.726 | 2.647 | 1 | 03/01/1991 |  | Yes | (U.S. Standard) | 100 |  |  |  | 94.8 |  |  | 58 |  | 38.7 |  |  |  |  | 14 |  |  | 2.8
850206 | 1 | 89 | original | BA | 701 | 3 | Surface | [15 empty] | 2.658 | 0.7 | 612 | 2204 | 2.553 | 2.18 | 2.762 | 2.605 | 1.59 | 03/01/1991 |  | Yes | (U.S. Standard) | 100 |  |  |  | 97 |  |  | 60 |  | 44.1 |  |  |  |  | 21.2 |  |  | 5
850206 | 1 | 90 | original | BA | 701 | 4 | Bottom | [15 empty] | 2.671 | 0.63 | 612 | 2204 | 2.617 | 1.31 | 2.762 | 2.648 | 1 | 03/01/1991 |  | Yes | (U.S. Standard) | 100 |  |  |  | 89.7 |  |  | 54.2 |  | 39.9 |  |  |  |  | 19.1 |  |  | 4.2
850601 | 1 | 91 | overlay | BA01-03 | 701 | 1 | Surface | 17 | [14 empty] | 2.614 | 0.66 | 612 | 2208 | 2.62 | 0.75 | 2.673 | 2.62 | 0.73 | 03/01/1991 |  | Yes | (U.S. Standard) | 100 |  |  |  | 97.2 |  |  | 59.5 |  | 41 |  |  |  |  | 16.7 |  |  | 2.5
850601 | 1 | 92 | overlay | BA01-03 | 701 | 1 | 1st Intermediate | 17 | [14 empty] | 2.62 | 0.61 | 612 | 2208 | 2.599 | 0.98 | 2.673 | 2.614 | 0.83 | 03/01/1991 |  | Yes | (U.S. Standard) | 100 |  |  |  | 93.8 |  |  | 63.1 |  | 53.4 |  |  |  |  | 19 |  |  | 4.7
850601 | 1 | 93 | overlay | BA01-03 | 701 | 1 | Bottom | 17 | [14 empty] | 2.614 | 0.66 | 612 | 2208 | 2.62 | 0.75 | 2.673 | 2.62 | 0.73 | 03/01/1991 |  | Yes | (U.S. Standard) |  |  |  |  | 94 |  |  | 68.3 |  | 47.5 |  |  |  |  | 19.2 |  |  | 3.7
850601 | 1 | 94 | original | BA01-02 | 701 | 3 | Surface | 17 | [23 empty] | 03/01/1991 |  | Yes | (U.S. Standard) | 100 |  |  |  | 86.3 |  |  | 58.8 |  | 41.4 |  |  |  |  | 18.4 |  |  | 4.4
850601 | 1 | 95 | original | BA01-02 | 701 | 4 | 1st Intermediate | 17 | [23 empty] | 03/01/1991 |  | No
850601 | 1 | 96 | original | BA01-02 | 701 | 4 | 2nd Intermediate | [15 empty] | 2.608 | 0.68 | 612 | 2205 | 2.57 | 1.1 | 2.673 | 2.589 | 0.93 | 03/01/1991 |  | No
850601 | 1 | 97 | original | BA01-02 | 703 | 4 | Bottom | [15 empty] | 2.592 | 0.174 | 612 | 2205 | 2.515 | 1.39 | 2.673 | 2.554 | 0.9 | 03/01/1991 |  | Yes | (U.S. Standard) | 100 |  |  |  | 91 |  |  | 60.1 |  | 42.7 |  |  |  |  | 19.4 |  |  | 7.1
860501 | 1 | 98 | overlay | CA51-53 | 701 | 1 | Surface | 17 | Imperial oil | Blend | 1.013 |  |  | 205.6 |  | 165 | 26 | 100+ |  | 33 |  | 0.4 | 2.668 | 1.1 | 601,612 | 2207 | 2.628 | 1.4 |  | 2.646 | 1.3 |  | Test results from asphalt concrete cores | Yes | Canadian Metric | 100 |  | 90.1 |  |  | 77.9 |  | 54.5 | 38.4 |  | 25.6 |  |  | 18.1 |  | 12.8 | 9 | 5.9
860501 | 2 | 99 | overlay | CA54-56 | 701 | 1 | Surface | 17 | Imperial oil | Blend | 1.013 |  |  | 205.6 |  | 165 | 26 | 100+ |  | 36 |  | 0.4 | 2.685 | 0.6 | 620 | 2209 | 2.69 | 0.5 |  | 2.688 | 0.6 |  | Test results from asphalt concrete cores | Yes | Canadian Metric | 100 |  | 82 |  |  | 68.8 |  | 53.4 | 37 |  | 23.6 |  |  | 16.8 |  | 12.5 | 9.2 | 6.3
860501 | 3 | 100 | overlay | CA57-59 | 701 | 1 | Surface | 17 | Imperial oil | Blend | 1.013 |  |  | 205.6 |  | 165 |  | 100+ |  | 36 |  | 0.4 | 2.686 | 0.6 | 620 | 2209 | 2.675 | 0.7 |  | 2.68 | 0.7 |  | Test results from asphalt concrete cores | Yes | Canadian MetricC | 100 |  | 82.8 |  |  | 66.1 |  | 49.4 | 35.3 |  | 23.4 |  |  | 16.6 |  | 12.2 | 8.8 | 5.9
860501 | 3 | 101 | original | KA02 |  | 3 | Surface | 17 | Imperial oil |  | 1.01 | [11 empty] | 2.6 | 1.7 | 601 | 2208 | 2.588 | 1.3 |  | 2.592 |  |  |  | No
860501 | 3 | 102 | original | KA02 | 701 | 4 | 1st Intermediate | 17 | Imperial oil | [13 empty] | 2.614 | 1.1 | 601 | 2207 | 2.557 | 1.6 |  | 2.58 |  |  |  | No
860501 | 3 | 103 | original | KA02 | 701 | 4 | Bottom | 17 | Imperial oil | [13 empty] | 2.584 | 1 | 612 | 2207 | 2.556 | 1.8 |  | 2.571 |  |  |  | No
860603 | 1 | 104 | overlay | CA51-53 | 701 | 1 | Surface | 17 | Imperial oil | Blend | 1.013 |  |  | 205.6 |  | 165 | 26 | 100 |  | 36 |  | 0.4 | 2.599 | 0.9 | 620 | 2208 | 2.614 | 0.9 |  | 2.607 |  |  | Test results from surface layer of asphalt concrete cores | Yes | Canadian Metric | 100 |  | 98.9 |  |  | 87.1 |  | 56.1 | 45.1 |  | 32.9 |  |  | 23.4 |  | 14.6 | 7.9 | 3.6
860603 | 1 | 105 | overlay | CA51-53 | 701 | 1 | Bottom | 17 | Imperial oil | Blend | 1.013 |  |  | 205.6 |  | 167 |  | 100 |  | 36 |  | 0.4 | 2.626 | 0.9 | 620 | 2208 | 2.614 | 0.9 |  | 2.626 |  |  | Test results from levelling layer of asphalt concrete cores | Yes | Canadian Metric |  |  | 100 |  |  | 86.1 |  | 52.6 | 40.9 |  | 30 |  |  | 21.5 |  | 13.3 | 6.9 | 3.1
860603 | 1 | 106 | original | CA01-09 | 701 | 3 | Surface | 17 | [14 empty] | 2.604 |  | 620 | 2208 | 2.612 |  |  | 2.609 |  |  |  | Yes Gradation from Core_TST1 | Canadian Metric | 100 |  | 98.4 |  |  | 83.4 |  | 54.7 | 37.7 |  | 24.5 |  |  | 16.5 |  | 11.9 | 8.6 | 6
860603 | 1 | 107 | original | CA01-09 | 701 | 4 | 1st Intermediate | 14 | [14 empty] | 2.597 |  | 620 | 2208 | 2.614 |  |  | 2.606 |  |  |  | Yes Gradation from Core_TST1 | Canadian Metric | 100 |  | 93.9 |  |  | 81 |  | 55.7 | 38.8 |  | 25.2 |  |  | 17.1 |  | 11.8 | 8.1 | 5.4
860603 | 1 | 108 | original | CA01-09 | 701 | 4 | 2nd Intermediate | 14 | [14 empty] | 2.604 |  | 620 | 2207 | 2.614 |  |  | 2.609 |  |  |  | Yes Gradation from Core_TST1 | Canadian Metric | 100 |  | 95.4 |  |  | 84.2 |  | 57.4 | 38.6 |  | 24.4 |  |  | 16.3 |  | 11 | 7.3 | 4.7
860603 | 1 | 109 | original | CA01-09 | 701 | 4 | Bottom | 14 | [14 empty] | 2.635 |  | 620 | 2206 | 2.624 |  |  | 2.63 |  |  |  | Yes Gradation from Core_TST1 | Canadian Metric | 95.5 |  | 76.8 |  |  | 65.3 |  | 49.1 | 37 |  | 25 |  |  | 16.3 |  | 10.4 | 7 | 4.7
860603 | 2 | 110 | overlay | CA54-56 | 701 | 1 | Surface | 17 | Imperial oil | Blend | 1.013 |  |  | 205.6 |  | 167 |  | 100 |  | 36 |  | 0.4 | 2.602 | 0.8 | 620 | 2208 | 2.622 | 1.1 |  | 2.612 |  |  | Test results from surface layer of asphalt concrete cores | Yes | Canadian Metric | 100 |  | 98.1 |  |  | 81.8 |  | 51.2 | 42 |  | 31.9 |  |  | 23.1 |  | 14.5 | 7.3 | 2.9
860603 | 2 | 111 | overlay | CA54-56 | 701 | 1 | Bottom | 17 | Imperial oil | Blend | 1.013 |  |  | 205.6 |  | 167 |  | 100 |  | 36 |  | 0.4 | 2.622 | 0.9 | 620 | 2208 | 2.618 | 0.9 |  | 2.62 |  |  | Test results from levelling layer of asphalt concrete cores | Yes | Canadian Metric | 100 |  | 99.5 |  |  | 85.5 |  | 51.2 | 39.7 |  | 30 |  |  | 22.9 |  | 16 | 9.7 | 4.7
860603 | 2 | 112 | original | CA01-09 | 701 | 3 | Surface | 17 | [14 empty] | 2.604 |  | 620 | 2208 | 2.612 |  |  | 2.609 |  |  |  | Yes Gradation from Core_TST1 | Canadian Metric | 100 |  | 98.4 |  |  | 83.4 |  | 54.7 | 37.7 |  | 24.5 |  |  | 16.5 |  | 11.9 | 8.6 | 6
860603 | 2 | 113 | original | CA01-09 | 701 | 4 | 1st Intermediate | 14 | [14 empty] | 2.597 |  | 620 | 2208 | 2.614 |  |  | 2.606 |  |  |  | Yes Gradation from Core_TST1 | Canadian Metric | 100 |  | 93.9 |  |  | 81 |  | 55.7 | 38.8 |  | 25.2 |  |  | 17.1 |  | 11.8 | 8.1 | 5.4
860603 | 2 | 114 | original | CA01-09 | 701 | 4 | 2nd Intermediate | 14 | [14 empty] | 2.604 |  | 620 | 2207 | 2.614 |  |  | 2.609 |  |  |  | Yes Gradation from Core_TST1 | Canadian Metric | 100 |  | 95.4 |  |  | 84.2 |  | 57.4 | 38.6 |  | 24.4 |  |  | 16.3 |  | 11 | 7.3 | 4.7
860603 | 2 | 115 | original | CA01-09 | 701 | 4 | Bottom | 14 | [14 empty] | 2.635 |  | 620 | 2206 | 2.624 |  |  | 2.63 |  |  |  | Yes Gradation from Core_TST1 | Canadian Metric | 95.5 |  | 76.8 |  |  | 65.3 |  | 49.1 | 37 |  | 25 |  |  | 16.3 |  | 10.4 | 7 | 4.7
860603 | 3 | 116 | overlay | CA57-59 | 701 | 1 | Surface | 17 | Imperial oil | Blend | 1.013 |  |  | 205.6 |  | 167 |  | 100 |  | 36 |  | 0.4 | 2.617 | 0.9 | 620 | 2208 | 2.614 | 0.9 |  | 2.616 |  |  | Test results from asphalt concrete cores | Yes | Canadian Metric | 100 |  | 99.4 |  |  | 86.2 |  | 48 | 40.2 |  | 31.9 |  |  | 24.2 |  | 16.2 | 9.1 | 4.3
860603 | 3 | 117 | original | CA01-09 | 701 | 3 | Surface | 17 | [14 empty] | 2.604 |  | 620 | 2208 | 2.612 |  |  | 2.609 |  |  |  | Yes Gradation from Core_TST1 | Canadian Metric | 100 |  | 98.4 |  |  | 83.4 |  | 54.7 | 37.7 |  | 2.5 |  |  | 16.5 |  | 11.9 | 8.6 | 6
860603 | 3 | 118 | original | CA01-09 | 701 | 4 | 1st Intermediate | 14 | [14 empty] | 2.597 |  | 620 | 2208 | 2.614 |  |  | 2.606 |  |  |  | Yes Gradation from Core_TST1 | Canadian Metric | 100 |  | 93.9 |  |  | 81 |  | 55.7 | 38.8 |  | 25.2 |  |  | 17.1 |  | 11.8 | 8.1 | 5.4
860603 | 3 | 119 | original | CA01-09 | 701 | 4 | 2nd Intermediate | 14 | [14 empty] | 2.604 |  | 620 | 2207 | 2.614 |  |  | 2.609 |  |  |  | Yes Gradation from Core_TST1 | Canadian Metric | 100 |  | 95.4 |  |  | 84.2 |  | 57.4 | 38.6 |  | 24.4 |  |  | 16.3 |  | 11 | 7.3 | 4.7
860603 | 3 | 120 | original | CA01-09 | 701 | 4 | Bottom | 14 | [14 empty] | 2.635 |  | 620 | 2206 | 2.624 |  |  | 2.63 |  |  |  | Yes Gradation from Core_TST1 | Canadian Metric | 95.5 |  | 76.8 |  |  | 65.3 |  | 49.1 | 37 |  | 25 |  |  | 16.3 |  | 10.4 | 7 | 4.7
870102 |  | 121 | overlay | B4,B6,B7,B8 | 700 | 1 | Surface | 14 | no data | no data | 1.028 |  | 2711 | 415 |  | 81 |  |  |  | 49.2 |  |  | 2.766 |  | 610 | 2209 | 2.611 |  |  |  |  | 05/27/1991 | Site bulk sample, top surface layer; AC content = 5.3% (ASTM 2172) | Yes | (U.S. Standard) | 100 | 99.5 |  | 92.3 |  | 71.3 |  | 53.6 | 45.6 |  | 39.3 |  |  | 32.6 |  | 23.5 | 6.5 | 3.9
870102 | 1 | 122 | overlay | B1,B3 | 700 | 1 | Bottom | 14 | no data | no data | 1.025 |  | 2884 | 427 |  | 79 |  |  |  | 49.4 |  |  | 2.758 |  | 610 | 2209 | 2.619 |  |  |  |  | 05/27/1991 | Site bulk samples, binder layer; AC content = 4.98% (ASTM 2172) | Yes | (U.S. Standard) | 100 | 99.3 |  | 92.6 |  | 72 |  | 51.5 | 44.5 |  | 38.9 |  |  | 32.7 |  | 24.9 | 5.7 | 3.6
870102 |  | 123 | original | CA01-CA06 | 700 | 3 | Surface |  |  |  | 1.049 |  | 108772 | 1692 |  | 12 |  | 6 |  | 68.1 |  |  | 2.638 | 0.99 |  | 2007 | 2.629 | 1.49 |  |  |  | 05/11/1991 |  | Yes | (U.S. Standard) | 100 | 99.5 |  | 96.2 |  | 87 |  | 63.2 | 49.6 |  | 35.7 |  |  | 17 |  | 9.7 | 7.4 | 6.1
870102 |  | 124 | original | CA01-CA06 | 700 | 4 | 1st Intermediate |  |  |  | 1.053 |  | 41314 | 1408 |  | 15 |  | 18 |  | 65.3 |  |  | 2.617 | 1.28 |  |  | 2.637 | 1.35 |  |  |  | 05/11/1991 |  | Yes | (U.S. Standard) |  |  |  | 100 |  | 94.6 |  | 67.3 | 53.4 |  | 44.7 |  |  | 30 |  | 14.8 | 8.8 | 6.1
840204 | 1 | 52 | overlay | BA01-2 | 702 | 1 | Surface | 17 | Irving | Arabian/Boscan | 1.045 | 4882 |  | 528 |  | 40 | 26 | 100+ | 5 | 53 | 1 | 0.87 | 2.722 | 0.65 | 611 | 2209 | 2.678 | 1.05 |  |  |  | 02/08/1990 |  | Yes | (Series E-11) | 100 |  |  |  | 99.7 | 93.5 | 76.3 | 66.2 | 46.1 |  | 34 |  |  | 26 |  | 13.2 | 7.4 | 5.4
840204 | 1 | 53 | overlay | BA02-2 | 702 | 1 | Surface | 17 | Irving | Arabian/Boscan | 1.044 | 6307 |  | 568 |  | 38 | 30 | 100+ | 1 | 57 | 1 | 0.63 | 2.729 | 0.63 | 611 | 2209 | 2.679 | 1.05 |  |  |  | 02/12/1990 |  | Yes | (Series E-11) |  |  |  |  | 100 | 92.5 | 76.8 | 65.9 | 45.8 |  | 33.8 |  |  | 25.7 |  | 12.9 | 7 | 5
840204 | 1 | 54 | overlay | BA04-3 | 701 | 1 | Surface | 4 | Irving | Arabian/Boscan | 1.046 | 6922 |  | 599 |  | 35 | 34 | 100+ | 5 | 56 | 1 | 0.65 | 2.721 | 0.69 | 611 | 2209 | 2.671 | 1.21 |  |  |  | 02/07/1990 | Samples BA04,05,06 combined for tests | Yes | (Series E-11) |  |  |  |  | 100 | 94.7 | 78.6 | 67.4 | 45 |  | 32.6 |  |  | 24.5 |  | 12.2 | 6.6 | 4.7
840204 | 1 | 55 | overlay | BA05-3 | 701 | 1 | Surface | 4 | Irving | Arabian/Boscan | 1.046 | 6922 |  | 599 |  | 35 | 34 | 100+ | 5 | 56 | 1 | 0.65 | 2.721 | 0.69 | 611 | 2209 | 2.671 | 1.21 |  |  |  | 02/07/1990 |  | Yes | (Series E-11) |  |  |  |  | 100 | 94.7 | 78.6 | 67.4 | 45 |  | 32.6 |  |  | 24.5 |  | 12.2 | 6.6 | 4.7
840204 | 1 | 56 | overlay | BA06-3 | 701 | 1 | Surface | 4 | Irving | Arabian/Boscan | 1.046 | 6922 |  | 599 |  | 35 | 34 | 100+ | 5 | 56 | 1 | 0.65 | 2.721 | 0.69 | 611 | 2209 | 2.671 | 1.21 |  |  |  | 02/07/1990 |  | Yes | (Series E-11) |  |  |  |  | 100 | 94.7 | 78.6 | 67.4 | 45 |  | 32.6 |  |  | 24.5 |  | 12.2 | 6.6 | 4.7
840204 | 1 | 57 | overlay | BA04-1 | 702 | 1 | Bottom | 17 | Irving | Arabian/Boscan | 1.029 | 1298 |  | 289 |  | 72 | 46 | 100+ | 10 | 47 | 1 | 0.38 | 2.715 | 0.48 | 611 | 2209 | 2.671 | 1 |  |  |  | 01/29/1990 |  | Yes | (Series E-11) | 97 |  |  |  | 73.7 | 59.2 | 48.2 | 41 | 30 |  | 23.6 |  |  | 18.7 |  | 9.7 | 4.9 | 3.3
840204 | 1 | 58 | overlay | BA05-1 | 702 | 1 | Bottom | 17 | Irving | Arabian/Boscan | 1.029 | 1332 |  | 283 |  | 95 | 57 | 100+ | 25 | 43 | 1 | 0.84 | 2.709 | 0.54 | 611 | 2209 | 2.672 | 1.01 |  |  |  | 10/24/1990 |  | Yes | (Series E-11) | 98.5 |  |  |  | 76.7 | 64.5 | 52.6 | 44.7 | 32.8 |  | 25.7 |  |  | 20.2 |  | 10.4 | 5 | 3.2
870102 |  | 125 | original | CA01-CA06 | 700 | 4 | 2nd Intemediate |  |  |  | 1.047 |  | 58053 | 1559 |  | 12 |  | 12 |  | 68.1 | [6 empty] | 2.627 | 1.43 |  |  |  | 05/11/1991 |  | Yes | (U.S. Standard) | [5 empty] | 100 |  | 95.1 | 82.8 |  | 65.9 |  |  | 41.3 |  | 17.5 | 8.8 | 5.7
870102 |  | 126 | original | CA01-CA06 | 700 | 4 | Bottom |  |  |  | 1.034 |  | 60562 | 1383 |  | 14 |  | 8 |  | 65.8 |  |  | 2.694 | 0.98 |  |  | 2.591 | 1.61 |  |  |  | 05/11/1991 |  | Yes | (U.S. Standard) |  |  |  | 99.8 |  | 88.3 |  | 61.8 | 52.2 |  | 42.5 |  |  | 30.8 |  | 18.1 | 6.2 | 3.9
870504 | 1 | 127 | overlay | CA51-53 | 700 | 1 | Surface | 17 | Unknown | Unknown | 1.035 |  | 921.29999 | 691.1 |  | 33 | 3 | 135+ | 0 | 56.5 |  |  | 2.781 | 0.334 | 601 | 2209 | 2.661 | 0.519 | 2.631 | 2.713 | 0.519 | 09/15/1994 | tests done as part of supplemental workplan- Fall 1993 | Yes | (U.S. Standard) |  |  |  | 100 |  | 86 |  | 54.4 | 47.7 |  | 40 |  |  | 31.1 |  | 18.4 | 7.6 | 3.1
870504 | 2 | 128 | overlay | CA54-56 | 700 | 1 | Surface | 17 | Unknown | Unknown | 1.039 |  | 1187.6 | 725.8 |  | 28 | 4 | 135+ | 0 | 57.5 |  |  | 2.775 | 0.311 | 601 | 2209 | 2.657 | 0.884 | 2.65 | 2.709 | 0.481 | 09/15/1994 | tests done as part of supplemental workplan- Fall 1993 | Yes | (U.S. Standard) |  |  |  | 100 |  | 83.6 |  | 54.6 | 47.9 |  | 41.5 |  |  | 32.2 |  | 21 | 7.5 | 2.5
900802 | 1 | 188 | overlay | CA64-65 | 700 | 1 | Surface | [5 empty] | 679.59998 |  | 1 | 38 | [15 empty] | 02/06/1995 | Data is the results of supplemental coring and testing conducted in the Fall of 1994; | Yes | Canadian Metric |  | 99.7 |  |  | 95.3 |  |  | 61.9 |  | 45.6 |  | 35.1 |  |  | 21.3 |  | 10.2 |  | 7.2
900802 | 1 | 189 | overlay | BA57-59 | 700 | 1 | 1st Intermediate |  |  |  | 1.031 |  | 84.285004 |  | 0 | 136 | 19 | 135 | 135 | 42.8 | [5 empty] | 2206 | [5 empty] | 10/07/1991 |  | Yes | Canadian Metric |  |  |  |  | 89.1 |  |  | 60.8 |  | 44.2 |  | 33.11 |  |  | 19 |  | 9.1 |  | 6.5
900802 | 1 | 190 | overlay | BA57-59 | 700 | 1 | 1st Intermediate |  |  |  | 1.031 |  | 94.488998 |  | 0 | 124 | 18 | 135 | 135 | 42.8 | [11 empty] | 10/07/1991 |  | Yes | Canadian Metric |  |  |  |  | 88.9 |  |  | 56.2 |  | 41.7 |  | 31.7 |  |  | 18.5 |  | 8.9 |  | 6.4
900802 | 1 | 191 | overlay | BA51 | 700 | 1 | 2nd Intermediate |  |  |  | 1.031 |  | 114.239 |  | 0 | 109 | 18 | 135 | 71 | 42 | [5 empty] | 2206 | [5 empty] | 10/07/1991 |  | Yes | Canadian Metric |  |  |  |  | 86.1 |  |  | 57.1 |  | 42 |  | 31.7 |  |  | 18.6 |  | 8.9 |  | 6.4
900802 | 1 | 192 | overlay | BA52 | 700 | 1 | 2nd Intermediate |  |  |  | 1.032 |  | 127.451 |  | 0 | 101 | 18 | 135 | 42 | 44 | [5 empty] | 2206 | [5 empty] | 10/07/1991 |  | Yes | Canadian Metric |  |  |  |  | 87.7 |  |  | 60.2 |  | 43.8 |  | 32.7 |  |  | 19.1 |  | 9.2 |  | 6.6
900802 | 1 | 193 | overlay | BA53 | 700 | 1 | 2nd Intermediate |  |  |  | 1.033 |  | 133.931 |  | 0 | 104 | 18 | 135 | 30 | 44 | [5 empty] | 2206 | [5 empty] | 10/07/1991 |  | Yes | Canadian Metric |  |  |  |  | 89.8 |  |  | 62.1 |  | 45.6 |  | 34.1 |  |  | 19.9 |  | 9.6 |  | 6.9
900802 | 1 | 194 | overlay | CA60-61 | 700 | 1 | Bottom | [5 empty] | 239.2 |  | 0 | 69 | [15 empty] | 02/06/1995 | Data is the results of supplemental coring and testing conducted in the Fall of 1994; | Yes | Canadian Metric |  | 99.7 |  |  | 93.7 |  |  | 65.6 |  | 49.2 |  | 37.7 |  |  | 21.3 |  | 9.9 |  | 7.3
900802 | 1 | 195 | overlay | CA62-63 | 700 | 1 | Bottom | [5 empty] | 310 |  | 0 | 58 | [15 empty] | 02/06/1995 | Data is the results of supplemental coring and testing conducted in the Fall of 1994; | Yes | Canadian Metric |  | 99.1 |  |  | 92.2 |  |  | 62.9 |  | 46.4 |  | 35.2 |  |  | 20.2 |  | 9.8 |  | 7.1
900802 | 1 | 196 | overlay | CA64-65 | 700 | 1 | Bottom | [5 empty] | 301 |  | 0 | 63 | [15 empty] | 02/06/1995 | Data is the results of supplemental coring and testing conducted in the Fall of 1994; | Yes | Canadian Metric |  | 99.6 |  |  | 93.3 |  |  | 65.6 |  | 47.9 |  | 36.2 |  |  | 20.8 |  | 10.1 |  | 7.2
900802 | 1 | 197 | original | KA01 | 700 | 3 | Surface | 17 | Husky | Lloydminster Crude | 1.042 |  | 286.39001 |  | 0 | 64 | 12 | 135 | 7 | 49 |  |  | 2.703 | 0.93 | 601 | 2204 | 2.628 | 0.88 |  | 2.651 | 0.9 | 10/07/1991 |  | Yes | Canadian Metric |  |  |  |  | 96.1 |  |  | 68.8 |  | 48.1 |  | 33 |  |  | 18.8 |  | 9.9 |  | 7
900803 | 1 | 198 | overlay | BA57 | 700 | 1 | Surface |  |  |  | 1.036 |  | 145.14799 |  | 0 | 110 | 16 | 135 | 135 | 44 | [5 empty] | 2205 | [5 empty] | 02/07/1991 |  | Yes | Canadian Metric |  |  |  |  | 87.1 |  |  | 58.7 |  | 41.7 |  | 28.8 |  |  | 14.1 |  | 6.9 |  | 5
900803 | 1 | 199 | overlay | BA58 | 700 | 1 | Surface |  |  |  | 1.035 |  | 133.071 |  | 0 | 111 | 17 | 135 | 135 | 41 | [5 empty] | 2206 | [5 empty] | 02/07/1991 |  | Yes | Canadian Metric |  |  |  |  | 88.5 |  |  | 58.3 |  | 41.8 |  | 28.7 |  |  | 14.2 |  | 6.9 |  | 5.1
900803 | 1 | 200 | overlay | BA59 | 700 | 1 | Surface |  |  |  | 1.035 |  | 127.162 |  | 0 | 117 | 15 | 135 | 135 | 45 | [5 empty] | 2205 | [5 empty] | 02/07/1991 |  | Yes | Canadian Metric |  |  |  |  | 89.1 |  |  | 56.7 |  | 40.6 |  | 27.8 |  |  | 13.8 |  | 6.8 |  | 4.9
900803 | 1 | 201 | overlay | CA61-66 | 700 | 1 | Surface | [5 empty] | 505 |  | 1 | 46 | 2 |  |  |  | 1 | 0.79 | 2.68 | 0.89 |  | 2206 | 2.622 | 1.27 | 2.7 | 2.649 | 1.05 | 01/05/1995 | Data is the results of supplemental coring and testing conducted in the Fall of 1994; | Yes | Canadian Metric |  |  |  |  | 90.6 |  |  | 60.9 |  | 43.6 |  | 30.5 |  |  | 15 |  | 7.2 |  | 5
900803 | 1 | 202 | overlay | CA67-72 | 700 | 1 | Surface | [5 empty] | 466.70001 |  | 0 | 47 | 2 |  |  |  | 1 | 0.9 | 2.678 | 0.86 |  | 2206 | 2.627 | 1.2 | 2.7 | 2.651 | 1.06 | 01/05/1995 | Data is the results of supplemental coring and testing conducted in the Fall of 1994; | Yes | Canadian Metric |  |  |  |  | 89.5 |  |  | 59.5 |  | 42.8 |  | 29.3 |  |  | 14.6 |  | 7.1 |  | 5.1
900803 | 1 | 203 | overlay | CA67-72 | 700 | 1 | 1st Intermediate | [5 empty] | 294.5 |  | 0 | 63 | 2 |  |  |  | 1 | 0.94 | 2.681 | 0.86 |  | 2206 | 2.628 | 1.22 | 2.7 | 2.652 | 1.08 | 01/05/1995 | Data is the results of supplemental coring and testing conducted in the Fall of 1994; | Yes | Canadian Metric |  |  |  |  | 91.2 |  |  | 61 |  | 42.2 |  | 28 |  |  | 13.9 |  | 6.6 |  | 4.5
900803 | 1 | 204 | overlay |  | 700 | 1 | 1st Intermediate |  |  |  | 1.038 |  | 78.872002 |  | 0 | 176 | 29 | 135 | 135 | 40.5 | [5 empty] | 2205 | [5 empty] | 02/07/1991 |  | Yes | Canadian Metric
900803 | 1 | 205 | overlay | CA61-66 | 700 | 1 | 1st Intermediate | [5 empty] | 309.5 |  | 0 | 58 | 2 |  |  |  | 1 | 0.85 | 2.688 | 0.79 |  | 2206 | 2.621 | 1.32 | 2.7 | 2.649 | 1.13 | 01/05/1995 | Data is the results of supplemental coring and testing conducted in the Fall of 1994; | Yes | Canadian Metric |  |  |  |  | 92.9 |  |  | 63.5 |  | 44 |  | 29.4 |  |  | 14.2 |  | 6.4 |  | 4.3
900803 | 1 | 206 | overlay | BA51 | 700 | 1 | 2nd Intermediate |  |  |  | 1.036 |  | 124.713 |  | 0 | 114 | 20 | 135 | 74 | 45 | [5 empty] | 2205 | [5 empty] | 02/07/1991 |  | Yes | Canadian Metric |  |  |  |  | 87.8 |  |  | 59.9 |  | 41.4 |  | 27.6 |  |  | 13.7 |  | 6.9 |  | 5
900803 | 1 | 207 | overlay | BA52 | 700 | 1 | 2nd Intermediate |  |  |  | 1.036 |  | 122.618 |  | 0 | 122 | 21 | 135 | 78 | 41.5 | [5 empty] | 2205 | [5 empty] | 02/07/1991 |  | Yes | Canadian Metric |  |  |  |  | 90.7 |  |  | 60.8 |  | 41.8 |  | 27.8 |  |  | 13.8 |  | 6.8 |  | 4.9
900803 | 1 | 208 | overlay | BA53 | 700 | 1 | 2nd Intermediate |  |  |  | 1.036 |  | 116.843 |  | 0 | 123 | 20 | 135 | 135 | 42 | [5 empty] | 2205 | [5 empty] | 02/07/1991 |  | Yes | Canadian Metric |  |  |  |  | 89.7 |  |  | 57.6 |  | 40.4 |  | 27.2 |  |  | 13.6 |  | 6.8 |  | 4.9
900803 | 1 | 209 | overlay | CA61-66 | 700 | 1 | Bottom | [5 empty] | 228.89999 |  | 0 | 80 | 3 |  |  |  | 1 | 0.83 | 2.686 | 0.8 |  | 2206 | 2.627 | 1.21 | 2.7 | 2.653 | 1.05 | 01/05/1995 | Data is the results of supplemental coring and testing conducted in the Fall of 1994; | Yes | Canadian Metric |  |  |  |  | 91.1 |  |  | 61.6 |  | 43.5 |  | 29.7 |  |  | 14.5 |  | 7.1 |  | 4.9
900803 | 1 | 210 | overlay | CA67-72 | 700 | 1 | Bottom | [5 empty] | 240.60001 |  | 0 | 69 | 4 |  |  |  | 1 | 1.05 | 2.682 | 0.81 |  | 2206 | 2.624 | 1.22 | 2.7 | 2.649 | 1.22 | 01/05/1995 | Data is the results of supplemental coring and testing conducted in the Fall of 1994; | Yes | Canadian Metric |  |  |  |  | 90.7 |  |  | 63.1 |  | 43.6 |  | 29.3 |  |  | 13.8 |  | 6.5 |  | 4.5
900803 | 1 | 211 | original | KA01 | 700 | 3 | Bottom | 17 | Petro Canada |  | 1.039 |  | 276.267 |  | 0 | 78 | 12 | 135 | 8 | 47.5 |  |  | 2.681 | 0.93 | 601 | 2205 | 2.602 | 1.17 |  | 2.631 | 1.1 | 02/07/1991 |  | Yes | Canadian Metric |  |  |  |  | 98.1 |  |  | 68.8 |  | 45.6 |  | 29.6 |  |  | 16.3 |  | 9 |  | 6.5
900803 | 2 | 212 | overlay | CA73-78 | 700 | 1 | Surface | [5 empty] | 408.60001 |  | 0 | 50 | 3 |  |  |  | 1 | 0.98 | 2.683 | 0.79 |  | 2205 | 2.625 | 1.22 | 2.7 | 2.651 | 1.05 | 01/05/1995 | Data is the results of supplemental coring and testing conducted in the Fall of 1994; | Yes | Canadian Metric |  |  |  |  | 90.1 |  |  | 61.1 |  | 43.1 |  | 29.7 |  |  | 14.4 |  | 6.9 |  | 4.9
900803 | 2 | 213 | overlay | CA73-78 | 700 | 1 | Bottom | [5 empty] | 355.60001 |  | 0 | 55 | 3 |  |  |  | 1 | 0.73 | 2.687 | 0.77 |  | 2206 | 2.629 | 1.23 | 2.7 | 2.654 | 1.06 | 01/05/1995 | Data is the results of supplemental coring and testing conducted in the Fall of 1994; | Yes | Canadian Metric |  |  |  |  | 90.4 |  |  | 62.4 |  | 43.3 |  | 29.2 |  |  | 14.1 |  | 6.5 |  | 4.6
880203 | 4 | 157 | original | CA10-12 | 701 | 4 | Bottom | 13 | Ultramar | Venezuela | 1.042 |  |  | 276.1 |  | 127 | 13 | 125+ | 14.25 | 43 | 1 |  | 2.497 | 1.22 | 620 | 2204 | 2.632 | 1.36 |  | 2.485 | 1.29 | 02/15/1991 | Asphalt cement properties obtained from tests done on samples retreived from the test pit; specific gravity and gradation data from section cores | Yes | (Endecotts) | 100 |  |  |  | 84 | 70.2 |  | 53.3 | 47.9 |  | 43 |  |  | 42 |  | 29 | 13.4 | 7.7
890503 | 1 | 158 | overlay | CA51-56 | 701 | 1 | Surface |  |  |  | 1.04 |  | 2219.7 | 924.3 |  | 25 | 5 | 24 | 0.25 | 59.7 |  |  | 2.648 | 0.32 |  | 2209 | 2.645 | 0.55 | 2.78 | 2.653 | 0.4 | 11/23/1993 | Data is the results of the supplemental coring and testing in the Fall of 1993 | Yes | Canadian Metric |  | 100 |  |  | 96 | 82 |  | 48 | 43 |  | 41 |  |  | 36 |  | 24 | 12 | 5.4
890503 | 2 | 159 | overlay | CA57-512 | 701 | 1 | Surface |  |  |  | 1.04 |  | 25674.4 | 2046.3 |  | 27 | 5 | 15 | 0.5 | 69.8 |  |  | 2.675 | 0.31 |  | 2209 | 2.632 | 0.68 | 2.73 | 2.659 | 0.45 | 11/23/1993 | Data is the results of the supplemental coring and testing in the Fall of 1993 | Yes | Canadian Metric |  | 100 |  |  | 99 | 84 |  | 50 | 46 |  | 44 |  |  | 34 |  | 19 | 10 | 5.5
890503 | 3 | 160 | overlay | CA51-56 | 701 | 1 | Surface |  |  |  | 1.04 |  | 2219.7 | 924.3 |  | 25 | 5 | 24 | 0.25 | 59.7 |  |  | 2.652 | 0.29 |  | 2209 | 2.651 | 0.43 | 2.78 | 2.658 | 0.34 | 11/23/1993 | Data is the results of the supplemental coring and testing in the Fall of 1993 | Yes | Canadian Metric |  | 100 |  |  | 97 | 82 |  | 48 | 45 |  | 43 |  |  | 36 |  | 22 | 11 | 5.1
890503 | 4 | 161 | overlay | CA57-512 | 701 | 1 | Surface |  |  |  | 1.04 |  | 25674.4 | 2046.3 |  | 27 | 5 | 15 | 0.5 | 69.8 |  |  | 2.64 | 0.29 |  | 2209 | 2.637 | 0.55 | 2.74 | 2.644 | 0.39 | 11/23/1993 | Data is the results of the supplemental coring and testing in the Fall of 1993 | Yes | Canadian Metric |  | 100 |  |  | 98 | 83 |  | 47 | 44 |  | 42 |  |  | 34 |  | 20 | 10 | 5
890702 | 1 | 162 | overlay | CA51-56 | 701 | 1 | Surface |  |  |  | 1.04 |  | 1918.8 | 843.3 |  | 30 | 4 | 17 | 0.25 | 62.3 |  |  | 2.934 | 0.35 |  | 2207 | 2.743 | 0.96 | 2.82 | 2.826 | 0.65 | 11/23/1993 | Data is the results of the supplemental coring and testing in the Fall of 1993; although the coarse aggregate bulk specific gravity of 2.933 is above the upper range limit of 2.878 set by C-SHRP, MTQ has verified the accuracy of the value. | Yes | Canadian Metric |  | 100 |  |  | 90 | 74 |  | 55 | 40 |  | 27 |  |  | 18 |  | 11 | 7 | 4.9
890702 | 2 | 163 | overlay | CA51-56 | 701 | 1 | Surface |  |  |  | 1.04 |  | 1918.8 | 843.3 |  | 30 | 4 | 17 | 0.25 | 62.3 |  |  | 2.932 | 0.35 |  | 2207 | 2.739 | 0.95 | 2.8 | 2.823 | 0.64 | 11/23/1993 | Data is the results of the supplemental coring and testing in the Fall of 1993; although the coarse aggregate bulk specific gravity of 2.933 is above the upper range limit of 2.878 set by C-SHRP, MTQ has verified the accuracy of the value. | Yes | Canadian Metric |  | 100 |  |  | 93 | 80 |  | 58 | 41 |  | 28 |  |  | 18 |  | 12 | 8 | 5.3
900402 | 1 | 164 | overlay | BA63 | 700 | 1 | Surface |  |  |  | 1.026 |  | 76.617996 |  | 0 | 131 | 17 | 135 | 18 | 42 | [5 empty] | 2205 | [5 empty] | 10/07/1991 |  | Yes | Canadian Metric |  |  |  |  | 91.9 |  |  | 62.7 |  | 40.4 |  | 23.9 |  |  | 14.1 |  | 10.3 |  | 8.1
900402 | 1 | 165 | overlay | BA64 | 700 | 1 | Surface |  |  |  | 1.024 |  | 76.639 |  | 0 | 131 | 16 | 135 | 24 | 44.5 | [5 empty] | 2205 | [5 empty] | 10/07/1991 |  | Yes | Canadian Metric |  |  |  |  | 93.5 |  |  | 63.7 |  | 40.8 |  | 24.5 |  |  | 14.5 |  | 10.5 |  | 8.3
900402 | 1 | 166 | overlay | BA65 | 700 | 1 | Surface |  |  |  | 1.027 |  | 66.554001 |  | 0 | 141 | 17 | 135 | 20 | 45 | [5 empty] | 2205 | [5 empty] | 10/07/1991 |  | Yes | Canadian Metric |  |  |  |  | 96 |  |  | 69.9 |  | 44.2 |  | 26 |  |  | 15.2 |  | 11.1 |  | 8.7
900402 | 1 | 167 | overlay | CA61-63 | 700 | 1 | Surface | [5 empty] | 175.8 |  | 0 | 71 | 5 |  |  |  | 1 | 1.54 | 2.693 | 0.782 |  | 2206 | 2.643 | 1.138 | 2.7 | 2.665 | 1.014 | 02/06/1995 | Data is the results of supplemental coring and testing conducted in the Fall of 1994; | Yes | Canadian Metric |  | 98.5 |  |  | 94.1 |  |  | 65.2 |  | 42.8 |  | 26.4 |  |  | 15.4 |  | 10.9 |  | 8.5
900402 | 1 | 168 | overlay | CA64-66 | 700 | 1 | Surface | [5 empty] | 189.60001 |  | 0 | 69 | 8 |  |  |  | 1 | 1.57 | 2.686 | 0.795 |  | 2205 | 2.638 | 1.182 | 2.7 | 2.661 | 1.043 | 02/06/1995 | Data is the results of supplemental coring and testing conducted in the Fall of 1994; | Yes | Canadian Metric |  | 99.5 |  |  | 93.5 |  |  | 64.1 |  | 42.6 |  | 26.5 |  |  | 15.5 |  | 11 |  | 8.8
900402 | 1 | 169 | overlay | BA57 | 700 | 1 | 1st Intermediate |  |  |  | 1.027 |  | 64.799004 |  | 0 | 147 | 21 | 135 | 75 | 42 | [5 empty] | 2205 | [5 empty] | 10/07/1991 |  | Yes | Canadian Metric |  |  |  |  | 96 |  |  | 65 |  | 41 |  | 24.6 |  |  | 14.4 |  | 10.5 |  | 8.2
900402 | 1 | 170 | overlay | BA58 | 700 | 1 | 1st Intermediate |  |  |  | 1.025 |  | 60.286999 |  | 0 | 155 | 21 | 135 | 8 | 44 | [5 empty] | 2206 | [5 empty] | 10/07/1991 |  | Yes | Canadian Metric |  |  |  |  | 93.9 |  |  | 62.3 |  | 39.4 |  | 23.7 |  |  | 13.9 |  | 9.9 |  | 7.8
900402 | 1 | 171 | overlay | BA59 | 700 | 1 | 1st Intermediate |  |  |  | 1.024 |  | 78.446999 |  | 0 | 125 | 21 | 135 | 45 | 42 | [5 empty] | 2206 | [5 empty] | 10/07/1991 |  | Yes | Canadian Metric |  |  |  |  | 93.4 |  |  | 65.1 |  | 41.6 |  | 24.6 |  |  | 14.3 |  | 10.3 |  | 8.1
900402 | 1 | 172 | overlay | BA51 | 700 | 1 | 2nd Intermediate |  |  |  | 1.027 |  | 71.216003 |  | 0 | 148 | 22 | 135 | 135 | 44.5 | [5 empty] | 2206 | [5 empty] | 10/07/1991 |  | Yes | Canadian Metric |  |  |  |  | 93.1 |  |  | 66.8 |  | 42.1 |  | 24.4 |  |  | 14.1 |  | 10.2 |  | 8.3
900402 | 1 | 173 | overlay | BA52 | 700 | 1 | 2nd Intermediate |  |  |  | 1.023 |  | 62.564999 |  | 0 | 152 | 22 | 135 | 135 | 43 | [11 empty] | 10/07/1991 |  | Yes | Canadian Metric |  |  |  |  | 94.6 |  |  | 67.5 |  | 43.2 |  | 24.7 |  |  | 14.2 |  | 10.3 |  | 8.3
900402 | 1 | 174 | overlay | BA53 | 700 | 1 | 2nd Intermediate |  |  |  | 1.027 |  | 61.021999 |  | 0 | 174 | 22 | 135 | 135 | 43.5 | [5 empty] | 2205 | [5 empty] | 10/07/1991 |  | Yes | Canadian Metric |  |  |  |  | 94.6 |  |  | 66.5 |  | 41.5 |  | 23.9 |  |  | 13.8 |  | 10 |  | 8.1
900402 | 1 | 175 | overlay | CA61-63 | 700 | 1 | Bottom | [5 empty] | 163.89999 |  | 0 | 76 | 5 |  |  |  | 1 | 1.39 | 2.684 | 0.835 |  | 2206 | 2.637 | 1.178 | 2.7 | 2.658 | 1.065 | 02/06/1995 | Data is the results of supplemental coring and testing conducted in the Fall of 1994; | Yes | Canadian Metric |  | 99.6 |  |  | 93.4 |  |  | 67.1 |  | 44 |  | 26.5 |  |  | 15.3 |  | 10.8 |  | 9.1
900402 | 1 | 176 | overlay | CA64-66 | 700 | 1 | Bottom | [5 empty] | 153 |  | 0 | 87 | 6 |  |  |  | 1 | 1.45 | 2.688 | 0.769 |  | 2206 | 2.647 | 1.074 | 2.7 | 2.665 | 0.975 | 02/06/1995 | Data is the results of supplemental coring and testing conducted in the Fall of 1994; | Yes | Canadian Metric |  | 99.8 |  |  | 95.3 |  |  | 67.4 |  | 43.8 |  | 27 |  |  | 15.2 |  | 10.7 |  | 8.7
900402 | 1 | 177 | original | KA01 | 700 | 3 | Surface | 17 | Husky | Lloydminster Crude | 1.022 |  | 170.526 |  | 0 | 63 | 13 | 135 | 5 | 50.5 |  |  | 2.656 | 1.15 | 601 | 2205 | 2.594 | 1.24 |  | 2.616 | 1.21 | 10/07/1991 |  | Yes | Canadian Metric |  |  |  |  | 95.7 |  |  | 63.5 |  | 41.4 |  | 25.5 |  |  | 15.9 |  | 11.4 |  | 8.4
900402 | 2 | 178 | overlay | CA67-69 | 700 | 1 | Surface | [5 empty] | 186.2 |  | 0 | 73 | 10 |  |  |  | 1 | 1.61 | 2.688 | 0.836 |  | 2206 | 2.645 | 1.108 | 2.7 | 2.665 | 1.014 | 02/06/1995 | Data is the results of supplemental coring and testing conducted in the Fall of 1994; | Yes | Canadian Metric |  | 98.8 |  |  | 94.8 |  |  | 65.4 |  | 43.1 |  | 26.3 |  |  | 15.9 |  | 11.4 |  | 9
900402 | 2 | 179 | overlay | CA70-72 | 700 | 1 | Surface | [5 empty] | 204.5 |  | 0 | 66 | 7 |  |  |  | 1 | 1.6 | 2.68 | 0.859 |  | 2206 | 2.636 | 1.224 | 2.7 | 2.657 | 1.101 | 02/06/1995 | Data is the results of supplemental coring and testing conducted in the Fall of 1994; | Yes | Canadian Metric |  | 98.8 |  |  | 95.1 |  |  | 66.4 |  | 44 |  | 27.2 |  |  | 16.5 |  | 11.6 |  | 9.2
900402 | 2 | 180 | overlay | CA67-69 | 700 | 1 | 1st Intermediate | [5 empty] | 160.89999 |  | 0 | 80 | 8 |  |  |  | 1 | 1.21 | 2.691 | 0.738 |  | 2205 | 2.652 | 0.968 | 2.7 | 2.668 | 0.895 | 02/06/1995 | Data is the results of supplemental coring and testing conducted in the Fall of 1994; | Yes | Canadian Metric |  | 100 |  |  | 96.4 |  |  | 68.1 |  | 44.5 |  | 27 |  |  | 15.1 |  | 10.3 |  | 8.4
900402 | 2 | 181 | overlay | CA70-72 | 700 | 1 | 1st Intermediate | [5 empty] | 110.3 |  | 0 | 103 | 8 |  |  |  | 1 | 1.46 | 2.684 | 0.767 |  | 2206 | 2.638 | 1.21 | 2.7 | 2.659 | 1.055 | 02/06/1995 | Data is the results of supplemental coring and testing conducted in the Fall of 1994; | Yes | Canadian Metric |  | 99 |  |  | 93.9 |  |  | 65.1 |  | 42.2 |  | 25.5 |  |  | 14.3 |  | 10 |  | 8.1
900402 | 2 | 182 | overlay | CA67-69 | 700 | 1 | Bottom | [5 empty] | 109.1 |  | 0 | 101 | 10 |  |  |  | 1 | 1.41 | 2.685 | 0.844 |  | 2206 | 2.631 | 1.319 | 2.7 | 2.655 | 1.155 | 02/06/1995 | Data is the results of supplemental coring and testing conducted in the Fall of 1994; | Yes | Canadian Metric |  | 99.7 |  |  | 95.6 |  |  | 65.4 |  | 43.5 |  | 25.3 |  |  | 14.4 |  | 10.1 |  | 8.3
900402 | 2 | 183 | overlay | CA70-72 | 700 | 1 | Bottom | [5 empty] | 126.9 |  | 0 | 86 | 11 |  |  |  | 1 | 1.28 | 2.693 | 0.821 |  | 2206 | 2.625 | 1.396 | 2.7 | 2.657 | 1.172 | 02/06/1995 | Data is the results of supplemental coring and testing conducted in the Fall of 1994; | Yes | Canadian Metric |  | 98.9 |  |  | 93 |  |  | 61.1 |  | 39.1 |  | 23.7 |  |  | 13.7 |  | 9.6 |  | 7.8
900802 | 1 | 184 | overlay | BA63-65 | 700 | 1 | Surface |  |  |  | 1.032 |  | 106.5 |  | 0 | 115 | 16 | 135 | 135 | 43 | [5 empty] | 2206 | [5 empty] | 10/07/1991 |  | Yes | Canadian Metric |  |  |  |  | 95.3 |  |  | 62.2 |  | 45 |  | 34.1 |  |  | 20.2 |  | 9.4 |  | 6.6
900802 | 1 | 185 | overlay | BA63-65 | 700 | 1 | Surface |  |  |  | 1.031 |  | 116.959 |  | 0 | 109 | 17 | 135 | 60 | 43.5 | [5 empty] | 2206 | [5 empty] | 10/07/1991 |  | Yes | Canadian Metric |  |  |  |  | 92.9 |  |  | 61.5 |  | 45.3 |  | 34.1 |  |  | 20.1 |  | 9.3 |  | 6.6

## Table Reference
TABLE_NAME | TABLE_ALIAS | DESCRIPTION
CLTPP_MAT_AC_TST_1 | Cltpp Mat Ac Tst 1 | Laboratory Tests conducted on asphalt concrete cores and on bulk uncompacted AC samples retrieved before and after rehabilitation

## Field Reference
TABLE_NAME | FIELD_NAME | FIELD_ALIAS | DESCRIPTION
CLTPP_MAT_AC_TST_1 | KIN_VISCOSITY_135C | Kin Viscosity 135c | Kinematic viscosity (in mm2/second) of the asphalt cement @ 135 degrees Celsius (as determined by the standard ASTM D2170 test procedure); sample bitumen extracted from the cores by way of an Abson recovery (ASTM D1856)
CLTPP_MAT_AC_TST_1 | VISCOSITY_135C | Viscosity 135c | Viscosity, or coefficient of viscosity, (in Pascal -seconds) of the asphalt cement by vaccum capillary viscometers @ 135 degrees Celsius (ASTM D2171 test procedure); sample bitumen extracted from the cores by way of an Abson recovery (ASTM D1856)
CLTPP_MAT_AC_TST_1 | PENETRATION_25C | Penetration 25c | Penetration (in tenths of millimetres) of the asphalt cement @ 25 degrees Celsius (as determined by the standard ADTM D5 test procedure);sample bitumen extracted from the cores by way of an Abson recovery (ASTM D1856)
CLTPP_MAT_AC_TST_1 | DUCTILITY_25C | Ductility 25c | Ductility (in centimetres) of the asphalt cement @ 25 degrees Celsius (as determined by the standard ADTM D113 test procedure);sample bitumen extracted from the cores by way of an Abson recovery (ASTM D1856)
CLTPP_MAT_AC_TST_1 | DUCTILITY_4C | Ductility 4c | Ductility (in centimetres) of the asphalt cement @ 4 degrees Celsius (as determined by the standard ADTM D113 test procedure);sample bitumen extracted from the cores by way of an Abson recovery (ASTM D1856)
CLTPP_MAT_AC_TST_1 | RING_BALL_SOFTENING_POINT | Ring Ball Softening Point | Softening point (in degrees Celsius) as measured using a ring and ball according to the old standard ASTM D36 test procedure
CLTPP_MAT_AC_TST_1 | ASPHALT_CEMENT_CODE | Asphalt Cement Code | Code describing the grade of the bitumen used in the asphalt concrete mixture
CLTPP_MAT_AC_TST_1 | REFINERY | Refinery | Source (refinery) of the asphalt cement, if known
CLTPP_MAT_AC_TST_1 | SPECIFIC_GRAV_ASPHALT_CEMENT | Specific Grav Asphalt Cement | Specific gravity of the asphalt cement (as determined by the standard ASTM D70 testing procedure) extracted from the cores by way of an Abson recovery (ASTM D1856)
CLTPP_MAT_AC_TST_1 | KIN_VISCOSITY_60C | Kin Viscosity 60c | Kinematic viscosity (in mm2/second) of the asphalt cement @60 degrees Celsius (as determined by the standard ASTM D2170 test procedure); sample bitumen extracted from the cores by way of an Abson recovery (ASTM D1856)
CLTPP_MAT_AC_TST_1 | VISCOSITY_60C | Viscosity 60c | Viscosity, or coefficient of viscosity, (in Pascal -seconds) of the asphalt cement by vaccum capillary viscometers @ 60 degrees Celsius (ASTM D2171 test procedure); sample bitumen extracted from the cores by way of an Abson recovery (ASTM D1856)
CLTPP_MAT_AC_TST_1 | PERC_ABSORP_COMBINED_CAL | Perc Absorp Combined Cal | Absorption of the combined extracted material (fine coarse agg, and the filler)
CLTPP_MAT_AC_TST_1 | PERC_PASSING_20000 | Perc Passing 20000 | Percent material passing designated µm sieve size; non-bracketed sieve sizes - gradations reported in accordance with CGSB sieves; bracketed ( ) sieves sizes - gradations reported in accordance with AASHTO and ASTM, U.S. Standard Series, openings an
CLTPP_MAT_AC_TST_1 | PERC_PASSING_16000 | Perc Passing 16000 | Percent material passing designated µm sieve size; non-bracketed sieve sizes - gradations reported in accordance with CGSB sieves; bracketed ( ) sieves sizes - gradations reported in accordance with AASHTO and ASTM, U.S. Standard Series, openings an
CLTPP_MAT_AC_TST_1 | PERC_PASSING_14000 | Perc Passing 14000 | Percent material passing designated µm sieve size; non-bracketed sieve sizes - gradations reported in accordance with CGSB sieves; bracketed ( ) sieves sizes - gradations reported in accordance with AASHTO and ASTM, U.S. Standard Series, openings an
CLTPP_MAT_AC_TST_1 | PERC_PASSING_13200 | Perc Passing 13200 | Percent material passing designated µm sieve size; non-bracketed sieve sizes - gradations reported in accordance with CGSB sieves; bracketed ( ) sieves sizes - gradations reported in accordance with AASHTO and ASTM, U.S. Standard Series, openings an
CLTPP_MAT_AC_TST_1 | PERC_PASSING_12500 | Perc Passing 12500 | Percent material passing designated µm sieve size; non-bracketed sieve sizes - gradations reported in accordance with CGSB sieves; bracketed ( ) sieves sizes - gradations reported in accordance with AASHTO and ASTM, U.S. Standard Series, openings an
CLTPP_MAT_AC_TST_1 | PERC_PASSING_7500 | Perc Passing 7500 | Percent material passing designated µm sieve size; non-bracketed sieve sizes - gradations reported in accordance with CGSB sieves; bracketed ( ) sieves sizes - gradations reported in accordance with AASHTO and ASTM, U.S. Standard Series, openings an
CLTPP_MAT_AC_TST_1 | GRADATION_REPORT | Gradation Report | gradation report of aggregate extracted from the cores has been providedDeclaration (Yes or No) on whether a copy of the Provincial Highway Agency's standard
CLTPP_MAT_AC_TST_1 | PERC_PASSING_10000 | Perc Passing 10000 | Percent material passing designated µm sieve size; non-bracketed sieve sizes - gradations reported in accordance with CGSB sieves; bracketed ( ) sieves sizes - gradations reported in accordance with AASHTO and ASTM, U.S. Standard Series, openings an
CLTPP_MAT_AC_TST_1 | PERC_PASSING_630 | Perc Passing 630 | Percent material passing designated µm sieve size; non-bracketed sieve sizes - gradations reported in accordance with CGSB sieves; bracketed ( ) sieves sizes - gradations reported in accordance with AASHTO and ASTM, U.S. Standard Series, openings an
CLTPP_MAT_AC_TST_1 | AGING_TEST_CODE | Aging Test Code | Code identifying the test procedure used to measure aging of the asphalt cement; 1=Thin Film Oven Test, TFOT (ASTM D1754), 2=Rolling Thin Film Oven Test, RTFOT (ASTM D2872), 3=Other test
CLTPP_MAT_AC_TST_1 | GEOLOGIC_CODE | Geologic Code | Code describing the geologic classification of the extracted aggregate; e.g. granite, limestone, shale, quartzite
CLTPP_MAT_AC_TST_1 | BULK_SPEC_GRAV_COMBINED_CALCUL | Bulk Spec Grav Combined Calcul | Bulk specific gravity of the combined extracted material (fine coarse agg. and the filler)
CLTPP_MAT_AC_TST_1 | DATE_OF_TESTING_REPORT | Date Of Testing Report | Date form was completed
CLTPP_MAT_AC_TST_1 | CSHRP_ID | Cshrp Id | C-SHRP test site identification number
CLTPP_MAT_AC_TST_1 | SECTION | Section | Test section number at each C-SHRP test site (each site has from two to four 150m test sections)
CLTPP_MAT_AC_TST_1 | PAVEMENT_ORIGIN | Pavement Origin | Whether the cores are from the "original" asphalt concrete or the "overlay" AC
CLTPP_MAT_AC_TST_1 | SAMPLE_CODE | Sample Code | 4-character code: 1st letter defines sample type(C=core, K=block, B=bulk, M=moisture, T=Shelby tube, J=split spoon, P=broken); 2nd letter defines sample material (A=AC, G=granular or unbound base/subbase, S=subgrade); 3rd 4th char=sample number sequenc
CLTPP_MAT_AC_TST_1 | LAYER_CODE | Layer Code | Code identifying the pavement structure layer; e.g. 01=overlay, 03=original surface, 05=base, 06=subbase, 07=subgrade, 10=surface treatment, etc..
CLTPP_MAT_AC_TST_1 | REMARKS | Remarks | Comments
CLTPP_MAT_AC_TST_1 | SIEVE_SERIES | Sieve Series | Sieve series used for gradation
CLTPP_MAT_AC_TST_1 | PERC_PASSING_5000 | Perc Passing 5000 | Percent material passing designated µm sieve size; non-bracketed sieve sizes - gradations reported in accordance with CGSB sieves; bracketed ( ) sieves sizes - gradations reported in accordance with AASHTO and ASTM, U.S. Standard Series, openings an
CLTPP_MAT_AC_TST_1 | SURFACE_CODE | Surface Code | Code describing the type of asphalt concrete material in the given layer
CLTPP_MAT_AC_TST_1 | LAYER_LOCATION | Layer Location | Location of the given layer of AC; i.e. surface, 1st intermediate, 2nd intermediate, or bottom
CLTPP_MAT_AC_TST_1 | CRUDE_SOURCE | Crude Source | Description of the asphalt crude source, if known
CLTPP_MAT_AC_TST_1 | PENETRATION_4C | Penetration 4c | Penetration (in tenths of millimetres) of the asphalt cement @ 4 degrees Celsius (as determined by the standard ADTM D5 test procedure);sample bitumen extracted from the cores by way of an Abson recovery (ASTM D1856)
CLTPP_MAT_AC_TST_1 | CRUSHED_PARTICLE_CODE | Crushed Particle Code | Code identifying the percentage of "crushed" aggregate in the asphalt concrete; the crushed particle must have at least 2 crushed faces which equal at least 10% of the total aggregate surface.
CLTPP_MAT_AC_TST_1 | PERC_PASSING_2500 | Perc Passing 2500 | Percent material passing designated µm sieve size; non-bracketed sieve sizes - gradations reported in accordance with CGSB sieves; bracketed ( ) sieves sizes - gradations reported in accordance with AASHTO and ASTM, U.S. Standard Series, openings an
CLTPP_MAT_AC_TST_1 | PERC_PASSING_2000 | Perc Passing 2000 | Percent material passing designated µm sieve size; non-bracketed sieve sizes - gradations reported in accordance with CGSB sieves; bracketed ( ) sieves sizes - gradations reported in accordance with AASHTO and ASTM, U.S. Standard Series, openings an
CLTPP_MAT_AC_TST_1 | PERC_PASSING_1250 | Perc Passing 1250 | Percent material passing designated µm sieve size; non-bracketed sieve sizes - gradations reported in accordance with CGSB sieves; bracketed ( ) sieves sizes - gradations reported in accordance with AASHTO and ASTM, U.S. Standard Series, openings an
CLTPP_MAT_AC_TST_1 | PERC_PASSING_900 | Perc Passing 900 | Percent material passing designated µm sieve size; non-bracketed sieve sizes - gradations reported in accordance with CGSB sieves; bracketed ( ) sieves sizes - gradations reported in accordance with AASHTO and ASTM, U.S. Standard Series, openings an
CLTPP_MAT_AC_TST_1 | PERC_PASSING_800 | Perc Passing 800 | Percent material passing designated µm sieve size; non-bracketed sieve sizes - gradations reported in accordance with CGSB sieves; bracketed ( ) sieves sizes - gradations reported in accordance with AASHTO and ASTM, U.S. Standard Series, openings an
CLTPP_MAT_AC_TST_1 | PERC_PASSING_400 | Perc Passing 400 | Percent material passing designated µm sieve size; non-bracketed sieve sizes - gradations reported in accordance with CGSB sieves; bracketed ( ) sieves sizes - gradations reported in accordance with AASHTO and ASTM, U.S. Standard Series, openings an
CLTPP_MAT_AC_TST_1 | PERC_PASSING_315 | Perc Passing 315 | Percent material passing designated µm sieve size; non-bracketed sieve sizes - gradations reported in accordance with CGSB sieves; bracketed ( ) sieves sizes - gradations reported in accordance with AASHTO and ASTM, U.S. Standard Series, openings an
CLTPP_MAT_AC_TST_1 | PERC_PASSING_160 | Perc Passing 160 | Percent material passing designated µm sieve size; non-bracketed sieve sizes - gradations reported in accordance with CGSB sieves; bracketed ( ) sieves sizes - gradations reported in accordance with AASHTO and ASTM, U.S. Standard Series, openings an
CLTPP_MAT_AC_TST_1 | PERC_PASSING_80 | Perc Passing 80 | Percent material passing designated µm sieve size; non-bracketed sieve sizes - gradations reported in accordance with CGSB sieves; bracketed ( ) sieves sizes - gradations reported in accordance with AASHTO and ASTM, U.S. Standard Series, openings an
CLTPP_MAT_AC_TST_1 | PERC_PASSING_71 | Perc Passing 71 | Percent material passing designated µm sieve size; non-bracketed sieve sizes - gradations reported in accordance with CGSB sieves; bracketed ( ) sieves sizes - gradations reported in accordance with AASHTO and ASTM, U.S. Standard Series, openings an
CLTPP_MAT_AC_TST_1 | PERC_LOSS_OF_MASS | Perc Loss Of Mass | Percent reduction in asphalt cement mass after the aging test
CLTPP_MAT_AC_TST_1 | COARSE_AGG_BULK_GRAV | Coarse Agg Bulk Grav | Bulk specific gravity of the coarse aggregate extracted from the asphalt concrete cores, as determined by the standard ASTM C127 test procedure
CLTPP_MAT_AC_TST_1 | COARSE_AGG_PERC_ABSORPTION | Coarse Agg Perc Absorption | Absorption of the coarse aggregate extracted from the asphalt concrete cores, as determined by the standard ASTM C127 test procedure
CLTPP_MAT_AC_TST_1 | FINE_AGG_BULK_SPECIFIC_GRAV | Fine Agg Bulk Specific Grav | Bulk specific gravity of the fine aggregate extracted from the asphalt concrete cores, as determined by the standard ASTM C128 test procedure
CLTPP_MAT_AC_TST_1 | FINE_AGG_PERC_ABSORPTION | Fine Agg Perc Absorption | Absorption of the fine aggregate extracted from the asphalt concrete cores, as determined by the standard ASTM C128 test procedure
CLTPP_MAT_AC_TST_1 | FILLER_BULK_SPECIFIC_GRAV | Filler Bulk Specific Grav | Bulk specific gravity of the filler material extracted from the asphalt concrete cores, as determined by the standard ASTM D854 test procedure
CLTPP_MAT_AC_TST_1 | ACT_TST_ID | Act_Tst_Id | Record Identification Number