3 | 05/16/1996 | 900802 | 1951 | 0.96 | 0 | 0.46 | 0.48 | 0.908 | 0.127 | 0.225 | 7 | 08:35:00.000 | 9 | (overcast-fog-showers) | 0.6 | 0 | 0.4 | 0.8 | 1.121 | 0 | 0.47 | 0.94 | 1.645 | 0 | 0.36 | 0.72 | 0 | 0.39 | 0.4 | 0.42 | 0.45 | 0.9 | 0 | 0 | 0.37 | 0.38 | 0.76 | 0 | 0.4 | 0.84 | 0.84 | 0 | 0.36 | 0.74 | 0.74 | 0 | 0.47 | 0.94 | 0.94 | 0 | 0.53 | 1.06 | 1.06 | 0 | 0.46 | 0.92 | 0 | 08:20:00.000 | 7 | 0.35 | 0.36 | 0.34 | 0.72 | 0.8 | 0.59 | 0.47 | 0.48 | 1 | 0.96 | 0.96 | 0.984 |  | 0.8 | 0.76 | 0.42 | 0.37 | 0.46 | 0.52 | 0.45 | 0.92 | 1.093 | 0.98 | 0 | 0.5 | 1 | 0.6 | 0 | 0.47 | 0.48 | 1.2 | 1.2 | 0 | 0.49 | 0.98 | 0.96
3 | 05/24/1996 | 900802 | 1952 | 0.5 | 0 | 0.21 | 0.23 | 0.604 | 0.073 | 0.089 | 7 | 08:45:00.000 | 13 | (sunny calm clear ) | 0.6 | 0 | 0.31 | 0.62 | 0.62 | 0 | 0.29 | 0.58 | 0.58 | 0 | 0.31 | 0.62 | 0 | 0.26 | 0.29 | 0.35 | 0.37 | 0.74 | 0 | 0 | 0.29 | 0.3 | 0.6 | 0 | 0.28 | 0.6 | 0.6 | 0 | 0.26 | 0.56 | 0.56 | 0 | 0.35 | 0.7 | 0.7 | 0 | 0.35 | 0.7 | 0.7 | 0 | 0.34 | 0.68 | 0 | 08:30:00.000 | 6 | 0.29 | 0.27 | 0.29 | 0.62 | 0.58 | 0.25 | 0.27 | 0.28 | 0.58 | 0.5 | 0.46 | 0.628 |  | 0.772 | 0.6 | 0.3 | 0.28 | 0.33 | 0.33 | 0.32 | 0.68 | 0.74 | 0.58 | 0 | 0.29 | 0.58 | 0.28 | 0 | 0.24 | 0.25 | 0.56 | 0.752 | 0 | 0.29 | 0.58 | 0.46
3 | 05/29/1996 | 900802 | 1953 | 0.74 | 0 | 0.3 | 0.32 | 0.806 | 0.11 | 0.11 | 7 | 03:35:00.000 | 35 | (cloudy strg.s.wind) | 0.6 | 0 | 0.36 | 0.72 | 0.72 | 0 | 0.34 | 0.68 | 0.68 | 0 | 0.35 | 0.7 | 0 | 0.36 | 0.37 | 0.45 | 0.47 | 0.94 | 0 | 0 | 0.38 | 0.38 | 0.76 | 0 | 0.4 | 0.82 | 0.82 | 0 | 0.36 | 0.72 | 0.72 | 0 | 0.43 | 0.86 | 0.86 | 0 | 0.45 | 0.9 | 0.9 | 0 | 0.51 | 1.02 | 0 | 03:15:00.000 | 22 | 0.34 | 0.33 | 0.34 | 0.7 | 0.74 | 0.45 | 0.45 | 0.4 | 0.82 | 0.74 | 0.64 | 0.806 |  | 0.74 | 0.76 | 0.41 | 0.36 | 0.42 | 0.44 | 0.5 | 1.02 | 0.94 | 0.92 | 0 | 0.41 | 0.82 | 0.46 | 0 | 0.36 | 0.37 | 0.92 | 0.92 | 0 | 0.46 | 0.92 | 0.64
3 | 06/06/1996 | 900802 | 1954 | 0.54 | 0 | 0.25 | 0.28 | 0.614 | 0.079 | 0.18 | 7 | 08:45:00.000 | 21 | (sunny clear | 0.6 | 0 | 0.26 | 0.52 | 0.52 | 0 | 0.27 | 0.54 | 0.54 | 0 | 0.29 | 0.58 | 0 | 0.27 | 0.28 | 0.32 | 0.36 | 0.72 | 0 | 0 | 0.29 | 0.32 | 0.832 | 0 | 0.29 | 0.62 | 0.62 | 0 | 0.25 | 0.54 | 0.54 | 0 | 0.38 | 0.76 | 0.952 | 0 | 0.3 | 0.6 | 0.6 | 0 | 0.27 | 0.54 | 0 | 08:30:00.000 | 17 | 0.25 | 0.25 | 0.28 | 0.58 | 0.56 | 0.32 | 0.32 | 0.31 | 0.872 | 0.54 | 0.752 | 0.706 |  | 0.56 | 0.64 | 0.31 | 0.27 | 0.35 | 0.28 | 0.25 | 0.54 | 0.976 | 0.893 | 0 | 0.34 | 0.68 | 0.36 | 0 | 0.25 | 0.27 | 0.72 | 0.976 | 0 | 0.35 | 0.7 | 0.56
3 | 06/13/1996 | 900802 | 1955 | 0.62 | 0 | 0.32 | 0.34 | 0.721 | 0.082 | 0.123 | 7 | 09:55:00.000 | 29 | (sun calm w/clouds ) | 0.6 | 0 | 0.31 | 0.62 | 0.62 | 0 | 0.3 | 0.6 | 0.792 | 0 | 0.38 | 0.76 | 0 | 0.39 | 0.41 | 0.42 | 0.45 | 0.9 | 0 | 0 | 0.36 | 0.38 | 0.76 | 0 | 0.38 | 0.8 | 0.8 | 0 | 0.34 | 0.72 | 0.72 | 0 | 0.39 | 0.78 | 0.78 | 0 | 0.34 | 0.68 | 0.68 | 0 | 0.32 | 0.64 | 0 | 09:40:00.000 | 15 | 0.31 | 0.27 | 0.35 | 0.952 | 0.82 | 0.33 | 0.36 | 0.35 | 0.72 | 0.62 | 0.68 | 0.757 |  | 0.82 | 0.76 | 0.4 | 0.36 | 0.38 | 0.32 | 0.31 | 0.64 | 1.092 | 0.74 | 0 | 0.36 | 0.72 | 0.35 | 0 | 0.3 | 0.31 | 0.7 | 0.7 | 0 | 0.37 | 0.74 | 0.68
3 | 06/18/1996 | 900802 | 1956 | 0.8 | 0 | 0.36 | 0.36 | 0.74 | 0.064 | 0.064 | 7 | 12:00:00.000 | 33 | (overcast ) | 0.6 | 0 | 0.38 | 0.76 | 0.76 | 0 | 0.32 | 0.64 | 0.64 | 0 | 0.32 | 0.64 | 0 | 0.36 | 0.36 | 0.42 | 0.42 | 0.84 | 0 | 0 | 0.36 | 0.38 | 0.76 | 0 | 0.38 | 0.76 | 0.76 | 0 | 0.34 | 0.72 | 0.72 | 0 | 0.4 | 0.8 | 0.8 | 0 | 0.38 | 0.76 | 0.76 | 0 | 0.4 | 0.8 | 0 | 11:45:00.000 | 23 | 0.36 | 0.3 | 0.3 | 0.64 | 0.72 | 0.32 | 0.38 | 0.3 | 0.64 | 0.8 | 0.72 | 0.74 |  | 0.72 | 0.76 | 0.38 | 0.36 | 0.38 | 0.36 | 0.4 | 0.8 | 0.84 | 0.8 | 0 | 0.32 | 0.64 | 0.34 | 0 | 0.38 | 0.4 | 0.68 | 0.68 | 0 | 0.4 | 0.8 | 0.72
3 | 06/27/1996 | 900802 | 1957 | 0.64 | 0 | 0.32 | 0.34 | 0.653 | 0.068 | 0.069 | 7 | 11:05:00.000 | 28 | (partly cloudy humid) | 0.6 | 0 | 0.26 | 0.52 | 0.52 | 0 | 0.3 | 0.6 | 0.6 | 0 | 0.34 | 0.68 | 0 | 0.3 | 0.3 | 0.34 | 0.34 | 0.68 | 0 | 0 | 0.3 | 0.3 | 0.6 | 0 | 0.38 | 0.76 | 0.76 | 0 | 0.28 | 0.6 | 0.728 | 0 | 0.4 | 0.8 | 0.8 | 0 | 0.32 | 0.64 | 0.64 | 0 | 0.32 | 0.64 | 0 | 10:55:00.000 | 21 | 0.26 | 0.3 | 0.34 | 0.68 | 0.6 | 0.34 | 0.3 | 0.3 | 0.64 | 0.64 | 0.68 | 0.661 |  | 0.6 | 0.6 | 0.38 | 0.3 | 0.4 | 0.3 | 0.3 | 0.64 | 0.68 | 0.64 | 0 | 0.32 | 0.64 | 0.36 | 0 | 0.3 | 0.32 | 0.72 | 0.72 | 0 | 0.32 | 0.64 | 0.68
3 | 07/30/1996 | 900802 | 1958 | 0.52 | 0 | 0.28 | 0.29 | 0.615 | 0.063 | 0.063 | 7 | 02:10:00.000 | 35 | (sunny and cloudy ) | 0.6 | 0 | 0.32 | 0.64 | 0.64 | 0 | 0.26 | 0.52 | 0.52 | 0 | 0.3 | 0.6 | 0 | 0.26 | 0.26 | 0.35 | 0.36 | 0.72 | 0 | 0 | 0.33 | 0.33 | 0.66 | 0 | 0.31 | 0.64 | 0.64 | 0 | 0.33 | 0.66 | 0.66 | 0 | 0.33 | 0.66 | 0.66 | 0 | 0.3 | 0.6 | 0.6 | 0 | 0.29 | 0.58 | 0 | 02:00:00.000 | 22 | 0.31 | 0.25 | 0.29 | 0.6 | 0.52 | 0.29 | 0.31 | 0.36 | 0.72 | 0.52 | 0.58 | 0.615 |  | 0.52 | 0.66 | 0.32 | 0.33 | 0.32 | 0.29 | 0.28 | 0.58 | 0.72 | 0.62 | 0 | 0.36 | 0.72 | 0.3 | 0 | 0.26 | 0.26 | 0.6 | 0.6 | 0 | 0.31 | 0.62 | 0.58
3 | 09/05/1996 | 900802 | 1959 | 0.633 | 0 | 0.23 | 0.24 | 0.465 | 0.062 | 0.097 | 7 | 10:45:00.000 | 16 | (OVERCAST | 0.6 | 0 | 0.27 | 0.54 | 0.54 | 0 | 0.25 | 0.5 | 0.5 | 0 | 0.25 | 0.5 | 0 | 0.2 | 0.23 | 0.2 | 0.22 | 0.44 | 0 | 0 | 0.21 | 0.24 | 0.673 | 0 | 0.22 | 0.46 | 0.46 | 0 | 0.24 | 0.52 | 0.52 | 0 | 0.3 | 0.6 | 0.6 | 0 | 0.19 | 0.38 | 0.38 | 0 | 0.17 | 0.34 | 0 | 10:30:00.000 | 12 | 0.25 | 0.24 | 0.24 | 0.5 | 0.46 | 0.2 | 0.2 | 0.21 | 0.46 | 0.44 | 0.48 | 0.501 |  | 0.652 | 0.48 | 0.23 | 0.26 | 0.28 | 0.17 | 0.15 | 0.34 | 0.44 | 0.42 | 0 | 0.23 | 0.46 | 0.21 | 0 | 0.19 | 0.22 | 0.42 | 0.42 | 0 | 0.21 | 0.42 | 0.48
3 | 04/29/1997 | 900802 | 1960 | 0.48 | 0 | 0.3 | 0.31 | 0.56 | 0.104 | 0.104 | 8 | 07:30:00.000 | 15 | lt wind sunnny | 0.600 | 0 | 0.32 | 0.64 | 0.64 | 0 | 0.33 | 0.66 | 0.66 | 0 | 0.33 | 0.66 | 0 | 0.22 | 0.23 | 0.13 | 0.14 | 0.28 | 0 | 0 | 0.25 | 0.27 | 0.54 | 0 | 0.31 | 0.64 | 0.64 | 0 | 0.3 | 0.62 | 0.62 | 0 | 0.34 | 0.68 | 0.68 | 0 | 0.29 | 0.58 | 0.58 | 0 | 0.26 | 0.52 | 0 | 07:15:00.000 | 5 | 0.31 | 0.32 | 0.32 | 0.66 | 0.46 | 0.22 | 0.28 | 0.26 | 0.54 | 0.48 | 0.62 | 0.56 |  | 0.46 | 0.54 | 0.32 | 0.31 | 0.33 | 0.28 | 0.25 | 0.52 | 0.28 | 0.58 | 0 | 0.27 | 0.54 | 0.23 | 0 | 0.23 | 0.24 | 0.46 | 0.46 | 0 | 0.29 | 0.58 | 0.62
3 | 05/07/1997 | 900802 | 1961 | 0.74 | 0 | 0.34 | 0.35 | 0.82 | 0.096 | 0.094 | 8 | 11:15:00.000 | 25 | sun partly cloudy | 0.600 | 0 | 0.43 | 0.86 | 0.86 | 0 | 0.31 | 0.62 | 0.62 | 0 | 0.36 | 0.72 | 0 | 0.41 | 0.43 | 0.43 | 0.44 | 0.88 | 0 | 0 | 0.43 | 0.44 | 0.88 | 0 | 0.41 | 0.84 | 0.84 | 0 | 0.39 | 0.8 | 0.8 | 0 | 0.48 | 0.96 | 0.96 | 0 | 0.48 | 0.96 | 0.96 | 0 | 0.44 | 0.88 | 0 | 11:00:00.000 | 20 | 0.42 | 0.29 | 0.34 | 0.72 | 0.86 | 0.33 | 0.4 | 0.43 | 0.88 | 0.74 | 0.7 | 0.831 |  | 0.86 | 0.88 | 0.42 | 0.4 | 0.47 | 0.47 | 0.43 | 0.88 | 0.88 | 0.82 | 0 | 0.44 | 0.88 | 0.36 | 0 | 0.36 | 0.37 | 0.72 | 0.895 | 0 | 0.41 | 0.82 | 0.7
3 | 05/14/1997 | 900802 | 1962 | 0.6 | 0 | 0.26 | 0.27 | 0.608 | 0.058 | 0.058 | 8 | 08:00:00.000 | 17 | sunny | 0.600 | 0 | 0.31 | 0.62 | 0.62 | 0 | 0.26 | 0.52 | 0.52 | 0 | 0.27 | 0.54 | 0 | 0.26 | 0.27 | 0.3 | 0.31 | 0.62 | 0 | 0 | 0.27 | 0.28 | 0.56 | 0 | 0.31 | 0.64 | 0.64 | 0 | 0.31 | 0.64 | 0.64 | 0 | 0.34 | 0.68 | 0.68 | 0 | 0.37 | 0.74 | 0.74 | 0 | 0.32 | 0.64 | 0 | 07:45:00.000 | 5 | 0.3 | 0.24 | 0.25 | 0.54 | 0.54 | 0.29 | 0.3 | 0.29 | 0.6 | 0.6 | 0.54 | 0.608 |  | 0.54 | 0.56 | 0.32 | 0.32 | 0.32 | 0.36 | 0.31 | 0.64 | 0.62 | 0.62 | 0 | 0.3 | 0.6 | 0.31 | 0 | 0.28 | 0.3 | 0.62 | 0.62 | 0 | 0.31 | 0.62 | 0.54
1 | 06/28/1993 | 900802 | 1710 | 0.7 | 0 | 0.34 | 0.36 | 0.738 | 0.056 | 0.09 | 4 | 15:00:00.000 | 22 | Overcast | 0.6 | 0 | 0.37 | 0.74 | 0.74 | 0 | 0.38 | 0.76 | 0.76 | 0 | 0.33 | 0.66 | 0 | 0.41 | 0.42 | 0.34 | 0.35 | 0.7 | 0 | 0 | 0.33 | 0.34 | 0.68 | 0 | 0.35 | 0.74 | 0.74 | 0 | 0.35 | 0.74 | 0.74 | 0 | 0.39 | 0.78 | 0.78 | 0 | 0.34 | 0.68 | 0.68 | 0 | 0.4 | 0.8 | 0 | 14:45:00.000 | 12 | 0.36 | 0.37 | 0.32 | 0.66 | 0.84 | 0.32 | 0.36 | 0.39 | 1.033 | 0.7 | 0.72 | 0.75 |  | 0.84 | 0.68 | 0.37 | 0.37 | 0.37 | 0.33 | 0.38 | 0.8 | 0.7 | 0.74 | 0 | 0.42 | 0.84 | 0.34 | 0 | 0.35 | 0.35 | 0.68 | 0.68 | 0 | 0.37 | 0.74 | 0.72
2 | 04/24/1996 | 900802 | 1848 | 0.56 | 0 | 0.29 | 0.31 | 0.73 | 0.095 | 0.095 | 7 | 03:05:00.000 | 9 | (cool-wet- windy ) | 0.6 | 0 | 0.39 | 0.78 | 0.78 | 0 | 0.42 | 0.84 | 0.84 | 0 | 0.42 | 0.84 | 0 | 0.4 | 0.41 | 0.36 | 0.37 | 0.74 | 0 | 0 | 0.39 | 0.4 | 0.8 | 0 | 0.41 | 0.84 | 0.84 | 0 | 0.35 | 0.72 | 0.72 | 0 | 0.4 | 0.8 | 0.8 | 0 | 0.34 | 0.68 | 0.68 | 0 | 0.33 | 0.66 | 0 | 02:45:00.000 | 6 | 0.38 | 0.41 | 0.41 | 0.84 | 0.82 | 0.35 | 0.26 | 0.33 | 0.68 | 0.56 | 0.62 | 0.73 |  | 0.82 | 0.8 | 0.42 | 0.36 | 0.38 | 0.32 | 0.32 | 0.66 | 0.74 | 0.56 | 0 | 0.34 | 0.68 | 0.37 | 0 | 0.27 | 0.28 | 0.74 | 0.74 | 0 | 0.28 | 0.56 | 0.62
1 | 06/06/1996 | 900802 | 1751 | 0.86 | 0 | 0.44 | 0.47 | 0.914 | 0.073 | 0.225 | 7 | 08:15:00.000 | 20 | clear sunny | 0.6 | 0 | 0.48 | 0.96 | 0.96 | 0 | 0.39 | 0.78 | 0.78 | 0 | 0.4 | 0.8 | 0 | 0.45 | 0.47 | 0.45 | 0.46 | 0.92 | 0 | 0 | 0.42 | 0.43 | 0.86 | 0 | 0.48 | 0.98 | 0.98 | 0 | 0.4 | 0.84 | 0.84 | 0 | 0.51 | 1.02 | 1.02 | 0 | 0.48 | 0.96 | 0.96 | 0 | 0.49 | 0.98 | 0 | 08:00:00.000 | 16 | 0.47 | 0.38 | 0.39 | 0.8 | 0.94 | 0.4 | 0.46 | 0.37 | 1.749 | 0.86 | 1.132 | 0.974 |  | 0.94 | 0.86 | 0.49 | 0.42 | 0.5 | 0.47 | 0.48 | 0.98 | 0.92 | 0.96 | 0 | 0.49 | 0.98 | 0.42 | 0 | 0.41 | 0.43 | 0.84 | 0.84 | 0 | 0.48 | 0.96 | 0.94
1 | 05/19/1999 | 900802 | 1788 | 0.88 | 0 | 0.44 | 0.45 | 1.011 | 0.113 | 0.175 | 10 | 15:30:00.000 | 25 | mostly cloudy and mild | 0.600 | 0 | 0.52 | 1.04 | 1.215 | 0 | 0.46 | 0.92 | 0.92 | 0 | 0.45 | 0.9 | 0 | 0.5 | 0.51 | 0.55 | 0.56 | 1.12 | 0 | 0 | 0.43 | 0.45 | 0.9 | 0 | 0.49 | 1.02 | 1.02 | 0 | 0.49 | 1 | 1 | 0 | 0.53 | 1.06 | 1.06 | 0 | 0.55 | 1.1 | 1.1 | 0 | 0.58 | 1.16 | 0 | 15:20:00.000 | 16 | 0.49 | 0.45 | 0.43 | 0.9 | 1.02 | 0.46 | 0.46 | 0.59 | 1.571 | 0.88 | 0.9 | 1.04 |  | 1.02 | 0.9 | 0.51 | 0.5 | 0.52 | 0.55 | 0.56 | 1.16 | 1.12 | 0.94 | 0 | 0.64 | 1.28 | 0.47 | 0 | 0.42 | 0.44 | 0.94 | 0.94 | 0 | 0.47 | 0.94 | 0.9
2 | 06/22/1994 | 900802 | 1828 | 0.78 | 0 | 0.28 | 0.3 | 0.88 | 0.164 | 0.164 | 5 | 15:33:00.000 | 43 | "Sunny, calm" | 0.6 | 0 | 0.41 | 0.82 | 0.82 | 0 | 0.51 | 1.02 | 1.02 | 0 | 0.39 | 0.78 | 0 | 0.43 | 0.45 | 0.43 | 0.43 | 0.86 | 0 | 0 | 0.39 | 0.41 | 0.82 | 0 | 0.38 | 0.78 | 0.78 | 0 | 0.39 | 0.8 | 0.8 | 0 | 0.41 | 0.82 | 0.82 | 0 | 0.66 | 1.32 | 1.32 | 0 | 0.48 | 0.96 | 0 | 15:15:00.000 | 27 | 0.4 | 0.49 | 0.39 | 0.78 | 0.9 | 0.4 | 0.44 | 0.54 | 1.1 | 0.78 | 0.6 | 0.88 |  | 0.9 | 0.82 | 0.39 | 0.4 | 0.41 | 0.65 | 0.47 | 0.96 | 0.86 | 0.92 | 0 | 0.55 | 1.1 | 0.4 | 0 | 0.37 | 0.39 | 0.8 | 0.8 | 0 | 0.46 | 0.92 | 0.6
3 | 05/08/1996 | 900802 | 1950 | 0.46 | 0 | 0.19 | 0.21 | 0.489 | 0.051 | 0.051 | 7 | 11:50:00.000 | 5 | (snow windy | 0.6 | 0 | 0.29 | 0.58 | 0.58 | 0 | 0.27 | 0.54 | 0.54 | 0 | 0.29 | 0.58 | 0 | 0.22 | 0.23 | 0.21 | 0.22 | 0.44 | 0 | 0 | 0.27 | 0.28 | 0.56 | 0 | 0.23 | 0.48 | 0.48 | 0 | 0.22 | 0.46 | 0.46 | 0 | 0.25 | 0.5 | 0.5 | 0 | 0.24 | 0.48 | 0.48 | 0 | 0.25 | 0.5 | 0 | 11:35:00.000 | -3 | 0.28 | 0.26 | 0.28 | 0.58 | 0.46 | 0.22 | 0.21 | 0.21 | 0.44 | 0.46 | 0.42 | 0.489 |  | 0.46 | 0.56 | 0.24 | 0.23 | 0.24 | 0.23 | 0.23 | 0.5 | 0.44 | 0.46 | 0 | 0.22 | 0.44 | 0.23 | 0 | 0.22 | 0.23 | 0.46 | 0.46 | 0 | 0.23 | 0.46 | 0.42
3 | 07/14/1997 | 900802 | 1970 | 0.62 | 0 | 0.3 | 0.31 | 0.61 | 0.063 | 0.063 | 8 | 07:30:00.000 | 36 | sunny calm | 0.600 | 0 | 0.25 | 0.5 | 0.5 | 0 | 0.29 | 0.58 | 0.58 | 0 | 0.29 | 0.58 | 0 | 0.25 | 0.27 | 0.37 | 0.38 | 0.76 | 0 | 0 | 0.31 | 0.32 | 0.64 | 0 | 0.34 | 0.68 | 0.68 | 0 | 0.29 | 0.6 | 0.6 | 0 | 0.33 | 0.66 | 0.66 | 0 | 0.29 | 0.58 | 0.58 | 0 | 0.26 | 0.52 | 0 | 07:20:00.000 | 26 | 0.25 | 0.27 | 0.28 | 0.58 | 0.54 | 0.29 | 0.3 | 0.29 | 0.62 | 0.62 | 0.62 | 0.61 |  | 0.54 | 0.64 | 0.34 | 0.3 | 0.32 | 0.29 | 0.25 | 0.52 | 0.76 | 0.64 | 0 | 0.31 | 0.62 | 0.31 | 0 | 0.3 | 0.31 | 0.62 | 0.62 | 0 | 0.32 | 0.64 | 0.62
3 | 06/09/1994 | 900802 | 1927 | 0.52 | 0 | 0.23 | 0.25 | 0.569 | 0.068 | 0.117 | 5 | 09:15:00.000 | 20 | Cloudy | 0.6 | 0 | 0.28 | 0.56 | 0.56 | 0 | 0.28 | 0.56 | 0.56 | 0 | 0.31 | 0.62 | 0 | 0.28 | 0.31 | 0.32 | 0.35 | 0.7 | 0 | 0 | 0.28 | 0.29 | 0.58 | 0 | 0.28 | 0.6 | 0.6 | 0 | 0.25 | 0.52 | 0.52 | 0 | 0.36 | 0.72 | 0.72 | 0 | 0.27 | 0.54 | 0.54 | 0 | 0.26 | 0.52 | 0 | 09:00:00.000 | 13 | 0.27 | 0.27 | 0.3 | 0.62 | 0.62 | 0.24 | 0.26 | 0.22 | 0.48 | 0.52 | 0.5 | 0.593 |  | 0.813 | 0.58 | 0.3 | 0.26 | 0.34 | 0.26 | 0.25 | 0.52 | 0.893 | 0.54 | 0 | 0.24 | 0.48 | 0.26 | 0 | 0.24 | 0.26 | 0.52 | 0.52 | 0 | 0.27 | 0.54 | 0.5

## Table Reference
TABLE_NAME | TABLE_ALIAS | DESCRIPTION
CLTPP_MON_BENKELMAN_BEAM | Cltpp Mon Benkelman Beam | Benkelman Beam readings and computed rebound values

## Field Reference
TABLE_NAME | FIELD_NAME | FIELD_ALIAS | DESCRIPTION
CLTPP_MON_BENKELMAN_BEAM | TRUE_REBOUND_140 | True Rebound 140 | C-SHRP calculated rebounds according to CGRA calculation procedure (Ref: Canadian Good Roads Association 42nd Convention, 1961, pp. 133-142 318-321)
CLTPP_MON_BENKELMAN_BEAM | INITIAL_DIAL_READING_150 | Initial Dial Reading 150 | Benkelman Beam reading, in mm, when the beam is located at the "initial" position (i.e. probe of beam between the truck's dual tires), according to the CGRA procedure; tests conducted in the OWP every 10 metres along the 150m test section
CLTPP_MON_BENKELMAN_BEAM | INTERM_DIAL_READING_150 | Interm Dial Reading 150 | Benkelman Beam reading, in mm, when the beam is located at the "intermediate" position (i.e. truck has moved 2.9m away from probe of beam)
CLTPP_MON_BENKELMAN_BEAM | FINAL_DIAL_READING_150 | Final Dial Reading 150 | Benkelman Beam reading, in mm, when the beam is located at the "final" position (i.e. truck has moved 10m away from probe of beam)
CLTPP_MON_BENKELMAN_BEAM | APPARENT_REBOUND_MEAN | Apparent Rebound Mean | The average of the Apparent Rebounds, in mm, for the test section
CLTPP_MON_BENKELMAN_BEAM | APPARENT_REBOUND_STDEV | Apparent Rebound Stdev | Standard deviation of the Apparent Rebounds, in mm, for the test section
CLTPP_MON_BENKELMAN_BEAM | TRUE_REBOUND_STDEV | True Rebound Stdev | Standard deviation of the True Rebounds, in mm, for the test section
CLTPP_MON_BENKELMAN_BEAM | SECTION | Section | Test section identification number at each C-SHRP test site (each site has from two to four 150m test sections)
CLTPP_MON_BENKELMAN_BEAM | TEST_DATE | Test Date | Date when Benkelman Beam testing was conducted
CLTPP_MON_BENKELMAN_BEAM | YEARS_AFTER_REHAB | Years After Rehab | Number of years from the date of testing to the date of the pavement rehabilitation
CLTPP_MON_BENKELMAN_BEAM | FINISH_TIME | Finish Time | Time of day when the testing was completed
CLTPP_MON_BENKELMAN_BEAM | PAVEMENT_TEMP | Pavement Temp | Pavement temperature in degrees Celsius as measured by inserting a thermometer into a 5cm deep hole filled with water and recording the temperature after a minimum of 10 minutes.
CLTPP_MON_BENKELMAN_BEAM | WEATHER | Weather | General description of weather conditions prevalent at the time of testing
CLTPP_MON_BENKELMAN_BEAM | DIST_FROM_PAVEMENT_EDGE | Dist From Pavement Edge | Distance, in metres, of the deflection measurements from the pavement edge (measurements are in outer wheel path)
CLTPP_MON_BENKELMAN_BEAM | INITIAL_DIAL_READING_0 | Initial Dial Reading 0 | Benkelman Beam reading, in mm, when the beam is located at the "initial" position (i.e. probe of beam between the truck's dual tires), according to the CGRA procedure; tests conducted in the OWP every 10 metres along the 150m test section
CLTPP_MON_BENKELMAN_BEAM | FINAL_DIAL_READING_0 | Final Dial Reading 0 | Benkelman Beam reading, in mm, when the beam is located at the "final" position (i.e. truck has moved 10m away from probe of beam)
CLTPP_MON_BENKELMAN_BEAM | APPARENT_REBOUND_0 | Apparent Rebound 0 | C-SHRP calculated (Final - Initial) dial reading multiplied by a beam geometry and dial dependent factors, equal to 2.0 for most equipment
CLTPP_MON_BENKELMAN_BEAM | TRUE_REBOUND_0 | True Rebound 0 | C-SHRP calculated rebounds according to CGRA calculation procedure (Ref: Canadian Good Roads Association 42nd Convention, 1961, pp. 133-142 318-321)
CLTPP_MON_BENKELMAN_BEAM | INITIAL_DIAL_READING_10 | Initial Dial Reading 10 | Benkelman Beam reading, in mm, when the beam is located at the "initial" position (i.e. probe of beam between the truck's dual tires), according to the CGRA procedure; tests conducted in the OWP every 10 metres along the 150m test section
CLTPP_MON_BENKELMAN_BEAM | FINAL_DIAL_READING_10 | Final Dial Reading 10 | Benkelman Beam reading, in mm, when the beam is located at the "final" position (i.e. truck has moved 10m away from probe of beam)
CLTPP_MON_BENKELMAN_BEAM | APPARENT_REBOUND_10 | Apparent Rebound 10 | C-SHRP calculated (Final - Initial) dial reading multiplied by a beam geometry and dial dependent factors, equal to 2.0 for most equipment
CLTPP_MON_BENKELMAN_BEAM | TRUE_REBOUND_10 | True Rebound 10 | C-SHRP calculated rebounds according to CGRA calculation procedure (Ref: Canadian Good Roads Association 42nd Convention, 1961, pp. 133-142 318-321)
CLTPP_MON_BENKELMAN_BEAM | INITIAL_DIAL_READING_20 | Initial Dial Reading 20 | Benkelman Beam reading, in mm, when the beam is located at the "initial" position (i.e. probe of beam between the truck's dual tires), according to the CGRA procedure; tests conducted in the OWP every 10 metres along the 150m test section
CLTPP_MON_BENKELMAN_BEAM | FINAL_DIAL_READING_20 | Final Dial Reading 20 | Benkelman Beam reading, in mm, when the beam is located at the "final" position (i.e. truck has moved 10m away from probe of beam)
CLTPP_MON_BENKELMAN_BEAM | APPARENT_REBOUND_20 | Apparent Rebound 20 | C-SHRP calculated (Final - Initial) dial reading multiplied by a beam geometry and dial dependent factors, equal to 2.0 for most equipment
CLTPP_MON_BENKELMAN_BEAM | INITIAL_DIAL_READING_30 | Initial Dial Reading 30 | Benkelman Beam reading, in mm, when the beam is located at the "initial" position (i.e. probe of beam between the truck's dual tires), according to the CGRA procedure; tests conducted in the OWP every 10 metres along the 150m test section
CLTPP_MON_BENKELMAN_BEAM | INTERM_DIAL_READING_30 | Interm Dial Reading 30 | Benkelman Beam reading, in mm, when the beam is located at the "intermediate" position (i.e. truck has moved 2.9m away from probe of beam)
CLTPP_MON_BENKELMAN_BEAM | FINAL_DIAL_READING_30 | Final Dial Reading 30 | Benkelman Beam reading, in mm, when the beam is located at the "final" position (i.e. truck has moved 10m away from probe of beam)
CLTPP_MON_BENKELMAN_BEAM | INTERM_DIAL_READING_100 | Interm Dial Reading 100 | Benkelman Beam reading, in mm, when the beam is located at the "intermediate" position (i.e. truck has moved 2.9m away from probe of beam)
CLTPP_MON_BENKELMAN_BEAM | FINAL_DIAL_READING_100 | Final Dial Reading 100 | Benkelman Beam reading, in mm, when the beam is located at the "final" position (i.e. truck has moved 10m away from probe of beam)
CLTPP_MON_BENKELMAN_BEAM | APPARENT_REBOUND_100 | Apparent Rebound 100 | C-SHRP calculated (Final - Initial) dial reading multiplied by a beam geometry and dial dependent factors, equal to 2.0 for most equipment
CLTPP_MON_BENKELMAN_BEAM | INITIAL_DIAL_READING_110 | Initial Dial Reading 110 | Benkelman Beam reading, in mm, when the beam is located at the "initial" position (i.e. probe of beam between the truck's dual tires), according to the CGRA procedure; tests conducted in the OWP every 10 metres along the 150m test section
CLTPP_MON_BENKELMAN_BEAM | INITIAL_DIAL_READING_40 | Initial Dial Reading 40 | Benkelman Beam reading, in mm, when the beam is located at the "initial" position (i.e. probe of beam between the truck's dual tires), according to the CGRA procedure; tests conducted in the OWP every 10 metres along the 150m test section
CLTPP_MON_BENKELMAN_BEAM | INTERM_DIAL_READING_40 | Interm Dial Reading 40 | Benkelman Beam reading, in mm, when the beam is located at the "intermediate" position (i.e. truck has moved 2.9m away from probe of beam)
CLTPP_MON_BENKELMAN_BEAM | FINAL_DIAL_READING_40 | Final Dial Reading 40 | Benkelman Beam reading, in mm, when the beam is located at the "final" position (i.e. truck has moved 10m away from probe of beam)
CLTPP_MON_BENKELMAN_BEAM | TRUE_REBOUND_40 | True Rebound 40 | C-SHRP calculated rebounds according to CGRA calculation procedure (Ref: Canadian Good Roads Association 42nd Convention, 1961, pp. 133-142 318-321)
CLTPP_MON_BENKELMAN_BEAM | INITIAL_DIAL_READING_50 | Initial Dial Reading 50 | Benkelman Beam reading, in mm, when the beam is located at the "initial" position (i.e. probe of beam between the truck's dual tires), according to the CGRA procedure; tests conducted in the OWP every 10 metres along the 150m test section
CLTPP_MON_BENKELMAN_BEAM | INTERM_DIAL_READING_50 | Interm Dial Reading 50 | Benkelman Beam reading, in mm, when the beam is located at the "intermediate" position (i.e. truck has moved 2.9m away from probe of beam)
CLTPP_MON_BENKELMAN_BEAM | APPARENT_REBOUND_50 | Apparent Rebound 50 | C-SHRP calculated (Final - Initial) dial reading multiplied by a beam geometry and dial dependent factors, equal to 2.0 for most equipment
CLTPP_MON_BENKELMAN_BEAM | TRUE_REBOUND_50 | True Rebound 50 | C-SHRP calculated rebounds according to CGRA calculation procedure (Ref: Canadian Good Roads Association 42nd Convention, 1961, pp. 133-142 318-321)
CLTPP_MON_BENKELMAN_BEAM | INITIAL_DIAL_READING_60 | Initial Dial Reading 60 | Benkelman Beam reading, in mm, when the beam is located at the "initial" position (i.e. probe of beam between the truck's dual tires), according to the CGRA procedure; tests conducted in the OWP every 10 metres along the 150m test section
CLTPP_MON_BENKELMAN_BEAM | INTERM_DIAL_READING_60 | Interm Dial Reading 60 | Benkelman Beam reading, in mm, when the beam is located at the "intermediate" position (i.e. truck has moved 2.9m away from probe of beam)
CLTPP_MON_BENKELMAN_BEAM | APPARENT_REBOUND_60 | Apparent Rebound 60 | C-SHRP calculated (Final - Initial) dial reading multiplied by a beam geometry and dial dependent factors, equal to 2.0 for most equipment
CLTPP_MON_BENKELMAN_BEAM | TRUE_REBOUND_60 | True Rebound 60 | C-SHRP calculated rebounds according to CGRA calculation procedure (Ref: Canadian Good Roads Association 42nd Convention, 1961, pp. 133-142 318-321)
CLTPP_MON_BENKELMAN_BEAM | INITIAL_DIAL_READING_70 | Initial Dial Reading 70 | Benkelman Beam reading, in mm, when the beam is located at the "initial" position (i.e. probe of beam between the truck's dual tires), according to the CGRA procedure; tests conducted in the OWP every 10 metres along the 150m test section
CLTPP_MON_BENKELMAN_BEAM | FINAL_DIAL_READING_70 | Final Dial Reading 70 | Benkelman Beam reading, in mm, when the beam is located at the "final" position (i.e. truck has moved 10m away from probe of beam)
CLTPP_MON_BENKELMAN_BEAM | APPARENT_REBOUND_70 | Apparent Rebound 70 | C-SHRP calculated (Final - Initial) dial reading multiplied by a beam geometry and dial dependent factors, equal to 2.0 for most equipment
CLTPP_MON_BENKELMAN_BEAM | TRUE_REBOUND_70 | True Rebound 70 | C-SHRP calculated rebounds according to CGRA calculation procedure (Ref: Canadian Good Roads Association 42nd Convention, 1961, pp. 133-142 318-321)
CLTPP_MON_BENKELMAN_BEAM | INITIAL_DIAL_READING_80 | Initial Dial Reading 80 | Benkelman Beam reading, in mm, when the beam is located at the "initial" position (i.e. probe of beam between the truck's dual tires), according to the CGRA procedure; tests conducted in the OWP every 10 metres along the 150m test section
CLTPP_MON_BENKELMAN_BEAM | FINAL_DIAL_READING_80 | Final Dial Reading 80 | Benkelman Beam reading, in mm, when the beam is located at the "final" position (i.e. truck has moved 10m away from probe of beam)
CLTPP_MON_BENKELMAN_BEAM | APPARENT_REBOUND_80 | Apparent Rebound 80 | C-SHRP calculated (Final - Initial) dial reading multiplied by a beam geometry and dial dependent factors, equal to 2.0 for most equipment
CLTPP_MON_BENKELMAN_BEAM | TRUE_REBOUND_80 | True Rebound 80 | C-SHRP calculated rebounds according to CGRA calculation procedure (Ref: Canadian Good Roads Association 42nd Convention, 1961, pp. 133-142 318-321)
CLTPP_MON_BENKELMAN_BEAM | INITIAL_DIAL_READING_90 | Initial Dial Reading 90 | Benkelman Beam reading, in mm, when the beam is located at the "initial" position (i.e. probe of beam between the truck's dual tires), according to the CGRA procedure; tests conducted in the OWP every 10 metres along the 150m test section
CLTPP_MON_BENKELMAN_BEAM | FINAL_DIAL_READING_90 | Final Dial Reading 90 | Benkelman Beam reading, in mm, when the beam is located at the "final" position (i.e. truck has moved 10m away from probe of beam)
CLTPP_MON_BENKELMAN_BEAM | APPARENT_REBOUND_90 | Apparent Rebound 90 | C-SHRP calculated (Final - Initial) dial reading multiplied by a beam geometry and dial dependent factors, equal to 2.0 for most equipment
CLTPP_MON_BENKELMAN_BEAM | INITIAL_DIAL_READING_100 | Initial Dial Reading 100 | Benkelman Beam reading, in mm, when the beam is located at the "initial" position (i.e. probe of beam between the truck's dual tires), according to the CGRA procedure; tests conducted in the OWP every 10 metres along the 150m test section
CLTPP_MON_BENKELMAN_BEAM | CSHRP_ID | Cshrp Id | C-SHRP test site identification number
CLTPP_MON_BENKELMAN_BEAM | START_TIME | Start Time | Time of day when the testing commenced
CLTPP_MON_BENKELMAN_BEAM | AIR_TEMP | Air Temp | Air temperature in degrees Celsius at the time of testing
CLTPP_MON_BENKELMAN_BEAM | INTERM_DIAL_READING_0 | Interm Dial Reading 0 | Benkelman Beam reading, in mm, when the beam is located at the "intermediate" position (i.e. truck has moved 2.9m away from probe of beam)
CLTPP_MON_BENKELMAN_BEAM | INTERM_DIAL_READING_10 | Interm Dial Reading 10 | Benkelman Beam reading, in mm, when the beam is located at the "intermediate" position (i.e. truck has moved 2.9m away from probe of beam)
CLTPP_MON_BENKELMAN_BEAM | INTERM_DIAL_READING_20 | Interm Dial Reading 20 | Benkelman Beam reading, in mm, when the beam is located at the "intermediate" position (i.e. truck has moved 2.9m away from probe of beam)
CLTPP_MON_BENKELMAN_BEAM | TRUE_REBOUND_20 | True Rebound 20 | C-SHRP calculated rebounds according to CGRA calculation procedure (Ref: Canadian Good Roads Association 42nd Convention, 1961, pp. 133-142 318-321)
CLTPP_MON_BENKELMAN_BEAM | APPARENT_REBOUND_30 | Apparent Rebound 30 | C-SHRP calculated (Final - Initial) dial reading multiplied by a beam geometry and dial dependent factors, equal to 2.0 for most equipment
CLTPP_MON_BENKELMAN_BEAM | INTERM_DIAL_READING_110 | Interm Dial Reading 110 | Benkelman Beam reading, in mm, when the beam is located at the "intermediate" position (i.e. truck has moved 2.9m away from probe of beam)
CLTPP_MON_BENKELMAN_BEAM | INTERM_DIAL_READING_120 | Interm Dial Reading 120 | Benkelman Beam reading, in mm, when the beam is located at the "intermediate" position (i.e. truck has moved 2.9m away from probe of beam)
CLTPP_MON_BENKELMAN_BEAM | INTERM_DIAL_READING_130 | Interm Dial Reading 130 | Benkelman Beam reading, in mm, when the beam is located at the "intermediate" position (i.e. truck has moved 2.9m away from probe of beam)
CLTPP_MON_BENKELMAN_BEAM | TRUE_REBOUND_130 | True Rebound 130 | C-SHRP calculated rebounds according to CGRA calculation procedure (Ref: Canadian Good Roads Association 42nd Convention, 1961, pp. 133-142 318-321)
CLTPP_MON_BENKELMAN_BEAM | APPARENT_REBOUND_140 | Apparent Rebound 140 | C-SHRP calculated (Final - Initial) dial reading multiplied by a beam geometry and dial dependent factors, equal to 2.0 for most equipment
CLTPP_MON_BENKELMAN_BEAM | TRUE_REBOUND_150 | True Rebound 150 | C-SHRP calculated rebounds according to CGRA calculation procedure (Ref: Canadian Good Roads Association 42nd Convention, 1961, pp. 133-142 318-321)
CLTPP_MON_BENKELMAN_BEAM | TRUE_REBOUND_MEAN | True Rebound Mean | The average of the True Rebounds, in mm, for the test section
CLTPP_MON_BENKELMAN_BEAM | REMARKS | Remarks | Comments
CLTPP_MON_BENKELMAN_BEAM | TRUE_REBOUND_30 | True Rebound 30 | C-SHRP calculated rebounds according to CGRA calculation procedure (Ref: Canadian Good Roads Association 42nd Convention, 1961, pp. 133-142 318-321)
CLTPP_MON_BENKELMAN_BEAM | APPARENT_REBOUND_40 | Apparent Rebound 40 | C-SHRP calculated (Final - Initial) dial reading multiplied by a beam geometry and dial dependent factors, equal to 2.0 for most equipment
CLTPP_MON_BENKELMAN_BEAM | FINAL_DIAL_READING_50 | Final Dial Reading 50 | Benkelman Beam reading, in mm, when the beam is located at the "final" position (i.e. truck has moved 10m away from probe of beam)
CLTPP_MON_BENKELMAN_BEAM | FINAL_DIAL_READING_60 | Final Dial Reading 60 | Benkelman Beam reading, in mm, when the beam is located at the "final" position (i.e. truck has moved 10m away from probe of beam)
CLTPP_MON_BENKELMAN_BEAM | INTERM_DIAL_READING_70 | Interm Dial Reading 70 | Benkelman Beam reading, in mm, when the beam is located at the "intermediate" position (i.e. truck has moved 2.9m away from probe of beam)
CLTPP_MON_BENKELMAN_BEAM | INTERM_DIAL_READING_80 | Interm Dial Reading 80 | Benkelman Beam reading, in mm, when the beam is located at the "intermediate" position (i.e. truck has moved 2.9m away from probe of beam)
CLTPP_MON_BENKELMAN_BEAM | INTERM_DIAL_READING_90 | Interm Dial Reading 90 | Benkelman Beam reading, in mm, when the beam is located at the "intermediate" position (i.e. truck has moved 2.9m away from probe of beam)
CLTPP_MON_BENKELMAN_BEAM | TRUE_REBOUND_90 | True Rebound 90 | C-SHRP calculated rebounds according to CGRA calculation procedure (Ref: Canadian Good Roads Association 42nd Convention, 1961, pp. 133-142 318-321)
CLTPP_MON_BENKELMAN_BEAM | TRUE_REBOUND_100 | True Rebound 100 | C-SHRP calculated rebounds according to CGRA calculation procedure (Ref: Canadian Good Roads Association 42nd Convention, 1961, pp. 133-142 318-321)
CLTPP_MON_BENKELMAN_BEAM | TRUE_REBOUND_120 | True Rebound 120 | C-SHRP calculated rebounds according to CGRA calculation procedure (Ref: Canadian Good Roads Association 42nd Convention, 1961, pp. 133-142 318-321)
CLTPP_MON_BENKELMAN_BEAM | INITIAL_DIAL_READING_130 | Initial Dial Reading 130 | Benkelman Beam reading, in mm, when the beam is located at the "initial" position (i.e. probe of beam between the truck's dual tires), according to the CGRA procedure; tests conducted in the OWP every 10 metres along the 150m test section
CLTPP_MON_BENKELMAN_BEAM | FINAL_DIAL_READING_130 | Final Dial Reading 130 | Benkelman Beam reading, in mm, when the beam is located at the "final" position (i.e. truck has moved 10m away from probe of beam)
CLTPP_MON_BENKELMAN_BEAM | APPARENT_REBOUND_130 | Apparent Rebound 130 | C-SHRP calculated (Final - Initial) dial reading multiplied by a beam geometry and dial dependent factors, equal to 2.0 for most equipment
CLTPP_MON_BENKELMAN_BEAM | FINAL_DIAL_READING_110 | Final Dial Reading 110 | Benkelman Beam reading, in mm, when the beam is located at the "final" position (i.e. truck has moved 10m away from probe of beam)
CLTPP_MON_BENKELMAN_BEAM | INITIAL_DIAL_READING_140 | Initial Dial Reading 140 | Benkelman Beam reading, in mm, when the beam is located at the "initial" position (i.e. probe of beam between the truck's dual tires), according to the CGRA procedure; tests conducted in the OWP every 10 metres along the 150m test section
CLTPP_MON_BENKELMAN_BEAM | INTERM_DIAL_READING_140 | Interm Dial Reading 140 | Benkelman Beam reading, in mm, when the beam is located at the "intermediate" position (i.e. truck has moved 2.9m away from probe of beam)
CLTPP_MON_BENKELMAN_BEAM | FINAL_DIAL_READING_140 | Final Dial Reading 140 | Benkelman Beam reading, in mm, when the beam is located at the "final" position (i.e. truck has moved 10m away from probe of beam)
CLTPP_MON_BENKELMAN_BEAM | APPARENT_REBOUND_110 | Apparent Rebound 110 | C-SHRP calculated (Final - Initial) dial reading multiplied by a beam geometry and dial dependent factors, equal to 2.0 for most equipment
CLTPP_MON_BENKELMAN_BEAM | TRUE_REBOUND_110 | True Rebound 110 | C-SHRP calculated rebounds according to CGRA calculation procedure (Ref: Canadian Good Roads Association 42nd Convention, 1961, pp. 133-142 318-321)
CLTPP_MON_BENKELMAN_BEAM | INITIAL_DIAL_READING_120 | Initial Dial Reading 120 | Benkelman Beam reading, in mm, when the beam is located at the "initial" position (i.e. probe of beam between the truck's dual tires), according to the CGRA procedure; tests conducted in the OWP every 10 metres along the 150m test section
CLTPP_MON_BENKELMAN_BEAM | FINAL_DIAL_READING_120 | Final Dial Reading 120 | Benkelman Beam reading, in mm, when the beam is located at the "final" position (i.e. truck has moved 10m away from probe of beam)
CLTPP_MON_BENKELMAN_BEAM | APPARENT_REBOUND_120 | Apparent Rebound 120 | C-SHRP calculated (Final - Initial) dial reading multiplied by a beam geometry and dial dependent factors, equal to 2.0 for most equipment
CLTPP_MON_BENKELMAN_BEAM | CLTPP_MON_BENKELMAN_ID | Cltpp_Mon_Benkelman_Id | Record Identification Number
CLTPP_MON_BENKELMAN_BEAM | APPARENT_REBOUND_150 | Apparent Rebound 150 | C-SHRP calculated (Final - Initial) dial reading multiplied by a beam geometry and dial dependent factors, equal to 2.0 for most equipment