## CLTPP_MON_TRANS_CRK
CSHRP_ID | SECTION | TEST_DATE | EXTENT_SEV_4 | REMARKS | PERIOD | EXTENT_SEALED | EXTENT_SEV_1 | EXTENT_SEV_2 | EXTENT_SEV_3 | EXTENT_SEV_5 | EXTENT_TOTAL
820502 | 1 | 07/28/1997 | 0 |  | After Overlay | 0 | 0 | 0 | 0 | 0 | 0
820502 | 1 | 03/14/2001 | 0 |  | After Overlay | 0 | 0 | 0 | 0 | 0 | 0
820502 | 1 | 06/10/2003 | 0 |  | After Overlay | 0 | 0 | 0 | 0 | 0 | 0
820502 | 2 | 11/28/1989 | 0 |  | Prior to Overlay | 0 | 0 | 0 | 3.65 | 0 | 3.65
820502 | 2 | 05/08/1991 | 0 |  | After Overlay | 0 | 0 | 0 | 0 | 0 | 0
820502 | 2 | 12/02/1992 | 0 |  | After Overlay | 0 | 0 | 0 | 0 | 0 | 0
820502 | 2 | 06/17/1993 | 0 |  | After Overlay | 0 | 0 | 0 | 0 | 0 | 0
820502 | 2 | 10/18/1995 | 0 |  | After Overlay | 0 | 0 | 0 | 0 | 0 | 0
820502 | 2 | 07/28/1997 | 0 |  | After Overlay | 0 | 0 | 0 | 0 | 0 | 0
820502 | 2 | 03/14/2001 | 0 |  | After Overlay | 0 | 0 | 0 | 0 | 0 | 0
820502 | 2 | 06/10/2003 | 0 |  | After Overlay | 0 | 0 | 0 | 0 | 0 | 0
820605 | 1 | 11/29/1989 | 0 |  | Prior to Overlay | 0 | 0 | 0 | 0 | 0 | 0
820605 | 1 | 05/08/1991 | 0 |  | After Overlay | 0 | 0 | 0 | 0 | 0 | 0
820605 | 1 | 12/02/1992 | 0 |  | After Overlay | 0 | 0 | 0 | 0 | 0 | 0
820605 | 1 | 06/17/1993 | 0 |  | After Overlay | 0 | 0 | 0 | 0 | 0 | 0
820605 | 1 | 10/18/1995 | 0 |  | After Overlay | 0 | 0 | 0 | 0 | 0 | 0
820605 | 1 | 07/28/1997 | 0 |  | After Overlay | 0 | 0 | 0 | 0 | 0 | 0
820605 | 1 | 03/14/2001 | 0 |  | After Overlay | 0 | 0 | 0 | 0 | 0 | 0
820605 | 1 | 06/10/2003 | 0 |  | After Overlay | 0 | 0 | 0 | 0 | 0 | 0
820605 | 2 | 11/29/1989 | 0 |  | Prior to Overlay | 0 | 0 | 0 | 0 | 0 | 0
820605 | 2 | 05/08/1991 | 0 |  | After Overlay | 0 | 0 | 0 | 0 | 0 | 0
820605 | 2 | 12/02/1992 | 0 |  | After Overlay | 0 | 0 | 0 | 0 | 0 | 0
820605 | 2 | 06/17/1993 | 0 |  | After Overlay | 0 | 0 | 0 | 0 | 0 | 0
820605 | 2 | 10/18/1995 | 0 |  | After Overlay | 0 | 0 | 0 | 0 | 0 | 0
820605 | 2 | 07/28/1997 | 0 |  | After Overlay | 0 | 0 | 0 | 0 | 0 | 0
820605 | 2 | 03/14/2001 | 0 |  | After Overlay | 0 | 0 | 0 | 0 | 0 | 0
820605 | 2 | 06/10/2003 | 0 |  | After Overlay | 0 | 0 | 0 | 0 | 0 | 0
830403 | 1 | 07/27/1989 | 0 |  | Prior to Overlay | 0 | 0 | 0 | 344.563 | 0 | 344.563
830403 | 1 | 09/30/1991 | 0 |  | After Overlay | 0 | 10.73 | 18.13 | 0 | 0 | 28.86
830403 | 1 | 09/14/1992 | 0 |  | After Overlay | 0 | 5.088 | 24.975 | 0 | 0 | 30.063
830403 | 1 | 08/30/1993 | 0 |  | After Overlay | 0 | 12.765 | 29.6 | 0 | 0 | 42.365
830403 | 1 | 09/14/1994 | 0 |  | After Overlay | 70.8 | 3.7 | 0 | 0 | 0 | 74.5
830403 | 1 | 09/22/1995 | 0 |  | After Overlay | 70.8 | 3.7 | 0 | 0 | 0 | 74.5
830403 | 1 | 09/17/1996 | 0 |  | After Overlay | 79.865 | 13.135 | 0 | 0 | 0 | 93
830403 | 1 | 09/02/1997 | 0 |  | After Overlay | 81.002 | 24.698 | 0 | 0 | 0 | 105.7
830403 | 1 | 09/28/1998 | 0 |  | After Overlay | 81.002 | 32.051 | 0 | 0 | 0 | 113.054
830403 | 1 | 09/21/1999 | 0 |  | After Overlay | 81.493 | 34.41 | 0.648 | 0 | 0 | 116.55
830403 | 1 | 08/21/2000 | 0 |  | After Overlay | 128.113 | 0.555 | 0 | 0 | 0 | 128.668
830403 | 1 | 09/13/2001 | 0 |  | After Overlay | 128.668 | 1.48 | 0 | 0 | 0 | 130.148
830403 | 1 | 09/25/2002 | 0 |  | After Overlay | 129.778 | 5.827 | 0.648 | 0 | 0 | 136.253
830403 | 1 | 08/12/2003 | 0 |  | After Overlay | 129.778 | 15.7 | 0.648 | 0 | 0 | 146.125
810404 | 1 | 04/11/1990 | 0 |  | Prior to Overlay | 1.35 | 0 | 0 | 0 | 0 | 1.35
810404 | 1 | 04/18/1991 | 0 |  | After Overlay | 0 | 0 | 0 | 0 | 0 | 0
810404 | 1 | 05/07/1992 | 0 |  | After Overlay | 0 | 0 | 0 | 0 | 0 | 0
810404 | 1 | 05/18/1993 | 0 |  | After Overlay | 0 | 0 | 0 | 0 | 0 | 0
810404 | 1 | 05/12/1994 | 0 |  | After Overlay | 0 | 0 | 0 | 0 | 0 | 0
810404 | 1 | 05/09/1995 | 0 |  | After Overlay | 0 | 0 | 0 | 0 | 0 | 0
810404 | 1 | 07/24/1996 | 0 |  | After Overlay | 13.5 | 7.11 | 0 | 0 | 0 | 20.61
810404 | 1 | 09/15/1997 | 0 |  | After Overlay | 14.85 | 14.985 | 0 | 0 | 0 | 29.835
810404 | 1 | 09/16/1999 | 0 |  | After Overlay | 29.88 | 6.48 | 0 | 0 | 0 | 36.36
810404 | 1 | 09/11/2001 | 0 |  | After Overlay | 54.3 | 0.5 | 0 | 0 | 0 | 54.8
810404 | 1 | 07/18/2003 | 0 |  | After Overlay | 60.9 | 0 | 0 | 0 | 0 | 60.9
810404 | 1 | 06/05/2008 | 0 |  | After Overlay | 41.3 | 0 | 0 | 0 | 0 | 41.3
810404 | 2 | 04/11/1990 | 0 |  | Prior to Overlay | 0 | 0 | 0 | 0 | 0 | 0
810404 | 2 | 04/18/1991 | 0 |  | After Overlay | 0 | 0 | 0 | 0 | 0 | 0
810404 | 2 | 05/07/1992 | 0 |  | After Overlay | 0 | 0 | 0 | 0 | 0 | 0
810404 | 2 | 05/18/1993 | 0 |  | After Overlay | 0 | 0 | 0 | 0 | 0 | 0
810404 | 2 | 05/12/1994 | 0 |  | After Overlay | 0 | 0 | 0 | 0 | 0 | 0
810404 | 2 | 05/09/1995 | 0 |  | After Overlay | 0 | 0 | 0 | 0 | 0 | 0
810404 | 2 | 07/24/1996 | 0 |  | After Overlay | 3.6 | 2.7 | 0 | 0 | 0 | 6.3
810404 | 2 | 09/15/1997 | 0 |  | After Overlay | 6.75 | 4.32 | 0 | 0 | 0 | 11.07
810404 | 2 | 09/16/1999 | 0 |  | After Overlay | 10.89 | 1.53 | 0 | 0 | 0 | 12.42
810404 | 2 | 09/11/2001 | 0 |  | After Overlay | 16.1 | 0 | 0 | 0 | 0 | 16.1
810404 | 2 | 07/18/2003 | 0 |  | After Overlay | 14.4 | 0 | 0 | 0 | 0 | 14.4
810404 | 2 | 06/05/2008 | 0 |  | After Overlay | 15.6 | 0 | 0 | 0 | 0 | 15.6
810404 | 3 | 04/11/1990 | 0 |  | Prior to Overlay | 0 | 0 | 0 | 0 | 0 | 0
810404 | 3 | 04/18/1991 | 0 |  | After Overlay | 0 | 0 | 0 | 0 | 0 | 0
810404 | 3 | 05/07/1992 | 0 |  | After Overlay | 0 | 0 | 0 | 0 | 0 | 0
810404 | 3 | 05/18/1993 | 0 |  | After Overlay | 0 | 0 | 0 | 0 | 0 | 0
810404 | 3 | 05/12/1994 | 0 |  | After Overlay | 0 | 0 | 0 | 0 | 0 | 0
810404 | 3 | 05/09/1995 | 0 |  | After Overlay | 0 | 0 | 0 | 0 | 0 | 0
810404 | 3 | 07/24/1996 | 0 |  | After Overlay | 0 | 2.52 | 0 | 0 | 0 | 2.52
810404 | 3 | 09/15/1997 | 0 |  | After Overlay | 0 | 12.33 | 0 | 0 | 0 | 12.33
810404 | 3 | 09/16/1999 | 0 |  | After Overlay | 12.87 | 1.89 | 0 | 0 | 0 | 14.76
810404 | 3 | 09/11/2001 | 0 |  | After Overlay | 21.1 | 0 | 0 | 0 | 0 | 21.1
810404 | 3 | 07/18/2003 | 0 |  | After Overlay | 21.1 | 0 | 0 | 0 | 0 | 21.1
810404 | 3 | 06/05/2008 | 0 |  | After Overlay | 15.6 | 0 | 0 | 0 | 0 | 15.6
810404 | 4 | 04/11/1990 | 0 |  | Prior to Overlay | 0 | 0 | 0 | 0 | 0 | 0
810404 | 4 | 04/18/1991 | 0 |  | After Overlay | 0 | 0 | 0 | 0 | 0 | 0
810404 | 4 | 05/07/1992 | 0 |  | After Overlay | 0 | 0 | 0 | 0 | 0 | 0
810404 | 4 | 05/18/1993 | 0 |  | After Overlay | 0 | 0 | 0 | 0 | 0 | 0
810404 | 4 | 05/12/1994 | 0 |  | After Overlay | 0 | 0 | 0 | 0 | 0 | 0
810404 | 4 | 05/09/1995 | 0 |  | After Overlay | 0 | 0 | 0 | 0 | 0 | 0
810404 | 4 | 07/24/1996 | 0 |  | After Overlay | 1.44 | 1.26 | 0 | 0 | 0 | 2.7
810404 | 4 | 09/15/1997 | 0 |  | After Overlay | 1.44 | 3.96 | 0 | 0 | 0 | 5.4
810404 | 4 | 09/16/1999 | 0 |  | After Overlay | 6.84 | 3.42 | 0 | 0 | 0 | 10.26
810404 | 4 | 09/11/2001 | 0 |  | After Overlay | 24.6 | 0 | 0 | 0 | 0 | 24.6
810404 | 4 | 07/18/2003 | 0 |  | After Overlay | 24.6 | 0 | 0 | 0 | 0 | 24.6
810404 | 4 | 06/05/2008 | 0 |  | After Overlay | 32.6 | 0 | 1.4 | 0 | 0 | 34
820205 | 1 | 12/12/1989 | 0 |  | Prior to Overlay | 0 | 0 | 0 | 0 | 0 | 0
820205 | 1 | 05/09/1991 | 0 |  | After Overlay | 0 | 0 | 0 | 0 | 0 | 0
820205 | 2 | 06/21/1993 | 0 |  | After Overlay | 0 | 0 | 0 | 0 | 0 | 0
820205 | 2 | 06/27/1994 | 0 |  | After Overlay | 0 | 0 | 0 | 0 | 0 | 0
820205 | 2 | 09/07/1995 | 0 |  | After Overlay | 0 | 0 | 0 | 0 | 0 | 0
820205 | 2 | 04/10/2001 | 0 |  | After Overlay | 0 | 0 | 0 | 0 | 0 | 0
820205 | 2 | 06/17/2003 | 0 |  | After Overlay | 0 | 1.4 | 0 | 0 | 0 | 1.4
830403 | 1 | 09/30/2004 | 0 |  | After Overlay | 129.778 | 8.5 | 0.648 | 0 | 0 | 138.925
830403 | 1 | 08/19/2005 | 0 |  | After Overlay | 0 | 0 | 0 | 0 | 0 | 0
830403 | 1 | 08/30/2006 | 0 |  | After Overlay | 58.6 | 0 | 0 | 0 | 0 | 58.6
830403 | 1 | 07/25/2007 | 0 |  | After Overlay | 129.5 | 0 | 0 | 0 | 0 | 129.5
830403 | 1 | 07/10/2008 | 0 |  | After Overlay | 138.5 | 0 | 0 | 0 | 0 | 138.5
830403 | 2 | 07/27/1989 | 0 |  | Prior to Overlay | 0 | 0 | 0 | 390.073 | 0 | 390.073
830403 | 2 | 09/30/1991 | 0 |  | After Overlay | 0 | 0 | 22.2 | 0 | 0 | 22.2
830403 | 2 | 09/14/1992 | 0 |  | After Overlay | 0 | 0 | 22.2 | 0 | 0 | 22.2
830403 | 2 | 08/30/1993 | 0 |  | After Overlay | 0 | 0 | 22.2 | 0 | 0 | 22.2
830403 | 2 | 09/14/1994 | 0 |  | After Overlay | 29.97 | 0 | 0 | 0 | 0 | 29.97
830403 | 2 | 09/22/1995 | 0 |  | After Overlay | 29.97 | 0 | 0 | 0 | 0 | 29.97
830403 | 2 | 09/17/1996 | 0 |  | After Overlay | 33.3 | 4.07 | 0 | 0 | 0 | 37.37
830403 | 2 | 09/02/1997 | 0 |  | After Overlay | 33.3 | 9.62 | 0 | 0 | 0 | 42.92
830403 | 2 | 09/28/1998 | 0 |  | After Overlay | 33.3 | 9.62 | 0 | 0 | 0 | 42.92
830403 | 2 | 09/21/1999 | 0 |  | After Overlay | 33.3 | 9.25 | 3.7 | 0 | 0 | 46.25
830403 | 2 | 08/21/2000 | 0 |  | After Overlay | 57.905 | 0.648 | 0 | 0 | 0 | 58.553
830403 | 2 | 09/13/2001 | 0 |  | After Overlay | 57.905 | 1.295 | 0 | 0 | 0 | 59.2
830403 | 2 | 09/25/2002 | 0 |  | After Overlay | 57.905 | 2.59 | 0.648 | 0 | 0 | 61.143
830403 | 2 | 08/12/2003 | 0 |  | After Overlay | 57.905 | 4.39 | 0.648 | 0 | 0 | 62.942
830403 | 2 | 09/30/2004 | 0 |  | After Overlay | 57.905 | 4.39 | 0.648 | 0 | 0 | 62.942
830403 | 2 | 08/19/2005 | 0 |  | After Overlay | 0 | 0 | 0 | 0 | 0 | 0
830403 | 2 | 08/30/2006 | 0 |  | After Overlay | 3.7 | 0 | 0 | 0 | 0 | 3.7
830403 | 2 | 07/25/2007 | 0 |  | After Overlay | 48.1 | 0 | 0 | 0 | 0 | 48.1
830403 | 2 | 07/10/2008 | 0 |  | After Overlay | 54.7 | 0 | 0 | 0 | 0 | 54.7
830403 | 3 | 07/27/1989 | 0 |  | Prior to Overlay | 0 | 0 | 0 | 454.453 | 0 | 454.453
830403 | 3 | 09/30/1991 | 0 |  | After Overlay | 0 | 0.925 | 3.885 | 0 | 0 | 4.81
830403 | 3 | 09/14/1992 | 0 |  | After Overlay | 0 | 1.11 | 3.7 | 0 | 0 | 4.81
830403 | 3 | 08/30/1993 | 0 |  | After Overlay | 0 | 1.573 | 3.7 | 0 | 0 | 5.273
830403 | 3 | 09/14/1994 | 0 |  | After Overlay | 29.6 | 0 | 0 | 0 | 0 | 29.6
830403 | 3 | 09/22/1995 | 0 |  | After Overlay | 29.6 | 0 | 0 | 0 | 0 | 29.6
830403 | 3 | 09/17/1996 | 0 |  | After Overlay | 29.6 | 14.338 | 0 | 0 | 0 | 43.938
830403 | 3 | 09/02/1997 | 0 |  | After Overlay | 29.6 | 16.003 | 0 | 0 | 0 | 45.603
830403 | 3 | 09/28/1998 | 0 |  | After Overlay | 29.6 | 12.303 | 3.7 | 0 | 0 | 45.603
830403 | 3 | 09/21/1999 | 0 |  | After Overlay | 29.6 | 12.303 | 3.7 | 0 | 0 | 45.603
830403 | 3 | 08/21/2000 | 0 |  | After Overlay | 53.465 | 0.74 | 0 | 0 | 0 | 54.205
830403 | 3 | 09/13/2001 | 0 |  | After Overlay | 53.465 | 0.74 | 0 | 0 | 0 | 54.205
830403 | 3 | 09/25/2002 | 0 |  | After Overlay | 53.465 | 2.59 | 0 | 0 | 0 | 56.055
830403 | 3 | 08/12/2003 | 0 |  | After Overlay | 53.465 | 3.5 | 0 | 0 | 0 | 56.965
830403 | 3 | 09/30/2004 | 0 |  | After Overlay | 53.465 | 3.5 | 0 | 0 | 0 | 56.965
830403 | 3 | 08/19/2005 | 0 |  | After Overlay | 0 | 0 | 0 | 0 | 0 | 0
830403 | 3 | 08/30/2006 | 0 |  | After Overlay | 3.7 | 0 | 0 | 0 | 0 | 3.7
830403 | 3 | 07/25/2007 | 0 |  | After Overlay | 68.8 | 0 | 0 | 0 | 0 | 68.8
830403 | 3 | 07/10/2008 | 0 |  | After Overlay | 69 | 0 | 0 | 0 | 0 | 69
830801 | 1 | 08/22/1989 | 0 |  | Prior to Overlay | 0 | 0 | 3.302 | 4.745 | 0 | 8.047
830801 | 1 | 09/12/1991 | 0 |  | After Overlay | 0 | 0 | 3.7 | 0 | 0 | 3.7
830801 | 1 | 09/22/1992 | 0 |  | After Overlay | 0 | 0 | 3.7 | 0 | 0 | 3.7
830801 | 1 | 09/07/1993 | 0 |  | After Overlay | 3.7 | 0 | 0 | 0 | 0 | 3.7
830801 | 1 | 09/12/1994 | 0 |  | After Overlay | 3.7 | 0.62 | 0 | 0 | 0 | 4.32
830801 | 1 | 09/20/1995 | 0 |  | After Overlay | 3.7 | 0.647 | 0 | 0 | 0 | 4.347
830801 | 1 | 09/12/1996 | 0 |  | After Overlay | 3.33 | 92.315 | 0 | 0 | 0 | 95.645
830801 | 1 | 08/26/1997 | 0 |  | After Overlay | 3.33 | 118.863 | 0 | 0 | 0 | 122.193
830801 | 1 | 09/29/1998 | 0 |  | After Overlay | 0 | 164.373 | 0 | 0 | 0 | 164.373
830801 | 1 | 09/22/1999 | 0 |  | After Overlay | 0 | 183.613 | 0 | 0 | 0 | 183.613
830801 | 1 | 09/28/2000 | 0 |  | After Overlay | 0 | 188.053 | 0 | 0 | 0 | 188.053
830801 | 1 | 09/12/2001 | 0 |  | After Overlay | 0 | 199.523 | 0 | 0 | 0 | 199.523
830801 | 1 | 08/27/2002 | 0 |  | After Overlay | 0 | 158.822 | 41.717 | 0 | 0 | 200.54
830801 | 1 | 08/11/2003 | 0 |  | After Overlay | 0 | 56.7 | 46.5 | 92.3 | 3.7 | 199.2
830801 | 1 | 08/25/2004 | 0 |  | After Overlay | 0 | 0 | 0 | 0 | 0 | 0
830801 | 1 | 09/21/2005 | 0 |  | After Overlay | 106.4 | 0 | 0 | 0 | 0 | 106.4
830801 | 1 | 09/05/2006 | 0 |  | After Overlay | 131.78 | 0 | 0 | 0 | 0 | 131.78
830801 | 1 | 07/26/2007 | 0 |  | After Overlay | 204.58 | 0 | 0 | 0 | 0 | 204.58
830801 | 2 | 08/22/1989 | 0 | Distress Survey performed after milling | Prior to Overlay | 0 | 0 | 1.85 | 7.4 | 0 | 9.25
830801 | 2 | 09/12/1991 | 0 |  | After Overlay | 0 | 0 | 3.7 | 3.7 | 0 | 7.4
830801 | 2 | 09/22/1992 | 0 |  | After Overlay | 0 | 0 | 7.4 | 0 | 0 | 7.4
830801 | 2 | 09/07/1993 | 0 |  | After Overlay | 7.4 | 0 | 0 | 0 | 0 | 7.4
830801 | 2 | 09/12/1994 | 0 |  | After Overlay | 7.4 | 0 | 0 | 0 | 0 | 7.4
830801 | 2 | 09/20/1995 | 0 |  | After Overlay | 0 | 7.4 | 0 | 0 | 0 | 7.4
830801 | 2 | 09/12/1996 | 0 |  | After Overlay | 0 | 23.403 | 0 | 0 | 0 | 23.403
830801 | 2 | 08/26/1997 | 0 |  | After Overlay | 0 | 29.508 | 7.4 | 0 | 0 | 36.908
830801 | 2 | 09/29/1998 | 0 |  | After Overlay | 0 | 57.905 | 7.4 | 0 | 0 | 65.305
830801 | 2 | 09/22/1999 | 0 |  | After Overlay | 0 | 94.073 | 7.4 | 0 | 0 | 101.473
830801 | 2 | 09/28/2000 | 0 |  | After Overlay | 0 | 95.368 | 7.4 | 0 | 0 | 102.768
830801 | 2 | 09/12/2001 | 0 |  | After Overlay | 0 | 102.86 | 7.4 | 0 | 0 | 110.26
830801 | 2 | 08/27/2002 | 0 |  | After Overlay | 0 | 32.745 | 77.515 | 0 | 0 | 110.26
830801 | 2 | 08/11/2003 | 78.6 |  | After Overlay | 0 | 25.3 | 0.8 | 14.1 | 4 | 122.8
830801 | 2 | 08/25/2004 | 0 |  | After Overlay | 0 | 0 | 0 | 0 | 0 | 0
830801 | 2 | 09/21/2005 | 0 |  | After Overlay | 53.9 | 0 | 0 | 0 | 0 | 53.9
830801 | 2 | 09/05/2006 | 0 |  | After Overlay | 75.24 | 0 | 0 | 0 | 0 | 75.24
830801 | 2 | 07/26/2007 | 0 |  | After Overlay | 116.22 | 0 | 0 | 0 | 0 | 116.22
830801 | 3 | 08/22/1989 | 0 | Distress Survey performed after milling | Prior to Overlay | 0 | 0 | 1.48 | 0 | 0 | 1.48
830801 | 3 | 09/12/1991 | 0 |  | After Overlay | 0 | 0 | 0 | 0 | 0 | 0
830801 | 3 | 09/22/1992 | 0 |  | After Overlay | 0 | 0 | 0 | 0 | 0 | 0
830801 | 3 | 09/07/1993 | 0 |  | After Overlay | 0 | 0 | 0 | 0 | 0 | 0
830801 | 3 | 09/12/1994 | 0 |  | After Overlay | 0 | 0 | 0 | 0 | 0 | 0
830801 | 3 | 09/20/1995 | 0 |  | After Overlay | 0 | 0.647 | 0 | 0 | 0 | 0.647
830801 | 3 | 09/12/1996 | 0 |  | After Overlay | 0 | 93.24 | 0 | 0 | 0 | 93.24
830801 | 3 | 08/26/1997 | 0 |  | After Overlay | 0 | 143.005 | 0 | 0 | 0 | 143.005
830801 | 3 | 09/29/1998 | 0 |  | After Overlay | 0 | 206.923 | 0 | 0 | 0 | 206.923
830801 | 3 | 09/22/1999 | 0 |  | After Overlay | 0 | 216.913 | 0 | 0 | 0 | 216.913
830801 | 3 | 09/28/2000 | 0 |  | After Overlay | 0 | 216.913 | 0 | 0 | 0 | 216.913
830801 | 3 | 09/12/2001 | 0 |  | After Overlay | 0 | 225.7 | 0 | 0 | 0 | 225.7
830801 | 3 | 08/27/2002 | 0 |  | After Overlay | 0 | 164.095 | 63.455 | 0 | 0 | 227.55
830801 | 3 | 08/11/2003 | 21.3 |  | After Overlay | 0 | 42.8 | 17.9 | 168.3 | 0 | 250.3
830801 | 3 | 08/25/2004 | 0 |  | After Overlay | 0 | 0 | 0 | 0 | 0 | 0
830801 | 3 | 09/21/2005 | 0 |  | After Overlay | 96.38 | 0 | 0 | 0 | 0 | 96.38
830801 | 3 | 09/05/2006 | 0 |  | After Overlay | 157.77 | 0 | 0 | 0 | 0 | 157.77
830801 | 3 | 07/26/2007 | 0 |  | After Overlay | 217.61 | 0 | 0 | 0 | 0 | 217.61
830801 | 4 | 08/22/1989 | 7.4 | Distress Survey performed after milling | Prior to Overlay | 0 | 0 | 7.492 | 3.7 | 0 | 18.593
830801 | 4 | 09/12/1991 | 0 |  | After Overlay | 0 | 0.555 | 7.4 | 0 | 0 | 7.955
830801 | 4 | 09/22/1992 | 0 |  | After Overlay | 0 | 0.463 | 7.4 | 0 | 0 | 7.863
830801 | 4 | 09/07/1993 | 0 |  | After Overlay | 7.4 | 2.035 | 0 | 0 | 0 | 9.435
830801 | 4 | 09/12/1994 | 0 |  | After Overlay | 7.4 | 4.44 | 0 | 0 | 0 | 11.84
830801 | 4 | 09/20/1995 | 0 |  | After Overlay | 3.7 | 8.14 | 0 | 0 | 0 | 11.84
830801 | 4 | 09/12/1996 | 0 |  | After Overlay | 0 | 93.702 | 3.7 | 0 | 0 | 97.403
830801 | 4 | 08/26/1997 | 0 |  | After Overlay | 0 | 99.345 | 14.8 | 0 | 0 | 114.145
830801 | 4 | 09/29/1998 | 0 |  | After Overlay | 0 | 122.933 | 14.8 | 0 | 0 | 137.733
830801 | 4 | 09/22/1999 | 0 |  | After Overlay | 0 | 131.258 | 15.54 | 0 | 0 | 146.798
830801 | 4 | 09/28/2000 | 0 |  | After Overlay | 0 | 131.443 | 15.54 | 0 | 0 | 146.983
830801 | 4 | 09/12/2001 | 0 |  | After Overlay | 0 | 135.05 | 15.54 | 0 | 0 | 150.59
830801 | 4 | 08/27/2002 | 0 |  | After Overlay | 0 | 89.633 | 60.495 | 3.7 | 0 | 153.828
830801 | 4 | 08/11/2003 | 7 |  | After Overlay | 0 | 87.4 | 52 |  | 5 | 151.4
830801 | 4 | 08/25/2004 | 0 |  | After Overlay | 0 | 0 | 0 | 0 | 0 | 0
830801 | 4 | 09/21/2005 | 0 |  | After Overlay | 55.28 | 0 | 0 | 0 | 0 | 55.28
830801 | 4 | 09/05/2006 | 0 |  | After Overlay | 61.08 | 0 | 0 | 0 | 0 | 61.08
830801 | 4 | 07/26/2007 | 0 |  | After Overlay | 101.62 | 0 | 0 | 0 | 0
840101 | 1 | 06/01/1989 | 0 |  | Prior to Overlay | 0 | 0 | 1.219 | 0 | 0 | 1.219
840101 | 1 | 09/04/1991 | 0 |  | After Overlay | 0 | 0 | 0 | 0 | 0 | 0
840101 | 1 | 04/14/1992 | 0 |  | After Overlay | 0 | 0 | 0 | 0 | 0 | 0
840101 | 1 | 07/14/1993 | 0 |  | After Overlay | 0 | 0 | 0 | 0 | 0 | 0
840101 | 1 | 07/19/1994 | 0 |  | After Overlay | 0 | 0 | 0 | 0 | 0 | 0
840101 | 1 | 08/23/1995 | 0 |  | After Overlay | 0 | 0 | 0 | 0 | 0 | 0
840101 | 1 | 06/21/1996 | 0 |  | After Overlay | 0 | 0 | 0 | 0 | 0 | 0
840101 | 1 | 05/15/1997 | 0 |  | After Overlay | 0 | 0 | 0 | 0 | 0 | 0
840101 | 1 | 07/08/1998 | 0 |  | After Overlay | 0 | 0 | 0 | 0 | 0 | 0
840101 | 1 | 06/24/1999 | 0 |  | After Overlay | 0 | 0 | 0 | 0 | 0 | 0
840101 | 1 | 07/06/2000 | 0 |  | After Overlay | 0 | 0 | 0 | 0 | 0 | 0
840101 | 1 | 06/25/2003 | 0 |  | After Overlay | 0 | 0 | 0 | 0 | 0 | 0
840101 | 1 | 06/09/2004 | 0 |  | After Overlay | 0 | 0.5 | 0 | 0 | 0 | 0.5
840101 | 1 | 06/02/2005 | 0 |  | After Overlay | 0 | 0.5 | 0 | 0 | 0 | 0.5
840101 | 2 | 06/01/1989 | 0 |  | Prior to Overlay | 0 | 1.313 | 0 | 0 | 0 | 1.313
840101 | 2 | 09/04/1991 | 0 |  | After Overlay | 0 | 0 | 0 | 0 | 0 | 0
840101 | 2 | 04/14/1992 | 0 |  | After Overlay | 0 | 0 | 0 | 0 | 0 | 0
840101 | 2 | 07/14/1993 | 0 |  | After Overlay | 0 | 0 | 0 | 0 | 0 | 0
840101 | 2 | 07/19/1994 | 0 |  | After Overlay | 0 | 0 | 0 | 0 | 0 | 0
840101 | 2 | 08/23/1995 | 0 |  | After Overlay | 0 | 0 | 0 | 0 | 0 | 0
840101 | 2 | 06/21/1996 | 0 |  | After Overlay | 0 | 0 | 0 | 0 | 0 | 0
840101 | 2 | 05/15/1997 | 0 |  | After Overlay | 0 | 0 | 0 | 0 | 0 | 0
840101 | 2 | 07/08/1998 | 0 |  | After Overlay | 0 | 0 | 0 | 0 | 0 | 0
840101 | 2 | 06/24/1999 | 0 |  | After Overlay | 0 | 0 | 0 | 0 | 0 | 0
840101 | 2 | 07/06/2000 | 0 |  | After Overlay | 0 | 0 | 0 | 0 | 0 | 0
840101 | 2 | 06/25/2003 | 0 |  | After Overlay | 0 | 0 | 0 | 0 | 0 | 0
840101 | 2 | 06/09/2004 | 0 |  | After Overlay | 0 | 0 | 0 | 0 | 0 | 0
840101 | 2 | 06/02/2005 | 0 |  | After Overlay | 0 | 0 | 0 | 0 | 0 | 0
840101 | 3 | 06/01/1989 | 0 |  | Prior to Overlay | 0 | 0 | 0 | 0 | 0 | 0
840101 | 3 | 09/04/1991 | 0 |  | After Overlay | 0 | 0 | 0 | 0 | 0 | 0
840101 | 3 | 04/14/1992 | 0 |  | After Overlay | 0 | 1.125 | 0 | 0 | 0 | 1.125
840101 | 3 | 07/14/1993 | 0 |  | After Overlay | 0 | 0.938 | 0 | 0 | 0 | 0.938
840101 | 3 | 07/19/1994 | 0 |  | After Overlay | 0 | 0.938 | 0 | 0 | 0 | 0.938
840101 | 3 | 08/23/1995 | 0 |  | After Overlay | 0 | 0.938 | 0 | 0 | 0 | 0.938
840101 | 3 | 06/21/1996 | 0 |  | After Overlay | 0 | 1.125 | 0 | 0 | 0 | 1.125
840101 | 3 | 05/15/1997 | 0 |  | After Overlay | 0 | 1.125 | 0 | 0 | 0 | 1.125
840101 | 3 | 07/08/1998 | 0 |  | After Overlay | 0 | 1.125 | 0 | 0 | 0 | 1.125
880203 | 4 | 09/10/1997 | 0 |  | After Overlay | 0 | 0 | 0 | 0 | 0 | 0
880203 | 4 | 10/20/1998 | 0 |  | After Overlay | 0 | 0 | 0 | 0 | 0 | 0
880203 | 4 | 08/31/1999 | 0 |  | After Overlay | 0 | 0 | 0 | 0 | 0 | 0
890503 | 1 | 07/20/1989 | 7.3 |  | Prior to Overlay | 0 | 0 | 0 | 3.65 | 0 | 10.95
890503 | 1 | 12/10/1992 | 0 |  | After Overlay | 0 | 0.913 | 0 | 7.3 | 0 | 8.213
890503 | 1 | 08/18/1993 | 0 |  | After Overlay | 0 | 4.106 | 0 | 7.3 | 0 | 11.406
890503 | 1 | 06/22/1994 | 0 |  | After Overlay | 0 | 6.935 | 0 | 7.3 | 0 | 14.235
890503 | 1 | 07/18/1995 | 0 |  | After Overlay | 0 | 9.125 | 0 | 7.3 | 0 | 16.425
890503 | 1 | 09/12/1996 | 0 |  | After Overlay | 0 | 39.694 | 0 | 7.3 | 0 | 46.994
890503 | 1 | 11/04/1998 | 0 |  | After Overlay | 0 | 47.998 | 17.338 | 0 | 0 | 65.335
890503 | 1 | 07/20/1999 | 0 |  | After Overlay | 0 | 88.513 | 17.429 | 0 | 0 | 105.941
890503 | 1 | 07/06/2000 | 0 |  | After Overlay | 0 | 171.368 | 23.908 | 0 | 0 | 195.275
890503 | 2 | 07/20/1989 | 7.3 |  | Prior to Overlay | 0 | 0 | 0 | 3.65 | 0 | 10.95
890503 | 2 | 12/10/1992 | 0 |  | After Overlay | 0 | 1.186 | 10.95 | 0 | 0 | 12.136
890503 | 2 | 08/18/1993 | 0 |  | After Overlay | 0 | 3.194 | 10.768 | 0 | 0 | 13.961
890503 | 2 | 06/23/1994 | 0 |  | After Overlay | 0 | 3.194 | 10.859 | 0 | 0 | 14.053
890503 | 2 | 07/18/1995 | 0 |  | After Overlay | 0 | 3.194 | 10.859 | 0 | 0 | 14.053
890503 | 2 | 09/12/1996 | 0 |  | After Overlay | 0 | 3.194 | 10.859 | 0 | 0 | 14.053
890503 | 2 | 11/04/1998 | 0 |  | After Overlay | 0 | 1.825 | 14.874 | 0 | 0 | 16.699
890503 | 2 | 07/20/1999 | 0 |  | After Overlay | 0 | 2.464 | 14.874 | 0 | 0 | 17.338
850206 | 2 | 08/18/1993 | 0 |  | After Overlay | 0 | 1.781 | 2.344 | 15 | 0 | 19.125
850206 | 2 | 07/28/1994 | 0 |  | After Overlay | 0 | 3.375 | 4.688 | 13.688 | 0 | 21.75
850206 | 2 | 08/08/1995 | 0 |  | After Overlay | 0 | 3.844 | 8.719 | 14.625 | 0 | 27.188
850206 | 2 | 07/31/1996 | 0 |  | After Overlay | 0 | 2.906 | 9.188 | 15.938 | 0 | 28.031
850206 | 2 | 08/13/1997 | 7.5 |  | After Overlay | 0 | 0.281 | 5.438 | 16.5 | 0 | 29.719
850206 | 2 | 08/10/1998 | 7.5 |  | After Overlay | 0 | 0.656 | 8.719 | 16.5 | 0 | 33.375
850206 | 2 | 08/17/1999 | 10.875 |  | After Overlay | 0 | 0.656 | 7.5 | 14.344 | 0 | 33.375
850206 | 2 | 08/15/2000 | 0 |  | After Overlay | 38.344 | 0.375 | 0 | 0 | 0 | 38.719
850206 | 2 | 08/14/2001 | 0 |  | After Overlay | 38.344 | 1.594 | 0 | 0 | 0 | 39.938
850206 | 2 | 08/20/2002 | 0 |  | After Overlay | 38.344 | 2.719 | 0.281 | 0 | 0 | 41.344
850206 | 2 | 08/14/2003 | 0 |  | After Overlay | 39 | 2.719 | 0.281 | 0 | 0 | 42
850206 | 2 | 09/01/2004 | 0 |  | After Overlay | 39 | 4.2 | 3.4 | 0 | 0 | 46.6
850206 | 2 | 08/07/2006 | 0 |  | After Overlay | 39 | 4.8 | 3.7 | 0 | 0 | 47.5
850206 | 2 | 08/28/2007 | 0 |  | After Overlay | 39 | 1.8 | 0.3 | 0 | 0 | 41.1
850206 | 2 | 07/09/2008 | 0 |  | After Overlay | 39 | 5.4 | 1 | 0 | 0 | 45.4
850601 | 1 | 09/23/1989 | 0 |  | Prior to Overlay | 0 | 0 | 0 | 0 | 0 | 0
850601 | 1 | 07/24/1991 | 0 |  | After Overlay | 0 | 0 | 0 | 0 | 0 | 0
850601 | 1 | 07/08/1992 | 0 |  | After Overlay | 0 | 0 | 0 | 0 | 0 | 0
850601 | 1 | 07/20/1993 | 0 |  | After Overlay | 0 | 0 | 0 | 0 | 0 | 0
850601 | 1 | 07/04/1994 | 0 |  | After Overlay | 0 | 0 | 0 | 0 | 0 | 0
850601 | 1 | 07/26/1995 | 0 |  | After Overlay | 0 | 0 | 0 | 0 | 0 | 0
850601 | 1 | 08/06/1996 | 0 |  | After Overlay | 0 | 0 | 0 | 0 | 0 | 0
850601 | 1 | 08/08/1997 | 0 |  | After Overlay | 0 | 0 | 0 | 0 | 0 | 0
850601 | 1 | 07/17/1998 | 0 |  | After Overlay | 0 | 0 | 0 | 0 | 0 | 0
850601 | 1 | 06/23/1999 | 0 |  | After Overlay | 0 | 0 | 0 | 0 | 0 | 0
850601 | 1 | 07/25/2000 | 0 |  | After Overlay | 0 | 0 | 0 | 0 | 0 | 0
850601 | 1 | 08/06/2001 | 0 |  | After Overlay | 0 | 0 | 0 | 0 | 0 | 0
850601 | 1 | 08/12/2002 | 0 |  | After Overlay | 0 | 0 | 0 | 0 | 0 | 0
850601 | 1 | 08/05/2003 | 0 |  | After Overlay | 0 | 0 | 0 | 0 | 0 | 0
850601 | 1 | 07/27/2004 | 0 |  | After Overlay | 0 | 0 | 0 | 0 | 0 | 0
850601 | 1 | 07/31/2006 | 0 |  | After Overlay | 0 | 0 | 0 | 0 | 0 | 0
850601 | 2 | 09/23/1989 | 0 |  | Prior to Overlay | 0 | 0 | 0 | 0 | 0 | 0
850601 | 2 | 07/24/1991 | 0 |  | After Overlay | 0 | 0 | 0 | 0 | 0 | 0
850601 | 2 | 07/08/1992 | 0 |  | After Overlay | 0 | 0 | 0 | 0 | 0 | 0
850601 | 2 | 07/20/1993 | 0 |  | After Overlay | 0 | 0 | 0 | 0 | 0 | 0
850601 | 2 | 07/04/1994 | 0 |  | After Overlay | 0 | 0 | 0 | 0 | 0 | 0
850601 | 2 | 07/26/1995 | 0 |  | After Overlay | 0 | 0 | 0 | 0 | 0 | 0
850601 | 2 | 08/08/1996 | 0 |  | After Overlay | 0 | 0 | 0 | 0 | 0 | 0
850601 | 2 | 08/08/1997 | 0 |  | After Overlay | 0 | 0 | 0 | 0 | 0 | 0
850601 | 2 | 07/17/1998 | 0 |  | After Overlay | 0 | 0 | 0 | 0 | 0 | 0
850601 | 2 | 06/23/1999 | 0 |  | After Overlay | 0 | 0 | 0 | 0 | 0 | 0
850601 | 2 | 07/25/2000 | 0 |  | After Overlay | 0 | 0 | 0 | 0 | 0 | 0
850601 | 2 | 08/06/2001 | 0 |  | After Overlay | 0 | 0 | 0 | 0 | 0 | 0
850601 | 2 | 08/12/2002 | 0 |  | After Overlay | 0 | 0 | 0 | 0 | 0 | 0
850601 | 2 | 08/05/2003 | 0 |  | After Overlay | 0 | 0 | 0 | 0 | 0 | 0
850601 | 2 | 07/27/2004 | 0 |  | After Overlay | 0 | 0 | 0 | 0 | 0 | 0
850601 | 2 | 07/31/2006 | 0 |  | After Overlay | 0 | 0 | 0 | 0 | 0 | 0
860501 | 1 | 05/31/1989 | 0 |  | Prior to Overlay | 0 | 0 | 0 | 0 | 0 | 0
860501 | 1 | 09/24/1992 | 0 |  | After Overlay | 0 | 0 | 0 | 0 | 0 | 0
860501 | 1 | 08/25/1993 | 0 |  | After Overlay | 0 | 0 | 0 | 0 | 0 | 0
860501 | 1 | 08/30/1994 | 0 |  | After Overlay | 0 | 0 | 0 | 0 | 0 | 0
860501 | 1 | 08/24/1995 | 0 |  | After Overlay | 0 | 0 | 0 | 0 | 0 | 0
860501 | 1 | 08/28/1996 | 0 |  | After Overlay | 0 | 0 | 0 | 0 | 0 | 0
860501 | 1 | 08/27/1997 | 0 |  | After Overlay | 0 | 0 | 0 | 0 | 0 | 0
860501 | 1 | 09/01/1998 | 0 |  | After Overlay | 0 | 0 | 0 | 0 | 0 | 0
860501 | 1 | 09/01/1999 | 0 |  | After Overlay | 0 | 0 | 0 | 0 | 0 | 0
860501 | 1 | 08/09/2000 | 0 |  | After Overlay | 0 | 0 | 0 | 0 | 0 | 0
860501 | 2 | 05/31/1989 | 0 |  | Prior to Overlay | 0 | 0 | 0 | 0 | 0 | 0
860501 | 2 | 09/24/1992 | 0 |  | After Overlay | 0 | 0 | 0 | 0 | 0 | 0
860501 | 2 | 08/25/1993 | 0 |  | After Overlay | 0 | 0 | 0 | 0 | 0 | 0
860501 | 2 | 08/30/1994 | 0 |  | After Overlay | 0 | 0 | 0 | 0 | 0 | 0
860501 | 2 | 08/24/1995 | 0 |  | After Overlay | 0 | 0 | 0 | 0 | 0 | 0
860501 | 2 | 08/28/1996 | 0 |  | After Overlay | 0 | 0 | 0 | 0 | 0 | 0
860501 | 2 | 08/27/1997 | 0 |  | After Overlay | 0 | 0 | 0 | 0 | 0 | 0
860501 | 2 | 09/01/1998 | 0 |  | After Overlay | 0 | 0 | 0 | 0 | 0 | 0
860501 | 2 | 09/01/1999 | 0 |  | After Overlay | 0 | 0 | 0 | 0 | 0 | 0
860501 | 2 | 08/09/2000 | 0 |  | After Overlay | 0 | 0 | 0 | 0 | 0 | 0
860501 | 2 | 08/29/2001 | 0 |  | After Overlay | 0 | 0 | 0.475 | 0 | 0 | 0.475
860501 | 2 | 09/10/2002 | 0 |  | After Overlay | 0 | 0 | 0.475 | 0 | 0 | 0.475
860501 | 2 | 08/29/2003 | 0 |  | After Overlay | 0 | 0 | 0.475 | 0 | 0 | 0.475
860501 | 2 | 08/25/2004 | 0 |  | After Overlay | 0 | 0 | 0.475 | 0 | 0 | 0.475
860501 | 2 | 06/05/2005 | 0 |  | After Overlay | 0 | 0 | 0.475 | 0 | 0 | 0.475
860501 | 2 | 08/10/2006 | 0 |  | After Overlay | 0 | 0 | 0.475 | 0 | 0 | 0.475
860501 | 3 | 05/31/1989 | 0 |  | Prior to Overlay | 0 | 0 | 0 | 0 | 0 | 0
860501 | 3 | 09/24/1992 | 0 |  | After Overlay | 0 | 0 | 0 | 0 | 0 | 0
860501 | 3 | 08/25/1993 | 0 |  | After Overlay | 0 | 0 | 0 | 0 | 0 | 0
860501 | 3 | 08/30/1994 | 0 |  | After Overlay | 0 | 0 | 0 | 0 | 0 | 0
860501 | 3 | 08/24/1995 | 0 |  | After Overlay | 0 | 0 | 0 | 0 | 0 | 0
860501 | 3 | 08/28/1996 | 0 |  | After Overlay | 0 | 0 | 0 | 0 | 0 | 0
860501 | 3 | 08/29/1997 | 0 |  | After Overlay | 0 | 0 | 0 | 0 | 0 | 0
860501 | 3 | 09/01/1998 | 0 |  | After Overlay | 0 | 0 | 0 | 0 | 0 | 0
860501 | 3 | 09/01/1999 | 0 |  | After Overlay | 0 | 0 | 0 | 0 | 0 | 0
860501 | 3 | 08/09/2000 | 0 |  | After Overlay | 0 | 3.04 | 0 | 0 | 0 | 3.04
860501 | 3 | 08/29/2001 | 0 |  | After Overlay | 0 | 3.04 | 0 | 0 | 0 | 3.04
860501 | 3 | 09/10/2002 | 0 |  | After Overlay | 0 | 3.04 | 0 | 0 | 0 | 3.04
860501 | 3 | 08/29/2003 | 0 |  | After Overlay | 0 | 3.04 | 0 | 0 | 0 | 3.04
860501 | 3 | 08/25/2004 | 0 |  | After Overlay | 0 | 3.04 | 0 | 0 | 0 | 3.04
860501 | 3 | 06/05/2005 | 0 |  | After Overlay | 0 | 3.04 | 0 | 0 | 0 | 3.04
860501 | 3 | 08/10/2006 | 0 |  | After Overlay | 0 | 3.04 | 0 | 0 | 0 | 3.04
860603 | 1 | 05/24/1989 | 0 |  | Prior to Overlay | 0 | 0 | 13.77 | 0 | 0 | 13.77
860603 | 1 | 09/29/1992 | 0 |  | After Overlay | 0 | 0 | 0 | 0 | 0 | 0
860603 | 1 | 08/31/1993 | 0 |  | After Overlay | 0 | 0 | 0 | 0 | 0 | 0
860603 | 1 | 08/23/1994 | 0 |  | After Overlay | 0 | 0 | 0 | 0 | 0 | 0
860603 | 1 | 08/28/1995 | 0 |  | After Overlay | 0 | 0 | 0 | 0 | 0 | 0
860603 | 1 | 09/04/1996 | 0 |  | After Overlay | 0 | 0 | 0 | 0 | 0 | 0
860603 | 1 | 08/25/1997 | 0 |  | After Overlay | 0 | 0 | 0 | 0 | 0 | 0
860603 | 1 | 08/20/1998 | 0 |  | After Overlay | 0 | 0 | 0 | 0 | 0 | 0
860603 | 1 | 09/02/1999 | 0 |  | After Overlay | 0 | 0 | 0 | 0 | 0 | 0
860603 | 1 | 08/23/2000 | 0 |  | After Overlay | 0 | 0 | 0 | 0 | 0 | 0
860603 | 1 | 09/06/2001 | 0 |  | After Overlay | 0 | 0 | 0 | 0 | 0 | 0
860603 | 1 | 09/23/2002 | 0 |  | After Overlay | 0 | 0 | 0 | 0 | 0 | 0
860603 | 1 | 09/03/2003 | 0 |  | After Overlay | 0 | 0 | 0 | 0 | 0 | 0
860603 | 1 | 06/27/2004 | 0 |  | After Overlay | 0 | 0 | 0 | 0 | 0 | 0
860603 | 2 | 05/24/1989 | 0 |  | Prior to Overlay | 0 | 0 | 0 | 0 | 0 | 0
860603 | 2 | 09/29/1992 | 0 |  | After Overlay | 0 | 0 | 0 | 0 | 0 | 0
860603 | 2 | 08/31/1993 | 0 |  | After Overlay | 0 | 0 | 0 | 0 | 0 | 0
860603 | 2 | 08/23/1994 | 0 |  | After Overlay | 0 | 0 | 0 | 0 | 0 | 0
860603 | 2 | 08/28/1995 | 0 |  | After Overlay | 0 | 0 | 0 | 0 | 0 | 0
860603 | 2 | 09/04/1996 | 0 |  | After Overlay | 0 | 0 | 0 | 0 | 0 | 0
860603 | 2 | 08/25/1997 | 0 |  | After Overlay | 0 | 0 | 0 | 0 | 0 | 0
860603 | 2 | 08/20/1998 | 0 |  | After Overlay | 0 | 0.45 | 0 | 0 | 0 | 0.45
860603 | 2 | 09/02/1999 | 0 |  | After Overlay | 0 | 0.45 | 0 | 0 | 0 | 0.45
860603 | 2 | 08/23/2000 | 0 |  | After Overlay | 0 | 0.45 | 0 | 0 | 0 | 0.45
860603 | 2 | 09/06/2001 | 0 |  | After Overlay | 0 | 0.45 | 0 | 0 | 0 | 0.45
860603 | 2 | 09/23/2002 | 0 |  | After Overlay | 0 | 0.45 | 0 | 0 | 0 | 0.45
860603 | 2 | 09/03/2003 | 0 |  | After Overlay | 0 | 0.45 | 0 | 0 | 0 | 0.45
860603 | 3 | 05/24/1989 | 0 |  | Prior to Overlay | 0 | 0 | 0 | 0 | 0 | 0
860603 | 3 | 09/29/1992 | 0 |  | After Overlay | 0 | 0 | 0 | 0 | 0 | 0
860603 | 3 | 08/31/1993 | 0 |  | After Overlay | 0 | 0 | 0 | 0 | 0 | 0
860603 | 3 | 08/23/1994 | 0 |  | After Overlay | 0 | 0 | 0 | 0 | 0 | 0
860603 | 3 | 08/28/1995 | 0 |  | After Overlay | 0 | 0 | 0 | 0 | 0 | 0
860603 | 3 | 09/04/1996 | 0 |  | After Overlay | 0 | 0 | 0 | 0 | 0 | 0
860603 | 3 | 08/25/1997 | 0 |  | After Overlay | 0 | 0 | 0 | 0 | 0 | 0
860603 | 3 | 08/20/1998 | 0 |  | After Overlay | 0 | 0.45 | 0 | 0 | 0 | 0.45
860603 | 3 | 09/02/1999 | 0 |  | After Overlay | 0 | 0.45 | 0 | 0 | 0 | 0.45
860603 | 3 | 08/23/2000 | 0 |  | After Overlay | 0 | 0.45 | 0 | 0 | 0 | 0.45
860603 | 3 | 09/06/2001 | 0 |  | After Overlay | 0 | 0.45 | 0 | 0 | 0 | 0.45
860603 | 3 | 09/23/2002 | 0 |  | After Overlay | 0 | 0.45 | 0 | 0 | 0 | 0.45
860603 | 3 | 09/03/2003 | 0 |  | After Overlay | 0 | 0.45 | 0 | 0 | 0 | 0.45
870102 | 1 | 05/10/1989 | 79.56 |  | Prior to Overlay | 0 | 0 | 20.995 | 18.377 | 0 | 118.932
870102 | 1 | 09/10/1991 | 0 |  | After Overlay | 0 | 15.47 | 0 | 0 | 0 | 15.47
870102 | 1 | 11/17/1992 | 0 |  | After Overlay | 0 | 35.785 | 40.12 | 0 | 0 | 75.905
870102 | 1 | 07/14/1993 | 0 |  | After Overlay | 0 | 5.61 | 96.135 | 0 | 0 | 101.745
870102 | 1 | 09/08/1994 | 0 |  | After Overlay | 0 | 7.055 | 4.08 | 98.6 | 0 | 109.735
870102 | 1 | 08/14/1995 | 10.625 |  | After Overlay | 0 | 16.915 | 22.27 | 85.595 | 0 | 135.405
870102 | 1 | 07/16/1996 | 18.7 |  | After Overlay | 0 | 52.445 | 53.55 | 76.5 | 0 | 201.195
870102 | 1 | 08/25/1997 | 20.995 |  | After Overlay | 0 | 89.25 | 54.315 | 85.935 | 0 | 250.495
870102 | 1 | 09/23/1998 | 24.395 |  | After Overlay | 0 | 130.39 | 60.86 | 83.725 | 0 | 299.37
870102 | 2 | 05/09/1989 | 67.15 |  | Prior to Overlay | 0 | 0 | 16.66 | 34.425 | 0 | 118.235
870102 | 2 | 09/10/1991 | 0 |  | After Overlay | 0 | 109.225 | 0 | 0 | 0 | 109.225
870102 | 2 | 11/17/1992 | 0 |  | After Overlay | 0 | 35.87 | 100.725 | 0 | 0 | 136.595
870102 | 2 | 07/14/1993 | 2.55 |  | After Overlay | 0 | 0.85 | 121.125 | 12.155 | 0 | 136.68
870102 | 2 | 09/08/1994 | 14.705 |  | After Overlay | 0 | 0 | 0 | 144.925 | 9.435 | 169.065
870102 | 2 | 08/15/1995 | 34 |  | After Overlay | 0 | 62.645 | 74.12 | 125.885 | 6.8 | 303.45
870102 | 2 | 07/16/1996 | 48.79 |  | After Overlay | 0 | 91.715 | 62.815 | 129.03 | 10.71 | 343.06
870102 | 2 | 08/25/1997 | 53.975 |  | After Overlay | 0 | 126.905 | 67.15 | 139.06 | 13.515 | 400.605
870102 | 2 | 09/23/1998 | 58.225 |  | After Overlay | 0 | 140.59 | 72.25 | 137.19 | 13.515 | 421.77
870504 | 1 | 05/09/1989 | 0 |  | Prior to Overlay | 0 | 0 | 48.271 | 0 | 0 | 48.271
870504 | 1 | 10/21/1991 | 0 |  | After Overlay | 0 | 45.077 | 0 | 0 | 0 | 45.077
870504 | 1 | 11/24/1992 | 0 |  | After Overlay | 0 | 0 | 48.454 | 0 | 0 | 48.454
870504 | 1 | 07/22/1993 | 0 |  | After Overlay | 0 | 18.25 | 29.839 | 0 | 0 | 48.089
870504 | 1 | 09/13/1994 | 0 |  | After Overlay | 0 | 1.734 | 5.566 | 40.789 | 0 | 48.089
870504 | 1 | 08/10/1995 | 0 |  | After Overlay | 0 | 1.46 | 11.589 | 36.5 | 0 | 49.549
870504 | 1 | 09/11/1996 | 0 |  | After Overlay | 0 | 1.278 | 5.931 | 43.8 | 0 | 51.009
870504 | 1 | 08/21/1997 | 0 |  | After Overlay | 0 | 1.278 | 5.931 | 43.8 | 0 | 51.009
870504 | 2 | 05/09/1989 | 0 |  | Prior to Overlay | 0 | 0 | 73.821 | 0 | 0 | 73.821
870504 | 2 | 10/21/1991 | 0 |  | After Overlay | 0 | 36.5 | 0 | 0 | 0 | 36.5
870504 | 2 | 11/24/1992 | 0 |  | After Overlay | 0 | 0.274 | 55.115 | 0 | 0 | 55.389
870504 | 2 | 07/22/1993 | 0 |  | After Overlay | 0 | 57.123 | 3.65 | 0 | 0 | 60.773
870504 | 2 | 09/13/1994 | 0 |  | After Overlay | 0 | 0 | 33.671 | 43.526 | 0 | 77.198
870504 | 2 | 08/10/1995 | 0 |  | After Overlay | 0 | 9.307 | 30.295 | 39.055 | 0 | 78.658
870504 | 2 | 09/11/1996 | 0 |  | After Overlay | 0 | 13.231 | 44.53 | 39.42 | 0 | 97.181
870504 | 2 | 08/21/1997 | 0 |  | After Overlay | 0 | 15.969 | 44.53 | 39.42 | 0 | 99.919
870505 | 1 | 08/08/1990 | 0 |  | Prior to Overlay | 0 | 46.665 | 0 | 9.18 | 0 | 55.845
870505 | 1 | 10/08/1991 | 0 |  | After Overlay | 0 | 0 | 0 | 0 | 0 | 0
870505 | 1 | 10/13/1992 | 0 |  | After Overlay | 0 | 0 | 0 | 0 | 0 | 0
870505 | 1 | 07/20/1993 | 0 |  | After Overlay | 0 | 0 | 0 | 0 | 0 | 0
870505 | 1 | 09/27/1994 | 0 |  | After Overlay | 0 | 0 | 0 | 0 | 0 | 0
870505 | 1 | 08/11/1995 | 0 |  | After Overlay | 0 | 0 | 0 | 0 | 0 | 0
870505 | 1 | 08/22/1997 | 0 |  | After Overlay | 0 | 0 | 0 | 0 | 0 | 0
870505 | 1 | 09/17/1998 | 0 |  | After Overlay | 0 | 0.425 | 0 | 0 | 0 | 0.425
870505 | 2 | 08/08/1990 | 0 |  | Prior to Overlay | 0 | 29.733 | 23.035 | 32.045 | 0 | 84.813
870505 | 2 | 10/08/1991 | 0 |  | After Overlay | 0 | 0 | 0 | 0 | 0 | 0
870505 | 2 | 10/13/1992 | 0 |  | After Overlay | 0 | 0 | 0 | 0 | 0 | 0
870505 | 2 | 07/20/1993 | 0 |  | After Overlay | 0 | 0 | 0 | 0 | 0 | 0
870505 | 2 | 09/27/1994 | 0 |  | After Overlay | 0 | 5.355 | 28.365 | 23.375 | 0 | 57.095
870505 | 2 | 08/11/1995 | 0 |  | After Overlay | 0 | 9.775 | 33.405 | 23.46 | 0 | 66.64
870505 | 2 | 08/22/1997 | 0 |  | After Overlay | 0 | 10.88 | 31.62 | 23.8 | 0 | 66.3
870505 | 2 | 09/17/1998 | 0 |  | After Overlay | 0 | 11.9 | 42.67 | 17 | 0 | 71.57
870505 | 3 | 08/08/1990 | 0 |  | Prior to Overlay | 0 | 2.04 | 26.775 | 35.615 | 0 | 64.43
870505 | 3 | 10/08/1991 | 0 |  | After Overlay | 0 | 0 | 0 | 0 | 0 | 0
870505 | 3 | 10/13/1992 | 0 |  | After Overlay | 0 | 0 | 0 | 0 | 0 | 0
870505 | 3 | 07/20/1993 | 0 |  | After Overlay | 0 | 0 | 0 | 0 | 0 | 0
870505 | 3 | 09/27/1994 | 0 |  | After Overlay | 0 | 0.68 | 6.8 | 0 | 0 | 7.48
870505 | 3 | 08/11/1995 | 0 |  | After Overlay | 0 | 0.68 | 6.8 | 0 | 0 | 7.48
870505 | 3 | 08/22/1997 | 0 |  | After Overlay | 0 | 1.275 | 6.8 | 0 | 0 | 8.075
870505 | 3 | 09/17/1998 | 0 |  | After Overlay | 0 | 1.275 | 6.8 | 0 | 0 | 8.075
870505 | 4 | 08/08/1990 | 0 |  | Prior to Overlay | 0 | 21.59 | 52.615 | 0 | 0 | 74.205
870505 | 4 | 10/08/1991 | 0 |  | After Overlay | 0 | 0 | 0 | 0 | 0 | 0
870505 | 4 | 10/13/1992 | 0 |  | After Overlay | 0 | 0 | 0 | 0 | 0 | 0
870505 | 4 | 07/20/1993 | 0 |  | After Overlay | 0 | 0 | 0 | 0 | 0 | 0
870505 | 4 | 09/27/1994 | 0 |  | After Overlay | 0 | 10.54 | 14.11 | 0 | 0 | 24.65
870505 | 4 | 08/11/1995 | 0 |  | After Overlay | 0 | 18.275 | 10.625 | 3.4 | 0 | 32.3
870505 | 4 | 08/22/1997 | 0 |  | After Overlay | 0 | 18.19 | 15.3 | 3.4 | 0 | 36.89
870505 | 4 | 09/17/1998 | 0 |  | After Overlay | 0 | 19.295 | 15.895 | 3.4 | 0 | 38.59
870701 | 1 | 05/29/1990 | 0 |  | Prior to Overlay | 0 | 94.715 | 0 | 0 | 0 | 94.715
870701 | 1 | 10/24/1991 | 0 |  | After Overlay | 0 | 94.715 | 0 | 0 | 0 | 94.715
870701 | 1 | 10/28/1992 | 0 |  | After Overlay | 0 | 0 | 98.325 | 0 | 0 | 98.325
870701 | 1 | 07/21/1993 | 0 |  | After Overlay | 0 | 0 | 58.235 | 38 | 0 | 96.235
870701 | 1 | 09/22/1994 | 0 |  | After Overlay | 0 | 0 | 7.6 | 84.265 | 0 | 91.865
870701 | 1 | 08/08/1995 | 0 |  | After Overlay | 0 | 1.14 | 30.02 | 60.8 | 0 | 91.96
870701 | 1 | 07/09/1996 | 0 |  | After Overlay | 0 | 0 | 29.165 | 64.6 | 0 | 93.765
870701 | 1 | 08/20/1997 | 0 |  | After Overlay | 0 | 0 | 29.545 | 66.025 | 0 | 95.57
870701 | 1 | 06/09/1998 | 0 |  | After Overlay | 0 | 0 | 29.545 | 66.025 | 0 | 95.57
870701 | 1 | 08/22/2003 | 0 |  | After Overlay | 0 | 1.1 | 29.545 | 66.025 | 0 | 96.67
870701 | 2 | 05/29/1990 | 0 |  | Prior to Overlay | 0 | 97.375 | 0 | 0 | 0 | 97.375
870701 | 2 | 10/24/1991 | 0 |  | After Overlay | 0 | 41.04 | 0 | 0 | 0 | 41.04
870701 | 2 | 10/28/1992 | 0 |  | After Overlay | 0 | 7.6 | 68.4 | 0 | 0 | 76
870701 | 2 | 07/21/1993 | 0 |  | After Overlay | 0 | 3.42 | 48.45 | 22.8 | 0 | 74.67
870701 | 2 | 09/22/1994 | 3.8 |  | After Overlay | 0 | 0.855 | 2.945 | 74.29 | 0 | 81.89
870701 | 2 | 08/09/1995 | 0 |  | After Overlay | 0 | 0 | 33.725 | 49.305 | 0 | 83.03
870701 | 2 | 07/09/1996 | 0 |  | After Overlay | 0 | 0 | 33.725 | 57 | 0 | 90.725
870701 | 2 | 08/20/1997 | 0 |  | After Overlay | 0 | 0 | 30.4 | 60.8 | 0 | 91.2
870701 | 2 | 06/09/1998 | 0 |  | After Overlay | 0 | 0 | 30.4 | 60.8 | 0 | 91.2
870701 | 2 | 08/22/2003 | 0 |  | After Overlay | 0 | 0 | 30.4 | 74.8 | 0 | 105.2
880203 | 1 | 07/20/1989 | 0 |  | Prior to Overlay | 0 | 0 | 0 | 0 | 0 | 0
880203 | 1 | 10/01/1989 | 0 |  | After Overlay | 0 | 0 | 0 | 0 | 0 | 0
880203 | 1 | 07/24/1990 | 0 |  | After Overlay | 0 | 0 | 0 | 0 | 0 | 0
880203 | 1 | 08/07/1991 | 0 |  | After Overlay | 0 | 0 | 0 | 0 | 0 | 0
880203 | 1 | 08/19/1992 | 0 |  | After Overlay | 0 | 0 | 0 | 0 | 0 | 0
880203 | 1 | 09/10/1993 | 0 |  | After Overlay | 0 | 0 | 0 | 0 | 0 | 0
880203 | 1 | 08/31/1994 | 0 |  | After Overlay | 0 | 0 | 0 | 0 | 0 | 0
880203 | 1 | 08/28/1995 | 0 |  | After Overlay | 1.203 | 0 | 0 | 0 | 0 | 1.203
880203 | 1 | 09/16/1996 | 0 |  | After Overlay | 1.203 | 0 | 0 | 0 | 0 | 1.203
880203 | 1 | 09/10/1997 | 0 |  | After Overlay | 1.203 | 0 | 0 | 0 | 0 | 1.203
880203 | 1 | 10/20/1998 | 0 |  | After Overlay | 1.203 | 0 | 0.648 | 0 | 0 | 1.85
880203 | 1 | 08/31/1999 | 0 |  | After Overlay | 1.203 | 0.925 | 0.648 | 0 | 0 | 2.775
880203 | 2 | 07/20/1989 | 0 |  | Prior to Overlay | 0 | 0 | 0 | 0 | 0 | 0
880203 | 2 | 10/01/1989 | 0 |  | After Overlay | 0 | 0 | 0 | 0 | 0 | 0
880203 | 2 | 07/24/1990 | 0 |  | After Overlay | 0 | 0 | 0 | 0 | 0 | 0
880203 | 2 | 08/07/1991 | 0 |  | After Overlay | 0 | 0 | 0 | 0 | 0 | 0
880203 | 2 | 08/19/1992 | 0 |  | After Overlay | 0 | 0 | 0 | 0 | 0 | 0
880203 | 2 | 09/10/1993 | 0 |  | After Overlay | 0 | 0 | 0 | 0 | 0 | 0
880203 | 2 | 08/31/1994 | 0 |  | After Overlay | 0 | 0 | 0 | 0 | 0 | 0
880203 | 2 | 08/28/1995 | 0 |  | After Overlay | 0 | 0 | 0 | 0 | 0 | 0
880203 | 2 | 09/16/1996 | 0 |  | After Overlay | 0 | 0 | 0 | 0 | 0 | 0
880203 | 2 | 09/10/1997 | 0 |  | After Overlay | 0 | 0 | 0 | 0 | 0 | 0
880203 | 2 | 10/20/1998 | 0 |  | After Overlay | 0 | 0 | 0 | 0 | 0 | 0
880203 | 2 | 08/31/1999 | 0 |  | After Overlay | 0 | 0 | 0 | 0 | 0 | 0
880203 | 3 | 07/20/1989 | 0 |  | Prior to Overlay | 0 | 0 | 0 | 0 | 0 | 0
880203 | 3 | 10/01/1989 | 0 |  | After Overlay | 0 | 0 | 0 | 0 | 0 | 0
880203 | 3 | 07/24/1990 | 0 |  | After Overlay | 0 | 0 | 0 | 0 | 0 | 0
880203 | 3 | 08/07/1991 | 0 |  | After Overlay | 0 | 0 | 0 | 0 | 0 | 0
880203 | 3 | 08/19/1992 | 0 |  | After Overlay | 0 | 1.48 | 0 | 0 | 0 | 1.48
880203 | 3 | 09/10/1993 | 0 |  | After Overlay | 0 | 0 | 2.035 | 0 | 0 | 2.035
880203 | 3 | 08/31/1994 | 0 |  | After Overlay | 0 | 0.463 | 2.683 | 0 | 0 | 3.145
880203 | 3 | 08/28/1995 | 0 |  | After Overlay | 3.885 | 0 | 0 | 0 | 0 | 3.885
880203 | 3 | 09/16/1996 | 0 |  | After Overlay | 3.885 | 0 | 0 | 0 | 0 | 3.885
880203 | 3 | 09/10/1997 | 0 |  | After Overlay | 2.683 | 0 | 0 | 1.018 | 0 | 3.7
880203 | 3 | 10/20/1998 | 0 |  | After Overlay | 3.053 | 0 | 0 | 1.018 | 0 | 4.07
880203 | 3 | 08/31/1999 | 0 |  | After Overlay | 3.053 | 0 | 0 | 1.018 | 0 | 4.07
880203 | 4 | 07/24/1989 | 0 |  | Prior to Overlay | 0.278 | 1.295 | 0 | 0 | 0 | 1.573
880203 | 4 | 10/01/1989 | 0 |  | After Overlay | 0 | 0 | 0 | 0 | 0 | 0
880203 | 4 | 07/24/1990 | 0 |  | After Overlay | 0 | 0 | 0 | 0 | 0 | 0
880203 | 4 | 08/07/1991 | 0 |  | After Overlay | 0 | 0 | 0 | 0 | 0 | 0
880203 | 4 | 08/19/1992 | 0 |  | After Overlay | 0 | 0 | 0 | 0 | 0 | 0
880203 | 4 | 09/10/1993 | 0 |  | After Overlay | 0 | 0 | 0 | 0 | 0 | 0
880203 | 4 | 08/31/1994 | 0 |  | After Overlay | 0 | 0 | 0 | 0 | 0 | 0
880203 | 4 | 08/28/1995 | 0 |  | After Overlay | 0 | 0 | 0 | 0 | 0 | 0
880203 | 4 | 09/16/1996 | 0 |  | After Overlay | 0 | 0 | 0 | 0 | 0 | 0
820205 | 1 | 06/29/1992 | 0 |  | After Overlay | 0 | 0 | 0 | 0 | 0 | 0
820205 | 1 | 06/21/1993 | 0 |  | After Overlay | 0 | 0.27 | 0 | 0 | 0 | 0.27
820205 | 1 | 06/27/1994 | 0 |  | After Overlay | 0 | 0.63 | 0 | 0 | 0 | 0.63
820205 | 1 | 09/07/1995 | 0 |  | After Overlay | 0 | 0 | 0 | 0 | 0 | 0
820205 | 1 | 04/10/2001 | 0 |  | After Overlay | 0 | 0 | 0 | 0 | 0 | 0
820205 | 1 | 06/17/2003 | 0 |  | After Overlay | 0 | 0 | 0 | 0 | 0 | 0
820205 | 2 | 12/12/1989 | 0 |  | Prior to Overlay | 0 | 0 | 0 | 0 | 0 | 0
820205 | 2 | 05/09/1991 | 0 |  | After Overlay | 0 | 0 | 0 | 0 | 0 | 0
820205 | 2 | 06/29/1992 | 0 |  | After Overlay | 0 | 0 | 0 | 0 | 0 | 0
820502 | 1 | 11/28/1989 | 0 |  | Prior to Overlay | 0 | 0 | 0 | 0 | 0 | 0
820502 | 1 | 05/08/1991 | 0 |  | After Overlay | 0 | 0 | 0 | 0 | 0 | 0
820502 | 1 | 12/02/1992 | 0 |  | After Overlay | 0 | 0 | 0 | 0 | 0 | 0
820502 | 1 | 06/17/1993 | 0 |  | After Overlay | 0 | 0 | 0 | 0 | 0 | 0
820502 | 1 | 10/18/1995 | 0 |  | After Overlay | 0 | 0 | 0 | 0 | 0 | 0
840101 | 3 | 06/24/1999 | 0 |  | After Overlay | 0 | 1.125 | 0 | 0 | 0 | 1.125
840101 | 3 | 07/06/2000 | 0 |  | After Overlay | 0 | 1.125 | 0 | 0 | 0 | 1.125
840101 | 3 | 06/25/2003 | 0 |  | After Overlay | 0 | 1.125 | 0 | 0 | 0 | 1.125
840101 | 3 | 06/09/2004 | 0 |  | After Overlay | 0 | 1.125 | 0 | 0 | 0 | 1.125
840101 | 3 | 06/02/2005 | 0 |  | After Overlay | 0 | 1.125 | 0 | 0 | 0 | 1.125
840204 | 1 | 05/31/1989 | 0 |  | Prior to Overlay | 0 | 1.71 | 11.59 | 7.505 | 0 | 20.805
840204 | 1 | 08/23/1991 | 0 |  | After Overlay | 0 | 0 | 0 | 0 | 0 | 0
840204 | 1 | 07/16/1992 | 0 |  | After Overlay | 0 | 0 | 0 | 0 | 0 | 0
840204 | 1 | 06/17/1993 | 0 |  | After Overlay | 0 | 0 | 1.805 | 0 | 0 | 1.805
840204 | 1 | 08/04/1994 | 0 |  | After Overlay | 0 | 1.805 | 3.8 | 0 | 0 | 5.605
840204 | 1 | 07/06/1995 | 0 |  | After Overlay | 0 | 3.515 | 5.795 | 0 | 0 | 9.31
840204 | 1 | 06/19/1996 | 3.8 |  | After Overlay | 0 | 5.985 | 1.995 | 0 | 0 | 11.78
840204 | 1 | 05/09/1997 | 3.8 |  | After Overlay | 0 | 10.45 | 2.755 | 0.95 | 0 | 17.955
840204 | 1 | 07/13/1998 | 4.75 |  | After Overlay | 0 | 8.17 | 5.605 | 0 | 0 | 18.525
840204 | 1 | 06/23/1999 | 7.6 |  | After Overlay | 0 | 8.17 | 4.655 | 0 | 0 | 20.425
840204 | 1 | 07/05/2000 | 8.17 |  | After Overlay | 0 | 9.785 | 9.12 | 1.9 | 0.285 | 29.26
840204 | 1 | 06/13/2003 | 8.17 |  | After Overlay | 0 | 12.2 | 15.4 | 1.9 | 0.285 | 37.955
840204 | 1 | 06/01/2005 | 8.17 |  | After Overlay | 0 | 14.7 | 15.4 | 1.9 | 0.285 | 40.455
840204 | 2 | 05/31/1989 | 0 |  | Prior to Overlay | 0 | 0 | 32.87 | 5.51 | 0 | 38.38
840204 | 2 | 08/23/1991 | 0 |  | After Overlay | 0 | 0 | 11.59 | 4.18 | 0 | 15.77
840204 | 2 | 07/16/1992 | 0 |  | After Overlay | 0 | 0 | 0 | 15.2 | 0 | 15.2
840204 | 2 | 06/17/1993 | 11.4 |  | After Overlay | 0 | 14.25 | 0 | 3.8 | 0 | 29.45
840204 | 2 | 08/04/1994 | 12.16 |  | After Overlay | 0 | 8.645 | 3.895 | 3.8 | 0 | 28.5
840204 | 2 | 07/06/1995 | 7.6 |  | After Overlay | 0 | 2.565 | 9.025 | 7.6 | 3.8 | 30.59
840204 | 2 | 06/19/1996 | 7.6 |  | After Overlay | 0 | 5.51 | 1.425 | 11.4 | 7.6 | 33.535
840204 | 2 | 05/09/1997 | 7.6 |  | After Overlay | 0 | 3.61 | 4.465 | 11.4 | 7.6 | 34.675
840204 | 2 | 07/13/1998 | 7.6 |  | After Overlay | 0 | 1.425 | 1.14 | 17.385 | 7.6 | 35.15
840204 | 2 | 06/23/1999 | 7.6 |  | After Overlay | 0 | 1.425 | 1.14 | 17.385 | 7.6 | 35.15
840204 | 2 | 07/05/2000 | 7.6 |  | After Overlay | 0 | 2.85 | 2.185 | 17.385 | 7.6 | 37.62
840204 | 2 | 06/13/2004 | 3.6 |  | After Overlay | 0 | 1.6 | 11.4 | 17.385 | 11.6 | 45.585
840204 | 2 | 06/01/2005 | 0 |  | After Overlay | 0 | 4 | 11.4 | 17.385 | 15.2 | 47.985
840604 | 1 | 05/31/1989 | 0 |  | Prior to Overlay | 3.75 | 0 | 2.156 | 3.656 | 0 | 9.563
840604 | 1 | 08/29/1991 | 0 |  | After Overlay | 0 | 0 | 9.938 | 0 | 0 | 9.938
840604 | 1 | 08/19/1992 | 0 |  | After Overlay | 0 | 2.063 | 2.344 | 3.75 | 0 | 8.156
840604 | 1 | 07/12/1993 | 0 |  | After Overlay | 0 | 12.563 | 3.75 | 3.75 | 0 | 20.063
840604 | 1 | 07/14/1994 | 0 |  | After Overlay | 0 | 34.219 | 10.031 | 3.75 | 0 | 48
840604 | 1 | 07/13/1995 | 3.75 |  | After Overlay | 0 | 48.375 | 17.531 | 3.75 | 0 | 73.406
840604 | 1 | 06/12/1996 | 12.656 |  | After Overlay | 0 | 51 | 20.156 | 4.781 | 0 | 88.594
840604 | 1 | 07/22/1997 | 8.813 |  | After Overlay | 0 | 67.031 | 24.188 | 4.781 | 0 | 104.813
840604 | 1 | 06/10/1998 | 8.813 |  | After Overlay | 0 | 88.5 | 28.031 | 7.219 | 0 | 132.563
840604 | 1 | 06/01/1999 | 1.313 |  | After Overlay | 0 | 86.813 | 30.281 | 7.219 | 11.25 | 136.875
840604 | 2 | 05/31/1989 | 0 |  | Prior to Overlay | 7.5 | 0 | 0 | 3.75 | 0 | 11.25
840604 | 2 | 08/29/1991 | 0 |  | After Overlay | 0 | 3.937 | 13.688 | 3.281 | 0 | 20.906
840604 | 2 | 08/19/1992 | 0 |  | After Overlay | 0 | 3.469 | 8.906 | 7.5 | 0 | 19.875
840604 | 2 | 07/12/1993 | 0 |  | After Overlay | 0 | 5.156 | 10.313 | 7.5 | 0 | 22.969
840604 | 2 | 07/14/1994 | 0 |  | After Overlay | 0 | 15.281 | 5.156 | 7.5 | 3.75 | 31.688
840604 | 2 | 07/13/1995 | 0 |  | After Overlay | 0 | 49.313 | 10.969 | 7.875 | 2.813 | 70.969
840604 | 2 | 06/12/1996 | 0.375 |  | After Overlay | 0 | 56.813 | 7.219 | 18 | 2.813 | 85.219
840604 | 2 | 07/22/1997 | 4.125 |  | After Overlay | 0 | 62.719 | 7.219 | 11.531 | 2.344 | 87.938
840604 | 2 | 06/10/1998 | 4.125 |  | After Overlay | 0 | 75.188 | 17.531 | 13.969 | 2.344 | 113.156
840604 | 2 | 06/01/1999 | 4.125 |  | After Overlay | 0 | 77.719 | 18.469 | 13.969 | 2.344 | 116.625
840604 | 3 | 05/31/1989 | 0 |  | Prior to Overlay | 0 | 0 | 7.5 | 3.75 | 0 | 11.25
840604 | 3 | 08/29/1991 | 0 |  | After Overlay | 0 | 2.906 | 16.406 | 2.625 | 0 | 21.938
840604 | 3 | 08/19/1992 | 0 |  | After Overlay | 0 | 3.938 | 10.219 | 0.375 | 0 | 14.531
840604 | 3 | 07/12/1993 | 0 |  | After Overlay | 0 | 5.813 | 13.5 | 4.219 | 0 | 23.531
840604 | 3 | 07/14/1994 | 0 |  | After Overlay | 0 | 37.219 | 5.531 | 4.5 | 0 | 47.25
840604 | 3 | 07/13/1995 | 0 |  | After Overlay | 0 | 65.156 | 11.813 | 5.156 | 0 | 82.125
840604 | 3 | 06/12/1996 | 0 |  | After Overlay | 0 | 56.063 | 22.969 | 11.25 | 0 | 90.281
840604 | 3 | 07/22/1997 | 0 |  | After Overlay | 0 | 60.375 | 22.969 | 13.125 | 0 | 96.469
840604 | 3 | 06/10/1998 | 0 |  | After Overlay | 0 | 79.406 | 40.125 | 13.125 | 3.75 | 136.406
840604 | 3 | 06/01/1999 | 0 |  | After Overlay | 0 | 81.281 | 40.125 | 13.125 | 3.75 | 138.281
840604 | 4 | 05/31/1989 | 0 |  | Prior to Overlay | 3.75 | 0 | 3.656 | 6.938 | 0 | 14.344
840604 | 4 | 08/29/1991 | 0 |  | After Overlay | 0 | 5.719 | 20.719 | 3 | 0 | 29.438
840604 | 4 | 08/19/1992 | 0 |  | After Overlay | 0 | 8.156 | 15.656 | 4.688 | 0 | 28.5
840604 | 4 | 07/12/1993 | 0 |  | After Overlay | 0 | 2.344 | 23.438 | 12.469 | 0 | 38.25
840604 | 4 | 07/14/1994 | 0 |  | After Overlay | 0 | 19.594 | 20.25 | 9.281 | 0 | 49.125
840604 | 4 | 07/13/1995 | 0 |  | After Overlay | 0 | 57.375 | 33.938 | 11.25 | 0 | 102.563
840604 | 4 | 06/12/1996 | 0 |  | After Overlay | 0 | 56.813 | 33.75 | 16.594 | 0 | 107.156
840604 | 4 | 07/22/1997 | 0 |  | After Overlay | 0 | 60.281 | 35.344 | 16.594 | 0 | 112.219
840604 | 4 | 06/10/1998 | 0 |  | After Overlay | 0 | 82.781 | 57.563 | 9.094 | 0 | 149.438
840604 | 4 | 06/01/1999 | 0 |  | After Overlay | 0 | 85.313 | 58.781 | 9.094 | 0 | 153.188
850201 | 1 | 07/28/1989 | 0 |  | Prior to Overlay | 0 | 15.563 | 0 | 0 | 0 | 15.563
850201 | 1 | 10/22/1991 | 0 |  | After Overlay | 0 | 0 | 0 | 0 | 0 | 0
850201 | 1 | 09/25/1992 | 0 |  | After Overlay | 0 | 0 | 0 | 0 | 0 | 0
850201 | 1 | 08/11/1993 | 0 |  | After Overlay | 0 | 0 | 0 | 0 | 0 | 0
850201 | 1 | 08/17/1994 | 0 |  | After Overlay | 0 | 0 | 0 | 0 | 0 | 0
850201 | 1 | 07/18/1995 | 0 |  | After Overlay | 0 | 0 | 0 | 0 | 0 | 0
850201 | 1 | 08/15/1996 | 0 |  | After Overlay | 0 | 0 | 0 | 0 | 0 | 0
850201 | 1 | 08/18/1997 | 0 |  | After Overlay | 0 | 0 | 0 | 0 | 0 | 0
850201 | 1 | 08/17/1998 | 0 |  | After Overlay | 0 | 0 | 0 | 0 | 0 | 0
850201 | 1 | 06/24/1999 | 0 |  | After Overlay | 0 | 0.75 | 0 | 0 | 0 | 0.75
850201 | 1 | 08/16/2000 | 0 |  | After Overlay | 0 | 0.75 | 0 | 0 | 0 | 0.75
850201 | 1 | 08/09/2001 | 0 |  | After Overlay | 0 | 0.75 | 0 | 0 | 0 | 0.75
850201 | 1 | 08/14/2002 | 0 |  | After Overlay | 0 | 1.5 | 0 | 0 | 0 | 1.5
850201 | 1 | 08/12/2003 | 0 |  | After Overlay | 0 | 1.5 | 0 | 0 | 0 | 1.5
850201 | 1 | 08/29/2004 | 0 |  | After Overlay | 0 | 1.5 | 0 | 0 | 0 | 1.5
850201 | 1 | 08/14/2006 | 0 |  | After Overlay | 0 | 1.5 | 0 | 0 | 0 | 1.5
850201 | 1 | 08/29/2007 | 0 |  | After Overlay | 0 | 1.5 | 0 | 0 | 0 | 1.5
850201 | 1 | 06/11/2008 | 0 |  | After Overlay | 0 | 1.5 | 0 | 0 | 0 | 1.5
850201 | 2 | 07/29/1989 | 0 |  | Prior to Overlay | 0 | 22.594 | 1.5 | 0.75 | 0 | 24.844
850201 | 2 | 10/22/1991 | 0 |  | After Overlay | 0 | 0 | 0 | 0 | 0 | 0
850201 | 2 | 09/25/1992 | 0 |  | After Overlay | 0 | 0 | 0 | 0 | 0 | 0
850201 | 2 | 08/11/1993 | 0 |  | After Overlay | 0 | 0 | 0 | 0 | 0 | 0
850201 | 2 | 08/18/1994 | 0 |  | After Overlay | 0 | 0 | 0 | 0 | 0 | 0
850201 | 2 | 07/20/1995 | 0 |  | After Overlay | 0 | 0 | 0 | 0 | 0 | 0
850201 | 2 | 08/15/1996 | 0 |  | After Overlay | 0 | 0 | 0 | 0 | 0 | 0
850201 | 2 | 08/18/1997 | 0 |  | After Overlay | 0 | 0 | 0 | 0 | 0 | 0
850201 | 2 | 08/17/1998 | 0 |  | After Overlay | 0 | 0 | 0 | 0 | 0 | 0
850201 | 2 | 06/24/1999 | 0 |  | After Overlay | 0 | 0 | 0 | 0 | 0 | 0
850201 | 2 | 08/16/2000 | 0 |  | After Overlay | 0 | 0 | 0 | 0 | 0 | 0
850201 | 2 | 08/09/2001 | 0 |  | After Overlay | 0 | 0 | 0 | 0 | 0 | 0
850201 | 2 | 08/14/2002 | 0 |  | After Overlay | 0 | 0 | 0 | 0 | 0 | 0
850201 | 2 | 09/12/2003 | 0 |  | After Overlay | 0 | 0 | 0 | 0 | 0 | 0
850201 | 2 | 08/29/2004 | 0 |  | After Overlay | 0 | 0 | 0 | 0 | 0 | 0
850201 | 2 | 08/29/2006 | 0 |  | After Overlay | 0 | 0 | 0 | 0 | 0 | 0
850201 | 2 | 08/29/2007 | 0 |  | After Overlay | 0 | 0 | 0 | 0 | 0 | 0
850201 | 2 | 06/11/2008 | 0 |  | After Overlay | 0 | 0 | 0 | 0 | 0 | 0
850206 | 1 | 08/14/1990 | 0 |  | Prior to Overlay | 0 | 9.75 | 15.656 | 7.875 | 0 | 33.281
850206 | 1 | 10/08/1991 | 0 |  | After Overlay | 0 | 0 | 0 | 0 | 0 | 0
850206 | 1 | 08/06/1992 | 0 |  | After Overlay | 0 | 0 | 0 | 0 | 0 | 0
850206 | 1 | 08/18/1993 | 0 |  | After Overlay | 0 | 0 | 0 | 7.5 | 0 | 7.5
850206 | 1 | 07/28/1994 | 0 |  | After Overlay | 0 | 0 | 0 | 7.5 | 0 | 7.5
850206 | 1 | 08/08/1995 | 0 |  | After Overlay | 0 | 0 | 0 | 7.5 | 0 | 7.5
850206 | 1 | 07/31/1996 | 0 |  | After Overlay | 0 | 0 | 0 | 7.5 | 0 | 7.5
850206 | 1 | 08/13/1997 | 0 |  | After Overlay | 0 | 0.281 | 0 | 7.5 | 0 | 7.781
850206 | 1 | 08/10/1998 | 0 |  | After Overlay | 0 | 0.281 | 0 | 7.5 | 0 | 7.781
850206 | 1 | 08/17/1999 | 0 |  | After Overlay | 0 | 0.281 | 0 | 7.5 | 0 | 7.781
850206 | 1 | 08/15/2000 | 0 |  | After Overlay | 7.5 | 0.281 | 0 | 0 | 0 | 7.781
850206 | 1 | 08/14/2001 | 0 |  | After Overlay | 7.5 | 0.281 | 0 | 0 | 0 | 7.781
850206 | 1 | 08/20/2002 | 0 |  | After Overlay | 7.5 | 0.656 | 0 | 0 | 0 | 8.156
850206 | 1 | 08/14/2003 | 0 |  | After Overlay | 9.1 | 0.652 | 0 | 0 | 0 | 9.752
850206 | 1 | 09/01/2004 | 0 |  | After Overlay | 9.1 | 0.652 | 0 | 0 | 0 | 9.752
850206 | 1 | 08/07/2006 | 0 |  | After Overlay | 9.1 | 0.652 | 0 | 0 | 0 | 9.752
850206 | 1 | 08/28/2007 | 0 |  | After Overlay | 9.1 | 0.3 | 3 | 0 | 0 | 12.4
850206 | 1 | 07/09/2008 | 0 |  | After Overlay | 9.1 | 0.7 | 3.7 | 0 | 1.2 | 14.7
850206 | 2 | 08/15/1990 | 0 |  | Prior to Overlay | 0 | 0.375 | 7.125 | 21.938 | 0 | 29.438
850206 | 2 | 10/08/1991 | 0 |  | After Overlay | 0 | 0 | 0 | 0 | 0 | 0
850206 | 2 | 08/06/1992 | 0 |  | After Overlay | 0 | 0 | 11.156 | 0 | 0 | 11.156
900802 | 3 | 06/18/2002 | 0 |  | After Overlay | 0 | 21.535 | 7.3 | 14.6 | 0 | 43.435
900802 | 3 | 06/17/2003 | 0 |  | After Overlay | 59 | 6.6 | 0 | 0 | 0 | 65.6
900802 | 3 | 06/15/2004 | 0 |  | After Overlay | 59 | 7.6 | 0 | 0 | 0 | 66.6
900802 | 3 | 06/15/2005 | 0 |  | After Overlay | 61.5 | 7.6 | 0 | 0 | 0 | 69.1
900802 | 3 | 06/20/2006 | 0 |  | After Overlay | 61.5 | 7.6 | 0 | 0 | 0 | 69.1
900803 | 1 | 05/30/1989 | 0 |  | Prior to Overlay | 0 | 140.878 | 128.483 | 20.905 | 0 | 290.265
900803 | 1 | 10/03/1991 | 0 |  | After Overlay | 0 | 0 | 0 | 0 | 0 | 0
900803 | 1 | 06/21/1993 | 0 |  | After Overlay | 0 | 0 | 0 | 0 | 0 | 0
900803 | 1 | 06/30/1994 | 0 |  | After Overlay | 0 | 26.825 | 3.7 | 0 | 0 | 30.525
900803 | 1 | 06/19/1995 | 0 |  | After Overlay | 0 | 26.825 | 3.7 | 0 | 0 | 30.525
900803 | 1 | 06/17/1996 | 0 |  | After Overlay | 0 | 61.605 | 7.4 | 0 | 0 | 69.005
900803 | 1 | 06/16/1997 | 0 |  | After Overlay | 0 | 25.16 | 7.4 | 0 | 0 | 32.56
900803 | 1 | 06/17/1997 | 0 |  | After Overlay | 0 | 39.775 | 0 | 0 | 0 | 39.775
900803 | 1 | 06/15/1998 | 0 |  | After Overlay | 0 | 66.508 | 7.4 | 0 | 0 | 73.908
900803 | 1 | 06/21/1999 | 0 |  | After Overlay | 0 | 66.878 | 7.4 | 0 | 0 | 74.278
900803 | 1 | 06/19/2000 | 0 |  | After Overlay | 0 | 66.878 | 7.4 | 0 | 0 | 74.278
900803 | 1 | 06/18/2001 | 0 |  | After Overlay | 0 | 66.878 | 7.4 | 0 | 0 | 74.278
900803 | 1 | 06/17/2002 | 0 |  | After Overlay | 0 | 66.878 | 7.4 | 0 | 0 | 74.278
900803 | 1 | 06/16/2003 | 0 |  | After Overlay | 0 | 70.2 | 7.4 | 0 | 0 | 77.6
900803 | 1 | 06/14/2004 | 0 |  | After Overlay | 0 | 76.4 | 7.4 | 0 | 0 | 83.8
900803 | 1 | 06/13/2005 | 0 |  | After Overlay | 0 | 79.2 | 7.6 | 1.1 | 0 | 87.9
900803 | 1 | 06/19/2006 | 0 |  | After Overlay | 0 | 79.9 | 7.2 | 1.5 | 0 | 88.6
900803 | 2 | 05/30/1989 | 14.8 |  | Prior to Overlay | 0 | 79.18 | 89.54 | 31.45 | 0 | 214.97
900803 | 2 | 10/03/1991 | 0 |  | After Overlay | 0 | 29.6 | 0 | 7.4 | 0 | 37
900803 | 2 | 06/21/1993 | 0 |  | After Overlay | 39.96 | 0 | 0 | 0 | 0 | 39.96
900803 | 2 | 06/30/1994 | 0 |  | After Overlay | 39.96 | 2.1 | 0 | 0.185 | 0 | 42.245
900803 | 2 | 06/19/1995 | 0 |  | After Overlay | 40.885 | 2.96 | 0 | 0 | 0 | 43.845
900803 | 2 | 06/17/1996 | 0 |  | After Overlay | 40.793 | 37.833 | 0 | 0.185 | 0 | 78.81
900803 | 2 | 06/16/1997 | 3.145 |  | After Overlay | 36.815 | 42.55 | 0 | 0.648 | 0 | 83.158
900803 | 2 | 06/15/1998 | 3.145 |  | After Overlay | 34.873 | 45.048 | 0 | 2.128 | 0 | 85.193
900803 | 2 | 06/21/1999 | 3.145 |  | After Overlay | 34.873 | 46.99 | 0 | 2.128 | 0 | 87.135
900803 | 2 | 06/19/2000 | 3.145 |  | After Overlay | 34.873 | 50.783 | 0 | 2.128 | 0 | 90.927
900803 | 2 | 06/18/2001 | 3.145 |  | After Overlay | 34.873 | 51.893 | 0 | 2.128 | 0 | 92.037
900803 | 2 | 06/17/2002 | 3.145 |  | After Overlay | 33.3 | 52.633 | 0 | 2.59 | 0 | 91.668
900803 | 2 | 06/16/2003 | 3.145 |  | After Overlay | 33.3 | 53.9 | 0 | 2.59 | 0 | 92.935
900803 | 2 | 06/14/2004 | 3.145 |  | After Overlay | 33.3 | 57.6 | 0 | 2.59 | 0 | 96.635
900803 | 2 | 06/13/2005 | 3.145 |  | After Overlay | 33.3 | 89.6 | 1 | 5.6 | 0 | 132.645
900803 | 2 | 06/19/2006 | 3.145 |  | After Overlay | 33.3 | 90.8 | 1 | 5.6 | 0 | 133.845
890503 | 2 | 07/06/2000 | 0 |  | After Overlay | 0 | 3.559 | 15.239 | 0 | 0 | 18.798
890503 | 3 | 07/20/1989 | 3.65 |  | Prior to Overlay | 0 | 0 | 0 | 0 | 0 | 3.65
890503 | 3 | 12/10/1992 | 0 |  | After Overlay | 0 | 0 | 7.3 | 0 | 0 | 7.3
890503 | 3 | 08/18/1993 | 0 |  | After Overlay | 0 | 6.388 | 7.3 | 0 | 0 | 13.688
890503 | 3 | 06/22/1994 | 0 |  | After Overlay | 0 | 6.479 | 7.3 | 0 | 0 | 13.779
890503 | 3 | 07/18/1995 | 0 |  | After Overlay | 0 | 11.589 | 7.3 | 0 | 0 | 18.889
890503 | 3 | 09/12/1996 | 0 |  | After Overlay | 0 | 13.14 | 7.3 | 0 | 0 | 20.44
890503 | 3 | 11/04/1998 | 0 |  | After Overlay | 0 | 7.3 | 19.619 | 0.821 | 0 | 27.74
890503 | 3 | 07/20/1999 | 0 |  | After Overlay | 0 | 8.851 | 22.995 | 0 | 0 | 31.846
890503 | 3 | 07/06/2000 | 0 |  | After Overlay | 0 | 16.425 | 24.729 | 0 | 0 | 41.154
890503 | 4 | 07/20/1989 | 3.65 |  | Prior to Overlay | 0 | 0 | 0 | 14.6 | 0 | 18.25
890503 | 4 | 12/03/1992 | 0 |  | After Overlay | 0 | 1.551 | 18.25 | 0 | 0 | 19.801
890503 | 4 | 08/18/1993 | 0 |  | After Overlay | 0 | 3.65 | 18.25 | 0 | 0 | 21.9
890503 | 4 | 06/23/1994 | 0 |  | After Overlay | 0 | 3.65 | 18.159 | 0 | 0 | 21.809
890503 | 4 | 07/18/1995 | 0 |  | After Overlay | 0 | 3.65 | 18.25 | 0 | 0 | 21.9
890503 | 4 | 09/12/1996 | 0 |  | After Overlay | 0 | 3.65 | 18.25 | 0 | 0 | 21.9
890503 | 4 | 11/04/1998 | 0 |  | After Overlay | 0 | 3.65 | 18.25 | 0 | 0 | 21.9
890503 | 4 | 07/20/1999 | 0 |  | After Overlay | 0 | 3.65 | 18.25 | 0 | 0 | 21.9
890503 | 4 | 07/06/2000 | 0 |  | After Overlay | 0 | 5.475 | 18.25 | 0 | 0 | 23.725
890702 | 1 | 08/01/1991 | 7.4 |  | Prior to Overlay | 0 | 3.145 | 7.03 | 7.4 | 7.4 | 32.375
890702 | 1 | 12/11/1992 | 0 |  | After Overlay | 0 | 4.903 | 11.1 | 0 | 0 | 16.003
890702 | 1 | 06/20/1994 | 0 |  | After Overlay | 0 | 5.273 | 10.915 | 0 | 0 | 16.188
890702 | 1 | 07/18/1995 | 0 |  | After Overlay | 0 | 5.273 | 10.915 | 0 | 0 | 16.188
890702 | 1 | 08/07/1996 | 0 |  | After Overlay | 0 | 5.273 | 10.915 | 0 | 0 | 16.188
890702 | 1 | 11/05/1998 | 0 |  | After Overlay | 0 | 5.273 | 11.1 | 0 | 0 | 16.372
890702 | 1 | 07/26/1999 | 0 |  | After Overlay | 0 | 6.568 | 11.1 | 0 | 0 | 17.668
890702 | 1 | 07/06/2000 | 0 |  | After Overlay | 0 | 6.845 | 7.4 | 3.7 | 0 | 17.945
890702 | 1 | 10/09/2001 | 0 |  | After Overlay | 0 | 6.845 | 7.4 | 3.7 | 0 | 17.945
890702 | 1 | 06/09/2002 | 0 |  | After Overlay | 0 | 6.845 | 7.4 | 3.7 | 0 | 17.945
890702 | 2 | 08/01/1991 | 33.3 |  | Prior to Overlay | 0 | 0 | 11.1 | 29.045 | 0 | 73.445
890702 | 2 | 12/11/1992 | 0 |  | After Overlay | 0 | 18.685 | 7.4 | 0 | 0 | 26.085
890702 | 2 | 06/21/1994 | 0 |  | After Overlay | 0 | 22.385 | 10.268 | 0 | 0 | 32.653
890702 | 2 | 07/18/1995 | 0 |  | After Overlay | 0 | 13.505 | 19.425 | 0 | 0 | 32.93
890702 | 2 | 08/07/1996 | 0 |  | After Overlay | 0 | 14.245 | 19.425 | 0 | 0 | 33.67
890702 | 2 | 11/05/1998 | 0 |  | After Overlay | 0 | 14.06 | 20.628 | 0 | 0 | 34.688
890702 | 2 | 07/26/1999 | 0 |  | After Overlay | 0 | 3.7 | 31.82 | 0 | 0 | 35.52
890702 | 2 | 07/06/2000 | 0 |  | After Overlay | 0 | 3.7 | 32.745 | 0 | 0 | 36.445
890702 | 2 | 10/09/2001 | 0 |  | After Overlay | 0 | 3.7 | 33 | 0 | 0 | 36.7
890702 | 2 | 06/09/2002 | 0 |  | After Overlay | 0 | 0 | 34.7 | 2 | 0 | 36.7
900402 | 1 | 06/01/1989 | 15.912 |  | Prior to Overlay | 0 | 12.646 | 182.826 | 47.319 | 25.627 | 284.331
900402 | 1 | 10/09/1991 | 0 |  | After Overlay | 0 | 19.514 | 16.75 | 0 | 0 | 36.264
900402 | 1 | 06/03/1993 | 0 |  | After Overlay | 36.85 | 0 | 0 | 0 | 0 | 36.85
900402 | 1 | 06/27/1994 | 0 |  | After Overlay | 0.67 | 15.494 | 13.735 | 10.05 | 0 | 39.949
900402 | 1 | 06/21/1995 | 0 |  | After Overlay | 0 | 10.72 | 14.489 | 16.75 | 0 | 41.959
900402 | 1 | 06/19/1996 | 3.35 |  | After Overlay | 0 | 14.237 | 16.75 | 16.75 | 0 | 51.087
900402 | 1 | 06/18/1997 | 3.35 |  | After Overlay | 0 | 21.356 | 13.4 | 16.75 | 0 | 54.856
900402 | 1 | 06/17/1998 | 3.35 |  | After Overlay | 0 | 18.258 | 16.75 | 16.75 | 0 | 55.107
900402 | 1 | 06/23/1999 | 3.35 |  | After Overlay | 0 | 20.519 | 13.4 | 20.1 | 0 | 57.369
900402 | 1 | 09/01/1999 | 0 |  | After Overlay | 58.374 | 0.754 | 0 | 0 | 0 | 59.127
900402 | 1 | 06/21/2000 | 0 |  | After Overlay | 58.374 | 1.089 | 0 | 0 | 0 | 59.462
900402 | 1 | 06/20/2001 | 0 |  | After Overlay | 58.541 | 1.926 | 0 | 0 | 0 | 60.467
900402 | 1 | 06/19/2002 | 10.888 |  | After Overlay | 36.766 | 6.951 | 3.35 | 3.35 | 0 | 61.305
900402 | 1 | 06/18/2003 | 10.888 |  | After Overlay | 55 | 14 | 3.35 | 3.35 | 0 | 86.588
900402 | 1 | 06/16/2004 | 10.888 |  | After Overlay | 55.3 | 14.3 | 3.35 | 3.35 | 0 | 87.188
900402 | 1 | 06/16/2005 | 10.888 |  | After Overlay | 55.3 | 18.8 | 3.35 | 3.35 | 0 | 91.688
900402 | 1 | 06/21/2006 | 10.888 |  | After Overlay | 55.3 | 18.8 | 3.35 | 3.35 | 0 | 91.688
900402 | 2 | 06/01/1989 | 32.244 |  | Prior to Overlay | 0 | 8.375 | 137.015 | 23.45 | 50.25 | 251.334
900402 | 2 | 10/09/1991 | 0 |  | After Overlay | 0 | 5.779 | 6.7 | 0 | 0 | 12.479
900402 | 2 | 06/03/1993 | 0 |  | After Overlay | 16.75 | 0 | 0 | 0 | 0 | 16.75
900402 | 2 | 06/28/1994 | 0 |  | After Overlay | 0 | 13.4 | 3.35 | 0 | 0 | 16.75
900402 | 2 | 06/21/1995 | 5.36 |  | After Overlay | 0 | 2.931 | 1.759 | 6.449 | 1.926 | 18.425
900402 | 2 | 06/19/1996 | 8.71 |  | After Overlay | 0 | 4.523 | 0 | 3.35 | 3.35 | 19.932
900402 | 2 | 06/18/1997 | 8.71 |  | After Overlay | 0 | 5.779 | 0 | 3.35 | 3.35 | 21.189
900402 | 2 | 06/17/1998 | 8.71 |  | After Overlay | 0 | 7.37 | 0 | 3.35 | 3.35 | 22.78
900402 | 2 | 06/23/1999 | 10.05 |  | After Overlay | 0 | 8.124 | 0 | 3.35 | 3.35 | 24.874
900402 | 2 | 09/01/1999 | 0 |  | After Overlay | 23.785 | 1.089 | 0 | 0 | 0 | 24.874
900402 | 2 | 06/21/2000 | 0 |  | After Overlay | 23.785 | 2.429 | 0 | 0 | 0 | 26.214
900402 | 2 | 06/20/2001 | 0 |  | After Overlay | 20.435 | 2.429 | 0 | 3.35 | 0 | 26.214
900402 | 2 | 06/19/2002 | 2.178 |  | After Overlay | 4.355 | 9.631 | 3.35 | 3.35 | 3.35 | 26.214
900402 | 2 | 06/18/2003 | 2.178 |  | After Overlay | 20.5 | 9.631 | 3.35 | 3.35 | 3.35 | 42.359
900402 | 2 | 06/16/2004 | 2.178 |  | After Overlay | 20.5 | 16.3 | 3.35 | 3.35 | 3.35 | 49.028
900402 | 2 | 06/16/2005 | 2.178 |  | After Overlay | 21.5 | 16.3 | 3.35 | 3.35 | 3.35 | 50.028
900402 | 2 | 06/21/2006 | 2.178 |  | After Overlay | 21.5 | 16.6 | 3.35 | 3.35 | 3.35 | 50.327
900802 | 1 | 05/31/1989 | 5.475 |  | Prior to Overlay | 0 | 27.466 | 149.468 | 36.5 | 7.848 | 226.756
900802 | 1 | 10/10/1991 | 0 |  | After Overlay | 0 | 16.06 | 24.273 | 0 | 0 | 40.333
900802 | 1 | 05/05/1993 | 0 |  | After Overlay | 0 | 12.41 | 31.573 | 0 | 0 | 43.983
900802 | 1 | 04/14/1994 | 0 |  | After Overlay | 39.511 | 9.216 | 0 | 0 | 0 | 48.728
900802 | 1 | 06/20/1995 | 0 |  | After Overlay | 40.698 | 10.676 | 0 | 0 | 0 | 51.374
900802 | 1 | 06/18/1996 | 0 |  | After Overlay | 42.924 | 18.159 | 0 | 0 | 0 | 61.083
900802 | 1 | 06/19/1996 | 0 |  | After Overlay | 47.486 | 14.326 | 0 | 0 | 0 | 61.813
900802 | 1 | 06/17/1997 | 0 |  | After Overlay | 46.355 | 17.064 | 0 | 0 | 0 | 63.419
900802 | 1 | 06/18/1997 | 0 |  | After Overlay | 47.268 | 16.151 | 0 | 0 | 0 | 63.419
900802 | 1 | 06/20/1997 | 0 |  | After Overlay | 47.268 | 15.239 | 0 | 0 | 0 | 62.506
900802 | 1 | 06/16/1998 | 0 |  | After Overlay | 9.399 | 43.435 | 9.399 | 0 | 0 | 62.233
900802 | 1 | 06/22/1999 | 0 |  | After Overlay | 0 | 35.588 | 24.09 | 3.65 | 0 | 63.328
900802 | 1 | 06/20/2000 | 0 |  | After Overlay | 0 | 28.196 | 22.356 | 13.049 | 0 | 63.601
900802 | 1 | 06/19/2001 | 0 |  | After Overlay | 0 | 28.744 | 22.356 | 13.049 | 0 | 64.149
900802 | 1 | 06/18/2002 | 0 |  | After Overlay | 0 | 29.018 | 22.356 | 13.049 | 0 | 64.423
900802 | 1 | 06/17/2003 | 0 |  | After Overlay | 71.6 | 18.1 | 0.8 | 0 | 0 | 90.5
900802 | 1 | 06/15/2004 | 0 |  | After Overlay | 71.6 | 51.7 | 0.8 | 0 | 0 | 124.1
900802 | 1 | 06/15/2005 | 0 |  | After Overlay | 71.8 | 54.7 | 0.8 | 0.6 | 0 | 127.9
900802 | 1 | 06/20/2006 | 0 |  | After Overlay | 71.8 | 55.1 | 0.8 | 0.6 | 0 | 128.3
900802 | 2 | 05/31/1989 | 21.9 |  | Prior to Overlay | 0 | 20.075 | 155.673 | 69.168 | 6.296 | 273.111
900802 | 2 | 10/10/1991 | 0 |  | After Overlay | 0 | 35.861 | 0 | 0 | 0 | 35.861
900802 | 2 | 05/05/1993 | 0 |  | After Overlay | 0 | 22.721 | 14.6 | 0 | 0 | 37.321
900802 | 2 | 04/14/1994 | 0 |  | After Overlay | 34.858 | 4.928 | 2.281 | 0 | 0 | 42.066
900802 | 2 | 06/20/1995 | 0 |  | After Overlay | 33.489 | 6.023 | 4.471 | 0 | 0 | 43.983
900802 | 2 | 06/18/1996 | 0 |  | After Overlay | 32.394 | 15.421 | 4.471 | 0 | 0 | 52.286
900802 | 2 | 06/19/1996 | 0 |  | After Overlay | 39.42 | 11.954 | 0 | 0 | 0 | 51.374
900802 | 2 | 06/17/1997 | 0 |  | After Overlay | 35.77 | 16.608 | 0 | 0 | 0 | 52.378
900802 | 2 | 06/18/1997 | 0 |  | After Overlay | 39.42 | 12.045 | 0 | 0 | 0 | 51.465
900802 | 2 | 06/16/1998 | 3.65 |  | After Overlay | 8.213 | 25.824 | 14.6 | 0 | 0 | 52.286
900802 | 2 | 06/22/1999 | 3.65 |  | After Overlay | 4.563 | 19.436 | 21.9 | 3.65 | 0 | 53.199
900802 | 2 | 06/20/2000 | 3.65 |  | After Overlay | 3.65 | 20.349 | 14.6 | 10.95 | 0 | 53.199
900802 | 2 | 06/19/2001 | 4.563 |  | After Overlay | 0 | 20.896 | 13.688 | 14.6 | 0 | 53.746
900802 | 2 | 06/18/2002 | 4.563 |  | After Overlay | 0 | 20.896 | 13.688 | 14.6 | 0 | 53.746
900802 | 2 | 06/17/2003 | 0 |  | After Overlay | 58.6 | 6.8 | 0 | 0 | 0 | 65.4
900802 | 2 | 06/15/2004 | 0 |  | After Overlay | 58.6 | 6.8 | 0 | 0 | 0 | 65.4
900802 | 2 | 06/15/2005 | 0.3 |  | After Overlay | 58.6 | 7.1 | 0 | 0 | 0 | 66
900802 | 2 | 06/20/2006 | 0.3 |  | After Overlay | 59.6 | 11.1 | 0 | 0 | 0 | 71
900802 | 3 | 05/31/1989 | 7.3 |  | Prior to Overlay | 0 | 65.609 | 32.211 | 7.3 | 36.5 | 148.92
900802 | 3 | 10/10/1991 | 0 |  | After Overlay | 0 | 35.496 | 0 | 0 | 0 | 35.496
900802 | 3 | 05/05/1993 | 0 |  | After Overlay | 0 | 30.295 | 7.3 | 0 | 0 | 37.595
900802 | 3 | 04/14/1994 | 0 |  | After Overlay | 35.77 | 2.19 | 0 | 0 | 0 | 37.96
900802 | 3 | 06/20/1995 | 0 |  | After Overlay | 38.234 | 2.281 | 0 | 0 | 0 | 40.515
900802 | 3 | 06/18/1996 | 0 |  | After Overlay | 36.5 | 4.015 | 0 | 0 | 0 | 40.515
900802 | 3 | 06/19/1996 | 0 |  | After Overlay | 36.5 | 4.015 | 0 | 0 | 0 | 40.515
900802 | 3 | 06/17/1997 | 0 |  | After Overlay | 36.5 | 5.749 | 0 | 0 | 0 | 42.249
900802 | 3 | 06/18/1997 | 0 |  | After Overlay | 36.5 | 5.749 | 0 | 0 | 0 | 42.249
900802 | 3 | 06/16/1998 | 0 |  | After Overlay | 0 | 42.523 | 0 | 0 | 0 | 42.523
900802 | 3 | 06/22/1999 | 0 |  | After Overlay | 0 | 24.911 | 10.95 | 7.3 | 0 | 43.161
900802 | 3 | 06/20/2000 | 0 |  | After Overlay | 0 | 21.261 | 10.95 | 10.95 | 0 | 43.161
900802 | 3 | 06/19/2001 | 0 |  | After Overlay | 0 | 21.535 | 7.3 | 14.6 | 0 | 43.435

## Table Reference
TABLE_NAME | TABLE_ALIAS | DESCRIPTION
CLTPP_MON_TRANS_CRK | Cltpp Mon Trans Crk | Annual summary of the extent of transverse cracking, by severity level

## Field Reference
TABLE_NAME | FIELD_NAME | FIELD_ALIAS | DESCRIPTION
CLTPP_MON_TRANS_CRK | CSHRP_ID | Cshrp Id | C-SHRP test site identification number
CLTPP_MON_TRANS_CRK | EXTENT_SEALED | Extent Sealed | C-SHRP calculated value of all sealed cracks (in linear metres) of the given type, existing on the 150m test section
CLTPP_MON_TRANS_CRK | EXTENT_SEV_1 | Extent Sev 1 | C-SHRP calculated value of cracks (in linear metres) of the given type, according to the severity level (x=1: very slight, to x=5: very severe)
CLTPP_MON_TRANS_CRK | EXTENT_SEV_2 | Extent Sev 2 | C-SHRP calculated value of cracks (in linear metres) of the given type, according to the severity level (x=1: very slight, to x=5: very severe)
CLTPP_MON_TRANS_CRK | EXTENT_SEV_3 | Extent Sev 3 | C-SHRP calculated value of cracks (in linear metres) of the given type, according to the severity level (x=1: very slight, to x=5: very severe)
CLTPP_MON_TRANS_CRK | EXTENT_SEV_4 | Extent Sev 4 | C-SHRP calculated value of cracks (in linear metres) of the given type, according to the severity level (x=1: very slight, to x=5: very severe)
CLTPP_MON_TRANS_CRK | EXTENT_SEV_5 | Extent Sev 5 | C-SHRP calculated value of cracks (in linear metres) of the given type, according to the severity level (x=1: very slight, to x=5: very severe)
CLTPP_MON_TRANS_CRK | EXTENT_TOTAL | Extent Total | C-SHRP calculated value of ALL cracks (in linear metres) of the given type existing on the 150m test section
CLTPP_MON_TRANS_CRK | PERIOD | Period | Prior or after construction of the overlay
CLTPP_MON_TRANS_CRK | REMARKS | Remarks | Comments
CLTPP_MON_TRANS_CRK | SECTION | Section | Test section identification number at each C-SHRP test site (each site has from two to four 150m test sections)
CLTPP_MON_TRANS_CRK | TEST_DATE | Test Date | Date when surface distress survey was performed by agency field personnel