## CLTPP_MAT_AC_TST_2
CSHRP_ID | SECTION | AC_TST2_ID | SAMPLE_SOURCE | BULK_SPECIFIC_GRAVITY_MIN | BULK_SPECIFIC_GRAVITY_TESTS | THEO_MAX_SPEC_GRAV_MAX | PERC_AIR_VOIDS_MIN | PERC_AIR_VOIDS_STD_DEV | PERC_VMA_MAX | MARSHALL_FLOW | DATE_OF_TESTING_REPORT | REMARKS | PERC_AIR_VOIDS_MEAN | PERC_AIR_VOIDS_MAX | PERC_AIR_VOIDS_TESTS | PERC_VMA_MEAN | PERC_VMA_MIN | PERC_VMA_NO_TESTS | PERC_VMA_STD_DEV | MARSHALLSTABILITY_KN | PERC_ASPHALT_CEMENT | PERC_EFFECTIVE_ASPHALT_CEMENT | PAVEMENT_ORIGIN | SAMPLE_CODE | SURFACE_CODE | LAYER_CODE | LAYER_LOCATION | BULK_SPECIFIC_GRAVITY_MEAN | BULK_SPECIFIC_GRAVITY_MAX | BULK_SPEC_GRAVITY_STD_DEV | THEO_MAX_SPEC_GRAV_MEAN | THEO_MAX_SPEC_GRAV_MIN | THEO_MAX_SPEC_GRAV_TESTS | THEO_MAX_SPEC_GRAV_STD_DEV
870505 | 1 | 42 | Site | [6 empty] | 13.2 | 10/16/1991 | MTO sample #D1S1;surface layer after rehab; sample contains Styrelf additive | [7 empty] | 10.2 | 5.02 |  | overlay |  | 700 | 1 | Surface
870505 | 3 | 43 | Site | [7 empty] | 03/03/1994 | MTO sample #D3S1;surface layer after rehab | [8 empty] | 4.77 |  | overlay |  | 700 | 1 | Surface
870505 | 3 | 44 | Site | [6 empty] | 17.5 | 03/03/1994 | MTO sample #D3B1;binder layer after rehab | [7 empty] | 10.9 | 5.16 |  | overlay |  | 700 | 1 | 1st Intermediate
870505 | 4 | 45 | Site | [7 empty] | 03/03/1994 | MTO sample #BR01-1,2;bottom layer (RAP) after rehab | [8 empty] | 5.58 |  | overlay |  | 720 | 1 | Bottom
870505 | 4 | 46 | Site | [7 empty] | 03/03/1994 | MTO sample #BV01;surface layer (virgin AC) after rehab | [8 empty] | 5.01 |  | overlay |  | 700 | 1 | Surface
870701 | 1 | 47 | Site | [6 empty] | 8.9 | 03/03/1994 | MTO mix designation: HL4 | [7 empty] | 10.1 | 5.47 |  | overlay | B3 | 700 | 1 | Surface
870701 | 2 | 48 | Site | [6 empty] | 9.7 | 03/03/1994 | MTO mix designation: HL1 | [7 empty] | 8.7 | 5.64 |  | overlay | B4-B5 | 700 | 1 | Surface
870701 | 2 | 49 | Site | [6 empty] | 9.2 | 03/03/1994 | No plant bulk samples taken; the test results are from bulk samples retreived at the site | [7 empty] | 7.04 | 4.77 |  | overlay | B1-B2 | 700 | 1 | 1st Intermediate
880203 | 1 | 50 | Plant | 2.344 | 3 | 2.446 | 3.4 | 0.44 | 15.5 | 12 | 02/15/1991 | 2nd day plant bulk sample representing surface lift all Sections | 3.7 | 4.2 | 3 | 15 | 14.5 | 3 | 0.5 | 12 | 5.6 | 5 | overlay | BA56 | 701 | 1 | Surface | 2.357 | 2.365 | 0.011 | 2.446 | 2.446 | 2 | 0
880203 | 1 | 51 | Plant | 2.344 | 3 | 2.446 | 3.4 | 0.44 | 15.5 | 12 | 02/15/1991 | bulk sample representative of surface layer , Sections 1,2,3,4 | 3.7 | 4.2 | 3 | 15 | 14.5 | 3 | 0.5 | 12 | 5.6 | 5 | overlay | BA56 | 701 | 1 | Surface | 2.357 | 2.365 | 0.011 | 2.446 | 2.446 | 1 | 0
880203 | 2 | 52 | Plant | 2.337 | 10 | 2.459 | 3.5 | 0.29 | 16.3 | 10.1 | 02/15/1991 | average of 10 QA tests at plant | 4 | 4.5 | 10 | 16 | 15.4 | 10 | 0.3 | 12.71 | 6.1 | 5.9 | overlay |  | 701 | 1 |  | 2.346 | 2.357 | 0.006 | 2.443 | 2.436 | 10 | 0.007
890503 | 1 | 53 | Site | 2.387 | 4 | 2.503 | 2.4 | 0.46 | 13.9 | 4.89 | 02/19/1990 | Testing done on bulk samples obtained at the site during rehabilitation | 2.8 | 3.2 | 4 | 13.5 | 13.3 | 5 | 0.25 | 17.5 | 4.4 |  | overlay | BA57-59, BA6 | 701 | 1 | Surface | 2.429 | 2.456 | 0.03 | 2.5 | 2.492 | 4 | 0.005
890503 | 2 | 54 | Site | 2.421 | 4 | 2.519 | 2.4 | 0.4 | 13.9 | 5 | 02/19/1990 | Testing done on bulk samples obtained at the site during rehabilitation | 2.75 | 3.1 | 4 | 13.5 | 13.3 | 5 | 0.25 | 17 | 4.3 |  | overlay | BA51-56 | 701 | 1 | Surface | 2.434 | 2.439 | 0.1 | 2.502 | 2.478 | 4 | 0.2
890503 | 3 | 55 | Site | 2.387 | 4 | 2.503 | 2.4 | 0.46 | 13.9 | 4.89 | 02/19/1990 | Testing done on bulk samples obtained at the site during rehabilitation | 2.8 | 3.2 | 4 | 13.5 | 13.3 | 5 | 0.25 | 17.5 | 4.4 |  | overlay | BA57-59,BA66 | 701 | 1 | Surface | 2.429 | 2.456 | 0.03 | 2.5 | 2.492 | 4 | 0.005
890503 | 3 | 56 | Site | 2.416 | 2 | 2.51 | 3.1 | 0 | 13.9 | 4.76 | 02/19/1990 | Testing done on bulk samples obtained at the site during rehabilitation | 3.1 | 3.1 | 1 | 13.5 | 13.3 | 5 | 0.25 | 17.3 | 4.57 |  | overlay | BA63-65 | 701 | 1 | 1st Intermediate | 2.429 | 2.441 | 0.018 | 2.507 | 2.504 | 2 | 0.004
890503 | 4 | 57 | Site | 2.421 | 4 | 2.519 | 2.4 | 0.4 | 13.9 | 5 | 02/19/1990 | Testing done on bulk samples obtained at the site during rehabilitation | 2.75 | 3.1 | 4 | 13.5 | 13.3 | 5 | 0.25 | 17 | 4.3 |  | overlay | BA51-56 | 701 | 1 | Surface | 2.434 | 2.439 | 0.1 | 2.502 | 2.478 | 4 | 0.2
890503 | 4 | 58 | Site | 2.416 | 2 | 2.503 | 2.8 | 0 | 13.9 | 4.82 | 02/19/1990 | Testing done on bulk samples obtained at the site during rehabilitation | 2.8 | 2.8 | 1 | 13.5 | 13.3 | 5 | 0.25 | 18 | 4.17 |  | overlay | BA60-62 | 701 | 1 | 1st Intermediate | 2.428 | 2.44 | 0.017 | 2.498 | 2.492 | 2 | 0.008
890702 | 1 | 59 | Site | 2.54 | 3 | 2.639 | 2.5 |  | 25.2 | 4.4 | 02/28/1993 | Testing done immediately after rehab; average of 3 samples. | 3.07 | 3.8 | 3 | 19.7 | 16.9 | 3 |  | 16.6 | 5.1 |  | overlay | BA51-53 | 700 | 1 | Surface | 2.55 | 2.56 |  | 2.632 | 2.625 | 3
810404 | 1 | 1 |  | 2.374 | 6 | 2.465 | 3.04 | 0.16 | 13.76 | 2.8 |  |  | 3.35 | 3.61 | 6 | 13.51 | 13.26 | 6 | 0.18 | 19.2 | 5.2 | 4.7 | overlay | BBP1-V | 700 | 1 |  | 2.381 | 2.388 | 0.005 | 2.463 | 2.46 | 4 | 0.003
810404 | 2 | 2 |  | 2.374 | 6 | 2.465 | 3.04 | 0.16 | 13.76 | 2.8 |  |  | 3.35 | 3.61 | 6 | 13.51 | 13.26 | 6 | 0.18 | 19.2 | 5.2 | 4.7 | overlay | BBP1-V | 700 | 1 |  | 2.381 | 2.388 | 0.005 | 2.463 | 2.46 | 4 | 0.003
810404 | 3 | 3 |  | 2.413 | 6 | 2.471 | 1.49 | 0.2 | 11.52 | 3.3 |  |  | 1.86 | 2.14 | 6 | 11.26 | 10.93 | 6 | 0.2 | 19.4 | 5.3 | 4.4 | overlay | BBP2-R | 713 | 1 |  | 2.42 | 2.429 | 0.006 | 2.466 | 2.461 | 4 | 0.005
810404 | 4 | 4 |  | 2.413 | 6 | 2.471 | 1.49 | 0.2 | 11.52 | 3.3 |  |  | 1.86 | 2.14 | 6 | 11.26 | 10.93 | 6 | 0.2 | 19.4 | 5.3 | 4.4 | overlay | BBP2-R | 713 | 1 |  | 2.42 | 2.429 | 0.006 | 2.466 | 2.461 | 4 | 0.005
820205 | 1 | 5 | Site | 2.537 | 3 | 2.63 | 2.89 |  | 14.83 | 11 | 09/14/1990 |  | 3.09 | 3.46 | 3 | 14.51 | 14.33 | 3 |  | 11 | 5.5 | 4.9 | overlay | BA60 | 701 | 1 | Surface | 2.547 | 2.552 |  | 2.628 | 2.625 | 3
820205 | 2 | 6 | Site | 2.554 | 3 | 2.63 | 2.17 |  | 13.96 | 13 | 09/13/1990 |  | 2.43 | 2.67 | 3 | 13.75 | 13.52 | 3 |  | 12 | 5.3 | 4.8 | overlay | BA64 | 701 | 1 | Bottom | 2.56 | 2.567 |  | 2.624 | 2.621 | 3
820205 | 2 | 7 | Site | 2.543 | 3 | 2.634 | 2.6 |  | 14.18 | 9.3 | 09/14/1990 |  | 2.76 | 2.94 | 3 | 14.02 | 13.87 | 3 |  | 11 | 5.4 | 4.8 | overlay | BA62 | 701 | 1 | Surface | 2.548 | 2.552 |  | 2.62 | 2.609 | 3
820502 | 1 | 8 | Site | 2.394 | 3 | 2.51 | 4.34 |  | 14.63 | 8 | 05/04/1990 |  | 4.42 | 4.62 | 3 | 14.47 | 14.38 | 3 |  | 6.8 | 5.6 | 4.6 | overlay | BA51 | 716 | 1 | Bottom | 2.399 | 2.4 |  | 2.51 | 2.509 | 3
820502 | 1 | 9 | Site | 2.412 | 3 | 2.511 | 3.55 |  | 13.89 | 10.2 | 07/10/1990 |  | 3.71 | 3.83 | 3 | 13.79 | 13.65 | 3 |  | 10.5 | 5.3 | 4.5 | overlay | BA54 | 701 | 1 | Surface | 2.415 | 2.419 |  | 2.508 | 2.504 | 3
820502 | 2 | 10 | Site | 2.355 | 3 | 2.535 | 6.43 |  | 15.59 | 10 | 05/04/1990 |  | 6.77 | 7.1 | 3 | 15.29 | 14.98 | 3 |  | 10 | 4.9 | 3.9 | overlay | BA52 | 716 | 1 | Bottom | 2.363 | 2.372 |  | 2.535 | 2.534 | 2
820502 | 2 | 11 | Site | 2.366 | 3 | 2.502 | 5.04 |  | 15.16 | 8.8 | 07/10/1990 |  | 5.17 | 5.36 | 3 | 14.39 | 14.87 | 3 |  | 8.6 | 5.4 | 4.4 | overlay | BA55 | 701 | 1 | Surface | 2.371 | 2.374 |  | 2.5 | 2.497 | 3
820605 | 1 | 12 | Site | 2.398 | 3 | 2.514 | 3.71 |  | 14.71 | 11 | 07/10/1990 |  | 3.98 | 4.35 | 3 | 14.38 | 14.14 | 3 |  | 9.9 | 5.1 | 4.6 | overlay | BA57 | 701 | 1 | Surface | 2.407 | 2.414 |  | 2.507 | 2.499 | 3
820605 | 2 | 13 | Site | 2.374 | 3 | 2.505 | 4.76 |  | 15.41 | 9 | 07/10/1990 |  | 4.87 | 5 | 3 | 15.29 | 15.2 | 3 |  | 8.1 | 5.5 | 4.7 | overlay | BA58 | 701 | 1 | Surface | 2.377 | 2.38 |  | 2.499 | 2.492 | 3
830403 | 1 | 14 | Site | 2.331 | 9 | 2.457 | 3.53 | 0.49 | 15.89 | 9.44 |  |  | 4.28 | 4.85 | 9 | 15.52 | 15.22 | 9 | 0.21 | 6.07 | 5.94 | 5.25 | overlay | BA01 | 701 | 1 | Surface | 2.342 | 2.355 | 0.009 | 2.447 | 2.439 | 9 | 0.006
830403 | 1 | 15 | Site | 2.319 | 9 | 2.461 | 4.48 | 0.37 | 16.13 | 9.8 |  |  | 4.94 | 5.43 | 9 | 15.96 | 15.73 | 9 | 0.11 | 5.16 | 5.79 | 5.16 | overlay | BA02 | 701 | 1 | Bottom | 2.327 | 2.337 | 0.005 | 2.448 | 2.434 | 9 | 0.009
840101 | 3 | 16 | Plant | 2.381 | 1 |  |  |  |  | 12 | 07/12/1989 |  | 2.78 |  |  | 13.97 |  |  |  | 15 | 5.4 | 4.8 | overlay | BB01 | 701 | 1 | Surface | 2.381 | 2.381 | 0 | 2.449
840204 | 1 | 17 | Plant | 2.409 | 3 | 2.502 | 3.35 | 0.18 | 15.41 | 13 | 07/11/1989 |  | 3.52 | 3.71 | 3 | 15.27 | 15.09 | 3 | 0.16 | 10 | 5.9 | 5 | overlay | BBP1 | 702 | 1 | Bottom | 2.41 | 2.411 | 0.001 | 2.498 | 2.495 | 3 | 0.004
840204 | 1 | 18 | Plant | 2.363 | 3 | 2.468 | 3.68 | 0.03 | 17.27 | 13 | 07/12/1989 |  | 3.92 | 4.13 | 3 | 17.1 | 16.95 | 3 | 0.16 | 11 | 6.7 | 5.7 | overlay | BBP2 | 701 | 1 | Surface | 2.368 | 2.373 | 0.007 | 2.465 | 2.463 | 3 | 0.004
840604 | 1 | 19 | Plant | 3.444 | 1 | 2.478 | 1.07 | 0 | 12.66 | 13 | 09/01/1989 | Data is from tests conducted on layers 2, 3, 4 | 1.07 | 1.07 | 1 | 12.66 | 12.66 | 1 | 0 | 10 | 5.5 | 4.8 | overlay | BBP1 | 701 | 1 | 1st Intermediate | 2.444 | 3.444 | 0 | 2.478 | 2.478 | 2 | 0
840604 | 2 | 20 | Plant | 3.476 | 1 | 2.549 | 2.86 | 0 | 14.04 | 13 | 09/01/1989 | Data is from tests done on layers 2, 3, 4 ; All properties provided are job mix properties-testing not done at plant | 2.86 | 2.86 | 1 | 14.04 | 14.04 | 1 | 0 | 12 | 5.5 | 2.9 | overlay | BBP2 | 701 | 1 | 1st Intermediate | 2.476 | 3.476 | 0 | 2.549 | 2.549 | 2 | 0
840604 | 3 | 21 | Plant | 3.421 | 1 | 2.503 | 3.31 | 0 | 15.81 | 13 | 09/01/1989 |  | 3.31 | 3.31 | 1 | 15.81 | 15.81 | 1 | 0 | 11 | 6.4 | 5.4 | overlay | BBP3 | 701 | 1 | Surface | 2.421 | 3.421 | 0 | 2.503 | 2.503 | 2 | 0
840604 | 4 | 22 | Plant | 3.41 | 1 | 2.498 | 3.54 | 0 | 16.7 | 13 | 09/01/1989 | All properties provided are job mix properties-testing not done at plant | 3.54 | 3.54 | 1 | 16.7 | 16.7 | 1 | 0 | 15 | 6.6 | 5.7 | overlay | BBP4 | 701 | 1 | Surface | 2.41 | 3.41 | 0 | 2.498 | 2.498 | 2 | 0
850201 | 1 | 23 | Site | 2.409 | 4 | 2.449 | 1.07 | 0.1 |  | 16 | 01/03/1991 | Data is from test results on the same samples as tested for the AC_TST1 table. | 1.23 | 1.31 | 4 |  |  |  |  | 12 | 6.3 |  | overlay | BA | 701 | 1 | Surface | 2.412 | 2.417 | 0.004 | 2.443 | 2.437 | 4 | 0.005
850201 | 1 | 24 | Site | 2.408 | 4 | 2.474 | 1.75 | 0.4 |  | 16 | 01/03/1991 | Data is from test results on the same samples as tested for the AC_TST1 table. | 2.25 | 2.67 | 4 | [5 empty] | 6.2 |  | overlay | BA | 701 | 1 | 1st Intermediate | 2.411 | 2.418 | 0.005 | 2.466 | 2.461 | 4 | 0.006
850201 | 1 | 25 | Site | 2.409 | 4 | 2.449 | 1.07 | 0.1 |  | 16 | 01/03/1991 | Data is from test results on the same samples as tested for the AC_TST1 table. | 1.23 | 1.31 | 4 |  |  |  |  | 12 | 6.3 |  | overlay | BA | 701 | 1 | Bottom | 2.412 | 2.417 | 0.004 | 2.443 | 2.437 | 4 | 0.005
850206 | 1 | 26 | Site | 2.39 | 4 | 2.507 | 3.74 | 0.4 | 14.65 | 12 | 01/03/1991 | Data is from test results on the same samples as tested for the AC_TST1 table. | 4.01 | 4.51 | 4 | 14.57 | 14.51 | 4 | 0.1 | 11 | 5.4 |  | overlay | BA | 701 | 1 | Surface | 2.392 | 2.394 | 0.002 | 2.492 | 2.486 | 4 | 0.01
850206 | 1 | 27 | Site | 2.389 | 6 | 2.519 | 4.07 | 0.4 | 13.96 | 14 | 01/03/1991 | Data is from test results on the same samples as tested for the AC_TST1 table. | 4.63 | 4.97 | 6 | 13.63 | 13.28 | 6 | 0.3 | 10 | 4.6 |  | overlay | BA | 701 | 1 | 1st Intermediate | 2.398 | 2.408 | 0.008 | 2.515 | 2.509 | 6 | 0.004
850206 | 1 | 28 | Site | 2.372 | 2 | 2.513 | 4.78 | 0.6 | 14.87 | 11 | 01/03/1991 | Data is from test results on the same samples as tested for the AC_TST1 table. | 5.2 | 5.61 | 2 | 14.55 | 14.22 | 2 | 0.5 | 10 | 5 |  | overlay | BA | 701 | 1 | Bottom | 2.381 | 2.39 | 0.013 | 2.512 | 2.51 | 2 | 0.002
850206 | 2 | 29 | Site | 2.38 | 4 | 2.492 | 4.07 | 0.2 | 15.1 | 13 | 01/03/1991 | Data is from test results on the same samples as tested for the AC_TST1 table. | 4.22 | 4.49 | 4 | 15.03 | 14.99 | 4 | 0.05 | 11 | 5.5 |  | overlay | BA | 701 | 1 | Surface | 2.382 | 2.383 | 0.002 | 2.487 | 2.484 | 4 | 0.004
850206 | 2 | 30 | Site | 2.382 | 2 | 2.507 | 4.87 | 0.1 | 14.06 | 11 | 01/03/1991 | Data is from test results on the same samples as tested for the AC_TST1 table. | 4.91 | 4.95 | 2 | 14.01 | 13.95 | 2 | 0.08 | 9 | 4.5 |  | overlay | BA | 701 | 1 | Bottom | 2.384 | 2.385 | 0.002 | 2.506 | 2.506 | 2 | 0.001
850601 | 1 | 31 | Site | 2.327 | 4 | 2.445 | 3.98 | 0.4 | 16.07 | 10 | 01/03/1991 | Data is from test results on the same samples as tested for the AC_TST1 table. | 4.44 | 4.83 | 4 | 15.88 | 15.64 | 4 | 0.2 | 15 | 5.5 |  | overlay | BA | 701 | 1 | Surface | 2.332 | 2.339 | 0.005 | 2.44 | 2.436 | 4 | 0.005
850601 | 1 | 32 | Site | 2.309 | 4 | 2.449 | 4.41 | 0.6 | 16.53 | 11 | 01/03/1991 | Data is from test results on the same samples as tested for the AC_TST1 table. | 4.99 | 5.72 | 4 | 16.36 | 16.16 | 4 | 0.2 | 13 | 5.5 |  | overlay | BA | 701 | 1 | 1st Intermediate | 2.314 | 2.319 | 0.004 | 2.435 | 2.426 | 4 | 0.01
850601 | 1 | 33 | Site | 2.338 | 4 | 2.46 | 4 | 0.3 | 16.12 | 11 | 01/03/1991 | Data is from test results on the same samples as tested for the AC_TST1 table. | 4.47 | 4.73 | 4 | 15.85 | 15.72 | 4 | 0.2 | 15 | 6 |  | overlay | BA | 701 | 1 | Bottom | 2.346 | 2.349 | 0.005 | 2.455 | 2.447 | 4 | 0.006
860501 | 2 | 34 | Plant | 2.412 | 1 | 2.504 | 3.7 | 0 | 15.5 | 13 |  | High friction AC mix; tested at asphalt plant by consultant | 3.7 | 3.7 | 1 | 15.5 | 15.5 | 1 | 0 | 8.4 | 5.5 | 4.8 | overlay | BA01 | 701 | 1 | Surface | 2.412 | 2.412 | 0 | 2.504 | 2.504 | 1 | 0
860501 | 3 | 35 | Plant | 2.393 | 6 | 2.5 | 3.8 | 0.1 | 16.3 | 12 |  | Conventional AC Mix; tested by consultant | 3.9 | 4 | 6 | 16.1 | 15.8 | 6 | 0.2 | 8.3 | 5.5 | 5.3 | overlay | BA02 | 701 | 1 | Surface | 2.397 | 2.405 | 0.005 | 2.495 | 2.492 | 6 | 0.003
860603 | 1 | 36 | Plant | 2.351 | 21 | 2.482 | 2.2 | 1 | 16.3 | 10 |  | Testing completed at asphalt plant by consultant, results represent all three sections | 3.7 | 4.9 | 21 | 15.5 | 14.3 | 21 | 0.4 | 6.4 | 5.2 | 4.7 | overlay | BA01 | 701 | 1 | Surface | 2.369 | 2.41 | 0.014 | 2.461 | 2.43 | 22 | 0.012
860603 | 2 | 37 | Plant | 2.351 | 21 | 2.482 | 2.2 | 1 | 16.3 | 10 |  | Testing completed at asphalt plant by consultant, results represent all three sections | 3.7 | 4.9 | 21 | 15.5 | 14.3 | 21 | 0.4 | 6.4 | 5.2 | 4.7 | overlay | BA01 | 701 | 1 | Surface | 2.369 | 2.41 | 0.014 | 2.461 | 2.43 | 22 | 0.012
860603 | 3 | 38 | Plant | 2.351 | 21 | 2.482 | 2.2 | 1 | 16.3 | 10 |  | Testing completed at asphalt plant by consultant, results represent all three sections | 3.7 | 4.9 | 21 | 15.5 | 14.3 | 21 | 0.4 | 6.4 | 5.2 | 4.7 | overlay | BA01 | 701 | 1 | Surface | 2.369 | 2.41 | 0.014 | 2.461 | 2.43 | 22 | 0.012
870102 | 1 | 39 | Site | [7 empty] | 05/27/1991 | No plant bulk samples taken | [8 empty] | 5.74 |  | overlay | B4, B6 | 700 | 1 | Surface
870102 | 1 | 40 | Site | [7 empty] | 05/27/1991 | No plant bulk samples taken | [8 empty] | 4.98 |  | overlay | B1, B3 | 700 | 1 | Bottom
870102 | 2 | 41 | Site | [7 empty] | 05/27/1991 | No plant bulk samples taken | [8 empty] | 5.02 |  | overlay | B7, B8 | 700 | 1 | Surface

## Table Reference
TABLE_NAME | TABLE_ALIAS | DESCRIPTION
CLTPP_MAT_AC_TST_2 | Cltpp Mat Ac Tst 2 | Laboratory Tests conducted on bulk uncompacted AC samples retrieved from either the paver or the asphalt plant during rehabilitation

## Field Reference
TABLE_NAME | FIELD_NAME | FIELD_ALIAS | DESCRIPTION
CLTPP_MAT_AC_TST_2 | CSHRP_ID | Cshrp Id | C-SHRP test site identification number
CLTPP_MAT_AC_TST_2 | SECTION | Section | Test section number at each C-SHRP test site (each site has from two to four 150m test sections)
CLTPP_MAT_AC_TST_2 | SAMPLE_SOURCE | Sample Source | Identification of whether the uncompacted asphalt sample was retrieved "on site" from the paver or from the "asphalt plant"
CLTPP_MAT_AC_TST_2 | BULK_SPECIFIC_GRAVITY_MIN | Bulk Specific Gravity Min | Minimum bulk specific gravity value obtained from all tests on the given sample, using ASTM D2726 or D1188
CLTPP_MAT_AC_TST_2 | BULK_SPECIFIC_GRAVITY_TESTS | Bulk Specific Gravity Tests | Number of bulk specific gravity tests
CLTPP_MAT_AC_TST_2 | THEO_MAX_SPEC_GRAV_MAX | Theo Max Spec Grav Max | Maximum value of all Theoretical Maximum Specific Gravity tests (ASTM D2041) conducted on the given sample
CLTPP_MAT_AC_TST_2 | PERC_AIR_VOIDS_MIN | Perc Air Voids Min | Minimum value from all tests (ASTM D3203) for percent air voids in the given sample
CLTPP_MAT_AC_TST_2 | PERC_AIR_VOIDS_STD_DEV | Perc Air Voids Std Dev | Standard deviation from the mean of all tests for percent air voids in the given sample
CLTPP_MAT_AC_TST_2 | PERC_VMA_MAX | Perc Vma Max | Maximum value from all VMA calculations made on the given sample
CLTPP_MAT_AC_TST_2 | MARSHALL_FLOW | Marshall Flow | Recorded Marshall Flow value (in 0.25mm) obtained using the standard ASTM D1559 testing procedure
CLTPP_MAT_AC_TST_2 | DATE_OF_TESTING_REPORT | Date Of Testing Report | Date form was completed
CLTPP_MAT_AC_TST_2 | REMARKS | Remarks | Comment
CLTPP_MAT_AC_TST_2 | PERC_AIR_VOIDS_MEAN | Perc Air Voids Mean | Average percentage of air voids in the given sample determined using the standard ASTM D3203 test procedure
CLTPP_MAT_AC_TST_2 | PERC_AIR_VOIDS_MAX | Perc Air Voids Max | Maximum value from all tests (ASTM D3203) for percent air voids in the given sample
CLTPP_MAT_AC_TST_2 | PERC_AIR_VOIDS_TESTS | Perc Air Voids Tests | Total number of tests (ASTM D3203) for percent air voids in the given sample
CLTPP_MAT_AC_TST_2 | PERC_VMA_MEAN | Perc Vma Mean | Average percent voids in mineral aggregate in the given sample, calculated using the specific gravities of the bulk asphalt samples
CLTPP_MAT_AC_TST_2 | PERC_VMA_MIN | Perc Vma Min | Minimum value from all VMA calculations made on the given sample
CLTPP_MAT_AC_TST_2 | PERC_VMA_NO_TESTS | Perc Vma No Tests | Total number of calculations of VMA made on the given sample
CLTPP_MAT_AC_TST_2 | PERC_VMA_STD_DEV | Perc Vma Std Dev | Standard deviation from the mean of all VMA calculations made on the given sample
CLTPP_MAT_AC_TST_2 | MARSHALLSTABILITY_KN | Marshallstability Kn | Marshall stability value (in kN) obtained using the standard ASTM D1559 test procedure on the given sample
CLTPP_MAT_AC_TST_2 | PERC_ASPHALT_CEMENT | Perc Asphalt Cement | Percentage of bitumen in the bulk asphalt concrete sample as measured using the standard ASTM D2172 testing procedure
CLTPP_MAT_AC_TST_2 | PERC_EFFECTIVE_ASPHALT_CEMENT | Perc Effective Asphalt Cement | Effective asphalt cement content based on the calculation of the percentage of asphalt absorbed by the aggregate according to ASTM D4469
CLTPP_MAT_AC_TST_2 | PAVEMENT_ORIGIN | Pavement Origin | Whether the cores are from the "original" asphalt concrete or the "overlay" AC
CLTPP_MAT_AC_TST_2 | SAMPLE_CODE | Sample Code | 4-character code: 1st letter defines sample type(C=core, K=block, B=bulk, M=moisture, T=Shelby tube, J=split spoon, P=broken); 2nd letter defines sample material (A=AC, G=granular or unbound base/subbase, S=subgrade); 3rd 4th char=sample number sequence
CLTPP_MAT_AC_TST_2 | SURFACE_CODE | Surface Code | Code describing the type of asphalt concrete material in the given layer
CLTPP_MAT_AC_TST_2 | LAYER_CODE | Layer Code | Code identifying the pavement structure layer; e.g. 01=overlay, 03=original surface, 05=base, 06=subbase, 07=subgrade, 10=surface treatment, etc.
CLTPP_MAT_AC_TST_2 | LAYER_LOCATION | Layer Location | Location of the given layer of AC; i.e. surface, 1st intermediate, 2nd intermediate, or bottom
CLTPP_MAT_AC_TST_2 | BULK_SPECIFIC_GRAVITY_MEAN | Bulk Specific Gravity Mean | Average bulk specific gravity from all tests on the given sample, calculated according to the standard ASTM D2726 test procedure, Method A, saturated surface dry samples; if absorbed water exceeds 2% of the volume of the specimen use ASTM D1188 water exc
CLTPP_MAT_AC_TST_2 | BULK_SPECIFIC_GRAVITY_MAX | Bulk Specific Gravity Max | Maximum bulk specific gravity value obtained from all tests on the given sample, using ASTM D2726 or D1188
CLTPP_MAT_AC_TST_2 | BULK_SPEC_GRAVITY_STD_DEV | Bulk Spec Gravity Std Dev | Standard deviation from the mean of bulk specific gravity values
CLTPP_MAT_AC_TST_2 | THEO_MAX_SPEC_GRAV_MEAN | Theo Max Spec Grav Mean | Average of all Theoretical Maximum Specific Gravity tests (ASTM D2041) conducted on the given sample
CLTPP_MAT_AC_TST_2 | THEO_MAX_SPEC_GRAV_MIN | Theo Max Spec Grav Min | Minimum value of all Theoretical Maximum Specific Gravity tests (ASTM D2041) conducted on the given sample
CLTPP_MAT_AC_TST_2 | THEO_MAX_SPEC_GRAV_TESTS | Theoretical Max Spec Grav Tests | Total number of Theoretical Maximum Specific Gravity tests (ASTM D2041) conducted on the given sample
CLTPP_MAT_AC_TST_2 | THEO_MAX_SPEC_GRAV_STD_DEV | Theo Max Spec Grav Std Dev | Standard deviation from the mean of the Theoretical Maximum Specific Gravity tests (ASTM D2041) conducted on the given sample
CLTPP_MAT_AC_TST_2 | AC_TST2_ID | Ac_Tst2_Id | Record Identification Number