## CLTPP_MAT_DYN_SAMPLE
CSHRP_ID | DYN_SAMPLE_ID | LAYER | MOIST_CONTENT_PERC_NUCLEAR | PERC_PASSING_31500 | PERC_PASSING_5000 | PERC_PASSING_630 | PERC_PASSING_80 | UNIFIED_SOIL_CLASSIFICATION | ABSORPTION_LESS_5 | SPECIFIC_GRAVITY_COMBINED | PERC_FRACTURE | REMARKS | TOP_OF_LAYER | DRY_DENSITY_NUCLEAR | MOIST_CONTENT_PERC_AGENCY | MOIST_CONTENT_PERC_MTQ | PASSING_20000 | PERC_PASSING_14000 | PERC_PASSING_10000 | PERC_PASSING_2500 | PERC_PASSING_1250 | PERC_PASSING_315 | PERC_PASSING_160 | ATTERBERG_LIMIT_LL | ATTERBERG_LIMIT_PI | CURVATURE_COEFF | UNIFORMITY_COEFF | AASHTO_CLASSIFICATION | SPECIFIC_GRAVITY_GREATER_5 | PERC_ABSORPTION | SPECIFIC_GRAVITY_LESS_5 | PERC_ABSORPTION_COMBINED | OPTIMUM_MOIST_CONTENT_PERC | MAX_DRY_DENSITY | PERC_FLAT | PERC_ELONGATED | PETROGRAPHIC_DESCR
810404 | 1 | Asphalt | [10 empty] | 0 | 2169
810404 | 2 | Base | 4.5 | 100 | 54 | 25 | 9 | GW-GC | 1.9 | 2.57 | 78 |  | 235 | 2045 | 3.8 | 4.3 | 100 | 96 | 81 | 37 | 29 | 16 | 13 | 21 | 5 | 3 | 60 | A-1-b | 2.58 | 1.5 | 2.57 | 1.7 | 5.2 | 2246 | 20 | 20 | 40% Sandstone -25% Quartzite -20% Limestone -15% Granitoid
810404 | 3 | Subbase | 3.9 | 98 | 40 | 26 | 9 | GW-GC | 2.5 | 2.57 | 51 |  | 310 | 2229 | 3.2 | 4.2 | 77 | 63 | 53 | 33 | 29 | 17 | 12 | 20 | 4 | 1 | 117 | A-1-a | 2.61 | 1 | 2.51 | 1.6 | 5.3 | 2282 | 19 | 36 | 40% Sandstone -25% Quartzite -20% Limestone -15% Granitoid
810404 | 4 | Subgrade | 17.8 | 98 | 83 | 66 | 43 | SC |  |  | 0 |  | 550 | 1821 | 16.2 | 16.4 | 95 | 93 | 89 | 76 | 70 | 63 | 55 | 34 | 14 |  |  | A-6 | 2.1 | 11.3 | (2.61) |  | 19.4 | 1708 |  |  | 85% Argillaceous Dolomite
820605 | 5 | Asphalt 1 | [10 empty] | 0 | 2396
820605 | 6 | Base | 4.7 | 100 | 47 | 19 | 3 | GP | 2.1 | 2.64 | 39 |  | 125 | 2167 |  | 3.4 | 82 | 70 | 61 | 37 | 28 | 10 | 6 | NP | NP | 0.7 | 33 | A-1-a | 2.68 | 0.9 | 2.60 | 1.4 | 6.1 | 2271 | 13 | 26 | Composite: Granitoid -Basalt -Diorite -Diabase
820605 | 7 | Asphalt 2 | [10 empty] | 225
820605 | 8 | Subbase | 3.3 | 87 | 54 | 26 | 2 | SP | 1.9 | 2.63 | 0 |  | 375 | 2221 |  | 3.7 | 78 | 71 | 65 | 45 | 37 | 10 | 3 | NP | NP | 0.3 | 23 | A-1-b | 2.67 | 0.9 | 2.61 | 1.4 | 5.8 | 2100 |  |  | Composite: Sandstone -Granitoid -Basalt -Diorite -Diabase
820605 | 9 | Subgrade |  | 83 | 52 | 26 | 4 | SP | 1.9 | 2.63 | 0 |  | 950 |  |  | 4.2 | 75 | 69 | 63 | 44 | 36 | 12 | 7 | 19 | 4 | 0.3 | 33 | A-1-b | 2.7 | 0.8 | 2.61 | 1.4 | 9.5 | 2119 |  |  | Composite: Granitoid -Volcanic -Serpentine -Sandstone
830403 | 10 | Asphalt | [10 empty] | 0 | 2191
830403 | 11 | Base | 5.1 | 100 | 71 | 30 | 9 | SW-SM | 3.4 | 2.51 | 54 |  | 280 | 2171 | 4.8 | 5.1 | 95 | 86 | 79 | 59 | 47 | 19 | 12 | 19 | 3 | 1.5 | 26 | A-1-b | 2.58 | 2.4 | 2.48 | 3.1 | 7.7 | 2193 | 16 | 29 | 50% Granitoid -30% Dolomite -10% Limestone
830403 | 12 | Subbase | 11 | 100 | 80 | 34 | 8 | SW-SM | 2.3 | 2.54 | 36 |  | 355 | 1984 | 4.9 | 4.7 | 99 | 94 | 89 | 72 | 58 | 21 | 10 | 20 | 4 | 1.2 | 10 | A-1-b | 2.54 | 2.7 | 2.54 | 2.4 | 7.7 | 2142 | 17 | 21 | 30% Granitoid -25% Dolomite -25% Quartzite -10% Limestone -10% Diabase
830403 | 13 | Subgrade | 17.4 | 100 | 98 | 89 | 81 | CL |  |  | 0 |  | 430 | 2129 | 18.4 | 17.3 | 100 | 100 | 99 | 95 | 92 | 86 | 82 | 36 | 15 |  |  | A-6 |  |  | (2.58) |  | 18 | 1756 |  |  | 32% Granitoid -25% Dolomite -20% Quartz -10% Sandstone
830801 | 14 | Asphalt | [10 empty] | 0 | 2315
830801 | 15 | Base | 8.4 | 100 | 67 | 42 | 11 | SP-SM | 2.2 | 2.55 | 53 |  | 260 | 2195 | 4.7 | 4.9 | 100 | 94 | 81 | 61 | 53 | 26 | 14 | 18 | 3 | 0.9 | 32 | A-1-b | 2.59 | 2.3 | 2.52 | 2.2 | 6.1 | 2264 | 25 | 22 | 50% Dolomite -20% Granitoid -20% Limestone
830801 | 16 | Subbase | 5.4 | 98 | 66 | 37 | 12 | SW-SM | 1.9 | 2.58 | 0 |  | 390 | 2165 | 3.7 | 3.7 | 94 | 88 | 81 | 60 | 50 | 25 | 16 | 18 | 2 | 1.2 | 44 | A-1-b | 2.59 | 2 | 2.57 | 1.9 | 5.4 | 2284 |  |  | 46% Limestone -20% Dolomite -20% Granitoid
830801 | 17 | Subgrade | 8.9 | 97 | 86 | 78 | 45 | SM |  |  | 39 |  | 580 | 2200 | 6.7 | 6.8 | 95 | 93 | 91 | 84 | 81 | 73 | 60 | 17 | 2 |  |  | A-4 | 2.53 | 2.6 | (2.69) |  | 9.2 | 2068 | 7 | 14 | 60% Limestone -25% Siliceous Concretion -10% Dolomite
840604 | 18 | Asphalt | [10 empty] | 0 | 2272
840604 | 19 | Base | 5.7 | 100 | 39 | 13 | 4 | GW | 2.7 | 2.59 | 50 |  | 190 | 2088 |  | 3 | 80 | 65 | 54 | 28 | 19 | 8 | 5 | 22 | 6 | 1.5 | 27 | A-1-a | 2.62 | 1.3 | 2.54 | 1.8 |  |  | 26 | 40 | 85% Sandstone -10% Metamorphic Schist
840604 | 20 | Subbase | 6.5 | 67 | 32 | 12 | 4 | GW | 2.7 | 2.58 | 16 |  | 370 | 2034 |  | 4.6 | 57 | 49 | 43 | 24 | 18 | 7 | 4 | 25 | 8 | 2 | 52 | A-2-4 | 2.62 | 1.3 | 2.5 | 1.8 | 8.3 | 2180 | 19 | 38 | 68% Sandstone -25% Metamorphic Schist
840604 | 21 | Subgrade | 7.4 | 88 | 46 | 21 | 5 | GP | 3.5 | 2.55 | 17 |  | 880 | 1905 |  | 4 | 76 | 69 | 61 | 37 | 29 | 10 | 6 | 25 | 8 | 0.7 | 32 | A-2-4 | 2.6 | 1.3 | 2.49 | 2.3 | 6.3 | 2182 | 23 | 37 | 64% Metamorphic Schist -20% Sandstone -10% Granitoid
850601 | 22 | Asphalt | [10 empty] | 0 | 2355
850601 | 23 | Base | 3.7 | 100 | 64 | 30 | 10 | SW-SM | 1.1 | 2.6 | 96 |  | 205 | 2091 | 3.4 | 4.5 | 97 | 88 | 79 | 51 | 39 | 21 | 14 | 18 | 3 | 1.2 | 50 | A-1-b | 2.61 | 0.8 | 2.59 | 1 | 6.6 | 2235 | 14 | 31 | 40% Chert -25% Andesite -20% Granitoid -15% Quartzite
850601 | 24 | Subbase | 4 | 81 | 52 | 27 | 9 | GP-GM | 1 | 2.63 | 100 |  | 500 | 2064 | 3 | 3 | 75 | 68 | 63 | 44 | 35 | 20 | 13 | NP | NP | 0.8 | 87 | A-1-b | 2.65 | 0.6 | 2.61 | 0.8 | 5.7 | 2230 | 6 | 17 | 60% Sandstone -20% Granitoid -10% Andesite -10% Quartzite
850601 | 25 | Subgrade | 6.3 | 84 | 53 | 32 | 14 | GW-GC | 0.9 | 2.64 | 94 |  | 985 | 2101 | 6.2 | 6.1 | 76 | 69 | 62 | 46 | 39 | 26 | 19 | 23 | 6 | 1.1 | 328 | A-2-4 | 2.66 | 0.9 | 2.62 | 0.9 | 6.7 | 2173 | 8 | 24 | 47% Andesite -35% Granitoid -10% Sandstone
870701 | 26 | Asphalt | [10 empty] | 0 | 2291
870701 | 27 | Base | 4.5 | 100 | 68 | 37 | 12 | SM | 2.5 | 2.54 | 82 |  | 265 | 2252 | 4.8 | 4.7 | 98 | 92 | 83 | 58 | 49 | 22 | 15 | 16 | 2 |  |  | A-1-b | 2.59 | 2.3 | 2.52 | 2.4 | 6.9 | 2148 | 38 | 35 | 65% Limestone -25% Dolomite
870701 | 28 | Subbase | 5.4 | 93 | 75 | 56 | 13 | SM | 2.3 | 2.57 | 47 |  | 495 | 2107 | 5.2 | 5.3 | 89 | 86 | 82 | 69 | 63 | 38 | 22 | NP | NP |  |  | A-1-b | 2.54 | 2.9 | 2.58 | 2.4 | 6.9 | 2231 | 18 | 30 | 87% Limestone-Dolomite
870701 | 29 | Subgrade | [10 empty] | >1700
880203 | 30 | Asphalt | [10 empty] | 0 | 2258
880203 | 31 | Base | 7.6 | 97 | 57 | 36 | 12 | SC | 2.3 | 2.43 | 31 |  | 175 | 1895 | 5.6 | 5 | 90 | 82 | 73 | 48 | 41 | 27 | 18 | 27 | 9 |  |  | A-2-4 | 2.46 | 2.4 | 2.41 | 2.4 | 6.2 | 2127 | 7 | 19 | 65% Quartzite -33% Sandstone
880203 | 32 | Subgrade | 11 | 88 | 64 | 59 | 45 | GC |  |  |  |  | 265 | 1883 | 13.8 | 13.8 | 83 | 77 | 73 | 62 | 60 | 58 | 54 | 25 | 8 |  |  | A-4 | 2.03 | 10.1 | (2.71) |  | 10.4 | 1997 | 6 | 17 | 100% Sandstone
890503 | 33 | Asphalt | [10 empty] | 0 | 2333
890503 | 34 | Base 1 | 4.1 | 100 | 61 | 16 | 6 | SW-SC | 1.4 | 2.59 | 100 |  | 220 | 2145 | 3.9 | 4.1 | 99 | 95 | 83 | 41 | 25 | 10 | 8 | 22 | 5 | 1.8 | 17 | A-1-b | 2.62 | 1.4 | 2.58 | 1.4 | 5.2 | 2233 | 23 | 42 | 90% Limestone
890503 | 35 | Base 2 | 3.2 | 91 | 34 | 12 | 8 | GP-GC | 2.6 | 2.59 | 100 |  | 340 | 2130 | 3.1 | 3 | 76 | 65 | 54 | 24 | 17 | 10 | 8 | 24 | 7 | 3.77 | 39 | A-2-4 | 2.62 | 1.4 | 2.55 | 1.8 | 5.5 | 2268 | 16 | 44 | 75% Limestone -25% Argillaceous Limestone
890503 | 36 | Subbase | 1.4 | 100 | 99 | 55 | 1 | SP | 0.5 | 2.64 |  |  | 515 | 1800 | 1.8 | 1.7 | 100 | 99 | 99 | 96 | 81 | 23 | 3 | NP | NP | 0.9 | 4 | A-1-b |  | 1.1 | 2.64 | 0.5 | 10.6 | 1763 |  |  | 75% Granitoid -25% Quartzite
890503 | 37 | Subgrade | 8.8 | 81 | 68 | 59 | 21 | SC-SM |  |  | 100 |  | 1110 | 2107 | 8.6 | 9.4 | 76 | 74 | 72 | 65 | 63 | 53 | 42 | 20 | 4 |  |  | A-2-4 | 2.62 | 1.1 | (2.68) |  | 7 | 2087 | 12 | 25 | 90% Limestone
890702 | 38 | Asphalt | [10 empty] | 0 | 2342
890702 | 39 | Base 1 | 5 | 100 | 67 | 41 | 8 | SP-SM | 1.9 | 2.55 | 68 |  | 150 | 2179 | 6.3 | 6.5 | 99 | 90 | 81 | 55 | 48 | 27 | 15 | 20 | 4 | 0.4 | 35 | A-1-b | 2.55 | 1.9 | 2.55 | 1.9 | 7 | 2156 | 16 | 31 | 75% Sandstone -10% Metamorphic Schist -10% Granitoid
890702 | 40 | Base 2 | 3.8 | 82 | 51 | 31 | 5 | SP-SC | 1.6 | 2.57 |  |  | 350 | 2190 | 4.1 | 3.6 | 69 | 64 | 59 | 46 | 41 | 22 | 11 | 21 | 5 | 0.2 | 62 | A-1-b | 2.56 | 1.7 | 2.58 | 1.7 | 5.3 | 2034 | 23 | 40 | 87% Limestone
890702 | 41 | Subbase | 9.3 | 100 | 99 | 95 | 11 | SP-SC | 0.9 | 2.62 |  |  | 660 | 1990 | 15 | 15.9 | 100 | 100 | 100 | 99 | 99 | 87 | 38 | 21 | 5 | 1 | 3 | A-2-4 |  |  | 2.62 | 0.9 | 13.1 | 1691 |  |  | 95% Granitoid
890702 | 42 | Subgrade | 9.2 | 97 | 79 | 60 | 34 | SM |  |  | 53 |  | 1130 | 2234 | 9.1 | 9.2 | 94 | 90 | 86 | 72 | 66 | 53 | 43 | 17 | 2 |  |  | A-2-4 | 2.5 | 2.7 | (2.69) |  | 7.4 | 2150 | 26 | 46 | 75% Metamorphic Schist -20% Sandstone
900803 | 43 | Asphalt | [10 empty] | 0 | 2357
900803 | 44 | Base | 4.9 | 100 | 69 | 29 | 11 | SW-SM | 1.7 | 2.62 | 59 |  | 240 | 2144 | 4.1 | 4.1 | 100 | 97 | 86 | 55 | 41 | 20 | 14 | 20 | 4 | 2.1 | 47 | A-1-b | 2.65 | 1.5 | 2.61 | 1.6 | 7 | 2261 | 11 | 25 | 40% Granitoid -20% Limestone -20% Dolomite -10%Metamorphic Schist
900803 | 45 | Subbase | 9.4 | 99 | 85 | 69 | 29 | SM |  |  | 44 |  | 430 | 2165 | 7.3 | 7.5 | 97 | 95 | 92 | 80 | 76 | 57 | 40 | 18 | 3 |  |  | A-2-4 | 2.6 | 1.6 | (2.69) |  | 7.5 | 2160 | 6 | 21 | Siliceous Concretion
900803 | 46 | Subgrade | 13.2 | 99 | 96 | 84 | 41 | SC |  |  | 0 |  | 540 | 2202 | 13.9 | 12.2 | 98 | 98 | 98 | 94 | 91 | 69 | 51 | 37 | 16 |  |  | A-6 | 2.69 | 1.2 | (2.61) |  | 15.5 | 1831 |  |  | 55% Siliceous Concretion -20% Granitoid -10% Diabase

## Table Reference
TABLE_NAME | TABLE_ALIAS | DESCRIPTION
CLTPP_MAT_DYN_SAMPLE | Cltpp Mat Dyn Sample | Thickness, physical properties, classifications and gradations of pavement materials recovered for resilient and dynamic modulus tests

## Field Reference
TABLE_NAME | FIELD_NAME | FIELD_ALIAS | DESCRIPTION
CLTPP_MAT_DYN_SAMPLE | CSHRP_ID | Cshrp Id | C-SHRP test site identification number
CLTPP_MAT_DYN_SAMPLE | LAYER | Layer | Component layer of pavement structure, asphalt, base, subbase, subgrade
CLTPP_MAT_DYN_SAMPLE | MOIST_CONTENT_PERC_NUCLEAR | Moist Content Perc Nuclear | In-situ percent moisture content from nuclear gauge measurements
CLTPP_MAT_DYN_SAMPLE | PERC_PASSING_31500 | Perc Passing 31500 | Gradation of recovered sample, percent material passing designated µm sieve size
CLTPP_MAT_DYN_SAMPLE | PERC_PASSING_5000 | Perc Passing 5000 | Gradation of recovered sample, percent material passing designated µm sieve size
CLTPP_MAT_DYN_SAMPLE | PERC_PASSING_630 | Perc Passing 630 | Gradation of recovered sample, percent material passing designated µm sieve size
CLTPP_MAT_DYN_SAMPLE | PERC_PASSING_80 | Perc Passing 80 | Gradation of recovered sample, percent material passing designated µm sieve size
CLTPP_MAT_DYN_SAMPLE | UNIFIED_SOIL_CLASSIFICATION | Unified Soil Classification | Code describing the base, subbase and subrade material sample based on the Unified Soil Classification System, ASTM D 2487
CLTPP_MAT_DYN_SAMPLE | ABSORPTION_LESS_5 | Absorption Less 5 | Percent moisture absorption of base, subbase and subgrade materials finer than 5mm in diameter in accordance with ASTM C 127
CLTPP_MAT_DYN_SAMPLE | SPECIFIC_GRAVITY_COMBINED | Specific Gravity Combined | Specific gravity of combined fine and coarse fractions
CLTPP_MAT_DYN_SAMPLE | PERC_FRACTURE | Perc Fracture | Percent fractured face for material retained on the 6.3mm sieve in accordance with ASTM D 5821
CLTPP_MAT_DYN_SAMPLE | REMARKS | Remarks | Comments
CLTPP_MAT_DYN_SAMPLE | TOP_OF_LAYER | Top Of Layer | Depth, in millimeters, from pavement surface to top of layer
CLTPP_MAT_DYN_SAMPLE | DRY_DENSITY_NUCLEAR | Dry Density Nuclear | Dry density (in kg/m3) from in-situ nuclear gauge measurements
CLTPP_MAT_DYN_SAMPLE | MOIST_CONTENT_PERC_AGENCY | Moist Content Perc Agency | Percent moisture content of sample as determined by agency
CLTPP_MAT_DYN_SAMPLE | MOIST_CONTENT_PERC_MTQ | Moist Content Perc Mtq | Percent moisture content of sample as determined by Ministère Des Transport Du Québec
CLTPP_MAT_DYN_SAMPLE | PASSING_20000 | Passing 20000 | Gradation of recovered sample, percent material passing designated µm sieve size
CLTPP_MAT_DYN_SAMPLE | PERC_PASSING_14000 | Perc Passing 14000 | Gradation of recovered sample, percent material passing designated µm sieve size
CLTPP_MAT_DYN_SAMPLE | PERC_PASSING_10000 | Perc Passing 10000 | Gradation of recovered sample, percent material passing designated µm sieve size
CLTPP_MAT_DYN_SAMPLE | PERC_PASSING_2500 | Perc Passing 2500 | Gradation of recovered sample, percent material passing designated µm sieve size
CLTPP_MAT_DYN_SAMPLE | PERC_PASSING_1250 | Perc Passing 1250 | Gradation of recovered sample, percent material passing designated µm sieve size
CLTPP_MAT_DYN_SAMPLE | PERC_PASSING_315 | Perc Passing 315 | Gradation of recovered sample, percent material passing designated µm sieve size
CLTPP_MAT_DYN_SAMPLE | PERC_PASSING_160 | Perc Passing 160 | Gradation of recovered sample, percent material passing designated µm sieve size
CLTPP_MAT_DYN_SAMPLE | ATTERBERG_LIMIT_LL | Atterberg Limit Ll | Liquid limit (wL) evaluated using the expression wL = [20(w-15)/(P60+10)] + 15; where w = moisture content and P60 = penetration of 60 gram and 60 cone on material fraction finer than 400µm
CLTPP_MAT_DYN_SAMPLE | ATTERBERG_LIMIT_PI | Atterberg Limit Pi | Plasticity Index (PI) evaluated using the expression PI = 0.68( wL – 14)
CLTPP_MAT_DYN_SAMPLE | CURVATURE_COEFF | Curvature Coeff | Coefficient of Curvature = (D30)2 / (D10 x D60); where D is grain size diameter, in millimetres, indicated by the gradation curve at the 10, 30 and 60 percent passing level
CLTPP_MAT_DYN_SAMPLE | UNIFORMITY_COEFF | Uniformity Coeff | Coefficient of Uniformity (D60/D10);ratio of particle size diameter for which 60 and 10 percent of the material is finer
CLTPP_MAT_DYN_SAMPLE | AASHTO_CLASSIFICATION | Aashto Classification | Code describing the base, subbase and subrade material sample based on the AASHTO Soil Classification System, AASHTO M 145
CLTPP_MAT_DYN_SAMPLE | SPECIFIC_GRAVITY_GREATER_5 | Specific Gravity Greater 5 | Specific gravity of base, subbase and subgrade materials coarser than 5mm in diameter in accordance with ASTM C 128
CLTPP_MAT_DYN_SAMPLE | PERC_ABSORPTION | Perc Absorption | Percent moisture absorption of base, subbase and subgrade materials coarser than 5mm in diameter in accordance with ASTM C 128
CLTPP_MAT_DYN_SAMPLE | SPECIFIC_GRAVITY_LESS_5 | Specific Gravity Less 5 | Specific gravity of base, subbase and subgrade materials finer than 5mm in diameter in accordance with ASTM C 127; bracketed values are relative specific gravities of materials finer than 2mm determined when more than 20 percent of material is finer than
CLTPP_MAT_DYN_SAMPLE | PERC_ABSORPTION_COMBINED | Perc Absorption Combined | Percent moisture absorption of combined fine and coarse fractions
CLTPP_MAT_DYN_SAMPLE | OPTIMUM_MOIST_CONTENT_PERC | Optimum Moist Content Perc | Optimum moisture content of base, subbase and subgrade in accordance with ASTM D1557-78 test procedure
CLTPP_MAT_DYN_SAMPLE | MAX_DRY_DENSITY | Max Dry Density | Maximum dry density (in kg/m3) of base, subbase and subgrade in accordance with ASTM D1557-78 test procedure
CLTPP_MAT_DYN_SAMPLE | PERC_FLAT | Perc Flat | Percent of particles retained on the 6.3mm sieve having a length to width ratio less than 3/5
CLTPP_MAT_DYN_SAMPLE | PERC_ELONGATED | Perc Elongated | Percent particles retained on the 6.3mm sieve having a length to width ratio exceeding 9/5
CLTPP_MAT_DYN_SAMPLE | PETROGRAPHIC_DESCR | Petrographic Descr | Geological origin of base, subbase and subgrade material fractions forming 90 percent or more of total sample
CLTPP_MAT_DYN_SAMPLE | DYN_SAMPLE_ID | Dyn_Sample_Id | Record Identification Number