## CLTPP_MAT_AC_TST_2
CSHRP_ID | SECTION | AC_TST2_ID | SAMPLE_SOURCE | BULK_SPECIFIC_GRAVITY_MIN | BULK_SPECIFIC_GRAVITY_TESTS | THEO_MAX_SPEC_GRAV_MAX | PERC_AIR_VOIDS_MIN | PERC_AIR_VOIDS_STD_DEV | PERC_VMA_MAX | MARSHALL_FLOW | DATE_OF_TESTING_REPORT | REMARKS | PERC_AIR_VOIDS_MEAN | PERC_AIR_VOIDS_MAX | PERC_AIR_VOIDS_TESTS | PERC_VMA_MEAN | PERC_VMA_MIN | PERC_VMA_NO_TESTS | PERC_VMA_STD_DEV | MARSHALLSTABILITY_KN | PERC_ASPHALT_CEMENT | PERC_EFFECTIVE_ASPHALT_CEMENT | PAVEMENT_ORIGIN | SAMPLE_CODE | SURFACE_CODE | LAYER_CODE | LAYER_LOCATION | BULK_SPECIFIC_GRAVITY_MEAN | BULK_SPECIFIC_GRAVITY_MAX | BULK_SPEC_GRAVITY_STD_DEV | THEO_MAX_SPEC_GRAV_MEAN | THEO_MAX_SPEC_GRAV_MIN | THEO_MAX_SPEC_GRAV_TESTS | THEO_MAX_SPEC_GRAV_STD_DEV
820205 | 1 | 5 | Site | 2.537 | 3 | 2.63 | 2.89 |  | 14.83 | 11 | 09/14/1990 |  | 3.09 | 3.46 | 3 | 14.51 | 14.33 | 3 |  | 11 | 5.5 | 4.9 | overlay | BA60 | 701 | 1 | Surface | 2.547 | 2.552 |  | 2.628 | 2.625 | 3
820205 | 1 | 5 | Site | 2.537 | 3 | 2.63 | 2.89 |  | 14.83 | 11 | 09/14/1990 |  | 3.09 | 3.46 | 3 | 14.51 | 14.33 | 3 |  | 11 | 5.5 | 4.9 | overlay | BA60 | 701 | 1 | Surface | 2.547 | 2.552 |  | 2.628 | 2.625 | 3
820205 | 2 | 6 | Site | 2.554 | 3 | 2.63 | 2.17 |  | 13.96 | 13 | 09/13/1990 |  | 2.43 | 2.67 | 3 | 13.75 | 13.52 | 3 |  | 12 | 5.3 | 4.8 | overlay | BA64 | 701 | 1 | Bottom | 2.56 | 2.567 |  | 2.624 | 2.621 | 3
820205 | 2 | 6 | Site | 2.554 | 3 | 2.63 | 2.17 |  | 13.96 | 13 | 09/13/1990 |  | 2.43 | 2.67 | 3 | 13.75 | 13.52 | 3 |  | 12 | 5.3 | 4.8 | overlay | BA64 | 701 | 1 | Bottom | 2.56 | 2.567 |  | 2.624 | 2.621 | 3
820205 | 2 | 7 | Site | 2.543 | 3 | 2.634 | 2.6 |  | 14.18 | 9.3 | 09/14/1990 |  | 2.76 | 2.94 | 3 | 14.02 | 13.87 | 3 |  | 11 | 5.4 | 4.8 | overlay | BA62 | 701 | 1 | Surface | 2.548 | 2.552 |  | 2.62 | 2.609 | 3
820205 | 2 | 7 | Site | 2.543 | 3 | 2.634 | 2.6 |  | 14.18 | 9.3 | 09/14/1990 |  | 2.76 | 2.94 | 3 | 14.02 | 13.87 | 3 |  | 11 | 5.4 | 4.8 | overlay | BA62 | 701 | 1 | Surface | 2.548 | 2.552 |  | 2.62 | 2.609 | 3
820502 | 1 | 8 | Site | 2.394 | 3 | 2.51 | 4.34 |  | 14.63 | 8 | 05/04/1990 |  | 4.42 | 4.62 | 3 | 14.47 | 14.38 | 3 |  | 6.8 | 5.6 | 4.6 | overlay | BA51 | 716 | 1 | Bottom | 2.399 | 2.4 |  | 2.51 | 2.509 | 3
820502 | 1 | 8 | Site | 2.394 | 3 | 2.51 | 4.34 |  | 14.63 | 8 | 05/04/1990 |  | 4.42 | 4.62 | 3 | 14.47 | 14.38 | 3 |  | 6.8 | 5.6 | 4.6 | overlay | BA51 | 716 | 1 | Bottom | 2.399 | 2.4 |  | 2.51 | 2.509 | 3
820502 | 1 | 9 | Site | 2.412 | 3 | 2.511 | 3.55 |  | 13.89 | 10.2 | 07/10/1990 |  | 3.71 | 3.83 | 3 | 13.79 | 13.65 | 3 |  | 10.5 | 5.3 | 4.5 | overlay | BA54 | 701 | 1 | Surface | 2.415 | 2.419 |  | 2.508 | 2.504 | 3
820502 | 1 | 9 | Site | 2.412 | 3 | 2.511 | 3.55 |  | 13.89 | 10.2 | 07/10/1990 |  | 3.71 | 3.83 | 3 | 13.79 | 13.65 | 3 |  | 10.5 | 5.3 | 4.5 | overlay | BA54 | 701 | 1 | Surface | 2.415 | 2.419 |  | 2.508 | 2.504 | 3
820502 | 2 | 10 | Site | 2.355 | 3 | 2.535 | 6.43 |  | 15.59 | 10 | 05/04/1990 |  | 6.77 | 7.1 | 3 | 15.29 | 14.98 | 3 |  | 10 | 4.9 | 3.9 | overlay | BA52 | 716 | 1 | Bottom | 2.363 | 2.372 |  | 2.535 | 2.534 | 2
820502 | 2 | 10 | Site | 2.355 | 3 | 2.535 | 6.43 |  | 15.59 | 10 | 05/04/1990 |  | 6.77 | 7.1 | 3 | 15.29 | 14.98 | 3 |  | 10 | 4.9 | 3.9 | overlay | BA52 | 716 | 1 | Bottom | 2.363 | 2.372 |  | 2.535 | 2.534 | 2
820502 | 2 | 11 | Site | 2.366 | 3 | 2.502 | 5.04 |  | 15.16 | 8.8 | 07/10/1990 |  | 5.17 | 5.36 | 3 | 14.39 | 14.87 | 3 |  | 8.6 | 5.4 | 4.4 | overlay | BA55 | 701 | 1 | Surface | 2.371 | 2.374 |  | 2.5 | 2.497 | 3
820502 | 2 | 11 | Site | 2.366 | 3 | 2.502 | 5.04 |  | 15.16 | 8.8 | 07/10/1990 |  | 5.17 | 5.36 | 3 | 14.39 | 14.87 | 3 |  | 8.6 | 5.4 | 4.4 | overlay | BA55 | 701 | 1 | Surface | 2.371 | 2.374 |  | 2.5 | 2.497 | 3
820605 | 1 | 12 | Site | 2.398 | 3 | 2.514 | 3.71 |  | 14.71 | 11 | 07/10/1990 |  | 3.98 | 4.35 | 3 | 14.38 | 14.14 | 3 |  | 9.9 | 5.1 | 4.6 | overlay | BA57 | 701 | 1 | Surface | 2.407 | 2.414 |  | 2.507 | 2.499 | 3
820605 | 1 | 12 | Site | 2.398 | 3 | 2.514 | 3.71 |  | 14.71 | 11 | 07/10/1990 |  | 3.98 | 4.35 | 3 | 14.38 | 14.14 | 3 |  | 9.9 | 5.1 | 4.6 | overlay | BA57 | 701 | 1 | Surface | 2.407 | 2.414 |  | 2.507 | 2.499 | 3
820605 | 2 | 13 | Site | 2.374 | 3 | 2.505 | 4.76 |  | 15.41 | 9 | 07/10/1990 |  | 4.87 | 5 | 3 | 15.29 | 15.2 | 3 |  | 8.1 | 5.5 | 4.7 | overlay | BA58 | 701 | 1 | Surface | 2.377 | 2.38 |  | 2.499 | 2.492 | 3
820605 | 2 | 13 | Site | 2.374 | 3 | 2.505 | 4.76 |  | 15.41 | 9 | 07/10/1990 |  | 4.87 | 5 | 3 | 15.29 | 15.2 | 3 |  | 8.1 | 5.5 | 4.7 | overlay | BA58 | 701 | 1 | Surface | 2.377 | 2.38 |  | 2.499 | 2.492 | 3

## CLTPP_MON_L_PROFILE
CSHRP_ID | SECTION | DATE_OF_SURVEY | SUB_SECTION | CLTPP_MON_L_PROFILE_ID | ELEV_Y_44 | ELEV_Y_76 | ELEV_Y_94 | ELEV_Y_103 | ELEV_Y_53 | ELEV_Y_62 | ELEV_Y_117 | SURVEY_CLOSURE_ERROR | REMARKS | PERIOD | DIPSTICK_FOOT_SPACING | ELEV_Y_1 | ELEV_Y_2 | ELEV_Y_3 | ELEV_Y_26 | ELEV_Y_27 | ELEV_Y_7 | ELEV_Y_24 | ELEV_Y_29 | ELEV_Y_30 | ELEV_Y_31 | ELEV_Y_32 | ELEV_Y_33 | ELEV_Y_34 | ELEV_Y_36 | ELEV_Y_37 | ELEV_Y_38 | ELEV_Y_39 | ELEV_Y_40 | ELEV_Y_41 | ELEV_Y_42 | ELEV_Y_43 | ELEV_Y_45 | ELEV_Y_46 | ELEV_Y_47 | ELEV_Y_4 | ELEV_Y_5 | ELEV_Y_6 | ELEV_Y_8 | ELEV_Y_9 | ELEV_Y_10 | ELEV_Y_12 | ELEV_Y_13 | ELEV_Y_14 | ELEV_Y_15 | ELEV_Y_18 | ELEV_Y_19 | ELEV_Y_20 | ELEV_Y_21 | ELEV_Y_22 | ELEV_Y_23 | ELEV_Y_25 | ELEV_Y_86 | ELEV_Y_87 | ELEV_Y_88 | ELEV_Y_89 | ELEV_Y_90 | ELEV_Y_91 | ELEV_Y_92 | ELEV_Y_93 | ELEV_Y_95 | ELEV_Y_96 | ELEV_Y_67 | ELEV_Y_68 | ELEV_Y_69 | ELEV_Y_70 | ELEV_Y_72 | ELEV_Y_73 | ELEV_Y_74 | ELEV_Y_75 | ELEV_Y_78 | ELEV_Y_79 | ELEV_Y_80 | ELEV_Y_81 | ELEV_Y_82 | ELEV_Y_83 | ELEV_Y_85 | ELEV_Y_111 | ELEV_Y_112 | ELEV_Y_113 | ELEV_Y_114 | ELEV_Y_97 | ELEV_Y_98 | ELEV_Y_99 | ELEV_Y_100 | ELEV_Y_101 | ELEV_Y_102 | ELEV_Y_104 | ELEV_Y_105 | ELEV_Y_106 | ELEV_Y_107 | ELEV_Y_108 | ELEV_Y_109 | ELEV_Y_110 | ELEV_Y_48 | ELEV_Y_49 | ELEV_Y_50 | ELEV_Y_51 | ELEV_Y_52 | ELEV_Y_54 | ELEV_Y_55 | ELEV_Y_56 | ELEV_Y_57 | ELEV_Y_58 | ELEV_Y_59 | ELEV_Y_60 | ELEV_Y_61 | ELEV_Y_63 | ELEV_Y_64 | ELEV_Y_65 | ELEV_Y_66 | ELEV_Y_115 | ELEV_Y_116 | ELEV_Y_118 | ELEV_Y_119 | ELEV_Y_120 | ELEV_Y_71 | ELEV_Y_77 | ELEV_Y_84 | ELEV_Y_11 | ELEV_Y_17
820205 | 1 | 06/17/1993 | OWP_(120-150m) | 377 | -0.2549 | -0.2799 |  |  | -0.2631 | -0.2716 |  |  |  | After overlay | 300 | -0.2294 | -0.2301 | -0.2306 | -0.2421 | -0.2423 | -0.2318 | -0.241 | -0.2437 | -0.2438 | -0.245 | -0.2454 | -0.2464 | -0.2472 | -0.2494 | -0.2503 | -0.2508 | -0.2515 | -0.252 | -0.2525 | -0.253 | -0.2539 | -0.2559 | -0.2565 | -0.2574 | -0.2309 | -0.2313 | -0.2313 | -0.2325 | -0.2331 | -0.2338 | -0.2345 | -0.2349 | -0.2349 | -0.2356 | -0.2367 | -0.2382 | -0.2388 | -0.2399 | -0.2401 | -0.2401 | -0.2415 | -0.2859 | -0.2866 | -0.2874 | -0.2883 | -0.2887 | -0.2896 |  |  |  |  | -0.2745 | -0.2748 | -0.2754 | -0.2765 | -0.2779 | -0.2785 | -0.279 | -0.2794 | -0.2812 | -0.2813 | -0.2818 | -0.2826 | -0.2833 | -0.2844 | -0.2852 | [17 empty] | -0.2579 | -0.2588 | -0.2598 | -0.2607 | -0.2619 | -0.2638 | -0.2645 | -0.2657 | -0.2667 | -0.2671 | -0.2677 | -0.2685 | -0.271 | -0.2722 | -0.2725 | -0.2732 | -0.2738 | [5 empty] | -0.2773 | -0.2809 | -0.2848 | -0.2342 | -0.2361
820205 | 1 | 06/17/1993 | OWP-IWP_cross | 378 | [9 empty] | After overlay | 300 | -0.283 | -0.2761 | -0.2693 | [21 empty] | -0.2633 | -0.2572
820205 | 1 | 06/17/1993 | IWP_(150-120m) | 379 | -0.2189 | -0.1884 | -0.1746 |  | -0.2097 | -0.2007 |  |  |  | After overlay | 300 | -0.2515 | -0.2506 | -0.2513 | -0.2361 | -0.2348 | -0.2489 | -0.238 | -0.234 | -0.2327 | -0.2317 | -0.231 | -0.2297 | -0.2288 | -0.2261 | -0.2253 | -0.2241 | -0.2235 | -0.2221 | -0.221 | -0.2208 | -0.2198 | -0.218 | -0.2162 | -0.2156 | -0.2513 | -0.2509 | -0.2497 | -0.2486 | -0.2482 | -0.2474 | -0.2468 | -0.246 | -0.2452 | -0.2446 | -0.2426 | -0.2424 | -0.2416 | -0.2405 | -0.24 | -0.2391 | -0.2369 | -0.1818 | -0.1808 | -0.1799 | -0.1795 | -0.178 | -0.177 | -0.1762 | -0.1756 | -0.174 | -0.1727 | -0.1963 | -0.1957 | -0.1946 | -0.1945 | -0.1924 | -0.1912 | -0.1905 | -0.1901 | -0.1875 | -0.1861 | -0.1855 | -0.1853 | -0.1837 | -0.1831 | -0.1835 |  |  |  |  | -0.1722 | -0.1711 | -0.1703 | -0.1697 | -0.1688 | [8 empty] | -0.2147 | -0.2142 | -0.2129 | -0.2118 | -0.211 | -0.2093 | -0.2088 | -0.207 | -0.206 | -0.2051 | -0.2037 | -0.202 | -0.2015 | -0.1995 | -0.199 | -0.1979 | -0.1968 | [5 empty] | -0.1935 | -0.1877 | -0.1831 | -0.2467 | -0.2429
820205 | 1 | 06/17/2003 | OWP_(120-150m) | 415 | -0.251 | -0.2733 | -0.288 | -0.2934 | -0.256 | -0.262 | -0.299 |  |  | After overlay | 250 | -0.2292 | -0.2295 | -0.2297 | -0.2417 | -0.2418 | -0.2322 | -0.2414 | -0.242 | -0.2423 | -0.2426 | -0.243 | -0.244 | -0.2447 | -0.246 | -0.2467 | -0.2472 | -0.2479 | -0.2483 | -0.2488 | -0.2497 | -0.2501 | -0.2508 | -0.2513 | -0.2517 | -0.2303 | -0.2304 | -0.2313 | -0.2325 | -0.2328 | -0.2334 | -0.2348 | -0.2355 | -0.2362 | -0.2364 | -0.2387 | -0.2389 | -0.2392 | -0.2394 | -0.24 | -0.2407 | -0.2417 | -0.2837 | -0.2843 | -0.2847 | -0.2855 | -0.2859 | -0.286 | -0.287 | -0.2875 | -0.2887 | -0.2897 | -0.2655 | -0.2658 | -0.266 | -0.2668 | -0.2689 | -0.2701 | -0.2712 | -0.2721 | -0.2748 | -0.2759 | -0.2767 | -0.2773 | -0.2784 | -0.2788 | -0.2826 | -0.2966 | -0.2974 | -0.2972 | -0.2977 | -0.2899 | -0.291 | -0.2915 | -0.292 | -0.2926 | -0.2927 | -0.2937 | -0.2941 | -0.2943 | -0.2943 | -0.2949 | -0.2954 | -0.2955 | -0.2523 | -0.2532 | -0.2536 | -0.2545 | -0.2549 | -0.2573 | -0.2585 | -0.2594 | -0.2598 | -0.2603 | -0.2607 | -0.2614 | -0.2615 | -0.2626 | -0.263 | -0.264 | -0.2649 | -0.2978 | -0.2985 | -0.2996 | -0.3 | -0.3003 | -0.2681 | -0.2737 | -0.2814 | -0.2337 | -0.2379
820205 | 1 | 06/17/2003 | OWP-IWP_cross | 416 | [9 empty] | After overlay | 250
820205 | 2 | 12/12/1989 | IWP_(150-120m) | 429 | -0.5425 | -0.536 | -0.52 |  | -0.5404 | -0.5411 |  |  |  | Prior to overlay | 300 | -0.5555 | -0.5547 | -0.5544 | -0.5472 | -0.5471 | -0.5522 | -0.5479 | -0.5461 | -0.5455 | -0.5455 | -0.545 | -0.5451 | -0.5452 | -0.5448 | -0.545 | -0.5444 | -0.5437 | -0.5437 | -0.5435 | -0.5427 | -0.5421 | -0.542 | -0.5418 | -0.542 | -0.5535 | -0.553 | -0.5529 | -0.5522 | -0.5517 | -0.5517 | -0.5517 | -0.5514 | -0.5509 | -0.5509 | -0.5503 | -0.5503 | -0.5497 | -0.5488 | -0.5492 | -0.5481 | -0.5482 | -0.5279 | -0.5273 | -0.5254 | -0.525 | -0.5232 | -0.5226 | -0.5224 | -0.5215 | -0.5194 | -0.5179 | -0.5395 | -0.5393 | -0.5393 | -0.5391 | -0.5377 | -0.5372 | -0.5372 | -0.5364 | -0.5343 | -0.5335 | -0.5331 | -0.5325 | -0.5318 | -0.531 | -0.5288 |  |  |  |  | -0.5169 | -0.5157 | -0.5146 | -0.5127 | -0.5117 | [8 empty] | -0.5421 | -0.5418 | -0.5409 | -0.5404 | -0.5404 | -0.5403 | -0.5409 | -0.5408 | -0.5411 | -0.5411 | -0.5411 | -0.541 | -0.5405 | -0.5406 | -0.5405 | -0.5398 | -0.5395 | [5 empty] | -0.5386 | -0.5352 | -0.53 | -0.5514 | -0.5507
820205 | 2 | 12/12/1989 | IWP_(120-90m) | 430 | -0.4443 | -0.3943 | -0.3598 |  | -0.4317 | -0.4184 |  |  |  | Prior to overlay | 300 | -0.5106 | -0.5088 | -0.5077 | -0.4739 | -0.4723 | -0.5025 | -0.4771 | -0.4686 | -0.4664 | -0.4658 | -0.4648 | -0.4633 | -0.4618 | -0.4584 | -0.456 | -0.4557 | -0.4526 | -0.4508 | -0.4491 | -0.4476 | -0.4456 | -0.4431 | -0.4417 | -0.4402 | -0.5066 | -0.5048 | -0.5033 | -0.501 | -0.4994 | -0.4982 | -0.4953 | -0.4935 | -0.4924 | -0.4901 | -0.4864 | -0.4845 | -0.4833 | -0.4818 | -0.4802 | -0.4784 | -0.4755 | -0.3773 | -0.3756 | -0.3735 | -0.3716 | -0.3684 | -0.3662 | -0.3638 | -0.3617 | -0.3575 | -0.3553 | -0.4087 | -0.4074 | -0.406 | -0.4045 | -0.4004 | -0.3997 | -0.3984 | -0.3956 | -0.3919 | -0.3894 | -0.3874 | -0.3855 | -0.384 | -0.3832 | -0.3793 |  |  |  |  | -0.3526 | -0.3499 | -0.3483 | -0.3459 | -0.3424 | [8 empty] | -0.4391 | -0.4368 | -0.4356 | -0.4338 | -0.4329 | -0.4298 | -0.4286 | -0.4273 | -0.4264 | -0.4255 | -0.4233 | -0.4212 | -0.4201 | -0.4172 | -0.4154 | -0.4126 | -0.4104 | [5 empty] | -0.4028 | -0.3933 | -0.3815 | -0.4969 | -0.4878
820205 | 1 | 06/17/1993 | IWP_(120-90m) | 380 | -0.1213 | -0.079 | -0.0633 |  | -0.1071 | -0.0947 |  |  |  | After overlay | 300 | -0.1677 | -0.1669 | -0.1665 | -0.1444 | -0.1429 | -0.1632 | -0.1468 | -0.1409 | -0.1398 | -0.1384 | -0.1373 | -0.1368 | -0.1361 | -0.1333 | -0.1317 | -0.1306 | -0.1292 | -0.1273 | -0.1262 | -0.1249 | -0.1231 | -0.1196 | -0.1182 | -0.1168 | -0.1652 | -0.1641 | -0.164 | -0.1618 | -0.1608 | -0.16 | -0.1589 | -0.1573 | -0.1558 | -0.1551 | -0.1524 | -0.152 | -0.1507 | -0.1495 | -0.1482 | -0.1472 | -0.1457 | -0.0701 | -0.0685 | -0.0678 | -0.0671 | -0.0665 | -0.0658 | -0.0649 | -0.0637 | -0.0633 | -0.0625 | -0.0882 | -0.0877 | -0.0864 | -0.0854 | -0.0828 | -0.0819 | -0.0811 | -0.0795 | -0.077 | -0.0763 | -0.0752 | -0.0746 | -0.0735 | -0.0727 | -0.0711 |  |  |  |  | -0.0624 | -0.0611 | -0.0589 | -0.0585 | -0.0582 | [8 empty] | -0.1152 | -0.1141 | -0.1116 | -0.1094 | -0.1087 | -0.1053 | -0.1039 | -0.1023 | -0.1006 | -0.0999 | -0.0986 | -0.0969 | -0.0955 | -0.0931 | -0.0921 | -0.0919 | -0.0903 | [5 empty] | -0.0846 | -0.0781 | -0.0723 | -0.1595 | -0.1527
820205 | 1 | 06/17/1993 | IWP_(90-60m) | 381 | -0.0306 | -0.0347 | -0.035 |  | -0.0314 | -0.0323 |  |  |  | After overlay | 300 | -0.0579 | -0.0575 | -0.0568 | -0.0383 | -0.0369 | -0.0534 | -0.039 | -0.0357 | -0.0352 | -0.0347 | -0.0339 | -0.0335 | -0.0332 | -0.0317 | -0.0313 | -0.0306 | -0.0304 | -0.0305 | -0.0305 | -0.0306 | -0.0304 | -0.0303 | -0.0305 | -0.0296 | -0.0555 | -0.0541 | -0.0536 | -0.0533 | -0.0507 | -0.05 | -0.0488 | -0.0484 | -0.047 | -0.046 | -0.0431 | -0.0427 | -0.0418 | -0.0408 | -0.0408 | -0.0397 | -0.0385 | -0.0343 | -0.0345 | -0.0347 | -0.0342 | -0.0343 | -0.0348 | -0.0352 | -0.0348 | -0.0353 | -0.0359 | -0.0323 | -0.0328 | -0.0328 | -0.0332 | -0.0331 | -0.0333 | -0.0335 | -0.0345 | -0.0335 | -0.0336 | -0.0338 | -0.0344 | -0.034 | -0.0336 | -0.0343 |  |  |  |  | -0.0363 | -0.0376 | -0.0391 | -0.0398 | -0.0406 | [8 empty] | -0.0295 | -0.0293 | -0.0295 | -0.0305 | -0.0309 | -0.0314 | -0.031 | -0.0314 | -0.0315 | -0.0317 | -0.0316 | -0.0318 | -0.0318 | -0.0322 | -0.032 | -0.0322 | -0.0323 | [5 empty] | -0.0333 | -0.034 | -0.0343 | -0.0494 | -0.0439
820205 | 2 | 12/12/1989 | IWP_(90-60m) | 431 | -0.2498 | -0.2113 | -0.1895 |  | -0.2368 | -0.2265 |  |  |  | Prior to overlay | 300 | -0.3396 | -0.3364 | -0.3338 | -0.2821 | -0.2793 | -0.3228 | -0.2854 | -0.2768 | -0.2747 | -0.2725 | -0.2711 | -0.2695 | -0.2678 | -0.2641 | -0.2621 | -0.2598 | -0.2582 | -0.2564 | -0.2553 | -0.2537 | -0.252 | -0.2486 | -0.2466 | -0.2453 | -0.3311 | -0.3281 | -0.3258 | -0.3199 | -0.318 | -0.3162 | -0.3118 | -0.3095 | -0.3072 | -0.305 | -0.298 | -0.2959 | -0.2944 | -0.2916 | -0.2897 | -0.2873 | -0.2834 | -0.1989 | -0.1975 | -0.1967 | -0.1953 | -0.1936 | -0.193 | -0.1918 | -0.1907 | -0.1878 | -0.187 | -0.2206 | -0.2187 | -0.2176 | -0.2168 | -0.2152 | -0.2142 | -0.2138 | -0.2124 | -0.2093 | -0.2077 | -0.2063 | -0.2054 | -0.2039 | -0.2024 | -0.1997 |  |  |  |  | -0.1856 | -0.1854 | -0.1834 | -0.183 | -0.1817 | [8 empty] | -0.2444 | -0.2426 | -0.2409 | -0.2401 | -0.2385 | -0.2357 | -0.2343 | -0.2336 | -0.2317 | -0.2309 | -0.2303 | -0.229 | -0.2276 | -0.2255 | -0.2244 | -0.2235 | -0.2221 | [5 empty] | -0.2168 | -0.2104 | -0.2015 | -0.3137 | -0.3005
820205 | 2 | 12/12/1989 | IWP_(60-30m) | 432 | -0.1287 | -0.0928 | -0.0537 |  | -0.119 | -0.1095 |  |  |  | Prior to overlay | 300 | -0.1809 | -0.1795 | -0.1784 | -0.1524 | -0.1505 | -0.1737 | -0.155 | -0.1488 | -0.1468 | -0.1456 | -0.1428 | -0.1411 | -0.1401 | -0.1381 | -0.1367 | -0.1361 | -0.134 | -0.1329 | -0.1316 | -0.1309 | -0.1302 | -0.1274 | -0.1265 | -0.1258 | -0.1781 | -0.1758 | -0.1749 | -0.1731 | -0.1723 | -0.1719 | -0.1695 | -0.1682 | -0.1673 | -0.1671 | -0.1629 | -0.1614 | -0.1597 | -0.1583 | -0.1575 | -0.1566 | -0.1532 | -0.0729 | -0.07 | -0.0684 | -0.0663 | -0.0642 | -0.0625 | -0.0587 | -0.0567 | -0.0515 | -0.0494 | -0.1042 | -0.103 | -0.1015 | -0.1007 | -0.0987 | -0.097 | -0.0958 | -0.0939 | -0.0887 | -0.0866 | -0.0843 | -0.0825 | -0.0808 | -0.0786 | -0.0744 |  |  |  |  | -0.047 | -0.0453 | -0.0436 | -0.0419 | -0.0407 | [8 empty] | -0.1237 | -0.1227 | -0.1217 | -0.1209 | -0.1198 | -0.1175 | -0.1162 | -0.1152 | -0.1135 | -0.1128 | -0.1121 | -0.1119 | -0.1108 | -0.1084 | -0.1074 | -0.1065 | -0.105 | [5 empty] | -0.0996 | -0.0902 | -0.0769 | -0.1707 | -0.1643
820205 | 2 | 12/12/1989 | IWP_(30-0m) | 433 | 0.0269 | 0.0792 | 0.0896 |  | 0.0421 | 0.056 |  |  |  | Prior to overlay | 300 | -0.0388 | -0.0373 | -0.0353 | -0.0018 | 0.0001 | -0.0287 | -0.005 | 0.0025 | 0.0039 | 0.0059 | 0.0084 | 0.0098 | 0.0111 | 0.015 | 0.0156 | 0.0178 | 0.0196 | 0.0208 | 0.0225 | 0.0237 | 0.0248 | 0.0298 | 0.0305 | 0.0316 | -0.0331 | -0.0317 | -0.0302 | -0.0272 | -0.0258 | -0.0243 | -0.022 | -0.0207 | -0.0188 | -0.0168 | -0.0141 | -0.0126 | -0.0108 | -0.0096 | -0.0082 | -0.0063 | -0.0034 | 0.0858 | 0.0864 | 0.0871 | 0.0891 | 0.0891 | 0.0894 | 0.0909 | 0.0906 | 0.0908 |  | 0.0667 | 0.0684 | 0.0706 | 0.0717 | 0.075 | 0.0762 | 0.0777 | 0.079 | 0.0783 | 0.0789 | 0.0804 | 0.0814 | 0.0824 | 0.0826 | 0.0853 | [17 empty] | 0.033 | 0.0339 | 0.036 | 0.0383 | 0.0406 | 0.0429 | 0.0437 | 0.0454 | 0.0471 | 0.0489 | 0.051 | 0.0526 | 0.0541 | 0.0575 | 0.059 | 0.0619 | 0.0643 | [5 empty] | 0.0733 | 0.0787 | 0.084 | -0.023 | -0.0154
820205 | 2 | 12/12/1989 | IWP-OWP_cross | 434 | [7 empty] | 0.0746 |  | Prior to overlay | 300 | 0.0918 | 0.0925 | 0.0914 | [21 empty] | 0.0863 | 0.0802
820205 | 2 | 06/27/1994 | IWP_(60-30m) | 478 | -0.1802 | -0.133 | -0.1043 |  | -0.1699 | -0.1566 |  |  |  | After overlay | 300 | -0.2358 | -0.2334 | -0.2318 | -0.2021 | -0.2017 | -0.2269 | -0.2047 | -0.199 | -0.1979 | -0.198 | -0.1952 | -0.1938 | -0.1931 | -0.19 | -0.1892 | -0.1872 | -0.1863 | -0.1852 | -0.1834 | -0.1827 | -0.1813 | -0.1791 | -0.1781 | -0.1772 | -0.2306 | -0.2295 | -0.2278 | -0.2253 | -0.2235 | -0.2222 | -0.2173 | -0.2164 | -0.2143 | -0.2141 | -0.2104 | -0.209 | -0.2079 | -0.2063 | -0.2053 | -0.2044 | -0.2033 | -0.1175 | -0.1158 | -0.1146 | -0.1132 | -0.1109 | -0.1095 | -0.1078 | -0.1064 | -0.1022 | -0.1006 | -0.1495 | -0.1471 | -0.1461 | -0.1444 | -0.1406 | -0.1391 | -0.1368 | -0.1352 | -0.1294 | -0.1278 | -0.1263 | -0.1246 | -0.1229 | -0.1216 | -0.119 |  |  |  |  | -0.0991 | -0.0972 | -0.0959 | -0.0949 | -0.0932 | [8 empty] | -0.1758 | -0.1748 | -0.1738 | -0.1726 | -0.171 | -0.1687 | -0.1663 | -0.1643 | -0.163 | -0.1614 | -0.1608 | -0.1599 | -0.1582 | -0.155 | -0.1532 | -0.152 | -0.1504 | [5 empty] | -0.1427 | -0.1315 | -0.1205 | -0.2202 | -0.2112
820205 | 2 | 06/27/1994 | IWP_(30-0m) | 479 | -0.0151 | 0.0179 |  |  | -0.0018 | 0.0046 |  |  |  | After overlay | 300 | -0.0916 | -0.09 | -0.0874 | -0.0492 | -0.0476 | -0.0801 | -0.0533 | -0.0444 | -0.0424 | -0.0409 | -0.0393 | -0.0364 | -0.0347 | -0.0311 | -0.0291 | -0.0271 | -0.0254 | -0.023 | -0.0207 | -0.0189 | -0.0169 | -0.0134 | -0.0123 | -0.01 | -0.0865 | -0.0844 | -0.0824 | -0.0792 | -0.0772 | -0.0757 | -0.0722 | -0.0708 | -0.069 | -0.0674 | -0.0639 | -0.0621 | -0.0602 | -0.058 | -0.0566 | -0.0552 | -0.0508 | 0.0273 | 0.0286 | 0.0294 | 0.0304 | 0.0313 | [5 empty] | 0.0102 | 0.0117 | 0.0125 | 0.0133 | 0.015 | 0.0157 | 0.0163 | 0.0171 | 0.0207 | 0.0217 | 0.0229 | 0.0242 | 0.0252 | 0.0262 | 0.0271 | [17 empty] | -0.0088 | -0.0071 | -0.0055 | -0.0037 | -0.0031 | -0.0012 | 0.0002 | 0.0009 | 0.0016 | 0.0023 | 0.003 | 0.0034 | 0.0041 | 0.0064 | 0.0077 | 0.0087 | 0.0092 | [5 empty] | 0.0138 | 0.0194 | 0.0264 | -0.0739 | -0.0649
820205 | 2 | 06/27/1994 | IWP-OWP_cross | 480 | [7 empty] | 0.0148 |  | After overlay | 300 | 0.0301 | 0.0284 | 0.0272 | [21 empty] | 0.0247 | 0.0219 | 0.0179
820205 | 2 | 06/27/1994 | OWP_(120-150m) | 473 | -0.6045 | -0.6227 |  |  | -0.6084 | -0.6153 |  |  |  | After overlay | 300 | -0.5871 | -0.5883 | -0.5885 | -0.599 | -0.5993 | -0.591 | -0.5982 | -0.6004 | -0.6005 | -0.6006 | -0.6016 | -0.6022 | -0.6024 | -0.6034 | -0.6036 | -0.6037 | -0.6035 | -0.6041 | -0.6045 | -0.6047 | -0.6048 | -0.6045 | -0.6049 | -0.6052 | -0.5894 | -0.59 | -0.591 | -0.5915 | -0.5917 | -0.5921 | -0.5933 | -0.5933 | -0.5938 | -0.5958 | -0.5973 | -0.5971 | -0.5977 | -0.5978 | -0.5977 | -0.5978 | -0.5977 | -0.6273 | -0.6279 | -0.6287 | -0.6287 | -0.6291 | -0.6282 |  |  |  |  | -0.618 | -0.619 | -0.6195 | -0.6198 | -0.6206 | -0.621 | -0.6217 | -0.6218 | -0.6245 | -0.6248 | -0.6256 | -0.6251 | -0.6256 | -0.6268 | -0.6271 | [17 empty] | -0.6058 | -0.6063 | -0.6071 | -0.6073 | -0.6082 | -0.6094 | -0.6102 | -0.6108 | -0.6114 | -0.6123 | -0.6134 | -0.6139 | -0.6146 | -0.6163 | -0.6171 | -0.6175 | -0.6175 | [5 empty] | -0.6198 | -0.6234 | -0.6272 | -0.5927 | -0.5963
820205 | 2 | 06/27/1994 | OWP-IWP_cross | 474 | [9 empty] | After overlay | 300 | -0.6215 | -0.6154 | -0.6101 | [21 empty] | -0.6048 | -0.6004
820205 | 2 | 06/27/1994 | IWP_(150-120m) | 475 | -0.5769 | -0.5699 | -0.5591 |  | -0.5747 | -0.5722 |  |  |  | After overlay | 300 | -0.5953 | -0.5942 | -0.5942 | -0.585 | -0.5839 | -0.5928 | -0.5862 | -0.5833 | -0.5823 | -0.5817 | -0.5817 | -0.5808 | -0.5804 | -0.58 | -0.5795 | -0.5791 | -0.5781 | -0.5778 | -0.5774 | -0.577 | -0.5772 | -0.5765 | -0.5767 | -0.5761 | -0.5941 | -0.5938 | -0.5936 | -0.5932 | -0.5929 | -0.5925 | -0.5918 | -0.5916 | -0.5913 | -0.5909 | -0.5895 | -0.5882 | -0.5875 | -0.5872 | -0.5875 | -0.5869 | -0.5849 | -0.5644 | -0.5639 | -0.5634 | -0.5631 | -0.5629 | -0.5622 | -0.5611 | -0.5607 | -0.5583 | -0.5576 | -0.5699 | -0.5701 | -0.5696 | -0.5704 | -0.57 | -0.5701 | -0.5702 | -0.5699 | -0.5689 | -0.5684 | -0.568 | -0.5676 | -0.5672 | -0.5663 | -0.5653 |  |  |  |  | -0.5563 | -0.5551 | -0.554 | -0.553 | -0.5518 | [8 empty] | -0.5763 | -0.5761 | -0.5761 | -0.5752 | -0.5748 | -0.5747 | -0.5745 | -0.5746 | -0.5741 | -0.5744 | -0.5739 | -0.5728 | -0.5718 | -0.5709 | -0.5711 | -0.57 | -0.5703 | [5 empty] | -0.5702 | -0.5698 | -0.5664 | -0.5921 | -0.5899
820205 | 2 | 07/21/1995 | IWP_(120-90m) | 488 | -0.4662 | -0.4153 | -0.3781 |  | -0.458 | -0.4432 |  |  |  | After overlay | 300 | -0.5206 | -0.5195 | -0.518 | -0.4896 | -0.4883 | -0.5148 | -0.4923 | -0.4851 | -0.4834 | -0.4817 | -0.4801 | -0.4783 | -0.4768 | -0.4739 | -0.4722 | -0.4715 | -0.4697 | -0.4692 | -0.4679 | -0.467 | -0.4665 | -0.4657 | -0.4656 | -0.4644 | -0.5171 | -0.5164 | -0.5154 | -0.5121 | -0.5114 | -0.5106 | -0.5075 | -0.5055 | -0.5036 | -0.5017 | -0.4989 | -0.4976 | -0.4968 | -0.4951 | -0.494 | -0.4933 | -0.4908 | -0.3959 | -0.3935 | -0.3909 | -0.3883 | -0.387 | -0.3844 | -0.3822 | -0.3804 | -0.376 | -0.3738 | -0.4337 | -0.4312 | -0.4289 | -0.4271 | -0.422 | -0.4203 | -0.4185 | -0.4169 | -0.4129 | -0.4108 | -0.4092 | -0.4063 | -0.4038 | -0.4022 | -0.398 |  |  |  |  | -0.3714 | -0.3695 | -0.3672 | -0.3653 | -0.3632 | [8 empty] | -0.4643 | -0.4634 | -0.4624 | -0.4614 | -0.4585 | -0.456 | -0.4546 | -0.4526 | -0.4508 | -0.4494 | -0.4472 | -0.4457 | -0.4443 | -0.4411 | -0.4383 | -0.4374 | -0.436 | [5 empty] | -0.4244 | -0.414 | -0.4001 | -0.5092 | -0.4997
820205 | 2 | 07/21/1995 | IWP_(90-60m) | 489 | -0.2782 | -0.236 | -0.2155 |  | -0.2638 | -0.2533 |  |  |  | After overlay | 300 | -0.361 | -0.3585 | -0.3567 | -0.3092 | -0.3078 | -0.3469 | -0.3125 | -0.3038 | -0.3024 | -0.3014 | -0.2997 | -0.2975 | -0.2959 | -0.2928 | -0.2912 | -0.2888 | -0.287 | -0.2857 | -0.2848 | -0.2819 | -0.2804 | -0.2762 | -0.2743 | -0.2726 | -0.3546 | -0.3521 | -0.3493 | -0.3444 | -0.3425 | -0.3399 | -0.3363 | -0.3342 | -0.3317 | -0.3293 | -0.3243 | -0.3223 | -0.3203 | -0.3182 | -0.3175 | -0.3149 | -0.311 | -0.2239 | -0.223 | -0.2209 | -0.2201 | -0.219 | -0.2185 | -0.2171 | -0.2162 | -0.2141 | -0.2131 | -0.2477 | -0.2465 | -0.2462 | -0.2447 | -0.2416 | -0.2404 | -0.239 | -0.238 | -0.2341 | -0.2331 | -0.2311 | -0.2304 | -0.2291 | -0.2276 | -0.2245 |  |  |  |  | -0.2121 | -0.2106 | -0.209 | -0.2075 | -0.2068 | [8 empty] | -0.2711 | -0.2687 | -0.2676 | -0.2667 | -0.2648 | -0.2623 | -0.2614 | -0.2597 | -0.2587 | -0.2574 | -0.2564 | -0.256 | -0.2549 | -0.2531 | -0.2512 | -0.2495 | -0.2491 | [5 empty] | -0.2435 | -0.2352 | -0.2255 | -0.3381 | -0.3268
820205 | 2 | 07/21/1995 | IWP_(60-30m) | 490 | -0.1531 | -0.1079 | -0.0782 |  | -0.1427 | -0.1291 |  |  |  | After overlay | 300 | -0.206 | -0.2046 | -0.2033 | -0.1722 | -0.1719 | -0.198 | -0.1741 | -0.1696 | -0.1687 | -0.167 | -0.1653 | -0.1642 | -0.1639 | -0.1603 | -0.1603 | -0.1594 | -0.1583 | -0.1574 | -0.1562 | -0.1549 | -0.1544 | -0.152 | -0.1513 | -0.1494 | -0.203 | -0.2011 | -0.1992 | -0.1969 | -0.1952 | -0.194 | -0.1902 | -0.1893 | -0.1879 | -0.1864 | -0.1831 | -0.1819 | -0.1808 | -0.1789 | -0.1773 | -0.1761 | -0.173 | -0.0905 | -0.0887 | -0.0879 | -0.0863 | -0.0854 | -0.0836 | -0.082 | -0.0801 | -0.076 | -0.0748 | -0.1212 | -0.1204 | -0.1193 | -0.1178 | -0.1145 | -0.1136 | -0.1114 | -0.1096 | -0.104 | -0.1026 | -0.1006 | -0.0987 | -0.097 | -0.0949 | -0.0922 |  |  |  |  | -0.0728 | -0.0699 | -0.0677 | -0.0663 | -0.0645 | [8 empty] | -0.1487 | -0.1476 | -0.1465 | -0.1456 | -0.1441 | -0.1418 | -0.1404 | -0.1396 | -0.1383 | -0.1368 | -0.1334 | -0.1323 | -0.1307 | -0.1279 | -0.1266 | -0.1242 | -0.1231 | [5 empty] | -0.1162 | -0.1062 | -0.0938 | -0.1919 | -0.1837
820205 | 1 | 06/29/1992 | IWP_(120-90m) | 368 | -0.1003 | -0.0618 | -0.0467 |  | -0.0879 | -0.0775 |  |  |  | After overlay | 300 | -0.1424 | -0.1413 | -0.1402 | -0.12 | -0.1186 | -0.1365 | -0.1216 | -0.1167 | -0.1162 | -0.1143 | -0.113 | -0.1119 | -0.1114 | -0.1101 | -0.1087 | -0.1081 | -0.1066 | -0.105 | -0.1042 | -0.1034 | -0.1018 | -0.0986 | -0.0977 | -0.0965 | -0.139 | -0.1382 | -0.137 | -0.1359 | -0.1343 | -0.1331 | -0.1322 | -0.131 | -0.1298 | -0.1289 | -0.1264 | -0.1259 | -0.1251 | -0.1239 | -0.1237 | -0.1226 | -0.121 | -0.0536 | -0.0525 | -0.0514 | -0.0501 | -0.049 | -0.0487 | -0.0483 | -0.0476 | -0.045 | -0.0447 | -0.0711 | -0.0707 | -0.0691 | -0.0678 | -0.0662 | -0.0648 | -0.064 | -0.0631 | -0.0603 | -0.0597 | -0.059 | -0.0585 | -0.0582 | -0.0571 | -0.0545 |  |  |  |  | -0.0447 | -0.0446 | -0.0446 | -0.044 | -0.0428 | [8 empty] | -0.0952 | -0.0936 | -0.0922 | -0.0904 | -0.0891 | -0.0865 | -0.0849 | -0.0834 | -0.0819 | -0.081 | -0.0802 | -0.0794 | -0.0783 | -0.0764 | -0.0754 | -0.0737 | -0.0727 | [5 empty] | -0.0668 | -0.0615 | -0.0558 | -0.1324 | -0.1269
820205 | 2 | 07/21/1995 | IWP_(30-0m) | 491 | 0.009 | 0.049 | 0.0658 |  | 0.0243 | 0.0355 |  |  |  | After overlay | 300 | -0.0624 | -0.0611 | -0.0599 | -0.024 | -0.0229 | -0.0528 | -0.0281 | -0.0191 | -0.0171 | -0.016 | -0.0141 | -0.0126 | -0.0101 | -0.0069 | -0.0044 | -0.0022 | -0.0009 | 0.0012 | 0.003 | 0.0054 | 0.007 | 0.0105 | 0.0126 | 0.0142 | -0.0581 | -0.0568 | -0.0554 | -0.0518 | -0.0506 | -0.0488 | -0.0454 | -0.0442 | -0.0433 | -0.0419 | -0.0375 | -0.036 | -0.0345 | -0.0331 | -0.0314 | -0.0303 | -0.0259 | 0.0589 | 0.06 | 0.0611 | 0.0612 | 0.0621 | 0.0626 | 0.0641 | 0.065 | 0.0665 | 0.0668 | 0.0396 | 0.0415 | 0.0423 | 0.0431 | 0.0451 | 0.0465 | 0.0475 | 0.0478 | 0.0511 | 0.0517 | 0.0524 | 0.0533 | 0.055 | 0.0556 | 0.0581 | [17 empty] | 0.0163 | 0.018 | 0.0196 | 0.0212 | 0.0232 | 0.026 | 0.0277 | 0.029 | 0.0301 | 0.0315 | 0.0329 | 0.0337 | 0.0343 | 0.0361 | 0.0369 | 0.0379 | 0.0387 | [5 empty] | 0.0439 | 0.0504 | 0.0569 | -0.047 | -0.0392
820205 | 1 | 06/29/1992 | IWP_(90-60m) | 369 | -0.0228 | -0.0209 | -0.02 |  | -0.0219 | -0.0205 |  |  |  | After overlay | 300 | -0.0428 | -0.0425 | -0.0417 | -0.0301 | -0.0292 | -0.0397 | -0.0315 | -0.0274 | -0.0271 | -0.0268 | -0.026 | -0.0252 | -0.0248 | -0.0242 | -0.024 | -0.0234 | -0.0225 | -0.0222 | -0.0215 | -0.0221 | -0.0223 | -0.022 | -0.022 | -0.022 | -0.0414 | -0.0412 | -0.0399 | -0.04 | -0.0389 | -0.039 | -0.0388 | -0.0381 | -0.0378 | -0.0368 | -0.0345 | -0.0333 | -0.033 | -0.0327 | -0.032 | -0.0319 | -0.0309 | -0.0198 | -0.0196 | -0.0205 | -0.0202 | -0.0202 | -0.0201 | -0.0194 | -0.0193 | -0.0202 | -0.0193 | -0.0202 | -0.0203 | -0.0204 | -0.0209 | -0.0205 | -0.0204 | -0.0204 | -0.0207 | -0.0217 | -0.0216 | -0.021 | -0.0202 | -0.0206 | -0.0201 | -0.0197 |  |  |  |  | -0.0186 | -0.0189 | -0.0192 | -0.0194 | -0.0207 | [8 empty] | -0.022 | -0.022 | -0.0222 | -0.0218 | -0.022 | -0.0227 | -0.0225 | -0.0227 | -0.0219 | -0.0218 | -0.0215 | -0.0215 | -0.0207 | -0.0202 | -0.0205 | -0.0206 | -0.0203 | [5 empty] | -0.021 | -0.0212 | -0.0205 | -0.039 | -0.035
820205 | 1 | 06/29/1992 | IWP_(60-30m) | 370 | -0.0245 | -0.0153 | -0.0046 |  | -0.0238 | -0.0217 |  |  |  | After overlay | 300 | -0.0218 | -0.0219 | -0.0226 | -0.0245 | -0.0244 | -0.0252 | -0.0252 | -0.0234 | -0.0239 | -0.0229 | -0.0231 | -0.023 | -0.0225 | -0.0229 | -0.0236 | -0.0234 | -0.0239 | -0.0243 | -0.0244 | -0.0246 | -0.0246 | -0.0244 | -0.0244 | -0.0246 | -0.0236 | -0.0243 | -0.025 | -0.0256 | -0.026 | -0.0257 | -0.0252 | -0.025 | -0.0248 | -0.0249 | -0.0241 | -0.025 | -0.025 | -0.025 | -0.0248 | -0.0251 | -0.0249 | -0.0105 | -0.0098 | -0.0089 | -0.0081 | -0.0068 | -0.007 | -0.0059 | -0.005 | -0.0038 | -0.0033 | -0.0193 | -0.0189 | -0.0186 | -0.018 | -0.0175 | -0.0168 | -0.0167 | -0.016 | -0.0152 | -0.0146 | -0.0139 | -0.0135 | -0.0129 | -0.0122 | -0.0116 |  |  |  |  | -0.0027 | -0.002 | -0.0013 | -0.0006 | 0.0008 | [8 empty] | -0.0242 | -0.0242 | -0.024 | -0.0237 | -0.0238 | -0.0232 | -0.0232 | -0.0229 | -0.0228 | -0.0231 | -0.0223 | -0.0225 | -0.0217 | -0.0214 | -0.02 | -0.0196 | -0.0196 | [5 empty] | -0.0176 | -0.015 | -0.0119 | -0.0252 | -0.0248
820205 | 1 | 06/29/1992 | IWP_(30-0m) | 371 | 0.0363 | 0.0499 | 0.0545 |  | 0.0399 | 0.0441 |  |  |  | After overlay | 300 | 0.002 | 0.0029 | 0.0033 | 0.0234 | 0.0246 | 0.0067 | 0.0208 | 0.0255 | 0.0264 | 0.0265 | 0.0277 | 0.0275 | 0.0282 | 0.0296 | 0.0303 | 0.0316 | 0.0322 | 0.0329 | 0.034 | 0.0349 | 0.0356 | 0.0365 | 0.0376 | 0.038 | 0.0045 | 0.0053 | 0.0059 | 0.008 | 0.0082 | 0.0093 | 0.0109 | 0.0109 | 0.0122 | 0.0126 | 0.0147 | 0.0159 | 0.0176 | 0.0177 | 0.0191 | 0.0199 | 0.0221 | 0.0529 | 0.0535 | 0.0537 | 0.0539 | 0.0539 | 0.0542 | 0.0539 | 0.054 | 0.0543 | 0.0542 | 0.0468 | 0.0469 | 0.0479 | 0.0485 | 0.0488 | 0.0493 | 0.0498 | 0.0499 | 0.0507 | 0.0516 | 0.0516 | 0.0517 | 0.0515 | 0.0521 | 0.0526 | [17 empty] | 0.0382 | 0.0382 | 0.0386 | 0.0389 | 0.0393 | 0.0411 | 0.0416 | 0.0421 | 0.0419 | 0.0422 | 0.043 | 0.0435 | 0.0438 | 0.0443 | 0.0448 | 0.0454 | 0.0458 | [5 empty] | 0.0489 | 0.0505 | 0.0527 | 0.0101 | 0.0141
820205 | 1 | 06/29/1992 | IWP-OWP_cross | 372 | [7 empty] | 0.0142 |  | After overlay | 300 | 0.0476 | 0.0426 | 0.0376 | [21 empty] | 0.0332 | 0.026 | 0.0208
820205 | 1 | 06/17/1993 | OWP_(0-30m) | 373 | -0.0207 | -0.0591 | -0.0833 |  | -0.0296 | -0.04 |  |  |  | After overlay | 300 | 0 | -0.0004 | -0.0009 | -0.0086 | -0.0088 | -0.0022 | -0.0076 | -0.0099 | -0.0106 | -0.0109 | -0.0111 | -0.0119 | -0.0118 | -0.014 | -0.015 | -0.0154 | -0.0163 | -0.0172 | -0.0182 | -0.0193 | -0.0203 | -0.0203 | -0.0218 | -0.0237 | -0.0006 | -0.0019 | -0.0018 | -0.0016 | -0.002 | -0.002 | -0.0025 | -0.0029 | -0.0032 | -0.0039 | -0.005 | -0.0063 | -0.007 | -0.007 | -0.0069 | -0.0072 | -0.0082 | -0.0732 | -0.0751 | -0.0766 | -0.0777 | -0.0785 | -0.0796 | -0.0807 | -0.0819 | -0.0842 | -0.0854 | -0.0465 | -0.048 | -0.049 | -0.0511 | -0.053 | -0.0547 | -0.0559 | -0.058 | -0.0616 | -0.0629 | -0.0646 | -0.0663 | -0.0679 | -0.0692 | -0.0705 |  |  |  |  | -0.0866 | -0.0878 | -0.0888 | -0.0893 | -0.0911 | [8 empty] | -0.0245 | -0.0256 | -0.0268 | -0.0278 | -0.0288 | -0.0305 | -0.0315 | -0.0326 | -0.0338 | -0.0349 | -0.0359 | -0.0371 | -0.0386 | -0.0415 | -0.0427 | -0.0439 | -0.0453 | [5 empty] | -0.0522 | -0.0603 | -0.0702 | -0.0026 | -0.0045
820205 | 1 | 06/17/1993 | OWP_(30-60m) | 374 | -0.1065 | -0.1126 | -0.1091 |  | -0.1106 | -0.1118 |  |  |  | After overlay | 300 | -0.0881 | -0.0919 | -0.0923 | -0.1033 | -0.1039 | -0.0953 | -0.1013 | -0.1035 | -0.1037 | -0.1034 | -0.1038 | -0.104 | -0.1044 | -0.1047 | -0.1051 | -0.1051 | -0.1053 | -0.1054 | -0.1058 | -0.1058 | -0.106 | -0.1065 | -0.1077 | -0.1079 | -0.0931 | -0.094 | -0.0944 | -0.0949 | -0.0954 | -0.0959 | -0.0964 | -0.097 | -0.0973 | -0.0981 | -0.0999 | -0.1001 | -0.1006 | -0.1005 | -0.1006 | -0.1012 | -0.1021 | -0.1124 | -0.1116 | -0.1124 | -0.112 | -0.1116 | -0.1113 | -0.1112 | -0.1106 | -0.109 | -0.1086 | -0.1124 | -0.1126 | -0.113 | -0.1126 | -0.1132 | -0.113 | -0.113 | -0.1127 | -0.1115 | -0.1117 | -0.1123 | -0.1125 | -0.1132 | -0.1131 | -0.1124 |  |  |  |  | -0.1082 | -0.1082 | -0.108 | -0.108 | -0.1078 | [8 empty] | -0.1087 | -0.109 | -0.1093 | -0.11 | -0.1103 | -0.1104 | -0.1108 | -0.1106 | -0.1109 | -0.1107 | -0.1107 | -0.1109 | -0.1111 | -0.1122 | -0.1123 | -0.1126 | -0.1128 | [5 empty] | -0.1127 | -0.1119 | -0.1125 | -0.0963 | -0.099
820205 | 1 | 06/17/1993 | OWP_(60-90m) | 375 | -0.0993 | -0.1111 | -0.1281 |  | -0.0993 | -0.102 |  |  |  | After overlay | 300 | -0.1076 | -0.1079 | -0.1078 | -0.1025 | -0.1021 | -0.1074 | -0.1042 | -0.102 | -0.1009 | -0.1018 | -0.1017 | -0.1021 | -0.1015 | -0.0994 | -0.0998 | -0.0995 | -0.0995 | -0.0995 | -0.0993 | -0.0992 | -0.0992 | -0.0989 | -0.0993 | -0.0994 | -0.1079 | -0.1077 | -0.1075 | -0.1072 | -0.1068 | -0.1068 | -0.1062 | -0.1065 | -0.106 | -0.1069 | -0.1048 | -0.105 | -0.1043 | -0.1038 | -0.1042 | -0.1043 | -0.1028 | -0.1211 | -0.1219 | -0.123 | -0.1235 | -0.1239 | -0.1255 | -0.1263 | -0.1276 | -0.1291 | -0.1295 | -0.1049 | -0.1054 | -0.1063 | -0.1068 | -0.1087 | -0.1092 | -0.1099 | -0.1105 | -0.1132 | -0.1141 | -0.1149 | -0.116 | -0.1172 | -0.1181 | -0.1202 |  |  |  |  | -0.1307 | -0.1311 | -0.1322 | -0.1325 | -0.1334 | [8 empty] | -0.0991 | -0.0987 | -0.0986 | -0.0989 | -0.0986 | -0.1001 | -0.1004 | -0.1005 | -0.1006 | -0.1011 | -0.1014 | -0.1015 | -0.1018 | -0.1027 | -0.1034 | -0.104 | -0.1041 | [5 empty] | -0.1079 | -0.1123 | -0.1187 | -0.1061 | -0.1053
820205 | 1 | 06/17/1993 | OWP_(90-120m) | 376 | -0.1788 | -0.2145 | -0.2254 |  | -0.1911 | -0.2025 |  |  |  | After overlay | 300 | -0.1344 | -0.1359 | -0.1366 | -0.1552 | -0.1572 | -0.1399 | -0.1541 | -0.1589 | -0.1603 | -0.1618 | -0.1628 | -0.1637 | -0.1645 | -0.1681 | -0.1689 | -0.17 | -0.1715 | -0.1734 | -0.1741 | -0.1762 | -0.1783 | -0.1806 | -0.1821 | -0.1834 | -0.1378 | -0.1385 | -0.1394 | -0.1405 | -0.1417 | -0.1419 | -0.1434 | -0.1446 | -0.1453 | -0.146 | -0.1483 | -0.1491 | -0.1502 | -0.151 | -0.1523 | -0.1534 | -0.1552 | -0.2211 | -0.222 | -0.2223 | -0.2229 | -0.2237 | -0.2241 | -0.2248 | -0.2252 | -0.2256 | -0.2259 | -0.2069 | -0.2083 | -0.2086 | -0.2094 | -0.2109 | -0.2117 | -0.213 | -0.2136 | -0.2167 | -0.2167 | -0.2174 | -0.2179 | -0.219 | -0.2197 | -0.2207 |  |  |  |  | -0.2268 | -0.2275 | -0.2274 | -0.2283 | -0.2284 | [8 empty] | -0.1851 | -0.1866 | -0.1875 | -0.1893 | -0.1904 | -0.1933 | -0.1943 | -0.1954 | -0.1962 | -0.1973 | -0.1991 | -0.2001 | -0.2011 | -0.2034 | -0.204 | -0.2049 | -0.2061 | [5 empty] | -0.2102 | -0.2153 | -0.2201 | -0.1431 | -0.1476
820205 | 1 | 06/17/2003 | IWP_(30-0m) | 421 | -0.039 | -0.0124 | -0.006 | -0.002 | -0.0295 | -0.0202 | 0.0012 |  |  | After overlay | 250 | -0.0827 | -0.0814 | -0.0814 | -0.056 | -0.0555 | -0.0773 | -0.0581 | -0.0532 | -0.0519 | -0.05 | -0.0486 | -0.0475 | -0.0473 | -0.0456 | -0.0453 | -0.0441 | -0.043 | -0.0423 | -0.0414 | -0.0404 | -0.0398 | -0.0382 | -0.037 | -0.036 | -0.0804 | -0.0795 | -0.0782 | -0.0762 | -0.0752 | -0.0742 | -0.072 | -0.071 | -0.07 | -0.0689 | -0.0655 | -0.0642 | -0.0633 | -0.0621 | -0.061 | -0.0593 | -0.0571 | -0.0077 | -0.0073 | -0.0075 | -0.0071 | -0.0067 | -0.0063 | -0.0058 | -0.006 | -0.0056 | -0.0053 | -0.0177 | -0.0174 | -0.0172 | -0.0161 | -0.0147 | -0.0143 | -0.0138 | -0.0124 | -0.0116 | -0.0106 | -0.0101 | -0.0095 | -0.0093 | -0.0085 | -0.0077 | 0.0002 | 0.0004 | 0.0005 | 0.001 | -0.0048 | -0.0047 | -0.0042 | -0.0038 | -0.0022 | -0.0024 | -0.0023 | -0.0018 | -0.002 | -0.0007 | -0.0007 | -0.0005 | -0.0005 | -0.0351 | -0.0342 | -0.0334 | -0.0324 | -0.0311 | -0.0277 | -0.0271 | -0.0261 | -0.0249 | -0.0242 | -0.023 | -0.0216 | -0.0213 | -0.0196 | -0.0195 | -0.0191 | -0.0184 | 0.0006 | 0.0009 | 0.0013 | 0.0014 | 0.0018 | -0.0158 | -0.0124 | -0.0082 | -0.0732 | -0.0669
820205 | 1 | 06/17/2003 | IWP-OWP_cross | 422 | [9 empty] | After overlay | 250
820205 | 2 | 12/12/1989 | OWP_(0-30m) | 423 | -0.04 | -0.1086 | -0.1391 |  | -0.0569 | -0.0785 |  |  |  | Prior to overlay | 300 | 0 | -0.0008 | -0.0015 | -0.0107 | -0.0116 | -0.0042 | -0.0079 | -0.0152 | -0.0169 | -0.0175 | -0.0196 | -0.0207 | -0.0231 | -0.0264 | -0.029 | -0.0304 | -0.0318 | -0.0332 | -0.0335 | -0.035 | -0.0374 | -0.0413 | -0.0442 | -0.0462 | -0.0026 | -0.0039 | -0.0042 | -0.0038 | -0.0031 | -0.0035 | -0.005 | -0.0057 | -0.0077 | -0.0075 | -0.0041 | -0.0051 | -0.0056 | -0.0071 | -0.0078 | -0.0079 | -0.0096 | -0.1267 | -0.1286 | -0.1295 | -0.1311 | -0.132 | -0.1338 | -0.1356 | -0.1377 | -0.1411 | -0.1425 | -0.0898 | -0.0917 | -0.0944 | -0.0966 | -0.1014 | -0.1042 | -0.1051 | -0.1066 | -0.1123 | -0.1141 | -0.1158 | -0.1176 | -0.1193 | -0.1209 | -0.1244 |  |  |  |  | -0.1445 | -0.1455 | -0.1462 | -0.1474 | -0.1494 | [8 empty] | -0.0488 | -0.0492 | -0.0508 | -0.0526 | -0.0546 | -0.0598 | -0.0623 | -0.0646 | -0.0664 | -0.0684 | -0.0704 | -0.0728 | -0.0761 | -0.0814 | -0.0834 | -0.0865 | -0.0887 | [5 empty] | -0.0988 | -0.1107 | -0.1226 | -0.0046 | -0.005
820205 | 2 | 12/12/1989 | OWP_(30-60m) | 424 | -0.2006 | -0.2343 | -0.2444 |  | -0.2073 | -0.2177 |  |  |  | Prior to overlay | 300 | -0.1514 | -0.1531 | -0.1547 | -0.1854 | -0.1864 | -0.1601 | -0.1841 | -0.1886 | -0.1892 | -0.1901 | -0.1917 | -0.1927 | -0.1933 | -0.1957 | -0.197 | -0.1972 | -0.1984 | -0.1985 | -0.1989 | -0.2 | -0.1999 | -0.2016 | -0.2026 | -0.2033 | -0.1566 | -0.1577 | -0.1593 | -0.1614 | -0.1627 | -0.1643 | -0.1676 | -0.1688 | -0.1707 | -0.1722 | -0.1756 | -0.177 | -0.1785 | -0.1796 | -0.1816 | -0.1832 | -0.1849 | -0.24 | -0.2412 | -0.2411 | -0.2431 | -0.2431 | -0.2436 | -0.2426 | -0.2445 | -0.2453 | -0.2466 | -0.2242 | -0.2243 | -0.2246 | -0.226 | -0.2295 | -0.2317 | -0.2322 | -0.2338 | -0.2343 | -0.2356 | -0.2361 | -0.2376 | -0.238 | -0.238 | -0.2392 |  |  |  |  | -0.2471 | -0.2483 | -0.2492 | -0.2486 | -0.2501 | [8 empty] | -0.2041 | -0.2043 | -0.2059 | -0.2062 | -0.2067 | -0.2093 | -0.2101 | -0.2114 | -0.2124 | -0.2142 | -0.2153 | -0.216 | -0.2166 | -0.2191 | -0.2202 | -0.2219 | -0.2236 | [5 empty] | -0.2275 | -0.2345 | -0.2382 | -0.1659 | -0.1743
820205 | 2 | 12/12/1989 | OWP_(60-90m) | 425 | -0.2992 | -0.3515 | -0.394 |  | -0.314 | -0.3265 |  |  |  | Prior to overlay | 300 | -0.2508 | -0.2518 | -0.2527 | -0.2766 | -0.2777 | -0.2551 | -0.2732 | -0.2789 | -0.2803 | -0.2819 | -0.2833 | -0.2845 | -0.2851 | -0.2875 | -0.2895 | -0.2913 | -0.2925 | -0.2937 | -0.2948 | -0.2963 | -0.2979 | -0.3015 | -0.3031 | -0.3042 | -0.2542 | -0.2547 | -0.2549 | -0.255 | -0.2569 | -0.2578 | -0.2605 | -0.2617 | -0.2628 | -0.2634 | -0.266 | -0.2675 | -0.2692 | -0.2706 | -0.272 | -0.2724 | -0.2747 | -0.3761 | -0.3786 | -0.3806 | -0.3833 | -0.3863 | -0.3894 | -0.3906 | -0.392 | -0.3957 | -0.3989 | -0.3344 | -0.3358 | -0.3378 | -0.3396 | -0.3436 | -0.3456 | -0.3474 | -0.3494 | -0.3553 | -0.3584 | -0.3608 | -0.3634 | -0.3669 | -0.3691 | -0.3737 |  |  |  |  | -0.4005 | -0.4028 | -0.405 | -0.407 | -0.4089 | [8 empty] | -0.3051 | -0.3067 | -0.3091 | -0.311 | -0.3116 | -0.3154 | -0.3174 | -0.3184 | -0.319 | -0.3199 | -0.3211 | -0.3233 | -0.3249 | -0.3281 | -0.33 | -0.3313 | -0.333 | [5 empty] | -0.3413 | -0.353 | -0.371 | -0.2593 | -0.2644
820205 | 2 | 12/12/1989 | OWP_(90-120m) | 426 | -0.4779 | -0.5123 | -0.5328 |  | -0.486 | -0.4975 |  |  |  | Prior to overlay | 300 | -0.4107 | -0.4129 | -0.4148 | -0.4516 | -0.4536 | -0.4237 | -0.4482 | -0.4594 | -0.4612 | -0.4631 | -0.4644 | -0.4651 | -0.4666 | -0.4702 | -0.4723 | -0.4735 | -0.475 | -0.4775 | -0.476 | -0.4765 | -0.4769 | -0.4793 | -0.4807 | -0.4816 | -0.4178 | -0.4198 | -0.4217 | -0.4241 | -0.4251 | -0.426 | -0.4283 | -0.4303 | -0.4314 | -0.4323 | -0.4368 | -0.4382 | -0.4403 | -0.4431 | -0.4451 | -0.4471 | -0.45 | -0.5233 | -0.524 | -0.5258 | -0.5273 | -0.5276 | -0.5289 | -0.5302 | -0.5314 | -0.5329 | -0.5334 | -0.5021 | -0.5028 | -0.5036 | -0.5045 | -0.5073 | -0.5083 | -0.5102 | -0.511 | -0.5141 | -0.515 | -0.5153 | -0.5168 | -0.5183 | -0.519 | -0.5218 |  |  |  |  | -0.5338 | -0.5343 | -0.535 | -0.5367 | -0.5376 | [8 empty] | -0.4816 | -0.4817 | -0.4818 | -0.483 | -0.4845 | -0.4871 | -0.4889 | -0.4898 | -0.4906 | -0.4922 | -0.4927 | -0.4945 | -0.4963 | -0.4984 | -0.4998 | -0.5012 | -0.502 | [5 empty] | -0.5059 | -0.5131 | -0.5206 | -0.4274 | -0.4343
820205 | 2 | 12/12/1989 | OWP_(120-150m) | 427 | -0.5558 | -0.5789 | -0.5926 |  | -0.5612 | -0.5688 |  |  |  | Prior to overlay | 300 | -0.5388 | -0.5394 | -0.5404 | -0.552 | -0.553 | -0.544 | -0.5522 | -0.5534 | -0.5528 | -0.5528 | -0.5534 | -0.5533 | -0.5532 | -0.5541 | -0.5541 | -0.5535 | -0.5538 | -0.5545 | -0.5545 | -0.5548 | -0.5556 | -0.5565 | -0.5566 | -0.5581 | -0.5405 | -0.5419 | -0.5428 | -0.5446 | -0.545 | -0.5459 | -0.5465 | -0.5461 | -0.5462 | -0.5467 | -0.5492 | -0.5499 | -0.5504 | -0.5509 | -0.5511 | -0.5518 | -0.5525 | -0.5849 | -0.5853 | -0.5861 | -0.5867 | -0.5883 | -0.5891 | -0.5908 | -0.5928 | -0.5928 |  | -0.573 | -0.5739 | -0.5747 | -0.5753 | -0.5764 | -0.5775 | -0.5781 | -0.5784 | -0.5802 | -0.5796 | -0.5795 | -0.5801 | -0.5808 | -0.582 | -0.5836 | [17 empty] | -0.5593 | -0.5596 | -0.5601 | -0.561 | -0.5608 | -0.5612 | -0.5619 | -0.563 | -0.5644 | -0.5652 | -0.5671 | -0.5674 | -0.5687 | -0.5702 | -0.5704 | -0.5716 | -0.5722 | [5 empty] | -0.5759 | -0.5796 | -0.5827 | -0.5459 | -0.5492
820205 | 2 | 12/12/1989 | OWP-IWP_cross | 428 | [9 empty] | Prior to overlay | 300 | -0.5824 | -0.572 | -0.5643 | [21 empty] | -0.5598 | -0.5574
820205 | 2 | 07/21/1995 | OWP_(0-30m) | 481 | -0.0398 | -0.1156 | -0.1444 |  | -0.06 | -0.083 |  |  |  | After overlay | 300 | 0 | -0.0008 | -0.0013 | -0.0182 | -0.0188 | -0.0031 | -0.0165 | -0.0211 | -0.0222 | -0.0232 | -0.0241 | -0.0252 | -0.0255 | -0.028 | -0.0295 | -0.0306 | -0.0317 | -0.033 | -0.0341 | -0.0356 | -0.0377 | -0.0422 | -0.0444 | -0.047 | -0.0018 | -0.0022 | -0.0025 | -0.0036 | -0.0042 | -0.005 | -0.0058 | -0.0067 | -0.008 | -0.0088 | -0.0108 | -0.0118 | -0.0131 | -0.0144 | -0.0147 | -0.0162 | -0.0174 | -0.1334 | -0.1353 | -0.1367 | -0.1385 | -0.1393 | -0.1415 | -0.1425 | -0.1436 | -0.1459 | -0.1472 | -0.0959 | -0.0986 | -0.1013 | -0.1035 | -0.1077 | -0.11 | -0.1114 | -0.1136 | -0.1197 | -0.1214 | -0.1233 | -0.1245 | -0.1262 | -0.1281 | -0.1317 |  |  |  |  | -0.1484 | -0.1503 | -0.1515 | -0.1529 | -0.1547 | [8 empty] | -0.0488 | -0.051 | -0.0528 | -0.0557 | -0.0576 | -0.0624 | -0.0654 | -0.0679 | -0.0703 | -0.0726 | -0.0754 | -0.0779 | -0.0805 | -0.0854 | -0.0881 | -0.0906 | -0.0933 | [5 empty] | -0.1057 | -0.1178 | -0.1297 | -0.0055 | -0.0105
820205 | 2 | 07/21/1995 | OWP_(30-60m) | 482 | -0.2097 | -0.2427 | -0.2658 |  | -0.2181 | -0.2278 |  |  |  | After overlay | 300 | -0.156 | -0.1571 | -0.1591 | -0.1918 | -0.1938 | -0.1651 | -0.1909 | -0.1945 | -0.1959 | -0.1963 | -0.1971 | -0.1973 | -0.1982 | -0.1991 | -0.1991 | -0.2013 | -0.2046 | -0.206 | -0.2068 | -0.2079 | -0.2088 | -0.2104 | -0.2115 | -0.2126 | -0.1606 | -0.1624 | -0.1635 | -0.167 | -0.1682 | -0.1706 | -0.1739 | -0.1753 | -0.1765 | -0.1781 | -0.1821 | -0.1835 | -0.1852 | -0.1866 | -0.1884 | -0.1895 | -0.1915 | -0.2557 | -0.2566 | -0.258 | -0.2594 | -0.2608 | -0.2623 | -0.263 | -0.2644 | -0.2668 | -0.268 | -0.2335 | -0.2346 | -0.2357 | -0.2367 | -0.2385 | -0.2398 | -0.2407 | -0.2417 | -0.2453 | -0.2459 | -0.2467 | -0.249 | -0.2512 | -0.2522 | -0.2541 |  |  |  |  | -0.2693 | -0.2707 | -0.2714 | -0.2727 | -0.2737 | [8 empty] | -0.2133 | -0.2143 | -0.215 | -0.2161 | -0.2176 | -0.2193 | -0.2203 | -0.2216 | -0.2229 | -0.2246 | -0.225 | -0.2261 | -0.2272 | -0.2287 | -0.2299 | -0.2309 | -0.2322 | [5 empty] | -0.2373 | -0.2437 | -0.2534 | -0.1717 | -0.181
820205 | 2 | 07/21/1995 | OWP_(60-90m) | 483 | -0.3288 | -0.3854 | -0.4193 |  | -0.3459 | -0.3619 |  |  |  | After overlay | 300 | -0.275 | -0.2759 | -0.2769 | -0.3064 | -0.3078 | -0.2805 | -0.3034 | -0.3095 | -0.3104 | -0.3121 | -0.313 | -0.3151 | -0.3173 | -0.3192 | -0.3208 | -0.3222 | -0.3237 | -0.325 | -0.3262 | -0.3263 | -0.3277 | -0.3307 | -0.3325 | -0.3345 | -0.2781 | -0.2788 | -0.2791 | -0.2816 | -0.283 | -0.2842 | -0.287 | -0.2887 | -0.2898 | -0.2915 | -0.2947 | -0.296 | -0.2975 | -0.2992 | -0.3006 | -0.3021 | -0.3051 | -0.4042 | -0.4062 | -0.4087 | -0.4107 | -0.4132 | -0.4146 | -0.4162 | -0.4174 | -0.4212 | -0.4224 | -0.3707 | -0.3725 | -0.374 | -0.3757 | -0.3782 | -0.3809 | -0.3822 | -0.3839 | -0.3891 | -0.3903 | -0.3933 | -0.3949 | -0.3967 | -0.3985 | -0.4023 |  |  |  |  | -0.4243 | -0.426 | -0.4282 | -0.43 | -0.4327 | [8 empty] | -0.3361 | -0.3385 | -0.3401 | -0.3416 | -0.343 | -0.3483 | -0.3501 | -0.3516 | -0.3533 | -0.3553 | -0.3571 | -0.3586 | -0.3602 | -0.3641 | -0.3662 | -0.3679 | -0.3691 | [5 empty] | -0.3772 | -0.3874 | -0.4 | -0.2854 | -0.2938
820205 | 2 | 07/21/1995 | OWP_(90-120m) | 484 | -0.506 | -0.5335 | -0.5535 |  | -0.5117 | -0.5189 |  |  |  | After overlay | 300 | -0.4347 | -0.4367 | -0.4386 | -0.4825 | -0.4839 | -0.4458 | -0.4791 | -0.4864 | -0.4886 | -0.4904 | -0.4929 | -0.4931 | -0.4945 | -0.4981 | -0.4993 | -0.5007 | -0.5012 | -0.5021 | -0.5032 | -0.5037 | -0.5046 | -0.5071 | -0.508 | -0.508 | -0.4408 | -0.4429 | -0.4447 | -0.4483 | -0.4502 | -0.4527 | -0.4563 | -0.4584 | -0.4607 | -0.4628 | -0.4675 | -0.4701 | -0.472 | -0.4737 | -0.475 | -0.4772 | -0.4806 | -0.5451 | -0.5464 | -0.5476 | -0.5491 | -0.55 | -0.551 | -0.5518 | -0.5528 | -0.5543 | -0.5554 | -0.5246 | -0.5257 | -0.5264 | -0.5274 | -0.5302 | -0.5312 | -0.532 | -0.5333 | -0.5367 | -0.5376 | -0.5391 | -0.5395 | -0.5406 | -0.5419 | -0.5442 |  |  |  |  | -0.556 | -0.5571 | -0.5577 | -0.5583 | -0.5593 | [8 empty] | -0.5094 | -0.5099 | -0.5105 | -0.5105 | -0.5115 | -0.5124 | -0.5124 | -0.513 | -0.5136 | -0.5145 | -0.5153 | -0.5167 | -0.5172 | -0.5197 | -0.5214 | -0.5226 | -0.5235 | [5 empty] | -0.5291 | -0.5346 | -0.5431 | -0.4548 | -0.4665
820205 | 2 | 07/21/1995 | OWP_(120-150m) | 485 | -0.5761 | -0.5923 | -0.5981 |  | -0.5777 | -0.5822 |  |  |  | After overlay | 300 | -0.5603 | -0.5608 | -0.5619 | -0.5717 | -0.5719 | -0.5641 | -0.5718 | -0.5724 | -0.5734 | -0.5738 | -0.5741 | -0.5738 | -0.574 | -0.5752 | -0.5757 | -0.5757 | -0.5761 | -0.5764 | -0.5764 | -0.5758 | -0.576 | -0.5762 | -0.5761 | -0.5761 | -0.5622 | -0.5632 | -0.5636 | -0.5646 | -0.5653 | -0.5657 | -0.566 | -0.5665 | -0.5667 | -0.5675 | -0.57 | -0.5713 | -0.5705 | -0.5711 | -0.5709 | -0.5719 | -0.572 | -0.5969 | -0.5969 | -0.597 | -0.5972 | -0.5971 | -0.5977 | -0.5978 | -0.5978 | -0.5973 |  | -0.5861 | -0.5867 | -0.5873 | -0.5876 | -0.5896 | -0.59 | -0.5904 | -0.5915 | -0.593 | -0.5933 | -0.5938 | -0.5951 | -0.5959 | -0.5958 | -0.5969 | [17 empty] | -0.576 | -0.576 | -0.576 | -0.5764 | -0.5769 | -0.5778 | -0.5783 | -0.5784 | -0.5787 | -0.5794 | -0.58 | -0.5805 | -0.5818 | -0.5828 | -0.583 | -0.5844 | -0.5853 | [5 empty] | -0.5887 | -0.593 | -0.5964 | -0.566 | -0.5684
820205 | 2 | 07/21/1995 | OWP-IWP_cross | 486 | [9 empty] | After overlay | 300 | -0.5906 | -0.5845 | -0.5787 | [21 empty] | -0.5736 | -0.5694
820205 | 2 | 07/21/1995 | IWP_(150-120m) | 487 | -0.5485 | -0.5386 | -0.5307 |  | -0.5474 | -0.5434 |  |  |  | After overlay | 300 | -0.5646 | -0.5642 | -0.5647 | -0.5536 | -0.5531 | -0.5627 | -0.555 | -0.5522 | -0.5518 | -0.5516 | -0.5516 | -0.551 | -0.5503 | -0.5501 | -0.5501 | -0.55 | -0.5493 | -0.5485 | -0.5485 | -0.5487 | -0.5486 | -0.5485 | -0.5485 | -0.548 | -0.5641 | -0.5635 | -0.5627 | -0.5623 | -0.5624 | -0.5614 | -0.5608 | -0.56 | -0.5594 | -0.5597 | -0.5587 | -0.5576 | -0.5573 | -0.5567 | -0.5567 | -0.5562 | -0.5543 | -0.5352 | -0.5347 | -0.5344 | -0.5339 | -0.5333 | -0.533 | -0.5325 | -0.5312 | -0.5294 | -0.5276 | -0.5406 | -0.5401 | -0.5402 | -0.5399 | -0.5395 | -0.5392 | -0.5389 | -0.5389 | -0.5383 | -0.5376 | -0.5376 | -0.5375 | -0.5375 | -0.5368 | -0.5363 |  |  |  |  | -0.5272 | -0.5256 | -0.5249 | -0.5238 | -0.522 | [8 empty] | -0.5481 | -0.5483 | -0.5481 | -0.5475 | -0.5473 | -0.547 | -0.5464 | -0.5459 | -0.5459 | -0.5459 | -0.5455 | -0.5444 | -0.5435 | -0.543 | -0.5424 | -0.5417 | -0.5407 | [5 empty] | -0.5403 | -0.5382 | -0.5362 | -0.5614 | -0.5589
820205 | 1 | 06/17/2003 | IWP_(150-120m) | 417 | -0.2814 | -0.2583 | -0.2443 | -0.2401 | -0.2734 | -0.2686 | -0.2313 |  |  | After overlay | 250 | -0.306 | -0.3047 | -0.3044 | -0.293 | -0.2924 | -0.303 | -0.2944 | -0.2908 | -0.2904 | -0.2891 | -0.288 | -0.2878 | -0.2873 | -0.287 | -0.2863 | -0.2857 | -0.2849 | -0.2845 | -0.2832 | -0.2833 | -0.2823 | -0.2809 | -0.2796 | -0.2784 | -0.3043 | -0.304 | -0.3035 | -0.3024 | -0.3017 | -0.3016 | -0.3013 | -0.3008 | -0.3002 | -0.3004 | -0.2986 | -0.2983 | -0.2976 | -0.2963 | -0.2957 | -0.2952 | -0.2938 | -0.2499 | -0.2498 | -0.2486 | -0.2475 | -0.2467 | -0.2462 | -0.2457 | -0.2448 | -0.2439 | -0.2434 | -0.2667 | -0.2655 | -0.2645 | -0.2637 | -0.2617 | -0.2606 | -0.2599 | -0.2592 | -0.2561 | -0.2551 | -0.2539 | -0.2529 | -0.2526 | -0.2524 | -0.2504 | -0.2353 | -0.2354 | -0.2344 | -0.2337 | -0.2425 | -0.2425 | -0.2423 | -0.2417 | -0.2407 | -0.2404 | -0.2401 | -0.2392 | -0.2389 | -0.2383 | -0.2377 | -0.2367 | -0.236 | -0.2785 | -0.2776 | -0.2766 | -0.2757 | -0.2749 | -0.2734 | -0.272 | -0.2716 | -0.271 | -0.2707 | -0.2695 | -0.2699 | -0.2693 | -0.2679 | -0.267 | -0.267 | -0.2666 | -0.2332 | -0.2325 | -0.2315 | -0.2309 | -0.2308 | -0.2628 | -0.257 | -0.252 | -0.3017 | -0.2993
820205 | 1 | 06/17/2003 | IWP_(120-90m) | 418 | -0.1945 | -0.1583 | -0.1411 | -0.1346 | -0.1858 | -0.1744 | -0.1253 |  |  | After overlay | 250 | -0.2296 | -0.2294 | -0.2291 | -0.2099 | -0.2089 | -0.227 | -0.2112 | -0.2068 | -0.2054 | -0.2043 | -0.2036 | -0.2027 | -0.2017 | -0.1997 | -0.1993 | -0.1984 | -0.1978 | -0.1973 | -0.1967 | -0.1957 | -0.1951 | -0.1945 | -0.1933 | -0.1923 | -0.2283 | -0.2279 | -0.2273 | -0.2262 | -0.2258 | -0.225 | -0.2238 | -0.2225 | -0.2213 | -0.2206 | -0.2186 | -0.2172 | -0.216 | -0.2148 | -0.2136 | -0.2123 | -0.2106 | -0.1485 | -0.148 | -0.1472 | -0.1464 | -0.1458 | -0.1447 | -0.1437 | -0.143 | -0.141 | -0.1403 | -0.1679 | -0.167 | -0.1651 | -0.1638 | -0.1622 | -0.1609 | -0.1604 | -0.1596 | -0.1565 | -0.1554 | -0.1542 | -0.1533 | -0.153 | -0.1523 | -0.1496 | -0.1292 | -0.1288 | -0.1282 | -0.1278 | -0.1392 | -0.1378 | -0.1375 | -0.1366 | -0.1361 | -0.1354 | -0.1338 | -0.1333 | -0.1334 | -0.1323 | -0.1318 | -0.1304 | -0.1295 | -0.1918 | -0.1907 | -0.1896 | -0.188 | -0.1871 | -0.1845 | -0.1826 | -0.1817 | -0.1804 | -0.1784 | -0.1775 | -0.1769 | -0.1757 | -0.1726 | -0.1715 | -0.1696 | -0.1689 | -0.1271 | -0.1263 | -0.125 | -0.125 | -0.1242 | -0.1633 | -0.1572 | -0.1515 | -0.2247 | -0.2186
820205 | 1 | 06/17/2003 | IWP_(90-60m) | 419 | -0.0981 | -0.0965 | -0.103 | -0.1034 | -0.0947 | -0.0949 | -0.1038 |  |  | After overlay | 250 | -0.1243 | -0.1241 | -0.1224 | -0.1084 | -0.1069 | -0.1208 | -0.11 | -0.1055 | -0.1046 | -0.1039 | -0.1031 | -0.1024 | -0.1019 | -0.1012 | -0.1008 | -0.1003 | -0.0997 | -0.0994 | -0.0993 | -0.0986 | -0.0982 | -0.0978 | -0.0976 | -0.0976 | -0.1214 | -0.1211 | -0.1213 | -0.1206 | -0.1201 | -0.1194 | -0.1178 | -0.117 | -0.1169 | -0.1166 | -0.1138 | -0.113 | -0.1126 | -0.1121 | -0.1115 | -0.1108 | -0.109 | -0.1004 | -0.1009 | -0.1014 | -0.1021 | -0.1024 | -0.1024 | -0.1028 | -0.1028 | -0.1032 | -0.1039 | -0.0944 | -0.0946 | -0.095 | -0.095 | -0.0951 | -0.0953 | -0.0957 | -0.0962 | -0.0969 | -0.0975 | -0.0981 | -0.0987 | -0.0992 | -0.0995 | -0.0997 | -0.1024 | -0.1028 | -0.103 | -0.1028 | -0.104 | -0.1043 | -0.1045 | -0.104 | -0.1033 | -0.1033 | -0.1032 | -0.1033 | -0.1023 | -0.1021 | -0.1021 | -0.1024 | -0.1029 | -0.0971 | -0.0968 | -0.0964 | -0.0956 | -0.095 | -0.0948 | -0.0951 | -0.095 | -0.0955 | -0.0949 | -0.094 | -0.0944 | -0.0947 | -0.0945 | -0.0947 | -0.0942 | -0.0937 | -0.1025 | -0.103 | -0.1042 | -0.1035 | -0.1035 | -0.0947 | -0.097 | -0.0998 | -0.1185 | -0.1149
820205 | 1 | 06/17/2003 | IWP_(60-30m) | 420 | -0.1103 | -0.1059 | -0.0989 | -0.0948 | -0.1102 | -0.1083 | -0.0854 |  |  | After overlay | 250 | -0.1038 | -0.1048 | -0.1054 | -0.1093 | -0.11 | -0.1089 | -0.1098 | -0.1106 | -0.1106 | -0.1105 | -0.1106 | -0.1106 | -0.1104 | -0.1101 | -0.1099 | -0.1097 | -0.1096 | -0.1092 | -0.11 | -0.1103 | -0.1102 | -0.1107 | -0.1106 | -0.1097 | -0.106 | -0.1067 | -0.1083 | -0.1097 | -0.1105 | -0.1107 | -0.1114 | -0.1114 | -0.1107 | -0.1109 | -0.1109 | -0.1102 | -0.11 | -0.1096 | -0.1093 | -0.1092 | -0.1102 | -0.1042 | -0.1039 | -0.1035 | -0.102 | -0.1017 | -0.1011 | -0.0999 | -0.0996 | -0.0982 | -0.0978 | -0.1068 | -0.1067 | -0.1064 | -0.106 | -0.1061 | -0.106 | -0.1061 | -0.1065 | -0.1049 | -0.1053 | -0.1053 | -0.1051 | -0.1046 | -0.1044 | -0.1044 | -0.0894 | -0.0888 | -0.0877 | -0.0875 | -0.0973 | -0.0969 | -0.0969 | -0.0964 | -0.0958 | -0.0954 | -0.0941 | -0.0933 | -0.0934 | -0.0931 | -0.0924 | -0.0918 | -0.0903 | -0.1106 | -0.1102 | -0.1108 | -0.1106 | -0.1105 | -0.1109 | -0.1108 | -0.1107 | -0.1106 | -0.11 | -0.1092 | -0.109 | -0.1089 | -0.1078 | -0.1076 | -0.1072 | -0.1067 | -0.087 | -0.0866 | -0.085 | -0.0839 | -0.0828 | -0.1059 | -0.1055 | -0.1044 | -0.1108 | -0.1113
820205 | 2 | 06/27/1994 | IWP_(120-90m) | 476 | -0.4955 | -0.4454 | -0.4072 |  | -0.4854 | -0.4692 |  |  |  | After overlay | 300 | -0.5508 | -0.5496 | -0.5486 | -0.519 | -0.518 | -0.5419 | -0.5211 | -0.5149 | -0.5128 | -0.5113 | -0.5101 | -0.5081 | -0.5065 | -0.5042 | -0.5024 | -0.5009 | -0.4999 | -0.4991 | -0.498 | -0.4973 | -0.4967 | -0.4951 | -0.4941 | -0.4934 | -0.5472 | -0.5461 | -0.545 | -0.5414 | -0.5402 | -0.5387 | -0.5358 | -0.5342 | -0.5329 | -0.5318 | -0.5285 | -0.5271 | -0.5262 | -0.5249 | -0.5238 | -0.5226 | -0.5196 | -0.4235 | -0.421 | -0.4192 | -0.4176 | -0.4154 | -0.4135 | -0.4115 | -0.4087 | -0.405 | -0.4029 | -0.4623 | -0.4602 | -0.4586 | -0.4563 | -0.4526 | -0.4509 | -0.4491 | -0.4474 | -0.4415 | -0.4393 | -0.4363 | -0.4342 | -0.4327 | -0.4306 | -0.4255 |  |  |  |  | -0.4007 | -0.3986 | -0.3971 | -0.3947 | -0.3922 | [8 empty] | -0.4925 | -0.4911 | -0.4889 | -0.4876 | -0.4865 | -0.4835 | -0.482 | -0.4809 | -0.4787 | -0.4768 | -0.4752 | -0.4736 | -0.4719 | -0.4687 | -0.4678 | -0.4664 | -0.4641 | [5 empty] | -0.4546 | -0.4437 | -0.4284 | -0.5373 | -0.5295
820205 | 2 | 06/27/1994 | IWP_(90-60m) | 477 | -0.306 | -0.2674 | -0.2455 |  | -0.2924 | -0.2827 |  |  |  | After overlay | 300 | -0.3901 | -0.3885 | -0.3864 | -0.3388 | -0.3364 | -0.3775 | -0.3428 | -0.334 | -0.3322 | -0.3298 | -0.3279 | -0.3259 | -0.3245 | -0.3205 | -0.3189 | -0.3178 | -0.316 | -0.3137 | -0.312 | -0.3101 | -0.308 | -0.3043 | -0.3024 | -0.3007 | -0.3843 | -0.3823 | -0.3802 | -0.3759 | -0.3738 | -0.3717 | -0.3674 | -0.3649 | -0.3633 | -0.3608 | -0.3542 | -0.3524 | -0.3508 | -0.3486 | -0.3464 | -0.3441 | -0.3409 | -0.2539 | -0.2527 | -0.2523 | -0.2504 | -0.2496 | -0.2487 | -0.2473 | -0.2456 | -0.2441 | -0.2424 | -0.2769 | -0.2758 | -0.2743 | -0.2738 | -0.2716 | -0.2695 | -0.2686 | -0.268 | -0.265 | -0.264 | -0.2626 | -0.2608 | -0.2593 | -0.2582 | -0.2553 |  |  |  |  | -0.2407 | -0.2399 | -0.2388 | -0.2376 | -0.2363 | [8 empty] | -0.3 | -0.2982 | -0.2966 | -0.2948 | -0.2942 | -0.2915 | -0.2901 | -0.2884 | -0.2876 | -0.2871 | -0.2859 | -0.285 | -0.2838 | -0.2814 | -0.2805 | -0.2791 | -0.2781 | [5 empty] | -0.2723 | -0.2657 | -0.2573 | -0.37 | -0.356
820205 | 2 | 06/29/1992 | OWP_(30-60m) | 448 | -0.2058 | -0.2393 | -0.2614 |  | -0.2139 | -0.2226 |  |  |  | After overlay | 300 | -0.1538 | -0.1541 | -0.1554 | -0.1853 | -0.1873 | -0.1596 | -0.1844 | -0.1888 | -0.1903 | -0.1918 | -0.1929 | -0.1937 | -0.1943 | -0.1961 | -0.1959 | -0.1973 | -0.2011 | -0.2021 | -0.2031 | -0.2039 | -0.2048 | -0.2072 | -0.2083 | -0.2093 | -0.1563 | -0.157 | -0.1582 | -0.1603 | -0.1614 | -0.1635 | -0.1667 | -0.1682 | -0.1694 | -0.171 | -0.1754 | -0.1767 | -0.1781 | -0.1795 | -0.1816 | -0.1832 | -0.1854 | -0.251 | -0.2526 | -0.2538 | -0.2552 | -0.2567 | -0.258 | -0.2591 | -0.2598 | -0.2626 | -0.2636 | -0.2296 | -0.2305 | -0.2317 | -0.2328 | -0.2344 | -0.2367 | -0.2372 | -0.2386 | -0.2417 | -0.2426 | -0.243 | -0.2452 | -0.2472 | -0.2481 | -0.2499 |  |  |  |  | -0.2645 | -0.2654 | -0.2664 | -0.2675 | -0.2686 | [8 empty] | -0.2097 | -0.2105 | -0.2114 | -0.2122 | -0.2134 | -0.215 | -0.2159 | -0.2167 | -0.2177 | -0.2192 | -0.2203 | -0.221 | -0.2215 | -0.2241 | -0.2254 | -0.2269 | -0.2288 | [5 empty] | -0.2336 | -0.2406 | -0.2489 | -0.165 | -0.174
820205 | 2 | 06/17/2003 | IWP_(90-60m) | 501 | -0.3811 | -0.3388 | -0.3227 | -0.3133 | -0.368 | -0.3548 | -0.2989 |  |  | After overlay | 250 | -0.4525 | -0.4506 | -0.4482 | -0.4092 | -0.4073 | -0.4421 | -0.4111 | -0.4033 | -0.4017 | -0.4003 | -0.3989 | -0.397 | -0.3952 | -0.3921 | -0.3908 | -0.3898 | -0.3879 | -0.3862 | -0.3842 | -0.3832 | -0.3822 | -0.3794 | -0.3778 | -0.3764 | -0.4466 | -0.4456 | -0.4437 | -0.4402 | -0.4387 | -0.4374 | -0.4339 | -0.4319 | -0.43 | -0.428 | -0.4225 | -0.4206 | -0.4186 | -0.4166 | -0.4147 | -0.4127 | -0.4102 | -0.3303 | -0.329 | -0.3279 | -0.3274 | -0.3266 | -0.3254 | -0.3243 | -0.3238 | -0.3219 | -0.3204 | -0.3485 | -0.3468 | -0.3456 | -0.3445 | -0.3426 | -0.342 | -0.3411 | -0.3401 | -0.3376 | -0.3371 | -0.3356 | -0.3351 | -0.3341 | -0.3329 | -0.3313 | -0.3045 | -0.3032 | -0.3022 | -0.3014 | -0.3191 | -0.3181 | -0.3175 | -0.3169 | -0.3156 | -0.3142 | -0.3125 | -0.3114 | -0.31 | -0.3087 | -0.3077 | -0.3068 | -0.3057 | -0.3749 | -0.3736 | -0.3722 | -0.3706 | -0.3696 | -0.3666 | -0.3656 | -0.3638 | -0.362 | -0.3603 | -0.3587 | -0.3578 | -0.356 | -0.3537 | -0.352 | -0.3506 | -0.3497 | -0.3005 | -0.2995 | -0.2984 | -0.2975 | -0.2963 | -0.3437 | -0.3386 | -0.3318 | -0.4357 | -0.4245
820205 | 2 | 06/17/2003 | IWP_(60-30m) | 502 | -0.2509 | -0.2206 | -0.1973 | -0.1836 | -0.2425 | -0.2341 | -0.1639 |  |  | After overlay | 250 | -0.2954 | -0.2947 | -0.2937 | -0.2673 | -0.266 | -0.2886 | -0.2691 | -0.2644 | -0.2632 | -0.2619 | -0.261 | -0.2597 | -0.2585 | -0.2558 | -0.2551 | -0.2541 | -0.254 | -0.2537 | -0.2524 | -0.2519 | -0.2514 | -0.2497 | -0.2491 | -0.2485 | -0.292 | -0.2907 | -0.2895 | -0.2881 | -0.287 | -0.2859 | -0.2845 | -0.2829 | -0.2808 | -0.2801 | -0.2768 | -0.2757 | -0.2743 | -0.2728 | -0.2718 | -0.2708 | -0.2684 | -0.2077 | -0.2062 | -0.2047 | -0.2038 | -0.2025 | -0.2012 | -0.2006 | -0.1989 | -0.1962 | -0.1946 | -0.2289 | -0.228 | -0.227 | -0.2255 | -0.2241 | -0.2232 | -0.2227 | -0.2215 | -0.2164 | -0.2151 | -0.2141 | -0.2127 | -0.212 | -0.2112 | -0.2087 | -0.1716 | -0.1703 | -0.169 | -0.1678 | -0.193 | -0.1916 | -0.19 | -0.1889 | -0.1866 | -0.1851 | -0.1819 | -0.1804 | -0.179 | -0.1774 | -0.176 | -0.1745 | -0.1734 | -0.248 | -0.2469 | -0.2447 | -0.2439 | -0.2435 | -0.2416 | -0.2408 | -0.2397 | -0.2385 | -0.2377 | -0.2371 | -0.236 | -0.2346 | -0.2328 | -0.2317 | -0.2308 | -0.2299 | -0.1668 | -0.1649 | -0.163 | -0.1612 | -0.1597 | -0.2247 | -0.2189 | -0.2105 | -0.2853 | -0.2781
820205 | 1 | 06/27/1994 | IWP_(60-30m) | 394 | -0.0413 | -0.0297 | -0.0192 |  | -0.0408 | -0.0375 |  |  |  | After overlay | 300 | -0.038 | -0.039 | -0.0392 | -0.0413 | -0.0411 | -0.0392 | -0.0417 | -0.0414 | -0.0418 | -0.0419 | -0.0418 | -0.0416 | -0.0413 | -0.0418 | -0.0415 | -0.0416 | -0.0424 | -0.0426 | -0.0434 | -0.0427 | -0.0421 | -0.0412 | -0.0412 | -0.0408 | -0.0401 | -0.0397 | -0.0392 | -0.0392 | -0.0393 | -0.0392 | -0.0385 | -0.038 | -0.0383 | -0.0391 | -0.0394 | -0.0398 | -0.0401 | -0.0402 | -0.04 | -0.041 | -0.0412 | -0.0252 | -0.0239 | -0.023 | -0.0218 | -0.0214 | -0.0206 | -0.0206 | -0.0194 | -0.0185 | -0.0184 | -0.0362 | -0.036 | -0.0339 | -0.0329 | -0.0314 | -0.0314 | -0.0304 | -0.0302 | -0.0299 | -0.0293 | -0.029 | -0.0282 | -0.0272 | -0.0271 | -0.0252 |  |  |  |  | -0.0167 | -0.0156 | -0.0137 | -0.0125 | -0.0118 | [8 empty] | -0.0412 | -0.0411 | -0.0413 | -0.0413 | -0.0415 | -0.0408 | -0.0405 | -0.0406 | -0.0403 | -0.0401 | -0.0387 | -0.0389 | -0.0377 | -0.0366 | -0.0365 | -0.0368 | -0.0363 | [5 empty] | -0.032 | -0.0297 | -0.0269 | -0.0388 | -0.0384
820205 | 1 | 06/27/1994 | IWP_(30-0m) | 395 | 0.0399 | 0.0583 |  |  | 0.0465 | 0.0522 |  |  |  | After overlay | 300 | -0.0112 | -0.0096 | -0.0083 | 0.0207 | 0.0217 | -0.0048 | 0.0187 | 0.0233 | 0.0243 | 0.0253 | 0.0268 | 0.0275 | 0.0287 | 0.0313 | 0.033 | 0.0351 | 0.0357 | 0.0369 | 0.0378 | 0.0385 | 0.0391 | 0.0407 | 0.0415 | 0.0418 | -0.0076 | -0.0071 | -0.0061 | -0.0027 | -0.0016 | -0.0001 | 0.0035 | 0.0043 | 0.0061 | 0.0067 | 0.0102 | 0.0119 | 0.0135 | 0.0151 | 0.016 | 0.0174 | 0.0197 | 0.0589 | 0.0587 | 0.0586 | 0.0581 | [6 empty] | 0.0543 | 0.0556 | 0.0559 | 0.0561 | 0.0573 | 0.0576 | 0.0578 | 0.0578 | 0.06 | 0.06 | 0.06 | 0.0601 | 0.0601 | 0.0597 | 0.059 | [17 empty] | 0.0424 | 0.0433 | 0.044 | 0.0444 | 0.0453 | 0.047 | 0.0476 | 0.0486 | 0.0491 | 0.0497 | 0.0505 | 0.051 | 0.0514 | 0.0526 | 0.0534 | 0.054 | 0.054 | [5 empty] | 0.0562 | 0.059 | 0.0592 | 0.0017 | 0.0091
820205 | 2 | 05/09/1991 | IWP_(60-30m) | 444 | -0.1831 | -0.1445 | -0.1164 |  | -0.1729 | -0.163 |  |  |  | After overlay | 300 | -0.2308 | -0.2291 | -0.2285 | -0.2009 | -0.2009 | -0.2235 | -0.2023 | -0.1986 | -0.1981 | -0.1967 | -0.1954 | -0.1947 | -0.1943 | -0.1912 | -0.1911 | -0.1897 | -0.1886 | -0.1877 | -0.1861 | -0.1849 | -0.1842 | -0.1819 | -0.1807 | -0.1796 | -0.2271 | -0.2257 | -0.2244 | -0.2221 | -0.2207 | -0.2192 | -0.216 | -0.2151 | -0.2142 | -0.213 | -0.2094 | -0.2078 | -0.2066 | -0.2054 | -0.2037 | -0.2028 | -0.2018 | -0.1297 | -0.1282 | -0.1263 | -0.1251 | -0.1235 | -0.1218 | -0.1204 | -0.1183 | -0.1146 | -0.1134 | -0.1567 | -0.1559 | -0.1549 | -0.1539 | -0.1508 | -0.1496 | -0.1475 | -0.146 | -0.1417 | -0.1404 | -0.1392 | -0.1375 | -0.1358 | -0.1342 | -0.1308 |  |  |  |  | -0.1119 | -0.11 | -0.1083 | -0.1067 | -0.105 | [8 empty] | -0.1785 | -0.1777 | -0.1766 | -0.1757 | -0.1741 | -0.1721 | -0.1712 | -0.17 | -0.1689 | -0.1676 | -0.1667 | -0.1658 | -0.1642 | -0.1619 | -0.1604 | -0.1592 | -0.158 | [5 empty] | -0.1525 | -0.1429 | -0.1323 | -0.2175 | -0.2104
820205 | 2 | 05/09/1991 | IWP_(30-0m) | 445 | -0.0316 | 0.0097 | 0.0269 |  | -0.0156 | -0.004 |  |  |  | After overlay | 300 | -0.1031 | -0.1022 | -0.101 | -0.0635 | -0.062 | -0.0944 | -0.0665 | -0.058 | -0.0564 | -0.055 | -0.0539 | -0.0522 | -0.0506 | -0.0471 | -0.0451 | -0.0436 | -0.0418 | -0.0399 | -0.0376 | -0.0353 | -0.0339 | -0.0297 | -0.0274 | -0.0258 | -0.0996 | -0.0983 | -0.0963 | -0.0934 | -0.0918 | -0.0899 | -0.087 | -0.0856 | -0.0839 | -0.0818 | -0.0771 | -0.0751 | -0.0733 | -0.0716 | -0.0703 | -0.0685 | -0.0649 | 0.0202 | 0.0214 | 0.0225 | 0.0228 | 0.0239 | 0.0244 | 0.0252 | 0.0261 | 0.0278 |  | 0.0002 | 0.0019 | 0.0028 | 0.0037 | 0.0059 | 0.0068 | 0.0076 | 0.0086 | 0.0114 | 0.0123 | 0.0131 | 0.0141 | 0.0154 | 0.0163 | 0.0188 | [17 empty] | -0.0239 | -0.0222 | -0.0207 | -0.0185 | -0.0171 | -0.0139 | -0.0119 | -0.0108 | -0.0094 | -0.0082 | -0.0068 | -0.0059 | -0.0053 | -0.0034 | -0.0028 | -0.002 | -0.0013 | [5 empty] | 0.0047 | 0.0106 | 0.0176 | -0.088 | -0.0787
820205 | 2 | 05/09/1991 | IWP-OWP_cross | 446 | [7 empty] | 0.0094 |  | After overlay | 300 | 0.0252 | 0.0226 | 0.0187 | [21 empty] | 0.0144 | 0.0124
820205 | 2 | 06/29/1992 | OWP_(0-30m) | 447 | -0.0397 | -0.1157 | -0.1421 |  | -0.0607 | -0.0843 |  |  |  | After overlay | 300 | 0 | -0.0007 | -0.0009 | -0.0172 | -0.0178 | -0.0035 | -0.0159 | -0.0203 | -0.0214 | -0.0223 | -0.0237 | -0.0244 | -0.0251 | -0.0276 | -0.0287 | -0.0301 | -0.0311 | -0.0325 | -0.0341 | -0.0358 | -0.0375 | -0.0424 | -0.0448 | -0.047 | -0.002 | -0.0026 | -0.0031 | -0.0045 | -0.0045 | -0.0053 | -0.0069 | -0.0076 | -0.0086 | -0.0091 | -0.0111 | -0.0122 | -0.0134 | -0.014 | -0.0142 | -0.0154 | -0.0167 | -0.1321 | -0.1336 | -0.1351 | -0.1367 | -0.1374 | -0.1392 | -0.1404 | -0.1406 | -0.1438 | -0.1443 | -0.0968 | -0.0996 | -0.1019 | -0.1036 | -0.108 | -0.1102 | -0.1121 | -0.1135 | -0.1195 | -0.1207 | -0.1226 | -0.1239 | -0.1259 | -0.1271 | -0.1302 |  |  |  |  | -0.1458 | -0.1487 | -0.1499 | -0.1512 | -0.1527 | [8 empty] | -0.0492 | -0.0515 | -0.0535 | -0.0565 | -0.0582 | -0.063 | -0.0659 | -0.0684 | -0.0709 | -0.0736 | -0.0761 | -0.079 | -0.0817 | -0.087 | -0.0893 | -0.0917 | -0.0943 | [5 empty] | -0.1057 | -0.1175 | -0.129 | -0.006 | -0.0106
820205 | 2 | 06/17/1993 | OWP_(60-90m) | 459 | -0.3359 | -0.3941 | -0.4281 |  | -0.3535 | -0.3695 |  |  |  | After overlay | 300 | -0.2788 | -0.28 | -0.281 | -0.3099 | -0.3111 | -0.2854 | -0.3074 | -0.3142 | -0.3153 | -0.3172 | -0.3192 | -0.3201 | -0.3208 | -0.3238 | -0.3253 | -0.327 | -0.3285 | -0.3292 | -0.3311 | -0.3327 | -0.3342 | -0.3377 | -0.3395 | -0.342 | -0.2819 | -0.2831 | -0.2841 | -0.2859 | -0.2864 | -0.2877 | -0.2902 | -0.2914 | -0.2929 | -0.2935 | -0.2989 | -0.3001 | -0.3015 | -0.3025 | -0.3045 | -0.3061 | -0.3094 | -0.4138 | -0.4158 | -0.4178 | -0.4195 | -0.421 | -0.4228 | -0.4247 | -0.4269 | -0.4295 | -0.4316 | -0.3777 | -0.3794 | -0.3812 | -0.3832 | -0.3868 | -0.3883 | -0.3905 | -0.3928 | -0.399 | -0.401 | -0.4025 | -0.4034 | -0.4054 | -0.4075 | -0.4118 |  |  |  |  | -0.434 | -0.4355 | -0.4375 | -0.4395 | -0.4417 | [8 empty] | -0.3437 | -0.345 | -0.3473 | -0.35 | -0.352 | -0.3545 | -0.3561 | -0.3581 | -0.3596 | -0.3617 | -0.3635 | -0.3655 | -0.3675 | -0.3712 | -0.373 | -0.3744 | -0.3761 | [5 empty] | -0.3852 | -0.3964 | -0.4093 | -0.2891 | -0.297
820205 | 2 | 06/17/1993 | OWP_(90-120m) | 460 | -0.5165 | -0.5472 | -0.5653 |  | -0.5212 | -0.5313 |  |  |  | After overlay | 300 | -0.4448 | -0.4468 | -0.4486 | -0.493 | -0.4945 | -0.4578 | -0.4898 | -0.4988 | -0.5008 | -0.502 | -0.5033 | -0.5049 | -0.5066 | -0.5094 | -0.5102 | -0.5106 | -0.5121 | -0.5131 | -0.5144 | -0.5151 | -0.5161 | -0.5171 | -0.5181 | -0.5194 | -0.4509 | -0.4541 | -0.4561 | -0.4608 | -0.4624 | -0.4638 | -0.4689 | -0.471 | -0.4726 | -0.4742 | -0.4798 | -0.481 | -0.4829 | -0.4846 | -0.4864 | -0.4881 | -0.4916 | -0.5588 | -0.5595 | -0.5603 | -0.5616 | -0.5623 | -0.5629 | -0.5638 | -0.5648 | -0.5668 | -0.5676 | -0.5371 | -0.5384 | -0.5399 | -0.5406 | -0.5425 | -0.5435 | -0.5439 | -0.5463 | -0.5494 | -0.5502 | -0.5518 | -0.5528 | -0.5539 | -0.5553 | -0.5573 |  |  |  |  | -0.5686 | -0.5695 | -0.5703 | -0.5712 | -0.5718 | [8 empty] | -0.5194 | -0.5201 | -0.5201 | -0.5203 | -0.5211 | -0.5221 | -0.5231 | -0.524 | -0.5253 | -0.5261 | -0.5276 | -0.5285 | -0.5296 | -0.5326 | -0.5338 | -0.5352 | -0.5361 | [5 empty] | -0.5418 | -0.5484 | -0.556 | -0.4663 | -0.4777
820205 | 2 | 06/17/1993 | OWP_(120-150m) | 461 | -0.588 | -0.6091 |  |  | -0.5911 | -0.599 |  |  |  | After overlay | 300 | -0.5724 | -0.5736 | -0.5738 | -0.5841 | -0.5847 | -0.5766 | -0.5827 | -0.5858 | -0.5854 | -0.5858 | -0.5862 | -0.5867 | -0.587 | -0.588 | -0.5884 | -0.5882 | -0.5884 | -0.5889 | -0.5888 | -0.5887 | -0.5886 | -0.5888 | -0.5888 | -0.589 | -0.5748 | -0.5754 | -0.576 | -0.5772 | -0.5774 | -0.5779 | -0.5792 | -0.5792 | -0.5793 | -0.5812 | -0.5825 | -0.5826 | -0.5832 | -0.583 | -0.583 | -0.5831 | -0.5827 | -0.6121 | -0.6125 | -0.6126 | -0.6127 | -0.6124 | -0.6123 |  |  |  |  | -0.6028 | -0.6039 | -0.6043 | -0.6053 | -0.6068 | -0.6071 | -0.6081 | -0.6082 | -0.6102 | -0.6102 | -0.6107 | -0.6109 | -0.6115 | -0.6119 | -0.6117 | [17 empty] | -0.5892 | -0.5901 | -0.5902 | -0.5905 | -0.5906 | -0.5923 | -0.5931 | -0.5937 | -0.5945 | -0.5956 | -0.5961 | -0.5971 | -0.598 | -0.6001 | -0.6009 | -0.6015 | -0.6021 | [5 empty] | -0.6059 | -0.6094 | -0.6115 | -0.5786 | -0.5818
820205 | 2 | 06/17/1993 | OWP-IWP_cross | 462 | [9 empty] | After overlay | 300 | -0.6065 | -0.6002 | -0.5947 | [21 empty] | -0.5895 | -0.585
820205 | 2 | 06/17/1993 | IWP_(150-120m) | 463 | -0.5631 | -0.5565 | -0.5455 |  | -0.5622 | -0.5583 |  |  |  | After overlay | 300 | -0.58 | -0.5795 | -0.5796 | -0.5696 | -0.5686 | -0.5794 | -0.5709 | -0.5677 | -0.5676 | -0.5669 | -0.5664 | -0.5661 | -0.5657 | -0.5651 | -0.5649 | -0.5644 | -0.5637 | -0.5635 | -0.5632 | -0.5632 | -0.563 | -0.5631 | -0.5627 | -0.5627 | -0.5801 | -0.5795 | -0.5794 | -0.5792 | -0.5793 | -0.5792 | -0.5779 | -0.5776 | -0.577 | -0.5766 | -0.5752 | -0.5743 | -0.5741 | -0.5736 | -0.5732 | -0.5725 | -0.5703 | -0.5518 | -0.5508 | -0.5505 | -0.5498 | -0.5491 | -0.5482 | -0.5474 | -0.5462 | -0.5439 | -0.5432 | -0.5571 | -0.5571 | -0.5573 | -0.5571 | -0.5568 | -0.5566 | -0.5566 | -0.5561 | -0.5554 | -0.5548 | -0.5551 | -0.5539 | -0.5537 | -0.5533 | -0.552 |  |  |  |  | -0.5421 | -0.5411 | -0.5397 | -0.539 | -0.5376 | [8 empty] | -0.5632 | -0.5633 | -0.5628 | -0.5623 | -0.5625 | -0.5622 | -0.562 | -0.5619 | -0.5619 | -0.5615 | -0.56 | -0.5595 | -0.5592 | -0.5585 | -0.5576 | -0.5577 | -0.557 | [5 empty] | -0.5565 | -0.5552 | -0.5526 | -0.5781 | -0.5757
820205 | 1 | 07/21/1995 | IWP_(30-0m) | 409 | 0.0602 | 0.0792 | 0.0805 |  | 0.0673 | 0.0737 |  |  |  | After overlay | 300 | 0.008 | 0.0088 | 0.0091 | 0.0379 | 0.039 | 0.0138 | 0.0361 | 0.0416 | 0.0424 | 0.0432 | 0.0447 | 0.0464 | 0.0471 | 0.0497 | 0.0515 | 0.0529 | 0.055 | 0.0564 | 0.0575 | 0.0584 | 0.0595 | 0.0615 | 0.063 | 0.0645 | 0.0098 | 0.011 | 0.012 | 0.0151 | 0.0166 | 0.0178 | 0.022 | 0.0242 | 0.0254 | 0.0267 | 0.0289 | 0.0306 | 0.0323 | 0.0339 | 0.0343 | 0.0353 | 0.0372 | 0.0814 | 0.0816 | 0.0817 | 0.0818 | 0.0813 | 0.0815 | 0.0807 | 0.0805 | 0.0804 | 0.0802 | 0.0768 | 0.0772 | 0.0779 | 0.0783 | 0.0778 | 0.0784 | 0.0788 | 0.079 | 0.0794 | 0.0801 | 0.0803 | 0.0807 | 0.0809 | 0.0812 | 0.081 | [17 empty] | 0.0645 | 0.0648 | 0.0658 | 0.0664 | 0.0666 | 0.0689 | 0.0697 | 0.0698 | 0.0708 | 0.0714 | 0.0723 | 0.0727 | 0.0728 | 0.0748 | 0.0754 | 0.0767 | 0.0769 | [5 empty] | 0.0782 | 0.0794 | 0.0815 | 0.0195 | 0.0279
820205 | 1 | 07/21/1995 | IWP-OWP_cross | 410 | [7 empty] | 0.0472 |  | After overlay | 300 | 0.0754 | 0.0714 | 0.0661 | [21 empty] | 0.0597 | 0.0539
820205 | 1 | 06/17/2003 | OWP_(0-30m) | 411 | -0.0141 | -0.0439 | -0.0645 | -0.0751 | -0.0209 | -0.0286 | -0.0886 |  |  | After overlay | 250 | 0 | -0.0009 | -0.0013 | -0.0088 | -0.0088 | -0.0022 | -0.008 | -0.0091 | -0.0094 | -0.0098 | -0.0099 | -0.0102 | -0.0106 | -0.0115 | -0.0115 | -0.011 | -0.0112 | -0.0114 | -0.0116 | -0.0127 | -0.0137 | -0.0149 | -0.015 | -0.0154 | -0.0011 | -0.0015 | -0.0019 | -0.0021 | -0.0018 | -0.0015 | -0.0016 | -0.0024 | -0.0025 | -0.0026 | -0.0042 | -0.0042 | -0.005 | -0.005 | -0.0065 | -0.0072 | -0.0085 | -0.0541 | -0.0553 | -0.0566 | -0.0577 | -0.0589 | -0.0611 | -0.0624 | -0.0637 | -0.0656 | -0.0671 | -0.0328 | -0.0336 | -0.0344 | -0.0358 | -0.0381 | -0.0393 | -0.0415 | -0.0422 | -0.0468 | -0.0479 | -0.0492 | -0.0501 | -0.0507 | -0.0515 | -0.0535 | -0.0836 | -0.0844 | -0.085 | -0.0859 | -0.0687 | -0.0698 | -0.0715 | -0.0727 | -0.074 | -0.0747 | -0.0769 | -0.0782 | -0.0796 | -0.0805 | -0.0811 | -0.0819 | -0.0828 | -0.0169 | -0.0177 | -0.0182 | -0.0197 | -0.0206 | -0.0211 | -0.0222 | -0.0238 | -0.0249 | -0.0253 | -0.0268 | -0.0271 | -0.028 | -0.0294 | -0.03 | -0.031 | -0.0317 | -0.0868 | -0.0878 | -0.0898 | -0.0905 | -0.0915 | -0.0371 | -0.0455 | -0.0523 | -0.0018 | -0.0033
820205 | 1 | 06/17/2003 | OWP_(30-60m) | 412 | -0.1051 | -0.1109 | -0.112 | -0.1123 | -0.1073 | -0.1088 | -0.1098 |  |  | After overlay | 250 | -0.0915 | -0.093 | -0.0921 | -0.1021 | -0.1022 | -0.0955 | -0.1007 | -0.1019 | -0.1014 | -0.1014 | -0.1018 | -0.1025 | -0.103 | -0.1036 | -0.1032 | -0.104 | -0.104 | -0.1038 | -0.1037 | -0.1042 | -0.1045 | -0.1055 | -0.1056 | -0.1056 | -0.0914 | -0.0938 | -0.0947 | -0.0962 | -0.0967 | -0.0973 | -0.0972 | -0.0975 | -0.0975 | -0.0977 | -0.0988 | -0.0991 | -0.0994 | -0.0997 | -0.1006 | -0.1006 | -0.1014 | -0.1125 | -0.1125 | -0.1126 | -0.1124 | -0.1126 | -0.1128 | -0.1124 | -0.1122 | -0.1118 | -0.1117 | -0.1098 | -0.1098 | -0.1103 | -0.1105 | -0.1107 | -0.111 | -0.1108 | -0.1107 | -0.1112 | -0.1115 | -0.1119 | -0.1119 | -0.1122 | -0.1121 | -0.1124 | -0.1113 | -0.1108 | -0.111 | -0.1109 | -0.1108 | -0.1104 | -0.1102 | -0.1107 | -0.1113 | -0.1116 | -0.1121 | -0.1112 | -0.1112 | -0.1111 | -0.1112 | -0.1111 | -0.1111 | -0.1058 | -0.1059 | -0.1064 | -0.1063 | -0.107 | -0.1077 | -0.1078 | -0.1078 | -0.1078 | -0.1081 | -0.1084 | -0.108 | -0.1084 | -0.1091 | -0.1094 | -0.1096 | -0.1101 | -0.1113 | -0.1102 | -0.1088 | -0.1087 | -0.1082 | -0.1106 | -0.1112 | -0.1122 | -0.0976 | -0.0985
820205 | 1 | 06/17/2003 | OWP_(60-90m) | 413 | -0.0979 | -0.0978 | -0.1056 | -0.1132 | -0.096 | -0.0964 | -0.1237 |  |  | After overlay | 250 | -0.1075 | -0.1068 | -0.1073 | -0.1017 | -0.1009 | -0.1063 | -0.1031 | -0.1004 | -0.0997 | -0.0992 | -0.0989 | -0.0994 | -0.0995 | -0.0984 | -0.0983 | -0.0982 | -0.0979 | -0.098 | -0.0975 | -0.097 | -0.0972 | -0.0974 | -0.0975 | -0.0975 | -0.1066 | -0.1067 | -0.1062 | -0.1066 | -0.1062 | -0.1066 | -0.1064 | -0.1061 | -0.1056 | -0.105 | -0.1049 | -0.104 | -0.1039 | -0.1038 | -0.1034 | -0.1027 | -0.1023 | -0.1006 | -0.1012 | -0.1017 | -0.1022 | -0.103 | -0.1035 | -0.1042 | -0.105 | -0.1065 | -0.1075 | -0.0963 | -0.0959 | -0.0957 | -0.0963 | -0.0968 | -0.0969 | -0.0972 | -0.0972 | -0.098 | -0.0978 | -0.0976 | -0.0979 | -0.0987 | -0.0996 | -0.1006 | -0.1196 | -0.1203 | -0.1207 | -0.1213 | -0.1081 | -0.1092 | -0.1099 | -0.1108 | -0.1112 | -0.1122 | -0.114 | -0.1151 | -0.1158 | -0.1161 | -0.1166 | -0.1179 | -0.1189 | -0.0969 | -0.0965 | -0.0963 | -0.0963 | -0.096 | -0.0963 | -0.0959 | -0.096 | -0.0958 | -0.0961 | -0.0959 | -0.0957 | -0.0962 | -0.0968 | -0.097 | -0.0968 | -0.0965 | -0.1216 | -0.1225 | -0.1248 | -0.1258 | -0.1266 | -0.097 | -0.098 | -0.1001 | -0.1067 | -0.1051
820205 | 1 | 06/17/2003 | OWP_(90-120m) | 414 | -0.1586 | -0.1968 | -0.2127 | -0.2197 | -0.1687 | -0.1801 | -0.228 |  |  | After overlay | 250 | -0.1271 | -0.1278 | -0.1287 | -0.1443 | -0.1449 | -0.1318 | -0.1434 | -0.1461 | -0.1467 | -0.1471 | -0.1483 | -0.1485 | -0.1492 | -0.1516 | -0.1525 | -0.1536 | -0.154 | -0.1547 | -0.1565 | -0.1576 | -0.1581 | -0.1599 | -0.1612 | -0.1624 | -0.1291 | -0.1302 | -0.1312 | -0.1328 | -0.1339 | -0.1348 | -0.1363 | -0.137 | -0.1372 | -0.1376 | -0.1403 | -0.1407 | -0.1413 | -0.142 | -0.1424 | -0.1432 | -0.1437 | -0.2061 | -0.2068 | -0.2076 | -0.2083 | -0.2094 | -0.2104 | -0.2111 | -0.212 | -0.2137 | -0.2146 | -0.1874 | -0.1883 | -0.1894 | -0.1909 | -0.1924 | -0.1939 | -0.1952 | -0.1958 | -0.1988 | -0.1992 | -0.1999 | -0.201 | -0.202 | -0.203 | -0.2047 | -0.2247 | -0.2257 | -0.2258 | -0.2266 | -0.2158 | -0.2165 | -0.2172 | -0.2176 | -0.2182 | -0.219 | -0.2199 | -0.2206 | -0.2212 | -0.2216 | -0.2224 | -0.2231 | -0.2239 | -0.1631 | -0.164 | -0.1651 | -0.1663 | -0.1679 | -0.1698 | -0.1709 | -0.1723 | -0.1736 | -0.1744 | -0.1763 | -0.1785 | -0.1793 | -0.1814 | -0.1829 | -0.1844 | -0.186 | -0.2271 | -0.2275 | -0.2282 | -0.2289 | -0.229 | -0.1919 | -0.1979 | -0.2041 | -0.1358 | -0.1395
820205 | 1 | 12/12/1989 | OWP_(90-120m) | 340 | -0.15 | -0.1845 | -0.1974 |  | -0.1607 | -0.1725 |  |  |  | Prior to overlay | 300 | -0.1069 | -0.1082 | -0.1095 | -0.1255 | -0.1266 | -0.1123 | -0.1243 | -0.1294 | -0.1312 | -0.1323 | -0.1334 | -0.1342 | -0.1356 | -0.1383 | -0.1396 | -0.1412 | -0.1431 | -0.1446 | -0.1458 | -0.147 | -0.1485 | -0.1516 | -0.1535 | -0.1548 | -0.11 | -0.1111 | -0.1117 | -0.1132 | -0.1137 | -0.114 | -0.1153 | -0.1155 | -0.1162 | -0.1172 | -0.1181 | -0.1195 | -0.1199 | -0.1211 | -0.1219 | -0.123 | -0.1243 | -0.1936 | -0.1946 | -0.196 | -0.1964 | -0.1973 | -0.197 | -0.1973 | -0.1976 | -0.1984 | -0.1996 | -0.1768 | -0.1781 | -0.1792 | -0.1808 | -0.1825 | -0.1831 | -0.1835 | -0.1833 | -0.1876 | -0.1879 | -0.1893 | -0.1898 | -0.1904 | -0.1908 | -0.1932 |  |  |  |  | -0.2002 | -0.2006 | -0.2006 | -0.2018 | -0.2019 | [8 empty] | -0.1556 | -0.156 | -0.157 | -0.1582 | -0.1602 | -0.1626 | -0.1643 | -0.1659 | -0.1667 | -0.1677 | -0.1685 | -0.1706 | -0.1714 | -0.1734 | -0.1746 | -0.1755 | -0.1759 | [5 empty] | -0.1814 | -0.1856 | -0.1922 | -0.1141 | -0.1176
820205 | 1 | 12/12/1989 | OWP_(120-150m) | 341 | -0.2279 | -0.26 | -0.2727 |  | -0.2365 | -0.2474 |  |  |  | Prior to overlay | 300 | -0.2026 | -0.2029 | -0.2034 | -0.2198 | -0.2208 | -0.206 | -0.2185 | -0.2216 | -0.2215 | -0.2224 | -0.2232 | -0.2234 | -0.2239 | -0.2237 | -0.2237 | -0.2239 | -0.2239 | -0.2241 | -0.2253 | -0.2262 | -0.2276 | -0.2289 | -0.2295 | -0.2312 | -0.2037 | -0.2046 | -0.205 | -0.2067 | -0.2073 | -0.209 | -0.2101 | -0.2108 | -0.2109 | -0.2113 | -0.2139 | -0.2152 | -0.2158 | -0.2167 | -0.2171 | -0.2178 | -0.2193 | -0.2665 | -0.2664 | -0.2672 | -0.2681 | -0.2689 | -0.2689 | -0.2705 | -0.2718 | -0.2738 | -0.2736 | -0.2547 | -0.2554 | -0.2573 | -0.2575 | -0.2574 | -0.2577 | -0.2586 | -0.2596 | -0.2609 | -0.2611 | -0.2611 | -0.262 | -0.2627 | -0.2637 | -0.2662 |  |  |  |  | -0.2745 | [12 empty] | -0.2318 | -0.2331 | -0.2341 | -0.2344 | -0.2356 | -0.2371 | -0.2393 | -0.24 | -0.2424 | -0.2436 | -0.2446 | -0.2459 | -0.2477 | -0.2481 | -0.2491 | -0.2514 | -0.2526 | [5 empty] | -0.2572 | -0.2607 | -0.2649 | -0.2101 | -0.2133
820205 | 1 | 12/12/1989 | OWP-IWP_cross | 342 | [9 empty] | Prior to overlay | 300 | -0.2654 | -0.2565 | -0.2485 | [21 empty] | -0.2428 | -0.2396
820205 | 1 | 12/12/1989 | IWP_(150-120m) | 343 | -0.1937 | -0.168 | -0.1517 |  | -0.1862 | -0.1786 |  |  |  | Prior to overlay | 300 | -0.2365 | -0.2359 | -0.235 | -0.2139 | -0.2132 | -0.2322 | -0.2159 | -0.2121 | -0.2098 | -0.208 | -0.207 | -0.2062 | -0.2054 | -0.203 | -0.2018 | -0.2006 | -0.1993 | -0.1986 | -0.1974 | -0.1954 | -0.1947 | -0.1927 | -0.1918 | -0.1909 | -0.234 | -0.2338 | -0.2326 | -0.2307 | -0.2297 | -0.2291 | -0.2268 | -0.226 | -0.2246 | -0.2239 | -0.2213 | -0.2203 | -0.2193 | -0.2186 | -0.2173 | -0.2169 | -0.2143 | -0.1582 | -0.1575 | -0.157 | -0.156 | -0.1551 | -0.1541 | -0.1526 | -0.152 | -0.1504 | -0.1488 | -0.1762 | -0.1752 | -0.1745 | -0.1737 | -0.1725 | -0.1707 | -0.1699 | -0.1693 | -0.1662 | -0.1655 | -0.1635 | -0.1627 | -0.1613 | -0.1604 | -0.1591 |  |  |  |  | -0.1474 | -0.1467 | -0.1458 | -0.1438 | -0.1432 | [8 empty] | -0.1899 | -0.1888 | -0.1881 | -0.1881 | -0.1873 | -0.1852 | -0.1842 | -0.1833 | -0.1826 | -0.181 | -0.1806 | -0.18 | -0.1793 | -0.1777 | -0.1777 | -0.177 | -0.1768 | [5 empty] | -0.1731 | -0.1675 | -0.1598 | -0.228 | -0.2219
820205 | 1 | 12/12/1989 | IWP_(120-90m) | 344 | -0.0977 | -0.0565 | -0.0416 |  | -0.0871 | -0.0763 |  |  |  | Prior to overlay | 300 | -0.1417 | -0.1408 | -0.1404 | -0.116 | -0.1143 | -0.1374 | -0.1187 | -0.1129 | -0.1133 | -0.1118 | -0.1121 | -0.1112 | -0.1103 | -0.1077 | -0.1067 | -0.1049 | -0.104 | -0.1029 | -0.1009 | -0.0997 | -0.0994 | -0.0966 | -0.0951 | -0.0937 | -0.1398 | -0.1394 | -0.1381 | -0.1362 | -0.1355 | -0.134 | -0.1321 | -0.1313 | -0.1308 | -0.129 | -0.1239 | -0.1227 | -0.1227 | -0.1214 | -0.1206 | -0.1197 | -0.1173 | -0.0481 | -0.0475 | -0.0465 | -0.0457 | -0.0443 | -0.0433 | -0.0424 | -0.0423 | -0.0411 | -0.0393 | -0.0692 | -0.0672 | -0.0658 | -0.0645 | -0.0609 | -0.0594 | -0.0583 | -0.0569 | -0.0544 | -0.0529 | -0.0527 | -0.0512 | -0.0504 | -0.0496 | -0.0481 |  |  |  |  | -0.0382 | -0.037 | -0.0363 | -0.0354 | -0.0344 | [8 empty] | -0.0927 | -0.0908 | -0.0905 | -0.0897 | -0.0887 | -0.0854 | -0.085 | -0.0837 | -0.0828 | -0.0823 | -0.0804 | -0.0789 | -0.0776 | -0.0744 | -0.0734 | -0.0716 | -0.0705 | [5 empty] | -0.0633 | -0.0553 | -0.0489 | -0.133 | -0.1258
820205 | 1 | 12/12/1989 | IWP_(90-60m) | 345 | -0.0042 | -0.0146 | -0.0193 |  | -0.0056 | -0.0115 |  |  |  | Prior to overlay | 300 | -0.0338 | -0.033 | -0.0328 | -0.0151 | -0.0139 | -0.0297 | -0.0173 | -0.0131 | -0.0123 | -0.0113 | -0.0103 | -0.01 | -0.0092 | -0.0069 | -0.0073 | -0.007 | -0.0068 | -0.0067 | -0.0067 | -0.0058 | -0.0042 | -0.0044 | -0.0041 | -0.0042 | -0.0321 | -0.0318 | -0.0302 | -0.0295 | -0.0291 | -0.0283 | -0.0276 | -0.0267 | -0.0266 | -0.0256 | -0.0235 | -0.0217 | -0.0209 | -0.02 | -0.0187 | -0.0185 | -0.016 | -0.0179 | -0.018 | -0.0176 | -0.0181 | -0.0188 | -0.0192 | -0.0185 | -0.0191 | -0.0193 | -0.0191 | -0.012 | -0.0125 | -0.0128 | -0.0129 | -0.013 | -0.014 | -0.0144 | -0.015 | -0.0163 | -0.0163 | -0.0164 | -0.0174 | -0.0168 | -0.0176 | -0.0177 |  |  |  |  | -0.02 | -0.0203 | -0.0207 | -0.0204 | -0.0204 | [8 empty] | -0.0045 | -0.0045 | -0.0049 | -0.0049 | -0.0049 | -0.0061 | -0.0072 | -0.0074 | -0.0086 | -0.0093 | -0.0096 | -0.0107 | -0.0108 | -0.0119 | -0.012 | -0.0117 | -0.012 | [5 empty] | -0.0129 | -0.0156 | -0.0175 | -0.028 | -0.0239
820205 | 1 | 12/12/1989 | IWP_(60-30m) | 346 | -0.0236 | -0.0205 | -0.0144 |  | -0.0218 | -0.021 |  |  |  | Prior to overlay | 300 | -0.0206 | -0.0213 | -0.0216 | -0.0256 | -0.0241 | -0.0227 | -0.0249 | -0.022 | -0.0216 | -0.0216 | -0.0207 | -0.0209 | -0.0201 | -0.0204 | -0.0204 | -0.0218 | -0.0222 | -0.0224 | -0.0226 | -0.0229 | -0.0225 | -0.023 | -0.0226 | -0.0225 | -0.0219 | -0.0225 | -0.022 | -0.0234 | -0.0239 | -0.0247 | -0.0245 | -0.0246 | -0.0249 | -0.0245 | -0.0249 | -0.0248 | -0.025 | -0.0248 | -0.0253 | -0.0247 | -0.0249 | -0.02 | -0.0202 | -0.0198 | -0.0188 | -0.0175 | -0.0162 | -0.0155 | -0.0149 | -0.0135 | -0.0131 | -0.0201 | -0.0202 | -0.0206 | -0.0224 | -0.0217 | -0.0215 | -0.021 | -0.0208 | -0.021 | -0.0212 | -0.0207 | -0.0207 | -0.0208 | -0.02 | -0.0206 |  |  |  |  | -0.0113 | -0.0099 | -0.0092 | -0.0081 | -0.0068 | [8 empty] | -0.022 | -0.022 | -0.0217 | -0.0214 | -0.0218 | -0.0217 | -0.0217 | -0.0214 | -0.0209 | -0.0207 | -0.0208 | -0.0208 | -0.0207 | -0.0204 | -0.0201 | -0.0195 | -0.0197 | [5 empty] | -0.0217 | -0.0212 | -0.0206 | -0.0245 | -0.0249
820205 | 1 | 12/12/1989 | IWP_(30-0m) | 347 | 0.0539 | 0.082 | 0.0855 |  | 0.0634 | 0.0715 |  |  |  | Prior to overlay | 300 | -0.0058 | -0.0039 | -0.0028 | 0.0258 | 0.027 | 0.0014 | 0.0236 | 0.0298 | 0.0307 | 0.0329 | 0.0345 | 0.0365 | 0.0379 | 0.0416 | 0.0428 | 0.0445 | 0.0455 | 0.0475 | 0.0497 | 0.0511 | 0.0527 | 0.0544 | 0.0558 | 0.0566 | -0.0009 | -0.0003 | 0.0003 | 0.003 | 0.0047 | 0.0053 | 0.0082 | 0.0086 | 0.0097 | 0.0108 | 0.0147 | 0.016 | 0.0176 | 0.0187 | 0.0203 | 0.0212 | 0.0243 | 0.0842 | 0.0839 | 0.084 | 0.0849 | 0.0837 | 0.0838 | 0.0837 | 0.0846 | 0.0855 | 0.0851 | 0.0757 | 0.0763 | 0.0772 | 0.0783 | 0.0797 | 0.08 | 0.0808 | 0.081 | 0.0837 | 0.0846 | 0.0847 | 0.0844 | 0.0846 | 0.0846 | 0.0837 | [17 empty] | 0.0575 | 0.0571 | 0.0593 | 0.0608 | 0.0625 | 0.0645 | 0.0659 | 0.0669 | 0.0681 | 0.0695 | 0.0698 | 0.0705 | 0.0713 | 0.0732 | 0.0737 | 0.075 | 0.0752 | [5 empty] | 0.0794 | 0.0831 | 0.0846 | 0.0072 | 0.013
820205 | 1 | 06/17/1993 | IWP_(60-30m) | 382 | -0.0393 | -0.0253 | -0.0112 |  | -0.0379 | -0.0342 |  |  |  | After overlay | 300 | -0.0409 | -0.0412 | -0.0419 | -0.0405 | -0.0412 | -0.0415 | -0.0409 | -0.0406 | -0.0406 | -0.0404 | -0.0403 | -0.0405 | -0.0407 | -0.0405 | -0.0408 | -0.0405 | -0.0411 | -0.0404 | -0.0397 | -0.039 | -0.0394 | -0.0391 | -0.0386 | -0.0384 | -0.0412 | -0.0414 | -0.0415 | -0.0409 | -0.0414 | -0.041 | -0.0413 | -0.0415 | -0.0407 | -0.0406 | -0.0414 | -0.0412 | -0.0408 | -0.0414 | -0.0414 | -0.0411 | -0.0405 | -0.0188 | -0.0186 | -0.0175 | -0.0158 | -0.0149 | -0.0139 | -0.0133 | -0.0124 | -0.0092 | -0.0077 | -0.0302 | -0.0291 | -0.0291 | -0.0283 | -0.0269 | -0.027 | -0.0262 | -0.0258 | -0.0238 | -0.0243 | -0.0237 | -0.0232 | -0.0221 | -0.0213 | -0.0196 |  |  |  |  | -0.0067 | -0.0063 | -0.0044 | -0.0031 | -0.002 | [8 empty] | -0.0386 | -0.0385 | -0.0378 | -0.0377 | -0.0376 | -0.0376 | -0.0375 | -0.0364 | -0.0358 | -0.0358 | -0.0356 | -0.0353 | -0.0342 | -0.0336 | -0.0329 | -0.032 | -0.0311 | [5 empty] | -0.0283 | -0.0252 | -0.0206 | -0.0406 | -0.041
820205 | 1 | 06/17/1993 | IWP_(30-0m) | 383 | 0.0491 | 0.0677 |  |  | 0.0564 | 0.0619 |  |  |  | After overlay | 300 | -0.0011 | 0.0003 | 0.0012 | 0.029 | 0.0304 | 0.0062 | 0.0271 | 0.0326 | 0.0337 | 0.0348 | 0.0361 | 0.0381 | 0.0392 | 0.0413 | 0.0426 | 0.0436 | 0.0445 | 0.0456 | 0.0464 | 0.0473 | 0.0484 | 0.0502 | 0.0507 | 0.0515 | 0.0028 | 0.0036 | 0.0048 | 0.0076 | 0.0089 | 0.0106 | 0.0123 | 0.0137 | 0.015 | 0.0168 | 0.02 | 0.0215 | 0.0226 | 0.0236 | 0.0248 | 0.0261 | 0.0283 | 0.0685 | 0.0686 | 0.0687 | 0.0686 | 0.0685 | 0.0687 |  |  |  |  | 0.064 | 0.0645 | 0.0653 | 0.0658 | 0.0662 | 0.0672 | 0.0674 | 0.0674 | 0.0684 | 0.0684 | 0.0681 | 0.0686 | 0.0688 | 0.0686 | 0.0686 | [17 empty] | 0.0523 | 0.0536 | 0.0542 | 0.0549 | 0.0555 | 0.0574 | 0.058 | 0.0586 | 0.0593 | 0.0596 | 0.0607 | 0.0607 | 0.0617 | 0.0621 | 0.0627 | 0.0634 | 0.0634 | [5 empty] | 0.0658 | 0.0676 | 0.0688 | 0.0119 | 0.0194
820205 | 1 | 06/17/1993 | IWP-OWP_cross | 384 | [7 empty] | 0.0355 |  | After overlay | 300 | 0.0638 | 0.0594 | 0.0537 | [21 empty] | 0.0475 | 0.0415
820205 | 1 | 06/27/1994 | OWP_(0-30m) | 385 | -0.0176 | -0.0533 | -0.0736 |  | -0.0264 | -0.0364 |  |  |  | After overlay | 300 | 0 | -0.0005 | -0.0006 | -0.0083 | -0.0087 | -0.0016 | -0.0085 | -0.0096 | -0.0103 | -0.0102 | -0.0102 | -0.0104 | -0.0104 | -0.0112 | -0.0116 | -0.0121 | -0.0132 | -0.0143 | -0.0147 | -0.0157 | -0.0165 | -0.0175 | -0.0186 | -0.0211 | -0.0007 | -0.001 | -0.0016 | -0.0012 | -0.0014 | -0.0014 | -0.0021 | -0.0024 | -0.0029 | -0.0035 | -0.0059 | -0.0071 | -0.0074 | -0.0077 | -0.0079 | -0.0079 | -0.0082 | -0.0636 | -0.0662 | -0.0676 | -0.0687 | -0.0693 | -0.0703 | -0.0715 | -0.0726 | -0.0747 | -0.0753 | -0.0415 | -0.0428 | -0.0446 | -0.0453 | -0.0475 | -0.049 | -0.0501 | -0.0514 | -0.0554 | -0.0566 | -0.0581 | -0.0587 | -0.0603 | -0.062 | -0.0632 |  |  |  |  | -0.0767 | -0.0778 | -0.079 | -0.0801 | -0.0813 | [8 empty] | -0.0224 | -0.0225 | -0.0237 | -0.0244 | -0.0255 | -0.0273 | -0.0283 | -0.0294 | -0.0303 | -0.0316 | -0.0324 | -0.0336 | -0.0349 | -0.0375 | -0.0386 | -0.0394 | -0.0405 | [5 empty] | -0.0465 | -0.0542 | -0.0624 | -0.0016 | -0.005
820205 | 1 | 06/27/1994 | OWP_(30-60m) | 386 | -0.095 | -0.1012 | -0.0988 |  | -0.0989 | -0.1 |  |  |  | After overlay | 300 | -0.083 | -0.0803 | -0.085 | -0.0936 | -0.0941 | -0.0881 | -0.093 | -0.0934 | -0.0935 | -0.0939 | -0.0934 | -0.093 | -0.0933 | -0.0935 | -0.0935 | -0.0935 | -0.0935 | -0.0938 | -0.0938 | -0.0944 | -0.0946 | -0.0954 | -0.0954 | -0.0962 | -0.0856 | -0.0869 | -0.088 | -0.0887 | -0.0886 | -0.0891 | -0.0898 | -0.0898 | -0.0907 | -0.0908 | -0.0928 | -0.0939 | -0.0937 | -0.0932 | -0.093 | -0.0932 | -0.0929 | -0.1001 | -0.1 | -0.1 | -0.0994 | -0.0998 | -0.1002 | -0.0993 | -0.099 | -0.0994 | -0.0971 | -0.1015 | -0.1009 | -0.101 | -0.1003 | -0.1005 | -0.1005 | -0.1005 | -0.1013 | -0.1006 | -0.1008 | -0.1002 | -0.1004 | -0.1007 | -0.1014 | -0.1015 |  |  |  |  | -0.0964 | -0.0959 | -0.0952 | -0.0944 | -0.0943 | [8 empty] | -0.0963 | -0.0973 | -0.0978 | -0.0981 | -0.0979 | -0.0995 | -0.0998 | -0.1002 | -0.1002 | -0.0999 | -0.1 | -0.1002 | -0.1001 | -0.1007 | -0.1008 | -0.101 | -0.1015 | [5 empty] | -0.101 | -0.101 | -0.1023 | -0.0897 | -0.0926
820205 | 1 | 06/27/1994 | OWP_(60-90m) | 387 | -0.087 | -0.0983 | -0.1137 |  | -0.0866 | -0.0881 |  |  |  | After overlay | 300 | -0.0946 | -0.0943 | -0.0943 | -0.0927 | -0.0916 | -0.0946 | -0.092 | -0.0903 | -0.0898 | -0.0893 | -0.0887 | -0.0887 | -0.0888 | -0.0883 | -0.0871 | -0.0867 | -0.0864 | -0.0873 | -0.087 | -0.0867 | -0.0864 | -0.087 | -0.0874 | -0.0872 | -0.0948 | -0.0949 | -0.0951 | -0.0946 | -0.0945 | -0.0946 | -0.0937 | -0.0932 | -0.0932 | -0.0939 | -0.0941 | -0.0936 | -0.0932 | -0.094 | -0.0929 | -0.0923 | -0.0928 | -0.1091 | -0.1094 | -0.111 | -0.1112 | -0.1115 | -0.1117 | -0.1121 | -0.1126 | -0.1144 | -0.1155 | -0.0893 | -0.09 | -0.0907 | -0.0919 | -0.0935 | -0.0944 | -0.096 | -0.0969 | -0.0998 | -0.1006 | -0.102 | -0.1031 | -0.1042 | -0.1053 | -0.1079 |  |  |  |  | -0.1158 | -0.1165 | -0.1175 | -0.1181 | -0.1183 | [8 empty] | -0.0873 | -0.0875 | -0.0874 | -0.0866 | -0.0866 | -0.0866 | -0.0861 | -0.0869 | -0.0871 | -0.0873 | -0.0873 | -0.0877 | -0.0878 | -0.0878 | -0.088 | -0.0886 | -0.0893 | [5 empty] | -0.0924 | -0.099 | -0.1066 | -0.0939 | -0.0936
820205 | 1 | 06/27/1994 | OWP_(90-120m) | 388 | -0.1596 | -0.1987 | -0.2112 |  | -0.1734 | -0.1855 |  |  |  | After overlay | 300 | -0.1191 | -0.1196 | -0.1213 | -0.1412 | -0.1419 | -0.126 | -0.1396 | -0.1419 | -0.144 | -0.1449 | -0.1452 | -0.1463 | -0.1484 | -0.1495 | -0.1502 | -0.1516 | -0.1534 | -0.1541 | -0.1558 | -0.1576 | -0.1593 | -0.1623 | -0.1635 | -0.1643 | -0.1225 | -0.1237 | -0.1246 | -0.127 | -0.1284 | -0.1292 | -0.1314 | -0.1325 | -0.1335 | -0.1343 | -0.1368 | -0.1371 | -0.1372 | -0.138 | -0.1386 | -0.1391 | -0.1404 | -0.2061 | -0.2065 | -0.207 | -0.2077 | -0.2083 | -0.2092 | -0.21 | -0.2105 | -0.2118 | -0.2119 | -0.1893 | -0.1903 | -0.1912 | -0.1929 | -0.1945 | -0.1954 | -0.1965 | -0.1977 | -0.2006 | -0.2015 | -0.2021 | -0.203 | -0.2033 | -0.204 | -0.2058 |  |  |  |  | -0.2126 | -0.2126 | -0.2131 | -0.2137 | -0.2145 | [8 empty] | -0.166 | -0.1679 | -0.1697 | -0.1708 | -0.1719 | -0.1751 | -0.176 | -0.1772 | -0.1792 | -0.1803 | -0.1826 | -0.1838 | -0.1847 | -0.1859 | -0.187 | -0.1878 | -0.1879 | [5 empty] | -0.1928 | -0.2 | -0.205 | -0.1304 | -0.1361
820205 | 1 | 06/27/1994 | OWP_(120-150m) | 389 | -0.2436 | -0.2661 | -0.2774 |  | -0.2489 | -0.2557 |  |  |  | After overlay | 300 | -0.2144 | -0.2152 | -0.2152 | -0.2281 | -0.2288 | -0.2172 | -0.2266 | -0.2299 | -0.2308 | -0.2318 | -0.232 | -0.2325 | -0.2334 | -0.2355 | -0.2366 | -0.2373 | -0.239 | -0.24 | -0.242 | -0.2427 | -0.243 | -0.2432 | -0.2439 | -0.2447 | -0.2152 | -0.2159 | -0.2173 | -0.2179 | -0.2181 | -0.2188 | -0.2189 | -0.2198 | -0.2207 | -0.221 | -0.2231 | -0.2229 | -0.2234 | -0.2239 | -0.225 | -0.2257 | -0.2275 | -0.2731 | -0.2736 | -0.2737 | -0.2745 | -0.2748 | -0.2754 | -0.2763 | -0.2768 |  |  | -0.2609 | -0.2613 | -0.2614 | -0.262 | -0.263 | -0.2638 | -0.2646 | -0.2651 | -0.2673 | -0.2675 | -0.2688 | -0.2692 | -0.27 | -0.2705 | -0.2721 | [17 empty] | -0.2456 | -0.2458 | -0.2461 | -0.2468 | -0.2475 | -0.2503 | -0.2514 | -0.2525 | -0.2528 | -0.2538 | -0.2541 | -0.2548 | -0.2551 | -0.2558 | -0.2583 | -0.2596 | -0.2606 | [5 empty] | -0.2628 | -0.2669 | -0.2717 | -0.219 | -0.2223
820205 | 1 | 06/27/1994 | OWP-IWP_cross | 390 | [9 empty] | After overlay | 300 | -0.2698 | -0.2627 | -0.2558 | [21 empty] | -0.2496 | -0.2432
820205 | 1 | 06/27/1994 | IWP-OWP_cross | 396 | [7 empty] | 0.0313 |  | After overlay | 300 | 0.0537 | 0.0493 | 0.0439 | [21 empty] | 0.0378
820205 | 1 | 07/21/1995 | OWP_(0-30m) | 397 | -0.0178 | -0.0527 | -0.0734 |  | -0.0248 | -0.0346 |  |  |  | After overlay | 300 | 0 | -0.0001 |  | -0.0068 | -0.0066 | -0.0009 | -0.0064 | -0.0077 | -0.0083 | -0.0084 | -0.0086 | -0.0089 | -0.0095 | -0.0112 | -0.0121 | -0.013 | -0.0131 | -0.0144 | -0.0158 | -0.016 | -0.0169 | -0.0174 | -0.0174 | -0.0188 | 0.0001 | -0.0004 | -0.0007 | -0.0012 | -0.0011 | -0.0012 | -0.0015 | -0.0017 | -0.0017 | -0.0021 | -0.0038 | -0.005 | -0.0058 | -0.0059 | -0.0061 | -0.0059 | -0.0064 | -0.0629 | -0.0647 | -0.0663 | -0.0676 | -0.0682 | -0.0697 | -0.0706 | -0.0726 | -0.0749 | -0.076 | -0.042 | -0.0431 | -0.0443 | -0.0447 | -0.0476 | -0.0487 | -0.0502 | -0.0509 | -0.0546 | -0.0557 | -0.057 | -0.0582 | -0.0596 | -0.0607 | -0.0629 |  |  |  |  | -0.0769 | -0.0781 | -0.0799 | -0.0816 | -0.0825 | [8 empty] | -0.02 | -0.0205 | -0.0214 | -0.0227 | -0.0234 | -0.0255 | -0.0262 | -0.0276 | -0.029 | -0.0295 | -0.0307 | -0.0318 | -0.0332 | -0.0363 | -0.0373 | -0.0388 | -0.04 | [5 empty] | -0.0466 | -0.0538 | -0.0618 | -0.0015 | -0.0032
820205 | 2 | 06/29/1992 | IWP_(90-60m) | 398 | -0.247 | -0.2066 | -0.1833 |  | -0.2317 | -0.2214 |  |  |  | After overlay | 300 | -0.3331 | -0.3311 | -0.3293 | -0.2802 | -0.2783 | -0.3209 | -0.2849 | -0.2738 | -0.2721 | -0.2705 | -0.2692 | -0.2673 | -0.2653 | -0.2612 | -0.2594 | -0.2573 | -0.256 | -0.2543 | -0.253 | -0.2512 | -0.249 | -0.2457 | -0.2441 | -0.2417 | -0.3275 | -0.3257 | -0.3233 | -0.3193 | -0.317 | -0.3153 | -0.3112 | -0.3094 | -0.3063 | -0.3039 | -0.2994 | -0.297 | -0.2945 | -0.2924 | -0.29 | -0.2876 | -0.2822 | -0.1935 | -0.1919 | -0.1906 | -0.189 | -0.1878 | -0.1871 | -0.1855 | -0.1843 | -0.1814 | -0.1799 | -0.2164 | -0.2152 | -0.2145 | -0.2138 | -0.2106 | -0.21 | -0.2091 | -0.2085 | -0.2047 | -0.2036 | -0.2018 | -0.2006 | -0.1993 | -0.1979 | -0.1945 |  |  |  |  | -0.179 | -0.1777 | -0.1757 | -0.1736 | -0.1727 | [8 empty] | -0.2403 | -0.2379 | -0.2365 | -0.2353 | -0.2333 | -0.2305 | -0.2289 | -0.2282 | -0.227 | -0.2258 | -0.2248 | -0.2243 | -0.2232 | -0.2206 | -0.2195 | -0.2181 | -0.2174 | [5 empty] | -0.2123 | -0.2057 | -0.1961 | -0.3133 | -0.3014
820205 | 2 | 06/29/1992 | IWP_(60-30m) | 399 | -0.1184 | -0.0727 | -0.038 |  | -0.107 | -0.0942 |  |  |  | After overlay | 300 | -0.172 | -0.171 | -0.1693 | -0.1397 | -0.1393 | -0.1641 | -0.1429 | -0.1377 | -0.1368 | -0.136 | -0.1344 | -0.1336 | -0.1321 | -0.1286 | -0.1271 | -0.1263 | -0.1243 | -0.1231 | -0.1218 | -0.1205 | -0.1192 | -0.1161 | -0.1155 | -0.1142 | -0.1693 | -0.1673 | -0.1654 | -0.1632 | -0.1618 | -0.1608 | -0.1578 | -0.1565 | -0.1554 | -0.1538 | -0.1492 | -0.1482 | -0.1465 | -0.1456 | -0.1443 | -0.1436 | -0.1402 | -0.0523 | -0.05 | -0.0478 | -0.0461 | -0.0449 | -0.0427 | -0.0413 | -0.0397 | -0.0361 | -0.0354 | -0.0873 | -0.085 | -0.0837 | -0.0818 | -0.079 | -0.0774 | -0.0764 | -0.074 | -0.0683 | -0.0661 | -0.0648 | -0.0626 | -0.0612 | -0.0586 | -0.054 |  |  |  |  | -0.034 | -0.0314 | -0.029 | -0.0265 | -0.0251 | [8 empty] | -0.1131 | -0.1113 | -0.1104 | -0.1095 | -0.1082 | -0.1058 | -0.1046 | -0.1038 | -0.1027 | -0.1017 | -0.0997 | -0.0968 | -0.0959 | -0.0936 | -0.0925 | -0.0905 | -0.0891 | [5 empty] | -0.0808 | -0.0703 | -0.0563 | -0.1594 | -0.1504
820205 | 1 | 07/21/1995 | OWP_(30-60m) | 400 | -0.0994 | -0.1033 | -0.1005 |  | -0.1031 | -0.1031 |  |  |  | After overlay | 300 | -0.0837 | -0.0815 | -0.0841 | -0.0944 | -0.0949 | -0.0874 | -0.0939 | -0.0959 | -0.0957 | -0.0961 | -0.0964 | -0.0963 | -0.0965 | -0.0976 | -0.0978 | -0.0977 | -0.098 | -0.0983 | -0.0989 | -0.099 | -0.099 | -0.0997 | -0.1001 | -0.1003 | -0.0844 | -0.0853 | -0.0868 | -0.0882 | -0.0877 | -0.088 | -0.0891 | -0.0896 | -0.0904 | -0.0909 | -0.0924 | -0.0931 | -0.0937 | -0.0936 | -0.0938 | -0.094 | -0.094 | -0.1035 | -0.103 | -0.1032 | -0.103 | -0.1028 | -0.103 | -0.1021 | -0.1012 | -0.1005 | -0.0992 | -0.1043 | -0.1045 | -0.104 | -0.104 | -0.1043 | -0.1036 | -0.1039 | -0.1038 | -0.1033 | -0.1033 | -0.1024 | -0.1024 | -0.1023 | -0.1025 | -0.1036 |  |  |  |  | -0.0984 | -0.0982 | -0.0982 | -0.0976 | -0.0976 | [8 empty] | -0.1009 | -0.1007 | -0.1015 | -0.1019 | -0.1026 | -0.1035 | -0.1035 | -0.104 | -0.1041 | -0.1039 | -0.1039 | -0.104 | -0.1034 | -0.1031 | -0.1035 | -0.1043 | -0.1042 | [5 empty] | -0.1042 | -0.1029 | -0.1024 | -0.0886 | -0.0921
820205 | 1 | 07/21/1995 | OWP_(60-90m) | 401 | -0.0906 | -0.0928 | -0.1071 |  | -0.0866 | -0.0875 |  |  |  | After overlay | 300 | -0.0972 | -0.0965 | -0.0959 | -0.0925 | -0.0917 | -0.0957 | -0.0923 | -0.0902 | -0.0899 | -0.0897 | -0.0897 | -0.0896 | -0.0905 | -0.0911 | -0.0904 | -0.0905 | -0.0902 | -0.0905 | -0.0899 | -0.0904 | -0.0908 | -0.0896 | -0.0886 | -0.0879 | -0.0955 | -0.0957 | -0.0958 | -0.0955 | -0.0951 | -0.0953 | -0.0957 | -0.0957 | -0.0952 | -0.0954 | -0.0955 | -0.0948 | -0.0939 | -0.0932 | -0.0931 | -0.0927 | -0.0925 | -0.101 | -0.1021 | -0.1028 | -0.1037 | -0.1041 | -0.1045 | -0.1054 | -0.1058 | -0.109 | -0.1103 | -0.0901 | -0.0903 | -0.0905 | -0.0889 | -0.0902 | -0.0904 | -0.0912 | -0.0919 | -0.0941 | -0.0947 | -0.0954 | -0.0958 | -0.0965 | -0.0976 | -0.1 |  |  |  |  | -0.1116 | -0.1126 | -0.1131 | -0.1142 | -0.1154 | [8 empty] | -0.0876 | -0.0875 | -0.0877 | -0.0869 | -0.0868 | -0.0862 | -0.0856 | -0.0857 | -0.0861 | -0.0864 | -0.0866 | -0.0866 | -0.0868 | -0.0878 | -0.0878 | -0.0885 | -0.0894 | [5 empty] | -0.0894 | -0.0935 | -0.0985 | -0.095 | -0.0947
820205 | 2 | 06/29/1992 | OWP_(60-90m) | 449 | -0.3224 | -0.3756 | -0.4055 |  | -0.338 | -0.3521 |  |  |  | After overlay | 300 | -0.2694 | -0.2701 | -0.2715 | -0.3 | -0.3011 | -0.2757 | -0.2975 | -0.3028 | -0.304 | -0.3059 | -0.3069 | -0.3078 | -0.3096 | -0.3114 | -0.3127 | -0.3141 | -0.3151 | -0.3167 | -0.3185 | -0.319 | -0.3202 | -0.3238 | -0.3257 | -0.3279 | -0.2726 | -0.2735 | -0.2748 | -0.2767 | -0.278 | -0.279 | -0.2812 | -0.2828 | -0.2836 | -0.2848 | -0.289 | -0.2899 | -0.2911 | -0.2928 | -0.2944 | -0.2955 | -0.2986 | -0.3906 | -0.3916 | -0.3938 | -0.3964 | -0.3979 | -0.4002 | -0.4023 | -0.4037 | -0.4071 | -0.409 | -0.3607 | -0.3618 | -0.363 | -0.3642 | -0.3677 | -0.3692 | -0.3718 | -0.3736 | -0.3793 | -0.3806 | -0.3823 | -0.3838 | -0.3854 | -0.3867 | -0.3884 |  |  |  |  | -0.4104 | -0.413 | -0.4148 | -0.4168 | -0.4183 | [8 empty] | -0.3291 | -0.3308 | -0.3326 | -0.3341 | -0.336 | -0.3404 | -0.3419 | -0.3435 | -0.344 | -0.3459 | -0.3477 | -0.3492 | -0.3504 | -0.3542 | -0.3561 | -0.3581 | -0.3596 | [5 empty] | -0.3662 | -0.377 | -0.3877 | -0.2797 | -0.2876
820205 | 2 | 06/29/1992 | OWP_(90-120m) | 450 | -0.4931 | -0.5212 | -0.5377 |  | -0.4992 | -0.5048 |  |  |  | After overlay | 300 | -0.4202 | -0.4228 | -0.4244 | -0.4676 | -0.4694 | -0.4309 | -0.4634 | -0.4728 | -0.4743 | -0.4764 | -0.4786 | -0.481 | -0.4818 | -0.4853 | -0.4865 | -0.4874 | -0.4886 | -0.4899 | -0.4907 | -0.4917 | -0.4925 | -0.4945 | -0.4954 | -0.4967 | -0.4268 | -0.4286 | -0.4298 | -0.433 | -0.4351 | -0.437 | -0.4414 | -0.4433 | -0.4452 | -0.4473 | -0.4527 | -0.4537 | -0.4567 | -0.4582 | -0.4596 | -0.4614 | -0.4657 | -0.531 | -0.5318 | -0.5326 | -0.5334 | -0.5346 | -0.5353 | -0.5359 | -0.5372 | -0.5384 | -0.5393 | -0.5111 | -0.5125 | -0.5139 | -0.5149 | -0.5176 | -0.5191 | -0.5199 | -0.5204 | -0.522 | -0.5246 | -0.5256 | -0.527 | -0.5275 | -0.5284 | -0.5302 |  |  |  |  | -0.5406 | -0.5411 | -0.5422 | -0.5435 | -0.5442 | [8 empty] | -0.4965 | -0.4972 | -0.4982 | -0.4988 | -0.4992 | -0.4988 | -0.4994 | -0.4985 | -0.4995 | -0.5009 | -0.5017 | -0.5024 | -0.5037 | -0.5056 | -0.5065 | -0.5084 | -0.5102 | [5 empty] | -0.5163 | -0.5215 | -0.5296 | -0.4391 | -0.4505
820205 | 2 | 06/29/1992 | OWP_(120-150m) | 451 | -0.5639 | -0.5761 | -0.5823 |  | -0.5644 | -0.5674 |  |  |  | After overlay | 300 | -0.5453 | -0.5458 | -0.5463 | -0.5589 | -0.5592 | -0.5499 | -0.5589 | -0.5582 | -0.5591 | -0.56 | -0.5603 | -0.5609 | -0.5612 | -0.5613 | -0.5624 | -0.5627 | -0.5632 | -0.5636 | -0.5635 | -0.564 | -0.5635 | -0.5644 | -0.5644 | -0.5645 | -0.5478 | -0.5484 | -0.5493 | -0.5504 | -0.551 | -0.5517 | -0.5526 | -0.5536 | -0.5542 | -0.5544 | -0.555 | -0.5562 | -0.5582 | -0.558 | -0.5584 | -0.5587 | -0.5592 | -0.5807 | -0.5803 | -0.5807 | -0.5811 | -0.5814 | -0.5812 | -0.582 | -0.5825 | -0.5831 | -0.5825 | -0.5703 | -0.5709 | -0.5712 | -0.5717 | -0.5732 | -0.5744 | -0.575 | -0.5756 | -0.5771 | -0.5773 | -0.5778 | -0.5776 | -0.5788 | -0.5795 | -0.5802 | [17 empty] | -0.5643 | -0.5637 | -0.564 | -0.5643 | -0.5643 | -0.5646 | -0.5649 | -0.5648 | -0.5652 | -0.5653 | -0.5658 | -0.5662 | -0.5669 | -0.5682 | -0.5684 | -0.5691 | -0.5696 | [5 empty] | -0.5723 | -0.5763 | -0.58 | -0.5522 | -0.5551
820205 | 2 | 06/29/1992 | OWP-IWP_cross | 452 | [9 empty] | After overlay | 300 | -0.5761 | -0.5703 | -0.5649 | [21 empty] | -0.5596 | -0.5547
820205 | 2 | 06/17/1993 | IWP_(120-90m) | 464 | -0.4838 | -0.4286 | -0.3877 |  | -0.4714 | -0.457 |  |  |  | After overlay | 300 | -0.5367 | -0.5354 | -0.5343 | -0.5036 | -0.5023 | -0.5285 | -0.5059 | -0.4993 | -0.4978 | -0.4963 | -0.4953 | -0.4941 | -0.4928 | -0.4902 | -0.4896 | -0.4884 | -0.4879 | -0.4874 | -0.4866 | -0.486 | -0.4852 | -0.4832 | -0.4826 | -0.482 | -0.5331 | -0.5308 | -0.5292 | -0.527 | -0.5256 | -0.5237 | -0.5209 | -0.5198 | -0.5186 | -0.5176 | -0.5134 | -0.5121 | -0.5106 | -0.5098 | -0.5083 | -0.5074 | -0.5053 | -0.4059 | -0.4035 | -0.4014 | -0.399 | -0.3964 | -0.3949 | -0.3923 | -0.3905 | -0.386 | -0.3845 | -0.4469 | -0.4445 | -0.4427 | -0.4405 | -0.437 | -0.4351 | -0.433 | -0.4309 | -0.4244 | -0.4226 | -0.4204 | -0.4178 | -0.4155 | -0.4132 | -0.408 |  |  |  |  | -0.3821 | -0.3796 | -0.378 | -0.3766 | -0.3746 | [8 empty] | -0.4788 | -0.478 | -0.4768 | -0.475 | -0.4737 | -0.4704 | -0.4683 | -0.4669 | -0.465 | -0.4639 | -0.4614 | -0.4591 | -0.4582 | -0.4547 | -0.4527 | -0.4508 | -0.4488 | [5 empty] | -0.439 | -0.4258 | -0.4102 | -0.5223 | -0.5151
820205 | 2 | 06/17/1993 | IWP_(90-60m) | 465 | -0.2901 | -0.2514 | -0.2287 |  | -0.2776 | -0.268 |  |  |  | After overlay | 300 | -0.3722 | -0.37 | -0.3682 | -0.3238 | -0.3217 | -0.3592 | -0.3259 | -0.3176 | -0.3163 | -0.3143 | -0.3126 | -0.3104 | -0.3086 | -0.3052 | -0.3028 | -0.3007 | -0.2989 | -0.2973 | -0.2953 | -0.2938 | -0.2915 | -0.2885 | -0.2868 | -0.2856 | -0.3661 | -0.3637 | -0.3614 | -0.357 | -0.3546 | -0.3527 | -0.3498 | -0.3477 | -0.3451 | -0.3433 | -0.3371 | -0.3348 | -0.3333 | -0.3319 | -0.33 | -0.328 | -0.3248 | -0.2381 | -0.2375 | -0.2359 | -0.2345 | -0.2333 | -0.2325 | -0.2308 | -0.2294 | -0.228 | -0.2268 | -0.2629 | -0.2619 | -0.2597 | -0.2581 | -0.2567 | -0.255 | -0.2533 | -0.2525 | -0.2476 | -0.2461 | -0.2451 | -0.2437 | -0.2424 | -0.2412 | -0.2392 |  |  |  |  | -0.2251 | -0.2252 | -0.2234 | -0.2214 | -0.2202 | [8 empty] | -0.2843 | -0.2833 | -0.2818 | -0.2805 | -0.279 | -0.2773 | -0.2761 | -0.2746 | -0.2736 | -0.2727 | -0.2714 | -0.2706 | -0.2696 | -0.2673 | -0.2664 | -0.2647 | -0.2639 | [5 empty] | -0.2574 | -0.2491 | -0.2405 | -0.3514 | -0.3398
820205 | 2 | 06/17/1993 | IWP_(60-30m) | 466 | -0.1664 | -0.1152 | -0.0856 |  | -0.1536 | -0.141 |  |  |  | After overlay | 300 | -0.2192 | -0.2174 | -0.2162 | -0.1853 | -0.1855 | -0.2106 | -0.1881 | -0.1816 | -0.1816 | -0.1804 | -0.1795 | -0.1785 | -0.1777 | -0.1752 | -0.1742 | -0.1728 | -0.1716 | -0.1703 | -0.1691 | -0.1685 | -0.1675 | -0.165 | -0.1639 | -0.1629 | -0.2144 | -0.2127 | -0.2118 | -0.2092 | -0.2081 | -0.2061 | -0.2035 | -0.2018 | -0.2007 | -0.1988 | -0.194 | -0.1927 | -0.1921 | -0.1911 | -0.1902 | -0.1891 | -0.1868 | -0.0994 | -0.0972 | -0.0958 | -0.0942 | -0.0926 | -0.0906 | -0.0884 | -0.087 | -0.0837 | -0.0823 | -0.1324 | -0.131 | -0.1288 | -0.1271 | -0.1229 | -0.1208 | -0.1192 | -0.117 | -0.112 | -0.1102 | -0.1082 | -0.1066 | -0.105 | -0.1043 | -0.1014 |  |  |  |  | -0.0815 | -0.0803 | -0.0789 | -0.0773 | -0.0753 | [8 empty] | -0.1619 | -0.1609 | -0.1598 | -0.1581 | -0.1552 | -0.1525 | -0.1513 | -0.1502 | -0.1489 | -0.1466 | -0.1453 | -0.1433 | -0.1421 | -0.139 | -0.1377 | -0.1355 | -0.1345 | [5 empty] | -0.1245 | -0.1137 | -0.1026 | -0.205 | -0.1956
820205 | 2 | 06/17/1993 | IWP_(30-0m) | 467 | -0.0006 | 0.0334 |  |  | 0.0119 | 0.0202 |  |  |  | After overlay | 300 | -0.074 | -0.073 | -0.0713 | -0.0325 | -0.0307 | -0.065 | -0.0362 | -0.0272 | -0.0246 | -0.0232 | -0.0215 | -0.0197 | -0.0175 | -0.0139 | -0.0119 | -0.0104 | -0.0084 | -0.0066 | -0.0054 | -0.0037 | -0.0027 | 0.0009 | 0.0022 | 0.004 | -0.0691 | -0.0676 | -0.0665 | -0.063 | -0.0608 | -0.0601 | -0.0565 | -0.0553 | -0.0536 | -0.0523 | -0.0464 | -0.0449 | -0.0435 | -0.0418 | -0.0391 | -0.0375 | -0.0343 | 0.0434 | 0.0446 | 0.0452 | 0.0437 | [6 empty] | 0.0247 | 0.0256 | 0.0267 | 0.0277 | 0.0292 | 0.0299 | 0.0312 | 0.0326 | 0.036 | 0.0371 | 0.0383 | 0.0392 | 0.0392 | 0.0401 | 0.0424 | [17 empty] | 0.0058 | 0.0071 | 0.0083 | 0.0097 | 0.0108 | 0.0125 | 0.0135 | 0.014 | 0.0147 | 0.0154 | 0.0159 | 0.0174 | 0.0194 | 0.0211 | 0.0219 | 0.0231 | 0.0242 | [5 empty] | 0.0283 | 0.0346 | 0.041 | -0.0585 | -0.049
820205 | 2 | 06/17/1993 | IWP-OWP_cross | 468 | [7 empty] | 0.0289 |  | After overlay | 300 | 0.0425 | 0.041 | 0.0387 | [21 empty] | 0.0357 | 0.0317
820205 | 2 | 06/27/1994 | OWP_(0-30m) | 469 | -0.0431 | -0.1208 | -0.151 |  | -0.0643 | -0.0887 |  |  |  | After overlay | 300 | 0 | -0.0003 | -0.0005 | -0.0178 | -0.0187 | -0.0034 | -0.0161 | -0.0211 | -0.0226 | -0.0238 | -0.0249 | -0.0256 | -0.0266 | -0.029 | -0.0306 | -0.032 | -0.0334 | -0.0349 | -0.0368 | -0.0386 | -0.0402 | -0.0455 | -0.0482 | -0.0503 | -0.0016 | -0.0023 | -0.0029 | -0.0043 | -0.0044 | -0.0051 | -0.0064 | -0.0075 | -0.0085 | -0.009 | -0.0116 | -0.0123 | -0.0137 | -0.014 | -0.0147 | -0.0155 | -0.0169 | -0.1396 | -0.1409 | -0.1428 | -0.1444 | -0.1459 | -0.1479 | -0.149 | -0.1494 | -0.1516 | -0.152 | -0.0999 | -0.1024 | -0.1047 | -0.1074 | -0.1124 | -0.1146 | -0.1167 | -0.1183 | -0.1253 | -0.1269 | -0.1287 | -0.1303 | -0.1318 | -0.1333 | -0.1374 |  |  |  |  | -0.1538 | -0.1552 | -0.156 | -0.1579 | -0.159 | [8 empty] | -0.0529 | -0.0546 | -0.0569 | -0.0591 | -0.0614 | -0.067 | -0.0696 | -0.0719 | -0.0747 | -0.0775 | -0.0805 | -0.0836 | -0.0859 | -0.0908 | -0.093 | -0.0951 | -0.0979 | [5 empty] | -0.1098 | -0.1231 | -0.1352 | -0.0054 | -0.0109
820205 | 2 | 06/27/1994 | OWP_(30-60m) | 470 | -0.2187 | -0.256 | -0.2815 |  | -0.2278 | -0.2395 |  |  |  | After overlay | 300 | -0.161 | -0.163 | -0.1648 | -0.1963 | -0.1985 | -0.17 | -0.194 | -0.201 | -0.202 | -0.2033 | -0.2045 | -0.2045 | -0.2056 | -0.2068 | -0.208 | -0.212 | -0.2138 | -0.2146 | -0.2159 | -0.2166 | -0.2178 | -0.2197 | -0.2211 | -0.2212 | -0.1657 | -0.1676 | -0.1687 | -0.1702 | -0.1726 | -0.1744 | -0.1782 | -0.1795 | -0.181 | -0.1821 | -0.1853 | -0.1871 | -0.1885 | -0.1899 | -0.1899 | -0.1924 | -0.1948 | -0.27 | -0.2711 | -0.2727 | -0.2742 | -0.2753 | -0.2769 | -0.2787 | -0.2803 | -0.2825 | -0.2835 | -0.2462 | -0.2471 | -0.2478 | -0.2484 | -0.2515 | -0.2524 | -0.2536 | -0.2547 | -0.2583 | -0.2597 | -0.2626 | -0.2644 | -0.2651 | -0.2664 | -0.2685 |  |  |  |  | -0.2845 | -0.2844 | -0.2857 | -0.2868 | -0.2881 | [8 empty] | -0.2219 | -0.2234 | -0.2237 | -0.2252 | -0.2263 | -0.2291 | -0.2301 | -0.2319 | -0.2332 | -0.2344 | -0.2357 | -0.2367 | -0.2382 | -0.241 | -0.2423 | -0.2437 | -0.2455 | [5 empty] | -0.2496 | -0.2574 | -0.2672 | -0.1754 | -0.1843
820205 | 2 | 06/27/1994 | OWP_(60-90m) | 471 | -0.3466 | -0.4052 | -0.4427 |  | -0.3648 | -0.3814 |  |  |  | After overlay | 300 | -0.2862 | -0.2874 | -0.2885 | -0.3203 | -0.3213 | -0.2934 | -0.3181 | -0.3242 | -0.3244 | -0.3256 | -0.328 | -0.3287 | -0.33 | -0.333 | -0.3344 | -0.3365 | -0.3376 | -0.3386 | -0.3407 | -0.3427 | -0.3443 | -0.3484 | -0.3504 | -0.3524 | -0.2896 | -0.2907 | -0.2924 | -0.2947 | -0.2957 | -0.2973 | -0.2999 | -0.3015 | -0.303 | -0.3039 | -0.3084 | -0.3102 | -0.3119 | -0.3129 | -0.3153 | -0.3167 | -0.3196 | -0.427 | -0.4293 | -0.4315 | -0.4333 | -0.435 | -0.4372 | -0.4392 | -0.4407 | -0.444 | -0.4457 | -0.3872 | -0.3895 | -0.391 | -0.3931 | -0.3975 | -0.399 | -0.4012 | -0.4034 | -0.4105 | -0.4125 | -0.4143 | -0.4151 | -0.4175 | -0.4193 | -0.4243 |  |  |  |  | -0.4479 | -0.4503 | -0.4531 | -0.4551 | -0.4567 | [8 empty] | -0.3545 | -0.3559 | -0.358 | -0.3607 | -0.363 | -0.3665 | -0.3677 | -0.3699 | -0.3715 | -0.3734 | -0.3753 | -0.3775 | -0.3796 | -0.3811 | -0.3833 | -0.3841 | -0.3855 | [5 empty] | -0.3955 | -0.4083 | -0.422 | -0.2987 | -0.3069
820205 | 2 | 06/27/1994 | OWP_(90-120m) | 472 | -0.5294 | -0.5612 | -0.5804 |  | -0.5337 | -0.5442 |  |  |  | After overlay | 300 | -0.4592 | -0.4615 | -0.4633 | -0.5087 | -0.5103 | -0.4718 | -0.5059 | -0.5122 | -0.5136 | -0.5148 | -0.5162 | -0.5179 | -0.5194 | -0.522 | -0.5233 | -0.5242 | -0.5261 | -0.5269 | -0.5277 | -0.5286 | -0.5292 | -0.5305 | -0.5312 | -0.5321 | -0.4652 | -0.4681 | -0.4697 | -0.4745 | -0.4761 | -0.478 | -0.4828 | -0.4846 | -0.4866 | -0.4878 | -0.4943 | -0.4961 | -0.4981 | -0.5004 | -0.5021 | -0.5043 | -0.5074 | -0.573 | -0.5742 | -0.5751 | -0.576 | -0.5766 | -0.5775 | -0.5784 | -0.5794 | -0.5815 | -0.5821 | -0.5508 | -0.552 | -0.5537 | -0.5545 | -0.5567 | -0.5577 | -0.558 | -0.5602 | -0.5636 | -0.5643 | -0.5661 | -0.5673 | -0.5684 | -0.5697 | -0.5715 |  |  |  |  | -0.5828 | -0.584 | -0.5846 | -0.5856 | -0.5865 | [8 empty] | -0.5322 | -0.5329 | -0.5331 | -0.5335 | -0.5335 | -0.535 | -0.5362 | -0.5371 | -0.5386 | -0.5394 | -0.541 | -0.5421 | -0.5432 | -0.5452 | -0.5466 | -0.5482 | -0.5495 | [5 empty] | -0.5558 | -0.5625 | -0.5706 | -0.4802 | -0.4924
820205 | 1 | 06/27/1994 | IWP_(150-120m) | 391 | -0.2055 | -0.1778 | -0.1656 |  | -0.1988 | -0.1894 |  |  |  | After overlay | 300 | -0.2378 | -0.2364 | -0.2363 | -0.2219 | -0.2208 | -0.234 | -0.2242 | -0.2193 | -0.2176 | -0.2171 | -0.2163 | -0.2152 | -0.2139 | -0.212 | -0.2115 | -0.2101 | -0.2099 | -0.2087 | -0.2077 | -0.2069 | -0.2065 | -0.2055 | -0.2042 | -0.2031 | -0.2362 | -0.2356 | -0.2348 | -0.2337 | -0.2335 | -0.2326 | -0.2324 | -0.2315 | -0.23 | -0.2295 | -0.2278 | -0.2276 | -0.2268 | -0.226 | -0.2256 | -0.2253 | -0.223 | -0.1723 | -0.1712 | -0.1699 | -0.1698 | -0.1686 | -0.168 | -0.1672 | -0.1669 | -0.1642 | -0.163 | -0.1845 | -0.1841 | -0.1834 | -0.1819 | -0.1804 | -0.1795 | -0.1787 | -0.1789 | -0.1769 | -0.176 | -0.1749 | -0.175 | -0.1739 | -0.1731 | -0.1729 |  |  |  |  | -0.1622 | -0.1614 | -0.1607 | -0.1593 | -0.159 | [8 empty] | -0.2023 | -0.2027 | -0.2013 | -0.2003 | -0.1993 | -0.1982 | -0.198 | -0.196 | -0.1954 | -0.1939 | -0.193 | -0.1911 | -0.1905 | -0.1884 | -0.1872 | -0.1865 | -0.1848 | [5 empty] | -0.1816 | -0.1773 | -0.1726 | -0.2325 | -0.2281
820205 | 1 | 06/27/1994 | IWP_(120-90m) | 392 | -0.1155 | -0.0745 | -0.0604 |  | -0.1011 | -0.0887 |  |  |  | After overlay | 300 | -0.1582 | -0.158 | -0.1568 | -0.136 | -0.1342 | -0.1533 | -0.1381 | -0.1318 | -0.1312 | -0.1298 | -0.1285 | -0.1272 | -0.1267 | -0.1245 | -0.1238 | -0.1232 | -0.1216 | -0.1205 | -0.1192 | -0.1179 | -0.1169 | -0.1133 | -0.1113 | -0.1096 | -0.1564 | -0.1553 | -0.1542 | -0.1526 | -0.1511 | -0.1504 | -0.1496 | -0.1488 | -0.1476 | -0.1459 | -0.1431 | -0.1426 | -0.142 | -0.1407 | -0.1399 | -0.1385 | -0.1371 | -0.0674 | -0.0663 | -0.0653 | -0.0648 | -0.0646 | -0.0634 | -0.0633 | -0.0617 | -0.0599 | -0.059 | -0.0838 | -0.0828 | -0.0811 | -0.0804 | -0.0793 | -0.0777 | -0.0766 | -0.0757 | -0.0728 | -0.0719 | -0.071 | -0.0705 | -0.0704 | -0.0694 | -0.068 |  |  |  |  | -0.0591 | -0.0591 | -0.0586 | -0.0563 | -0.055 | [8 empty] | -0.109 | -0.1077 | -0.1059 | -0.1039 | -0.1025 | -0.0997 | -0.0976 | -0.0963 | -0.0948 | -0.0928 | -0.0923 | -0.0912 | -0.0897 | -0.0877 | -0.0859 | -0.0848 | -0.0852 | [5 empty] | -0.0801 | -0.0739 | -0.0685 | -0.1499 | -0.1437
820205 | 1 | 06/27/1994 | IWP_(90-60m) | 393 | -0.0271 | -0.0331 | -0.035 |  | -0.0286 | -0.0301 |  |  |  | After overlay | 300 | -0.055 | -0.0545 | -0.0546 | -0.0355 | -0.0353 | -0.0514 | -0.0366 | -0.0333 | -0.0324 | -0.0319 | -0.0314 | -0.0308 | -0.0302 | -0.0282 | -0.028 | -0.0273 | -0.0263 | -0.0256 | -0.0258 | -0.0269 | -0.0273 | -0.0268 | -0.0271 | -0.0276 | -0.0537 | -0.0529 | -0.0516 | -0.0511 | -0.0505 | -0.0491 | -0.0475 | -0.0475 | -0.046 | -0.0455 | -0.042 | -0.0409 | -0.0396 | -0.0381 | -0.0372 | -0.0372 | -0.0357 | -0.0324 | -0.0328 | -0.0331 | -0.0333 | -0.0336 | -0.0333 | -0.0334 | -0.0339 | -0.0339 | -0.0344 | -0.0308 | -0.0309 | -0.0317 | -0.0318 | -0.032 | -0.0321 | -0.0321 | -0.0332 | -0.0335 | -0.0337 | -0.033 | -0.0329 | -0.0327 | -0.0332 | -0.0327 |  |  |  |  | -0.0348 | -0.0349 | -0.0352 | -0.0356 | -0.0376 | [8 empty] | -0.028 | -0.0282 | -0.0281 | -0.0285 | -0.028 | -0.0286 | -0.0296 | -0.0296 | -0.029 | -0.029 | -0.0293 | -0.0293 | -0.03 | -0.0302 | -0.0309 | -0.0308 | -0.0304 | [5 empty] | -0.0319 | -0.0336 | -0.0325 | -0.0478 | -0.0428
820205 | 2 | 05/09/1991 | OWP_(0-30m) | 435 | -0.0403 | -0.1157 | -0.1436 |  | -0.0606 | -0.0834 |  |  |  | After overlay | 300 | 0 | -0.0006 | -0.0009 | -0.0175 | -0.0179 | -0.0037 | -0.0159 | -0.0204 | -0.0216 | -0.0229 | -0.0242 | -0.0251 | -0.0257 | -0.0283 | -0.0294 | -0.0305 | -0.0317 | -0.0329 | -0.0346 | -0.0363 | -0.0379 | -0.0428 | -0.0453 | -0.0477 | -0.002 | -0.0028 | -0.0031 | -0.0047 | -0.0047 | -0.0055 | -0.007 | -0.0078 | -0.0089 | -0.0094 | -0.0113 | -0.0122 | -0.0132 | -0.0141 | -0.0144 | -0.0157 | -0.0167 | -0.1333 | -0.1346 | -0.1363 | -0.1379 | -0.1389 | -0.1412 | -0.1421 | -0.1424 | -0.1445 | -0.1447 | -0.0957 | -0.0985 | -0.1005 | -0.102 | -0.1076 | -0.1097 | -0.1118 | -0.1136 | -0.1191 | -0.1209 | -0.1229 | -0.1245 | -0.1263 | -0.1279 | -0.1311 |  |  |  |  | -0.1468 | -0.1491 | -0.1501 | -0.1518 | -0.1531 | [8 empty] | -0.0491 | -0.051 | -0.0532 | -0.056 | -0.0579 | -0.063 | -0.0656 | -0.0679 | -0.0707 | -0.0733 | -0.076 | -0.0787 | -0.0809 | -0.0858 | -0.0883 | -0.0903 | -0.0932 | [5 empty] | -0.1051 | -0.1174 | -0.1295 | -0.006 | -0.0109
820205 | 2 | 05/09/1991 | OWP_(30-60m) | 436 | -0.2088 | -0.2415 | -0.2651 |  | -0.2173 | -0.2264 |  |  |  | After overlay | 300 | -0.154 | -0.1552 | -0.1569 | -0.1883 | -0.191 | -0.1622 | -0.1874 | -0.1924 | -0.1934 | -0.1944 | -0.1952 | -0.1956 | -0.1964 | -0.1981 | -0.1981 | -0.2004 | -0.2039 | -0.2049 | -0.2058 | -0.2067 | -0.2077 | -0.2096 | -0.2108 | -0.2119 | -0.1579 | -0.159 | -0.1605 | -0.1629 | -0.1649 | -0.1668 | -0.1697 | -0.1712 | -0.1724 | -0.1747 | -0.1786 | -0.1799 | -0.1817 | -0.1832 | -0.1843 | -0.1859 | -0.188 | -0.2551 | -0.2565 | -0.2576 | -0.2587 | -0.2603 | -0.2617 | -0.2626 | -0.264 | -0.266 | -0.267 | -0.2319 | -0.2329 | -0.2341 | -0.2348 | -0.2369 | -0.2387 | -0.2394 | -0.2408 | -0.2437 | -0.2448 | -0.2456 | -0.2486 | -0.2505 | -0.2514 | -0.2539 |  |  |  |  | -0.2679 | -0.2689 | -0.27 | -0.2709 | -0.272 | [8 empty] | -0.2123 | -0.2135 | -0.2146 | -0.2157 | -0.2165 | -0.2185 | -0.2194 | -0.2201 | -0.2215 | -0.2227 | -0.2232 | -0.2244 | -0.2255 | -0.2279 | -0.2288 | -0.2301 | -0.2311 | [5 empty] | -0.2355 | -0.2428 | -0.2528 | -0.1676 | -0.1777
820205 | 2 | 05/09/1991 | OWP_(60-90m) | 437 | -0.3252 | -0.3812 | -0.4127 |  | -0.3412 | -0.3572 |  |  |  | After overlay | 300 | -0.273 | -0.2742 | -0.2755 | -0.3031 | -0.3046 | -0.2791 | -0.3005 | -0.3062 | -0.3078 | -0.3093 | -0.3101 | -0.3112 | -0.3133 | -0.3148 | -0.3164 | -0.3173 | -0.3189 | -0.3208 | -0.322 | -0.3221 | -0.3238 | -0.3265 | -0.3287 | -0.3302 | -0.2765 | -0.2771 | -0.2781 | -0.2801 | -0.2815 | -0.2824 | -0.2842 | -0.2852 | -0.2865 | -0.2878 | -0.2921 | -0.2932 | -0.2946 | -0.2962 | -0.2975 | -0.2988 | -0.3017 | -0.3981 | -0.4 | -0.402 | -0.4039 | -0.4061 | -0.4076 | -0.4091 | -0.4105 | -0.4145 | -0.4162 | -0.3656 | -0.3669 | -0.3688 | -0.3702 | -0.3739 | -0.3758 | -0.3776 | -0.3793 | -0.3848 | -0.3859 | -0.3889 | -0.3906 | -0.392 | -0.3933 | -0.3963 |  |  |  |  | -0.4179 | -0.4198 | -0.4214 | -0.4237 | -0.4255 | [8 empty] | -0.3315 | -0.3337 | -0.3355 | -0.337 | -0.3389 | -0.3435 | -0.3451 | -0.3467 | -0.3484 | -0.3504 | -0.3522 | -0.3534 | -0.3552 | -0.3592 | -0.3608 | -0.3628 | -0.3644 | [5 empty] | -0.3718 | -0.383 | -0.3943 | -0.2836 | -0.2905
820205 | 2 | 05/09/1991 | OWP_(90-120m) | 438 | -0.5013 | -0.5278 | -0.5459 |  | -0.5058 | -0.513 |  |  |  | After overlay | 300 | -0.4282 | -0.43 | -0.432 | -0.4766 | -0.478 | -0.44 | -0.4732 | -0.4806 | -0.4821 | -0.4839 | -0.486 | -0.4874 | -0.4888 | -0.4923 | -0.494 | -0.4956 | -0.4961 | -0.497 | -0.4982 | -0.4993 | -0.5004 | -0.5021 | -0.503 | -0.5031 | -0.4344 | -0.4362 | -0.4379 | -0.4423 | -0.444 | -0.4464 | -0.4502 | -0.4522 | -0.4547 | -0.4572 | -0.4612 | -0.464 | -0.4658 | -0.4676 | -0.469 | -0.4715 | -0.4747 | -0.5385 | -0.5395 | -0.5405 | -0.5419 | -0.5427 | -0.5437 | -0.5447 | -0.5455 | -0.5469 | -0.5479 | -0.5192 | -0.5204 | -0.5214 | -0.5223 | -0.5245 | -0.5253 | -0.5261 | -0.5272 | -0.5307 | -0.5317 | -0.5329 | -0.5337 | -0.5342 | -0.5357 | -0.5379 |  |  |  |  | -0.5484 | -0.5495 | -0.5506 | -0.5511 | -0.5521 | [8 empty] | -0.5041 | -0.5047 | -0.5055 | -0.5054 | -0.5058 | -0.5061 | -0.5062 | -0.5067 | -0.5077 | -0.5085 | -0.5094 | -0.5108 | -0.5114 | -0.5142 | -0.5154 | -0.5168 | -0.5177 | [5 empty] | -0.5233 | -0.5282 | -0.5368 | -0.449 | -0.4607
820205 | 2 | 05/09/1991 | OWP_(120-150m) | 439 | -0.572 | -0.5876 | -0.5941 |  | -0.5747 | -0.5795 |  |  |  | After overlay | 300 | -0.5528 | -0.5538 | -0.5545 | -0.5655 | -0.5659 | -0.557 | -0.5647 | -0.5668 | -0.5678 | -0.5681 | -0.5687 | -0.5688 | -0.5688 | -0.5697 | -0.57 | -0.5706 | -0.5709 | -0.5714 | -0.5716 | -0.5714 | -0.5718 | -0.572 | -0.5722 | -0.5721 | -0.5552 | -0.556 | -0.5565 | -0.5575 | -0.5584 | -0.5584 | -0.5595 | -0.56 | -0.5601 | -0.5602 | -0.5621 | -0.5639 | -0.5639 | -0.5639 | -0.5642 | -0.5643 | -0.565 | -0.5909 | -0.5922 | -0.5923 | -0.5923 | -0.5925 | -0.5931 | -0.5941 | -0.5938 | -0.5937 |  | -0.5833 | -0.5839 | -0.5841 | -0.5846 | -0.5859 | -0.5867 | -0.5868 | -0.587 | -0.5886 | -0.589 | -0.5891 | -0.5901 | -0.5909 | -0.5912 | -0.5912 | [17 empty] | -0.5727 | -0.5731 | -0.5733 | -0.5737 | -0.574 | -0.5751 | -0.5752 | -0.5756 | -0.576 | -0.5764 | -0.5773 | -0.578 | -0.5787 | -0.5804 | -0.5808 | -0.5816 | -0.5826 | [5 empty] | -0.5851 | -0.588 | -0.5913 | -0.5589 | -0.5607
820205 | 2 | 05/09/1991 | OWP-IWP_cross | 440 | [9 empty] | After overlay | 300 | -0.5908 | -0.5881 | -0.5859 | [21 empty] | -0.5835 | -0.5807
820205 | 2 | 05/09/1991 | IWP_(150-120m) | 441 | -0.5595 | -0.5507 | -0.5409 |  | -0.558 | -0.5548 |  |  |  | After overlay | 300 | -0.5782 | -0.5771 | -0.5767 | -0.5672 | -0.5664 | -0.5758 | -0.5678 | -0.5653 | -0.5647 | -0.564 | -0.5638 | -0.5632 | -0.5626 | -0.5623 | -0.5619 | -0.5614 | -0.5607 | -0.5604 | -0.5604 | -0.5601 | -0.5601 | -0.5594 | -0.5594 | -0.5589 | -0.5761 | -0.5761 | -0.5758 | -0.5761 | -0.5759 | -0.5752 | -0.5745 | -0.5739 | -0.5735 | -0.5731 | -0.5714 | -0.5705 | -0.5699 | -0.5697 | -0.5696 | -0.569 | -0.5674 | -0.5463 | -0.5456 | -0.5452 | -0.5446 | -0.544 | -0.5436 | -0.5427 | -0.5418 | -0.5395 | -0.5388 | -0.5519 | -0.5518 | -0.5514 | -0.5516 | -0.5513 | -0.5514 | -0.5513 | -0.551 | -0.5502 | -0.5496 | -0.5495 | -0.5489 | -0.5489 | -0.5479 | -0.5475 |  |  |  |  | -0.5376 | -0.5364 | -0.5352 | -0.5339 | -0.5327 | [8 empty] | -0.5589 | -0.5589 | -0.5585 | -0.5582 | -0.558 | -0.5579 | -0.5577 | -0.5576 | -0.5576 | -0.5573 | -0.5567 | -0.5556 | -0.5545 | -0.5539 | -0.5537 | -0.5527 | -0.5523 | [5 empty] | -0.5518 | -0.5506 | -0.5477 | -0.5747 | -0.5723
820205 | 2 | 05/09/1991 | IWP_(120-90m) | 442 | -0.4769 | -0.4272 | -0.392 |  | -0.4699 | -0.4549 |  |  |  | After overlay | 300 | -0.5315 | -0.5304 | -0.5288 | -0.5004 | -0.4991 | -0.5242 | -0.503 | -0.4962 | -0.4944 | -0.4926 | -0.4909 | -0.4899 | -0.4879 | -0.4853 | -0.4838 | -0.4824 | -0.4809 | -0.4802 | -0.4793 | -0.478 | -0.4781 | -0.4762 | -0.476 | -0.4745 | -0.5278 | -0.5266 | -0.5257 | -0.5228 | -0.5223 | -0.521 | -0.5184 | -0.5169 | -0.5152 | -0.5141 | -0.5103 | -0.5091 | -0.5079 | -0.5067 | -0.5055 | -0.5045 | -0.5018 | -0.4092 | -0.4077 | -0.405 | -0.4025 | -0.4009 | -0.3983 | -0.3959 | -0.394 | -0.39 | -0.3876 | -0.4457 | -0.4434 | -0.4414 | -0.4397 | -0.4354 | -0.4334 | -0.4314 | -0.4295 | -0.4238 | -0.4221 | -0.42 | -0.4179 | -0.4155 | -0.4141 | -0.4108 |  |  |  |  | -0.3855 | -0.3832 | -0.3807 | -0.3793 | -0.3774 | [8 empty] | -0.474 | -0.4733 | -0.4721 | -0.4715 | -0.4705 | -0.4682 | -0.4663 | -0.4648 | -0.4633 | -0.4613 | -0.4595 | -0.4579 | -0.456 | -0.4526 | -0.4503 | -0.4494 | -0.448 | [5 empty] | -0.4376 | -0.4253 | -0.4126 | -0.5199 | -0.5114
820205 | 2 | 05/09/1991 | IWP_(90-60m) | 443 | -0.2983 | -0.2598 | -0.2395 |  | -0.2853 | -0.2762 |  |  |  | After overlay | 300 | -0.3752 | -0.3732 | -0.3708 | -0.3266 | -0.3246 | -0.3621 | -0.3296 | -0.3211 | -0.3199 | -0.3187 | -0.3171 | -0.3157 | -0.3141 | -0.3112 | -0.3094 | -0.3075 | -0.3057 | -0.3043 | -0.3029 | -0.3014 | -0.3001 | -0.2968 | -0.2949 | -0.2935 | -0.3694 | -0.3669 | -0.3644 | -0.3598 | -0.3581 | -0.3556 | -0.3514 | -0.3497 | -0.3477 | -0.3458 | -0.3403 | -0.3385 | -0.3365 | -0.3346 | -0.333 | -0.3317 | -0.3278 | -0.2488 | -0.2477 | -0.2459 | -0.2447 | -0.2435 | -0.2426 | -0.2414 | -0.2407 | -0.2382 | -0.2372 | -0.2706 | -0.2692 | -0.2686 | -0.2673 | -0.265 | -0.264 | -0.263 | -0.2613 | -0.2582 | -0.257 | -0.2562 | -0.2554 | -0.2541 | -0.2526 | -0.2499 |  |  |  |  | -0.2365 | -0.2353 | -0.2341 | -0.2328 | -0.2317 | [8 empty] | -0.2919 | -0.2908 | -0.2897 | -0.2883 | -0.2866 | -0.2843 | -0.2831 | -0.2821 | -0.2809 | -0.2794 | -0.2785 | -0.2779 | -0.2773 | -0.2753 | -0.2739 | -0.2724 | -0.2717 | [5 empty] | -0.266 | -0.2593 | -0.2511 | -0.3534 | -0.3424
820205 | 2 | 06/29/1992 | IWP_(150-120m) | 453 | -0.53 | -0.5211 | -0.5096 |  | -0.5293 | -0.5244 |  |  |  | After overlay | 300 | -0.5497 | -0.5492 | -0.5497 | -0.5389 | -0.5385 | -0.548 | -0.5398 | -0.5374 | -0.5367 | -0.536 | -0.5357 | -0.5352 | -0.5345 | -0.5336 | -0.5333 | -0.5327 | -0.5318 | -0.5311 | -0.5312 | -0.5306 | -0.5305 | -0.5301 | -0.5302 | -0.5296 | -0.5486 | -0.5485 | -0.548 | -0.5476 | -0.5472 | -0.5468 | -0.5453 | -0.5446 | -0.5438 | -0.5434 | -0.5417 | -0.5408 | -0.5406 | -0.5407 | -0.5405 | -0.5403 | -0.5392 | -0.5159 | -0.5151 | -0.515 | -0.5138 | -0.5133 | -0.5127 | -0.5116 | -0.5108 | -0.5085 | -0.5076 | -0.5213 | -0.5211 | -0.5211 | -0.5217 | -0.5216 | -0.5219 | -0.5218 | -0.5211 | -0.5206 | -0.5198 | -0.5197 | -0.5194 | -0.5189 | -0.518 | -0.5173 |  |  |  |  | -0.5068 | -0.5057 | -0.5049 | -0.5039 | -0.503 | [8 empty] | -0.5295 | -0.5298 | -0.5296 | -0.5289 | -0.5294 | -0.5289 | -0.5287 | -0.5286 | -0.5282 | -0.5278 | -0.5272 | -0.5258 | -0.5246 | -0.5233 | -0.5229 | -0.5221 | -0.5216 | [5 empty] | -0.5222 | -0.521 | -0.5171 | -0.5459 | -0.5426
820205 | 2 | 06/29/1992 | IWP_(120-90m) | 454 | -0.4411 | -0.3876 | -0.3472 |  | -0.4316 | -0.4148 |  |  |  | After overlay | 300 | -0.502 | -0.501 | -0.4995 | -0.466 | -0.4645 | -0.4952 | -0.4694 | -0.4614 | -0.4595 | -0.4576 | -0.4558 | -0.4542 | -0.4525 | -0.4495 | -0.4476 | -0.4463 | -0.4445 | -0.4445 | -0.4435 | -0.4423 | -0.4421 | -0.4404 | -0.4401 | -0.4389 | -0.4984 | -0.4974 | -0.4962 | -0.4917 | -0.4912 | -0.4897 | -0.4847 | -0.4833 | -0.4814 | -0.48 | -0.4763 | -0.4747 | -0.4736 | -0.4724 | -0.4713 | -0.4707 | -0.4676 | -0.367 | -0.3645 | -0.3622 | -0.3596 | -0.3573 | -0.3551 | -0.3518 | -0.3498 | -0.3451 | -0.3436 | -0.4042 | -0.4024 | -0.4005 | -0.3988 | -0.3942 | -0.3928 | -0.3906 | -0.3893 | -0.384 | -0.382 | -0.3804 | -0.3779 | -0.3754 | -0.3738 | -0.369 |  |  |  |  | -0.3414 | -0.3397 | -0.338 | -0.336 | -0.3351 | [8 empty] | -0.4378 | -0.4369 | -0.4357 | -0.4352 | -0.4326 | -0.4295 | -0.4276 | -0.4256 | -0.4234 | -0.422 | -0.4199 | -0.418 | -0.4162 | -0.4125 | -0.4087 | -0.4081 | -0.4064 | [5 empty] | -0.3969 | -0.3858 | -0.3716 | -0.4879 | -0.4773
820205 | 2 | 06/29/1992 | IWP_(30-0m) | 455 | 0.0555 | 0.098 | 0.1151 |  | 0.0709 | 0.084 |  |  |  | After overlay | 300 | -0.0236 | -0.0223 | -0.0212 | 0.0222 | 0.024 | -0.013 | 0.0179 | 0.0276 | 0.0302 | 0.0315 | 0.0326 | 0.0355 | 0.0367 | 0.0406 | 0.0423 | 0.0451 | 0.0465 | 0.0482 | 0.0502 | 0.052 | 0.0542 | 0.0575 | 0.0593 | 0.0611 | -0.0199 | -0.0178 | -0.0164 | -0.011 | -0.01 | -0.0087 | -0.0045 | -0.0036 | -0.0019 | -0.0004 | 0.0061 | 0.0081 | 0.0103 | 0.0121 | 0.0137 | 0.0157 | 0.0198 | 0.1087 | 0.1101 | 0.1109 | 0.1121 | 0.1121 | 0.1127 | 0.1132 | 0.1141 | 0.116 | 0.1168 | 0.0885 | 0.0895 | 0.0911 | 0.0922 | 0.094 | 0.095 | 0.0964 | 0.0972 | 0.1005 | 0.1013 | 0.1018 | 0.1026 | 0.1035 | 0.1053 | 0.1075 | [17 empty] | 0.0629 | 0.0647 | 0.0664 | 0.0677 | 0.0693 | 0.073 | 0.0743 | 0.0767 | 0.0777 | 0.0794 | 0.0806 | 0.0821 | 0.0833 | 0.085 | 0.0862 | 0.0865 | 0.0876 | [5 empty] | 0.0931 | 0.0992 | 0.1062 | -0.0067 | 0.0044
820205 | 2 | 06/29/1992 | IWP-OWP_cross | 456 | [7 empty] | 0.1033 |  | After overlay | 300 | 0.1155 | 0.1141 | 0.1125 | [21 empty] | 0.1103 | 0.107
820205 | 1 | 12/12/1989 | OWP_(0-30m) | 337 | -0.0172 | -0.0466 | -0.0707 |  | -0.0219 | -0.0314 |  |  |  | Prior to overlay | 300 | 0 | -0.0008 | -0.0014 | -0.0071 | -0.0088 | -0.0044 | -0.0065 | -0.0094 | -0.0093 | -0.0096 | -0.0097 | -0.0109 | -0.0113 | -0.0113 | -0.0113 | -0.0126 | -0.014 | -0.0151 | -0.0156 | -0.0162 | -0.0166 | -0.0173 | -0.0186 | -0.0192 | -0.0021 | -0.0024 | -0.0044 | -0.0049 | -0.0055 | -0.0054 | -0.0067 | -0.007 | -0.0061 | -0.0055 | -0.0059 | -0.0072 | -0.0067 | -0.0065 | -0.0062 | -0.0057 | -0.0067 | -0.0612 | -0.0635 | -0.065 | -0.0674 | -0.0674 | -0.0678 | -0.0681 | -0.0687 | -0.072 | -0.0745 | -0.0353 | -0.036 | -0.0373 | -0.0391 | -0.0422 | -0.0437 | -0.0449 | -0.046 | -0.0498 | -0.0522 | -0.0539 | -0.0554 | -0.0564 | -0.0569 | -0.0592 |  |  |  |  | -0.0756 | -0.0758 | -0.076 | -0.0772 | -0.0784 | [8 empty] | -0.0201 | -0.0223 | -0.0212 | -0.0209 | -0.0218 | -0.0219 | -0.0236 | -0.0242 | -0.026 | -0.0267 | -0.0278 | -0.0289 | -0.0299 | -0.0327 | -0.0344 | -0.0355 | -0.0351 | [5 empty] | -0.0404 | -0.0483 | -0.0583 | -0.0058 | -0.0061
820205 | 1 | 12/12/1989 | OWP_(30-60m) | 338 | -0.0869 | -0.0906 | -0.0895 |  | -0.0879 | -0.0877 |  |  |  | Prior to overlay | 300 | -0.0779 | -0.0775 | -0.078 | -0.0858 | -0.0855 | -0.0824 | -0.0858 | -0.0827 | -0.0826 | -0.0828 | -0.0829 | -0.0835 | -0.0837 | -0.0838 | -0.0838 | -0.0841 | -0.0845 | -0.0855 | -0.0857 | -0.086 | -0.0864 | -0.0869 | -0.0866 | -0.0874 | -0.0793 | -0.0807 | -0.0811 | -0.0833 | -0.0835 | -0.0826 | -0.0827 | -0.0841 | -0.0844 | -0.085 | -0.0861 | -0.086 | -0.0859 | -0.0858 | -0.0858 | -0.0859 | -0.0856 | -0.0899 | -0.0898 | -0.0898 | -0.0899 | -0.0898 | -0.0898 | -0.0899 | -0.0898 | -0.0885 | -0.0881 | -0.0896 | -0.0899 | -0.0899 | -0.09 | -0.0902 | -0.09 | -0.0902 | -0.0906 | -0.0896 | -0.0891 | -0.0888 | -0.0893 | -0.0893 | -0.0894 | -0.0903 |  |  |  |  | -0.0881 | -0.088 | -0.0886 | -0.0883 | -0.0885 | [8 empty] | -0.0877 | -0.0877 | -0.0883 | -0.0888 | -0.0888 | -0.0879 | -0.0881 | -0.0882 | -0.0883 | -0.0883 | -0.0885 | -0.0886 | -0.0875 | -0.0888 | -0.0887 | -0.0893 | -0.0895 | [5 empty] | -0.09 | -0.0901 | -0.0896 | -0.0823 | -0.0861
820205 | 1 | 12/12/1989 | OWP_(60-90m) | 339 | -0.0707 | -0.0812 | -0.0996 |  | -0.0673 | -0.0716 |  |  |  | Prior to overlay | 300 | -0.0885 | -0.0882 | -0.0871 | -0.0776 | -0.0769 | -0.0847 | -0.0787 | -0.0752 | -0.0747 | -0.0747 | -0.075 | -0.075 | -0.0749 | -0.0746 | -0.0737 | -0.0732 | -0.0728 | -0.0725 | -0.0725 | -0.072 | -0.0714 | -0.0699 | -0.0698 | -0.0702 | -0.0863 | -0.0851 | -0.0852 | -0.0847 | -0.0848 | -0.0838 | -0.0838 | -0.0822 | -0.0815 | -0.0816 | -0.0809 | -0.08 | -0.0794 | -0.0791 | -0.0791 | -0.0789 | -0.0785 | -0.0923 | -0.0942 | -0.0953 | -0.0962 | -0.0961 | -0.0969 | -0.0974 | -0.0982 | -0.1005 | -0.1027 | -0.0738 | -0.0749 | -0.0759 | -0.0764 | -0.0782 | -0.0789 | -0.0791 | -0.0802 | -0.0832 | -0.0841 | -0.0852 | -0.086 | -0.0864 | -0.0878 | -0.0914 |  |  |  |  | -0.1034 | -0.1043 | -0.1049 | -0.1061 | -0.1059 | [8 empty] | -0.0691 | -0.0692 | -0.0688 | -0.0685 | -0.0683 | -0.0676 | -0.0688 | -0.0697 | -0.0696 | -0.0705 | -0.0708 | -0.0708 | -0.0711 | -0.072 | -0.0723 | -0.0728 | -0.0732 | [5 empty] | -0.0777 | -0.0825 | -0.0894 | -0.084 | -0.0813
820205 | 2 | 06/17/1993 | OWP_(0-30m) | 457 | -0.0436 | -0.1228 | -0.1482 |  | -0.0643 | -0.0873 |  |  |  | After overlay | 300 | 0 | -0.0008 | -0.0015 | -0.0185 | -0.0194 | -0.0037 | -0.017 | -0.0222 | -0.0232 | -0.0247 | -0.0258 | -0.0268 | -0.0274 | -0.0298 | -0.0314 | -0.0324 | -0.0341 | -0.0352 | -0.0374 | -0.0388 | -0.0413 | -0.0462 | -0.0483 | -0.0506 | -0.0018 | -0.0027 | -0.003 | -0.0043 | -0.0048 | -0.0055 | -0.0073 | -0.0083 | -0.0092 | -0.0098 | -0.0118 | -0.013 | -0.014 | -0.0151 | -0.0154 | -0.0168 | -0.0179 | -0.1396 | -0.1405 | -0.1418 | -0.1425 | -0.1438 | -0.1442 | -0.1441 | -0.1463 | -0.149 | -0.1506 | -0.1009 | -0.1033 | -0.1051 | -0.1074 | -0.1135 | -0.116 | -0.1178 | -0.1205 | -0.1268 | -0.1291 | -0.1306 | -0.132 | -0.1338 | -0.1357 | -0.139 |  |  |  |  | -0.1529 | -0.1545 | -0.1554 | -0.1574 | -0.1589 | [8 empty] | -0.0527 | -0.0544 | -0.057 | -0.059 | -0.0612 | -0.0668 | -0.0693 | -0.0717 | -0.0748 | -0.0775 | -0.0804 | -0.0825 | -0.0849 | -0.0899 | -0.0925 | -0.0954 | -0.0985 | [5 empty] | -0.1105 | -0.125 | -0.137 | -0.0065 | -0.0115
820205 | 2 | 06/17/1993 | OWP_(30-60m) | 458 | -0.2122 | -0.2475 | -0.2702 |  | -0.222 | -0.2318 |  |  |  | After overlay | 300 | -0.1602 | -0.1622 | -0.1639 | -0.1986 | -0.2004 | -0.1694 | -0.1963 | -0.2014 | -0.2022 | -0.2028 | -0.2031 | -0.2029 | -0.2036 | -0.2046 | -0.2054 | -0.2058 | -0.2069 | -0.2079 | -0.2091 | -0.2102 | -0.2112 | -0.2134 | -0.2146 | -0.2151 | -0.1657 | -0.1664 | -0.1684 | -0.1712 | -0.1738 | -0.1751 | -0.1793 | -0.18 | -0.1815 | -0.1831 | -0.1872 | -0.1889 | -0.1906 | -0.1924 | -0.1944 | -0.1953 | -0.1965 | -0.2603 | -0.2613 | -0.2627 | -0.264 | -0.2651 | -0.2661 | -0.2678 | -0.2688 | -0.2711 | -0.2722 | -0.2377 | -0.2392 | -0.24 | -0.2406 | -0.2437 | -0.2444 | -0.2455 | -0.2461 | -0.2496 | -0.2506 | -0.2534 | -0.2546 | -0.2555 | -0.2567 | -0.259 |  |  |  |  | -0.2732 | -0.2746 | -0.2754 | -0.2765 | -0.2776 | [8 empty] | -0.2162 | -0.2176 | -0.2186 | -0.2197 | -0.2207 | -0.2232 | -0.2234 | -0.225 | -0.2263 | -0.2268 | -0.2281 | -0.2292 | -0.2302 | -0.2332 | -0.2346 | -0.2357 | -0.2371 | [5 empty] | -0.2419 | -0.2486 | -0.2577 | -0.1774 | -0.1862
820205 | 1 | 07/21/1995 | OWP_(90-120m) | 402 | -0.1573 | -0.1928 | -0.2043 |  | -0.1685 | -0.1798 |  |  |  | After overlay | 300 | -0.116 | -0.1167 | -0.1172 | -0.1364 | -0.1372 | -0.1212 | -0.1345 | -0.1382 | -0.1399 | -0.1409 | -0.1419 | -0.1431 | -0.1444 | -0.1471 | -0.1476 | -0.149 | -0.1509 | -0.1521 | -0.1524 | -0.154 | -0.1557 | -0.1575 | -0.1602 | -0.1611 | -0.1178 | -0.119 | -0.1205 | -0.1217 | -0.1223 | -0.1242 | -0.1265 | -0.127 | -0.1274 | -0.1286 | -0.131 | -0.1318 | -0.1321 | -0.1327 | -0.1333 | -0.1341 | -0.1354 | -0.2002 | -0.2005 | -0.2004 | -0.2011 | -0.2016 | -0.2024 | -0.203 | -0.2037 | -0.2053 | -0.2063 | -0.1865 | -0.1867 | -0.1878 | -0.1891 | -0.1908 | -0.191 | -0.1911 | -0.1911 | -0.1943 | -0.1948 | -0.1955 | -0.1964 | -0.1967 | -0.1973 | -0.1988 |  |  |  |  | -0.2063 | -0.2068 | -0.2074 | -0.208 | -0.2097 | [8 empty] | -0.1616 | -0.1631 | -0.1653 | -0.1659 | -0.1677 | -0.1704 | -0.1717 | -0.1718 | -0.1729 | -0.1745 | -0.1761 | -0.177 | -0.1781 | -0.1814 | -0.1826 | -0.184 | -0.1852 | [5 empty] | -0.1902 | -0.1939 | -0.1981 | -0.1251 | -0.1302
820205 | 1 | 07/21/1995 | OWP_(120-150m) | 403 | -0.2318 | -0.2584 | -0.2677 |  | -0.2387 | -0.2475 |  |  |  | After overlay | 300 | -0.2103 | -0.2109 | -0.2122 | -0.2203 | -0.2215 | -0.2151 | -0.2193 | -0.223 | -0.2234 | -0.2234 | -0.224 | -0.2245 | -0.225 | -0.2257 | -0.2265 | -0.2271 | -0.2275 | -0.2288 | -0.2306 | -0.2312 | -0.2315 | -0.2321 | -0.233 | -0.234 | -0.2124 | -0.2137 | -0.2147 | -0.2157 | -0.2167 | -0.2176 | -0.2179 | -0.2173 | -0.2173 | -0.2173 | -0.2164 | -0.217 | -0.217 | -0.217 | -0.2176 | -0.2185 | -0.2199 | -0.2624 | -0.2635 | -0.2644 | -0.2646 | -0.2651 | -0.2656 | -0.2664 | -0.2673 | -0.2682 | -0.2693 | -0.2533 | -0.2534 | -0.2538 | -0.2541 | -0.2551 | -0.2557 | -0.2564 | -0.2577 | -0.2592 | -0.2601 | -0.2606 | -0.2608 | -0.2609 | -0.2613 | -0.2617 | [17 empty] | -0.2346 | -0.2355 | -0.2362 | -0.2372 | -0.2382 | -0.2404 | -0.2413 | -0.2425 | -0.2439 | -0.2444 | -0.2447 | -0.2457 | -0.2469 | -0.2481 | -0.2488 | -0.2511 | -0.2527 | [5 empty] | -0.2545 | -0.2589 | -0.2613 | -0.218 | -0.2176
820205 | 1 | 07/21/1995 | OWP-IWP_cross | 404 | [9 empty] | After overlay | 300 | -0.2626 | -0.2551 | -0.2485 | [21 empty] | -0.2426 | -0.2367
820205 | 1 | 07/21/1995 | IWP_(150-120m) | 405 | -0.1956 | -0.1662 | -0.1523 |  | -0.1884 | -0.1796 |  |  |  | After overlay | 300 | -0.2314 | -0.2296 | -0.2293 | -0.2121 | -0.2117 | -0.2268 | -0.215 | -0.2104 | -0.21 | -0.2088 | -0.2084 | -0.2066 | -0.2052 | -0.2035 | -0.2027 | -0.2016 | -0.2005 | -0.1997 | -0.1981 | -0.1977 | -0.1966 | -0.1948 | -0.1935 | -0.192 | -0.2287 | -0.2284 | -0.2279 | -0.2261 | -0.2261 | -0.2251 | -0.2228 | -0.2224 | -0.2215 | -0.2207 | -0.2185 | -0.2181 | -0.218 | -0.2176 | -0.2168 | -0.2162 | -0.2142 | -0.1575 | -0.1567 | -0.156 | -0.1551 | -0.155 | -0.1541 | -0.1537 | -0.153 | -0.152 | -0.1506 | -0.174 | -0.1731 | -0.1738 | -0.1719 | -0.1703 | -0.1691 | -0.1677 | -0.1668 | -0.1643 | -0.1631 | -0.1625 | -0.1616 | -0.1614 | -0.1597 | -0.1583 |  |  |  |  | -0.1497 | -0.1497 | -0.1492 | -0.1488 | -0.148 | [8 empty] | -0.1909 | -0.19 | -0.1907 | -0.1894 | -0.1887 | -0.1879 | -0.1879 | -0.1869 | -0.1853 | -0.1839 | -0.1829 | -0.1813 | -0.18 | -0.1784 | -0.1774 | -0.1763 | -0.1753 | [5 empty] | -0.1711 | -0.1656 | -0.1587 | -0.224 | -0.2201
820205 | 1 | 07/21/1995 | IWP_(120-90m) | 406 | -0.104 | -0.0634 | -0.0474 |  | -0.0893 | -0.0777 |  |  |  | After overlay | 300 | -0.1471 | -0.1464 | -0.1453 | -0.124 | -0.1231 | -0.1396 | -0.1239 | -0.1209 | -0.1205 | -0.1194 | -0.1183 | -0.1177 | -0.1163 | -0.1148 | -0.113 | -0.1123 | -0.1114 | -0.1096 | -0.1084 | -0.1062 | -0.1048 | -0.1024 | -0.1005 | -0.0987 | -0.1429 | -0.1421 | -0.1408 | -0.1385 | -0.1379 | -0.1363 | -0.1354 | -0.1354 | -0.1343 | -0.1329 | -0.1287 | -0.1279 | -0.1279 | -0.1269 | -0.1262 | -0.1251 | -0.1241 | -0.0549 | -0.0541 | -0.0523 | -0.0508 | -0.0499 | -0.0493 | -0.0487 | -0.0486 | -0.0465 | -0.0459 | -0.0729 | -0.0716 | -0.0697 | -0.0681 | -0.0668 | -0.0664 | -0.065 | -0.0639 | -0.0615 | -0.0608 | -0.0595 | -0.0582 | -0.0576 | -0.0566 | -0.055 |  |  |  |  | -0.0454 | -0.0451 | -0.0446 | -0.0436 | -0.0406 | [8 empty] | -0.0969 | -0.0954 | -0.0937 | -0.0923 | -0.0902 | -0.0884 | -0.0879 | -0.0861 | -0.0858 | -0.0838 | -0.0812 | -0.0799 | -0.0792 | -0.0769 | -0.0759 | -0.0745 | -0.0736 | [5 empty] | -0.0676 | -0.0619 | -0.0559 | -0.1354 | -0.1304
820205 | 1 | 07/21/1995 | IWP_(90-60m) | 407 | -0.013 | -0.0191 | -0.0202 |  | -0.0123 | -0.0153 |  |  |  | After overlay | 300 | -0.0402 | -0.0392 | -0.0378 | -0.022 | -0.0216 | -0.0362 | -0.0234 | -0.0201 | -0.0192 | -0.0188 | -0.0178 | -0.0176 | -0.0169 | -0.0147 | -0.0135 | -0.0134 | -0.0129 | -0.0122 | -0.0118 | -0.0118 | -0.0128 | -0.0124 | -0.0115 | -0.0118 | -0.0378 | -0.0372 | -0.0365 | -0.0354 | -0.0352 | -0.0348 | -0.0324 | -0.0315 | -0.0309 | -0.03 | -0.029 | -0.0285 | -0.0273 | -0.0266 | -0.0255 | -0.0243 | -0.0225 | -0.0184 | -0.0186 | -0.0195 | -0.0191 | -0.0193 | -0.0194 | -0.0194 | -0.0194 | -0.0206 | -0.0204 | -0.0173 | -0.0173 | -0.0179 | -0.0188 | -0.0189 | -0.0189 | -0.0189 | -0.0185 | -0.0195 | -0.0195 | -0.0191 | -0.0187 | -0.0191 | -0.0191 | -0.0181 |  |  |  |  | -0.0205 | -0.0209 | -0.0216 | -0.0217 | -0.0235 | [8 empty] | -0.0121 | -0.0121 | -0.0119 | -0.0119 | -0.0124 | -0.0129 | -0.0135 | -0.014 | -0.0136 | -0.0138 | -0.014 | -0.0144 | -0.0146 | -0.0161 | -0.0174 | -0.0179 | -0.0177 | [5 empty] | -0.0189 | -0.0192 | -0.0193 | -0.0338 | -0.0297
820205 | 1 | 07/21/1995 | IWP_(60-30m) | 408 | -0.0233 | -0.0121 | -0.0025 |  | -0.0221 | -0.0211 |  |  |  | After overlay | 300 | -0.0247 | -0.0257 | -0.0262 | -0.0243 | -0.0245 | -0.0288 | -0.0236 | -0.0248 | -0.0257 | -0.0257 | -0.0253 | -0.0246 | -0.0246 | -0.0242 | -0.0241 | -0.0238 | -0.0238 | -0.024 | -0.0241 | -0.0241 | -0.024 | -0.0232 | -0.0232 | -0.0228 | -0.0277 | -0.0284 | -0.029 | -0.0285 | -0.0292 | -0.0298 | -0.0284 | -0.0269 | -0.0257 | -0.0257 | -0.0234 | -0.0234 | -0.0239 | -0.0235 | -0.0234 | -0.0236 | -0.024 | -0.0066 | -0.0061 | -0.0053 | -0.0046 | -0.0046 | -0.0047 | -0.0044 | -0.0041 | -0.0018 | -0.0012 | -0.0201 | -0.0194 | -0.019 | -0.0176 | -0.0156 | -0.0147 | -0.0144 | -0.013 | -0.0112 | -0.0109 | -0.0097 | -0.0095 | -0.0089 | -0.0079 | -0.0069 |  |  |  |  | -0.0003 | 0.001 | 0.0024 | 0.0049 | 0.0063 | [8 empty] | -0.0229 | -0.0225 | -0.0216 | -0.0221 | -0.0226 | -0.0219 | -0.0218 | -0.0219 | -0.0224 | -0.0226 | -0.0222 | -0.0215 | -0.0212 | -0.0215 | -0.0205 | -0.0201 | -0.02 | [5 empty] | -0.017 | -0.0112 | -0.0072 | -0.0293 | -0.0244
820205 | 2 | 06/17/2003 | IWP_(30-0m) | 503 | -0.1011 | -0.0549 | -0.0407 | -0.0342 | -0.0873 | -0.0742 | -0.0235 |  |  | After overlay | 250 | -0.1581 | -0.1568 | -0.1557 | -0.1285 | -0.1269 | -0.1502 | -0.1308 | -0.1245 | -0.1232 | -0.1216 | -0.12 | -0.1183 | -0.1172 | -0.1147 | -0.1132 | -0.1111 | -0.1095 | -0.1078 | -0.1063 | -0.1049 | -0.1028 | -0.0997 | -0.0987 | -0.0971 | -0.1545 | -0.1529 | -0.1513 | -0.1495 | -0.1485 | -0.1469 | -0.1451 | -0.1437 | -0.1427 | -0.1414 | -0.1383 | -0.1374 | -0.1366 | -0.1347 | -0.1331 | -0.132 | -0.1296 | -0.0476 | -0.0469 | -0.0463 | -0.0455 | -0.0442 | -0.043 | -0.042 | -0.0416 | -0.0398 | -0.0386 | -0.0667 | -0.0658 | -0.0645 | -0.0631 | -0.0603 | -0.0589 | -0.0578 | -0.0561 | -0.0527 | -0.0519 | -0.0507 | -0.0501 | -0.0496 | -0.0489 | -0.048 | -0.0277 | -0.0268 | -0.0262 | -0.0249 | -0.0379 | -0.0372 | -0.0366 | -0.0361 | -0.0351 | -0.0344 | -0.0333 | -0.0328 | -0.0322 | -0.0309 | -0.0302 | -0.0293 | -0.0285 | -0.0956 | -0.0939 | -0.0921 | -0.0904 | -0.0893 | -0.0856 | -0.0845 | -0.0833 | -0.0818 | -0.0798 | -0.0783 | -0.0769 | -0.0759 | -0.0729 | -0.0708 | -0.0698 | -0.0683 | -0.0243 | -0.0243 | -0.0229 | -0.0221 | -0.0208 | -0.0615 | -0.054 | -0.0488 | -0.146 | -0.1387
820205 | 2 | 06/17/2003 | IWP-OWP_cross | 504 | [9 empty] | After overlay | 250
820205 | 2 | 07/21/1995 | IWP-OWP_cross | 492 | [7 empty] | 0.0537 |  | After overlay | 300 | 0.0656 | 0.0648 | 0.0632 | [21 empty] | 0.0609 | 0.0574
820205 | 2 | 06/17/2003 | OWP_(0-30m) | 493 | -0.034 | -0.097 | -0.1325 | -0.1459 | -0.0474 | -0.0656 | -0.1637 |  |  | After overlay | 250 | 0 | -0.0009 | -0.0016 | -0.017 | -0.0183 | -0.0041 | -0.0158 | -0.0195 | -0.0204 | -0.021 | -0.022 | -0.0227 | -0.0238 | -0.026 | -0.027 | -0.028 | -0.0291 | -0.0301 | -0.0306 | -0.0317 | -0.0327 | -0.0356 | -0.0366 | -0.0384 | -0.0026 | -0.0033 | -0.0037 | -0.0048 | -0.0054 | -0.0057 | -0.0067 | -0.0075 | -0.008 | -0.0088 | -0.0109 | -0.0118 | -0.0126 | -0.013 | -0.0138 | -0.0147 | -0.0166 | -0.1178 | -0.12 | -0.1219 | -0.1238 | -0.1252 | -0.1273 | -0.1291 | -0.1309 | -0.1344 | -0.1364 | -0.0767 | -0.079 | -0.0814 | -0.0839 | -0.0883 | -0.0901 | -0.0923 | -0.0943 | -0.1007 | -0.1028 | -0.1049 | -0.1068 | -0.1093 | -0.1118 | -0.1156 | -0.1558 | -0.1569 | -0.1583 | -0.1594 | -0.1373 | -0.1388 | -0.1399 | -0.1416 | -0.1429 | -0.1444 | -0.1474 | -0.149 | -0.1502 | -0.1515 | -0.1525 | -0.1541 | -0.1551 | -0.0395 | -0.0411 | -0.0421 | -0.044 | -0.0452 | -0.0495 | -0.0518 | -0.0541 | -0.0562 | -0.0582 | -0.0594 | -0.0615 | -0.0636 | -0.0677 | -0.0695 | -0.0721 | -0.0747 | -0.1608 | -0.1622 | -0.1649 | -0.1656 | -0.1668 | -0.0859 | -0.099 | -0.1136 | -0.0061 | -0.0102
820205 | 2 | 06/17/2003 | OWP_(30-60m) | 494 | -0.2184 | -0.25 | -0.2678 | -0.2793 | -0.229 | -0.2364 | -0.2951 |  |  | After overlay | 250 | -0.1677 | -0.1689 | -0.17 | -0.2009 | -0.2025 | -0.1755 | -0.1978 | -0.2053 | -0.2064 | -0.2074 | -0.2077 | -0.2087 | -0.2104 | -0.2125 | -0.2132 | -0.2143 | -0.2149 | -0.2156 | -0.2161 | -0.2166 | -0.2176 | -0.2189 | -0.2193 | -0.2213 | -0.1715 | -0.173 | -0.174 | -0.1766 | -0.1782 | -0.1794 | -0.1818 | -0.1835 | -0.1848 | -0.1859 | -0.1902 | -0.1914 | -0.1928 | -0.1943 | -0.1955 | -0.1966 | -0.1993 | -0.2595 | -0.2599 | -0.2612 | -0.2627 | -0.2636 | -0.2647 | -0.2657 | -0.2666 | -0.2692 | -0.2701 | -0.2417 | -0.2425 | -0.2436 | -0.245 | -0.2466 | -0.2473 | -0.2481 | -0.249 | -0.2523 | -0.2531 | -0.2543 | -0.2552 | -0.2564 | -0.2572 | -0.2588 | -0.2892 | -0.29 | -0.2913 | -0.2924 | -0.2708 | -0.2724 | -0.2747 | -0.2763 | -0.2775 | -0.2783 | -0.2805 | -0.2816 | -0.283 | -0.2841 | -0.2851 | -0.2866 | -0.2878 | -0.224 | -0.2252 | -0.2262 | -0.2269 | -0.2279 | -0.2299 | -0.2306 | -0.2312 | -0.2326 | -0.2333 | -0.234 | -0.2349 | -0.2356 | -0.2376 | -0.2387 | -0.2396 | -0.2406 | -0.2933 | -0.2942 | -0.2959 | -0.2968 | -0.2975 | -0.246 | -0.2513 | -0.2579 | -0.1805 | -0.1889
820205 | 2 | 06/17/2003 | OWP_(60-90m) | 495 | -0.3487 | -0.3957 | -0.4243 | -0.4387 | -0.3591 | -0.3737 | -0.4616 |  |  | After overlay | 250 | -0.2981 | -0.2994 | -0.3003 | -0.3261 | -0.3277 | -0.3048 | -0.3242 | -0.3306 | -0.3315 | -0.3333 | -0.3347 | -0.336 | -0.3372 | -0.3394 | -0.3398 | -0.3407 | -0.3417 | -0.3432 | -0.3442 | -0.3454 | -0.3473 | -0.3493 | -0.3504 | -0.3516 | -0.3014 | -0.3028 | -0.3039 | -0.3055 | -0.3062 | -0.307 | -0.309 | -0.3103 | -0.3115 | -0.3127 | -0.3166 | -0.3177 | -0.3191 | -0.3202 | -0.3213 | -0.3225 | -0.3251 | -0.4109 | -0.4123 | -0.4138 | -0.4157 | -0.4174 | -0.4193 | -0.4211 | -0.4227 | -0.4258 | -0.4272 | -0.382 | -0.3845 | -0.386 | -0.3873 | -0.3903 | -0.3919 | -0.3932 | -0.3943 | -0.3991 | -0.4008 | -0.4023 | -0.4038 | -0.4056 | -0.4069 | -0.4092 | -0.452 | -0.4538 | -0.4551 | -0.4566 | -0.4288 | -0.4304 | -0.4327 | -0.4345 | -0.4358 | -0.4374 | -0.4398 | -0.4416 | -0.4432 | -0.445 | -0.4468 | -0.4487 | -0.4503 | -0.3531 | -0.3542 | -0.3557 | -0.357 | -0.3583 | -0.3602 | -0.3617 | -0.3631 | -0.3648 | -0.3666 | -0.3684 | -0.3698 | -0.3717 | -0.375 | -0.3764 | -0.378 | -0.3799 | -0.4582 | -0.46 | -0.4628 | -0.4642 | -0.4659 | -0.3886 | -0.3973 | -0.4081 | -0.3079 | -0.3149
820205 | 2 | 06/17/2003 | OWP_(90-120m) | 496 | -0.5403 | -0.5656 | -0.5844 | -0.5932 | -0.5513 | -0.5587 | -0.6071 |  |  | After overlay | 250 | -0.4674 | -0.4699 | -0.4716 | -0.5122 | -0.5141 | -0.4797 | -0.5091 | -0.5178 | -0.5197 | -0.5208 | -0.523 | -0.5245 | -0.526 | -0.5291 | -0.5301 | -0.5317 | -0.5325 | -0.5335 | -0.5349 | -0.5368 | -0.5395 | -0.5417 | -0.543 | -0.5443 | -0.4736 | -0.4759 | -0.478 | -0.4812 | -0.4829 | -0.4844 | -0.4872 | -0.4891 | -0.4911 | -0.4928 | -0.4984 | -0.4999 | -0.5013 | -0.5032 | -0.5053 | -0.5073 | -0.5108 | -0.5764 | -0.5779 | -0.5787 | -0.5795 | -0.5809 | -0.582 | -0.5831 | -0.5838 | -0.5855 | -0.586 | -0.5609 | -0.5613 | -0.5614 | -0.5617 | -0.5624 | -0.563 | -0.5638 | -0.5644 | -0.5672 | -0.5685 | -0.5694 | -0.5704 | -0.5718 | -0.573 | -0.5754 | -0.6014 | -0.6026 | -0.6031 | -0.6042 | -0.587 | -0.5884 | -0.5896 | -0.5914 | -0.5925 | -0.5925 | -0.5943 | -0.5959 | -0.5971 | -0.5976 | -0.5983 | -0.599 | -0.6001 | -0.5456 | -0.5469 | -0.5487 | -0.5497 | -0.5504 | -0.5526 | -0.5532 | -0.5543 | -0.5551 | -0.556 | -0.5569 | -0.5575 | -0.5578 | -0.5595 | -0.5602 | -0.5605 | -0.5606 | -0.605 | -0.6061 | -0.6073 | -0.6087 | -0.6092 | -0.5618 | -0.567 | -0.5739 | -0.486 | -0.4969
820205 | 2 | 06/17/2003 | OWP_(120-150m) | 497 | -0.6332 | -0.642 | -0.6535 | -0.6595 | -0.6365 | -0.6383 | -0.6649 |  |  | After overlay | 250 | -0.6099 | -0.6109 | -0.612 | -0.626 | -0.6266 | -0.6155 | -0.625 | -0.6287 | -0.6286 | -0.6288 | -0.6293 | -0.6294 | -0.63 | -0.6303 | -0.6304 | -0.6305 | -0.63 | -0.6298 | -0.6306 | -0.6315 | -0.632 | -0.6329 | -0.6331 | -0.6334 | -0.6126 | -0.6138 | -0.615 | -0.616 | -0.617 | -0.6173 | -0.6188 | -0.6196 | -0.6199 | -0.6207 | -0.6227 | -0.6229 | -0.6232 | -0.6237 | -0.624 | -0.6252 | -0.6255 | -0.6483 | -0.649 | -0.6497 | -0.6505 | -0.6509 | -0.6517 | -0.6525 | -0.6532 | -0.6541 | -0.6548 | -0.6388 | -0.6391 | -0.6393 | -0.64 | -0.6408 | -0.6414 | -0.6413 | -0.6417 | -0.643 | -0.6437 | -0.6446 | -0.645 | -0.6456 | -0.6462 | -0.6477 | -0.663 | -0.6632 | -0.6636 | -0.6635 | -0.6554 | -0.6563 | -0.6568 | -0.658 | -0.658 | -0.6588 | -0.6602 | -0.6614 | -0.6613 | -0.6619 | -0.6619 | -0.6621 | -0.6626 | -0.6335 | -0.6342 | -0.635 | -0.6357 | -0.636 | -0.6368 | -0.6373 | -0.6371 | -0.6373 | -0.6375 | -0.6378 | -0.6378 | -0.638 | -0.6379 | -0.6381 | -0.6383 | -0.6386 | -0.6637 | -0.6646 | -0.665 | -0.6652 | -0.6648 | -0.6404 | -0.6427 | -0.647 | -0.6176 | -0.6223
820205 | 2 | 06/17/2003 | OWP-IWP_cross | 498 | [9 empty] | After overlay | 250
820205 | 2 | 06/17/2003 | IWP_(150-120m) | 499 | -0.6286 | -0.6217 | -0.6184 | -0.6159 | -0.6254 | -0.6251 | -0.6087 |  |  | After overlay | 250 | -0.6434 | -0.6442 | -0.6434 | -0.6366 | -0.6361 | -0.6423 | -0.638 | -0.6357 | -0.6356 | -0.6346 | -0.6338 | -0.6335 | -0.6331 | -0.6319 | -0.6315 | -0.6311 | -0.6306 | -0.63 | -0.6301 | -0.6295 | -0.629 | -0.6282 | -0.6281 | -0.6277 | -0.6424 | -0.6425 | -0.6428 | -0.6421 | -0.6419 | -0.6417 | -0.6417 | -0.6414 | -0.6415 | -0.6412 | -0.6397 | -0.6396 | -0.639 | -0.6389 | -0.6383 | -0.6381 | -0.637 | -0.619 | -0.6194 | -0.6197 | -0.6194 | -0.6193 | -0.6194 | -0.619 | -0.6189 | -0.6179 | -0.6181 | -0.6243 | -0.6239 | -0.6242 | -0.6241 | -0.624 | -0.6237 | -0.6234 | -0.6224 | -0.6211 | -0.6208 | -0.6207 | -0.6199 | -0.62 | -0.62 | -0.6194 | -0.6128 | -0.6125 | -0.6117 | -0.6109 | -0.6179 | -0.6176 | -0.6179 | -0.6176 | -0.6174 | -0.6167 | -0.6165 | -0.6158 | -0.6148 | -0.6141 | -0.6142 | -0.6138 | -0.6132 | -0.6273 | -0.6267 | -0.6262 | -0.6259 | -0.6259 | -0.6255 | -0.6254 | -0.6252 | -0.6249 | -0.6252 | -0.6249 | -0.625 | -0.6249 | -0.6248 | -0.6247 | -0.6244 | -0.6243 | -0.6103 | -0.6097 | -0.608 | -0.6072 | -0.6064 | -0.6241 | -0.6217 | -0.6194 | -0.6417 | -0.6407
820205 | 2 | 06/17/2003 | IWP_(120-90m) | 500 | -0.5598 | -0.5264 | -0.4992 | -0.4843 | -0.551 | -0.5444 | -0.4598 |  |  | After overlay | 250 | -0.6053 | -0.6044 | -0.6032 | -0.5797 | -0.5788 | -0.5997 | -0.5817 | -0.5766 | -0.5754 | -0.5741 | -0.5735 | -0.5725 | -0.5714 | -0.5693 | -0.5682 | -0.5675 | -0.566 | -0.5646 | -0.5632 | -0.5618 | -0.5607 | -0.5585 | -0.5572 | -0.5565 | -0.6022 | -0.6012 | -0.6006 | -0.5985 | -0.5979 | -0.5967 | -0.5951 | -0.5939 | -0.5916 | -0.5912 | -0.5888 | -0.5874 | -0.5864 | -0.585 | -0.5838 | -0.5828 | -0.581 | -0.5119 | -0.5104 | -0.5088 | -0.5075 | -0.5054 | -0.5037 | -0.5025 | -0.5006 | -0.4973 | -0.4961 | -0.5388 | -0.5379 | -0.5368 | -0.5357 | -0.5323 | -0.5311 | -0.5296 | -0.5276 | -0.5236 | -0.5225 | -0.5203 | -0.5179 | -0.518 | -0.517 | -0.5138 | -0.4706 | -0.4693 | -0.4676 | -0.4651 | -0.4948 | -0.493 | -0.4917 | -0.4902 | -0.4884 | -0.486 | -0.4831 | -0.4813 | -0.4797 | -0.4781 | -0.4761 | -0.4747 | -0.4728 | -0.555 | -0.5541 | -0.553 | -0.5519 | -0.5515 | -0.5502 | -0.5495 | -0.5493 | -0.5485 | -0.5477 | -0.5471 | -0.5463 | -0.5452 | -0.5439 | -0.5429 | -0.5421 | -0.5409 | -0.463 | -0.4617 | -0.4576 | -0.4561 | -0.4541 | -0.5337 | -0.5248 | -0.5155 | -0.596 | -0.59
820205 | 1 | 12/12/1989 | IWP-OWP_cross | 348 | [7 empty] | 0.0505 |  | Prior to overlay | 300 | 0.0831 | 0.0808 | 0.0778 | [21 empty] | 0.071 | 0.0602
820205 | 1 | 05/09/1991 | OWP_(0-30m) | 349 | -0.0231 | -0.0671 | -0.0912 |  | -0.036 | -0.048 |  |  |  | After overlay | 300 | 0 | -0.0006 | -0.0007 | -0.0091 | -0.0094 | -0.002 | -0.0083 | -0.0106 | -0.0113 | -0.0121 | -0.0119 | -0.0127 | -0.0131 | -0.0153 | -0.0165 | -0.0167 | -0.017 | -0.0187 | -0.0196 | -0.0203 | -0.0215 | -0.0248 | -0.0267 | -0.029 | -0.0008 | -0.0014 | -0.0017 | -0.0011 | -0.0014 | -0.0014 | -0.0024 | -0.0029 | -0.0032 | -0.004 | -0.0054 | -0.0066 | -0.0072 | -0.0073 | -0.0069 | -0.0075 | -0.0087 | -0.0803 | -0.0831 | -0.0849 | -0.0859 | -0.0867 | -0.0879 | -0.089 | -0.09 | -0.0929 | -0.0941 | -0.0554 | -0.0569 | -0.0583 | -0.0595 | -0.0616 | -0.0628 | -0.0637 | -0.0656 | -0.0692 | -0.0707 | -0.0722 | -0.0733 | -0.0749 | -0.0766 | -0.079 |  |  |  |  | -0.0951 | -0.0962 | -0.0976 | -0.0985 | -0.0991 | [8 empty] | -0.0308 | -0.0321 | -0.0333 | -0.034 | -0.035 | -0.0367 | -0.0379 | -0.039 | -0.0399 | -0.0415 | -0.0432 | -0.0445 | -0.0462 | -0.0497 | -0.0508 | -0.0527 | -0.0541 | [5 empty] | -0.0607 | -0.068 | -0.0779 | -0.0022 | -0.005
820205 | 1 | 05/09/1991 | OWP_(30-60m) | 350 | -0.1168 | -0.1225 | -0.1184 |  | -0.1203 | -0.1223 |  |  |  | After overlay | 300 | -0.1002 | -0.1018 | -0.1035 | -0.1126 | -0.1133 | -0.1059 | -0.1115 | -0.1137 | -0.1137 | -0.114 | -0.114 | -0.1141 | -0.1142 | -0.115 | -0.115 | -0.1153 | -0.1156 | -0.1162 | -0.1158 | -0.1163 | -0.1168 | -0.1174 | -0.1176 | -0.118 | -0.1039 | -0.1048 | -0.1056 | -0.1065 | -0.1064 | -0.1068 | -0.1076 | -0.1072 | -0.1079 | -0.1082 | -0.1098 | -0.1105 | -0.1114 | -0.1118 | -0.1116 | -0.1122 | -0.1118 | -0.1212 | -0.121 | -0.1208 | -0.1201 | -0.1199 | -0.1194 | -0.1186 | -0.1184 | -0.118 | -0.1172 | -0.1231 | -0.1228 | -0.1228 | -0.1228 | -0.1227 | -0.1227 | -0.1226 | -0.1226 | -0.1222 | -0.1216 | -0.1204 | -0.1204 | -0.1209 | -0.1213 | -0.1217 |  |  |  |  | -0.1165 | -0.1163 | -0.1159 | -0.1147 | -0.1144 | [8 empty] | -0.1183 | -0.1182 | -0.1193 | -0.1197 | -0.1202 | -0.1206 | -0.121 | -0.1213 | -0.1219 | -0.1218 | -0.1217 | -0.1223 | -0.1221 | -0.1228 | -0.1228 | -0.123 | -0.1233 | [5 empty] | -0.1229 | -0.1225 | -0.1211 | -0.1072 | -0.1094
820205 | 1 | 05/09/1991 | OWP_(60-90m) | 351 | -0.1036 | -0.1113 | -0.1264 |  | -0.1028 | -0.1046 |  |  |  | After overlay | 300 | -0.1144 | -0.1135 | -0.1135 | -0.1101 | -0.1093 | -0.1137 | -0.109 | -0.108 | -0.1078 | -0.1075 | -0.107 | -0.106 | -0.1071 | -0.1067 | -0.1059 | -0.1056 | -0.1047 | -0.1048 | -0.1042 | -0.1041 | -0.1038 | -0.1035 | -0.1035 | -0.1035 | -0.1137 | -0.1135 | -0.1135 | -0.1134 | -0.1129 | -0.1126 | -0.1125 | -0.1125 | -0.112 | -0.1124 | -0.1128 | -0.1117 | -0.1113 | -0.1106 | -0.1105 | -0.11 | -0.1099 | -0.1197 | -0.1208 | -0.1219 | -0.1231 | -0.1231 | -0.1243 | -0.1247 | -0.1254 | -0.128 | -0.1285 | -0.1063 | -0.1067 | -0.1068 | -0.1072 | -0.1084 | -0.1087 | -0.1096 | -0.1107 | -0.1129 | -0.1132 | -0.1139 | -0.1147 | -0.1155 | -0.1168 | -0.1183 |  |  |  |  | -0.1292 | -0.1305 | -0.1309 | -0.1319 | -0.1318 | [8 empty] | -0.1033 | -0.1034 | -0.1037 | -0.1032 | -0.1028 | -0.1029 | -0.1021 | -0.103 | -0.1037 | -0.1038 | -0.1042 | -0.1041 | -0.1045 | -0.1049 | -0.105 | -0.1053 | -0.106 | [5 empty] | -0.1077 | -0.1123 | -0.1176 | -0.1126 | -0.1115
820205 | 1 | 05/09/1991 | OWP_(90-120m) | 352 | -0.1753 | -0.2132 | -0.2244 |  | -0.1884 | -0.1991 |  |  |  | After overlay | 300 | -0.1325 | -0.1333 | -0.1341 | -0.1545 | -0.1556 | -0.1392 | -0.1526 | -0.1562 | -0.1584 | -0.1595 | -0.1599 | -0.1605 | -0.1624 | -0.1648 | -0.1655 | -0.1665 | -0.1687 | -0.1703 | -0.1709 | -0.1725 | -0.174 | -0.1766 | -0.1798 | -0.1803 | -0.1354 | -0.1367 | -0.1378 | -0.1398 | -0.1403 | -0.1417 | -0.1433 | -0.1437 | -0.1446 | -0.1457 | -0.1479 | -0.1486 | -0.1488 | -0.1498 | -0.1504 | -0.1519 | -0.1532 | -0.2202 | -0.2209 | -0.221 | -0.2217 | -0.2224 | -0.2227 | -0.2231 | -0.2239 | -0.2245 | -0.2246 | -0.2046 | -0.2059 | -0.2072 | -0.2076 | -0.2094 | -0.2099 | -0.2109 | -0.2115 | -0.2147 | -0.2155 | -0.2162 | -0.2174 | -0.2177 | -0.2183 | -0.22 |  |  |  |  | -0.2246 | -0.2253 | -0.2257 | -0.2258 | -0.2266 | [8 empty] | -0.1808 | -0.1826 | -0.1842 | -0.1855 | -0.1873 | -0.1897 | -0.1916 | -0.1917 | -0.1934 | -0.1945 | -0.196 | -0.1974 | -0.1983 | -0.2001 | -0.2015 | -0.2028 | -0.2038 | [5 empty] | -0.2086 | -0.2142 | -0.2191 | -0.1425 | -0.1469
820205 | 1 | 05/09/1991 | OWP_(120-150m) | 353 | -0.2531 | -0.2775 | -0.2875 |  | -0.2587 | -0.2677 |  |  |  | After overlay | 300 | -0.2272 | -0.2272 | -0.2281 | -0.241 | -0.241 | -0.2297 | -0.2392 | -0.2422 | -0.2428 | -0.2434 | -0.2441 | -0.2439 | -0.2444 | -0.2458 | -0.2467 | -0.2479 | -0.2484 | -0.2499 | -0.2511 | -0.2518 | -0.2523 | -0.2536 | -0.254 | -0.2547 | -0.228 | -0.2285 | -0.2295 | -0.2305 | -0.2309 | -0.2315 | -0.2323 | -0.2328 | -0.2336 | -0.2344 | -0.2353 | -0.2359 | -0.2357 | -0.2361 | -0.2374 | -0.2386 | -0.2405 | -0.2828 | -0.2837 | -0.2846 | -0.2849 | -0.2853 | -0.2853 | -0.2864 | -0.2869 | -0.2879 |  | -0.2725 | -0.2728 | -0.2733 | -0.274 | -0.2754 | -0.2754 | -0.2765 | -0.2772 | -0.2787 | -0.2792 | -0.2795 | -0.2803 | -0.281 | -0.2815 | -0.2822 | [17 empty] | -0.2556 | -0.2562 | -0.2571 | -0.2573 | -0.2582 | -0.2605 | -0.2616 | -0.2627 | -0.2639 | -0.2645 | -0.2649 | -0.2658 | -0.2669 | -0.268 | -0.2681 | -0.2709 | -0.2721 | [5 empty] | -0.2743 | -0.2783 | -0.2814 | -0.2319 | -0.2349
820205 | 1 | 05/09/1991 | OWP-IWP_cross | 354 | [9 empty] | After overlay | 300 | -0.2819 | -0.2762 | -0.2715 | [21 empty] | -0.267 | -0.2627
820205 | 1 | 06/29/1992 | OWP_(90-120m) | 364 | -0.1517 | -0.1879 | -0.2021 |  | -0.1652 | -0.1766 |  |  |  | After overlay | 300 | -0.1119 | -0.1126 | -0.1134 | -0.1348 | -0.1356 | -0.1177 | -0.1322 | -0.1368 | -0.1376 | -0.1371 | -0.1382 | -0.1395 | -0.1411 | -0.1423 | -0.1429 | -0.1449 | -0.1455 | -0.1463 | -0.1473 | -0.1497 | -0.15 | -0.1545 | -0.1549 | -0.156 | -0.1151 | -0.1161 | -0.117 | -0.1188 | -0.1203 | -0.1215 | -0.1237 | -0.1241 | -0.1252 | -0.1258 | -0.1279 | -0.1282 | -0.1292 | -0.1295 | -0.1308 | -0.1313 | -0.1338 | -0.1966 | -0.1971 | -0.1985 | -0.1989 | -0.2 | -0.2007 | -0.2013 | -0.2016 | -0.2024 | -0.2033 | -0.1809 | -0.1822 | -0.1827 | -0.1841 | -0.1847 | -0.1852 | -0.1862 | -0.1871 | -0.1892 | -0.1902 | -0.1916 | -0.1929 | -0.1938 | -0.1941 | -0.1956 |  |  |  |  | -0.2031 | -0.2038 | -0.2039 | -0.2048 | -0.2053 | [8 empty] | -0.1583 | -0.1594 | -0.1613 | -0.1628 | -0.164 | -0.1668 | -0.167 | -0.1698 | -0.171 | -0.173 | -0.1733 | -0.1746 | -0.1755 | -0.1777 | -0.1793 | -0.1796 | -0.1804 | [5 empty] | -0.1843 | -0.1882 | -0.1951 | -0.1225 | -0.1271
820205 | 1 | 06/29/1992 | OWP_(120-150m) | 365 | -0.2265 | -0.2455 | -0.2549 |  | -0.2321 | -0.2384 |  |  |  | After overlay | 300 | -0.2054 | -0.2059 | -0.2054 | -0.2145 | -0.2151 | -0.2069 | -0.2137 | -0.2169 | -0.2169 | -0.2177 | -0.2179 | -0.2186 | -0.2198 | -0.2211 | -0.222 | -0.2223 | -0.2237 | -0.2248 | -0.2252 | -0.2257 | -0.2262 | -0.2274 | -0.2274 | -0.2283 | -0.206 | -0.2065 | -0.2064 | -0.2068 | -0.2075 | -0.2077 | -0.2083 | -0.2095 | -0.2097 | -0.21 | -0.2109 | -0.2108 | -0.2109 | -0.2115 | -0.2125 | -0.2131 | -0.2144 | -0.2504 | -0.2519 | -0.2521 | -0.2527 | -0.253 | -0.2538 | -0.254 | -0.2546 |  |  | -0.2403 | -0.2408 | -0.2414 | -0.2416 | -0.2433 | -0.2442 | -0.2446 | -0.245 | -0.2456 | -0.2469 | -0.2482 | -0.249 | -0.2493 | -0.249 | -0.2498 | [17 empty] | -0.2296 | -0.2304 | -0.2306 | -0.2315 | -0.232 | -0.233 | -0.2345 | -0.2355 | -0.2359 | -0.2362 | -0.237 | -0.238 | -0.2385 | -0.2381 | -0.2385 | -0.2395 | -0.2398 | [5 empty] | -0.243 | -0.2456 | -0.249 | -0.2081 | -0.2102
820205 | 1 | 06/29/1992 | OWP-IWP_cross | 366 | [9 empty] | After overlay | 300 | -0.2483 | -0.2413 | -0.2346 | [21 empty] | -0.2282 | -0.2221
820205 | 1 | 06/29/1992 | IWP_(150-120m) | 367 | -0.1816 | -0.1572 | -0.1483 |  | -0.1738 | -0.1674 |  |  |  | After overlay | 300 | -0.2164 | -0.2159 | -0.2154 | -0.2 | -0.1985 | -0.213 | -0.2004 | -0.197 | -0.1959 | -0.1949 | -0.1936 | -0.1921 | -0.1908 | -0.1892 | -0.1881 | -0.1873 | -0.1866 | -0.1853 | -0.1842 | -0.1835 | -0.1827 | -0.1809 | -0.1797 | -0.1796 | -0.2152 | -0.2143 | -0.2135 | -0.2133 | -0.212 | -0.2112 | -0.21 | -0.2088 | -0.2077 | -0.2074 | -0.2048 | -0.2042 | -0.2034 | -0.2019 | -0.2013 | -0.2012 | -0.2005 | -0.1536 | -0.1525 | -0.1517 | -0.1517 | -0.1507 | -0.1503 | -0.1495 | -0.1492 | -0.1473 | -0.1466 | -0.1632 | -0.1626 | -0.1622 | -0.1616 | -0.1598 | -0.1589 | -0.1584 | -0.1576 | -0.1559 | -0.1554 | -0.1547 | -0.1548 | -0.1544 | -0.1532 | -0.1534 |  |  |  |  | -0.1461 | -0.1452 | -0.145 | -0.1439 | -0.1434 | [8 empty] | -0.1787 | -0.1782 | -0.177 | -0.1758 | -0.1748 | -0.1732 | -0.1725 | -0.1719 | -0.1718 | -0.1705 | -0.1702 | -0.1689 | -0.1679 | -0.1659 | -0.1654 | -0.1647 | -0.1638 | [5 empty] | -0.161 | -0.1566 | -0.1534 | -0.2103 | -0.2052
820205 | 1 | 05/09/1991 | IWP_(150-120m) | 355 | -0.2247 | -0.1969 | -0.186 |  | -0.2161 | -0.2086 |  |  |  | After overlay | 300 | -0.2584 | -0.2568 | -0.2566 | -0.2408 | -0.24 | -0.2536 | -0.2426 | -0.2389 | -0.2378 | -0.237 | -0.2364 | -0.2354 | -0.2343 | -0.2318 | -0.2307 | -0.2301 | -0.2296 | -0.2281 | -0.2272 | -0.2263 | -0.2256 | -0.2238 | -0.2225 | -0.2216 | -0.256 | -0.2551 | -0.2543 | -0.2537 | -0.253 | -0.2523 | -0.2514 | -0.2506 | -0.2495 | -0.249 | -0.2473 | -0.247 | -0.246 | -0.245 | -0.2443 | -0.2434 | -0.2414 | -0.1919 | -0.1911 | -0.1908 | -0.1905 | -0.1893 | -0.1882 | -0.1876 | -0.1869 | -0.1849 | -0.1838 | -0.2046 | -0.2046 | -0.2028 | -0.2021 | -0.2006 | -0.1995 | -0.1986 | -0.198 | -0.1957 | -0.1947 | -0.194 | -0.1938 | -0.1934 | -0.1926 | -0.1928 |  |  |  |  | -0.1832 | -0.1824 | -0.1817 | -0.1811 | -0.1804 | [8 empty] | -0.2211 | -0.2204 | -0.2193 | -0.2177 | -0.2167 | -0.2157 | -0.2147 | -0.2133 | -0.2121 | -0.2115 | -0.2109 | -0.2097 | -0.2093 | -0.2077 | -0.2073 | -0.2064 | -0.205 | [5 empty] | -0.2016 | -0.1963 | -0.1924 | -0.252 | -0.2474
820205 | 1 | 05/09/1991 | IWP_(120-90m) | 356 | -0.1412 | -0.1048 | -0.0883 |  | -0.1288 | -0.1178 |  |  |  | After overlay | 300 | -0.1795 | -0.1786 | -0.1779 | -0.1614 | -0.1603 | -0.175 | -0.1636 | -0.1585 | -0.1577 | -0.1574 | -0.1566 | -0.1552 | -0.1543 | -0.1519 | -0.1505 | -0.1492 | -0.1476 | -0.1465 | -0.1452 | -0.1439 | -0.1425 | -0.1394 | -0.1383 | -0.1369 | -0.177 | -0.1763 | -0.1756 | -0.1742 | -0.1738 | -0.1729 | -0.1722 | -0.1716 | -0.1705 | -0.1697 | -0.1678 | -0.1677 | -0.1667 | -0.1663 | -0.1654 | -0.1641 | -0.163 | -0.0956 | -0.0944 | -0.0932 | -0.0925 | -0.0919 | -0.0912 | -0.0903 | -0.0898 | -0.0878 | -0.0872 | -0.1133 | -0.1123 | -0.1113 | -0.1103 | -0.1092 | -0.1079 | -0.1068 | -0.106 | -0.1029 | -0.1018 | -0.1012 | -0.1003 | -0.0993 | -0.0982 | -0.0962 |  |  |  |  | -0.0872 | -0.0863 | -0.0857 | -0.0853 | -0.0855 | [8 empty] | -0.1352 | -0.1343 | -0.1327 | -0.1314 | -0.1297 | -0.1275 | -0.1261 | -0.1248 | -0.1229 | -0.1214 | -0.1207 | -0.1196 | -0.1186 | -0.1167 | -0.1161 | -0.1154 | -0.1147 | [5 empty] | -0.1098 | -0.1041 | -0.0969 | -0.1729 | -0.1683
820205 | 1 | 05/09/1991 | IWP_(90-60m) | 357 | -0.0614 | -0.066 | -0.0682 |  | -0.0614 | -0.0633 |  |  |  | After overlay | 300 | -0.085 | -0.0846 | -0.0844 | -0.0677 | -0.0672 | -0.0809 | -0.0693 | -0.0656 | -0.0651 | -0.065 | -0.0649 | -0.064 | -0.0636 | -0.0631 | -0.0624 | -0.0619 | -0.0615 | -0.061 | -0.0608 | -0.0613 | -0.0617 | -0.0608 | -0.061 | -0.0612 | -0.0837 | -0.0827 | -0.0816 | -0.0805 | -0.0804 | -0.0792 | -0.0775 | -0.077 | -0.0762 | -0.0754 | -0.073 | -0.0724 | -0.0716 | -0.0709 | -0.0701 | -0.0695 | -0.0682 | -0.066 | -0.0664 | -0.0664 | -0.0666 | -0.0671 | -0.0676 | -0.0676 | -0.0679 | -0.0678 | -0.0679 | -0.0643 | -0.0643 | -0.0646 | -0.065 | -0.065 | -0.0653 | -0.0653 | -0.0656 | -0.0663 | -0.0662 | -0.0658 | -0.0659 | -0.0663 | -0.0663 | -0.0657 |  |  |  |  | -0.0683 | -0.0687 | -0.0691 | -0.0701 | -0.0716 | [8 empty] | -0.0612 | -0.061 | -0.0607 | -0.0606 | -0.0607 | -0.0618 | -0.0621 | -0.0619 | -0.0619 | -0.0627 | -0.063 | -0.0633 | -0.0631 | -0.0633 | -0.0638 | -0.0643 | -0.0642 | [5 empty] | -0.065 | -0.0661 | -0.0661 | -0.0782 | -0.0737
820205 | 1 | 05/09/1991 | IWP_(60-30m) | 358 | -0.0721 | -0.0605 | -0.0492 |  | -0.0708 | -0.0688 |  |  |  | After overlay | 300 | -0.0723 | -0.0728 | -0.0736 | -0.0736 | -0.0736 | -0.0739 | -0.074 | -0.0739 | -0.0737 | -0.0737 | -0.0737 | -0.0735 | -0.0733 | -0.0737 | -0.0735 | -0.0734 | -0.0734 | -0.0733 | -0.0735 | -0.0733 | -0.0729 | -0.0721 | -0.072 | -0.0718 | -0.0737 | -0.0745 | -0.0739 | -0.074 | -0.0741 | -0.074 | -0.0737 | -0.0737 | -0.0737 | -0.0739 | -0.0739 | -0.0739 | -0.0739 | -0.074 | -0.0738 | -0.0739 | -0.0738 | -0.056 | -0.0554 | -0.0546 | -0.0534 | -0.053 | -0.0525 | -0.0517 | -0.0504 | -0.0486 | -0.0483 | -0.0667 | -0.0662 | -0.0652 | -0.0644 | -0.0626 | -0.0625 | -0.0614 | -0.061 | -0.0602 | -0.0596 | -0.0596 | -0.059 | -0.0583 | -0.0581 | -0.0566 |  |  |  |  | -0.0474 | -0.0463 | -0.0446 | -0.0435 | -0.0424 | [8 empty] | -0.0714 | -0.0713 | -0.071 | -0.0715 | -0.0711 | -0.0705 | -0.0704 | -0.0706 | -0.0703 | -0.0701 | -0.0698 | -0.069 | -0.0688 | -0.0679 | -0.0675 | -0.0672 | -0.067 | [5 empty] | -0.0635 | -0.0607 | -0.0576 | -0.074 | -0.0737
820205 | 1 | 05/09/1991 | IWP_(30-0m) | 359 | 0.0134 | 0.0345 | 0.0383 |  | 0.0217 | 0.0284 |  |  |  | After overlay | 300 | -0.0416 | -0.0397 | -0.0382 | -0.0082 | -0.0068 | -0.0334 | -0.0112 | -0.0045 | -0.0039 | -0.0024 | -0.0007 | 0.0002 | 0.0015 | 0.0041 | 0.0055 | 0.0073 | 0.0086 | 0.0096 | 0.0108 | 0.0118 | 0.0129 | 0.0145 | 0.0156 | 0.0166 | -0.0373 | -0.0362 | -0.0349 | -0.0323 | -0.0309 | -0.0297 | -0.0267 | -0.0255 | -0.0237 | -0.0224 | -0.0193 | -0.0179 | -0.016 | -0.0148 | -0.0139 | -0.0127 | -0.0096 | 0.038 | 0.0383 | 0.0383 | 0.038 | 0.0383 | 0.0384 | 0.0384 | 0.0388 | 0.0381 |  | 0.0306 | 0.0313 | 0.0317 | 0.0321 | 0.0328 | 0.0334 | 0.0339 | 0.0342 | 0.0356 | 0.0361 | 0.0363 | 0.0364 | 0.0367 | 0.0373 | 0.0377 | [17 empty] | 0.0174 | 0.0183 | 0.0188 | 0.0193 | 0.0204 | 0.0227 | 0.0237 | 0.0246 | 0.025 | 0.0259 | 0.0269 | 0.0272 | 0.0279 | 0.0292 | 0.0297 | 0.0302 | 0.0305 | [5 empty] | 0.0321 | 0.0349 | 0.0373 | -0.0284 | -0.0207
820205 | 1 | 05/09/1991 | IWP-OWP_cross | 360 | [7 empty] | 0.0054 |  | After overlay | 300 | 0.0332 | 0.0285 | 0.0231 | [21 empty] | 0.0171 | 0.0111
820205 | 1 | 06/29/1992 | OWP_(0-30m) | 361 | -0.0182 | -0.0495 | -0.0703 |  | -0.0237 | -0.0337 |  |  |  | After overlay | 300 | 0 | -0.0004 | -0.001 | -0.0057 | -0.0055 | -0.0013 | -0.0052 | -0.0066 | -0.0074 | -0.0078 | -0.008 | -0.0086 | -0.0094 | -0.0112 | -0.0123 | -0.0131 | -0.0136 | -0.0146 | -0.0154 | -0.0161 | -0.0169 | -0.0172 | -0.0182 | -0.0195 | -0.0007 | -0.001 | -0.0014 | -0.0007 | -0.001 | -0.0009 | -0.0018 | -0.0013 | -0.0017 | -0.0021 | -0.0027 | -0.004 | -0.0044 | -0.0045 | -0.0046 | -0.0044 | -0.0051 | -0.0624 | -0.0633 | -0.0646 | -0.0658 | -0.0661 | -0.0675 | -0.0682 | -0.0695 | -0.0718 | -0.0731 | -0.041 | -0.042 | -0.0432 | -0.0441 | -0.0456 | -0.0457 | -0.0464 | -0.0479 | -0.0511 | -0.0525 | -0.0543 | -0.056 | -0.058 | -0.0593 | -0.062 |  |  |  |  | -0.0745 | -0.0754 | -0.0771 | -0.0782 | -0.0787 | [8 empty] | -0.0209 | -0.0214 | -0.022 | -0.0225 | -0.023 | -0.0247 | -0.0258 | -0.0266 | -0.0279 | -0.029 | -0.03 | -0.0308 | -0.0323 | -0.0345 | -0.036 | -0.0375 | -0.0394 | [5 empty] | -0.0453 | -0.0502 | -0.0605 | -0.0015 | -0.0019
820205 | 1 | 06/29/1992 | OWP_(30-60m) | 362 | -0.0938 | -0.0973 | -0.0937 |  | -0.0962 | -0.0974 |  |  |  | After overlay | 300 | -0.0801 | -0.0786 | -0.0828 | -0.0912 | -0.0916 | -0.0857 | -0.0907 | -0.0928 | -0.0924 | -0.0927 | -0.0928 | -0.0927 | -0.0929 | -0.0929 | -0.093 | -0.0927 | -0.0929 | -0.0932 | -0.0936 | -0.0936 | -0.0941 | -0.094 | -0.0942 | -0.0941 | -0.0832 | -0.0839 | -0.0851 | -0.0866 | -0.0861 | -0.0862 | -0.0869 | -0.0874 | -0.0879 | -0.0879 | -0.0894 | -0.0898 | -0.0907 | -0.0904 | -0.0907 | -0.0913 | -0.0905 | -0.0966 | -0.0968 | -0.0967 | -0.0964 | -0.0954 | -0.0948 | -0.0946 | -0.0945 | -0.0931 | -0.0932 | -0.098 | -0.0972 | -0.0973 | -0.0972 | -0.0973 | -0.097 | -0.097 | -0.0973 | -0.097 | -0.097 | -0.0963 | -0.0956 | -0.0961 | -0.0966 | -0.097 |  |  |  |  | -0.0927 | -0.0919 | -0.0915 | -0.0912 | -0.0909 | [8 empty] | -0.0941 | -0.0943 | -0.0951 | -0.0953 | -0.0953 | -0.0965 | -0.0966 | -0.0973 | -0.0976 | -0.0979 | -0.0974 | -0.0979 | -0.0977 | -0.0975 | -0.0977 | -0.0981 | -0.0983 | [5 empty] | -0.0974 | -0.0973 | -0.0967 | -0.087 | -0.0887
820205 | 1 | 06/29/1992 | OWP_(60-90m) | 363 | -0.0818 | -0.0913 | -0.1055 |  | -0.0815 | -0.0841 |  |  |  | After overlay | 300 | -0.0905 | -0.0905 | -0.0904 | -0.0864 | -0.086 | -0.0897 | -0.0869 | -0.0858 | -0.0859 | -0.0849 | -0.0853 | -0.0856 | -0.0851 | -0.0843 | -0.0829 | -0.0838 | -0.0835 | -0.0834 | -0.0828 | -0.0823 | -0.0823 | -0.0821 | -0.0814 | -0.0819 | -0.0901 | -0.0902 | -0.0903 | -0.0895 | -0.0895 | -0.0892 | -0.0887 | -0.0886 | -0.0892 | -0.0883 | -0.087 | -0.0866 | -0.0867 | -0.0859 | -0.0861 | -0.0867 | -0.0868 | -0.0994 | -0.1009 | -0.1011 | -0.1016 | -0.1021 | -0.1022 | -0.103 | -0.1042 | -0.1064 | -0.1077 | -0.0866 | -0.0865 | -0.0875 | -0.0876 | -0.0888 | -0.09 | -0.0903 | -0.0911 | -0.0921 | -0.0934 | -0.0937 | -0.0946 | -0.0957 | -0.0964 | -0.0989 |  |  |  |  | -0.109 | -0.1096 | -0.1105 | -0.111 | -0.1116 | [8 empty] | -0.0822 | -0.082 | -0.0813 | -0.0813 | -0.0815 | -0.0815 | -0.0828 | -0.0827 | -0.0829 | -0.083 | -0.0829 | -0.0834 | -0.0839 | -0.0844 | -0.085 | -0.086 | -0.086 | [5 empty] | -0.0885 | -0.0917 | -0.0978 | -0.0891 | -0.0881
820205 | 1 | 06/17/1993 | OWP_(120-150m) | 377 | -0.2549 | -0.2799 |  |  | -0.2631 | -0.2716 |  |  |  | After overlay | 300 | -0.2294 | -0.2301 | -0.2306 | -0.2421 | -0.2423 | -0.2318 | -0.241 | -0.2437 | -0.2438 | -0.245 | -0.2454 | -0.2464 | -0.2472 | -0.2494 | -0.2503 | -0.2508 | -0.2515 | -0.252 | -0.2525 | -0.253 | -0.2539 | -0.2559 | -0.2565 | -0.2574 | -0.2309 | -0.2313 | -0.2313 | -0.2325 | -0.2331 | -0.2338 | -0.2345 | -0.2349 | -0.2349 | -0.2356 | -0.2367 | -0.2382 | -0.2388 | -0.2399 | -0.2401 | -0.2401 | -0.2415 | -0.2859 | -0.2866 | -0.2874 | -0.2883 | -0.2887 | -0.2896 |  |  |  |  | -0.2745 | -0.2748 | -0.2754 | -0.2765 | -0.2779 | -0.2785 | -0.279 | -0.2794 | -0.2812 | -0.2813 | -0.2818 | -0.2826 | -0.2833 | -0.2844 | -0.2852 | [17 empty] | -0.2579 | -0.2588 | -0.2598 | -0.2607 | -0.2619 | -0.2638 | -0.2645 | -0.2657 | -0.2667 | -0.2671 | -0.2677 | -0.2685 | -0.271 | -0.2722 | -0.2725 | -0.2732 | -0.2738 | [5 empty] | -0.2773 | -0.2809 | -0.2848 | -0.2342 | -0.2361
820205 | 1 | 06/17/1993 | OWP-IWP_cross | 378 | [9 empty] | After overlay | 300 | -0.283 | -0.2761 | -0.2693 | [21 empty] | -0.2633 | -0.2572
820205 | 1 | 06/17/1993 | IWP_(150-120m) | 379 | -0.2189 | -0.1884 | -0.1746 |  | -0.2097 | -0.2007 |  |  |  | After overlay | 300 | -0.2515 | -0.2506 | -0.2513 | -0.2361 | -0.2348 | -0.2489 | -0.238 | -0.234 | -0.2327 | -0.2317 | -0.231 | -0.2297 | -0.2288 | -0.2261 | -0.2253 | -0.2241 | -0.2235 | -0.2221 | -0.221 | -0.2208 | -0.2198 | -0.218 | -0.2162 | -0.2156 | -0.2513 | -0.2509 | -0.2497 | -0.2486 | -0.2482 | -0.2474 | -0.2468 | -0.246 | -0.2452 | -0.2446 | -0.2426 | -0.2424 | -0.2416 | -0.2405 | -0.24 | -0.2391 | -0.2369 | -0.1818 | -0.1808 | -0.1799 | -0.1795 | -0.178 | -0.177 | -0.1762 | -0.1756 | -0.174 | -0.1727 | -0.1963 | -0.1957 | -0.1946 | -0.1945 | -0.1924 | -0.1912 | -0.1905 | -0.1901 | -0.1875 | -0.1861 | -0.1855 | -0.1853 | -0.1837 | -0.1831 | -0.1835 |  |  |  |  | -0.1722 | -0.1711 | -0.1703 | -0.1697 | -0.1688 | [8 empty] | -0.2147 | -0.2142 | -0.2129 | -0.2118 | -0.211 | -0.2093 | -0.2088 | -0.207 | -0.206 | -0.2051 | -0.2037 | -0.202 | -0.2015 | -0.1995 | -0.199 | -0.1979 | -0.1968 | [5 empty] | -0.1935 | -0.1877 | -0.1831 | -0.2467 | -0.2429
820205 | 1 | 06/17/2003 | OWP_(120-150m) | 415 | -0.251 | -0.2733 | -0.288 | -0.2934 | -0.256 | -0.262 | -0.299 |  |  | After overlay | 250 | -0.2292 | -0.2295 | -0.2297 | -0.2417 | -0.2418 | -0.2322 | -0.2414 | -0.242 | -0.2423 | -0.2426 | -0.243 | -0.244 | -0.2447 | -0.246 | -0.2467 | -0.2472 | -0.2479 | -0.2483 | -0.2488 | -0.2497 | -0.2501 | -0.2508 | -0.2513 | -0.2517 | -0.2303 | -0.2304 | -0.2313 | -0.2325 | -0.2328 | -0.2334 | -0.2348 | -0.2355 | -0.2362 | -0.2364 | -0.2387 | -0.2389 | -0.2392 | -0.2394 | -0.24 | -0.2407 | -0.2417 | -0.2837 | -0.2843 | -0.2847 | -0.2855 | -0.2859 | -0.286 | -0.287 | -0.2875 | -0.2887 | -0.2897 | -0.2655 | -0.2658 | -0.266 | -0.2668 | -0.2689 | -0.2701 | -0.2712 | -0.2721 | -0.2748 | -0.2759 | -0.2767 | -0.2773 | -0.2784 | -0.2788 | -0.2826 | -0.2966 | -0.2974 | -0.2972 | -0.2977 | -0.2899 | -0.291 | -0.2915 | -0.292 | -0.2926 | -0.2927 | -0.2937 | -0.2941 | -0.2943 | -0.2943 | -0.2949 | -0.2954 | -0.2955 | -0.2523 | -0.2532 | -0.2536 | -0.2545 | -0.2549 | -0.2573 | -0.2585 | -0.2594 | -0.2598 | -0.2603 | -0.2607 | -0.2614 | -0.2615 | -0.2626 | -0.263 | -0.264 | -0.2649 | -0.2978 | -0.2985 | -0.2996 | -0.3 | -0.3003 | -0.2681 | -0.2737 | -0.2814 | -0.2337 | -0.2379
820205 | 1 | 06/17/2003 | OWP-IWP_cross | 416 | [9 empty] | After overlay | 250
820205 | 2 | 12/12/1989 | IWP_(150-120m) | 429 | -0.5425 | -0.536 | -0.52 |  | -0.5404 | -0.5411 |  |  |  | Prior to overlay | 300 | -0.5555 | -0.5547 | -0.5544 | -0.5472 | -0.5471 | -0.5522 | -0.5479 | -0.5461 | -0.5455 | -0.5455 | -0.545 | -0.5451 | -0.5452 | -0.5448 | -0.545 | -0.5444 | -0.5437 | -0.5437 | -0.5435 | -0.5427 | -0.5421 | -0.542 | -0.5418 | -0.542 | -0.5535 | -0.553 | -0.5529 | -0.5522 | -0.5517 | -0.5517 | -0.5517 | -0.5514 | -0.5509 | -0.5509 | -0.5503 | -0.5503 | -0.5497 | -0.5488 | -0.5492 | -0.5481 | -0.5482 | -0.5279 | -0.5273 | -0.5254 | -0.525 | -0.5232 | -0.5226 | -0.5224 | -0.5215 | -0.5194 | -0.5179 | -0.5395 | -0.5393 | -0.5393 | -0.5391 | -0.5377 | -0.5372 | -0.5372 | -0.5364 | -0.5343 | -0.5335 | -0.5331 | -0.5325 | -0.5318 | -0.531 | -0.5288 |  |  |  |  | -0.5169 | -0.5157 | -0.5146 | -0.5127 | -0.5117 | [8 empty] | -0.5421 | -0.5418 | -0.5409 | -0.5404 | -0.5404 | -0.5403 | -0.5409 | -0.5408 | -0.5411 | -0.5411 | -0.5411 | -0.541 | -0.5405 | -0.5406 | -0.5405 | -0.5398 | -0.5395 | [5 empty] | -0.5386 | -0.5352 | -0.53 | -0.5514 | -0.5507
820205 | 2 | 12/12/1989 | IWP_(120-90m) | 430 | -0.4443 | -0.3943 | -0.3598 |  | -0.4317 | -0.4184 |  |  |  | Prior to overlay | 300 | -0.5106 | -0.5088 | -0.5077 | -0.4739 | -0.4723 | -0.5025 | -0.4771 | -0.4686 | -0.4664 | -0.4658 | -0.4648 | -0.4633 | -0.4618 | -0.4584 | -0.456 | -0.4557 | -0.4526 | -0.4508 | -0.4491 | -0.4476 | -0.4456 | -0.4431 | -0.4417 | -0.4402 | -0.5066 | -0.5048 | -0.5033 | -0.501 | -0.4994 | -0.4982 | -0.4953 | -0.4935 | -0.4924 | -0.4901 | -0.4864 | -0.4845 | -0.4833 | -0.4818 | -0.4802 | -0.4784 | -0.4755 | -0.3773 | -0.3756 | -0.3735 | -0.3716 | -0.3684 | -0.3662 | -0.3638 | -0.3617 | -0.3575 | -0.3553 | -0.4087 | -0.4074 | -0.406 | -0.4045 | -0.4004 | -0.3997 | -0.3984 | -0.3956 | -0.3919 | -0.3894 | -0.3874 | -0.3855 | -0.384 | -0.3832 | -0.3793 |  |  |  |  | -0.3526 | -0.3499 | -0.3483 | -0.3459 | -0.3424 | [8 empty] | -0.4391 | -0.4368 | -0.4356 | -0.4338 | -0.4329 | -0.4298 | -0.4286 | -0.4273 | -0.4264 | -0.4255 | -0.4233 | -0.4212 | -0.4201 | -0.4172 | -0.4154 | -0.4126 | -0.4104 | [5 empty] | -0.4028 | -0.3933 | -0.3815 | -0.4969 | -0.4878
820205 | 1 | 06/17/1993 | IWP_(120-90m) | 380 | -0.1213 | -0.079 | -0.0633 |  | -0.1071 | -0.0947 |  |  |  | After overlay | 300 | -0.1677 | -0.1669 | -0.1665 | -0.1444 | -0.1429 | -0.1632 | -0.1468 | -0.1409 | -0.1398 | -0.1384 | -0.1373 | -0.1368 | -0.1361 | -0.1333 | -0.1317 | -0.1306 | -0.1292 | -0.1273 | -0.1262 | -0.1249 | -0.1231 | -0.1196 | -0.1182 | -0.1168 | -0.1652 | -0.1641 | -0.164 | -0.1618 | -0.1608 | -0.16 | -0.1589 | -0.1573 | -0.1558 | -0.1551 | -0.1524 | -0.152 | -0.1507 | -0.1495 | -0.1482 | -0.1472 | -0.1457 | -0.0701 | -0.0685 | -0.0678 | -0.0671 | -0.0665 | -0.0658 | -0.0649 | -0.0637 | -0.0633 | -0.0625 | -0.0882 | -0.0877 | -0.0864 | -0.0854 | -0.0828 | -0.0819 | -0.0811 | -0.0795 | -0.077 | -0.0763 | -0.0752 | -0.0746 | -0.0735 | -0.0727 | -0.0711 |  |  |  |  | -0.0624 | -0.0611 | -0.0589 | -0.0585 | -0.0582 | [8 empty] | -0.1152 | -0.1141 | -0.1116 | -0.1094 | -0.1087 | -0.1053 | -0.1039 | -0.1023 | -0.1006 | -0.0999 | -0.0986 | -0.0969 | -0.0955 | -0.0931 | -0.0921 | -0.0919 | -0.0903 | [5 empty] | -0.0846 | -0.0781 | -0.0723 | -0.1595 | -0.1527
820205 | 1 | 06/17/1993 | IWP_(90-60m) | 381 | -0.0306 | -0.0347 | -0.035 |  | -0.0314 | -0.0323 |  |  |  | After overlay | 300 | -0.0579 | -0.0575 | -0.0568 | -0.0383 | -0.0369 | -0.0534 | -0.039 | -0.0357 | -0.0352 | -0.0347 | -0.0339 | -0.0335 | -0.0332 | -0.0317 | -0.0313 | -0.0306 | -0.0304 | -0.0305 | -0.0305 | -0.0306 | -0.0304 | -0.0303 | -0.0305 | -0.0296 | -0.0555 | -0.0541 | -0.0536 | -0.0533 | -0.0507 | -0.05 | -0.0488 | -0.0484 | -0.047 | -0.046 | -0.0431 | -0.0427 | -0.0418 | -0.0408 | -0.0408 | -0.0397 | -0.0385 | -0.0343 | -0.0345 | -0.0347 | -0.0342 | -0.0343 | -0.0348 | -0.0352 | -0.0348 | -0.0353 | -0.0359 | -0.0323 | -0.0328 | -0.0328 | -0.0332 | -0.0331 | -0.0333 | -0.0335 | -0.0345 | -0.0335 | -0.0336 | -0.0338 | -0.0344 | -0.034 | -0.0336 | -0.0343 |  |  |  |  | -0.0363 | -0.0376 | -0.0391 | -0.0398 | -0.0406 | [8 empty] | -0.0295 | -0.0293 | -0.0295 | -0.0305 | -0.0309 | -0.0314 | -0.031 | -0.0314 | -0.0315 | -0.0317 | -0.0316 | -0.0318 | -0.0318 | -0.0322 | -0.032 | -0.0322 | -0.0323 | [5 empty] | -0.0333 | -0.034 | -0.0343 | -0.0494 | -0.0439
820205 | 2 | 12/12/1989 | IWP_(90-60m) | 431 | -0.2498 | -0.2113 | -0.1895 |  | -0.2368 | -0.2265 |  |  |  | Prior to overlay | 300 | -0.3396 | -0.3364 | -0.3338 | -0.2821 | -0.2793 | -0.3228 | -0.2854 | -0.2768 | -0.2747 | -0.2725 | -0.2711 | -0.2695 | -0.2678 | -0.2641 | -0.2621 | -0.2598 | -0.2582 | -0.2564 | -0.2553 | -0.2537 | -0.252 | -0.2486 | -0.2466 | -0.2453 | -0.3311 | -0.3281 | -0.3258 | -0.3199 | -0.318 | -0.3162 | -0.3118 | -0.3095 | -0.3072 | -0.305 | -0.298 | -0.2959 | -0.2944 | -0.2916 | -0.2897 | -0.2873 | -0.2834 | -0.1989 | -0.1975 | -0.1967 | -0.1953 | -0.1936 | -0.193 | -0.1918 | -0.1907 | -0.1878 | -0.187 | -0.2206 | -0.2187 | -0.2176 | -0.2168 | -0.2152 | -0.2142 | -0.2138 | -0.2124 | -0.2093 | -0.2077 | -0.2063 | -0.2054 | -0.2039 | -0.2024 | -0.1997 |  |  |  |  | -0.1856 | -0.1854 | -0.1834 | -0.183 | -0.1817 | [8 empty] | -0.2444 | -0.2426 | -0.2409 | -0.2401 | -0.2385 | -0.2357 | -0.2343 | -0.2336 | -0.2317 | -0.2309 | -0.2303 | -0.229 | -0.2276 | -0.2255 | -0.2244 | -0.2235 | -0.2221 | [5 empty] | -0.2168 | -0.2104 | -0.2015 | -0.3137 | -0.3005
820205 | 2 | 12/12/1989 | IWP_(60-30m) | 432 | -0.1287 | -0.0928 | -0.0537 |  | -0.119 | -0.1095 |  |  |  | Prior to overlay | 300 | -0.1809 | -0.1795 | -0.1784 | -0.1524 | -0.1505 | -0.1737 | -0.155 | -0.1488 | -0.1468 | -0.1456 | -0.1428 | -0.1411 | -0.1401 | -0.1381 | -0.1367 | -0.1361 | -0.134 | -0.1329 | -0.1316 | -0.1309 | -0.1302 | -0.1274 | -0.1265 | -0.1258 | -0.1781 | -0.1758 | -0.1749 | -0.1731 | -0.1723 | -0.1719 | -0.1695 | -0.1682 | -0.1673 | -0.1671 | -0.1629 | -0.1614 | -0.1597 | -0.1583 | -0.1575 | -0.1566 | -0.1532 | -0.0729 | -0.07 | -0.0684 | -0.0663 | -0.0642 | -0.0625 | -0.0587 | -0.0567 | -0.0515 | -0.0494 | -0.1042 | -0.103 | -0.1015 | -0.1007 | -0.0987 | -0.097 | -0.0958 | -0.0939 | -0.0887 | -0.0866 | -0.0843 | -0.0825 | -0.0808 | -0.0786 | -0.0744 |  |  |  |  | -0.047 | -0.0453 | -0.0436 | -0.0419 | -0.0407 | [8 empty] | -0.1237 | -0.1227 | -0.1217 | -0.1209 | -0.1198 | -0.1175 | -0.1162 | -0.1152 | -0.1135 | -0.1128 | -0.1121 | -0.1119 | -0.1108 | -0.1084 | -0.1074 | -0.1065 | -0.105 | [5 empty] | -0.0996 | -0.0902 | -0.0769 | -0.1707 | -0.1643
820205 | 2 | 12/12/1989 | IWP_(30-0m) | 433 | 0.0269 | 0.0792 | 0.0896 |  | 0.0421 | 0.056 |  |  |  | Prior to overlay | 300 | -0.0388 | -0.0373 | -0.0353 | -0.0018 | 0.0001 | -0.0287 | -0.005 | 0.0025 | 0.0039 | 0.0059 | 0.0084 | 0.0098 | 0.0111 | 0.015 | 0.0156 | 0.0178 | 0.0196 | 0.0208 | 0.0225 | 0.0237 | 0.0248 | 0.0298 | 0.0305 | 0.0316 | -0.0331 | -0.0317 | -0.0302 | -0.0272 | -0.0258 | -0.0243 | -0.022 | -0.0207 | -0.0188 | -0.0168 | -0.0141 | -0.0126 | -0.0108 | -0.0096 | -0.0082 | -0.0063 | -0.0034 | 0.0858 | 0.0864 | 0.0871 | 0.0891 | 0.0891 | 0.0894 | 0.0909 | 0.0906 | 0.0908 |  | 0.0667 | 0.0684 | 0.0706 | 0.0717 | 0.075 | 0.0762 | 0.0777 | 0.079 | 0.0783 | 0.0789 | 0.0804 | 0.0814 | 0.0824 | 0.0826 | 0.0853 | [17 empty] | 0.033 | 0.0339 | 0.036 | 0.0383 | 0.0406 | 0.0429 | 0.0437 | 0.0454 | 0.0471 | 0.0489 | 0.051 | 0.0526 | 0.0541 | 0.0575 | 0.059 | 0.0619 | 0.0643 | [5 empty] | 0.0733 | 0.0787 | 0.084 | -0.023 | -0.0154
820205 | 2 | 12/12/1989 | IWP-OWP_cross | 434 | [7 empty] | 0.0746 |  | Prior to overlay | 300 | 0.0918 | 0.0925 | 0.0914 | [21 empty] | 0.0863 | 0.0802
820205 | 2 | 06/27/1994 | IWP_(60-30m) | 478 | -0.1802 | -0.133 | -0.1043 |  | -0.1699 | -0.1566 |  |  |  | After overlay | 300 | -0.2358 | -0.2334 | -0.2318 | -0.2021 | -0.2017 | -0.2269 | -0.2047 | -0.199 | -0.1979 | -0.198 | -0.1952 | -0.1938 | -0.1931 | -0.19 | -0.1892 | -0.1872 | -0.1863 | -0.1852 | -0.1834 | -0.1827 | -0.1813 | -0.1791 | -0.1781 | -0.1772 | -0.2306 | -0.2295 | -0.2278 | -0.2253 | -0.2235 | -0.2222 | -0.2173 | -0.2164 | -0.2143 | -0.2141 | -0.2104 | -0.209 | -0.2079 | -0.2063 | -0.2053 | -0.2044 | -0.2033 | -0.1175 | -0.1158 | -0.1146 | -0.1132 | -0.1109 | -0.1095 | -0.1078 | -0.1064 | -0.1022 | -0.1006 | -0.1495 | -0.1471 | -0.1461 | -0.1444 | -0.1406 | -0.1391 | -0.1368 | -0.1352 | -0.1294 | -0.1278 | -0.1263 | -0.1246 | -0.1229 | -0.1216 | -0.119 |  |  |  |  | -0.0991 | -0.0972 | -0.0959 | -0.0949 | -0.0932 | [8 empty] | -0.1758 | -0.1748 | -0.1738 | -0.1726 | -0.171 | -0.1687 | -0.1663 | -0.1643 | -0.163 | -0.1614 | -0.1608 | -0.1599 | -0.1582 | -0.155 | -0.1532 | -0.152 | -0.1504 | [5 empty] | -0.1427 | -0.1315 | -0.1205 | -0.2202 | -0.2112
820205 | 2 | 06/27/1994 | IWP_(30-0m) | 479 | -0.0151 | 0.0179 |  |  | -0.0018 | 0.0046 |  |  |  | After overlay | 300 | -0.0916 | -0.09 | -0.0874 | -0.0492 | -0.0476 | -0.0801 | -0.0533 | -0.0444 | -0.0424 | -0.0409 | -0.0393 | -0.0364 | -0.0347 | -0.0311 | -0.0291 | -0.0271 | -0.0254 | -0.023 | -0.0207 | -0.0189 | -0.0169 | -0.0134 | -0.0123 | -0.01 | -0.0865 | -0.0844 | -0.0824 | -0.0792 | -0.0772 | -0.0757 | -0.0722 | -0.0708 | -0.069 | -0.0674 | -0.0639 | -0.0621 | -0.0602 | -0.058 | -0.0566 | -0.0552 | -0.0508 | 0.0273 | 0.0286 | 0.0294 | 0.0304 | 0.0313 | [5 empty] | 0.0102 | 0.0117 | 0.0125 | 0.0133 | 0.015 | 0.0157 | 0.0163 | 0.0171 | 0.0207 | 0.0217 | 0.0229 | 0.0242 | 0.0252 | 0.0262 | 0.0271 | [17 empty] | -0.0088 | -0.0071 | -0.0055 | -0.0037 | -0.0031 | -0.0012 | 0.0002 | 0.0009 | 0.0016 | 0.0023 | 0.003 | 0.0034 | 0.0041 | 0.0064 | 0.0077 | 0.0087 | 0.0092 | [5 empty] | 0.0138 | 0.0194 | 0.0264 | -0.0739 | -0.0649
820205 | 2 | 06/27/1994 | IWP-OWP_cross | 480 | [7 empty] | 0.0148 |  | After overlay | 300 | 0.0301 | 0.0284 | 0.0272 | [21 empty] | 0.0247 | 0.0219 | 0.0179
820205 | 2 | 06/27/1994 | OWP_(120-150m) | 473 | -0.6045 | -0.6227 |  |  | -0.6084 | -0.6153 |  |  |  | After overlay | 300 | -0.5871 | -0.5883 | -0.5885 | -0.599 | -0.5993 | -0.591 | -0.5982 | -0.6004 | -0.6005 | -0.6006 | -0.6016 | -0.6022 | -0.6024 | -0.6034 | -0.6036 | -0.6037 | -0.6035 | -0.6041 | -0.6045 | -0.6047 | -0.6048 | -0.6045 | -0.6049 | -0.6052 | -0.5894 | -0.59 | -0.591 | -0.5915 | -0.5917 | -0.5921 | -0.5933 | -0.5933 | -0.5938 | -0.5958 | -0.5973 | -0.5971 | -0.5977 | -0.5978 | -0.5977 | -0.5978 | -0.5977 | -0.6273 | -0.6279 | -0.6287 | -0.6287 | -0.6291 | -0.6282 |  |  |  |  | -0.618 | -0.619 | -0.6195 | -0.6198 | -0.6206 | -0.621 | -0.6217 | -0.6218 | -0.6245 | -0.6248 | -0.6256 | -0.6251 | -0.6256 | -0.6268 | -0.6271 | [17 empty] | -0.6058 | -0.6063 | -0.6071 | -0.6073 | -0.6082 | -0.6094 | -0.6102 | -0.6108 | -0.6114 | -0.6123 | -0.6134 | -0.6139 | -0.6146 | -0.6163 | -0.6171 | -0.6175 | -0.6175 | [5 empty] | -0.6198 | -0.6234 | -0.6272 | -0.5927 | -0.5963
820205 | 2 | 06/27/1994 | OWP-IWP_cross | 474 | [9 empty] | After overlay | 300 | -0.6215 | -0.6154 | -0.6101 | [21 empty] | -0.6048 | -0.6004
820205 | 2 | 06/27/1994 | IWP_(150-120m) | 475 | -0.5769 | -0.5699 | -0.5591 |  | -0.5747 | -0.5722 |  |  |  | After overlay | 300 | -0.5953 | -0.5942 | -0.5942 | -0.585 | -0.5839 | -0.5928 | -0.5862 | -0.5833 | -0.5823 | -0.5817 | -0.5817 | -0.5808 | -0.5804 | -0.58 | -0.5795 | -0.5791 | -0.5781 | -0.5778 | -0.5774 | -0.577 | -0.5772 | -0.5765 | -0.5767 | -0.5761 | -0.5941 | -0.5938 | -0.5936 | -0.5932 | -0.5929 | -0.5925 | -0.5918 | -0.5916 | -0.5913 | -0.5909 | -0.5895 | -0.5882 | -0.5875 | -0.5872 | -0.5875 | -0.5869 | -0.5849 | -0.5644 | -0.5639 | -0.5634 | -0.5631 | -0.5629 | -0.5622 | -0.5611 | -0.5607 | -0.5583 | -0.5576 | -0.5699 | -0.5701 | -0.5696 | -0.5704 | -0.57 | -0.5701 | -0.5702 | -0.5699 | -0.5689 | -0.5684 | -0.568 | -0.5676 | -0.5672 | -0.5663 | -0.5653 |  |  |  |  | -0.5563 | -0.5551 | -0.554 | -0.553 | -0.5518 | [8 empty] | -0.5763 | -0.5761 | -0.5761 | -0.5752 | -0.5748 | -0.5747 | -0.5745 | -0.5746 | -0.5741 | -0.5744 | -0.5739 | -0.5728 | -0.5718 | -0.5709 | -0.5711 | -0.57 | -0.5703 | [5 empty] | -0.5702 | -0.5698 | -0.5664 | -0.5921 | -0.5899
820205 | 2 | 07/21/1995 | IWP_(120-90m) | 488 | -0.4662 | -0.4153 | -0.3781 |  | -0.458 | -0.4432 |  |  |  | After overlay | 300 | -0.5206 | -0.5195 | -0.518 | -0.4896 | -0.4883 | -0.5148 | -0.4923 | -0.4851 | -0.4834 | -0.4817 | -0.4801 | -0.4783 | -0.4768 | -0.4739 | -0.4722 | -0.4715 | -0.4697 | -0.4692 | -0.4679 | -0.467 | -0.4665 | -0.4657 | -0.4656 | -0.4644 | -0.5171 | -0.5164 | -0.5154 | -0.5121 | -0.5114 | -0.5106 | -0.5075 | -0.5055 | -0.5036 | -0.5017 | -0.4989 | -0.4976 | -0.4968 | -0.4951 | -0.494 | -0.4933 | -0.4908 | -0.3959 | -0.3935 | -0.3909 | -0.3883 | -0.387 | -0.3844 | -0.3822 | -0.3804 | -0.376 | -0.3738 | -0.4337 | -0.4312 | -0.4289 | -0.4271 | -0.422 | -0.4203 | -0.4185 | -0.4169 | -0.4129 | -0.4108 | -0.4092 | -0.4063 | -0.4038 | -0.4022 | -0.398 |  |  |  |  | -0.3714 | -0.3695 | -0.3672 | -0.3653 | -0.3632 | [8 empty] | -0.4643 | -0.4634 | -0.4624 | -0.4614 | -0.4585 | -0.456 | -0.4546 | -0.4526 | -0.4508 | -0.4494 | -0.4472 | -0.4457 | -0.4443 | -0.4411 | -0.4383 | -0.4374 | -0.436 | [5 empty] | -0.4244 | -0.414 | -0.4001 | -0.5092 | -0.4997
820205 | 2 | 07/21/1995 | IWP_(90-60m) | 489 | -0.2782 | -0.236 | -0.2155 |  | -0.2638 | -0.2533 |  |  |  | After overlay | 300 | -0.361 | -0.3585 | -0.3567 | -0.3092 | -0.3078 | -0.3469 | -0.3125 | -0.3038 | -0.3024 | -0.3014 | -0.2997 | -0.2975 | -0.2959 | -0.2928 | -0.2912 | -0.2888 | -0.287 | -0.2857 | -0.2848 | -0.2819 | -0.2804 | -0.2762 | -0.2743 | -0.2726 | -0.3546 | -0.3521 | -0.3493 | -0.3444 | -0.3425 | -0.3399 | -0.3363 | -0.3342 | -0.3317 | -0.3293 | -0.3243 | -0.3223 | -0.3203 | -0.3182 | -0.3175 | -0.3149 | -0.311 | -0.2239 | -0.223 | -0.2209 | -0.2201 | -0.219 | -0.2185 | -0.2171 | -0.2162 | -0.2141 | -0.2131 | -0.2477 | -0.2465 | -0.2462 | -0.2447 | -0.2416 | -0.2404 | -0.239 | -0.238 | -0.2341 | -0.2331 | -0.2311 | -0.2304 | -0.2291 | -0.2276 | -0.2245 |  |  |  |  | -0.2121 | -0.2106 | -0.209 | -0.2075 | -0.2068 | [8 empty] | -0.2711 | -0.2687 | -0.2676 | -0.2667 | -0.2648 | -0.2623 | -0.2614 | -0.2597 | -0.2587 | -0.2574 | -0.2564 | -0.256 | -0.2549 | -0.2531 | -0.2512 | -0.2495 | -0.2491 | [5 empty] | -0.2435 | -0.2352 | -0.2255 | -0.3381 | -0.3268
820205 | 2 | 07/21/1995 | IWP_(60-30m) | 490 | -0.1531 | -0.1079 | -0.0782 |  | -0.1427 | -0.1291 |  |  |  | After overlay | 300 | -0.206 | -0.2046 | -0.2033 | -0.1722 | -0.1719 | -0.198 | -0.1741 | -0.1696 | -0.1687 | -0.167 | -0.1653 | -0.1642 | -0.1639 | -0.1603 | -0.1603 | -0.1594 | -0.1583 | -0.1574 | -0.1562 | -0.1549 | -0.1544 | -0.152 | -0.1513 | -0.1494 | -0.203 | -0.2011 | -0.1992 | -0.1969 | -0.1952 | -0.194 | -0.1902 | -0.1893 | -0.1879 | -0.1864 | -0.1831 | -0.1819 | -0.1808 | -0.1789 | -0.1773 | -0.1761 | -0.173 | -0.0905 | -0.0887 | -0.0879 | -0.0863 | -0.0854 | -0.0836 | -0.082 | -0.0801 | -0.076 | -0.0748 | -0.1212 | -0.1204 | -0.1193 | -0.1178 | -0.1145 | -0.1136 | -0.1114 | -0.1096 | -0.104 | -0.1026 | -0.1006 | -0.0987 | -0.097 | -0.0949 | -0.0922 |  |  |  |  | -0.0728 | -0.0699 | -0.0677 | -0.0663 | -0.0645 | [8 empty] | -0.1487 | -0.1476 | -0.1465 | -0.1456 | -0.1441 | -0.1418 | -0.1404 | -0.1396 | -0.1383 | -0.1368 | -0.1334 | -0.1323 | -0.1307 | -0.1279 | -0.1266 | -0.1242 | -0.1231 | [5 empty] | -0.1162 | -0.1062 | -0.0938 | -0.1919 | -0.1837
820205 | 1 | 06/29/1992 | IWP_(120-90m) | 368 | -0.1003 | -0.0618 | -0.0467 |  | -0.0879 | -0.0775 |  |  |  | After overlay | 300 | -0.1424 | -0.1413 | -0.1402 | -0.12 | -0.1186 | -0.1365 | -0.1216 | -0.1167 | -0.1162 | -0.1143 | -0.113 | -0.1119 | -0.1114 | -0.1101 | -0.1087 | -0.1081 | -0.1066 | -0.105 | -0.1042 | -0.1034 | -0.1018 | -0.0986 | -0.0977 | -0.0965 | -0.139 | -0.1382 | -0.137 | -0.1359 | -0.1343 | -0.1331 | -0.1322 | -0.131 | -0.1298 | -0.1289 | -0.1264 | -0.1259 | -0.1251 | -0.1239 | -0.1237 | -0.1226 | -0.121 | -0.0536 | -0.0525 | -0.0514 | -0.0501 | -0.049 | -0.0487 | -0.0483 | -0.0476 | -0.045 | -0.0447 | -0.0711 | -0.0707 | -0.0691 | -0.0678 | -0.0662 | -0.0648 | -0.064 | -0.0631 | -0.0603 | -0.0597 | -0.059 | -0.0585 | -0.0582 | -0.0571 | -0.0545 |  |  |  |  | -0.0447 | -0.0446 | -0.0446 | -0.044 | -0.0428 | [8 empty] | -0.0952 | -0.0936 | -0.0922 | -0.0904 | -0.0891 | -0.0865 | -0.0849 | -0.0834 | -0.0819 | -0.081 | -0.0802 | -0.0794 | -0.0783 | -0.0764 | -0.0754 | -0.0737 | -0.0727 | [5 empty] | -0.0668 | -0.0615 | -0.0558 | -0.1324 | -0.1269
820205 | 2 | 07/21/1995 | IWP_(30-0m) | 491 | 0.009 | 0.049 | 0.0658 |  | 0.0243 | 0.0355 |  |  |  | After overlay | 300 | -0.0624 | -0.0611 | -0.0599 | -0.024 | -0.0229 | -0.0528 | -0.0281 | -0.0191 | -0.0171 | -0.016 | -0.0141 | -0.0126 | -0.0101 | -0.0069 | -0.0044 | -0.0022 | -0.0009 | 0.0012 | 0.003 | 0.0054 | 0.007 | 0.0105 | 0.0126 | 0.0142 | -0.0581 | -0.0568 | -0.0554 | -0.0518 | -0.0506 | -0.0488 | -0.0454 | -0.0442 | -0.0433 | -0.0419 | -0.0375 | -0.036 | -0.0345 | -0.0331 | -0.0314 | -0.0303 | -0.0259 | 0.0589 | 0.06 | 0.0611 | 0.0612 | 0.0621 | 0.0626 | 0.0641 | 0.065 | 0.0665 | 0.0668 | 0.0396 | 0.0415 | 0.0423 | 0.0431 | 0.0451 | 0.0465 | 0.0475 | 0.0478 | 0.0511 | 0.0517 | 0.0524 | 0.0533 | 0.055 | 0.0556 | 0.0581 | [17 empty] | 0.0163 | 0.018 | 0.0196 | 0.0212 | 0.0232 | 0.026 | 0.0277 | 0.029 | 0.0301 | 0.0315 | 0.0329 | 0.0337 | 0.0343 | 0.0361 | 0.0369 | 0.0379 | 0.0387 | [5 empty] | 0.0439 | 0.0504 | 0.0569 | -0.047 | -0.0392
820205 | 1 | 06/29/1992 | IWP_(90-60m) | 369 | -0.0228 | -0.0209 | -0.02 |  | -0.0219 | -0.0205 |  |  |  | After overlay | 300 | -0.0428 | -0.0425 | -0.0417 | -0.0301 | -0.0292 | -0.0397 | -0.0315 | -0.0274 | -0.0271 | -0.0268 | -0.026 | -0.0252 | -0.0248 | -0.0242 | -0.024 | -0.0234 | -0.0225 | -0.0222 | -0.0215 | -0.0221 | -0.0223 | -0.022 | -0.022 | -0.022 | -0.0414 | -0.0412 | -0.0399 | -0.04 | -0.0389 | -0.039 | -0.0388 | -0.0381 | -0.0378 | -0.0368 | -0.0345 | -0.0333 | -0.033 | -0.0327 | -0.032 | -0.0319 | -0.0309 | -0.0198 | -0.0196 | -0.0205 | -0.0202 | -0.0202 | -0.0201 | -0.0194 | -0.0193 | -0.0202 | -0.0193 | -0.0202 | -0.0203 | -0.0204 | -0.0209 | -0.0205 | -0.0204 | -0.0204 | -0.0207 | -0.0217 | -0.0216 | -0.021 | -0.0202 | -0.0206 | -0.0201 | -0.0197 |  |  |  |  | -0.0186 | -0.0189 | -0.0192 | -0.0194 | -0.0207 | [8 empty] | -0.022 | -0.022 | -0.0222 | -0.0218 | -0.022 | -0.0227 | -0.0225 | -0.0227 | -0.0219 | -0.0218 | -0.0215 | -0.0215 | -0.0207 | -0.0202 | -0.0205 | -0.0206 | -0.0203 | [5 empty] | -0.021 | -0.0212 | -0.0205 | -0.039 | -0.035
820205 | 1 | 06/29/1992 | IWP_(60-30m) | 370 | -0.0245 | -0.0153 | -0.0046 |  | -0.0238 | -0.0217 |  |  |  | After overlay | 300 | -0.0218 | -0.0219 | -0.0226 | -0.0245 | -0.0244 | -0.0252 | -0.0252 | -0.0234 | -0.0239 | -0.0229 | -0.0231 | -0.023 | -0.0225 | -0.0229 | -0.0236 | -0.0234 | -0.0239 | -0.0243 | -0.0244 | -0.0246 | -0.0246 | -0.0244 | -0.0244 | -0.0246 | -0.0236 | -0.0243 | -0.025 | -0.0256 | -0.026 | -0.0257 | -0.0252 | -0.025 | -0.0248 | -0.0249 | -0.0241 | -0.025 | -0.025 | -0.025 | -0.0248 | -0.0251 | -0.0249 | -0.0105 | -0.0098 | -0.0089 | -0.0081 | -0.0068 | -0.007 | -0.0059 | -0.005 | -0.0038 | -0.0033 | -0.0193 | -0.0189 | -0.0186 | -0.018 | -0.0175 | -0.0168 | -0.0167 | -0.016 | -0.0152 | -0.0146 | -0.0139 | -0.0135 | -0.0129 | -0.0122 | -0.0116 |  |  |  |  | -0.0027 | -0.002 | -0.0013 | -0.0006 | 0.0008 | [8 empty] | -0.0242 | -0.0242 | -0.024 | -0.0237 | -0.0238 | -0.0232 | -0.0232 | -0.0229 | -0.0228 | -0.0231 | -0.0223 | -0.0225 | -0.0217 | -0.0214 | -0.02 | -0.0196 | -0.0196 | [5 empty] | -0.0176 | -0.015 | -0.0119 | -0.0252 | -0.0248
820205 | 1 | 06/29/1992 | IWP_(30-0m) | 371 | 0.0363 | 0.0499 | 0.0545 |  | 0.0399 | 0.0441 |  |  |  | After overlay | 300 | 0.002 | 0.0029 | 0.0033 | 0.0234 | 0.0246 | 0.0067 | 0.0208 | 0.0255 | 0.0264 | 0.0265 | 0.0277 | 0.0275 | 0.0282 | 0.0296 | 0.0303 | 0.0316 | 0.0322 | 0.0329 | 0.034 | 0.0349 | 0.0356 | 0.0365 | 0.0376 | 0.038 | 0.0045 | 0.0053 | 0.0059 | 0.008 | 0.0082 | 0.0093 | 0.0109 | 0.0109 | 0.0122 | 0.0126 | 0.0147 | 0.0159 | 0.0176 | 0.0177 | 0.0191 | 0.0199 | 0.0221 | 0.0529 | 0.0535 | 0.0537 | 0.0539 | 0.0539 | 0.0542 | 0.0539 | 0.054 | 0.0543 | 0.0542 | 0.0468 | 0.0469 | 0.0479 | 0.0485 | 0.0488 | 0.0493 | 0.0498 | 0.0499 | 0.0507 | 0.0516 | 0.0516 | 0.0517 | 0.0515 | 0.0521 | 0.0526 | [17 empty] | 0.0382 | 0.0382 | 0.0386 | 0.0389 | 0.0393 | 0.0411 | 0.0416 | 0.0421 | 0.0419 | 0.0422 | 0.043 | 0.0435 | 0.0438 | 0.0443 | 0.0448 | 0.0454 | 0.0458 | [5 empty] | 0.0489 | 0.0505 | 0.0527 | 0.0101 | 0.0141
820205 | 1 | 06/29/1992 | IWP-OWP_cross | 372 | [7 empty] | 0.0142 |  | After overlay | 300 | 0.0476 | 0.0426 | 0.0376 | [21 empty] | 0.0332 | 0.026 | 0.0208
820205 | 1 | 06/17/1993 | OWP_(0-30m) | 373 | -0.0207 | -0.0591 | -0.0833 |  | -0.0296 | -0.04 |  |  |  | After overlay | 300 | 0 | -0.0004 | -0.0009 | -0.0086 | -0.0088 | -0.0022 | -0.0076 | -0.0099 | -0.0106 | -0.0109 | -0.0111 | -0.0119 | -0.0118 | -0.014 | -0.015 | -0.0154 | -0.0163 | -0.0172 | -0.0182 | -0.0193 | -0.0203 | -0.0203 | -0.0218 | -0.0237 | -0.0006 | -0.0019 | -0.0018 | -0.0016 | -0.002 | -0.002 | -0.0025 | -0.0029 | -0.0032 | -0.0039 | -0.005 | -0.0063 | -0.007 | -0.007 | -0.0069 | -0.0072 | -0.0082 | -0.0732 | -0.0751 | -0.0766 | -0.0777 | -0.0785 | -0.0796 | -0.0807 | -0.0819 | -0.0842 | -0.0854 | -0.0465 | -0.048 | -0.049 | -0.0511 | -0.053 | -0.0547 | -0.0559 | -0.058 | -0.0616 | -0.0629 | -0.0646 | -0.0663 | -0.0679 | -0.0692 | -0.0705 |  |  |  |  | -0.0866 | -0.0878 | -0.0888 | -0.0893 | -0.0911 | [8 empty] | -0.0245 | -0.0256 | -0.0268 | -0.0278 | -0.0288 | -0.0305 | -0.0315 | -0.0326 | -0.0338 | -0.0349 | -0.0359 | -0.0371 | -0.0386 | -0.0415 | -0.0427 | -0.0439 | -0.0453 | [5 empty] | -0.0522 | -0.0603 | -0.0702 | -0.0026 | -0.0045
820205 | 1 | 06/17/1993 | OWP_(30-60m) | 374 | -0.1065 | -0.1126 | -0.1091 |  | -0.1106 | -0.1118 |  |  |  | After overlay | 300 | -0.0881 | -0.0919 | -0.0923 | -0.1033 | -0.1039 | -0.0953 | -0.1013 | -0.1035 | -0.1037 | -0.1034 | -0.1038 | -0.104 | -0.1044 | -0.1047 | -0.1051 | -0.1051 | -0.1053 | -0.1054 | -0.1058 | -0.1058 | -0.106 | -0.1065 | -0.1077 | -0.1079 | -0.0931 | -0.094 | -0.0944 | -0.0949 | -0.0954 | -0.0959 | -0.0964 | -0.097 | -0.0973 | -0.0981 | -0.0999 | -0.1001 | -0.1006 | -0.1005 | -0.1006 | -0.1012 | -0.1021 | -0.1124 | -0.1116 | -0.1124 | -0.112 | -0.1116 | -0.1113 | -0.1112 | -0.1106 | -0.109 | -0.1086 | -0.1124 | -0.1126 | -0.113 | -0.1126 | -0.1132 | -0.113 | -0.113 | -0.1127 | -0.1115 | -0.1117 | -0.1123 | -0.1125 | -0.1132 | -0.1131 | -0.1124 |  |  |  |  | -0.1082 | -0.1082 | -0.108 | -0.108 | -0.1078 | [8 empty] | -0.1087 | -0.109 | -0.1093 | -0.11 | -0.1103 | -0.1104 | -0.1108 | -0.1106 | -0.1109 | -0.1107 | -0.1107 | -0.1109 | -0.1111 | -0.1122 | -0.1123 | -0.1126 | -0.1128 | [5 empty] | -0.1127 | -0.1119 | -0.1125 | -0.0963 | -0.099
820205 | 1 | 06/17/1993 | OWP_(60-90m) | 375 | -0.0993 | -0.1111 | -0.1281 |  | -0.0993 | -0.102 |  |  |  | After overlay | 300 | -0.1076 | -0.1079 | -0.1078 | -0.1025 | -0.1021 | -0.1074 | -0.1042 | -0.102 | -0.1009 | -0.1018 | -0.1017 | -0.1021 | -0.1015 | -0.0994 | -0.0998 | -0.0995 | -0.0995 | -0.0995 | -0.0993 | -0.0992 | -0.0992 | -0.0989 | -0.0993 | -0.0994 | -0.1079 | -0.1077 | -0.1075 | -0.1072 | -0.1068 | -0.1068 | -0.1062 | -0.1065 | -0.106 | -0.1069 | -0.1048 | -0.105 | -0.1043 | -0.1038 | -0.1042 | -0.1043 | -0.1028 | -0.1211 | -0.1219 | -0.123 | -0.1235 | -0.1239 | -0.1255 | -0.1263 | -0.1276 | -0.1291 | -0.1295 | -0.1049 | -0.1054 | -0.1063 | -0.1068 | -0.1087 | -0.1092 | -0.1099 | -0.1105 | -0.1132 | -0.1141 | -0.1149 | -0.116 | -0.1172 | -0.1181 | -0.1202 |  |  |  |  | -0.1307 | -0.1311 | -0.1322 | -0.1325 | -0.1334 | [8 empty] | -0.0991 | -0.0987 | -0.0986 | -0.0989 | -0.0986 | -0.1001 | -0.1004 | -0.1005 | -0.1006 | -0.1011 | -0.1014 | -0.1015 | -0.1018 | -0.1027 | -0.1034 | -0.104 | -0.1041 | [5 empty] | -0.1079 | -0.1123 | -0.1187 | -0.1061 | -0.1053
820205 | 1 | 06/17/1993 | OWP_(90-120m) | 376 | -0.1788 | -0.2145 | -0.2254 |  | -0.1911 | -0.2025 |  |  |  | After overlay | 300 | -0.1344 | -0.1359 | -0.1366 | -0.1552 | -0.1572 | -0.1399 | -0.1541 | -0.1589 | -0.1603 | -0.1618 | -0.1628 | -0.1637 | -0.1645 | -0.1681 | -0.1689 | -0.17 | -0.1715 | -0.1734 | -0.1741 | -0.1762 | -0.1783 | -0.1806 | -0.1821 | -0.1834 | -0.1378 | -0.1385 | -0.1394 | -0.1405 | -0.1417 | -0.1419 | -0.1434 | -0.1446 | -0.1453 | -0.146 | -0.1483 | -0.1491 | -0.1502 | -0.151 | -0.1523 | -0.1534 | -0.1552 | -0.2211 | -0.222 | -0.2223 | -0.2229 | -0.2237 | -0.2241 | -0.2248 | -0.2252 | -0.2256 | -0.2259 | -0.2069 | -0.2083 | -0.2086 | -0.2094 | -0.2109 | -0.2117 | -0.213 | -0.2136 | -0.2167 | -0.2167 | -0.2174 | -0.2179 | -0.219 | -0.2197 | -0.2207 |  |  |  |  | -0.2268 | -0.2275 | -0.2274 | -0.2283 | -0.2284 | [8 empty] | -0.1851 | -0.1866 | -0.1875 | -0.1893 | -0.1904 | -0.1933 | -0.1943 | -0.1954 | -0.1962 | -0.1973 | -0.1991 | -0.2001 | -0.2011 | -0.2034 | -0.204 | -0.2049 | -0.2061 | [5 empty] | -0.2102 | -0.2153 | -0.2201 | -0.1431 | -0.1476
820205 | 1 | 06/17/2003 | IWP_(30-0m) | 421 | -0.039 | -0.0124 | -0.006 | -0.002 | -0.0295 | -0.0202 | 0.0012 |  |  | After overlay | 250 | -0.0827 | -0.0814 | -0.0814 | -0.056 | -0.0555 | -0.0773 | -0.0581 | -0.0532 | -0.0519 | -0.05 | -0.0486 | -0.0475 | -0.0473 | -0.0456 | -0.0453 | -0.0441 | -0.043 | -0.0423 | -0.0414 | -0.0404 | -0.0398 | -0.0382 | -0.037 | -0.036 | -0.0804 | -0.0795 | -0.0782 | -0.0762 | -0.0752 | -0.0742 | -0.072 | -0.071 | -0.07 | -0.0689 | -0.0655 | -0.0642 | -0.0633 | -0.0621 | -0.061 | -0.0593 | -0.0571 | -0.0077 | -0.0073 | -0.0075 | -0.0071 | -0.0067 | -0.0063 | -0.0058 | -0.006 | -0.0056 | -0.0053 | -0.0177 | -0.0174 | -0.0172 | -0.0161 | -0.0147 | -0.0143 | -0.0138 | -0.0124 | -0.0116 | -0.0106 | -0.0101 | -0.0095 | -0.0093 | -0.0085 | -0.0077 | 0.0002 | 0.0004 | 0.0005 | 0.001 | -0.0048 | -0.0047 | -0.0042 | -0.0038 | -0.0022 | -0.0024 | -0.0023 | -0.0018 | -0.002 | -0.0007 | -0.0007 | -0.0005 | -0.0005 | -0.0351 | -0.0342 | -0.0334 | -0.0324 | -0.0311 | -0.0277 | -0.0271 | -0.0261 | -0.0249 | -0.0242 | -0.023 | -0.0216 | -0.0213 | -0.0196 | -0.0195 | -0.0191 | -0.0184 | 0.0006 | 0.0009 | 0.0013 | 0.0014 | 0.0018 | -0.0158 | -0.0124 | -0.0082 | -0.0732 | -0.0669
820205 | 1 | 06/17/2003 | IWP-OWP_cross | 422 | [9 empty] | After overlay | 250
820205 | 2 | 12/12/1989 | OWP_(0-30m) | 423 | -0.04 | -0.1086 | -0.1391 |  | -0.0569 | -0.0785 |  |  |  | Prior to overlay | 300 | 0 | -0.0008 | -0.0015 | -0.0107 | -0.0116 | -0.0042 | -0.0079 | -0.0152 | -0.0169 | -0.0175 | -0.0196 | -0.0207 | -0.0231 | -0.0264 | -0.029 | -0.0304 | -0.0318 | -0.0332 | -0.0335 | -0.035 | -0.0374 | -0.0413 | -0.0442 | -0.0462 | -0.0026 | -0.0039 | -0.0042 | -0.0038 | -0.0031 | -0.0035 | -0.005 | -0.0057 | -0.0077 | -0.0075 | -0.0041 | -0.0051 | -0.0056 | -0.0071 | -0.0078 | -0.0079 | -0.0096 | -0.1267 | -0.1286 | -0.1295 | -0.1311 | -0.132 | -0.1338 | -0.1356 | -0.1377 | -0.1411 | -0.1425 | -0.0898 | -0.0917 | -0.0944 | -0.0966 | -0.1014 | -0.1042 | -0.1051 | -0.1066 | -0.1123 | -0.1141 | -0.1158 | -0.1176 | -0.1193 | -0.1209 | -0.1244 |  |  |  |  | -0.1445 | -0.1455 | -0.1462 | -0.1474 | -0.1494 | [8 empty] | -0.0488 | -0.0492 | -0.0508 | -0.0526 | -0.0546 | -0.0598 | -0.0623 | -0.0646 | -0.0664 | -0.0684 | -0.0704 | -0.0728 | -0.0761 | -0.0814 | -0.0834 | -0.0865 | -0.0887 | [5 empty] | -0.0988 | -0.1107 | -0.1226 | -0.0046 | -0.005
820205 | 2 | 12/12/1989 | OWP_(30-60m) | 424 | -0.2006 | -0.2343 | -0.2444 |  | -0.2073 | -0.2177 |  |  |  | Prior to overlay | 300 | -0.1514 | -0.1531 | -0.1547 | -0.1854 | -0.1864 | -0.1601 | -0.1841 | -0.1886 | -0.1892 | -0.1901 | -0.1917 | -0.1927 | -0.1933 | -0.1957 | -0.197 | -0.1972 | -0.1984 | -0.1985 | -0.1989 | -0.2 | -0.1999 | -0.2016 | -0.2026 | -0.2033 | -0.1566 | -0.1577 | -0.1593 | -0.1614 | -0.1627 | -0.1643 | -0.1676 | -0.1688 | -0.1707 | -0.1722 | -0.1756 | -0.177 | -0.1785 | -0.1796 | -0.1816 | -0.1832 | -0.1849 | -0.24 | -0.2412 | -0.2411 | -0.2431 | -0.2431 | -0.2436 | -0.2426 | -0.2445 | -0.2453 | -0.2466 | -0.2242 | -0.2243 | -0.2246 | -0.226 | -0.2295 | -0.2317 | -0.2322 | -0.2338 | -0.2343 | -0.2356 | -0.2361 | -0.2376 | -0.238 | -0.238 | -0.2392 |  |  |  |  | -0.2471 | -0.2483 | -0.2492 | -0.2486 | -0.2501 | [8 empty] | -0.2041 | -0.2043 | -0.2059 | -0.2062 | -0.2067 | -0.2093 | -0.2101 | -0.2114 | -0.2124 | -0.2142 | -0.2153 | -0.216 | -0.2166 | -0.2191 | -0.2202 | -0.2219 | -0.2236 | [5 empty] | -0.2275 | -0.2345 | -0.2382 | -0.1659 | -0.1743
820205 | 2 | 12/12/1989 | OWP_(60-90m) | 425 | -0.2992 | -0.3515 | -0.394 |  | -0.314 | -0.3265 |  |  |  | Prior to overlay | 300 | -0.2508 | -0.2518 | -0.2527 | -0.2766 | -0.2777 | -0.2551 | -0.2732 | -0.2789 | -0.2803 | -0.2819 | -0.2833 | -0.2845 | -0.2851 | -0.2875 | -0.2895 | -0.2913 | -0.2925 | -0.2937 | -0.2948 | -0.2963 | -0.2979 | -0.3015 | -0.3031 | -0.3042 | -0.2542 | -0.2547 | -0.2549 | -0.255 | -0.2569 | -0.2578 | -0.2605 | -0.2617 | -0.2628 | -0.2634 | -0.266 | -0.2675 | -0.2692 | -0.2706 | -0.272 | -0.2724 | -0.2747 | -0.3761 | -0.3786 | -0.3806 | -0.3833 | -0.3863 | -0.3894 | -0.3906 | -0.392 | -0.3957 | -0.3989 | -0.3344 | -0.3358 | -0.3378 | -0.3396 | -0.3436 | -0.3456 | -0.3474 | -0.3494 | -0.3553 | -0.3584 | -0.3608 | -0.3634 | -0.3669 | -0.3691 | -0.3737 |  |  |  |  | -0.4005 | -0.4028 | -0.405 | -0.407 | -0.4089 | [8 empty] | -0.3051 | -0.3067 | -0.3091 | -0.311 | -0.3116 | -0.3154 | -0.3174 | -0.3184 | -0.319 | -0.3199 | -0.3211 | -0.3233 | -0.3249 | -0.3281 | -0.33 | -0.3313 | -0.333 | [5 empty] | -0.3413 | -0.353 | -0.371 | -0.2593 | -0.2644
820205 | 2 | 12/12/1989 | OWP_(90-120m) | 426 | -0.4779 | -0.5123 | -0.5328 |  | -0.486 | -0.4975 |  |  |  | Prior to overlay | 300 | -0.4107 | -0.4129 | -0.4148 | -0.4516 | -0.4536 | -0.4237 | -0.4482 | -0.4594 | -0.4612 | -0.4631 | -0.4644 | -0.4651 | -0.4666 | -0.4702 | -0.4723 | -0.4735 | -0.475 | -0.4775 | -0.476 | -0.4765 | -0.4769 | -0.4793 | -0.4807 | -0.4816 | -0.4178 | -0.4198 | -0.4217 | -0.4241 | -0.4251 | -0.426 | -0.4283 | -0.4303 | -0.4314 | -0.4323 | -0.4368 | -0.4382 | -0.4403 | -0.4431 | -0.4451 | -0.4471 | -0.45 | -0.5233 | -0.524 | -0.5258 | -0.5273 | -0.5276 | -0.5289 | -0.5302 | -0.5314 | -0.5329 | -0.5334 | -0.5021 | -0.5028 | -0.5036 | -0.5045 | -0.5073 | -0.5083 | -0.5102 | -0.511 | -0.5141 | -0.515 | -0.5153 | -0.5168 | -0.5183 | -0.519 | -0.5218 |  |  |  |  | -0.5338 | -0.5343 | -0.535 | -0.5367 | -0.5376 | [8 empty] | -0.4816 | -0.4817 | -0.4818 | -0.483 | -0.4845 | -0.4871 | -0.4889 | -0.4898 | -0.4906 | -0.4922 | -0.4927 | -0.4945 | -0.4963 | -0.4984 | -0.4998 | -0.5012 | -0.502 | [5 empty] | -0.5059 | -0.5131 | -0.5206 | -0.4274 | -0.4343
820205 | 2 | 12/12/1989 | OWP_(120-150m) | 427 | -0.5558 | -0.5789 | -0.5926 |  | -0.5612 | -0.5688 |  |  |  | Prior to overlay | 300 | -0.5388 | -0.5394 | -0.5404 | -0.552 | -0.553 | -0.544 | -0.5522 | -0.5534 | -0.5528 | -0.5528 | -0.5534 | -0.5533 | -0.5532 | -0.5541 | -0.5541 | -0.5535 | -0.5538 | -0.5545 | -0.5545 | -0.5548 | -0.5556 | -0.5565 | -0.5566 | -0.5581 | -0.5405 | -0.5419 | -0.5428 | -0.5446 | -0.545 | -0.5459 | -0.5465 | -0.5461 | -0.5462 | -0.5467 | -0.5492 | -0.5499 | -0.5504 | -0.5509 | -0.5511 | -0.5518 | -0.5525 | -0.5849 | -0.5853 | -0.5861 | -0.5867 | -0.5883 | -0.5891 | -0.5908 | -0.5928 | -0.5928 |  | -0.573 | -0.5739 | -0.5747 | -0.5753 | -0.5764 | -0.5775 | -0.5781 | -0.5784 | -0.5802 | -0.5796 | -0.5795 | -0.5801 | -0.5808 | -0.582 | -0.5836 | [17 empty] | -0.5593 | -0.5596 | -0.5601 | -0.561 | -0.5608 | -0.5612 | -0.5619 | -0.563 | -0.5644 | -0.5652 | -0.5671 | -0.5674 | -0.5687 | -0.5702 | -0.5704 | -0.5716 | -0.5722 | [5 empty] | -0.5759 | -0.5796 | -0.5827 | -0.5459 | -0.5492
820205 | 2 | 12/12/1989 | OWP-IWP_cross | 428 | [9 empty] | Prior to overlay | 300 | -0.5824 | -0.572 | -0.5643 | [21 empty] | -0.5598 | -0.5574
820205 | 2 | 07/21/1995 | OWP_(0-30m) | 481 | -0.0398 | -0.1156 | -0.1444 |  | -0.06 | -0.083 |  |  |  | After overlay | 300 | 0 | -0.0008 | -0.0013 | -0.0182 | -0.0188 | -0.0031 | -0.0165 | -0.0211 | -0.0222 | -0.0232 | -0.0241 | -0.0252 | -0.0255 | -0.028 | -0.0295 | -0.0306 | -0.0317 | -0.033 | -0.0341 | -0.0356 | -0.0377 | -0.0422 | -0.0444 | -0.047 | -0.0018 | -0.0022 | -0.0025 | -0.0036 | -0.0042 | -0.005 | -0.0058 | -0.0067 | -0.008 | -0.0088 | -0.0108 | -0.0118 | -0.0131 | -0.0144 | -0.0147 | -0.0162 | -0.0174 | -0.1334 | -0.1353 | -0.1367 | -0.1385 | -0.1393 | -0.1415 | -0.1425 | -0.1436 | -0.1459 | -0.1472 | -0.0959 | -0.0986 | -0.1013 | -0.1035 | -0.1077 | -0.11 | -0.1114 | -0.1136 | -0.1197 | -0.1214 | -0.1233 | -0.1245 | -0.1262 | -0.1281 | -0.1317 |  |  |  |  | -0.1484 | -0.1503 | -0.1515 | -0.1529 | -0.1547 | [8 empty] | -0.0488 | -0.051 | -0.0528 | -0.0557 | -0.0576 | -0.0624 | -0.0654 | -0.0679 | -0.0703 | -0.0726 | -0.0754 | -0.0779 | -0.0805 | -0.0854 | -0.0881 | -0.0906 | -0.0933 | [5 empty] | -0.1057 | -0.1178 | -0.1297 | -0.0055 | -0.0105
820205 | 2 | 07/21/1995 | OWP_(30-60m) | 482 | -0.2097 | -0.2427 | -0.2658 |  | -0.2181 | -0.2278 |  |  |  | After overlay | 300 | -0.156 | -0.1571 | -0.1591 | -0.1918 | -0.1938 | -0.1651 | -0.1909 | -0.1945 | -0.1959 | -0.1963 | -0.1971 | -0.1973 | -0.1982 | -0.1991 | -0.1991 | -0.2013 | -0.2046 | -0.206 | -0.2068 | -0.2079 | -0.2088 | -0.2104 | -0.2115 | -0.2126 | -0.1606 | -0.1624 | -0.1635 | -0.167 | -0.1682 | -0.1706 | -0.1739 | -0.1753 | -0.1765 | -0.1781 | -0.1821 | -0.1835 | -0.1852 | -0.1866 | -0.1884 | -0.1895 | -0.1915 | -0.2557 | -0.2566 | -0.258 | -0.2594 | -0.2608 | -0.2623 | -0.263 | -0.2644 | -0.2668 | -0.268 | -0.2335 | -0.2346 | -0.2357 | -0.2367 | -0.2385 | -0.2398 | -0.2407 | -0.2417 | -0.2453 | -0.2459 | -0.2467 | -0.249 | -0.2512 | -0.2522 | -0.2541 |  |  |  |  | -0.2693 | -0.2707 | -0.2714 | -0.2727 | -0.2737 | [8 empty] | -0.2133 | -0.2143 | -0.215 | -0.2161 | -0.2176 | -0.2193 | -0.2203 | -0.2216 | -0.2229 | -0.2246 | -0.225 | -0.2261 | -0.2272 | -0.2287 | -0.2299 | -0.2309 | -0.2322 | [5 empty] | -0.2373 | -0.2437 | -0.2534 | -0.1717 | -0.181
820205 | 2 | 07/21/1995 | OWP_(60-90m) | 483 | -0.3288 | -0.3854 | -0.4193 |  | -0.3459 | -0.3619 |  |  |  | After overlay | 300 | -0.275 | -0.2759 | -0.2769 | -0.3064 | -0.3078 | -0.2805 | -0.3034 | -0.3095 | -0.3104 | -0.3121 | -0.313 | -0.3151 | -0.3173 | -0.3192 | -0.3208 | -0.3222 | -0.3237 | -0.325 | -0.3262 | -0.3263 | -0.3277 | -0.3307 | -0.3325 | -0.3345 | -0.2781 | -0.2788 | -0.2791 | -0.2816 | -0.283 | -0.2842 | -0.287 | -0.2887 | -0.2898 | -0.2915 | -0.2947 | -0.296 | -0.2975 | -0.2992 | -0.3006 | -0.3021 | -0.3051 | -0.4042 | -0.4062 | -0.4087 | -0.4107 | -0.4132 | -0.4146 | -0.4162 | -0.4174 | -0.4212 | -0.4224 | -0.3707 | -0.3725 | -0.374 | -0.3757 | -0.3782 | -0.3809 | -0.3822 | -0.3839 | -0.3891 | -0.3903 | -0.3933 | -0.3949 | -0.3967 | -0.3985 | -0.4023 |  |  |  |  | -0.4243 | -0.426 | -0.4282 | -0.43 | -0.4327 | [8 empty] | -0.3361 | -0.3385 | -0.3401 | -0.3416 | -0.343 | -0.3483 | -0.3501 | -0.3516 | -0.3533 | -0.3553 | -0.3571 | -0.3586 | -0.3602 | -0.3641 | -0.3662 | -0.3679 | -0.3691 | [5 empty] | -0.3772 | -0.3874 | -0.4 | -0.2854 | -0.2938
820205 | 2 | 07/21/1995 | OWP_(90-120m) | 484 | -0.506 | -0.5335 | -0.5535 |  | -0.5117 | -0.5189 |  |  |  | After overlay | 300 | -0.4347 | -0.4367 | -0.4386 | -0.4825 | -0.4839 | -0.4458 | -0.4791 | -0.4864 | -0.4886 | -0.4904 | -0.4929 | -0.4931 | -0.4945 | -0.4981 | -0.4993 | -0.5007 | -0.5012 | -0.5021 | -0.5032 | -0.5037 | -0.5046 | -0.5071 | -0.508 | -0.508 | -0.4408 | -0.4429 | -0.4447 | -0.4483 | -0.4502 | -0.4527 | -0.4563 | -0.4584 | -0.4607 | -0.4628 | -0.4675 | -0.4701 | -0.472 | -0.4737 | -0.475 | -0.4772 | -0.4806 | -0.5451 | -0.5464 | -0.5476 | -0.5491 | -0.55 | -0.551 | -0.5518 | -0.5528 | -0.5543 | -0.5554 | -0.5246 | -0.5257 | -0.5264 | -0.5274 | -0.5302 | -0.5312 | -0.532 | -0.5333 | -0.5367 | -0.5376 | -0.5391 | -0.5395 | -0.5406 | -0.5419 | -0.5442 |  |  |  |  | -0.556 | -0.5571 | -0.5577 | -0.5583 | -0.5593 | [8 empty] | -0.5094 | -0.5099 | -0.5105 | -0.5105 | -0.5115 | -0.5124 | -0.5124 | -0.513 | -0.5136 | -0.5145 | -0.5153 | -0.5167 | -0.5172 | -0.5197 | -0.5214 | -0.5226 | -0.5235 | [5 empty] | -0.5291 | -0.5346 | -0.5431 | -0.4548 | -0.4665
820205 | 2 | 07/21/1995 | OWP_(120-150m) | 485 | -0.5761 | -0.5923 | -0.5981 |  | -0.5777 | -0.5822 |  |  |  | After overlay | 300 | -0.5603 | -0.5608 | -0.5619 | -0.5717 | -0.5719 | -0.5641 | -0.5718 | -0.5724 | -0.5734 | -0.5738 | -0.5741 | -0.5738 | -0.574 | -0.5752 | -0.5757 | -0.5757 | -0.5761 | -0.5764 | -0.5764 | -0.5758 | -0.576 | -0.5762 | -0.5761 | -0.5761 | -0.5622 | -0.5632 | -0.5636 | -0.5646 | -0.5653 | -0.5657 | -0.566 | -0.5665 | -0.5667 | -0.5675 | -0.57 | -0.5713 | -0.5705 | -0.5711 | -0.5709 | -0.5719 | -0.572 | -0.5969 | -0.5969 | -0.597 | -0.5972 | -0.5971 | -0.5977 | -0.5978 | -0.5978 | -0.5973 |  | -0.5861 | -0.5867 | -0.5873 | -0.5876 | -0.5896 | -0.59 | -0.5904 | -0.5915 | -0.593 | -0.5933 | -0.5938 | -0.5951 | -0.5959 | -0.5958 | -0.5969 | [17 empty] | -0.576 | -0.576 | -0.576 | -0.5764 | -0.5769 | -0.5778 | -0.5783 | -0.5784 | -0.5787 | -0.5794 | -0.58 | -0.5805 | -0.5818 | -0.5828 | -0.583 | -0.5844 | -0.5853 | [5 empty] | -0.5887 | -0.593 | -0.5964 | -0.566 | -0.5684
820205 | 2 | 07/21/1995 | OWP-IWP_cross | 486 | [9 empty] | After overlay | 300 | -0.5906 | -0.5845 | -0.5787 | [21 empty] | -0.5736 | -0.5694
820205 | 2 | 07/21/1995 | IWP_(150-120m) | 487 | -0.5485 | -0.5386 | -0.5307 |  | -0.5474 | -0.5434 |  |  |  | After overlay | 300 | -0.5646 | -0.5642 | -0.5647 | -0.5536 | -0.5531 | -0.5627 | -0.555 | -0.5522 | -0.5518 | -0.5516 | -0.5516 | -0.551 | -0.5503 | -0.5501 | -0.5501 | -0.55 | -0.5493 | -0.5485 | -0.5485 | -0.5487 | -0.5486 | -0.5485 | -0.5485 | -0.548 | -0.5641 | -0.5635 | -0.5627 | -0.5623 | -0.5624 | -0.5614 | -0.5608 | -0.56 | -0.5594 | -0.5597 | -0.5587 | -0.5576 | -0.5573 | -0.5567 | -0.5567 | -0.5562 | -0.5543 | -0.5352 | -0.5347 | -0.5344 | -0.5339 | -0.5333 | -0.533 | -0.5325 | -0.5312 | -0.5294 | -0.5276 | -0.5406 | -0.5401 | -0.5402 | -0.5399 | -0.5395 | -0.5392 | -0.5389 | -0.5389 | -0.5383 | -0.5376 | -0.5376 | -0.5375 | -0.5375 | -0.5368 | -0.5363 |  |  |  |  | -0.5272 | -0.5256 | -0.5249 | -0.5238 | -0.522 | [8 empty] | -0.5481 | -0.5483 | -0.5481 | -0.5475 | -0.5473 | -0.547 | -0.5464 | -0.5459 | -0.5459 | -0.5459 | -0.5455 | -0.5444 | -0.5435 | -0.543 | -0.5424 | -0.5417 | -0.5407 | [5 empty] | -0.5403 | -0.5382 | -0.5362 | -0.5614 | -0.5589
820205 | 1 | 06/17/2003 | IWP_(150-120m) | 417 | -0.2814 | -0.2583 | -0.2443 | -0.2401 | -0.2734 | -0.2686 | -0.2313 |  |  | After overlay | 250 | -0.306 | -0.3047 | -0.3044 | -0.293 | -0.2924 | -0.303 | -0.2944 | -0.2908 | -0.2904 | -0.2891 | -0.288 | -0.2878 | -0.2873 | -0.287 | -0.2863 | -0.2857 | -0.2849 | -0.2845 | -0.2832 | -0.2833 | -0.2823 | -0.2809 | -0.2796 | -0.2784 | -0.3043 | -0.304 | -0.3035 | -0.3024 | -0.3017 | -0.3016 | -0.3013 | -0.3008 | -0.3002 | -0.3004 | -0.2986 | -0.2983 | -0.2976 | -0.2963 | -0.2957 | -0.2952 | -0.2938 | -0.2499 | -0.2498 | -0.2486 | -0.2475 | -0.2467 | -0.2462 | -0.2457 | -0.2448 | -0.2439 | -0.2434 | -0.2667 | -0.2655 | -0.2645 | -0.2637 | -0.2617 | -0.2606 | -0.2599 | -0.2592 | -0.2561 | -0.2551 | -0.2539 | -0.2529 | -0.2526 | -0.2524 | -0.2504 | -0.2353 | -0.2354 | -0.2344 | -0.2337 | -0.2425 | -0.2425 | -0.2423 | -0.2417 | -0.2407 | -0.2404 | -0.2401 | -0.2392 | -0.2389 | -0.2383 | -0.2377 | -0.2367 | -0.236 | -0.2785 | -0.2776 | -0.2766 | -0.2757 | -0.2749 | -0.2734 | -0.272 | -0.2716 | -0.271 | -0.2707 | -0.2695 | -0.2699 | -0.2693 | -0.2679 | -0.267 | -0.267 | -0.2666 | -0.2332 | -0.2325 | -0.2315 | -0.2309 | -0.2308 | -0.2628 | -0.257 | -0.252 | -0.3017 | -0.2993
820205 | 1 | 06/17/2003 | IWP_(120-90m) | 418 | -0.1945 | -0.1583 | -0.1411 | -0.1346 | -0.1858 | -0.1744 | -0.1253 |  |  | After overlay | 250 | -0.2296 | -0.2294 | -0.2291 | -0.2099 | -0.2089 | -0.227 | -0.2112 | -0.2068 | -0.2054 | -0.2043 | -0.2036 | -0.2027 | -0.2017 | -0.1997 | -0.1993 | -0.1984 | -0.1978 | -0.1973 | -0.1967 | -0.1957 | -0.1951 | -0.1945 | -0.1933 | -0.1923 | -0.2283 | -0.2279 | -0.2273 | -0.2262 | -0.2258 | -0.225 | -0.2238 | -0.2225 | -0.2213 | -0.2206 | -0.2186 | -0.2172 | -0.216 | -0.2148 | -0.2136 | -0.2123 | -0.2106 | -0.1485 | -0.148 | -0.1472 | -0.1464 | -0.1458 | -0.1447 | -0.1437 | -0.143 | -0.141 | -0.1403 | -0.1679 | -0.167 | -0.1651 | -0.1638 | -0.1622 | -0.1609 | -0.1604 | -0.1596 | -0.1565 | -0.1554 | -0.1542 | -0.1533 | -0.153 | -0.1523 | -0.1496 | -0.1292 | -0.1288 | -0.1282 | -0.1278 | -0.1392 | -0.1378 | -0.1375 | -0.1366 | -0.1361 | -0.1354 | -0.1338 | -0.1333 | -0.1334 | -0.1323 | -0.1318 | -0.1304 | -0.1295 | -0.1918 | -0.1907 | -0.1896 | -0.188 | -0.1871 | -0.1845 | -0.1826 | -0.1817 | -0.1804 | -0.1784 | -0.1775 | -0.1769 | -0.1757 | -0.1726 | -0.1715 | -0.1696 | -0.1689 | -0.1271 | -0.1263 | -0.125 | -0.125 | -0.1242 | -0.1633 | -0.1572 | -0.1515 | -0.2247 | -0.2186
820205 | 1 | 06/17/2003 | IWP_(90-60m) | 419 | -0.0981 | -0.0965 | -0.103 | -0.1034 | -0.0947 | -0.0949 | -0.1038 |  |  | After overlay | 250 | -0.1243 | -0.1241 | -0.1224 | -0.1084 | -0.1069 | -0.1208 | -0.11 | -0.1055 | -0.1046 | -0.1039 | -0.1031 | -0.1024 | -0.1019 | -0.1012 | -0.1008 | -0.1003 | -0.0997 | -0.0994 | -0.0993 | -0.0986 | -0.0982 | -0.0978 | -0.0976 | -0.0976 | -0.1214 | -0.1211 | -0.1213 | -0.1206 | -0.1201 | -0.1194 | -0.1178 | -0.117 | -0.1169 | -0.1166 | -0.1138 | -0.113 | -0.1126 | -0.1121 | -0.1115 | -0.1108 | -0.109 | -0.1004 | -0.1009 | -0.1014 | -0.1021 | -0.1024 | -0.1024 | -0.1028 | -0.1028 | -0.1032 | -0.1039 | -0.0944 | -0.0946 | -0.095 | -0.095 | -0.0951 | -0.0953 | -0.0957 | -0.0962 | -0.0969 | -0.0975 | -0.0981 | -0.0987 | -0.0992 | -0.0995 | -0.0997 | -0.1024 | -0.1028 | -0.103 | -0.1028 | -0.104 | -0.1043 | -0.1045 | -0.104 | -0.1033 | -0.1033 | -0.1032 | -0.1033 | -0.1023 | -0.1021 | -0.1021 | -0.1024 | -0.1029 | -0.0971 | -0.0968 | -0.0964 | -0.0956 | -0.095 | -0.0948 | -0.0951 | -0.095 | -0.0955 | -0.0949 | -0.094 | -0.0944 | -0.0947 | -0.0945 | -0.0947 | -0.0942 | -0.0937 | -0.1025 | -0.103 | -0.1042 | -0.1035 | -0.1035 | -0.0947 | -0.097 | -0.0998 | -0.1185 | -0.1149
820205 | 1 | 06/17/2003 | IWP_(60-30m) | 420 | -0.1103 | -0.1059 | -0.0989 | -0.0948 | -0.1102 | -0.1083 | -0.0854 |  |  | After overlay | 250 | -0.1038 | -0.1048 | -0.1054 | -0.1093 | -0.11 | -0.1089 | -0.1098 | -0.1106 | -0.1106 | -0.1105 | -0.1106 | -0.1106 | -0.1104 | -0.1101 | -0.1099 | -0.1097 | -0.1096 | -0.1092 | -0.11 | -0.1103 | -0.1102 | -0.1107 | -0.1106 | -0.1097 | -0.106 | -0.1067 | -0.1083 | -0.1097 | -0.1105 | -0.1107 | -0.1114 | -0.1114 | -0.1107 | -0.1109 | -0.1109 | -0.1102 | -0.11 | -0.1096 | -0.1093 | -0.1092 | -0.1102 | -0.1042 | -0.1039 | -0.1035 | -0.102 | -0.1017 | -0.1011 | -0.0999 | -0.0996 | -0.0982 | -0.0978 | -0.1068 | -0.1067 | -0.1064 | -0.106 | -0.1061 | -0.106 | -0.1061 | -0.1065 | -0.1049 | -0.1053 | -0.1053 | -0.1051 | -0.1046 | -0.1044 | -0.1044 | -0.0894 | -0.0888 | -0.0877 | -0.0875 | -0.0973 | -0.0969 | -0.0969 | -0.0964 | -0.0958 | -0.0954 | -0.0941 | -0.0933 | -0.0934 | -0.0931 | -0.0924 | -0.0918 | -0.0903 | -0.1106 | -0.1102 | -0.1108 | -0.1106 | -0.1105 | -0.1109 | -0.1108 | -0.1107 | -0.1106 | -0.11 | -0.1092 | -0.109 | -0.1089 | -0.1078 | -0.1076 | -0.1072 | -0.1067 | -0.087 | -0.0866 | -0.085 | -0.0839 | -0.0828 | -0.1059 | -0.1055 | -0.1044 | -0.1108 | -0.1113
820205 | 2 | 06/27/1994 | IWP_(120-90m) | 476 | -0.4955 | -0.4454 | -0.4072 |  | -0.4854 | -0.4692 |  |  |  | After overlay | 300 | -0.5508 | -0.5496 | -0.5486 | -0.519 | -0.518 | -0.5419 | -0.5211 | -0.5149 | -0.5128 | -0.5113 | -0.5101 | -0.5081 | -0.5065 | -0.5042 | -0.5024 | -0.5009 | -0.4999 | -0.4991 | -0.498 | -0.4973 | -0.4967 | -0.4951 | -0.4941 | -0.4934 | -0.5472 | -0.5461 | -0.545 | -0.5414 | -0.5402 | -0.5387 | -0.5358 | -0.5342 | -0.5329 | -0.5318 | -0.5285 | -0.5271 | -0.5262 | -0.5249 | -0.5238 | -0.5226 | -0.5196 | -0.4235 | -0.421 | -0.4192 | -0.4176 | -0.4154 | -0.4135 | -0.4115 | -0.4087 | -0.405 | -0.4029 | -0.4623 | -0.4602 | -0.4586 | -0.4563 | -0.4526 | -0.4509 | -0.4491 | -0.4474 | -0.4415 | -0.4393 | -0.4363 | -0.4342 | -0.4327 | -0.4306 | -0.4255 |  |  |  |  | -0.4007 | -0.3986 | -0.3971 | -0.3947 | -0.3922 | [8 empty] | -0.4925 | -0.4911 | -0.4889 | -0.4876 | -0.4865 | -0.4835 | -0.482 | -0.4809 | -0.4787 | -0.4768 | -0.4752 | -0.4736 | -0.4719 | -0.4687 | -0.4678 | -0.4664 | -0.4641 | [5 empty] | -0.4546 | -0.4437 | -0.4284 | -0.5373 | -0.5295
820205 | 2 | 06/27/1994 | IWP_(90-60m) | 477 | -0.306 | -0.2674 | -0.2455 |  | -0.2924 | -0.2827 |  |  |  | After overlay | 300 | -0.3901 | -0.3885 | -0.3864 | -0.3388 | -0.3364 | -0.3775 | -0.3428 | -0.334 | -0.3322 | -0.3298 | -0.3279 | -0.3259 | -0.3245 | -0.3205 | -0.3189 | -0.3178 | -0.316 | -0.3137 | -0.312 | -0.3101 | -0.308 | -0.3043 | -0.3024 | -0.3007 | -0.3843 | -0.3823 | -0.3802 | -0.3759 | -0.3738 | -0.3717 | -0.3674 | -0.3649 | -0.3633 | -0.3608 | -0.3542 | -0.3524 | -0.3508 | -0.3486 | -0.3464 | -0.3441 | -0.3409 | -0.2539 | -0.2527 | -0.2523 | -0.2504 | -0.2496 | -0.2487 | -0.2473 | -0.2456 | -0.2441 | -0.2424 | -0.2769 | -0.2758 | -0.2743 | -0.2738 | -0.2716 | -0.2695 | -0.2686 | -0.268 | -0.265 | -0.264 | -0.2626 | -0.2608 | -0.2593 | -0.2582 | -0.2553 |  |  |  |  | -0.2407 | -0.2399 | -0.2388 | -0.2376 | -0.2363 | [8 empty] | -0.3 | -0.2982 | -0.2966 | -0.2948 | -0.2942 | -0.2915 | -0.2901 | -0.2884 | -0.2876 | -0.2871 | -0.2859 | -0.285 | -0.2838 | -0.2814 | -0.2805 | -0.2791 | -0.2781 | [5 empty] | -0.2723 | -0.2657 | -0.2573 | -0.37 | -0.356
820205 | 2 | 06/29/1992 | OWP_(30-60m) | 448 | -0.2058 | -0.2393 | -0.2614 |  | -0.2139 | -0.2226 |  |  |  | After overlay | 300 | -0.1538 | -0.1541 | -0.1554 | -0.1853 | -0.1873 | -0.1596 | -0.1844 | -0.1888 | -0.1903 | -0.1918 | -0.1929 | -0.1937 | -0.1943 | -0.1961 | -0.1959 | -0.1973 | -0.2011 | -0.2021 | -0.2031 | -0.2039 | -0.2048 | -0.2072 | -0.2083 | -0.2093 | -0.1563 | -0.157 | -0.1582 | -0.1603 | -0.1614 | -0.1635 | -0.1667 | -0.1682 | -0.1694 | -0.171 | -0.1754 | -0.1767 | -0.1781 | -0.1795 | -0.1816 | -0.1832 | -0.1854 | -0.251 | -0.2526 | -0.2538 | -0.2552 | -0.2567 | -0.258 | -0.2591 | -0.2598 | -0.2626 | -0.2636 | -0.2296 | -0.2305 | -0.2317 | -0.2328 | -0.2344 | -0.2367 | -0.2372 | -0.2386 | -0.2417 | -0.2426 | -0.243 | -0.2452 | -0.2472 | -0.2481 | -0.2499 |  |  |  |  | -0.2645 | -0.2654 | -0.2664 | -0.2675 | -0.2686 | [8 empty] | -0.2097 | -0.2105 | -0.2114 | -0.2122 | -0.2134 | -0.215 | -0.2159 | -0.2167 | -0.2177 | -0.2192 | -0.2203 | -0.221 | -0.2215 | -0.2241 | -0.2254 | -0.2269 | -0.2288 | [5 empty] | -0.2336 | -0.2406 | -0.2489 | -0.165 | -0.174
820205 | 2 | 06/17/2003 | IWP_(90-60m) | 501 | -0.3811 | -0.3388 | -0.3227 | -0.3133 | -0.368 | -0.3548 | -0.2989 |  |  | After overlay | 250 | -0.4525 | -0.4506 | -0.4482 | -0.4092 | -0.4073 | -0.4421 | -0.4111 | -0.4033 | -0.4017 | -0.4003 | -0.3989 | -0.397 | -0.3952 | -0.3921 | -0.3908 | -0.3898 | -0.3879 | -0.3862 | -0.3842 | -0.3832 | -0.3822 | -0.3794 | -0.3778 | -0.3764 | -0.4466 | -0.4456 | -0.4437 | -0.4402 | -0.4387 | -0.4374 | -0.4339 | -0.4319 | -0.43 | -0.428 | -0.4225 | -0.4206 | -0.4186 | -0.4166 | -0.4147 | -0.4127 | -0.4102 | -0.3303 | -0.329 | -0.3279 | -0.3274 | -0.3266 | -0.3254 | -0.3243 | -0.3238 | -0.3219 | -0.3204 | -0.3485 | -0.3468 | -0.3456 | -0.3445 | -0.3426 | -0.342 | -0.3411 | -0.3401 | -0.3376 | -0.3371 | -0.3356 | -0.3351 | -0.3341 | -0.3329 | -0.3313 | -0.3045 | -0.3032 | -0.3022 | -0.3014 | -0.3191 | -0.3181 | -0.3175 | -0.3169 | -0.3156 | -0.3142 | -0.3125 | -0.3114 | -0.31 | -0.3087 | -0.3077 | -0.3068 | -0.3057 | -0.3749 | -0.3736 | -0.3722 | -0.3706 | -0.3696 | -0.3666 | -0.3656 | -0.3638 | -0.362 | -0.3603 | -0.3587 | -0.3578 | -0.356 | -0.3537 | -0.352 | -0.3506 | -0.3497 | -0.3005 | -0.2995 | -0.2984 | -0.2975 | -0.2963 | -0.3437 | -0.3386 | -0.3318 | -0.4357 | -0.4245
820205 | 2 | 06/17/2003 | IWP_(60-30m) | 502 | -0.2509 | -0.2206 | -0.1973 | -0.1836 | -0.2425 | -0.2341 | -0.1639 |  |  | After overlay | 250 | -0.2954 | -0.2947 | -0.2937 | -0.2673 | -0.266 | -0.2886 | -0.2691 | -0.2644 | -0.2632 | -0.2619 | -0.261 | -0.2597 | -0.2585 | -0.2558 | -0.2551 | -0.2541 | -0.254 | -0.2537 | -0.2524 | -0.2519 | -0.2514 | -0.2497 | -0.2491 | -0.2485 | -0.292 | -0.2907 | -0.2895 | -0.2881 | -0.287 | -0.2859 | -0.2845 | -0.2829 | -0.2808 | -0.2801 | -0.2768 | -0.2757 | -0.2743 | -0.2728 | -0.2718 | -0.2708 | -0.2684 | -0.2077 | -0.2062 | -0.2047 | -0.2038 | -0.2025 | -0.2012 | -0.2006 | -0.1989 | -0.1962 | -0.1946 | -0.2289 | -0.228 | -0.227 | -0.2255 | -0.2241 | -0.2232 | -0.2227 | -0.2215 | -0.2164 | -0.2151 | -0.2141 | -0.2127 | -0.212 | -0.2112 | -0.2087 | -0.1716 | -0.1703 | -0.169 | -0.1678 | -0.193 | -0.1916 | -0.19 | -0.1889 | -0.1866 | -0.1851 | -0.1819 | -0.1804 | -0.179 | -0.1774 | -0.176 | -0.1745 | -0.1734 | -0.248 | -0.2469 | -0.2447 | -0.2439 | -0.2435 | -0.2416 | -0.2408 | -0.2397 | -0.2385 | -0.2377 | -0.2371 | -0.236 | -0.2346 | -0.2328 | -0.2317 | -0.2308 | -0.2299 | -0.1668 | -0.1649 | -0.163 | -0.1612 | -0.1597 | -0.2247 | -0.2189 | -0.2105 | -0.2853 | -0.2781
820205 | 1 | 06/27/1994 | IWP_(60-30m) | 394 | -0.0413 | -0.0297 | -0.0192 |  | -0.0408 | -0.0375 |  |  |  | After overlay | 300 | -0.038 | -0.039 | -0.0392 | -0.0413 | -0.0411 | -0.0392 | -0.0417 | -0.0414 | -0.0418 | -0.0419 | -0.0418 | -0.0416 | -0.0413 | -0.0418 | -0.0415 | -0.0416 | -0.0424 | -0.0426 | -0.0434 | -0.0427 | -0.0421 | -0.0412 | -0.0412 | -0.0408 | -0.0401 | -0.0397 | -0.0392 | -0.0392 | -0.0393 | -0.0392 | -0.0385 | -0.038 | -0.0383 | -0.0391 | -0.0394 | -0.0398 | -0.0401 | -0.0402 | -0.04 | -0.041 | -0.0412 | -0.0252 | -0.0239 | -0.023 | -0.0218 | -0.0214 | -0.0206 | -0.0206 | -0.0194 | -0.0185 | -0.0184 | -0.0362 | -0.036 | -0.0339 | -0.0329 | -0.0314 | -0.0314 | -0.0304 | -0.0302 | -0.0299 | -0.0293 | -0.029 | -0.0282 | -0.0272 | -0.0271 | -0.0252 |  |  |  |  | -0.0167 | -0.0156 | -0.0137 | -0.0125 | -0.0118 | [8 empty] | -0.0412 | -0.0411 | -0.0413 | -0.0413 | -0.0415 | -0.0408 | -0.0405 | -0.0406 | -0.0403 | -0.0401 | -0.0387 | -0.0389 | -0.0377 | -0.0366 | -0.0365 | -0.0368 | -0.0363 | [5 empty] | -0.032 | -0.0297 | -0.0269 | -0.0388 | -0.0384
820205 | 1 | 06/27/1994 | IWP_(30-0m) | 395 | 0.0399 | 0.0583 |  |  | 0.0465 | 0.0522 |  |  |  | After overlay | 300 | -0.0112 | -0.0096 | -0.0083 | 0.0207 | 0.0217 | -0.0048 | 0.0187 | 0.0233 | 0.0243 | 0.0253 | 0.0268 | 0.0275 | 0.0287 | 0.0313 | 0.033 | 0.0351 | 0.0357 | 0.0369 | 0.0378 | 0.0385 | 0.0391 | 0.0407 | 0.0415 | 0.0418 | -0.0076 | -0.0071 | -0.0061 | -0.0027 | -0.0016 | -0.0001 | 0.0035 | 0.0043 | 0.0061 | 0.0067 | 0.0102 | 0.0119 | 0.0135 | 0.0151 | 0.016 | 0.0174 | 0.0197 | 0.0589 | 0.0587 | 0.0586 | 0.0581 | [6 empty] | 0.0543 | 0.0556 | 0.0559 | 0.0561 | 0.0573 | 0.0576 | 0.0578 | 0.0578 | 0.06 | 0.06 | 0.06 | 0.0601 | 0.0601 | 0.0597 | 0.059 | [17 empty] | 0.0424 | 0.0433 | 0.044 | 0.0444 | 0.0453 | 0.047 | 0.0476 | 0.0486 | 0.0491 | 0.0497 | 0.0505 | 0.051 | 0.0514 | 0.0526 | 0.0534 | 0.054 | 0.054 | [5 empty] | 0.0562 | 0.059 | 0.0592 | 0.0017 | 0.0091
820205 | 2 | 05/09/1991 | IWP_(60-30m) | 444 | -0.1831 | -0.1445 | -0.1164 |  | -0.1729 | -0.163 |  |  |  | After overlay | 300 | -0.2308 | -0.2291 | -0.2285 | -0.2009 | -0.2009 | -0.2235 | -0.2023 | -0.1986 | -0.1981 | -0.1967 | -0.1954 | -0.1947 | -0.1943 | -0.1912 | -0.1911 | -0.1897 | -0.1886 | -0.1877 | -0.1861 | -0.1849 | -0.1842 | -0.1819 | -0.1807 | -0.1796 | -0.2271 | -0.2257 | -0.2244 | -0.2221 | -0.2207 | -0.2192 | -0.216 | -0.2151 | -0.2142 | -0.213 | -0.2094 | -0.2078 | -0.2066 | -0.2054 | -0.2037 | -0.2028 | -0.2018 | -0.1297 | -0.1282 | -0.1263 | -0.1251 | -0.1235 | -0.1218 | -0.1204 | -0.1183 | -0.1146 | -0.1134 | -0.1567 | -0.1559 | -0.1549 | -0.1539 | -0.1508 | -0.1496 | -0.1475 | -0.146 | -0.1417 | -0.1404 | -0.1392 | -0.1375 | -0.1358 | -0.1342 | -0.1308 |  |  |  |  | -0.1119 | -0.11 | -0.1083 | -0.1067 | -0.105 | [8 empty] | -0.1785 | -0.1777 | -0.1766 | -0.1757 | -0.1741 | -0.1721 | -0.1712 | -0.17 | -0.1689 | -0.1676 | -0.1667 | -0.1658 | -0.1642 | -0.1619 | -0.1604 | -0.1592 | -0.158 | [5 empty] | -0.1525 | -0.1429 | -0.1323 | -0.2175 | -0.2104
820205 | 2 | 05/09/1991 | IWP_(30-0m) | 445 | -0.0316 | 0.0097 | 0.0269 |  | -0.0156 | -0.004 |  |  |  | After overlay | 300 | -0.1031 | -0.1022 | -0.101 | -0.0635 | -0.062 | -0.0944 | -0.0665 | -0.058 | -0.0564 | -0.055 | -0.0539 | -0.0522 | -0.0506 | -0.0471 | -0.0451 | -0.0436 | -0.0418 | -0.0399 | -0.0376 | -0.0353 | -0.0339 | -0.0297 | -0.0274 | -0.0258 | -0.0996 | -0.0983 | -0.0963 | -0.0934 | -0.0918 | -0.0899 | -0.087 | -0.0856 | -0.0839 | -0.0818 | -0.0771 | -0.0751 | -0.0733 | -0.0716 | -0.0703 | -0.0685 | -0.0649 | 0.0202 | 0.0214 | 0.0225 | 0.0228 | 0.0239 | 0.0244 | 0.0252 | 0.0261 | 0.0278 |  | 0.0002 | 0.0019 | 0.0028 | 0.0037 | 0.0059 | 0.0068 | 0.0076 | 0.0086 | 0.0114 | 0.0123 | 0.0131 | 0.0141 | 0.0154 | 0.0163 | 0.0188 | [17 empty] | -0.0239 | -0.0222 | -0.0207 | -0.0185 | -0.0171 | -0.0139 | -0.0119 | -0.0108 | -0.0094 | -0.0082 | -0.0068 | -0.0059 | -0.0053 | -0.0034 | -0.0028 | -0.002 | -0.0013 | [5 empty] | 0.0047 | 0.0106 | 0.0176 | -0.088 | -0.0787
820205 | 2 | 05/09/1991 | IWP-OWP_cross | 446 | [7 empty] | 0.0094 |  | After overlay | 300 | 0.0252 | 0.0226 | 0.0187 | [21 empty] | 0.0144 | 0.0124
820205 | 2 | 06/29/1992 | OWP_(0-30m) | 447 | -0.0397 | -0.1157 | -0.1421 |  | -0.0607 | -0.0843 |  |  |  | After overlay | 300 | 0 | -0.0007 | -0.0009 | -0.0172 | -0.0178 | -0.0035 | -0.0159 | -0.0203 | -0.0214 | -0.0223 | -0.0237 | -0.0244 | -0.0251 | -0.0276 | -0.0287 | -0.0301 | -0.0311 | -0.0325 | -0.0341 | -0.0358 | -0.0375 | -0.0424 | -0.0448 | -0.047 | -0.002 | -0.0026 | -0.0031 | -0.0045 | -0.0045 | -0.0053 | -0.0069 | -0.0076 | -0.0086 | -0.0091 | -0.0111 | -0.0122 | -0.0134 | -0.014 | -0.0142 | -0.0154 | -0.0167 | -0.1321 | -0.1336 | -0.1351 | -0.1367 | -0.1374 | -0.1392 | -0.1404 | -0.1406 | -0.1438 | -0.1443 | -0.0968 | -0.0996 | -0.1019 | -0.1036 | -0.108 | -0.1102 | -0.1121 | -0.1135 | -0.1195 | -0.1207 | -0.1226 | -0.1239 | -0.1259 | -0.1271 | -0.1302 |  |  |  |  | -0.1458 | -0.1487 | -0.1499 | -0.1512 | -0.1527 | [8 empty] | -0.0492 | -0.0515 | -0.0535 | -0.0565 | -0.0582 | -0.063 | -0.0659 | -0.0684 | -0.0709 | -0.0736 | -0.0761 | -0.079 | -0.0817 | -0.087 | -0.0893 | -0.0917 | -0.0943 | [5 empty] | -0.1057 | -0.1175 | -0.129 | -0.006 | -0.0106
820205 | 2 | 06/17/1993 | OWP_(60-90m) | 459 | -0.3359 | -0.3941 | -0.4281 |  | -0.3535 | -0.3695 |  |  |  | After overlay | 300 | -0.2788 | -0.28 | -0.281 | -0.3099 | -0.3111 | -0.2854 | -0.3074 | -0.3142 | -0.3153 | -0.3172 | -0.3192 | -0.3201 | -0.3208 | -0.3238 | -0.3253 | -0.327 | -0.3285 | -0.3292 | -0.3311 | -0.3327 | -0.3342 | -0.3377 | -0.3395 | -0.342 | -0.2819 | -0.2831 | -0.2841 | -0.2859 | -0.2864 | -0.2877 | -0.2902 | -0.2914 | -0.2929 | -0.2935 | -0.2989 | -0.3001 | -0.3015 | -0.3025 | -0.3045 | -0.3061 | -0.3094 | -0.4138 | -0.4158 | -0.4178 | -0.4195 | -0.421 | -0.4228 | -0.4247 | -0.4269 | -0.4295 | -0.4316 | -0.3777 | -0.3794 | -0.3812 | -0.3832 | -0.3868 | -0.3883 | -0.3905 | -0.3928 | -0.399 | -0.401 | -0.4025 | -0.4034 | -0.4054 | -0.4075 | -0.4118 |  |  |  |  | -0.434 | -0.4355 | -0.4375 | -0.4395 | -0.4417 | [8 empty] | -0.3437 | -0.345 | -0.3473 | -0.35 | -0.352 | -0.3545 | -0.3561 | -0.3581 | -0.3596 | -0.3617 | -0.3635 | -0.3655 | -0.3675 | -0.3712 | -0.373 | -0.3744 | -0.3761 | [5 empty] | -0.3852 | -0.3964 | -0.4093 | -0.2891 | -0.297
820205 | 2 | 06/17/1993 | OWP_(90-120m) | 460 | -0.5165 | -0.5472 | -0.5653 |  | -0.5212 | -0.5313 |  |  |  | After overlay | 300 | -0.4448 | -0.4468 | -0.4486 | -0.493 | -0.4945 | -0.4578 | -0.4898 | -0.4988 | -0.5008 | -0.502 | -0.5033 | -0.5049 | -0.5066 | -0.5094 | -0.5102 | -0.5106 | -0.5121 | -0.5131 | -0.5144 | -0.5151 | -0.5161 | -0.5171 | -0.5181 | -0.5194 | -0.4509 | -0.4541 | -0.4561 | -0.4608 | -0.4624 | -0.4638 | -0.4689 | -0.471 | -0.4726 | -0.4742 | -0.4798 | -0.481 | -0.4829 | -0.4846 | -0.4864 | -0.4881 | -0.4916 | -0.5588 | -0.5595 | -0.5603 | -0.5616 | -0.5623 | -0.5629 | -0.5638 | -0.5648 | -0.5668 | -0.5676 | -0.5371 | -0.5384 | -0.5399 | -0.5406 | -0.5425 | -0.5435 | -0.5439 | -0.5463 | -0.5494 | -0.5502 | -0.5518 | -0.5528 | -0.5539 | -0.5553 | -0.5573 |  |  |  |  | -0.5686 | -0.5695 | -0.5703 | -0.5712 | -0.5718 | [8 empty] | -0.5194 | -0.5201 | -0.5201 | -0.5203 | -0.5211 | -0.5221 | -0.5231 | -0.524 | -0.5253 | -0.5261 | -0.5276 | -0.5285 | -0.5296 | -0.5326 | -0.5338 | -0.5352 | -0.5361 | [5 empty] | -0.5418 | -0.5484 | -0.556 | -0.4663 | -0.4777
820205 | 2 | 06/17/1993 | OWP_(120-150m) | 461 | -0.588 | -0.6091 |  |  | -0.5911 | -0.599 |  |  |  | After overlay | 300 | -0.5724 | -0.5736 | -0.5738 | -0.5841 | -0.5847 | -0.5766 | -0.5827 | -0.5858 | -0.5854 | -0.5858 | -0.5862 | -0.5867 | -0.587 | -0.588 | -0.5884 | -0.5882 | -0.5884 | -0.5889 | -0.5888 | -0.5887 | -0.5886 | -0.5888 | -0.5888 | -0.589 | -0.5748 | -0.5754 | -0.576 | -0.5772 | -0.5774 | -0.5779 | -0.5792 | -0.5792 | -0.5793 | -0.5812 | -0.5825 | -0.5826 | -0.5832 | -0.583 | -0.583 | -0.5831 | -0.5827 | -0.6121 | -0.6125 | -0.6126 | -0.6127 | -0.6124 | -0.6123 |  |  |  |  | -0.6028 | -0.6039 | -0.6043 | -0.6053 | -0.6068 | -0.6071 | -0.6081 | -0.6082 | -0.6102 | -0.6102 | -0.6107 | -0.6109 | -0.6115 | -0.6119 | -0.6117 | [17 empty] | -0.5892 | -0.5901 | -0.5902 | -0.5905 | -0.5906 | -0.5923 | -0.5931 | -0.5937 | -0.5945 | -0.5956 | -0.5961 | -0.5971 | -0.598 | -0.6001 | -0.6009 | -0.6015 | -0.6021 | [5 empty] | -0.6059 | -0.6094 | -0.6115 | -0.5786 | -0.5818
820205 | 2 | 06/17/1993 | OWP-IWP_cross | 462 | [9 empty] | After overlay | 300 | -0.6065 | -0.6002 | -0.5947 | [21 empty] | -0.5895 | -0.585
820205 | 2 | 06/17/1993 | IWP_(150-120m) | 463 | -0.5631 | -0.5565 | -0.5455 |  | -0.5622 | -0.5583 |  |  |  | After overlay | 300 | -0.58 | -0.5795 | -0.5796 | -0.5696 | -0.5686 | -0.5794 | -0.5709 | -0.5677 | -0.5676 | -0.5669 | -0.5664 | -0.5661 | -0.5657 | -0.5651 | -0.5649 | -0.5644 | -0.5637 | -0.5635 | -0.5632 | -0.5632 | -0.563 | -0.5631 | -0.5627 | -0.5627 | -0.5801 | -0.5795 | -0.5794 | -0.5792 | -0.5793 | -0.5792 | -0.5779 | -0.5776 | -0.577 | -0.5766 | -0.5752 | -0.5743 | -0.5741 | -0.5736 | -0.5732 | -0.5725 | -0.5703 | -0.5518 | -0.5508 | -0.5505 | -0.5498 | -0.5491 | -0.5482 | -0.5474 | -0.5462 | -0.5439 | -0.5432 | -0.5571 | -0.5571 | -0.5573 | -0.5571 | -0.5568 | -0.5566 | -0.5566 | -0.5561 | -0.5554 | -0.5548 | -0.5551 | -0.5539 | -0.5537 | -0.5533 | -0.552 |  |  |  |  | -0.5421 | -0.5411 | -0.5397 | -0.539 | -0.5376 | [8 empty] | -0.5632 | -0.5633 | -0.5628 | -0.5623 | -0.5625 | -0.5622 | -0.562 | -0.5619 | -0.5619 | -0.5615 | -0.56 | -0.5595 | -0.5592 | -0.5585 | -0.5576 | -0.5577 | -0.557 | [5 empty] | -0.5565 | -0.5552 | -0.5526 | -0.5781 | -0.5757
820205 | 1 | 07/21/1995 | IWP_(30-0m) | 409 | 0.0602 | 0.0792 | 0.0805 |  | 0.0673 | 0.0737 |  |  |  | After overlay | 300 | 0.008 | 0.0088 | 0.0091 | 0.0379 | 0.039 | 0.0138 | 0.0361 | 0.0416 | 0.0424 | 0.0432 | 0.0447 | 0.0464 | 0.0471 | 0.0497 | 0.0515 | 0.0529 | 0.055 | 0.0564 | 0.0575 | 0.0584 | 0.0595 | 0.0615 | 0.063 | 0.0645 | 0.0098 | 0.011 | 0.012 | 0.0151 | 0.0166 | 0.0178 | 0.022 | 0.0242 | 0.0254 | 0.0267 | 0.0289 | 0.0306 | 0.0323 | 0.0339 | 0.0343 | 0.0353 | 0.0372 | 0.0814 | 0.0816 | 0.0817 | 0.0818 | 0.0813 | 0.0815 | 0.0807 | 0.0805 | 0.0804 | 0.0802 | 0.0768 | 0.0772 | 0.0779 | 0.0783 | 0.0778 | 0.0784 | 0.0788 | 0.079 | 0.0794 | 0.0801 | 0.0803 | 0.0807 | 0.0809 | 0.0812 | 0.081 | [17 empty] | 0.0645 | 0.0648 | 0.0658 | 0.0664 | 0.0666 | 0.0689 | 0.0697 | 0.0698 | 0.0708 | 0.0714 | 0.0723 | 0.0727 | 0.0728 | 0.0748 | 0.0754 | 0.0767 | 0.0769 | [5 empty] | 0.0782 | 0.0794 | 0.0815 | 0.0195 | 0.0279
820205 | 1 | 07/21/1995 | IWP-OWP_cross | 410 | [7 empty] | 0.0472 |  | After overlay | 300 | 0.0754 | 0.0714 | 0.0661 | [21 empty] | 0.0597 | 0.0539
820205 | 1 | 06/17/2003 | OWP_(0-30m) | 411 | -0.0141 | -0.0439 | -0.0645 | -0.0751 | -0.0209 | -0.0286 | -0.0886 |  |  | After overlay | 250 | 0 | -0.0009 | -0.0013 | -0.0088 | -0.0088 | -0.0022 | -0.008 | -0.0091 | -0.0094 | -0.0098 | -0.0099 | -0.0102 | -0.0106 | -0.0115 | -0.0115 | -0.011 | -0.0112 | -0.0114 | -0.0116 | -0.0127 | -0.0137 | -0.0149 | -0.015 | -0.0154 | -0.0011 | -0.0015 | -0.0019 | -0.0021 | -0.0018 | -0.0015 | -0.0016 | -0.0024 | -0.0025 | -0.0026 | -0.0042 | -0.0042 | -0.005 | -0.005 | -0.0065 | -0.0072 | -0.0085 | -0.0541 | -0.0553 | -0.0566 | -0.0577 | -0.0589 | -0.0611 | -0.0624 | -0.0637 | -0.0656 | -0.0671 | -0.0328 | -0.0336 | -0.0344 | -0.0358 | -0.0381 | -0.0393 | -0.0415 | -0.0422 | -0.0468 | -0.0479 | -0.0492 | -0.0501 | -0.0507 | -0.0515 | -0.0535 | -0.0836 | -0.0844 | -0.085 | -0.0859 | -0.0687 | -0.0698 | -0.0715 | -0.0727 | -0.074 | -0.0747 | -0.0769 | -0.0782 | -0.0796 | -0.0805 | -0.0811 | -0.0819 | -0.0828 | -0.0169 | -0.0177 | -0.0182 | -0.0197 | -0.0206 | -0.0211 | -0.0222 | -0.0238 | -0.0249 | -0.0253 | -0.0268 | -0.0271 | -0.028 | -0.0294 | -0.03 | -0.031 | -0.0317 | -0.0868 | -0.0878 | -0.0898 | -0.0905 | -0.0915 | -0.0371 | -0.0455 | -0.0523 | -0.0018 | -0.0033
820205 | 1 | 06/17/2003 | OWP_(30-60m) | 412 | -0.1051 | -0.1109 | -0.112 | -0.1123 | -0.1073 | -0.1088 | -0.1098 |  |  | After overlay | 250 | -0.0915 | -0.093 | -0.0921 | -0.1021 | -0.1022 | -0.0955 | -0.1007 | -0.1019 | -0.1014 | -0.1014 | -0.1018 | -0.1025 | -0.103 | -0.1036 | -0.1032 | -0.104 | -0.104 | -0.1038 | -0.1037 | -0.1042 | -0.1045 | -0.1055 | -0.1056 | -0.1056 | -0.0914 | -0.0938 | -0.0947 | -0.0962 | -0.0967 | -0.0973 | -0.0972 | -0.0975 | -0.0975 | -0.0977 | -0.0988 | -0.0991 | -0.0994 | -0.0997 | -0.1006 | -0.1006 | -0.1014 | -0.1125 | -0.1125 | -0.1126 | -0.1124 | -0.1126 | -0.1128 | -0.1124 | -0.1122 | -0.1118 | -0.1117 | -0.1098 | -0.1098 | -0.1103 | -0.1105 | -0.1107 | -0.111 | -0.1108 | -0.1107 | -0.1112 | -0.1115 | -0.1119 | -0.1119 | -0.1122 | -0.1121 | -0.1124 | -0.1113 | -0.1108 | -0.111 | -0.1109 | -0.1108 | -0.1104 | -0.1102 | -0.1107 | -0.1113 | -0.1116 | -0.1121 | -0.1112 | -0.1112 | -0.1111 | -0.1112 | -0.1111 | -0.1111 | -0.1058 | -0.1059 | -0.1064 | -0.1063 | -0.107 | -0.1077 | -0.1078 | -0.1078 | -0.1078 | -0.1081 | -0.1084 | -0.108 | -0.1084 | -0.1091 | -0.1094 | -0.1096 | -0.1101 | -0.1113 | -0.1102 | -0.1088 | -0.1087 | -0.1082 | -0.1106 | -0.1112 | -0.1122 | -0.0976 | -0.0985
820205 | 1 | 06/17/2003 | OWP_(60-90m) | 413 | -0.0979 | -0.0978 | -0.1056 | -0.1132 | -0.096 | -0.0964 | -0.1237 |  |  | After overlay | 250 | -0.1075 | -0.1068 | -0.1073 | -0.1017 | -0.1009 | -0.1063 | -0.1031 | -0.1004 | -0.0997 | -0.0992 | -0.0989 | -0.0994 | -0.0995 | -0.0984 | -0.0983 | -0.0982 | -0.0979 | -0.098 | -0.0975 | -0.097 | -0.0972 | -0.0974 | -0.0975 | -0.0975 | -0.1066 | -0.1067 | -0.1062 | -0.1066 | -0.1062 | -0.1066 | -0.1064 | -0.1061 | -0.1056 | -0.105 | -0.1049 | -0.104 | -0.1039 | -0.1038 | -0.1034 | -0.1027 | -0.1023 | -0.1006 | -0.1012 | -0.1017 | -0.1022 | -0.103 | -0.1035 | -0.1042 | -0.105 | -0.1065 | -0.1075 | -0.0963 | -0.0959 | -0.0957 | -0.0963 | -0.0968 | -0.0969 | -0.0972 | -0.0972 | -0.098 | -0.0978 | -0.0976 | -0.0979 | -0.0987 | -0.0996 | -0.1006 | -0.1196 | -0.1203 | -0.1207 | -0.1213 | -0.1081 | -0.1092 | -0.1099 | -0.1108 | -0.1112 | -0.1122 | -0.114 | -0.1151 | -0.1158 | -0.1161 | -0.1166 | -0.1179 | -0.1189 | -0.0969 | -0.0965 | -0.0963 | -0.0963 | -0.096 | -0.0963 | -0.0959 | -0.096 | -0.0958 | -0.0961 | -0.0959 | -0.0957 | -0.0962 | -0.0968 | -0.097 | -0.0968 | -0.0965 | -0.1216 | -0.1225 | -0.1248 | -0.1258 | -0.1266 | -0.097 | -0.098 | -0.1001 | -0.1067 | -0.1051
820205 | 1 | 06/17/2003 | OWP_(90-120m) | 414 | -0.1586 | -0.1968 | -0.2127 | -0.2197 | -0.1687 | -0.1801 | -0.228 |  |  | After overlay | 250 | -0.1271 | -0.1278 | -0.1287 | -0.1443 | -0.1449 | -0.1318 | -0.1434 | -0.1461 | -0.1467 | -0.1471 | -0.1483 | -0.1485 | -0.1492 | -0.1516 | -0.1525 | -0.1536 | -0.154 | -0.1547 | -0.1565 | -0.1576 | -0.1581 | -0.1599 | -0.1612 | -0.1624 | -0.1291 | -0.1302 | -0.1312 | -0.1328 | -0.1339 | -0.1348 | -0.1363 | -0.137 | -0.1372 | -0.1376 | -0.1403 | -0.1407 | -0.1413 | -0.142 | -0.1424 | -0.1432 | -0.1437 | -0.2061 | -0.2068 | -0.2076 | -0.2083 | -0.2094 | -0.2104 | -0.2111 | -0.212 | -0.2137 | -0.2146 | -0.1874 | -0.1883 | -0.1894 | -0.1909 | -0.1924 | -0.1939 | -0.1952 | -0.1958 | -0.1988 | -0.1992 | -0.1999 | -0.201 | -0.202 | -0.203 | -0.2047 | -0.2247 | -0.2257 | -0.2258 | -0.2266 | -0.2158 | -0.2165 | -0.2172 | -0.2176 | -0.2182 | -0.219 | -0.2199 | -0.2206 | -0.2212 | -0.2216 | -0.2224 | -0.2231 | -0.2239 | -0.1631 | -0.164 | -0.1651 | -0.1663 | -0.1679 | -0.1698 | -0.1709 | -0.1723 | -0.1736 | -0.1744 | -0.1763 | -0.1785 | -0.1793 | -0.1814 | -0.1829 | -0.1844 | -0.186 | -0.2271 | -0.2275 | -0.2282 | -0.2289 | -0.229 | -0.1919 | -0.1979 | -0.2041 | -0.1358 | -0.1395
820205 | 1 | 12/12/1989 | OWP_(90-120m) | 340 | -0.15 | -0.1845 | -0.1974 |  | -0.1607 | -0.1725 |  |  |  | Prior to overlay | 300 | -0.1069 | -0.1082 | -0.1095 | -0.1255 | -0.1266 | -0.1123 | -0.1243 | -0.1294 | -0.1312 | -0.1323 | -0.1334 | -0.1342 | -0.1356 | -0.1383 | -0.1396 | -0.1412 | -0.1431 | -0.1446 | -0.1458 | -0.147 | -0.1485 | -0.1516 | -0.1535 | -0.1548 | -0.11 | -0.1111 | -0.1117 | -0.1132 | -0.1137 | -0.114 | -0.1153 | -0.1155 | -0.1162 | -0.1172 | -0.1181 | -0.1195 | -0.1199 | -0.1211 | -0.1219 | -0.123 | -0.1243 | -0.1936 | -0.1946 | -0.196 | -0.1964 | -0.1973 | -0.197 | -0.1973 | -0.1976 | -0.1984 | -0.1996 | -0.1768 | -0.1781 | -0.1792 | -0.1808 | -0.1825 | -0.1831 | -0.1835 | -0.1833 | -0.1876 | -0.1879 | -0.1893 | -0.1898 | -0.1904 | -0.1908 | -0.1932 |  |  |  |  | -0.2002 | -0.2006 | -0.2006 | -0.2018 | -0.2019 | [8 empty] | -0.1556 | -0.156 | -0.157 | -0.1582 | -0.1602 | -0.1626 | -0.1643 | -0.1659 | -0.1667 | -0.1677 | -0.1685 | -0.1706 | -0.1714 | -0.1734 | -0.1746 | -0.1755 | -0.1759 | [5 empty] | -0.1814 | -0.1856 | -0.1922 | -0.1141 | -0.1176
820205 | 1 | 12/12/1989 | OWP_(120-150m) | 341 | -0.2279 | -0.26 | -0.2727 |  | -0.2365 | -0.2474 |  |  |  | Prior to overlay | 300 | -0.2026 | -0.2029 | -0.2034 | -0.2198 | -0.2208 | -0.206 | -0.2185 | -0.2216 | -0.2215 | -0.2224 | -0.2232 | -0.2234 | -0.2239 | -0.2237 | -0.2237 | -0.2239 | -0.2239 | -0.2241 | -0.2253 | -0.2262 | -0.2276 | -0.2289 | -0.2295 | -0.2312 | -0.2037 | -0.2046 | -0.205 | -0.2067 | -0.2073 | -0.209 | -0.2101 | -0.2108 | -0.2109 | -0.2113 | -0.2139 | -0.2152 | -0.2158 | -0.2167 | -0.2171 | -0.2178 | -0.2193 | -0.2665 | -0.2664 | -0.2672 | -0.2681 | -0.2689 | -0.2689 | -0.2705 | -0.2718 | -0.2738 | -0.2736 | -0.2547 | -0.2554 | -0.2573 | -0.2575 | -0.2574 | -0.2577 | -0.2586 | -0.2596 | -0.2609 | -0.2611 | -0.2611 | -0.262 | -0.2627 | -0.2637 | -0.2662 |  |  |  |  | -0.2745 | [12 empty] | -0.2318 | -0.2331 | -0.2341 | -0.2344 | -0.2356 | -0.2371 | -0.2393 | -0.24 | -0.2424 | -0.2436 | -0.2446 | -0.2459 | -0.2477 | -0.2481 | -0.2491 | -0.2514 | -0.2526 | [5 empty] | -0.2572 | -0.2607 | -0.2649 | -0.2101 | -0.2133
820205 | 1 | 12/12/1989 | OWP-IWP_cross | 342 | [9 empty] | Prior to overlay | 300 | -0.2654 | -0.2565 | -0.2485 | [21 empty] | -0.2428 | -0.2396
820205 | 1 | 12/12/1989 | IWP_(150-120m) | 343 | -0.1937 | -0.168 | -0.1517 |  | -0.1862 | -0.1786 |  |  |  | Prior to overlay | 300 | -0.2365 | -0.2359 | -0.235 | -0.2139 | -0.2132 | -0.2322 | -0.2159 | -0.2121 | -0.2098 | -0.208 | -0.207 | -0.2062 | -0.2054 | -0.203 | -0.2018 | -0.2006 | -0.1993 | -0.1986 | -0.1974 | -0.1954 | -0.1947 | -0.1927 | -0.1918 | -0.1909 | -0.234 | -0.2338 | -0.2326 | -0.2307 | -0.2297 | -0.2291 | -0.2268 | -0.226 | -0.2246 | -0.2239 | -0.2213 | -0.2203 | -0.2193 | -0.2186 | -0.2173 | -0.2169 | -0.2143 | -0.1582 | -0.1575 | -0.157 | -0.156 | -0.1551 | -0.1541 | -0.1526 | -0.152 | -0.1504 | -0.1488 | -0.1762 | -0.1752 | -0.1745 | -0.1737 | -0.1725 | -0.1707 | -0.1699 | -0.1693 | -0.1662 | -0.1655 | -0.1635 | -0.1627 | -0.1613 | -0.1604 | -0.1591 |  |  |  |  | -0.1474 | -0.1467 | -0.1458 | -0.1438 | -0.1432 | [8 empty] | -0.1899 | -0.1888 | -0.1881 | -0.1881 | -0.1873 | -0.1852 | -0.1842 | -0.1833 | -0.1826 | -0.181 | -0.1806 | -0.18 | -0.1793 | -0.1777 | -0.1777 | -0.177 | -0.1768 | [5 empty] | -0.1731 | -0.1675 | -0.1598 | -0.228 | -0.2219
820205 | 1 | 12/12/1989 | IWP_(120-90m) | 344 | -0.0977 | -0.0565 | -0.0416 |  | -0.0871 | -0.0763 |  |  |  | Prior to overlay | 300 | -0.1417 | -0.1408 | -0.1404 | -0.116 | -0.1143 | -0.1374 | -0.1187 | -0.1129 | -0.1133 | -0.1118 | -0.1121 | -0.1112 | -0.1103 | -0.1077 | -0.1067 | -0.1049 | -0.104 | -0.1029 | -0.1009 | -0.0997 | -0.0994 | -0.0966 | -0.0951 | -0.0937 | -0.1398 | -0.1394 | -0.1381 | -0.1362 | -0.1355 | -0.134 | -0.1321 | -0.1313 | -0.1308 | -0.129 | -0.1239 | -0.1227 | -0.1227 | -0.1214 | -0.1206 | -0.1197 | -0.1173 | -0.0481 | -0.0475 | -0.0465 | -0.0457 | -0.0443 | -0.0433 | -0.0424 | -0.0423 | -0.0411 | -0.0393 | -0.0692 | -0.0672 | -0.0658 | -0.0645 | -0.0609 | -0.0594 | -0.0583 | -0.0569 | -0.0544 | -0.0529 | -0.0527 | -0.0512 | -0.0504 | -0.0496 | -0.0481 |  |  |  |  | -0.0382 | -0.037 | -0.0363 | -0.0354 | -0.0344 | [8 empty] | -0.0927 | -0.0908 | -0.0905 | -0.0897 | -0.0887 | -0.0854 | -0.085 | -0.0837 | -0.0828 | -0.0823 | -0.0804 | -0.0789 | -0.0776 | -0.0744 | -0.0734 | -0.0716 | -0.0705 | [5 empty] | -0.0633 | -0.0553 | -0.0489 | -0.133 | -0.1258
820205 | 1 | 12/12/1989 | IWP_(90-60m) | 345 | -0.0042 | -0.0146 | -0.0193 |  | -0.0056 | -0.0115 |  |  |  | Prior to overlay | 300 | -0.0338 | -0.033 | -0.0328 | -0.0151 | -0.0139 | -0.0297 | -0.0173 | -0.0131 | -0.0123 | -0.0113 | -0.0103 | -0.01 | -0.0092 | -0.0069 | -0.0073 | -0.007 | -0.0068 | -0.0067 | -0.0067 | -0.0058 | -0.0042 | -0.0044 | -0.0041 | -0.0042 | -0.0321 | -0.0318 | -0.0302 | -0.0295 | -0.0291 | -0.0283 | -0.0276 | -0.0267 | -0.0266 | -0.0256 | -0.0235 | -0.0217 | -0.0209 | -0.02 | -0.0187 | -0.0185 | -0.016 | -0.0179 | -0.018 | -0.0176 | -0.0181 | -0.0188 | -0.0192 | -0.0185 | -0.0191 | -0.0193 | -0.0191 | -0.012 | -0.0125 | -0.0128 | -0.0129 | -0.013 | -0.014 | -0.0144 | -0.015 | -0.0163 | -0.0163 | -0.0164 | -0.0174 | -0.0168 | -0.0176 | -0.0177 |  |  |  |  | -0.02 | -0.0203 | -0.0207 | -0.0204 | -0.0204 | [8 empty] | -0.0045 | -0.0045 | -0.0049 | -0.0049 | -0.0049 | -0.0061 | -0.0072 | -0.0074 | -0.0086 | -0.0093 | -0.0096 | -0.0107 | -0.0108 | -0.0119 | -0.012 | -0.0117 | -0.012 | [5 empty] | -0.0129 | -0.0156 | -0.0175 | -0.028 | -0.0239
820205 | 1 | 12/12/1989 | IWP_(60-30m) | 346 | -0.0236 | -0.0205 | -0.0144 |  | -0.0218 | -0.021 |  |  |  | Prior to overlay | 300 | -0.0206 | -0.0213 | -0.0216 | -0.0256 | -0.0241 | -0.0227 | -0.0249 | -0.022 | -0.0216 | -0.0216 | -0.0207 | -0.0209 | -0.0201 | -0.0204 | -0.0204 | -0.0218 | -0.0222 | -0.0224 | -0.0226 | -0.0229 | -0.0225 | -0.023 | -0.0226 | -0.0225 | -0.0219 | -0.0225 | -0.022 | -0.0234 | -0.0239 | -0.0247 | -0.0245 | -0.0246 | -0.0249 | -0.0245 | -0.0249 | -0.0248 | -0.025 | -0.0248 | -0.0253 | -0.0247 | -0.0249 | -0.02 | -0.0202 | -0.0198 | -0.0188 | -0.0175 | -0.0162 | -0.0155 | -0.0149 | -0.0135 | -0.0131 | -0.0201 | -0.0202 | -0.0206 | -0.0224 | -0.0217 | -0.0215 | -0.021 | -0.0208 | -0.021 | -0.0212 | -0.0207 | -0.0207 | -0.0208 | -0.02 | -0.0206 |  |  |  |  | -0.0113 | -0.0099 | -0.0092 | -0.0081 | -0.0068 | [8 empty] | -0.022 | -0.022 | -0.0217 | -0.0214 | -0.0218 | -0.0217 | -0.0217 | -0.0214 | -0.0209 | -0.0207 | -0.0208 | -0.0208 | -0.0207 | -0.0204 | -0.0201 | -0.0195 | -0.0197 | [5 empty] | -0.0217 | -0.0212 | -0.0206 | -0.0245 | -0.0249
820205 | 1 | 12/12/1989 | IWP_(30-0m) | 347 | 0.0539 | 0.082 | 0.0855 |  | 0.0634 | 0.0715 |  |  |  | Prior to overlay | 300 | -0.0058 | -0.0039 | -0.0028 | 0.0258 | 0.027 | 0.0014 | 0.0236 | 0.0298 | 0.0307 | 0.0329 | 0.0345 | 0.0365 | 0.0379 | 0.0416 | 0.0428 | 0.0445 | 0.0455 | 0.0475 | 0.0497 | 0.0511 | 0.0527 | 0.0544 | 0.0558 | 0.0566 | -0.0009 | -0.0003 | 0.0003 | 0.003 | 0.0047 | 0.0053 | 0.0082 | 0.0086 | 0.0097 | 0.0108 | 0.0147 | 0.016 | 0.0176 | 0.0187 | 0.0203 | 0.0212 | 0.0243 | 0.0842 | 0.0839 | 0.084 | 0.0849 | 0.0837 | 0.0838 | 0.0837 | 0.0846 | 0.0855 | 0.0851 | 0.0757 | 0.0763 | 0.0772 | 0.0783 | 0.0797 | 0.08 | 0.0808 | 0.081 | 0.0837 | 0.0846 | 0.0847 | 0.0844 | 0.0846 | 0.0846 | 0.0837 | [17 empty] | 0.0575 | 0.0571 | 0.0593 | 0.0608 | 0.0625 | 0.0645 | 0.0659 | 0.0669 | 0.0681 | 0.0695 | 0.0698 | 0.0705 | 0.0713 | 0.0732 | 0.0737 | 0.075 | 0.0752 | [5 empty] | 0.0794 | 0.0831 | 0.0846 | 0.0072 | 0.013
820205 | 1 | 06/17/1993 | IWP_(60-30m) | 382 | -0.0393 | -0.0253 | -0.0112 |  | -0.0379 | -0.0342 |  |  |  | After overlay | 300 | -0.0409 | -0.0412 | -0.0419 | -0.0405 | -0.0412 | -0.0415 | -0.0409 | -0.0406 | -0.0406 | -0.0404 | -0.0403 | -0.0405 | -0.0407 | -0.0405 | -0.0408 | -0.0405 | -0.0411 | -0.0404 | -0.0397 | -0.039 | -0.0394 | -0.0391 | -0.0386 | -0.0384 | -0.0412 | -0.0414 | -0.0415 | -0.0409 | -0.0414 | -0.041 | -0.0413 | -0.0415 | -0.0407 | -0.0406 | -0.0414 | -0.0412 | -0.0408 | -0.0414 | -0.0414 | -0.0411 | -0.0405 | -0.0188 | -0.0186 | -0.0175 | -0.0158 | -0.0149 | -0.0139 | -0.0133 | -0.0124 | -0.0092 | -0.0077 | -0.0302 | -0.0291 | -0.0291 | -0.0283 | -0.0269 | -0.027 | -0.0262 | -0.0258 | -0.0238 | -0.0243 | -0.0237 | -0.0232 | -0.0221 | -0.0213 | -0.0196 |  |  |  |  | -0.0067 | -0.0063 | -0.0044 | -0.0031 | -0.002 | [8 empty] | -0.0386 | -0.0385 | -0.0378 | -0.0377 | -0.0376 | -0.0376 | -0.0375 | -0.0364 | -0.0358 | -0.0358 | -0.0356 | -0.0353 | -0.0342 | -0.0336 | -0.0329 | -0.032 | -0.0311 | [5 empty] | -0.0283 | -0.0252 | -0.0206 | -0.0406 | -0.041
820205 | 1 | 06/17/1993 | IWP_(30-0m) | 383 | 0.0491 | 0.0677 |  |  | 0.0564 | 0.0619 |  |  |  | After overlay | 300 | -0.0011 | 0.0003 | 0.0012 | 0.029 | 0.0304 | 0.0062 | 0.0271 | 0.0326 | 0.0337 | 0.0348 | 0.0361 | 0.0381 | 0.0392 | 0.0413 | 0.0426 | 0.0436 | 0.0445 | 0.0456 | 0.0464 | 0.0473 | 0.0484 | 0.0502 | 0.0507 | 0.0515 | 0.0028 | 0.0036 | 0.0048 | 0.0076 | 0.0089 | 0.0106 | 0.0123 | 0.0137 | 0.015 | 0.0168 | 0.02 | 0.0215 | 0.0226 | 0.0236 | 0.0248 | 0.0261 | 0.0283 | 0.0685 | 0.0686 | 0.0687 | 0.0686 | 0.0685 | 0.0687 |  |  |  |  | 0.064 | 0.0645 | 0.0653 | 0.0658 | 0.0662 | 0.0672 | 0.0674 | 0.0674 | 0.0684 | 0.0684 | 0.0681 | 0.0686 | 0.0688 | 0.0686 | 0.0686 | [17 empty] | 0.0523 | 0.0536 | 0.0542 | 0.0549 | 0.0555 | 0.0574 | 0.058 | 0.0586 | 0.0593 | 0.0596 | 0.0607 | 0.0607 | 0.0617 | 0.0621 | 0.0627 | 0.0634 | 0.0634 | [5 empty] | 0.0658 | 0.0676 | 0.0688 | 0.0119 | 0.0194
820205 | 1 | 06/17/1993 | IWP-OWP_cross | 384 | [7 empty] | 0.0355 |  | After overlay | 300 | 0.0638 | 0.0594 | 0.0537 | [21 empty] | 0.0475 | 0.0415
820205 | 1 | 06/27/1994 | OWP_(0-30m) | 385 | -0.0176 | -0.0533 | -0.0736 |  | -0.0264 | -0.0364 |  |  |  | After overlay | 300 | 0 | -0.0005 | -0.0006 | -0.0083 | -0.0087 | -0.0016 | -0.0085 | -0.0096 | -0.0103 | -0.0102 | -0.0102 | -0.0104 | -0.0104 | -0.0112 | -0.0116 | -0.0121 | -0.0132 | -0.0143 | -0.0147 | -0.0157 | -0.0165 | -0.0175 | -0.0186 | -0.0211 | -0.0007 | -0.001 | -0.0016 | -0.0012 | -0.0014 | -0.0014 | -0.0021 | -0.0024 | -0.0029 | -0.0035 | -0.0059 | -0.0071 | -0.0074 | -0.0077 | -0.0079 | -0.0079 | -0.0082 | -0.0636 | -0.0662 | -0.0676 | -0.0687 | -0.0693 | -0.0703 | -0.0715 | -0.0726 | -0.0747 | -0.0753 | -0.0415 | -0.0428 | -0.0446 | -0.0453 | -0.0475 | -0.049 | -0.0501 | -0.0514 | -0.0554 | -0.0566 | -0.0581 | -0.0587 | -0.0603 | -0.062 | -0.0632 |  |  |  |  | -0.0767 | -0.0778 | -0.079 | -0.0801 | -0.0813 | [8 empty] | -0.0224 | -0.0225 | -0.0237 | -0.0244 | -0.0255 | -0.0273 | -0.0283 | -0.0294 | -0.0303 | -0.0316 | -0.0324 | -0.0336 | -0.0349 | -0.0375 | -0.0386 | -0.0394 | -0.0405 | [5 empty] | -0.0465 | -0.0542 | -0.0624 | -0.0016 | -0.005
820205 | 1 | 06/27/1994 | OWP_(30-60m) | 386 | -0.095 | -0.1012 | -0.0988 |  | -0.0989 | -0.1 |  |  |  | After overlay | 300 | -0.083 | -0.0803 | -0.085 | -0.0936 | -0.0941 | -0.0881 | -0.093 | -0.0934 | -0.0935 | -0.0939 | -0.0934 | -0.093 | -0.0933 | -0.0935 | -0.0935 | -0.0935 | -0.0935 | -0.0938 | -0.0938 | -0.0944 | -0.0946 | -0.0954 | -0.0954 | -0.0962 | -0.0856 | -0.0869 | -0.088 | -0.0887 | -0.0886 | -0.0891 | -0.0898 | -0.0898 | -0.0907 | -0.0908 | -0.0928 | -0.0939 | -0.0937 | -0.0932 | -0.093 | -0.0932 | -0.0929 | -0.1001 | -0.1 | -0.1 | -0.0994 | -0.0998 | -0.1002 | -0.0993 | -0.099 | -0.0994 | -0.0971 | -0.1015 | -0.1009 | -0.101 | -0.1003 | -0.1005 | -0.1005 | -0.1005 | -0.1013 | -0.1006 | -0.1008 | -0.1002 | -0.1004 | -0.1007 | -0.1014 | -0.1015 |  |  |  |  | -0.0964 | -0.0959 | -0.0952 | -0.0944 | -0.0943 | [8 empty] | -0.0963 | -0.0973 | -0.0978 | -0.0981 | -0.0979 | -0.0995 | -0.0998 | -0.1002 | -0.1002 | -0.0999 | -0.1 | -0.1002 | -0.1001 | -0.1007 | -0.1008 | -0.101 | -0.1015 | [5 empty] | -0.101 | -0.101 | -0.1023 | -0.0897 | -0.0926
820205 | 1 | 06/27/1994 | OWP_(60-90m) | 387 | -0.087 | -0.0983 | -0.1137 |  | -0.0866 | -0.0881 |  |  |  | After overlay | 300 | -0.0946 | -0.0943 | -0.0943 | -0.0927 | -0.0916 | -0.0946 | -0.092 | -0.0903 | -0.0898 | -0.0893 | -0.0887 | -0.0887 | -0.0888 | -0.0883 | -0.0871 | -0.0867 | -0.0864 | -0.0873 | -0.087 | -0.0867 | -0.0864 | -0.087 | -0.0874 | -0.0872 | -0.0948 | -0.0949 | -0.0951 | -0.0946 | -0.0945 | -0.0946 | -0.0937 | -0.0932 | -0.0932 | -0.0939 | -0.0941 | -0.0936 | -0.0932 | -0.094 | -0.0929 | -0.0923 | -0.0928 | -0.1091 | -0.1094 | -0.111 | -0.1112 | -0.1115 | -0.1117 | -0.1121 | -0.1126 | -0.1144 | -0.1155 | -0.0893 | -0.09 | -0.0907 | -0.0919 | -0.0935 | -0.0944 | -0.096 | -0.0969 | -0.0998 | -0.1006 | -0.102 | -0.1031 | -0.1042 | -0.1053 | -0.1079 |  |  |  |  | -0.1158 | -0.1165 | -0.1175 | -0.1181 | -0.1183 | [8 empty] | -0.0873 | -0.0875 | -0.0874 | -0.0866 | -0.0866 | -0.0866 | -0.0861 | -0.0869 | -0.0871 | -0.0873 | -0.0873 | -0.0877 | -0.0878 | -0.0878 | -0.088 | -0.0886 | -0.0893 | [5 empty] | -0.0924 | -0.099 | -0.1066 | -0.0939 | -0.0936
820205 | 1 | 06/27/1994 | OWP_(90-120m) | 388 | -0.1596 | -0.1987 | -0.2112 |  | -0.1734 | -0.1855 |  |  |  | After overlay | 300 | -0.1191 | -0.1196 | -0.1213 | -0.1412 | -0.1419 | -0.126 | -0.1396 | -0.1419 | -0.144 | -0.1449 | -0.1452 | -0.1463 | -0.1484 | -0.1495 | -0.1502 | -0.1516 | -0.1534 | -0.1541 | -0.1558 | -0.1576 | -0.1593 | -0.1623 | -0.1635 | -0.1643 | -0.1225 | -0.1237 | -0.1246 | -0.127 | -0.1284 | -0.1292 | -0.1314 | -0.1325 | -0.1335 | -0.1343 | -0.1368 | -0.1371 | -0.1372 | -0.138 | -0.1386 | -0.1391 | -0.1404 | -0.2061 | -0.2065 | -0.207 | -0.2077 | -0.2083 | -0.2092 | -0.21 | -0.2105 | -0.2118 | -0.2119 | -0.1893 | -0.1903 | -0.1912 | -0.1929 | -0.1945 | -0.1954 | -0.1965 | -0.1977 | -0.2006 | -0.2015 | -0.2021 | -0.203 | -0.2033 | -0.204 | -0.2058 |  |  |  |  | -0.2126 | -0.2126 | -0.2131 | -0.2137 | -0.2145 | [8 empty] | -0.166 | -0.1679 | -0.1697 | -0.1708 | -0.1719 | -0.1751 | -0.176 | -0.1772 | -0.1792 | -0.1803 | -0.1826 | -0.1838 | -0.1847 | -0.1859 | -0.187 | -0.1878 | -0.1879 | [5 empty] | -0.1928 | -0.2 | -0.205 | -0.1304 | -0.1361
820205 | 1 | 06/27/1994 | OWP_(120-150m) | 389 | -0.2436 | -0.2661 | -0.2774 |  | -0.2489 | -0.2557 |  |  |  | After overlay | 300 | -0.2144 | -0.2152 | -0.2152 | -0.2281 | -0.2288 | -0.2172 | -0.2266 | -0.2299 | -0.2308 | -0.2318 | -0.232 | -0.2325 | -0.2334 | -0.2355 | -0.2366 | -0.2373 | -0.239 | -0.24 | -0.242 | -0.2427 | -0.243 | -0.2432 | -0.2439 | -0.2447 | -0.2152 | -0.2159 | -0.2173 | -0.2179 | -0.2181 | -0.2188 | -0.2189 | -0.2198 | -0.2207 | -0.221 | -0.2231 | -0.2229 | -0.2234 | -0.2239 | -0.225 | -0.2257 | -0.2275 | -0.2731 | -0.2736 | -0.2737 | -0.2745 | -0.2748 | -0.2754 | -0.2763 | -0.2768 |  |  | -0.2609 | -0.2613 | -0.2614 | -0.262 | -0.263 | -0.2638 | -0.2646 | -0.2651 | -0.2673 | -0.2675 | -0.2688 | -0.2692 | -0.27 | -0.2705 | -0.2721 | [17 empty] | -0.2456 | -0.2458 | -0.2461 | -0.2468 | -0.2475 | -0.2503 | -0.2514 | -0.2525 | -0.2528 | -0.2538 | -0.2541 | -0.2548 | -0.2551 | -0.2558 | -0.2583 | -0.2596 | -0.2606 | [5 empty] | -0.2628 | -0.2669 | -0.2717 | -0.219 | -0.2223
820205 | 1 | 06/27/1994 | OWP-IWP_cross | 390 | [9 empty] | After overlay | 300 | -0.2698 | -0.2627 | -0.2558 | [21 empty] | -0.2496 | -0.2432
820205 | 1 | 06/27/1994 | IWP-OWP_cross | 396 | [7 empty] | 0.0313 |  | After overlay | 300 | 0.0537 | 0.0493 | 0.0439 | [21 empty] | 0.0378
820205 | 1 | 07/21/1995 | OWP_(0-30m) | 397 | -0.0178 | -0.0527 | -0.0734 |  | -0.0248 | -0.0346 |  |  |  | After overlay | 300 | 0 | -0.0001 |  | -0.0068 | -0.0066 | -0.0009 | -0.0064 | -0.0077 | -0.0083 | -0.0084 | -0.0086 | -0.0089 | -0.0095 | -0.0112 | -0.0121 | -0.013 | -0.0131 | -0.0144 | -0.0158 | -0.016 | -0.0169 | -0.0174 | -0.0174 | -0.0188 | 0.0001 | -0.0004 | -0.0007 | -0.0012 | -0.0011 | -0.0012 | -0.0015 | -0.0017 | -0.0017 | -0.0021 | -0.0038 | -0.005 | -0.0058 | -0.0059 | -0.0061 | -0.0059 | -0.0064 | -0.0629 | -0.0647 | -0.0663 | -0.0676 | -0.0682 | -0.0697 | -0.0706 | -0.0726 | -0.0749 | -0.076 | -0.042 | -0.0431 | -0.0443 | -0.0447 | -0.0476 | -0.0487 | -0.0502 | -0.0509 | -0.0546 | -0.0557 | -0.057 | -0.0582 | -0.0596 | -0.0607 | -0.0629 |  |  |  |  | -0.0769 | -0.0781 | -0.0799 | -0.0816 | -0.0825 | [8 empty] | -0.02 | -0.0205 | -0.0214 | -0.0227 | -0.0234 | -0.0255 | -0.0262 | -0.0276 | -0.029 | -0.0295 | -0.0307 | -0.0318 | -0.0332 | -0.0363 | -0.0373 | -0.0388 | -0.04 | [5 empty] | -0.0466 | -0.0538 | -0.0618 | -0.0015 | -0.0032
820205 | 2 | 06/29/1992 | IWP_(90-60m) | 398 | -0.247 | -0.2066 | -0.1833 |  | -0.2317 | -0.2214 |  |  |  | After overlay | 300 | -0.3331 | -0.3311 | -0.3293 | -0.2802 | -0.2783 | -0.3209 | -0.2849 | -0.2738 | -0.2721 | -0.2705 | -0.2692 | -0.2673 | -0.2653 | -0.2612 | -0.2594 | -0.2573 | -0.256 | -0.2543 | -0.253 | -0.2512 | -0.249 | -0.2457 | -0.2441 | -0.2417 | -0.3275 | -0.3257 | -0.3233 | -0.3193 | -0.317 | -0.3153 | -0.3112 | -0.3094 | -0.3063 | -0.3039 | -0.2994 | -0.297 | -0.2945 | -0.2924 | -0.29 | -0.2876 | -0.2822 | -0.1935 | -0.1919 | -0.1906 | -0.189 | -0.1878 | -0.1871 | -0.1855 | -0.1843 | -0.1814 | -0.1799 | -0.2164 | -0.2152 | -0.2145 | -0.2138 | -0.2106 | -0.21 | -0.2091 | -0.2085 | -0.2047 | -0.2036 | -0.2018 | -0.2006 | -0.1993 | -0.1979 | -0.1945 |  |  |  |  | -0.179 | -0.1777 | -0.1757 | -0.1736 | -0.1727 | [8 empty] | -0.2403 | -0.2379 | -0.2365 | -0.2353 | -0.2333 | -0.2305 | -0.2289 | -0.2282 | -0.227 | -0.2258 | -0.2248 | -0.2243 | -0.2232 | -0.2206 | -0.2195 | -0.2181 | -0.2174 | [5 empty] | -0.2123 | -0.2057 | -0.1961 | -0.3133 | -0.3014
820205 | 2 | 06/29/1992 | IWP_(60-30m) | 399 | -0.1184 | -0.0727 | -0.038 |  | -0.107 | -0.0942 |  |  |  | After overlay | 300 | -0.172 | -0.171 | -0.1693 | -0.1397 | -0.1393 | -0.1641 | -0.1429 | -0.1377 | -0.1368 | -0.136 | -0.1344 | -0.1336 | -0.1321 | -0.1286 | -0.1271 | -0.1263 | -0.1243 | -0.1231 | -0.1218 | -0.1205 | -0.1192 | -0.1161 | -0.1155 | -0.1142 | -0.1693 | -0.1673 | -0.1654 | -0.1632 | -0.1618 | -0.1608 | -0.1578 | -0.1565 | -0.1554 | -0.1538 | -0.1492 | -0.1482 | -0.1465 | -0.1456 | -0.1443 | -0.1436 | -0.1402 | -0.0523 | -0.05 | -0.0478 | -0.0461 | -0.0449 | -0.0427 | -0.0413 | -0.0397 | -0.0361 | -0.0354 | -0.0873 | -0.085 | -0.0837 | -0.0818 | -0.079 | -0.0774 | -0.0764 | -0.074 | -0.0683 | -0.0661 | -0.0648 | -0.0626 | -0.0612 | -0.0586 | -0.054 |  |  |  |  | -0.034 | -0.0314 | -0.029 | -0.0265 | -0.0251 | [8 empty] | -0.1131 | -0.1113 | -0.1104 | -0.1095 | -0.1082 | -0.1058 | -0.1046 | -0.1038 | -0.1027 | -0.1017 | -0.0997 | -0.0968 | -0.0959 | -0.0936 | -0.0925 | -0.0905 | -0.0891 | [5 empty] | -0.0808 | -0.0703 | -0.0563 | -0.1594 | -0.1504
820205 | 1 | 07/21/1995 | OWP_(30-60m) | 400 | -0.0994 | -0.1033 | -0.1005 |  | -0.1031 | -0.1031 |  |  |  | After overlay | 300 | -0.0837 | -0.0815 | -0.0841 | -0.0944 | -0.0949 | -0.0874 | -0.0939 | -0.0959 | -0.0957 | -0.0961 | -0.0964 | -0.0963 | -0.0965 | -0.0976 | -0.0978 | -0.0977 | -0.098 | -0.0983 | -0.0989 | -0.099 | -0.099 | -0.0997 | -0.1001 | -0.1003 | -0.0844 | -0.0853 | -0.0868 | -0.0882 | -0.0877 | -0.088 | -0.0891 | -0.0896 | -0.0904 | -0.0909 | -0.0924 | -0.0931 | -0.0937 | -0.0936 | -0.0938 | -0.094 | -0.094 | -0.1035 | -0.103 | -0.1032 | -0.103 | -0.1028 | -0.103 | -0.1021 | -0.1012 | -0.1005 | -0.0992 | -0.1043 | -0.1045 | -0.104 | -0.104 | -0.1043 | -0.1036 | -0.1039 | -0.1038 | -0.1033 | -0.1033 | -0.1024 | -0.1024 | -0.1023 | -0.1025 | -0.1036 |  |  |  |  | -0.0984 | -0.0982 | -0.0982 | -0.0976 | -0.0976 | [8 empty] | -0.1009 | -0.1007 | -0.1015 | -0.1019 | -0.1026 | -0.1035 | -0.1035 | -0.104 | -0.1041 | -0.1039 | -0.1039 | -0.104 | -0.1034 | -0.1031 | -0.1035 | -0.1043 | -0.1042 | [5 empty] | -0.1042 | -0.1029 | -0.1024 | -0.0886 | -0.0921
820205 | 1 | 07/21/1995 | OWP_(60-90m) | 401 | -0.0906 | -0.0928 | -0.1071 |  | -0.0866 | -0.0875 |  |  |  | After overlay | 300 | -0.0972 | -0.0965 | -0.0959 | -0.0925 | -0.0917 | -0.0957 | -0.0923 | -0.0902 | -0.0899 | -0.0897 | -0.0897 | -0.0896 | -0.0905 | -0.0911 | -0.0904 | -0.0905 | -0.0902 | -0.0905 | -0.0899 | -0.0904 | -0.0908 | -0.0896 | -0.0886 | -0.0879 | -0.0955 | -0.0957 | -0.0958 | -0.0955 | -0.0951 | -0.0953 | -0.0957 | -0.0957 | -0.0952 | -0.0954 | -0.0955 | -0.0948 | -0.0939 | -0.0932 | -0.0931 | -0.0927 | -0.0925 | -0.101 | -0.1021 | -0.1028 | -0.1037 | -0.1041 | -0.1045 | -0.1054 | -0.1058 | -0.109 | -0.1103 | -0.0901 | -0.0903 | -0.0905 | -0.0889 | -0.0902 | -0.0904 | -0.0912 | -0.0919 | -0.0941 | -0.0947 | -0.0954 | -0.0958 | -0.0965 | -0.0976 | -0.1 |  |  |  |  | -0.1116 | -0.1126 | -0.1131 | -0.1142 | -0.1154 | [8 empty] | -0.0876 | -0.0875 | -0.0877 | -0.0869 | -0.0868 | -0.0862 | -0.0856 | -0.0857 | -0.0861 | -0.0864 | -0.0866 | -0.0866 | -0.0868 | -0.0878 | -0.0878 | -0.0885 | -0.0894 | [5 empty] | -0.0894 | -0.0935 | -0.0985 | -0.095 | -0.0947
820205 | 2 | 06/29/1992 | OWP_(60-90m) | 449 | -0.3224 | -0.3756 | -0.4055 |  | -0.338 | -0.3521 |  |  |  | After overlay | 300 | -0.2694 | -0.2701 | -0.2715 | -0.3 | -0.3011 | -0.2757 | -0.2975 | -0.3028 | -0.304 | -0.3059 | -0.3069 | -0.3078 | -0.3096 | -0.3114 | -0.3127 | -0.3141 | -0.3151 | -0.3167 | -0.3185 | -0.319 | -0.3202 | -0.3238 | -0.3257 | -0.3279 | -0.2726 | -0.2735 | -0.2748 | -0.2767 | -0.278 | -0.279 | -0.2812 | -0.2828 | -0.2836 | -0.2848 | -0.289 | -0.2899 | -0.2911 | -0.2928 | -0.2944 | -0.2955 | -0.2986 | -0.3906 | -0.3916 | -0.3938 | -0.3964 | -0.3979 | -0.4002 | -0.4023 | -0.4037 | -0.4071 | -0.409 | -0.3607 | -0.3618 | -0.363 | -0.3642 | -0.3677 | -0.3692 | -0.3718 | -0.3736 | -0.3793 | -0.3806 | -0.3823 | -0.3838 | -0.3854 | -0.3867 | -0.3884 |  |  |  |  | -0.4104 | -0.413 | -0.4148 | -0.4168 | -0.4183 | [8 empty] | -0.3291 | -0.3308 | -0.3326 | -0.3341 | -0.336 | -0.3404 | -0.3419 | -0.3435 | -0.344 | -0.3459 | -0.3477 | -0.3492 | -0.3504 | -0.3542 | -0.3561 | -0.3581 | -0.3596 | [5 empty] | -0.3662 | -0.377 | -0.3877 | -0.2797 | -0.2876
820205 | 2 | 06/29/1992 | OWP_(90-120m) | 450 | -0.4931 | -0.5212 | -0.5377 |  | -0.4992 | -0.5048 |  |  |  | After overlay | 300 | -0.4202 | -0.4228 | -0.4244 | -0.4676 | -0.4694 | -0.4309 | -0.4634 | -0.4728 | -0.4743 | -0.4764 | -0.4786 | -0.481 | -0.4818 | -0.4853 | -0.4865 | -0.4874 | -0.4886 | -0.4899 | -0.4907 | -0.4917 | -0.4925 | -0.4945 | -0.4954 | -0.4967 | -0.4268 | -0.4286 | -0.4298 | -0.433 | -0.4351 | -0.437 | -0.4414 | -0.4433 | -0.4452 | -0.4473 | -0.4527 | -0.4537 | -0.4567 | -0.4582 | -0.4596 | -0.4614 | -0.4657 | -0.531 | -0.5318 | -0.5326 | -0.5334 | -0.5346 | -0.5353 | -0.5359 | -0.5372 | -0.5384 | -0.5393 | -0.5111 | -0.5125 | -0.5139 | -0.5149 | -0.5176 | -0.5191 | -0.5199 | -0.5204 | -0.522 | -0.5246 | -0.5256 | -0.527 | -0.5275 | -0.5284 | -0.5302 |  |  |  |  | -0.5406 | -0.5411 | -0.5422 | -0.5435 | -0.5442 | [8 empty] | -0.4965 | -0.4972 | -0.4982 | -0.4988 | -0.4992 | -0.4988 | -0.4994 | -0.4985 | -0.4995 | -0.5009 | -0.5017 | -0.5024 | -0.5037 | -0.5056 | -0.5065 | -0.5084 | -0.5102 | [5 empty] | -0.5163 | -0.5215 | -0.5296 | -0.4391 | -0.4505
820205 | 2 | 06/29/1992 | OWP_(120-150m) | 451 | -0.5639 | -0.5761 | -0.5823 |  | -0.5644 | -0.5674 |  |  |  | After overlay | 300 | -0.5453 | -0.5458 | -0.5463 | -0.5589 | -0.5592 | -0.5499 | -0.5589 | -0.5582 | -0.5591 | -0.56 | -0.5603 | -0.5609 | -0.5612 | -0.5613 | -0.5624 | -0.5627 | -0.5632 | -0.5636 | -0.5635 | -0.564 | -0.5635 | -0.5644 | -0.5644 | -0.5645 | -0.5478 | -0.5484 | -0.5493 | -0.5504 | -0.551 | -0.5517 | -0.5526 | -0.5536 | -0.5542 | -0.5544 | -0.555 | -0.5562 | -0.5582 | -0.558 | -0.5584 | -0.5587 | -0.5592 | -0.5807 | -0.5803 | -0.5807 | -0.5811 | -0.5814 | -0.5812 | -0.582 | -0.5825 | -0.5831 | -0.5825 | -0.5703 | -0.5709 | -0.5712 | -0.5717 | -0.5732 | -0.5744 | -0.575 | -0.5756 | -0.5771 | -0.5773 | -0.5778 | -0.5776 | -0.5788 | -0.5795 | -0.5802 | [17 empty] | -0.5643 | -0.5637 | -0.564 | -0.5643 | -0.5643 | -0.5646 | -0.5649 | -0.5648 | -0.5652 | -0.5653 | -0.5658 | -0.5662 | -0.5669 | -0.5682 | -0.5684 | -0.5691 | -0.5696 | [5 empty] | -0.5723 | -0.5763 | -0.58 | -0.5522 | -0.5551
820205 | 2 | 06/29/1992 | OWP-IWP_cross | 452 | [9 empty] | After overlay | 300 | -0.5761 | -0.5703 | -0.5649 | [21 empty] | -0.5596 | -0.5547
820205 | 2 | 06/17/1993 | IWP_(120-90m) | 464 | -0.4838 | -0.4286 | -0.3877 |  | -0.4714 | -0.457 |  |  |  | After overlay | 300 | -0.5367 | -0.5354 | -0.5343 | -0.5036 | -0.5023 | -0.5285 | -0.5059 | -0.4993 | -0.4978 | -0.4963 | -0.4953 | -0.4941 | -0.4928 | -0.4902 | -0.4896 | -0.4884 | -0.4879 | -0.4874 | -0.4866 | -0.486 | -0.4852 | -0.4832 | -0.4826 | -0.482 | -0.5331 | -0.5308 | -0.5292 | -0.527 | -0.5256 | -0.5237 | -0.5209 | -0.5198 | -0.5186 | -0.5176 | -0.5134 | -0.5121 | -0.5106 | -0.5098 | -0.5083 | -0.5074 | -0.5053 | -0.4059 | -0.4035 | -0.4014 | -0.399 | -0.3964 | -0.3949 | -0.3923 | -0.3905 | -0.386 | -0.3845 | -0.4469 | -0.4445 | -0.4427 | -0.4405 | -0.437 | -0.4351 | -0.433 | -0.4309 | -0.4244 | -0.4226 | -0.4204 | -0.4178 | -0.4155 | -0.4132 | -0.408 |  |  |  |  | -0.3821 | -0.3796 | -0.378 | -0.3766 | -0.3746 | [8 empty] | -0.4788 | -0.478 | -0.4768 | -0.475 | -0.4737 | -0.4704 | -0.4683 | -0.4669 | -0.465 | -0.4639 | -0.4614 | -0.4591 | -0.4582 | -0.4547 | -0.4527 | -0.4508 | -0.4488 | [5 empty] | -0.439 | -0.4258 | -0.4102 | -0.5223 | -0.5151
820205 | 2 | 06/17/1993 | IWP_(90-60m) | 465 | -0.2901 | -0.2514 | -0.2287 |  | -0.2776 | -0.268 |  |  |  | After overlay | 300 | -0.3722 | -0.37 | -0.3682 | -0.3238 | -0.3217 | -0.3592 | -0.3259 | -0.3176 | -0.3163 | -0.3143 | -0.3126 | -0.3104 | -0.3086 | -0.3052 | -0.3028 | -0.3007 | -0.2989 | -0.2973 | -0.2953 | -0.2938 | -0.2915 | -0.2885 | -0.2868 | -0.2856 | -0.3661 | -0.3637 | -0.3614 | -0.357 | -0.3546 | -0.3527 | -0.3498 | -0.3477 | -0.3451 | -0.3433 | -0.3371 | -0.3348 | -0.3333 | -0.3319 | -0.33 | -0.328 | -0.3248 | -0.2381 | -0.2375 | -0.2359 | -0.2345 | -0.2333 | -0.2325 | -0.2308 | -0.2294 | -0.228 | -0.2268 | -0.2629 | -0.2619 | -0.2597 | -0.2581 | -0.2567 | -0.255 | -0.2533 | -0.2525 | -0.2476 | -0.2461 | -0.2451 | -0.2437 | -0.2424 | -0.2412 | -0.2392 |  |  |  |  | -0.2251 | -0.2252 | -0.2234 | -0.2214 | -0.2202 | [8 empty] | -0.2843 | -0.2833 | -0.2818 | -0.2805 | -0.279 | -0.2773 | -0.2761 | -0.2746 | -0.2736 | -0.2727 | -0.2714 | -0.2706 | -0.2696 | -0.2673 | -0.2664 | -0.2647 | -0.2639 | [5 empty] | -0.2574 | -0.2491 | -0.2405 | -0.3514 | -0.3398
820205 | 2 | 06/17/1993 | IWP_(60-30m) | 466 | -0.1664 | -0.1152 | -0.0856 |  | -0.1536 | -0.141 |  |  |  | After overlay | 300 | -0.2192 | -0.2174 | -0.2162 | -0.1853 | -0.1855 | -0.2106 | -0.1881 | -0.1816 | -0.1816 | -0.1804 | -0.1795 | -0.1785 | -0.1777 | -0.1752 | -0.1742 | -0.1728 | -0.1716 | -0.1703 | -0.1691 | -0.1685 | -0.1675 | -0.165 | -0.1639 | -0.1629 | -0.2144 | -0.2127 | -0.2118 | -0.2092 | -0.2081 | -0.2061 | -0.2035 | -0.2018 | -0.2007 | -0.1988 | -0.194 | -0.1927 | -0.1921 | -0.1911 | -0.1902 | -0.1891 | -0.1868 | -0.0994 | -0.0972 | -0.0958 | -0.0942 | -0.0926 | -0.0906 | -0.0884 | -0.087 | -0.0837 | -0.0823 | -0.1324 | -0.131 | -0.1288 | -0.1271 | -0.1229 | -0.1208 | -0.1192 | -0.117 | -0.112 | -0.1102 | -0.1082 | -0.1066 | -0.105 | -0.1043 | -0.1014 |  |  |  |  | -0.0815 | -0.0803 | -0.0789 | -0.0773 | -0.0753 | [8 empty] | -0.1619 | -0.1609 | -0.1598 | -0.1581 | -0.1552 | -0.1525 | -0.1513 | -0.1502 | -0.1489 | -0.1466 | -0.1453 | -0.1433 | -0.1421 | -0.139 | -0.1377 | -0.1355 | -0.1345 | [5 empty] | -0.1245 | -0.1137 | -0.1026 | -0.205 | -0.1956
820205 | 2 | 06/17/1993 | IWP_(30-0m) | 467 | -0.0006 | 0.0334 |  |  | 0.0119 | 0.0202 |  |  |  | After overlay | 300 | -0.074 | -0.073 | -0.0713 | -0.0325 | -0.0307 | -0.065 | -0.0362 | -0.0272 | -0.0246 | -0.0232 | -0.0215 | -0.0197 | -0.0175 | -0.0139 | -0.0119 | -0.0104 | -0.0084 | -0.0066 | -0.0054 | -0.0037 | -0.0027 | 0.0009 | 0.0022 | 0.004 | -0.0691 | -0.0676 | -0.0665 | -0.063 | -0.0608 | -0.0601 | -0.0565 | -0.0553 | -0.0536 | -0.0523 | -0.0464 | -0.0449 | -0.0435 | -0.0418 | -0.0391 | -0.0375 | -0.0343 | 0.0434 | 0.0446 | 0.0452 | 0.0437 | [6 empty] | 0.0247 | 0.0256 | 0.0267 | 0.0277 | 0.0292 | 0.0299 | 0.0312 | 0.0326 | 0.036 | 0.0371 | 0.0383 | 0.0392 | 0.0392 | 0.0401 | 0.0424 | [17 empty] | 0.0058 | 0.0071 | 0.0083 | 0.0097 | 0.0108 | 0.0125 | 0.0135 | 0.014 | 0.0147 | 0.0154 | 0.0159 | 0.0174 | 0.0194 | 0.0211 | 0.0219 | 0.0231 | 0.0242 | [5 empty] | 0.0283 | 0.0346 | 0.041 | -0.0585 | -0.049
820205 | 2 | 06/17/1993 | IWP-OWP_cross | 468 | [7 empty] | 0.0289 |  | After overlay | 300 | 0.0425 | 0.041 | 0.0387 | [21 empty] | 0.0357 | 0.0317
820205 | 2 | 06/27/1994 | OWP_(0-30m) | 469 | -0.0431 | -0.1208 | -0.151 |  | -0.0643 | -0.0887 |  |  |  | After overlay | 300 | 0 | -0.0003 | -0.0005 | -0.0178 | -0.0187 | -0.0034 | -0.0161 | -0.0211 | -0.0226 | -0.0238 | -0.0249 | -0.0256 | -0.0266 | -0.029 | -0.0306 | -0.032 | -0.0334 | -0.0349 | -0.0368 | -0.0386 | -0.0402 | -0.0455 | -0.0482 | -0.0503 | -0.0016 | -0.0023 | -0.0029 | -0.0043 | -0.0044 | -0.0051 | -0.0064 | -0.0075 | -0.0085 | -0.009 | -0.0116 | -0.0123 | -0.0137 | -0.014 | -0.0147 | -0.0155 | -0.0169 | -0.1396 | -0.1409 | -0.1428 | -0.1444 | -0.1459 | -0.1479 | -0.149 | -0.1494 | -0.1516 | -0.152 | -0.0999 | -0.1024 | -0.1047 | -0.1074 | -0.1124 | -0.1146 | -0.1167 | -0.1183 | -0.1253 | -0.1269 | -0.1287 | -0.1303 | -0.1318 | -0.1333 | -0.1374 |  |  |  |  | -0.1538 | -0.1552 | -0.156 | -0.1579 | -0.159 | [8 empty] | -0.0529 | -0.0546 | -0.0569 | -0.0591 | -0.0614 | -0.067 | -0.0696 | -0.0719 | -0.0747 | -0.0775 | -0.0805 | -0.0836 | -0.0859 | -0.0908 | -0.093 | -0.0951 | -0.0979 | [5 empty] | -0.1098 | -0.1231 | -0.1352 | -0.0054 | -0.0109
820205 | 2 | 06/27/1994 | OWP_(30-60m) | 470 | -0.2187 | -0.256 | -0.2815 |  | -0.2278 | -0.2395 |  |  |  | After overlay | 300 | -0.161 | -0.163 | -0.1648 | -0.1963 | -0.1985 | -0.17 | -0.194 | -0.201 | -0.202 | -0.2033 | -0.2045 | -0.2045 | -0.2056 | -0.2068 | -0.208 | -0.212 | -0.2138 | -0.2146 | -0.2159 | -0.2166 | -0.2178 | -0.2197 | -0.2211 | -0.2212 | -0.1657 | -0.1676 | -0.1687 | -0.1702 | -0.1726 | -0.1744 | -0.1782 | -0.1795 | -0.181 | -0.1821 | -0.1853 | -0.1871 | -0.1885 | -0.1899 | -0.1899 | -0.1924 | -0.1948 | -0.27 | -0.2711 | -0.2727 | -0.2742 | -0.2753 | -0.2769 | -0.2787 | -0.2803 | -0.2825 | -0.2835 | -0.2462 | -0.2471 | -0.2478 | -0.2484 | -0.2515 | -0.2524 | -0.2536 | -0.2547 | -0.2583 | -0.2597 | -0.2626 | -0.2644 | -0.2651 | -0.2664 | -0.2685 |  |  |  |  | -0.2845 | -0.2844 | -0.2857 | -0.2868 | -0.2881 | [8 empty] | -0.2219 | -0.2234 | -0.2237 | -0.2252 | -0.2263 | -0.2291 | -0.2301 | -0.2319 | -0.2332 | -0.2344 | -0.2357 | -0.2367 | -0.2382 | -0.241 | -0.2423 | -0.2437 | -0.2455 | [5 empty] | -0.2496 | -0.2574 | -0.2672 | -0.1754 | -0.1843
820205 | 2 | 06/27/1994 | OWP_(60-90m) | 471 | -0.3466 | -0.4052 | -0.4427 |  | -0.3648 | -0.3814 |  |  |  | After overlay | 300 | -0.2862 | -0.2874 | -0.2885 | -0.3203 | -0.3213 | -0.2934 | -0.3181 | -0.3242 | -0.3244 | -0.3256 | -0.328 | -0.3287 | -0.33 | -0.333 | -0.3344 | -0.3365 | -0.3376 | -0.3386 | -0.3407 | -0.3427 | -0.3443 | -0.3484 | -0.3504 | -0.3524 | -0.2896 | -0.2907 | -0.2924 | -0.2947 | -0.2957 | -0.2973 | -0.2999 | -0.3015 | -0.303 | -0.3039 | -0.3084 | -0.3102 | -0.3119 | -0.3129 | -0.3153 | -0.3167 | -0.3196 | -0.427 | -0.4293 | -0.4315 | -0.4333 | -0.435 | -0.4372 | -0.4392 | -0.4407 | -0.444 | -0.4457 | -0.3872 | -0.3895 | -0.391 | -0.3931 | -0.3975 | -0.399 | -0.4012 | -0.4034 | -0.4105 | -0.4125 | -0.4143 | -0.4151 | -0.4175 | -0.4193 | -0.4243 |  |  |  |  | -0.4479 | -0.4503 | -0.4531 | -0.4551 | -0.4567 | [8 empty] | -0.3545 | -0.3559 | -0.358 | -0.3607 | -0.363 | -0.3665 | -0.3677 | -0.3699 | -0.3715 | -0.3734 | -0.3753 | -0.3775 | -0.3796 | -0.3811 | -0.3833 | -0.3841 | -0.3855 | [5 empty] | -0.3955 | -0.4083 | -0.422 | -0.2987 | -0.3069
820205 | 2 | 06/27/1994 | OWP_(90-120m) | 472 | -0.5294 | -0.5612 | -0.5804 |  | -0.5337 | -0.5442 |  |  |  | After overlay | 300 | -0.4592 | -0.4615 | -0.4633 | -0.5087 | -0.5103 | -0.4718 | -0.5059 | -0.5122 | -0.5136 | -0.5148 | -0.5162 | -0.5179 | -0.5194 | -0.522 | -0.5233 | -0.5242 | -0.5261 | -0.5269 | -0.5277 | -0.5286 | -0.5292 | -0.5305 | -0.5312 | -0.5321 | -0.4652 | -0.4681 | -0.4697 | -0.4745 | -0.4761 | -0.478 | -0.4828 | -0.4846 | -0.4866 | -0.4878 | -0.4943 | -0.4961 | -0.4981 | -0.5004 | -0.5021 | -0.5043 | -0.5074 | -0.573 | -0.5742 | -0.5751 | -0.576 | -0.5766 | -0.5775 | -0.5784 | -0.5794 | -0.5815 | -0.5821 | -0.5508 | -0.552 | -0.5537 | -0.5545 | -0.5567 | -0.5577 | -0.558 | -0.5602 | -0.5636 | -0.5643 | -0.5661 | -0.5673 | -0.5684 | -0.5697 | -0.5715 |  |  |  |  | -0.5828 | -0.584 | -0.5846 | -0.5856 | -0.5865 | [8 empty] | -0.5322 | -0.5329 | -0.5331 | -0.5335 | -0.5335 | -0.535 | -0.5362 | -0.5371 | -0.5386 | -0.5394 | -0.541 | -0.5421 | -0.5432 | -0.5452 | -0.5466 | -0.5482 | -0.5495 | [5 empty] | -0.5558 | -0.5625 | -0.5706 | -0.4802 | -0.4924
820205 | 1 | 06/27/1994 | IWP_(150-120m) | 391 | -0.2055 | -0.1778 | -0.1656 |  | -0.1988 | -0.1894 |  |  |  | After overlay | 300 | -0.2378 | -0.2364 | -0.2363 | -0.2219 | -0.2208 | -0.234 | -0.2242 | -0.2193 | -0.2176 | -0.2171 | -0.2163 | -0.2152 | -0.2139 | -0.212 | -0.2115 | -0.2101 | -0.2099 | -0.2087 | -0.2077 | -0.2069 | -0.2065 | -0.2055 | -0.2042 | -0.2031 | -0.2362 | -0.2356 | -0.2348 | -0.2337 | -0.2335 | -0.2326 | -0.2324 | -0.2315 | -0.23 | -0.2295 | -0.2278 | -0.2276 | -0.2268 | -0.226 | -0.2256 | -0.2253 | -0.223 | -0.1723 | -0.1712 | -0.1699 | -0.1698 | -0.1686 | -0.168 | -0.1672 | -0.1669 | -0.1642 | -0.163 | -0.1845 | -0.1841 | -0.1834 | -0.1819 | -0.1804 | -0.1795 | -0.1787 | -0.1789 | -0.1769 | -0.176 | -0.1749 | -0.175 | -0.1739 | -0.1731 | -0.1729 |  |  |  |  | -0.1622 | -0.1614 | -0.1607 | -0.1593 | -0.159 | [8 empty] | -0.2023 | -0.2027 | -0.2013 | -0.2003 | -0.1993 | -0.1982 | -0.198 | -0.196 | -0.1954 | -0.1939 | -0.193 | -0.1911 | -0.1905 | -0.1884 | -0.1872 | -0.1865 | -0.1848 | [5 empty] | -0.1816 | -0.1773 | -0.1726 | -0.2325 | -0.2281
820205 | 1 | 06/27/1994 | IWP_(120-90m) | 392 | -0.1155 | -0.0745 | -0.0604 |  | -0.1011 | -0.0887 |  |  |  | After overlay | 300 | -0.1582 | -0.158 | -0.1568 | -0.136 | -0.1342 | -0.1533 | -0.1381 | -0.1318 | -0.1312 | -0.1298 | -0.1285 | -0.1272 | -0.1267 | -0.1245 | -0.1238 | -0.1232 | -0.1216 | -0.1205 | -0.1192 | -0.1179 | -0.1169 | -0.1133 | -0.1113 | -0.1096 | -0.1564 | -0.1553 | -0.1542 | -0.1526 | -0.1511 | -0.1504 | -0.1496 | -0.1488 | -0.1476 | -0.1459 | -0.1431 | -0.1426 | -0.142 | -0.1407 | -0.1399 | -0.1385 | -0.1371 | -0.0674 | -0.0663 | -0.0653 | -0.0648 | -0.0646 | -0.0634 | -0.0633 | -0.0617 | -0.0599 | -0.059 | -0.0838 | -0.0828 | -0.0811 | -0.0804 | -0.0793 | -0.0777 | -0.0766 | -0.0757 | -0.0728 | -0.0719 | -0.071 | -0.0705 | -0.0704 | -0.0694 | -0.068 |  |  |  |  | -0.0591 | -0.0591 | -0.0586 | -0.0563 | -0.055 | [8 empty] | -0.109 | -0.1077 | -0.1059 | -0.1039 | -0.1025 | -0.0997 | -0.0976 | -0.0963 | -0.0948 | -0.0928 | -0.0923 | -0.0912 | -0.0897 | -0.0877 | -0.0859 | -0.0848 | -0.0852 | [5 empty] | -0.0801 | -0.0739 | -0.0685 | -0.1499 | -0.1437
820205 | 1 | 06/27/1994 | IWP_(90-60m) | 393 | -0.0271 | -0.0331 | -0.035 |  | -0.0286 | -0.0301 |  |  |  | After overlay | 300 | -0.055 | -0.0545 | -0.0546 | -0.0355 | -0.0353 | -0.0514 | -0.0366 | -0.0333 | -0.0324 | -0.0319 | -0.0314 | -0.0308 | -0.0302 | -0.0282 | -0.028 | -0.0273 | -0.0263 | -0.0256 | -0.0258 | -0.0269 | -0.0273 | -0.0268 | -0.0271 | -0.0276 | -0.0537 | -0.0529 | -0.0516 | -0.0511 | -0.0505 | -0.0491 | -0.0475 | -0.0475 | -0.046 | -0.0455 | -0.042 | -0.0409 | -0.0396 | -0.0381 | -0.0372 | -0.0372 | -0.0357 | -0.0324 | -0.0328 | -0.0331 | -0.0333 | -0.0336 | -0.0333 | -0.0334 | -0.0339 | -0.0339 | -0.0344 | -0.0308 | -0.0309 | -0.0317 | -0.0318 | -0.032 | -0.0321 | -0.0321 | -0.0332 | -0.0335 | -0.0337 | -0.033 | -0.0329 | -0.0327 | -0.0332 | -0.0327 |  |  |  |  | -0.0348 | -0.0349 | -0.0352 | -0.0356 | -0.0376 | [8 empty] | -0.028 | -0.0282 | -0.0281 | -0.0285 | -0.028 | -0.0286 | -0.0296 | -0.0296 | -0.029 | -0.029 | -0.0293 | -0.0293 | -0.03 | -0.0302 | -0.0309 | -0.0308 | -0.0304 | [5 empty] | -0.0319 | -0.0336 | -0.0325 | -0.0478 | -0.0428
820205 | 2 | 05/09/1991 | OWP_(0-30m) | 435 | -0.0403 | -0.1157 | -0.1436 |  | -0.0606 | -0.0834 |  |  |  | After overlay | 300 | 0 | -0.0006 | -0.0009 | -0.0175 | -0.0179 | -0.0037 | -0.0159 | -0.0204 | -0.0216 | -0.0229 | -0.0242 | -0.0251 | -0.0257 | -0.0283 | -0.0294 | -0.0305 | -0.0317 | -0.0329 | -0.0346 | -0.0363 | -0.0379 | -0.0428 | -0.0453 | -0.0477 | -0.002 | -0.0028 | -0.0031 | -0.0047 | -0.0047 | -0.0055 | -0.007 | -0.0078 | -0.0089 | -0.0094 | -0.0113 | -0.0122 | -0.0132 | -0.0141 | -0.0144 | -0.0157 | -0.0167 | -0.1333 | -0.1346 | -0.1363 | -0.1379 | -0.1389 | -0.1412 | -0.1421 | -0.1424 | -0.1445 | -0.1447 | -0.0957 | -0.0985 | -0.1005 | -0.102 | -0.1076 | -0.1097 | -0.1118 | -0.1136 | -0.1191 | -0.1209 | -0.1229 | -0.1245 | -0.1263 | -0.1279 | -0.1311 |  |  |  |  | -0.1468 | -0.1491 | -0.1501 | -0.1518 | -0.1531 | [8 empty] | -0.0491 | -0.051 | -0.0532 | -0.056 | -0.0579 | -0.063 | -0.0656 | -0.0679 | -0.0707 | -0.0733 | -0.076 | -0.0787 | -0.0809 | -0.0858 | -0.0883 | -0.0903 | -0.0932 | [5 empty] | -0.1051 | -0.1174 | -0.1295 | -0.006 | -0.0109
820205 | 2 | 05/09/1991 | OWP_(30-60m) | 436 | -0.2088 | -0.2415 | -0.2651 |  | -0.2173 | -0.2264 |  |  |  | After overlay | 300 | -0.154 | -0.1552 | -0.1569 | -0.1883 | -0.191 | -0.1622 | -0.1874 | -0.1924 | -0.1934 | -0.1944 | -0.1952 | -0.1956 | -0.1964 | -0.1981 | -0.1981 | -0.2004 | -0.2039 | -0.2049 | -0.2058 | -0.2067 | -0.2077 | -0.2096 | -0.2108 | -0.2119 | -0.1579 | -0.159 | -0.1605 | -0.1629 | -0.1649 | -0.1668 | -0.1697 | -0.1712 | -0.1724 | -0.1747 | -0.1786 | -0.1799 | -0.1817 | -0.1832 | -0.1843 | -0.1859 | -0.188 | -0.2551 | -0.2565 | -0.2576 | -0.2587 | -0.2603 | -0.2617 | -0.2626 | -0.264 | -0.266 | -0.267 | -0.2319 | -0.2329 | -0.2341 | -0.2348 | -0.2369 | -0.2387 | -0.2394 | -0.2408 | -0.2437 | -0.2448 | -0.2456 | -0.2486 | -0.2505 | -0.2514 | -0.2539 |  |  |  |  | -0.2679 | -0.2689 | -0.27 | -0.2709 | -0.272 | [8 empty] | -0.2123 | -0.2135 | -0.2146 | -0.2157 | -0.2165 | -0.2185 | -0.2194 | -0.2201 | -0.2215 | -0.2227 | -0.2232 | -0.2244 | -0.2255 | -0.2279 | -0.2288 | -0.2301 | -0.2311 | [5 empty] | -0.2355 | -0.2428 | -0.2528 | -0.1676 | -0.1777
820205 | 2 | 05/09/1991 | OWP_(60-90m) | 437 | -0.3252 | -0.3812 | -0.4127 |  | -0.3412 | -0.3572 |  |  |  | After overlay | 300 | -0.273 | -0.2742 | -0.2755 | -0.3031 | -0.3046 | -0.2791 | -0.3005 | -0.3062 | -0.3078 | -0.3093 | -0.3101 | -0.3112 | -0.3133 | -0.3148 | -0.3164 | -0.3173 | -0.3189 | -0.3208 | -0.322 | -0.3221 | -0.3238 | -0.3265 | -0.3287 | -0.3302 | -0.2765 | -0.2771 | -0.2781 | -0.2801 | -0.2815 | -0.2824 | -0.2842 | -0.2852 | -0.2865 | -0.2878 | -0.2921 | -0.2932 | -0.2946 | -0.2962 | -0.2975 | -0.2988 | -0.3017 | -0.3981 | -0.4 | -0.402 | -0.4039 | -0.4061 | -0.4076 | -0.4091 | -0.4105 | -0.4145 | -0.4162 | -0.3656 | -0.3669 | -0.3688 | -0.3702 | -0.3739 | -0.3758 | -0.3776 | -0.3793 | -0.3848 | -0.3859 | -0.3889 | -0.3906 | -0.392 | -0.3933 | -0.3963 |  |  |  |  | -0.4179 | -0.4198 | -0.4214 | -0.4237 | -0.4255 | [8 empty] | -0.3315 | -0.3337 | -0.3355 | -0.337 | -0.3389 | -0.3435 | -0.3451 | -0.3467 | -0.3484 | -0.3504 | -0.3522 | -0.3534 | -0.3552 | -0.3592 | -0.3608 | -0.3628 | -0.3644 | [5 empty] | -0.3718 | -0.383 | -0.3943 | -0.2836 | -0.2905
820205 | 2 | 05/09/1991 | OWP_(90-120m) | 438 | -0.5013 | -0.5278 | -0.5459 |  | -0.5058 | -0.513 |  |  |  | After overlay | 300 | -0.4282 | -0.43 | -0.432 | -0.4766 | -0.478 | -0.44 | -0.4732 | -0.4806 | -0.4821 | -0.4839 | -0.486 | -0.4874 | -0.4888 | -0.4923 | -0.494 | -0.4956 | -0.4961 | -0.497 | -0.4982 | -0.4993 | -0.5004 | -0.5021 | -0.503 | -0.5031 | -0.4344 | -0.4362 | -0.4379 | -0.4423 | -0.444 | -0.4464 | -0.4502 | -0.4522 | -0.4547 | -0.4572 | -0.4612 | -0.464 | -0.4658 | -0.4676 | -0.469 | -0.4715 | -0.4747 | -0.5385 | -0.5395 | -0.5405 | -0.5419 | -0.5427 | -0.5437 | -0.5447 | -0.5455 | -0.5469 | -0.5479 | -0.5192 | -0.5204 | -0.5214 | -0.5223 | -0.5245 | -0.5253 | -0.5261 | -0.5272 | -0.5307 | -0.5317 | -0.5329 | -0.5337 | -0.5342 | -0.5357 | -0.5379 |  |  |  |  | -0.5484 | -0.5495 | -0.5506 | -0.5511 | -0.5521 | [8 empty] | -0.5041 | -0.5047 | -0.5055 | -0.5054 | -0.5058 | -0.5061 | -0.5062 | -0.5067 | -0.5077 | -0.5085 | -0.5094 | -0.5108 | -0.5114 | -0.5142 | -0.5154 | -0.5168 | -0.5177 | [5 empty] | -0.5233 | -0.5282 | -0.5368 | -0.449 | -0.4607
820205 | 2 | 05/09/1991 | OWP_(120-150m) | 439 | -0.572 | -0.5876 | -0.5941 |  | -0.5747 | -0.5795 |  |  |  | After overlay | 300 | -0.5528 | -0.5538 | -0.5545 | -0.5655 | -0.5659 | -0.557 | -0.5647 | -0.5668 | -0.5678 | -0.5681 | -0.5687 | -0.5688 | -0.5688 | -0.5697 | -0.57 | -0.5706 | -0.5709 | -0.5714 | -0.5716 | -0.5714 | -0.5718 | -0.572 | -0.5722 | -0.5721 | -0.5552 | -0.556 | -0.5565 | -0.5575 | -0.5584 | -0.5584 | -0.5595 | -0.56 | -0.5601 | -0.5602 | -0.5621 | -0.5639 | -0.5639 | -0.5639 | -0.5642 | -0.5643 | -0.565 | -0.5909 | -0.5922 | -0.5923 | -0.5923 | -0.5925 | -0.5931 | -0.5941 | -0.5938 | -0.5937 |  | -0.5833 | -0.5839 | -0.5841 | -0.5846 | -0.5859 | -0.5867 | -0.5868 | -0.587 | -0.5886 | -0.589 | -0.5891 | -0.5901 | -0.5909 | -0.5912 | -0.5912 | [17 empty] | -0.5727 | -0.5731 | -0.5733 | -0.5737 | -0.574 | -0.5751 | -0.5752 | -0.5756 | -0.576 | -0.5764 | -0.5773 | -0.578 | -0.5787 | -0.5804 | -0.5808 | -0.5816 | -0.5826 | [5 empty] | -0.5851 | -0.588 | -0.5913 | -0.5589 | -0.5607
820205 | 2 | 05/09/1991 | OWP-IWP_cross | 440 | [9 empty] | After overlay | 300 | -0.5908 | -0.5881 | -0.5859 | [21 empty] | -0.5835 | -0.5807
820205 | 2 | 05/09/1991 | IWP_(150-120m) | 441 | -0.5595 | -0.5507 | -0.5409 |  | -0.558 | -0.5548 |  |  |  | After overlay | 300 | -0.5782 | -0.5771 | -0.5767 | -0.5672 | -0.5664 | -0.5758 | -0.5678 | -0.5653 | -0.5647 | -0.564 | -0.5638 | -0.5632 | -0.5626 | -0.5623 | -0.5619 | -0.5614 | -0.5607 | -0.5604 | -0.5604 | -0.5601 | -0.5601 | -0.5594 | -0.5594 | -0.5589 | -0.5761 | -0.5761 | -0.5758 | -0.5761 | -0.5759 | -0.5752 | -0.5745 | -0.5739 | -0.5735 | -0.5731 | -0.5714 | -0.5705 | -0.5699 | -0.5697 | -0.5696 | -0.569 | -0.5674 | -0.5463 | -0.5456 | -0.5452 | -0.5446 | -0.544 | -0.5436 | -0.5427 | -0.5418 | -0.5395 | -0.5388 | -0.5519 | -0.5518 | -0.5514 | -0.5516 | -0.5513 | -0.5514 | -0.5513 | -0.551 | -0.5502 | -0.5496 | -0.5495 | -0.5489 | -0.5489 | -0.5479 | -0.5475 |  |  |  |  | -0.5376 | -0.5364 | -0.5352 | -0.5339 | -0.5327 | [8 empty] | -0.5589 | -0.5589 | -0.5585 | -0.5582 | -0.558 | -0.5579 | -0.5577 | -0.5576 | -0.5576 | -0.5573 | -0.5567 | -0.5556 | -0.5545 | -0.5539 | -0.5537 | -0.5527 | -0.5523 | [5 empty] | -0.5518 | -0.5506 | -0.5477 | -0.5747 | -0.5723
820205 | 2 | 05/09/1991 | IWP_(120-90m) | 442 | -0.4769 | -0.4272 | -0.392 |  | -0.4699 | -0.4549 |  |  |  | After overlay | 300 | -0.5315 | -0.5304 | -0.5288 | -0.5004 | -0.4991 | -0.5242 | -0.503 | -0.4962 | -0.4944 | -0.4926 | -0.4909 | -0.4899 | -0.4879 | -0.4853 | -0.4838 | -0.4824 | -0.4809 | -0.4802 | -0.4793 | -0.478 | -0.4781 | -0.4762 | -0.476 | -0.4745 | -0.5278 | -0.5266 | -0.5257 | -0.5228 | -0.5223 | -0.521 | -0.5184 | -0.5169 | -0.5152 | -0.5141 | -0.5103 | -0.5091 | -0.5079 | -0.5067 | -0.5055 | -0.5045 | -0.5018 | -0.4092 | -0.4077 | -0.405 | -0.4025 | -0.4009 | -0.3983 | -0.3959 | -0.394 | -0.39 | -0.3876 | -0.4457 | -0.4434 | -0.4414 | -0.4397 | -0.4354 | -0.4334 | -0.4314 | -0.4295 | -0.4238 | -0.4221 | -0.42 | -0.4179 | -0.4155 | -0.4141 | -0.4108 |  |  |  |  | -0.3855 | -0.3832 | -0.3807 | -0.3793 | -0.3774 | [8 empty] | -0.474 | -0.4733 | -0.4721 | -0.4715 | -0.4705 | -0.4682 | -0.4663 | -0.4648 | -0.4633 | -0.4613 | -0.4595 | -0.4579 | -0.456 | -0.4526 | -0.4503 | -0.4494 | -0.448 | [5 empty] | -0.4376 | -0.4253 | -0.4126 | -0.5199 | -0.5114
820205 | 2 | 05/09/1991 | IWP_(90-60m) | 443 | -0.2983 | -0.2598 | -0.2395 |  | -0.2853 | -0.2762 |  |  |  | After overlay | 300 | -0.3752 | -0.3732 | -0.3708 | -0.3266 | -0.3246 | -0.3621 | -0.3296 | -0.3211 | -0.3199 | -0.3187 | -0.3171 | -0.3157 | -0.3141 | -0.3112 | -0.3094 | -0.3075 | -0.3057 | -0.3043 | -0.3029 | -0.3014 | -0.3001 | -0.2968 | -0.2949 | -0.2935 | -0.3694 | -0.3669 | -0.3644 | -0.3598 | -0.3581 | -0.3556 | -0.3514 | -0.3497 | -0.3477 | -0.3458 | -0.3403 | -0.3385 | -0.3365 | -0.3346 | -0.333 | -0.3317 | -0.3278 | -0.2488 | -0.2477 | -0.2459 | -0.2447 | -0.2435 | -0.2426 | -0.2414 | -0.2407 | -0.2382 | -0.2372 | -0.2706 | -0.2692 | -0.2686 | -0.2673 | -0.265 | -0.264 | -0.263 | -0.2613 | -0.2582 | -0.257 | -0.2562 | -0.2554 | -0.2541 | -0.2526 | -0.2499 |  |  |  |  | -0.2365 | -0.2353 | -0.2341 | -0.2328 | -0.2317 | [8 empty] | -0.2919 | -0.2908 | -0.2897 | -0.2883 | -0.2866 | -0.2843 | -0.2831 | -0.2821 | -0.2809 | -0.2794 | -0.2785 | -0.2779 | -0.2773 | -0.2753 | -0.2739 | -0.2724 | -0.2717 | [5 empty] | -0.266 | -0.2593 | -0.2511 | -0.3534 | -0.3424
820205 | 2 | 06/29/1992 | IWP_(150-120m) | 453 | -0.53 | -0.5211 | -0.5096 |  | -0.5293 | -0.5244 |  |  |  | After overlay | 300 | -0.5497 | -0.5492 | -0.5497 | -0.5389 | -0.5385 | -0.548 | -0.5398 | -0.5374 | -0.5367 | -0.536 | -0.5357 | -0.5352 | -0.5345 | -0.5336 | -0.5333 | -0.5327 | -0.5318 | -0.5311 | -0.5312 | -0.5306 | -0.5305 | -0.5301 | -0.5302 | -0.5296 | -0.5486 | -0.5485 | -0.548 | -0.5476 | -0.5472 | -0.5468 | -0.5453 | -0.5446 | -0.5438 | -0.5434 | -0.5417 | -0.5408 | -0.5406 | -0.5407 | -0.5405 | -0.5403 | -0.5392 | -0.5159 | -0.5151 | -0.515 | -0.5138 | -0.5133 | -0.5127 | -0.5116 | -0.5108 | -0.5085 | -0.5076 | -0.5213 | -0.5211 | -0.5211 | -0.5217 | -0.5216 | -0.5219 | -0.5218 | -0.5211 | -0.5206 | -0.5198 | -0.5197 | -0.5194 | -0.5189 | -0.518 | -0.5173 |  |  |  |  | -0.5068 | -0.5057 | -0.5049 | -0.5039 | -0.503 | [8 empty] | -0.5295 | -0.5298 | -0.5296 | -0.5289 | -0.5294 | -0.5289 | -0.5287 | -0.5286 | -0.5282 | -0.5278 | -0.5272 | -0.5258 | -0.5246 | -0.5233 | -0.5229 | -0.5221 | -0.5216 | [5 empty] | -0.5222 | -0.521 | -0.5171 | -0.5459 | -0.5426
820205 | 2 | 06/29/1992 | IWP_(120-90m) | 454 | -0.4411 | -0.3876 | -0.3472 |  | -0.4316 | -0.4148 |  |  |  | After overlay | 300 | -0.502 | -0.501 | -0.4995 | -0.466 | -0.4645 | -0.4952 | -0.4694 | -0.4614 | -0.4595 | -0.4576 | -0.4558 | -0.4542 | -0.4525 | -0.4495 | -0.4476 | -0.4463 | -0.4445 | -0.4445 | -0.4435 | -0.4423 | -0.4421 | -0.4404 | -0.4401 | -0.4389 | -0.4984 | -0.4974 | -0.4962 | -0.4917 | -0.4912 | -0.4897 | -0.4847 | -0.4833 | -0.4814 | -0.48 | -0.4763 | -0.4747 | -0.4736 | -0.4724 | -0.4713 | -0.4707 | -0.4676 | -0.367 | -0.3645 | -0.3622 | -0.3596 | -0.3573 | -0.3551 | -0.3518 | -0.3498 | -0.3451 | -0.3436 | -0.4042 | -0.4024 | -0.4005 | -0.3988 | -0.3942 | -0.3928 | -0.3906 | -0.3893 | -0.384 | -0.382 | -0.3804 | -0.3779 | -0.3754 | -0.3738 | -0.369 |  |  |  |  | -0.3414 | -0.3397 | -0.338 | -0.336 | -0.3351 | [8 empty] | -0.4378 | -0.4369 | -0.4357 | -0.4352 | -0.4326 | -0.4295 | -0.4276 | -0.4256 | -0.4234 | -0.422 | -0.4199 | -0.418 | -0.4162 | -0.4125 | -0.4087 | -0.4081 | -0.4064 | [5 empty] | -0.3969 | -0.3858 | -0.3716 | -0.4879 | -0.4773
820205 | 2 | 06/29/1992 | IWP_(30-0m) | 455 | 0.0555 | 0.098 | 0.1151 |  | 0.0709 | 0.084 |  |  |  | After overlay | 300 | -0.0236 | -0.0223 | -0.0212 | 0.0222 | 0.024 | -0.013 | 0.0179 | 0.0276 | 0.0302 | 0.0315 | 0.0326 | 0.0355 | 0.0367 | 0.0406 | 0.0423 | 0.0451 | 0.0465 | 0.0482 | 0.0502 | 0.052 | 0.0542 | 0.0575 | 0.0593 | 0.0611 | -0.0199 | -0.0178 | -0.0164 | -0.011 | -0.01 | -0.0087 | -0.0045 | -0.0036 | -0.0019 | -0.0004 | 0.0061 | 0.0081 | 0.0103 | 0.0121 | 0.0137 | 0.0157 | 0.0198 | 0.1087 | 0.1101 | 0.1109 | 0.1121 | 0.1121 | 0.1127 | 0.1132 | 0.1141 | 0.116 | 0.1168 | 0.0885 | 0.0895 | 0.0911 | 0.0922 | 0.094 | 0.095 | 0.0964 | 0.0972 | 0.1005 | 0.1013 | 0.1018 | 0.1026 | 0.1035 | 0.1053 | 0.1075 | [17 empty] | 0.0629 | 0.0647 | 0.0664 | 0.0677 | 0.0693 | 0.073 | 0.0743 | 0.0767 | 0.0777 | 0.0794 | 0.0806 | 0.0821 | 0.0833 | 0.085 | 0.0862 | 0.0865 | 0.0876 | [5 empty] | 0.0931 | 0.0992 | 0.1062 | -0.0067 | 0.0044
820205 | 2 | 06/29/1992 | IWP-OWP_cross | 456 | [7 empty] | 0.1033 |  | After overlay | 300 | 0.1155 | 0.1141 | 0.1125 | [21 empty] | 0.1103 | 0.107
820205 | 1 | 12/12/1989 | OWP_(0-30m) | 337 | -0.0172 | -0.0466 | -0.0707 |  | -0.0219 | -0.0314 |  |  |  | Prior to overlay | 300 | 0 | -0.0008 | -0.0014 | -0.0071 | -0.0088 | -0.0044 | -0.0065 | -0.0094 | -0.0093 | -0.0096 | -0.0097 | -0.0109 | -0.0113 | -0.0113 | -0.0113 | -0.0126 | -0.014 | -0.0151 | -0.0156 | -0.0162 | -0.0166 | -0.0173 | -0.0186 | -0.0192 | -0.0021 | -0.0024 | -0.0044 | -0.0049 | -0.0055 | -0.0054 | -0.0067 | -0.007 | -0.0061 | -0.0055 | -0.0059 | -0.0072 | -0.0067 | -0.0065 | -0.0062 | -0.0057 | -0.0067 | -0.0612 | -0.0635 | -0.065 | -0.0674 | -0.0674 | -0.0678 | -0.0681 | -0.0687 | -0.072 | -0.0745 | -0.0353 | -0.036 | -0.0373 | -0.0391 | -0.0422 | -0.0437 | -0.0449 | -0.046 | -0.0498 | -0.0522 | -0.0539 | -0.0554 | -0.0564 | -0.0569 | -0.0592 |  |  |  |  | -0.0756 | -0.0758 | -0.076 | -0.0772 | -0.0784 | [8 empty] | -0.0201 | -0.0223 | -0.0212 | -0.0209 | -0.0218 | -0.0219 | -0.0236 | -0.0242 | -0.026 | -0.0267 | -0.0278 | -0.0289 | -0.0299 | -0.0327 | -0.0344 | -0.0355 | -0.0351 | [5 empty] | -0.0404 | -0.0483 | -0.0583 | -0.0058 | -0.0061
820205 | 1 | 12/12/1989 | OWP_(30-60m) | 338 | -0.0869 | -0.0906 | -0.0895 |  | -0.0879 | -0.0877 |  |  |  | Prior to overlay | 300 | -0.0779 | -0.0775 | -0.078 | -0.0858 | -0.0855 | -0.0824 | -0.0858 | -0.0827 | -0.0826 | -0.0828 | -0.0829 | -0.0835 | -0.0837 | -0.0838 | -0.0838 | -0.0841 | -0.0845 | -0.0855 | -0.0857 | -0.086 | -0.0864 | -0.0869 | -0.0866 | -0.0874 | -0.0793 | -0.0807 | -0.0811 | -0.0833 | -0.0835 | -0.0826 | -0.0827 | -0.0841 | -0.0844 | -0.085 | -0.0861 | -0.086 | -0.0859 | -0.0858 | -0.0858 | -0.0859 | -0.0856 | -0.0899 | -0.0898 | -0.0898 | -0.0899 | -0.0898 | -0.0898 | -0.0899 | -0.0898 | -0.0885 | -0.0881 | -0.0896 | -0.0899 | -0.0899 | -0.09 | -0.0902 | -0.09 | -0.0902 | -0.0906 | -0.0896 | -0.0891 | -0.0888 | -0.0893 | -0.0893 | -0.0894 | -0.0903 |  |  |  |  | -0.0881 | -0.088 | -0.0886 | -0.0883 | -0.0885 | [8 empty] | -0.0877 | -0.0877 | -0.0883 | -0.0888 | -0.0888 | -0.0879 | -0.0881 | -0.0882 | -0.0883 | -0.0883 | -0.0885 | -0.0886 | -0.0875 | -0.0888 | -0.0887 | -0.0893 | -0.0895 | [5 empty] | -0.09 | -0.0901 | -0.0896 | -0.0823 | -0.0861
820205 | 1 | 12/12/1989 | OWP_(60-90m) | 339 | -0.0707 | -0.0812 | -0.0996 |  | -0.0673 | -0.0716 |  |  |  | Prior to overlay | 300 | -0.0885 | -0.0882 | -0.0871 | -0.0776 | -0.0769 | -0.0847 | -0.0787 | -0.0752 | -0.0747 | -0.0747 | -0.075 | -0.075 | -0.0749 | -0.0746 | -0.0737 | -0.0732 | -0.0728 | -0.0725 | -0.0725 | -0.072 | -0.0714 | -0.0699 | -0.0698 | -0.0702 | -0.0863 | -0.0851 | -0.0852 | -0.0847 | -0.0848 | -0.0838 | -0.0838 | -0.0822 | -0.0815 | -0.0816 | -0.0809 | -0.08 | -0.0794 | -0.0791 | -0.0791 | -0.0789 | -0.0785 | -0.0923 | -0.0942 | -0.0953 | -0.0962 | -0.0961 | -0.0969 | -0.0974 | -0.0982 | -0.1005 | -0.1027 | -0.0738 | -0.0749 | -0.0759 | -0.0764 | -0.0782 | -0.0789 | -0.0791 | -0.0802 | -0.0832 | -0.0841 | -0.0852 | -0.086 | -0.0864 | -0.0878 | -0.0914 |  |  |  |  | -0.1034 | -0.1043 | -0.1049 | -0.1061 | -0.1059 | [8 empty] | -0.0691 | -0.0692 | -0.0688 | -0.0685 | -0.0683 | -0.0676 | -0.0688 | -0.0697 | -0.0696 | -0.0705 | -0.0708 | -0.0708 | -0.0711 | -0.072 | -0.0723 | -0.0728 | -0.0732 | [5 empty] | -0.0777 | -0.0825 | -0.0894 | -0.084 | -0.0813
820205 | 2 | 06/17/1993 | OWP_(0-30m) | 457 | -0.0436 | -0.1228 | -0.1482 |  | -0.0643 | -0.0873 |  |  |  | After overlay | 300 | 0 | -0.0008 | -0.0015 | -0.0185 | -0.0194 | -0.0037 | -0.017 | -0.0222 | -0.0232 | -0.0247 | -0.0258 | -0.0268 | -0.0274 | -0.0298 | -0.0314 | -0.0324 | -0.0341 | -0.0352 | -0.0374 | -0.0388 | -0.0413 | -0.0462 | -0.0483 | -0.0506 | -0.0018 | -0.0027 | -0.003 | -0.0043 | -0.0048 | -0.0055 | -0.0073 | -0.0083 | -0.0092 | -0.0098 | -0.0118 | -0.013 | -0.014 | -0.0151 | -0.0154 | -0.0168 | -0.0179 | -0.1396 | -0.1405 | -0.1418 | -0.1425 | -0.1438 | -0.1442 | -0.1441 | -0.1463 | -0.149 | -0.1506 | -0.1009 | -0.1033 | -0.1051 | -0.1074 | -0.1135 | -0.116 | -0.1178 | -0.1205 | -0.1268 | -0.1291 | -0.1306 | -0.132 | -0.1338 | -0.1357 | -0.139 |  |  |  |  | -0.1529 | -0.1545 | -0.1554 | -0.1574 | -0.1589 | [8 empty] | -0.0527 | -0.0544 | -0.057 | -0.059 | -0.0612 | -0.0668 | -0.0693 | -0.0717 | -0.0748 | -0.0775 | -0.0804 | -0.0825 | -0.0849 | -0.0899 | -0.0925 | -0.0954 | -0.0985 | [5 empty] | -0.1105 | -0.125 | -0.137 | -0.0065 | -0.0115
820205 | 2 | 06/17/1993 | OWP_(30-60m) | 458 | -0.2122 | -0.2475 | -0.2702 |  | -0.222 | -0.2318 |  |  |  | After overlay | 300 | -0.1602 | -0.1622 | -0.1639 | -0.1986 | -0.2004 | -0.1694 | -0.1963 | -0.2014 | -0.2022 | -0.2028 | -0.2031 | -0.2029 | -0.2036 | -0.2046 | -0.2054 | -0.2058 | -0.2069 | -0.2079 | -0.2091 | -0.2102 | -0.2112 | -0.2134 | -0.2146 | -0.2151 | -0.1657 | -0.1664 | -0.1684 | -0.1712 | -0.1738 | -0.1751 | -0.1793 | -0.18 | -0.1815 | -0.1831 | -0.1872 | -0.1889 | -0.1906 | -0.1924 | -0.1944 | -0.1953 | -0.1965 | -0.2603 | -0.2613 | -0.2627 | -0.264 | -0.2651 | -0.2661 | -0.2678 | -0.2688 | -0.2711 | -0.2722 | -0.2377 | -0.2392 | -0.24 | -0.2406 | -0.2437 | -0.2444 | -0.2455 | -0.2461 | -0.2496 | -0.2506 | -0.2534 | -0.2546 | -0.2555 | -0.2567 | -0.259 |  |  |  |  | -0.2732 | -0.2746 | -0.2754 | -0.2765 | -0.2776 | [8 empty] | -0.2162 | -0.2176 | -0.2186 | -0.2197 | -0.2207 | -0.2232 | -0.2234 | -0.225 | -0.2263 | -0.2268 | -0.2281 | -0.2292 | -0.2302 | -0.2332 | -0.2346 | -0.2357 | -0.2371 | [5 empty] | -0.2419 | -0.2486 | -0.2577 | -0.1774 | -0.1862
820205 | 1 | 07/21/1995 | OWP_(90-120m) | 402 | -0.1573 | -0.1928 | -0.2043 |  | -0.1685 | -0.1798 |  |  |  | After overlay | 300 | -0.116 | -0.1167 | -0.1172 | -0.1364 | -0.1372 | -0.1212 | -0.1345 | -0.1382 | -0.1399 | -0.1409 | -0.1419 | -0.1431 | -0.1444 | -0.1471 | -0.1476 | -0.149 | -0.1509 | -0.1521 | -0.1524 | -0.154 | -0.1557 | -0.1575 | -0.1602 | -0.1611 | -0.1178 | -0.119 | -0.1205 | -0.1217 | -0.1223 | -0.1242 | -0.1265 | -0.127 | -0.1274 | -0.1286 | -0.131 | -0.1318 | -0.1321 | -0.1327 | -0.1333 | -0.1341 | -0.1354 | -0.2002 | -0.2005 | -0.2004 | -0.2011 | -0.2016 | -0.2024 | -0.203 | -0.2037 | -0.2053 | -0.2063 | -0.1865 | -0.1867 | -0.1878 | -0.1891 | -0.1908 | -0.191 | -0.1911 | -0.1911 | -0.1943 | -0.1948 | -0.1955 | -0.1964 | -0.1967 | -0.1973 | -0.1988 |  |  |  |  | -0.2063 | -0.2068 | -0.2074 | -0.208 | -0.2097 | [8 empty] | -0.1616 | -0.1631 | -0.1653 | -0.1659 | -0.1677 | -0.1704 | -0.1717 | -0.1718 | -0.1729 | -0.1745 | -0.1761 | -0.177 | -0.1781 | -0.1814 | -0.1826 | -0.184 | -0.1852 | [5 empty] | -0.1902 | -0.1939 | -0.1981 | -0.1251 | -0.1302
820205 | 1 | 07/21/1995 | OWP_(120-150m) | 403 | -0.2318 | -0.2584 | -0.2677 |  | -0.2387 | -0.2475 |  |  |  | After overlay | 300 | -0.2103 | -0.2109 | -0.2122 | -0.2203 | -0.2215 | -0.2151 | -0.2193 | -0.223 | -0.2234 | -0.2234 | -0.224 | -0.2245 | -0.225 | -0.2257 | -0.2265 | -0.2271 | -0.2275 | -0.2288 | -0.2306 | -0.2312 | -0.2315 | -0.2321 | -0.233 | -0.234 | -0.2124 | -0.2137 | -0.2147 | -0.2157 | -0.2167 | -0.2176 | -0.2179 | -0.2173 | -0.2173 | -0.2173 | -0.2164 | -0.217 | -0.217 | -0.217 | -0.2176 | -0.2185 | -0.2199 | -0.2624 | -0.2635 | -0.2644 | -0.2646 | -0.2651 | -0.2656 | -0.2664 | -0.2673 | -0.2682 | -0.2693 | -0.2533 | -0.2534 | -0.2538 | -0.2541 | -0.2551 | -0.2557 | -0.2564 | -0.2577 | -0.2592 | -0.2601 | -0.2606 | -0.2608 | -0.2609 | -0.2613 | -0.2617 | [17 empty] | -0.2346 | -0.2355 | -0.2362 | -0.2372 | -0.2382 | -0.2404 | -0.2413 | -0.2425 | -0.2439 | -0.2444 | -0.2447 | -0.2457 | -0.2469 | -0.2481 | -0.2488 | -0.2511 | -0.2527 | [5 empty] | -0.2545 | -0.2589 | -0.2613 | -0.218 | -0.2176
820205 | 1 | 07/21/1995 | OWP-IWP_cross | 404 | [9 empty] | After overlay | 300 | -0.2626 | -0.2551 | -0.2485 | [21 empty] | -0.2426 | -0.2367
820205 | 1 | 07/21/1995 | IWP_(150-120m) | 405 | -0.1956 | -0.1662 | -0.1523 |  | -0.1884 | -0.1796 |  |  |  | After overlay | 300 | -0.2314 | -0.2296 | -0.2293 | -0.2121 | -0.2117 | -0.2268 | -0.215 | -0.2104 | -0.21 | -0.2088 | -0.2084 | -0.2066 | -0.2052 | -0.2035 | -0.2027 | -0.2016 | -0.2005 | -0.1997 | -0.1981 | -0.1977 | -0.1966 | -0.1948 | -0.1935 | -0.192 | -0.2287 | -0.2284 | -0.2279 | -0.2261 | -0.2261 | -0.2251 | -0.2228 | -0.2224 | -0.2215 | -0.2207 | -0.2185 | -0.2181 | -0.218 | -0.2176 | -0.2168 | -0.2162 | -0.2142 | -0.1575 | -0.1567 | -0.156 | -0.1551 | -0.155 | -0.1541 | -0.1537 | -0.153 | -0.152 | -0.1506 | -0.174 | -0.1731 | -0.1738 | -0.1719 | -0.1703 | -0.1691 | -0.1677 | -0.1668 | -0.1643 | -0.1631 | -0.1625 | -0.1616 | -0.1614 | -0.1597 | -0.1583 |  |  |  |  | -0.1497 | -0.1497 | -0.1492 | -0.1488 | -0.148 | [8 empty] | -0.1909 | -0.19 | -0.1907 | -0.1894 | -0.1887 | -0.1879 | -0.1879 | -0.1869 | -0.1853 | -0.1839 | -0.1829 | -0.1813 | -0.18 | -0.1784 | -0.1774 | -0.1763 | -0.1753 | [5 empty] | -0.1711 | -0.1656 | -0.1587 | -0.224 | -0.2201
820205 | 1 | 07/21/1995 | IWP_(120-90m) | 406 | -0.104 | -0.0634 | -0.0474 |  | -0.0893 | -0.0777 |  |  |  | After overlay | 300 | -0.1471 | -0.1464 | -0.1453 | -0.124 | -0.1231 | -0.1396 | -0.1239 | -0.1209 | -0.1205 | -0.1194 | -0.1183 | -0.1177 | -0.1163 | -0.1148 | -0.113 | -0.1123 | -0.1114 | -0.1096 | -0.1084 | -0.1062 | -0.1048 | -0.1024 | -0.1005 | -0.0987 | -0.1429 | -0.1421 | -0.1408 | -0.1385 | -0.1379 | -0.1363 | -0.1354 | -0.1354 | -0.1343 | -0.1329 | -0.1287 | -0.1279 | -0.1279 | -0.1269 | -0.1262 | -0.1251 | -0.1241 | -0.0549 | -0.0541 | -0.0523 | -0.0508 | -0.0499 | -0.0493 | -0.0487 | -0.0486 | -0.0465 | -0.0459 | -0.0729 | -0.0716 | -0.0697 | -0.0681 | -0.0668 | -0.0664 | -0.065 | -0.0639 | -0.0615 | -0.0608 | -0.0595 | -0.0582 | -0.0576 | -0.0566 | -0.055 |  |  |  |  | -0.0454 | -0.0451 | -0.0446 | -0.0436 | -0.0406 | [8 empty] | -0.0969 | -0.0954 | -0.0937 | -0.0923 | -0.0902 | -0.0884 | -0.0879 | -0.0861 | -0.0858 | -0.0838 | -0.0812 | -0.0799 | -0.0792 | -0.0769 | -0.0759 | -0.0745 | -0.0736 | [5 empty] | -0.0676 | -0.0619 | -0.0559 | -0.1354 | -0.1304
820205 | 1 | 07/21/1995 | IWP_(90-60m) | 407 | -0.013 | -0.0191 | -0.0202 |  | -0.0123 | -0.0153 |  |  |  | After overlay | 300 | -0.0402 | -0.0392 | -0.0378 | -0.022 | -0.0216 | -0.0362 | -0.0234 | -0.0201 | -0.0192 | -0.0188 | -0.0178 | -0.0176 | -0.0169 | -0.0147 | -0.0135 | -0.0134 | -0.0129 | -0.0122 | -0.0118 | -0.0118 | -0.0128 | -0.0124 | -0.0115 | -0.0118 | -0.0378 | -0.0372 | -0.0365 | -0.0354 | -0.0352 | -0.0348 | -0.0324 | -0.0315 | -0.0309 | -0.03 | -0.029 | -0.0285 | -0.0273 | -0.0266 | -0.0255 | -0.0243 | -0.0225 | -0.0184 | -0.0186 | -0.0195 | -0.0191 | -0.0193 | -0.0194 | -0.0194 | -0.0194 | -0.0206 | -0.0204 | -0.0173 | -0.0173 | -0.0179 | -0.0188 | -0.0189 | -0.0189 | -0.0189 | -0.0185 | -0.0195 | -0.0195 | -0.0191 | -0.0187 | -0.0191 | -0.0191 | -0.0181 |  |  |  |  | -0.0205 | -0.0209 | -0.0216 | -0.0217 | -0.0235 | [8 empty] | -0.0121 | -0.0121 | -0.0119 | -0.0119 | -0.0124 | -0.0129 | -0.0135 | -0.014 | -0.0136 | -0.0138 | -0.014 | -0.0144 | -0.0146 | -0.0161 | -0.0174 | -0.0179 | -0.0177 | [5 empty] | -0.0189 | -0.0192 | -0.0193 | -0.0338 | -0.0297
820205 | 1 | 07/21/1995 | IWP_(60-30m) | 408 | -0.0233 | -0.0121 | -0.0025 |  | -0.0221 | -0.0211 |  |  |  | After overlay | 300 | -0.0247 | -0.0257 | -0.0262 | -0.0243 | -0.0245 | -0.0288 | -0.0236 | -0.0248 | -0.0257 | -0.0257 | -0.0253 | -0.0246 | -0.0246 | -0.0242 | -0.0241 | -0.0238 | -0.0238 | -0.024 | -0.0241 | -0.0241 | -0.024 | -0.0232 | -0.0232 | -0.0228 | -0.0277 | -0.0284 | -0.029 | -0.0285 | -0.0292 | -0.0298 | -0.0284 | -0.0269 | -0.0257 | -0.0257 | -0.0234 | -0.0234 | -0.0239 | -0.0235 | -0.0234 | -0.0236 | -0.024 | -0.0066 | -0.0061 | -0.0053 | -0.0046 | -0.0046 | -0.0047 | -0.0044 | -0.0041 | -0.0018 | -0.0012 | -0.0201 | -0.0194 | -0.019 | -0.0176 | -0.0156 | -0.0147 | -0.0144 | -0.013 | -0.0112 | -0.0109 | -0.0097 | -0.0095 | -0.0089 | -0.0079 | -0.0069 |  |  |  |  | -0.0003 | 0.001 | 0.0024 | 0.0049 | 0.0063 | [8 empty] | -0.0229 | -0.0225 | -0.0216 | -0.0221 | -0.0226 | -0.0219 | -0.0218 | -0.0219 | -0.0224 | -0.0226 | -0.0222 | -0.0215 | -0.0212 | -0.0215 | -0.0205 | -0.0201 | -0.02 | [5 empty] | -0.017 | -0.0112 | -0.0072 | -0.0293 | -0.0244
820205 | 2 | 06/17/2003 | IWP_(30-0m) | 503 | -0.1011 | -0.0549 | -0.0407 | -0.0342 | -0.0873 | -0.0742 | -0.0235 |  |  | After overlay | 250 | -0.1581 | -0.1568 | -0.1557 | -0.1285 | -0.1269 | -0.1502 | -0.1308 | -0.1245 | -0.1232 | -0.1216 | -0.12 | -0.1183 | -0.1172 | -0.1147 | -0.1132 | -0.1111 | -0.1095 | -0.1078 | -0.1063 | -0.1049 | -0.1028 | -0.0997 | -0.0987 | -0.0971 | -0.1545 | -0.1529 | -0.1513 | -0.1495 | -0.1485 | -0.1469 | -0.1451 | -0.1437 | -0.1427 | -0.1414 | -0.1383 | -0.1374 | -0.1366 | -0.1347 | -0.1331 | -0.132 | -0.1296 | -0.0476 | -0.0469 | -0.0463 | -0.0455 | -0.0442 | -0.043 | -0.042 | -0.0416 | -0.0398 | -0.0386 | -0.0667 | -0.0658 | -0.0645 | -0.0631 | -0.0603 | -0.0589 | -0.0578 | -0.0561 | -0.0527 | -0.0519 | -0.0507 | -0.0501 | -0.0496 | -0.0489 | -0.048 | -0.0277 | -0.0268 | -0.0262 | -0.0249 | -0.0379 | -0.0372 | -0.0366 | -0.0361 | -0.0351 | -0.0344 | -0.0333 | -0.0328 | -0.0322 | -0.0309 | -0.0302 | -0.0293 | -0.0285 | -0.0956 | -0.0939 | -0.0921 | -0.0904 | -0.0893 | -0.0856 | -0.0845 | -0.0833 | -0.0818 | -0.0798 | -0.0783 | -0.0769 | -0.0759 | -0.0729 | -0.0708 | -0.0698 | -0.0683 | -0.0243 | -0.0243 | -0.0229 | -0.0221 | -0.0208 | -0.0615 | -0.054 | -0.0488 | -0.146 | -0.1387
820205 | 2 | 06/17/2003 | IWP-OWP_cross | 504 | [9 empty] | After overlay | 250
820205 | 2 | 07/21/1995 | IWP-OWP_cross | 492 | [7 empty] | 0.0537 |  | After overlay | 300 | 0.0656 | 0.0648 | 0.0632 | [21 empty] | 0.0609 | 0.0574
820205 | 2 | 06/17/2003 | OWP_(0-30m) | 493 | -0.034 | -0.097 | -0.1325 | -0.1459 | -0.0474 | -0.0656 | -0.1637 |  |  | After overlay | 250 | 0 | -0.0009 | -0.0016 | -0.017 | -0.0183 | -0.0041 | -0.0158 | -0.0195 | -0.0204 | -0.021 | -0.022 | -0.0227 | -0.0238 | -0.026 | -0.027 | -0.028 | -0.0291 | -0.0301 | -0.0306 | -0.0317 | -0.0327 | -0.0356 | -0.0366 | -0.0384 | -0.0026 | -0.0033 | -0.0037 | -0.0048 | -0.0054 | -0.0057 | -0.0067 | -0.0075 | -0.008 | -0.0088 | -0.0109 | -0.0118 | -0.0126 | -0.013 | -0.0138 | -0.0147 | -0.0166 | -0.1178 | -0.12 | -0.1219 | -0.1238 | -0.1252 | -0.1273 | -0.1291 | -0.1309 | -0.1344 | -0.1364 | -0.0767 | -0.079 | -0.0814 | -0.0839 | -0.0883 | -0.0901 | -0.0923 | -0.0943 | -0.1007 | -0.1028 | -0.1049 | -0.1068 | -0.1093 | -0.1118 | -0.1156 | -0.1558 | -0.1569 | -0.1583 | -0.1594 | -0.1373 | -0.1388 | -0.1399 | -0.1416 | -0.1429 | -0.1444 | -0.1474 | -0.149 | -0.1502 | -0.1515 | -0.1525 | -0.1541 | -0.1551 | -0.0395 | -0.0411 | -0.0421 | -0.044 | -0.0452 | -0.0495 | -0.0518 | -0.0541 | -0.0562 | -0.0582 | -0.0594 | -0.0615 | -0.0636 | -0.0677 | -0.0695 | -0.0721 | -0.0747 | -0.1608 | -0.1622 | -0.1649 | -0.1656 | -0.1668 | -0.0859 | -0.099 | -0.1136 | -0.0061 | -0.0102
820205 | 2 | 06/17/2003 | OWP_(30-60m) | 494 | -0.2184 | -0.25 | -0.2678 | -0.2793 | -0.229 | -0.2364 | -0.2951 |  |  | After overlay | 250 | -0.1677 | -0.1689 | -0.17 | -0.2009 | -0.2025 | -0.1755 | -0.1978 | -0.2053 | -0.2064 | -0.2074 | -0.2077 | -0.2087 | -0.2104 | -0.2125 | -0.2132 | -0.2143 | -0.2149 | -0.2156 | -0.2161 | -0.2166 | -0.2176 | -0.2189 | -0.2193 | -0.2213 | -0.1715 | -0.173 | -0.174 | -0.1766 | -0.1782 | -0.1794 | -0.1818 | -0.1835 | -0.1848 | -0.1859 | -0.1902 | -0.1914 | -0.1928 | -0.1943 | -0.1955 | -0.1966 | -0.1993 | -0.2595 | -0.2599 | -0.2612 | -0.2627 | -0.2636 | -0.2647 | -0.2657 | -0.2666 | -0.2692 | -0.2701 | -0.2417 | -0.2425 | -0.2436 | -0.245 | -0.2466 | -0.2473 | -0.2481 | -0.249 | -0.2523 | -0.2531 | -0.2543 | -0.2552 | -0.2564 | -0.2572 | -0.2588 | -0.2892 | -0.29 | -0.2913 | -0.2924 | -0.2708 | -0.2724 | -0.2747 | -0.2763 | -0.2775 | -0.2783 | -0.2805 | -0.2816 | -0.283 | -0.2841 | -0.2851 | -0.2866 | -0.2878 | -0.224 | -0.2252 | -0.2262 | -0.2269 | -0.2279 | -0.2299 | -0.2306 | -0.2312 | -0.2326 | -0.2333 | -0.234 | -0.2349 | -0.2356 | -0.2376 | -0.2387 | -0.2396 | -0.2406 | -0.2933 | -0.2942 | -0.2959 | -0.2968 | -0.2975 | -0.246 | -0.2513 | -0.2579 | -0.1805 | -0.1889
820205 | 2 | 06/17/2003 | OWP_(60-90m) | 495 | -0.3487 | -0.3957 | -0.4243 | -0.4387 | -0.3591 | -0.3737 | -0.4616 |  |  | After overlay | 250 | -0.2981 | -0.2994 | -0.3003 | -0.3261 | -0.3277 | -0.3048 | -0.3242 | -0.3306 | -0.3315 | -0.3333 | -0.3347 | -0.336 | -0.3372 | -0.3394 | -0.3398 | -0.3407 | -0.3417 | -0.3432 | -0.3442 | -0.3454 | -0.3473 | -0.3493 | -0.3504 | -0.3516 | -0.3014 | -0.3028 | -0.3039 | -0.3055 | -0.3062 | -0.307 | -0.309 | -0.3103 | -0.3115 | -0.3127 | -0.3166 | -0.3177 | -0.3191 | -0.3202 | -0.3213 | -0.3225 | -0.3251 | -0.4109 | -0.4123 | -0.4138 | -0.4157 | -0.4174 | -0.4193 | -0.4211 | -0.4227 | -0.4258 | -0.4272 | -0.382 | -0.3845 | -0.386 | -0.3873 | -0.3903 | -0.3919 | -0.3932 | -0.3943 | -0.3991 | -0.4008 | -0.4023 | -0.4038 | -0.4056 | -0.4069 | -0.4092 | -0.452 | -0.4538 | -0.4551 | -0.4566 | -0.4288 | -0.4304 | -0.4327 | -0.4345 | -0.4358 | -0.4374 | -0.4398 | -0.4416 | -0.4432 | -0.445 | -0.4468 | -0.4487 | -0.4503 | -0.3531 | -0.3542 | -0.3557 | -0.357 | -0.3583 | -0.3602 | -0.3617 | -0.3631 | -0.3648 | -0.3666 | -0.3684 | -0.3698 | -0.3717 | -0.375 | -0.3764 | -0.378 | -0.3799 | -0.4582 | -0.46 | -0.4628 | -0.4642 | -0.4659 | -0.3886 | -0.3973 | -0.4081 | -0.3079 | -0.3149
820205 | 2 | 06/17/2003 | OWP_(90-120m) | 496 | -0.5403 | -0.5656 | -0.5844 | -0.5932 | -0.5513 | -0.5587 | -0.6071 |  |  | After overlay | 250 | -0.4674 | -0.4699 | -0.4716 | -0.5122 | -0.5141 | -0.4797 | -0.5091 | -0.5178 | -0.5197 | -0.5208 | -0.523 | -0.5245 | -0.526 | -0.5291 | -0.5301 | -0.5317 | -0.5325 | -0.5335 | -0.5349 | -0.5368 | -0.5395 | -0.5417 | -0.543 | -0.5443 | -0.4736 | -0.4759 | -0.478 | -0.4812 | -0.4829 | -0.4844 | -0.4872 | -0.4891 | -0.4911 | -0.4928 | -0.4984 | -0.4999 | -0.5013 | -0.5032 | -0.5053 | -0.5073 | -0.5108 | -0.5764 | -0.5779 | -0.5787 | -0.5795 | -0.5809 | -0.582 | -0.5831 | -0.5838 | -0.5855 | -0.586 | -0.5609 | -0.5613 | -0.5614 | -0.5617 | -0.5624 | -0.563 | -0.5638 | -0.5644 | -0.5672 | -0.5685 | -0.5694 | -0.5704 | -0.5718 | -0.573 | -0.5754 | -0.6014 | -0.6026 | -0.6031 | -0.6042 | -0.587 | -0.5884 | -0.5896 | -0.5914 | -0.5925 | -0.5925 | -0.5943 | -0.5959 | -0.5971 | -0.5976 | -0.5983 | -0.599 | -0.6001 | -0.5456 | -0.5469 | -0.5487 | -0.5497 | -0.5504 | -0.5526 | -0.5532 | -0.5543 | -0.5551 | -0.556 | -0.5569 | -0.5575 | -0.5578 | -0.5595 | -0.5602 | -0.5605 | -0.5606 | -0.605 | -0.6061 | -0.6073 | -0.6087 | -0.6092 | -0.5618 | -0.567 | -0.5739 | -0.486 | -0.4969
820205 | 2 | 06/17/2003 | OWP_(120-150m) | 497 | -0.6332 | -0.642 | -0.6535 | -0.6595 | -0.6365 | -0.6383 | -0.6649 |  |  | After overlay | 250 | -0.6099 | -0.6109 | -0.612 | -0.626 | -0.6266 | -0.6155 | -0.625 | -0.6287 | -0.6286 | -0.6288 | -0.6293 | -0.6294 | -0.63 | -0.6303 | -0.6304 | -0.6305 | -0.63 | -0.6298 | -0.6306 | -0.6315 | -0.632 | -0.6329 | -0.6331 | -0.6334 | -0.6126 | -0.6138 | -0.615 | -0.616 | -0.617 | -0.6173 | -0.6188 | -0.6196 | -0.6199 | -0.6207 | -0.6227 | -0.6229 | -0.6232 | -0.6237 | -0.624 | -0.6252 | -0.6255 | -0.6483 | -0.649 | -0.6497 | -0.6505 | -0.6509 | -0.6517 | -0.6525 | -0.6532 | -0.6541 | -0.6548 | -0.6388 | -0.6391 | -0.6393 | -0.64 | -0.6408 | -0.6414 | -0.6413 | -0.6417 | -0.643 | -0.6437 | -0.6446 | -0.645 | -0.6456 | -0.6462 | -0.6477 | -0.663 | -0.6632 | -0.6636 | -0.6635 | -0.6554 | -0.6563 | -0.6568 | -0.658 | -0.658 | -0.6588 | -0.6602 | -0.6614 | -0.6613 | -0.6619 | -0.6619 | -0.6621 | -0.6626 | -0.6335 | -0.6342 | -0.635 | -0.6357 | -0.636 | -0.6368 | -0.6373 | -0.6371 | -0.6373 | -0.6375 | -0.6378 | -0.6378 | -0.638 | -0.6379 | -0.6381 | -0.6383 | -0.6386 | -0.6637 | -0.6646 | -0.665 | -0.6652 | -0.6648 | -0.6404 | -0.6427 | -0.647 | -0.6176 | -0.6223
820205 | 2 | 06/17/2003 | OWP-IWP_cross | 498 | [9 empty] | After overlay | 250
820205 | 2 | 06/17/2003 | IWP_(150-120m) | 499 | -0.6286 | -0.6217 | -0.6184 | -0.6159 | -0.6254 | -0.6251 | -0.6087 |  |  | After overlay | 250 | -0.6434 | -0.6442 | -0.6434 | -0.6366 | -0.6361 | -0.6423 | -0.638 | -0.6357 | -0.6356 | -0.6346 | -0.6338 | -0.6335 | -0.6331 | -0.6319 | -0.6315 | -0.6311 | -0.6306 | -0.63 | -0.6301 | -0.6295 | -0.629 | -0.6282 | -0.6281 | -0.6277 | -0.6424 | -0.6425 | -0.6428 | -0.6421 | -0.6419 | -0.6417 | -0.6417 | -0.6414 | -0.6415 | -0.6412 | -0.6397 | -0.6396 | -0.639 | -0.6389 | -0.6383 | -0.6381 | -0.637 | -0.619 | -0.6194 | -0.6197 | -0.6194 | -0.6193 | -0.6194 | -0.619 | -0.6189 | -0.6179 | -0.6181 | -0.6243 | -0.6239 | -0.6242 | -0.6241 | -0.624 | -0.6237 | -0.6234 | -0.6224 | -0.6211 | -0.6208 | -0.6207 | -0.6199 | -0.62 | -0.62 | -0.6194 | -0.6128 | -0.6125 | -0.6117 | -0.6109 | -0.6179 | -0.6176 | -0.6179 | -0.6176 | -0.6174 | -0.6167 | -0.6165 | -0.6158 | -0.6148 | -0.6141 | -0.6142 | -0.6138 | -0.6132 | -0.6273 | -0.6267 | -0.6262 | -0.6259 | -0.6259 | -0.6255 | -0.6254 | -0.6252 | -0.6249 | -0.6252 | -0.6249 | -0.625 | -0.6249 | -0.6248 | -0.6247 | -0.6244 | -0.6243 | -0.6103 | -0.6097 | -0.608 | -0.6072 | -0.6064 | -0.6241 | -0.6217 | -0.6194 | -0.6417 | -0.6407
820205 | 2 | 06/17/2003 | IWP_(120-90m) | 500 | -0.5598 | -0.5264 | -0.4992 | -0.4843 | -0.551 | -0.5444 | -0.4598 |  |  | After overlay | 250 | -0.6053 | -0.6044 | -0.6032 | -0.5797 | -0.5788 | -0.5997 | -0.5817 | -0.5766 | -0.5754 | -0.5741 | -0.5735 | -0.5725 | -0.5714 | -0.5693 | -0.5682 | -0.5675 | -0.566 | -0.5646 | -0.5632 | -0.5618 | -0.5607 | -0.5585 | -0.5572 | -0.5565 | -0.6022 | -0.6012 | -0.6006 | -0.5985 | -0.5979 | -0.5967 | -0.5951 | -0.5939 | -0.5916 | -0.5912 | -0.5888 | -0.5874 | -0.5864 | -0.585 | -0.5838 | -0.5828 | -0.581 | -0.5119 | -0.5104 | -0.5088 | -0.5075 | -0.5054 | -0.5037 | -0.5025 | -0.5006 | -0.4973 | -0.4961 | -0.5388 | -0.5379 | -0.5368 | -0.5357 | -0.5323 | -0.5311 | -0.5296 | -0.5276 | -0.5236 | -0.5225 | -0.5203 | -0.5179 | -0.518 | -0.517 | -0.5138 | -0.4706 | -0.4693 | -0.4676 | -0.4651 | -0.4948 | -0.493 | -0.4917 | -0.4902 | -0.4884 | -0.486 | -0.4831 | -0.4813 | -0.4797 | -0.4781 | -0.4761 | -0.4747 | -0.4728 | -0.555 | -0.5541 | -0.553 | -0.5519 | -0.5515 | -0.5502 | -0.5495 | -0.5493 | -0.5485 | -0.5477 | -0.5471 | -0.5463 | -0.5452 | -0.5439 | -0.5429 | -0.5421 | -0.5409 | -0.463 | -0.4617 | -0.4576 | -0.4561 | -0.4541 | -0.5337 | -0.5248 | -0.5155 | -0.596 | -0.59
820205 | 1 | 12/12/1989 | IWP-OWP_cross | 348 | [7 empty] | 0.0505 |  | Prior to overlay | 300 | 0.0831 | 0.0808 | 0.0778 | [21 empty] | 0.071 | 0.0602
820205 | 1 | 05/09/1991 | OWP_(0-30m) | 349 | -0.0231 | -0.0671 | -0.0912 |  | -0.036 | -0.048 |  |  |  | After overlay | 300 | 0 | -0.0006 | -0.0007 | -0.0091 | -0.0094 | -0.002 | -0.0083 | -0.0106 | -0.0113 | -0.0121 | -0.0119 | -0.0127 | -0.0131 | -0.0153 | -0.0165 | -0.0167 | -0.017 | -0.0187 | -0.0196 | -0.0203 | -0.0215 | -0.0248 | -0.0267 | -0.029 | -0.0008 | -0.0014 | -0.0017 | -0.0011 | -0.0014 | -0.0014 | -0.0024 | -0.0029 | -0.0032 | -0.004 | -0.0054 | -0.0066 | -0.0072 | -0.0073 | -0.0069 | -0.0075 | -0.0087 | -0.0803 | -0.0831 | -0.0849 | -0.0859 | -0.0867 | -0.0879 | -0.089 | -0.09 | -0.0929 | -0.0941 | -0.0554 | -0.0569 | -0.0583 | -0.0595 | -0.0616 | -0.0628 | -0.0637 | -0.0656 | -0.0692 | -0.0707 | -0.0722 | -0.0733 | -0.0749 | -0.0766 | -0.079 |  |  |  |  | -0.0951 | -0.0962 | -0.0976 | -0.0985 | -0.0991 | [8 empty] | -0.0308 | -0.0321 | -0.0333 | -0.034 | -0.035 | -0.0367 | -0.0379 | -0.039 | -0.0399 | -0.0415 | -0.0432 | -0.0445 | -0.0462 | -0.0497 | -0.0508 | -0.0527 | -0.0541 | [5 empty] | -0.0607 | -0.068 | -0.0779 | -0.0022 | -0.005
820205 | 1 | 05/09/1991 | OWP_(30-60m) | 350 | -0.1168 | -0.1225 | -0.1184 |  | -0.1203 | -0.1223 |  |  |  | After overlay | 300 | -0.1002 | -0.1018 | -0.1035 | -0.1126 | -0.1133 | -0.1059 | -0.1115 | -0.1137 | -0.1137 | -0.114 | -0.114 | -0.1141 | -0.1142 | -0.115 | -0.115 | -0.1153 | -0.1156 | -0.1162 | -0.1158 | -0.1163 | -0.1168 | -0.1174 | -0.1176 | -0.118 | -0.1039 | -0.1048 | -0.1056 | -0.1065 | -0.1064 | -0.1068 | -0.1076 | -0.1072 | -0.1079 | -0.1082 | -0.1098 | -0.1105 | -0.1114 | -0.1118 | -0.1116 | -0.1122 | -0.1118 | -0.1212 | -0.121 | -0.1208 | -0.1201 | -0.1199 | -0.1194 | -0.1186 | -0.1184 | -0.118 | -0.1172 | -0.1231 | -0.1228 | -0.1228 | -0.1228 | -0.1227 | -0.1227 | -0.1226 | -0.1226 | -0.1222 | -0.1216 | -0.1204 | -0.1204 | -0.1209 | -0.1213 | -0.1217 |  |  |  |  | -0.1165 | -0.1163 | -0.1159 | -0.1147 | -0.1144 | [8 empty] | -0.1183 | -0.1182 | -0.1193 | -0.1197 | -0.1202 | -0.1206 | -0.121 | -0.1213 | -0.1219 | -0.1218 | -0.1217 | -0.1223 | -0.1221 | -0.1228 | -0.1228 | -0.123 | -0.1233 | [5 empty] | -0.1229 | -0.1225 | -0.1211 | -0.1072 | -0.1094
820205 | 1 | 05/09/1991 | OWP_(60-90m) | 351 | -0.1036 | -0.1113 | -0.1264 |  | -0.1028 | -0.1046 |  |  |  | After overlay | 300 | -0.1144 | -0.1135 | -0.1135 | -0.1101 | -0.1093 | -0.1137 | -0.109 | -0.108 | -0.1078 | -0.1075 | -0.107 | -0.106 | -0.1071 | -0.1067 | -0.1059 | -0.1056 | -0.1047 | -0.1048 | -0.1042 | -0.1041 | -0.1038 | -0.1035 | -0.1035 | -0.1035 | -0.1137 | -0.1135 | -0.1135 | -0.1134 | -0.1129 | -0.1126 | -0.1125 | -0.1125 | -0.112 | -0.1124 | -0.1128 | -0.1117 | -0.1113 | -0.1106 | -0.1105 | -0.11 | -0.1099 | -0.1197 | -0.1208 | -0.1219 | -0.1231 | -0.1231 | -0.1243 | -0.1247 | -0.1254 | -0.128 | -0.1285 | -0.1063 | -0.1067 | -0.1068 | -0.1072 | -0.1084 | -0.1087 | -0.1096 | -0.1107 | -0.1129 | -0.1132 | -0.1139 | -0.1147 | -0.1155 | -0.1168 | -0.1183 |  |  |  |  | -0.1292 | -0.1305 | -0.1309 | -0.1319 | -0.1318 | [8 empty] | -0.1033 | -0.1034 | -0.1037 | -0.1032 | -0.1028 | -0.1029 | -0.1021 | -0.103 | -0.1037 | -0.1038 | -0.1042 | -0.1041 | -0.1045 | -0.1049 | -0.105 | -0.1053 | -0.106 | [5 empty] | -0.1077 | -0.1123 | -0.1176 | -0.1126 | -0.1115
820205 | 1 | 05/09/1991 | OWP_(90-120m) | 352 | -0.1753 | -0.2132 | -0.2244 |  | -0.1884 | -0.1991 |  |  |  | After overlay | 300 | -0.1325 | -0.1333 | -0.1341 | -0.1545 | -0.1556 | -0.1392 | -0.1526 | -0.1562 | -0.1584 | -0.1595 | -0.1599 | -0.1605 | -0.1624 | -0.1648 | -0.1655 | -0.1665 | -0.1687 | -0.1703 | -0.1709 | -0.1725 | -0.174 | -0.1766 | -0.1798 | -0.1803 | -0.1354 | -0.1367 | -0.1378 | -0.1398 | -0.1403 | -0.1417 | -0.1433 | -0.1437 | -0.1446 | -0.1457 | -0.1479 | -0.1486 | -0.1488 | -0.1498 | -0.1504 | -0.1519 | -0.1532 | -0.2202 | -0.2209 | -0.221 | -0.2217 | -0.2224 | -0.2227 | -0.2231 | -0.2239 | -0.2245 | -0.2246 | -0.2046 | -0.2059 | -0.2072 | -0.2076 | -0.2094 | -0.2099 | -0.2109 | -0.2115 | -0.2147 | -0.2155 | -0.2162 | -0.2174 | -0.2177 | -0.2183 | -0.22 |  |  |  |  | -0.2246 | -0.2253 | -0.2257 | -0.2258 | -0.2266 | [8 empty] | -0.1808 | -0.1826 | -0.1842 | -0.1855 | -0.1873 | -0.1897 | -0.1916 | -0.1917 | -0.1934 | -0.1945 | -0.196 | -0.1974 | -0.1983 | -0.2001 | -0.2015 | -0.2028 | -0.2038 | [5 empty] | -0.2086 | -0.2142 | -0.2191 | -0.1425 | -0.1469
820205 | 1 | 05/09/1991 | OWP_(120-150m) | 353 | -0.2531 | -0.2775 | -0.2875 |  | -0.2587 | -0.2677 |  |  |  | After overlay | 300 | -0.2272 | -0.2272 | -0.2281 | -0.241 | -0.241 | -0.2297 | -0.2392 | -0.2422 | -0.2428 | -0.2434 | -0.2441 | -0.2439 | -0.2444 | -0.2458 | -0.2467 | -0.2479 | -0.2484 | -0.2499 | -0.2511 | -0.2518 | -0.2523 | -0.2536 | -0.254 | -0.2547 | -0.228 | -0.2285 | -0.2295 | -0.2305 | -0.2309 | -0.2315 | -0.2323 | -0.2328 | -0.2336 | -0.2344 | -0.2353 | -0.2359 | -0.2357 | -0.2361 | -0.2374 | -0.2386 | -0.2405 | -0.2828 | -0.2837 | -0.2846 | -0.2849 | -0.2853 | -0.2853 | -0.2864 | -0.2869 | -0.2879 |  | -0.2725 | -0.2728 | -0.2733 | -0.274 | -0.2754 | -0.2754 | -0.2765 | -0.2772 | -0.2787 | -0.2792 | -0.2795 | -0.2803 | -0.281 | -0.2815 | -0.2822 | [17 empty] | -0.2556 | -0.2562 | -0.2571 | -0.2573 | -0.2582 | -0.2605 | -0.2616 | -0.2627 | -0.2639 | -0.2645 | -0.2649 | -0.2658 | -0.2669 | -0.268 | -0.2681 | -0.2709 | -0.2721 | [5 empty] | -0.2743 | -0.2783 | -0.2814 | -0.2319 | -0.2349
820205 | 1 | 05/09/1991 | OWP-IWP_cross | 354 | [9 empty] | After overlay | 300 | -0.2819 | -0.2762 | -0.2715 | [21 empty] | -0.267 | -0.2627
820205 | 1 | 06/29/1992 | OWP_(90-120m) | 364 | -0.1517 | -0.1879 | -0.2021 |  | -0.1652 | -0.1766 |  |  |  | After overlay | 300 | -0.1119 | -0.1126 | -0.1134 | -0.1348 | -0.1356 | -0.1177 | -0.1322 | -0.1368 | -0.1376 | -0.1371 | -0.1382 | -0.1395 | -0.1411 | -0.1423 | -0.1429 | -0.1449 | -0.1455 | -0.1463 | -0.1473 | -0.1497 | -0.15 | -0.1545 | -0.1549 | -0.156 | -0.1151 | -0.1161 | -0.117 | -0.1188 | -0.1203 | -0.1215 | -0.1237 | -0.1241 | -0.1252 | -0.1258 | -0.1279 | -0.1282 | -0.1292 | -0.1295 | -0.1308 | -0.1313 | -0.1338 | -0.1966 | -0.1971 | -0.1985 | -0.1989 | -0.2 | -0.2007 | -0.2013 | -0.2016 | -0.2024 | -0.2033 | -0.1809 | -0.1822 | -0.1827 | -0.1841 | -0.1847 | -0.1852 | -0.1862 | -0.1871 | -0.1892 | -0.1902 | -0.1916 | -0.1929 | -0.1938 | -0.1941 | -0.1956 |  |  |  |  | -0.2031 | -0.2038 | -0.2039 | -0.2048 | -0.2053 | [8 empty] | -0.1583 | -0.1594 | -0.1613 | -0.1628 | -0.164 | -0.1668 | -0.167 | -0.1698 | -0.171 | -0.173 | -0.1733 | -0.1746 | -0.1755 | -0.1777 | -0.1793 | -0.1796 | -0.1804 | [5 empty] | -0.1843 | -0.1882 | -0.1951 | -0.1225 | -0.1271
820205 | 1 | 06/29/1992 | OWP_(120-150m) | 365 | -0.2265 | -0.2455 | -0.2549 |  | -0.2321 | -0.2384 |  |  |  | After overlay | 300 | -0.2054 | -0.2059 | -0.2054 | -0.2145 | -0.2151 | -0.2069 | -0.2137 | -0.2169 | -0.2169 | -0.2177 | -0.2179 | -0.2186 | -0.2198 | -0.2211 | -0.222 | -0.2223 | -0.2237 | -0.2248 | -0.2252 | -0.2257 | -0.2262 | -0.2274 | -0.2274 | -0.2283 | -0.206 | -0.2065 | -0.2064 | -0.2068 | -0.2075 | -0.2077 | -0.2083 | -0.2095 | -0.2097 | -0.21 | -0.2109 | -0.2108 | -0.2109 | -0.2115 | -0.2125 | -0.2131 | -0.2144 | -0.2504 | -0.2519 | -0.2521 | -0.2527 | -0.253 | -0.2538 | -0.254 | -0.2546 |  |  | -0.2403 | -0.2408 | -0.2414 | -0.2416 | -0.2433 | -0.2442 | -0.2446 | -0.245 | -0.2456 | -0.2469 | -0.2482 | -0.249 | -0.2493 | -0.249 | -0.2498 | [17 empty] | -0.2296 | -0.2304 | -0.2306 | -0.2315 | -0.232 | -0.233 | -0.2345 | -0.2355 | -0.2359 | -0.2362 | -0.237 | -0.238 | -0.2385 | -0.2381 | -0.2385 | -0.2395 | -0.2398 | [5 empty] | -0.243 | -0.2456 | -0.249 | -0.2081 | -0.2102
820205 | 1 | 06/29/1992 | OWP-IWP_cross | 366 | [9 empty] | After overlay | 300 | -0.2483 | -0.2413 | -0.2346 | [21 empty] | -0.2282 | -0.2221
820205 | 1 | 06/29/1992 | IWP_(150-120m) | 367 | -0.1816 | -0.1572 | -0.1483 |  | -0.1738 | -0.1674 |  |  |  | After overlay | 300 | -0.2164 | -0.2159 | -0.2154 | -0.2 | -0.1985 | -0.213 | -0.2004 | -0.197 | -0.1959 | -0.1949 | -0.1936 | -0.1921 | -0.1908 | -0.1892 | -0.1881 | -0.1873 | -0.1866 | -0.1853 | -0.1842 | -0.1835 | -0.1827 | -0.1809 | -0.1797 | -0.1796 | -0.2152 | -0.2143 | -0.2135 | -0.2133 | -0.212 | -0.2112 | -0.21 | -0.2088 | -0.2077 | -0.2074 | -0.2048 | -0.2042 | -0.2034 | -0.2019 | -0.2013 | -0.2012 | -0.2005 | -0.1536 | -0.1525 | -0.1517 | -0.1517 | -0.1507 | -0.1503 | -0.1495 | -0.1492 | -0.1473 | -0.1466 | -0.1632 | -0.1626 | -0.1622 | -0.1616 | -0.1598 | -0.1589 | -0.1584 | -0.1576 | -0.1559 | -0.1554 | -0.1547 | -0.1548 | -0.1544 | -0.1532 | -0.1534 |  |  |  |  | -0.1461 | -0.1452 | -0.145 | -0.1439 | -0.1434 | [8 empty] | -0.1787 | -0.1782 | -0.177 | -0.1758 | -0.1748 | -0.1732 | -0.1725 | -0.1719 | -0.1718 | -0.1705 | -0.1702 | -0.1689 | -0.1679 | -0.1659 | -0.1654 | -0.1647 | -0.1638 | [5 empty] | -0.161 | -0.1566 | -0.1534 | -0.2103 | -0.2052
820205 | 1 | 05/09/1991 | IWP_(150-120m) | 355 | -0.2247 | -0.1969 | -0.186 |  | -0.2161 | -0.2086 |  |  |  | After overlay | 300 | -0.2584 | -0.2568 | -0.2566 | -0.2408 | -0.24 | -0.2536 | -0.2426 | -0.2389 | -0.2378 | -0.237 | -0.2364 | -0.2354 | -0.2343 | -0.2318 | -0.2307 | -0.2301 | -0.2296 | -0.2281 | -0.2272 | -0.2263 | -0.2256 | -0.2238 | -0.2225 | -0.2216 | -0.256 | -0.2551 | -0.2543 | -0.2537 | -0.253 | -0.2523 | -0.2514 | -0.2506 | -0.2495 | -0.249 | -0.2473 | -0.247 | -0.246 | -0.245 | -0.2443 | -0.2434 | -0.2414 | -0.1919 | -0.1911 | -0.1908 | -0.1905 | -0.1893 | -0.1882 | -0.1876 | -0.1869 | -0.1849 | -0.1838 | -0.2046 | -0.2046 | -0.2028 | -0.2021 | -0.2006 | -0.1995 | -0.1986 | -0.198 | -0.1957 | -0.1947 | -0.194 | -0.1938 | -0.1934 | -0.1926 | -0.1928 |  |  |  |  | -0.1832 | -0.1824 | -0.1817 | -0.1811 | -0.1804 | [8 empty] | -0.2211 | -0.2204 | -0.2193 | -0.2177 | -0.2167 | -0.2157 | -0.2147 | -0.2133 | -0.2121 | -0.2115 | -0.2109 | -0.2097 | -0.2093 | -0.2077 | -0.2073 | -0.2064 | -0.205 | [5 empty] | -0.2016 | -0.1963 | -0.1924 | -0.252 | -0.2474
820205 | 1 | 05/09/1991 | IWP_(120-90m) | 356 | -0.1412 | -0.1048 | -0.0883 |  | -0.1288 | -0.1178 |  |  |  | After overlay | 300 | -0.1795 | -0.1786 | -0.1779 | -0.1614 | -0.1603 | -0.175 | -0.1636 | -0.1585 | -0.1577 | -0.1574 | -0.1566 | -0.1552 | -0.1543 | -0.1519 | -0.1505 | -0.1492 | -0.1476 | -0.1465 | -0.1452 | -0.1439 | -0.1425 | -0.1394 | -0.1383 | -0.1369 | -0.177 | -0.1763 | -0.1756 | -0.1742 | -0.1738 | -0.1729 | -0.1722 | -0.1716 | -0.1705 | -0.1697 | -0.1678 | -0.1677 | -0.1667 | -0.1663 | -0.1654 | -0.1641 | -0.163 | -0.0956 | -0.0944 | -0.0932 | -0.0925 | -0.0919 | -0.0912 | -0.0903 | -0.0898 | -0.0878 | -0.0872 | -0.1133 | -0.1123 | -0.1113 | -0.1103 | -0.1092 | -0.1079 | -0.1068 | -0.106 | -0.1029 | -0.1018 | -0.1012 | -0.1003 | -0.0993 | -0.0982 | -0.0962 |  |  |  |  | -0.0872 | -0.0863 | -0.0857 | -0.0853 | -0.0855 | [8 empty] | -0.1352 | -0.1343 | -0.1327 | -0.1314 | -0.1297 | -0.1275 | -0.1261 | -0.1248 | -0.1229 | -0.1214 | -0.1207 | -0.1196 | -0.1186 | -0.1167 | -0.1161 | -0.1154 | -0.1147 | [5 empty] | -0.1098 | -0.1041 | -0.0969 | -0.1729 | -0.1683
820205 | 1 | 05/09/1991 | IWP_(90-60m) | 357 | -0.0614 | -0.066 | -0.0682 |  | -0.0614 | -0.0633 |  |  |  | After overlay | 300 | -0.085 | -0.0846 | -0.0844 | -0.0677 | -0.0672 | -0.0809 | -0.0693 | -0.0656 | -0.0651 | -0.065 | -0.0649 | -0.064 | -0.0636 | -0.0631 | -0.0624 | -0.0619 | -0.0615 | -0.061 | -0.0608 | -0.0613 | -0.0617 | -0.0608 | -0.061 | -0.0612 | -0.0837 | -0.0827 | -0.0816 | -0.0805 | -0.0804 | -0.0792 | -0.0775 | -0.077 | -0.0762 | -0.0754 | -0.073 | -0.0724 | -0.0716 | -0.0709 | -0.0701 | -0.0695 | -0.0682 | -0.066 | -0.0664 | -0.0664 | -0.0666 | -0.0671 | -0.0676 | -0.0676 | -0.0679 | -0.0678 | -0.0679 | -0.0643 | -0.0643 | -0.0646 | -0.065 | -0.065 | -0.0653 | -0.0653 | -0.0656 | -0.0663 | -0.0662 | -0.0658 | -0.0659 | -0.0663 | -0.0663 | -0.0657 |  |  |  |  | -0.0683 | -0.0687 | -0.0691 | -0.0701 | -0.0716 | [8 empty] | -0.0612 | -0.061 | -0.0607 | -0.0606 | -0.0607 | -0.0618 | -0.0621 | -0.0619 | -0.0619 | -0.0627 | -0.063 | -0.0633 | -0.0631 | -0.0633 | -0.0638 | -0.0643 | -0.0642 | [5 empty] | -0.065 | -0.0661 | -0.0661 | -0.0782 | -0.0737
820205 | 1 | 05/09/1991 | IWP_(60-30m) | 358 | -0.0721 | -0.0605 | -0.0492 |  | -0.0708 | -0.0688 |  |  |  | After overlay | 300 | -0.0723 | -0.0728 | -0.0736 | -0.0736 | -0.0736 | -0.0739 | -0.074 | -0.0739 | -0.0737 | -0.0737 | -0.0737 | -0.0735 | -0.0733 | -0.0737 | -0.0735 | -0.0734 | -0.0734 | -0.0733 | -0.0735 | -0.0733 | -0.0729 | -0.0721 | -0.072 | -0.0718 | -0.0737 | -0.0745 | -0.0739 | -0.074 | -0.0741 | -0.074 | -0.0737 | -0.0737 | -0.0737 | -0.0739 | -0.0739 | -0.0739 | -0.0739 | -0.074 | -0.0738 | -0.0739 | -0.0738 | -0.056 | -0.0554 | -0.0546 | -0.0534 | -0.053 | -0.0525 | -0.0517 | -0.0504 | -0.0486 | -0.0483 | -0.0667 | -0.0662 | -0.0652 | -0.0644 | -0.0626 | -0.0625 | -0.0614 | -0.061 | -0.0602 | -0.0596 | -0.0596 | -0.059 | -0.0583 | -0.0581 | -0.0566 |  |  |  |  | -0.0474 | -0.0463 | -0.0446 | -0.0435 | -0.0424 | [8 empty] | -0.0714 | -0.0713 | -0.071 | -0.0715 | -0.0711 | -0.0705 | -0.0704 | -0.0706 | -0.0703 | -0.0701 | -0.0698 | -0.069 | -0.0688 | -0.0679 | -0.0675 | -0.0672 | -0.067 | [5 empty] | -0.0635 | -0.0607 | -0.0576 | -0.074 | -0.0737
820205 | 1 | 05/09/1991 | IWP_(30-0m) | 359 | 0.0134 | 0.0345 | 0.0383 |  | 0.0217 | 0.0284 |  |  |  | After overlay | 300 | -0.0416 | -0.0397 | -0.0382 | -0.0082 | -0.0068 | -0.0334 | -0.0112 | -0.0045 | -0.0039 | -0.0024 | -0.0007 | 0.0002 | 0.0015 | 0.0041 | 0.0055 | 0.0073 | 0.0086 | 0.0096 | 0.0108 | 0.0118 | 0.0129 | 0.0145 | 0.0156 | 0.0166 | -0.0373 | -0.0362 | -0.0349 | -0.0323 | -0.0309 | -0.0297 | -0.0267 | -0.0255 | -0.0237 | -0.0224 | -0.0193 | -0.0179 | -0.016 | -0.0148 | -0.0139 | -0.0127 | -0.0096 | 0.038 | 0.0383 | 0.0383 | 0.038 | 0.0383 | 0.0384 | 0.0384 | 0.0388 | 0.0381 |  | 0.0306 | 0.0313 | 0.0317 | 0.0321 | 0.0328 | 0.0334 | 0.0339 | 0.0342 | 0.0356 | 0.0361 | 0.0363 | 0.0364 | 0.0367 | 0.0373 | 0.0377 | [17 empty] | 0.0174 | 0.0183 | 0.0188 | 0.0193 | 0.0204 | 0.0227 | 0.0237 | 0.0246 | 0.025 | 0.0259 | 0.0269 | 0.0272 | 0.0279 | 0.0292 | 0.0297 | 0.0302 | 0.0305 | [5 empty] | 0.0321 | 0.0349 | 0.0373 | -0.0284 | -0.0207
820205 | 1 | 05/09/1991 | IWP-OWP_cross | 360 | [7 empty] | 0.0054 |  | After overlay | 300 | 0.0332 | 0.0285 | 0.0231 | [21 empty] | 0.0171 | 0.0111
820205 | 1 | 06/29/1992 | OWP_(0-30m) | 361 | -0.0182 | -0.0495 | -0.0703 |  | -0.0237 | -0.0337 |  |  |  | After overlay | 300 | 0 | -0.0004 | -0.001 | -0.0057 | -0.0055 | -0.0013 | -0.0052 | -0.0066 | -0.0074 | -0.0078 | -0.008 | -0.0086 | -0.0094 | -0.0112 | -0.0123 | -0.0131 | -0.0136 | -0.0146 | -0.0154 | -0.0161 | -0.0169 | -0.0172 | -0.0182 | -0.0195 | -0.0007 | -0.001 | -0.0014 | -0.0007 | -0.001 | -0.0009 | -0.0018 | -0.0013 | -0.0017 | -0.0021 | -0.0027 | -0.004 | -0.0044 | -0.0045 | -0.0046 | -0.0044 | -0.0051 | -0.0624 | -0.0633 | -0.0646 | -0.0658 | -0.0661 | -0.0675 | -0.0682 | -0.0695 | -0.0718 | -0.0731 | -0.041 | -0.042 | -0.0432 | -0.0441 | -0.0456 | -0.0457 | -0.0464 | -0.0479 | -0.0511 | -0.0525 | -0.0543 | -0.056 | -0.058 | -0.0593 | -0.062 |  |  |  |  | -0.0745 | -0.0754 | -0.0771 | -0.0782 | -0.0787 | [8 empty] | -0.0209 | -0.0214 | -0.022 | -0.0225 | -0.023 | -0.0247 | -0.0258 | -0.0266 | -0.0279 | -0.029 | -0.03 | -0.0308 | -0.0323 | -0.0345 | -0.036 | -0.0375 | -0.0394 | [5 empty] | -0.0453 | -0.0502 | -0.0605 | -0.0015 | -0.0019
820205 | 1 | 06/29/1992 | OWP_(30-60m) | 362 | -0.0938 | -0.0973 | -0.0937 |  | -0.0962 | -0.0974 |  |  |  | After overlay | 300 | -0.0801 | -0.0786 | -0.0828 | -0.0912 | -0.0916 | -0.0857 | -0.0907 | -0.0928 | -0.0924 | -0.0927 | -0.0928 | -0.0927 | -0.0929 | -0.0929 | -0.093 | -0.0927 | -0.0929 | -0.0932 | -0.0936 | -0.0936 | -0.0941 | -0.094 | -0.0942 | -0.0941 | -0.0832 | -0.0839 | -0.0851 | -0.0866 | -0.0861 | -0.0862 | -0.0869 | -0.0874 | -0.0879 | -0.0879 | -0.0894 | -0.0898 | -0.0907 | -0.0904 | -0.0907 | -0.0913 | -0.0905 | -0.0966 | -0.0968 | -0.0967 | -0.0964 | -0.0954 | -0.0948 | -0.0946 | -0.0945 | -0.0931 | -0.0932 | -0.098 | -0.0972 | -0.0973 | -0.0972 | -0.0973 | -0.097 | -0.097 | -0.0973 | -0.097 | -0.097 | -0.0963 | -0.0956 | -0.0961 | -0.0966 | -0.097 |  |  |  |  | -0.0927 | -0.0919 | -0.0915 | -0.0912 | -0.0909 | [8 empty] | -0.0941 | -0.0943 | -0.0951 | -0.0953 | -0.0953 | -0.0965 | -0.0966 | -0.0973 | -0.0976 | -0.0979 | -0.0974 | -0.0979 | -0.0977 | -0.0975 | -0.0977 | -0.0981 | -0.0983 | [5 empty] | -0.0974 | -0.0973 | -0.0967 | -0.087 | -0.0887
820205 | 1 | 06/29/1992 | OWP_(60-90m) | 363 | -0.0818 | -0.0913 | -0.1055 |  | -0.0815 | -0.0841 |  |  |  | After overlay | 300 | -0.0905 | -0.0905 | -0.0904 | -0.0864 | -0.086 | -0.0897 | -0.0869 | -0.0858 | -0.0859 | -0.0849 | -0.0853 | -0.0856 | -0.0851 | -0.0843 | -0.0829 | -0.0838 | -0.0835 | -0.0834 | -0.0828 | -0.0823 | -0.0823 | -0.0821 | -0.0814 | -0.0819 | -0.0901 | -0.0902 | -0.0903 | -0.0895 | -0.0895 | -0.0892 | -0.0887 | -0.0886 | -0.0892 | -0.0883 | -0.087 | -0.0866 | -0.0867 | -0.0859 | -0.0861 | -0.0867 | -0.0868 | -0.0994 | -0.1009 | -0.1011 | -0.1016 | -0.1021 | -0.1022 | -0.103 | -0.1042 | -0.1064 | -0.1077 | -0.0866 | -0.0865 | -0.0875 | -0.0876 | -0.0888 | -0.09 | -0.0903 | -0.0911 | -0.0921 | -0.0934 | -0.0937 | -0.0946 | -0.0957 | -0.0964 | -0.0989 |  |  |  |  | -0.109 | -0.1096 | -0.1105 | -0.111 | -0.1116 | [8 empty] | -0.0822 | -0.082 | -0.0813 | -0.0813 | -0.0815 | -0.0815 | -0.0828 | -0.0827 | -0.0829 | -0.083 | -0.0829 | -0.0834 | -0.0839 | -0.0844 | -0.085 | -0.086 | -0.086 | [5 empty] | -0.0885 | -0.0917 | -0.0978 | -0.0891 | -0.0881
820502 | 1 | 06/24/1992 | IWP_(150-120m) | 535 | -1.4956 | -1.3363 | -1.248 |  | -1.4499 | -1.4015 |  |  |  | After overlay | 300 | -1.7417 | -1.7355 | -1.7294 | -1.5978 | -1.5923 | -1.7047 | -1.6093 | -1.5805 | -1.5741 | -1.5683 | -1.5626 | -1.5566 | -1.5509 | -1.5395 | -1.5337 | -1.5281 | -1.5226 | -1.5171 | -1.5115 | -1.5062 | -1.5013 | -1.4907 | -1.4851 | -1.4803 | -1.7229 | -1.7171 | -1.7108 | -1.6997 | -1.6937 | -1.6882 | -1.6766 | -1.6713 | -1.6656 | -1.6604 | -1.6438 | -1.6384 | -1.6326 | -1.6272 | -1.621 | -1.6156 | -1.6035 | -1.2873 | -1.2824 | -1.2776 | -1.2727 | -1.2676 | -1.2628 | -1.2576 | -1.2527 | -1.2428 | -1.2379 | -1.3789 | -1.3747 | -1.3694 | -1.3649 | -1.3556 | -1.3508 | -1.3461 | -1.3414 | -1.3261 | -1.3211 | -1.3161 | -1.3119 | -1.307 | -1.3021 | -1.2929 |  |  |  |  | -1.2332 | -1.2283 | -1.2234 | -1.2186 | -1.214 | [8 empty] | -1.4752 | -1.47 | -1.465 | -1.4602 | -1.4551 | -1.4438 | -1.4383 | -1.4327 | -1.4282 | -1.4222 | -1.4179 | -1.413 | -1.4073 | -1.3972 | -1.3933 | -1.3888 | -1.3835 | [5 empty] | -1.3597 | -1.3312 | -1.2976 | -1.6821 | -1.6494
820502 | 1 | 06/24/1992 | IWP_(120-90m) | 536 | -1.0095 | -0.8722 | -0.7966 |  | -0.9698 | -0.9315 |  |  |  | After overlay | 300 | -1.2089 | -1.2045 | -1.1998 | -1.0925 | -1.0877 | -1.1802 | -1.1018 | -1.0781 | -1.0737 | -1.0685 | -1.0642 | -1.0598 | -1.0548 | -1.0461 | -1.0412 | -1.0366 | -1.0318 | -1.0275 | -1.0231 | -1.0187 | -1.014 | -1.0054 | -1.0013 | -0.9967 | -1.1945 | -1.1899 | -1.185 | -1.1752 | -1.1709 | -1.1663 | -1.1568 | -1.1521 | -1.1475 | -1.1429 | -1.1291 | -1.1249 | -1.1202 | -1.1153 | -1.1107 | -1.106 | -1.0967 | -0.828 | -0.8249 | -0.8214 | -0.8174 | -0.8141 | -0.8094 | -0.805 | -0.8006 | -0.7927 | -0.7887 | -0.9112 | -0.9071 | -0.9029 | -0.8989 | -0.8907 | -0.8862 | -0.8814 | -0.8765 | -0.8632 | -0.8584 | -0.854 | -0.8492 | -0.845 | -0.8409 | -0.8319 |  |  |  |  | -0.7846 | -0.7804 | -0.7756 | -0.7717 | -0.7675 | [8 empty] | -0.9923 | -0.9876 | -0.983 | -0.9788 | -0.9742 | -0.9653 | -0.9611 | -0.9567 | -0.9522 | -0.9483 | -0.9438 | -0.9402 | -0.9357 | -0.9274 | -0.9233 | -0.9191 | -0.9157 | [5 empty] | -0.895 | -0.8681 | -0.837 | -1.1615 | -1.1339
820502 | 1 | 06/24/1992 | IWP_(90-60m) | 537 | -0.5897 | -0.4459 | -0.3735 |  | -0.5494 | -0.5076 |  |  |  | After overlay | 300 | -0.7635 | -0.7593 | -0.7551 | -0.6597 | -0.6561 | -0.7381 | -0.668 | -0.6483 | -0.6449 | -0.641 | -0.6374 | -0.6338 | -0.6299 | -0.622 | -0.6185 | -0.6143 | -0.6101 | -0.6057 | -0.602 | -0.5979 | -0.5938 | -0.5851 | -0.5808 | -0.5769 | -0.7508 | -0.7464 | -0.7425 | -0.7337 | -0.7297 | -0.7259 | -0.7171 | -0.7125 | -0.7086 | -0.7044 | -0.6911 | -0.6873 | -0.6835 | -0.6797 | -0.6753 | -0.6718 | -0.6641 | -0.4053 | -0.4012 | -0.3973 | -0.3932 | -0.3892 | -0.3853 | -0.3812 | -0.3776 | -0.3694 | -0.3656 | -0.4849 | -0.4806 | -0.4763 | -0.4717 | -0.4631 | -0.4589 | -0.4552 | -0.4506 | -0.4374 | -0.4334 | -0.4292 | -0.4252 | -0.4211 | -0.4175 | -0.4095 |  |  |  |  | -0.3618 | -0.3582 | -0.3552 | -0.3518 | -0.3482 | [8 empty] | -0.5723 | -0.5674 | -0.5632 | -0.5588 | -0.5544 | -0.5453 | -0.5403 | -0.5359 | -0.5312 | -0.5268 | -0.5218 | -0.5173 | -0.5125 | -0.5032 | -0.4987 | -0.494 | -0.4895 | [5 empty] | -0.4678 | -0.4418 | -0.4136 | -0.7214 | -0.6955
820502 | 1 | 06/24/1992 | IWP_(60-30m) | 538 | -0.2201 | -0.1292 | -0.0787 |  | -0.1951 | -0.1694 |  |  |  | After overlay | 300 | -0.3458 | -0.3432 | -0.3401 | -0.2735 | -0.2701 | -0.3284 | -0.2801 | -0.2636 | -0.2609 | -0.2578 | -0.2546 | -0.2517 | -0.249 | -0.2433 | -0.2404 | -0.2373 | -0.2346 | -0.2315 | -0.2285 | -0.2258 | -0.2228 | -0.2171 | -0.2142 | -0.2114 | -0.337 | -0.3344 | -0.3314 | -0.3259 | -0.3233 | -0.3211 | -0.316 | -0.3135 | -0.3107 | -0.308 | -0.3 | -0.2965 | -0.2931 | -0.2898 | -0.287 | -0.2835 | -0.2766 | -0.0982 | -0.0955 | -0.0934 | -0.0899 | -0.0877 | -0.0854 | -0.0836 | -0.0812 | -0.0766 | -0.0749 | -0.1547 | -0.152 | -0.1487 | -0.1464 | -0.1408 | -0.1378 | -0.1354 | -0.1323 | -0.1228 | -0.1196 | -0.1165 | -0.1128 | -0.1103 | -0.1068 | -0.1006 |  |  |  |  | -0.0721 | -0.0702 | -0.0673 | -0.0643 | -0.0607 | [8 empty] | -0.2087 | -0.2062 | -0.2033 | -0.2004 | -0.1979 | -0.1926 | -0.1899 | -0.1865 | -0.1841 | -0.1816 | -0.1789 | -0.1761 | -0.1726 | -0.1663 | -0.1637 | -0.1605 | -0.1577 | [5 empty] | -0.1432 | -0.1269 | -0.1038 | -0.3185 | -0.3026
820502 | 1 | 06/24/1992 | IWP_(30-0m) | 539 | 0.0551 | 0.1321 | 0.1695 |  | 0.0791 | 0.1016 |  |  |  | After overlay | 300 | -0.0582 | -0.057 | -0.0536 | 0.0085 | 0.0112 | -0.0419 | 0.0031 | 0.0163 | 0.0188 | 0.0211 | 0.0242 | 0.0268 | 0.0292 | 0.0343 | 0.0368 | 0.0397 | 0.0423 | 0.0448 | 0.0474 | 0.0499 | 0.0522 | 0.0577 | 0.0602 | 0.0628 | -0.0502 | -0.0473 | -0.0446 | -0.0393 | -0.0363 | -0.033 | -0.0277 | -0.0259 | -0.0228 | -0.0207 | -0.012 | -0.0096 | -0.0072 | -0.0046 | -0.0017 | 0.0004 | 0.0057 | 0.1535 | 0.1554 | 0.158 | 0.1604 | 0.1629 | 0.1644 | 0.1659 | 0.1675 | 0.1714 | 0.1738 | 0.1122 | 0.1144 | 0.1168 | 0.1201 | 0.124 | 0.1259 | 0.1281 | 0.13 | 0.136 | 0.1379 | 0.1404 | 0.1423 | 0.1448 | 0.1467 | 0.1508 |  |  |  |  | 0.1763 | [12 empty] | 0.0657 | 0.0681 | 0.0709 | 0.0733 | 0.0764 | 0.0816 | 0.0844 | 0.0869 | 0.0893 | 0.0918 | 0.0943 | 0.0968 | 0.0993 | 0.1039 | 0.1062 | 0.1082 | 0.1102 | [5 empty] | 0.1217 | 0.1342 | 0.1492 | -0.0295 | -0.0147
820502 | 1 | 06/24/1992 | IWP-OWP_cross | 540 | [7 empty] | 0.1597 |  | After overlay | 300 | 0.176 | 0.1763 | 0.1721 | [21 empty] | 0.1681 | 0.1635
820502 | 1 | 07/16/1997 | IWP_(30-0m) | 587 | -0.0224 | 0.0457 | 0.0803 |  | -0.0021 | 0.0184 |  |  |  | After overlay | 300 | -0.1225 | -0.1199 | -0.1173 | -0.0626 | -0.0605 | -0.1072 | -0.0675 | -0.0559 | -0.0534 | -0.0513 | -0.0491 | -0.047 | -0.0447 | -0.04 | -0.0374 | -0.0353 | -0.0332 | -0.031 | -0.0289 | -0.0265 | -0.0245 | -0.0204 | -0.018 | -0.0156 | -0.1149 | -0.1124 | -0.1096 | -0.1043 | -0.1018 | -0.0996 | -0.0955 | -0.093 | -0.0908 | -0.0882 | -0.0813 | -0.0794 | -0.0773 | -0.0752 | -0.0726 | -0.0701 | -0.0651 | 0.0656 | 0.0682 | 0.0702 | 0.0717 | 0.0734 | 0.0747 | 0.0764 | 0.0782 | 0.0813 | 0.0812 | 0.0278 | 0.03 | 0.0319 | 0.0341 | 0.0381 | 0.0398 | 0.0421 | 0.0441 | 0.049 | 0.0508 | 0.0533 | 0.055 | 0.0576 | 0.0594 | 0.0634 |  |  |  |  | 0.0803 | [12 empty] | -0.0134 | -0.0108 | -0.0086 | -0.0063 | -0.004 | 0.0006 | 0.0025 | 0.005 | 0.0073 | 0.0097 | 0.0119 | 0.0142 | 0.0161 | 0.0202 | 0.0222 | 0.0241 | 0.026 | [5 empty] | 0.0358 | 0.0473 | 0.0613 | -0.0977 | -0.0839
820502 | 1 | 07/16/1997 | IWP-OWP_cross | 588 | [7 empty] | 0.064 |  | After overlay | 300 | 0.084 | 0.0799 | 0.076 | [21 empty] | 0.0714 | 0.0645
820502 | 1 | 03/14/2001 | OWP_(0-30m) | 589 | -0.0755 | -0.1475 | -0.1895 | -0.2099 | -0.0956 | -0.1166 | -0.2402 |  |  | After overlay | 250 | 0 | -0.0023 | -0.0042 | -0.0438 | -0.0455 | -0.0096 | -0.0399 | -0.0482 | -0.0497 | -0.0509 | -0.0527 | -0.0544 | -0.0565 | -0.0605 | -0.0626 | -0.0645 | -0.0664 | -0.0682 | -0.07 | -0.0717 | -0.0736 | -0.0776 | -0.0796 | -0.0819 | -0.006 | -0.0071 | -0.0085 | -0.0108 | -0.012 | -0.0134 | -0.0165 | -0.0183 | -0.0199 | -0.022 | -0.0284 | -0.0308 | -0.0328 | -0.0348 | -0.0365 | -0.0381 | -0.0418 | -0.1706 | -0.1729 | -0.1756 | -0.1778 | -0.1803 | -0.1826 | -0.185 | -0.1872 | -0.1918 | -0.1942 | -0.128 | -0.1302 | -0.1325 | -0.1346 | -0.1388 | -0.1411 | -0.1431 | -0.1453 | -0.1521 | -0.1543 | -0.1565 | -0.1586 | -0.1611 | -0.1634 | -0.1681 | -0.2271 | -0.2294 | -0.2315 | -0.234 | -0.1967 | -0.199 | -0.2014 | -0.2035 | -0.2057 | -0.2077 | -0.2118 | -0.2139 | -0.2161 | -0.2185 | -0.2207 | -0.2228 | -0.2249 | -0.084 | -0.0863 | -0.0886 | -0.091 | -0.0934 | -0.098 | -0.1002 | -0.1026 | -0.1048 | -0.1073 | -0.1095 | -0.112 | -0.1142 | -0.1188 | -0.1212 | -0.1235 | -0.1257 | -0.2361 | -0.2383 | -0.2425 | -0.2446 | -0.2469 | -0.1369 | -0.1498 | -0.1658 | -0.015 | -0.0262
820502 | 1 | 03/14/2001 | OWP_(30-60m) | 590 | -0.3472 | -0.4195 | -0.459 | -0.4771 | -0.3673 | -0.3877 | -0.5065 |  |  | After overlay | 250 | -0.249 | -0.2512 | -0.2536 | -0.3053 | -0.308 | -0.262 | -0.2999 | -0.3131 | -0.3154 | -0.3179 | -0.32 | -0.3224 | -0.3245 | -0.3288 | -0.331 | -0.3331 | -0.3355 | -0.3376 | -0.34 | -0.3422 | -0.3448 | -0.3496 | -0.352 | -0.3543 | -0.2559 | -0.2582 | -0.2601 | -0.2635 | -0.2653 | -0.267 | -0.2709 | -0.2731 | -0.275 | -0.2772 | -0.2838 | -0.2863 | -0.289 | -0.2917 | -0.2946 | -0.2973 | -0.3024 | -0.4406 | -0.4429 | -0.4451 | -0.4475 | -0.4498 | -0.4523 | -0.4545 | -0.4569 | -0.4613 | -0.4633 | -0.3995 | -0.4017 | -0.4041 | -0.4064 | -0.4109 | -0.4131 | -0.4154 | -0.4174 | -0.4234 | -0.4253 | -0.4276 | -0.4296 | -0.4318 | -0.4338 | -0.4384 | -0.493 | -0.4953 | -0.4976 | -0.4999 | -0.4655 | -0.4673 | -0.4693 | -0.4712 | -0.4732 | -0.4752 | -0.4791 | -0.481 | -0.483 | -0.4848 | -0.4869 | -0.4888 | -0.491 | -0.3567 | -0.3588 | -0.3612 | -0.3631 | -0.3652 | -0.3695 | -0.3716 | -0.3739 | -0.3762 | -0.3786 | -0.3809 | -0.3831 | -0.3855 | -0.3901 | -0.3924 | -0.3949 | -0.3971 | -0.502 | -0.5042 | -0.5086 | -0.5111 | -0.5135 | -0.4087 | -0.4213 | -0.4361 | -0.2691 | -0.2815
820502 | 1 | 03/14/2001 | OWP_(60-90m) | 591 | -0.6827 | -0.8027 | -0.8611 | -0.8933 | -0.7187 | -0.7527 | -0.9441 |  |  | After overlay | 250 | -0.5163 | -0.5187 | -0.5219 | -0.6083 | -0.6123 | -0.5353 | -0.6008 | -0.6206 | -0.6246 | -0.6288 | -0.6327 | -0.6371 | -0.6412 | -0.6493 | -0.6535 | -0.6579 | -0.6621 | -0.6664 | -0.6703 | -0.6744 | -0.6784 | -0.6868 | -0.6911 | -0.6947 | -0.5251 | -0.5285 | -0.5318 | -0.5388 | -0.5423 | -0.546 | -0.5534 | -0.5572 | -0.5611 | -0.5648 | -0.5769 | -0.5809 | -0.585 | -0.5891 | -0.5931 | -0.5971 | -0.6046 | -0.835 | -0.8385 | -0.8415 | -0.8447 | -0.8478 | -0.8511 | -0.8544 | -0.8577 | -0.8643 | -0.8679 | -0.7711 | -0.775 | -0.7786 | -0.7824 | -0.7894 | -0.7927 | -0.7961 | -0.7993 | -0.8092 | -0.8125 | -0.8156 | -0.8189 | -0.8217 | -0.8252 | -0.8319 | -0.9224 | -0.9257 | -0.9296 | -0.9331 | -0.8713 | -0.8751 | -0.8783 | -0.8823 | -0.8859 | -0.8898 | -0.897 | -0.9006 | -0.9042 | -0.9079 | -0.9115 | -0.9151 | -0.9185 | -0.6987 | -0.7026 | -0.7068 | -0.7111 | -0.7147 | -0.7226 | -0.7267 | -0.7302 | -0.7342 | -0.7376 | -0.7416 | -0.7452 | -0.7491 | -0.7565 | -0.7602 | -0.7638 | -0.7676 | -0.9371 | -0.9405 | -0.9473 | -0.9509 | -0.9544 | -0.7857 | -0.806 | -0.8285 | -0.5496 | -0.5725
820502 | 1 | 07/16/1997 | IWP_(120-90m) | 584 | -1.0473 | -0.9126 | -0.8392 |  | -1.0085 | -0.9715 |  |  |  | After overlay | 300 | -1.2427 | -1.238 | -1.2331 | -1.1288 | -1.1241 | -1.2137 | -1.1375 | -1.1148 | -1.1103 | -1.1055 | -1.1012 | -1.0966 | -1.0923 | -1.0831 | -1.0785 | -1.0742 | -1.0697 | -1.0652 | -1.0609 | -1.0561 | -1.0516 | -1.043 | -1.0389 | -1.0346 | -1.2282 | -1.2235 | -1.2188 | -1.2097 | -1.2052 | -1.2004 | -1.1914 | -1.1866 | -1.1825 | -1.1777 | -1.1646 | -1.16 | -1.1557 | -1.1509 | -1.1468 | -1.1422 | -1.1329 | -0.8709 | -0.8675 | -0.8634 | -0.86 | -0.8559 | -0.8515 | -0.8473 | -0.8433 | -0.8355 | -0.8319 | -0.951 | -0.9467 | -0.9425 | -0.9391 | -0.9301 | -0.9256 | -0.9208 | -0.9166 | -0.9035 | -0.899 | -0.8945 | -0.8899 | -0.886 | -0.8817 | -0.874 |  |  |  |  | -0.8275 | -0.823 | -0.8187 | -0.8146 | -0.8105 | [8 empty] | -1.03 | -1.0256 | -1.0214 | -1.017 | -1.0127 | -1.0041 | -0.9994 | -0.9956 | -0.9914 | -0.9874 | -0.9833 | -0.9793 | -0.9753 | -0.9673 | -0.9633 | -0.9596 | -0.9549 | [5 empty] | -0.9348 | -0.908 | -0.8779 | -1.1959 | -1.1691
820502 | 1 | 07/16/1997 | IWP_(90-60m) | 585 | -0.6302 | -0.4896 | -0.4212 |  | -0.5901 | -0.5483 |  |  |  | After overlay | 300 | -0.806 | -0.8018 | -0.7977 | -0.7007 | -0.6968 | -0.7802 | -0.7085 | -0.6895 | -0.6857 | -0.682 | -0.6781 | -0.6746 | -0.6707 | -0.6628 | -0.6586 | -0.6548 | -0.6507 | -0.6466 | -0.6425 | -0.6386 | -0.6346 | -0.626 | -0.6214 | -0.6171 | -0.7934 | -0.7891 | -0.7848 | -0.776 | -0.7718 | -0.7678 | -0.759 | -0.7547 | -0.7501 | -0.7457 | -0.7329 | -0.7289 | -0.7247 | -0.7206 | -0.7168 | -0.7126 | -0.7048 | -0.4516 | -0.448 | -0.444 | -0.4402 | -0.4366 | -0.4327 | -0.4285 | -0.4251 | -0.4176 | -0.4142 | -0.5265 | -0.522 | -0.5179 | -0.5135 | -0.5056 | -0.5013 | -0.4975 | -0.4936 | -0.4819 | -0.4781 | -0.4745 | -0.4705 | -0.4667 | -0.4631 | -0.4555 |  |  |  |  | -0.4107 | -0.4078 | -0.4049 | -0.4019 | -0.3995 | [8 empty] | -0.6126 | -0.6083 | -0.6037 | -0.5994 | -0.5946 | -0.5853 | -0.5804 | -0.5756 | -0.5709 | -0.5665 | -0.5619 | -0.5574 | -0.5526 | -0.5439 | -0.5395 | -0.5352 | -0.5308 | [5 empty] | -0.5098 | -0.4856 | -0.4592 | -0.7633 | -0.7374
820502 | 1 | 07/16/1997 | IWP_(60-30m) | 586 | -0.2767 | -0.1868 | -0.1409 |  | -0.2522 | -0.2266 |  |  |  | After overlay | 300 | -0.397 | -0.3944 | -0.3914 | -0.3281 | -0.325 | -0.3809 | -0.3348 | -0.3188 | -0.3161 | -0.3131 | -0.3102 | -0.3076 | -0.3046 | -0.2988 | -0.2957 | -0.293 | -0.2902 | -0.2877 | -0.2846 | -0.2823 | -0.2795 | -0.2739 | -0.2714 | -0.2686 | -0.3888 | -0.3862 | -0.3835 | -0.379 | -0.3766 | -0.374 | -0.3692 | -0.3666 | -0.3641 | -0.3616 | -0.3531 | -0.3501 | -0.3473 | -0.3444 | -0.3412 | -0.3379 | -0.3313 | -0.1572 | -0.1553 | -0.153 | -0.1507 | -0.1485 | -0.1463 | -0.1446 | -0.1425 | -0.1397 | -0.1375 | -0.2123 | -0.2096 | -0.2066 | -0.2034 | -0.1976 | -0.1945 | -0.1915 | -0.1887 | -0.1799 | -0.1769 | -0.174 | -0.1714 | -0.1683 | -0.1655 | -0.1605 |  |  |  |  | -0.1355 | -0.1327 | -0.1299 | -0.1272 | -0.1249 | [8 empty] | -0.266 | -0.2634 | -0.2604 | -0.2577 | -0.2548 | -0.2495 | -0.2467 | -0.244 | -0.2412 | -0.2385 | -0.2353 | -0.2326 | -0.2294 | -0.2237 | -0.221 | -0.2183 | -0.2153 | [5 empty] | -0.2006 | -0.1829 | -0.163 | -0.3718 | -0.3559
820502 | 2 | 05/07/1991 | IWP_(120-90m) | 632 | -2.7306 | -2.4684 | -2.3177 |  | -2.6574 | -2.5844 |  |  |  | After overlay | 300 | -3.0946 | -3.0866 | -3.0782 | -2.8814 | -2.8723 | -3.045 | -2.8991 | -2.8545 | -2.8458 | -2.8376 | -2.8289 | -2.821 | -2.8126 | -2.7959 | -2.7878 | -2.78 | -2.7717 | -2.7633 | -2.755 | -2.7472 | -2.7392 | -2.7221 | -2.7135 | -2.7048 | -3.0699 | -3.0616 | -3.0534 | -3.0369 | -3.0287 | -3.0204 | -3.0034 | -2.9948 | -2.9864 | -2.9777 | -2.9516 | -2.9428 | -2.9345 | -2.9258 | -2.9169 | -2.9081 | -2.8903 | -2.3841 | -2.3755 | -2.3674 | -2.359 | -2.3509 | -2.3425 | -2.3342 | -2.3259 | -2.3087 | -2.3008 | -2.5437 | -2.5358 | -2.527 | -2.5183 | -2.5014 | -2.4927 | -2.4846 | -2.4766 | -2.4517 | -2.4431 | -2.4347 | -2.4261 | -2.4177 | -2.4095 | -2.3926 |  |  |  |  | -2.2922 | -2.2844 | -2.2763 | -2.2681 | -2.2598 | [8 empty] | -2.6968 | -2.6888 | -2.681 | -2.6735 | -2.6655 | -2.6493 | -2.6412 | -2.6337 | -2.6258 | -2.6178 | -2.6091 | -2.6007 | -2.5927 | -2.5762 | -2.5681 | -2.5596 | -2.5518 | [5 empty] | -2.5098 | -2.4599 | -2.4012 | -3.0118 | -2.9601
820502 | 2 | 05/07/1991 | IWP_(90-60m) | 633 | -1.8989 | -1.6346 | -1.4885 |  | -1.8287 | -1.7538 |  |  |  | After overlay | 300 | -2.2515 | -2.2435 | -2.2354 | -2.047 | -2.039 | -2.2024 | -2.0632 | -2.0226 | -2.0144 | -2.0062 | -1.9984 | -1.9907 | -1.9815 | -1.9655 | -1.9575 | -1.9484 | -1.9401 | -1.9313 | -1.9236 | -1.9153 | -1.9074 | -1.8908 | -1.8825 | -1.8743 | -2.2272 | -2.2186 | -2.2108 | -2.1943 | -2.1859 | -2.1782 | -2.1621 | -2.154 | -2.1457 | -2.1375 | -2.1125 | -2.1045 | -2.0964 | -2.088 | -2.0797 | -2.072 | -2.0555 | -1.553 | -1.5449 | -1.5365 | -1.5286 | -1.5206 | -1.5125 | -1.5046 | -1.4966 | -1.4807 | -1.4724 | -1.7116 | -1.7031 | -1.6946 | -1.6862 | -1.6692 | -1.66 | -1.6514 | -1.6432 | -1.6179 | -1.6099 | -1.6013 | -1.5935 | -1.585 | -1.577 | -1.561 |  |  |  |  | -1.4643 | -1.4563 | -1.4487 | -1.4405 | -1.4326 | [8 empty] | -1.8664 | -1.8588 | -1.8508 | -1.8432 | -1.8356 | -1.8207 | -1.8126 | -1.8042 | -1.796 | -1.7872 | -1.7791 | -1.7705 | -1.7624 | -1.7456 | -1.7371 | -1.7286 | -1.72 | [5 empty] | -1.6777 | -1.6266 | -1.569 | -2.1705 | -2.1212
820502 | 2 | 07/19/1995 | IWP_(150-120m) | 679 | -3.4808 | -3.22 | -3.0766 |  | -3.4083 | -3.3317 |  |  |  | After overlay | 300 | -3.807 | -3.7994 | -3.7921 | -3.6197 | -3.6124 | -3.7614 | -3.6347 | -3.5969 | -3.5896 | -3.5818 | -3.5742 | -3.5659 | -3.5588 | -3.5432 | -3.5354 | -3.5275 | -3.5201 | -3.5125 | -3.5042 | -3.4966 | -3.4883 | -3.4729 | -3.4649 | -3.4571 | -3.7842 | -3.7766 | -3.7689 | -3.7544 | -3.7466 | -3.7389 | -3.724 | -3.7166 | -3.7092 | -3.7018 | -3.6798 | -3.6724 | -3.6649 | -3.6571 | -3.6493 | -3.6421 | -3.6271 | -3.1402 | -3.1326 | -3.125 | -3.1165 | -3.1086 | -3.1005 | -3.0927 | -3.0849 | -3.0686 | -3.0605 | -3.2922 | -3.2842 | -3.2764 | -3.2685 | -3.2522 | -3.2445 | -3.2367 | -3.2285 | -3.2042 | -3.1959 | -3.1876 | -3.1798 | -3.1719 | -3.1636 | -3.148 |  |  |  |  | -3.0524 | -3.0445 | -3.0364 | -3.0285 | -3.0201 | [8 empty] | -3.4492 | -3.4417 | -3.4335 | -3.4248 | -3.4166 | -3.4001 | -3.3916 | -3.3836 | -3.3745 | -3.3658 | -3.3568 | -3.3487 | -3.3402 | -3.3235 | -3.3152 | -3.3079 | -3.3002 | [5 empty] | -3.2602 | -3.2121 | -3.1559 | -3.7315 | -3.6875
820502 | 2 | 11/28/1989 | IWP_(60-30m) | 622 | -1.125 | -0.8928 | -0.7546 |  | -1.0624 | -0.9974 |  |  |  | Prior to overlay | 300 | -1.4532 | -1.4455 | -1.4372 | -1.2561 | -1.249 | -1.4056 | -1.272 | -1.2341 | -1.2262 | -1.2185 | -1.2112 | -1.2028 | -1.1957 | -1.1814 | -1.1736 | -1.1665 | -1.1597 | -1.1523 | -1.1454 | -1.1391 | -1.1321 | -1.1175 | -1.1108 | -1.1034 | -1.4295 | -1.4217 | -1.4142 | -1.3972 | -1.3894 | -1.3819 | -1.3657 | -1.3578 | -1.3502 | -1.3419 | -1.3176 | -1.3099 | -1.3013 | -1.2931 | -1.2857 | -1.2791 | -1.2644 | -0.8179 | -0.8099 | -0.8023 | -0.7952 | -0.7863 | -0.7786 | -0.7706 | -0.7626 | -0.7473 | -0.7392 | -0.9598 | -0.9527 | -0.9448 | -0.9371 | -0.9228 | -0.9158 | -0.9088 | -0.9005 | -0.8777 | -0.87 | -0.863 | -0.8555 | -0.8482 | -0.8397 | -0.8246 |  |  |  |  | -0.732 | -0.7248 | -0.7167 | -0.7087 | -0.7013 | [8 empty] | -1.0951 | -1.0882 | -1.0802 | -1.0755 | -1.0689 | -1.0559 | -1.0484 | -1.0418 | -1.0336 | -1.0258 | -1.0183 | -1.0108 | -1.0028 | -0.9897 | -0.9819 | -0.9741 | -0.9673 | [5 empty] | -0.9301 | -0.885 | -0.8333 | -1.3735 | -1.3261
820502 | 2 | 11/28/1989 | IWP_(30-0m) | 623 | -0.3611 | -0.117 | 0.0036 |  | -0.2926 | -0.2212 |  |  |  | Prior to overlay | 300 | -0.6943 | -0.6862 | -0.6789 | -0.4986 | -0.491 | -0.6471 | -0.5151 | -0.4755 | -0.4678 | -0.4596 | -0.452 | -0.4445 | -0.4365 | -0.4218 | -0.4141 | -0.4069 | -0.3995 | -0.3924 | -0.3853 | -0.3772 | -0.3691 | -0.3538 | -0.347 | -0.3388 | -0.6707 | -0.6635 | -0.6556 | -0.6398 | -0.6323 | -0.6247 | -0.609 | -0.6014 | -0.5939 | -0.5861 | -0.5628 | -0.555 | -0.5469 | -0.5391 | -0.531 | -0.523 | -0.5069 | -0.0515 | -0.0443 | -0.0375 | -0.0309 | -0.0233 | -0.0169 | -0.01 | -0.0033 | 0.0102 | 0.0174 | -0.1819 | -0.1741 | -0.1666 | -0.1586 | -0.145 | -0.1378 | -0.1307 | -0.1237 | -0.1051 | -0.0981 | -0.092 | -0.0857 | -0.0789 | -0.0723 | -0.0583 | [17 empty] | -0.3306 | -0.3231 | -0.3145 | -0.3073 | -0.2996 | -0.2851 | -0.277 | -0.2688 | -0.2604 | -0.253 | -0.2448 | -0.2372 | -0.2292 | -0.2137 | -0.2059 | -0.1984 | -0.1901 | [5 empty] | -0.152 | -0.1108 | -0.0649 | -0.6167 | -0.5706
820502 | 2 | 11/28/1989 | IWP-OWP_cross | 624 | [7 empty] | -0.0136 |  | Prior to overlay | 300 | 0.0141 | 0.0125 | 0.0067 | [21 empty] | -0.004
820502 | 2 | 07/19/1995 | OWP_(30-60m) | 674 | -1.0449 | -1.2769 | -1.4123 |  | -1.1108 | -1.1743 |  |  |  | After overlay | 300 | -0.7257 | -0.7337 | -0.7409 | -0.9138 | -0.9207 | -0.771 | -0.8991 | -0.9356 | -0.9428 | -0.9499 | -0.9575 | -0.965 | -0.9723 | -0.9869 | -0.9945 | -1.0019 | -1.0092 | -1.0168 | -1.0237 | -1.0305 | -1.0377 | -1.052 | -1.0596 | -1.0669 | -0.7472 | -0.7554 | -0.7634 | -0.7787 | -0.7863 | -0.7944 | -0.8101 | -0.8179 | -0.8258 | -0.8334 | -0.8554 | -0.8629 | -0.8703 | -0.8772 | -0.8845 | -0.8917 | -0.9063 | -1.3523 | -1.36 | -1.3675 | -1.3743 | -1.382 | -1.3896 | -1.3973 | -1.4047 | -1.419 | -1.4274 | -1.209 | -1.2159 | -1.2229 | -1.2301 | -1.2459 | -1.2534 | -1.2611 | -1.2683 | -1.2923 | -1.2995 | -1.3074 | -1.3144 | -1.3222 | -1.3297 | -1.3444 |  |  |  |  | -1.4347 | -1.4428 | -1.4506 | -1.4583 | -1.4661 | [8 empty] | -1.0743 | -1.0816 | -1.0892 | -1.0964 | -1.1035 | -1.1181 | -1.1254 | -1.1323 | -1.1395 | -1.1464 | -1.1536 | -1.1606 | -1.1675 | -1.1813 | -1.1875 | -1.1944 | -1.2014 | [5 empty] | -1.238 | -1.2849 | -1.3376 | -0.8022 | -0.8483
820502 | 2 | 07/19/1995 | OWP_(60-90m) | 675 | -1.8123 | -2.0668 | -2.2104 |  | -1.8801 | -1.9507 |  |  |  | After overlay | 300 | -1.4735 | -1.4813 | -1.4884 | -1.6681 | -1.6763 | -1.5187 | -1.6523 | -1.6922 | -1.7002 | -1.7082 | -1.7161 | -1.7245 | -1.733 | -1.7494 | -1.7574 | -1.7651 | -1.7738 | -1.7811 | -1.7887 | -1.7962 | -1.8046 | -1.8193 | -1.8269 | -1.8341 | -1.496 | -1.5036 | -1.5109 | -1.5271 | -1.5348 | -1.5428 | -1.5582 | -1.5663 | -1.5743 | -1.5818 | -1.6053 | -1.6133 | -1.6216 | -1.6292 | -1.637 | -1.6452 | -1.6604 | -2.1485 | -2.1564 | -2.1637 | -2.1718 | -2.1795 | -2.1878 | -2.1949 | -2.2026 | -2.2182 | -2.2261 | -1.9914 | -1.9994 | -2.0077 | -2.0161 | -2.0334 | -2.0416 | -2.0499 | -2.0582 | -2.0834 | -2.0917 | -2.0996 | -2.1079 | -2.1155 | -2.1237 | -2.1404 |  |  |  |  | -2.2334 | -2.2413 | -2.2491 | -2.2569 | -2.2644 | [8 empty] | -1.8418 | -1.8491 | -1.8567 | -1.8646 | -1.8723 | -1.8877 | -1.896 | -1.9034 | -1.9115 | -1.9193 | -1.9271 | -1.9355 | -1.943 | -1.9589 | -1.9666 | -1.9749 | -1.9831 | [5 empty] | -2.0247 | -2.075 | -2.1323 | -1.55 | -1.5974
820502 | 1 | 06/24/1992 | OWP_(0-30m) | 529 | -0.0837 | -0.1627 | -0.2095 |  | -0.1062 | -0.1275 |  |  |  | After overlay | 300 | 0 | -0.002 | -0.0031 | -0.0446 | -0.0465 | -0.0075 | -0.0412 | -0.0506 | -0.0527 | -0.0548 | -0.0572 | -0.0591 | -0.0612 | -0.0647 | -0.0668 | -0.0691 | -0.0712 | -0.0737 | -0.0763 | -0.0787 | -0.0808 | -0.0861 | -0.0886 | -0.0912 | -0.0045 | -0.0054 | -0.0063 | -0.0091 | -0.0107 | -0.0128 | -0.0167 | -0.0192 | -0.0213 | -0.0239 | -0.0303 | -0.0319 | -0.0341 | -0.0359 | -0.0377 | -0.0397 | -0.0429 | -0.1881 | -0.1908 | -0.1938 | -0.1965 | -0.1991 | -0.2015 | -0.2042 | -0.2068 | -0.2125 | -0.2149 | -0.1394 | -0.1423 | -0.1448 | -0.1474 | -0.1529 | -0.1553 | -0.1579 | -0.1602 | -0.1677 | -0.1702 | -0.173 | -0.1757 | -0.1784 | -0.1807 | -0.1861 |  |  |  |  | -0.2167 | -0.2191 | -0.2218 | -0.2246 | -0.227 | [8 empty] | -0.0939 | -0.0965 | -0.0988 | -0.1011 | -0.1036 | -0.1087 | -0.1111 | -0.1136 | -0.1157 | -0.1182 | -0.1205 | -0.1227 | -0.1249 | -0.1295 | -0.1323 | -0.1347 | -0.1372 | [5 empty] | -0.15 | -0.1652 | -0.1837 | -0.0146 | -0.0285
820502 | 1 | 06/24/1992 | OWP_(30-60m) | 530 | -0.3329 | -0.4102 | -0.4507 |  | -0.3543 | -0.3754 |  |  |  | After overlay | 300 | -0.2295 | -0.2319 | -0.2337 | -0.2886 | -0.2913 | -0.2411 | -0.2845 | -0.2961 | -0.2982 | -0.3006 | -0.303 | -0.3054 | -0.3078 | -0.3131 | -0.3161 | -0.3189 | -0.3214 | -0.3233 | -0.3256 | -0.328 | -0.3304 | -0.3352 | -0.3378 | -0.34 | -0.236 | -0.2372 | -0.2389 | -0.2436 | -0.246 | -0.2479 | -0.2523 | -0.2541 | -0.257 | -0.2592 | -0.2679 | -0.2704 | -0.2733 | -0.2765 | -0.279 | -0.2818 | -0.2868 | -0.433 | -0.4347 | -0.4366 | -0.4389 | -0.4413 | -0.444 | -0.4463 | -0.4485 | -0.453 | -0.4552 | -0.3876 | -0.3899 | -0.3924 | -0.3947 | -0.3998 | -0.4024 | -0.4048 | -0.4076 | -0.4151 | -0.4175 | -0.4198 | -0.4219 | -0.424 | -0.4261 | -0.4305 |  |  |  |  | -0.4581 | -0.4604 | -0.4638 | -0.4667 | -0.4703 | [8 empty] | -0.3427 | -0.345 | -0.3475 | -0.3499 | -0.3523 | -0.3568 | -0.3598 | -0.3619 | -0.3641 | -0.3667 | -0.3688 | -0.3711 | -0.3732 | -0.3779 | -0.3804 | -0.3827 | -0.385 | [5 empty] | -0.3971 | -0.4127 | -0.4285 | -0.2502 | -0.2653
820502 | 1 | 06/24/1992 | OWP_(60-90m) | 531 | -0.6644 | -0.7873 | -0.8594 |  | -0.7018 | -0.7364 |  |  |  | After overlay | 300 | -0.4739 | -0.4777 | -0.4814 | -0.5832 | -0.5876 | -0.4984 | -0.5741 | -0.5969 | -0.6019 | -0.6065 | -0.6111 | -0.6153 | -0.6202 | -0.6291 | -0.6333 | -0.6379 | -0.6427 | -0.6468 | -0.6514 | -0.6558 | -0.6604 | -0.6687 | -0.6728 | -0.6771 | -0.4854 | -0.4898 | -0.494 | -0.5026 | -0.5069 | -0.5111 | -0.5206 | -0.5257 | -0.53 | -0.5345 | -0.547 | -0.5514 | -0.5557 | -0.5599 | -0.5647 | -0.5695 | -0.5786 | -0.8263 | -0.8306 | -0.8344 | -0.8381 | -0.8424 | -0.8466 | -0.8509 | -0.8552 | -0.8628 | -0.8665 | -0.7538 | -0.7572 | -0.7611 | -0.7648 | -0.7721 | -0.7761 | -0.78 | -0.7835 | -0.7948 | -0.7988 | -0.8024 | -0.8067 | -0.8107 | -0.8147 | -0.8223 |  |  |  |  | -0.8702 | -0.8746 | -0.8785 | -0.8825 | -0.8863 | [8 empty] | -0.6812 | -0.6853 | -0.6897 | -0.694 | -0.6976 | -0.7056 | -0.7097 | -0.7136 | -0.7175 | -0.7215 | -0.7254 | -0.7286 | -0.7326 | -0.7398 | -0.7433 | -0.7469 | -0.7502 | [5 empty] | -0.7685 | -0.7909 | -0.8186 | -0.5155 | -0.5433
820502 | 1 | 06/24/1992 | OWP_(90-120m) | 532 | -1.056 | -1.1849 | -1.2605 |  | -1.0919 | -1.1265 |  |  |  | After overlay | 300 | -0.8905 | -0.8945 | -0.8985 | -0.9847 | -0.9887 | -0.9136 | -0.9765 | -0.9969 | -1.0005 | -1.0047 | -1.0088 | -1.013 | -1.017 | -1.0252 | -1.0293 | -1.0332 | -1.0373 | -1.041 | -1.0448 | -1.0486 | -1.0523 | -1.06 | -1.064 | -1.0679 | -0.9021 | -0.9058 | -0.9097 | -0.9177 | -0.9215 | -0.9247 | -0.9309 | -0.934 | -0.9374 | -0.9405 | -0.9515 | -0.9556 | -0.96 | -0.9639 | -0.968 | -0.9723 | -0.9805 | -1.2264 | -1.2307 | -1.2351 | -1.2392 | -1.2435 | -1.2475 | -1.252 | -1.2562 | -1.2648 | -1.2692 | -1.1476 | -1.152 | -1.1563 | -1.1603 | -1.1685 | -1.1724 | -1.1767 | -1.1808 | -1.1937 | -1.1979 | -1.2017 | -1.2061 | -1.2101 | -1.2142 | -1.2227 |  |  |  |  | -1.2737 | -1.278 | -1.2827 | -1.2874 | -1.2918 | [8 empty] | -1.0718 | -1.0762 | -1.0801 | -1.0839 | -1.088 | -1.0953 | -1.0975 | -1.1014 | -1.1059 | -1.1102 | -1.1142 | -1.1182 | -1.1224 | -1.1309 | -1.1349 | -1.1392 | -1.1435 | [5 empty] | -1.1644 | -1.1892 | -1.2186 | -0.9277 | -0.9478
820502 | 1 | 06/24/1992 | OWP_(120-150m) | 533 | -1.4896 | -1.6531 | -1.7497 |  | -1.5327 | -1.5773 |  |  |  | After overlay | 300 | -1.2965 | -1.3009 | -1.3054 | -1.4097 | -1.4138 | -1.324 | -1.4012 | -1.4224 | -1.4268 | -1.4311 | -1.4353 | -1.4397 | -1.4433 | -1.4515 | -1.456 | -1.4609 | -1.4657 | -1.47 | -1.4748 | -1.4796 | -1.4848 | -1.4943 | -1.4994 | -1.504 | -1.3097 | -1.3143 | -1.3192 | -1.3287 | -1.3333 | -1.3379 | -1.3473 | -1.3522 | -1.3565 | -1.3611 | -1.3743 | -1.3783 | -1.3831 | -1.3876 | -1.3922 | -1.3969 | -1.4058 | -1.7054 | -1.7112 | -1.7167 | -1.7219 | -1.727 | -1.7329 | -1.7382 | -1.7438 | -1.7556 | -1.7616 | -1.6044 | -1.6101 | -1.6154 | -1.6211 | -1.6317 | -1.6373 | -1.6424 | -1.6477 | -1.6638 | -1.6694 | -1.6745 | -1.6802 | -1.6839 | -1.6889 | -1.7001 |  |  |  |  | -1.7671 | [12 empty] | -1.5092 | -1.5135 | -1.5183 | -1.5237 | -1.5282 | -1.5379 | -1.5427 | -1.5474 | -1.5523 | -1.5571 | -1.562 | -1.5667 | -1.5721 | -1.5825 | -1.5878 | -1.5933 | -1.599 | [5 empty] | -1.6265 | -1.6585 | -1.6945 | -1.3427 | -1.3704
820502 | 1 | 06/24/1992 | OWP-IWP_cross | 534 | [9 empty] | After overlay | 300 | -1.7627 | -1.7575 | -1.7522 | [21 empty] | -1.7475 | -1.7445
820502 | 2 | 05/07/1991 | OWP_(0-30m) | 625 | -0.3001 | -0.5444 | -0.6857 |  | -0.3628 | -0.4325 |  |  |  | After overlay | 300 | 0 | -0.0084 | -0.0163 | -0.1728 | -0.1789 | -0.0447 | -0.1589 | -0.1931 | -0.2003 | -0.2071 | -0.2141 | -0.2209 | -0.2282 | -0.2424 | -0.2495 | -0.2569 | -0.2638 | -0.2713 | -0.2781 | -0.2855 | -0.2925 | -0.3069 | -0.3149 | -0.3216 | -0.024 | -0.0302 | -0.0377 | -0.0525 | -0.0585 | -0.0659 | -0.0789 | -0.0857 | -0.0923 | -0.0987 | -0.1192 | -0.1255 | -0.1324 | -0.139 | -0.146 | -0.152 | -0.1655 | -0.6235 | -0.631 | -0.639 | -0.6466 | -0.6545 | -0.6622 | -0.6704 | -0.6778 | -0.693 | -0.7011 | -0.4721 | -0.4802 | -0.488 | -0.4963 | -0.5122 | -0.52 | -0.5285 | -0.536 | -0.56 | -0.5678 | -0.5761 | -0.5837 | -0.5917 | -0.5996 | -0.6153 |  |  |  |  | -0.7087 | -0.7166 | -0.7239 | -0.7319 | -0.7392 | [8 empty] | -0.3289 | -0.3355 | -0.3427 | -0.3489 | -0.3558 | -0.3705 | -0.3776 | -0.3856 | -0.3932 | -0.4015 | -0.4093 | -0.4171 | -0.4247 | -0.4404 | -0.4484 | -0.4561 | -0.4642 | [5 empty] | -0.504 | -0.552 | -0.6076 | -0.0722 | -0.1122
820502 | 2 | 05/07/1991 | IWP_(60-30m) | 634 | -1.0947 | -0.8516 | -0.7129 |  | -1.0275 | -0.959 |  |  |  | After overlay | 300 | -1.4242 | -1.4162 | -1.408 | -1.226 | -1.218 | -1.3742 | -1.2418 | -1.2033 | -1.1952 | -1.1884 | -1.1819 | -1.1753 | -1.1685 | -1.1543 | -1.1471 | -1.14 | -1.1327 | -1.1252 | -1.1174 | -1.1103 | -1.1022 | -1.0874 | -1.0799 | -1.072 | -1.4001 | -1.3918 | -1.3824 | -1.3663 | -1.3582 | -1.3508 | -1.335 | -1.3272 | -1.3195 | -1.3114 | -1.2889 | -1.2813 | -1.2733 | -1.2649 | -1.2569 | -1.2494 | -1.2338 | -0.7748 | -0.7665 | -0.7591 | -0.751 | -0.7433 | -0.7356 | -0.7278 | -0.7205 | -0.7046 | -0.6965 | -0.9198 | -0.9118 | -0.9039 | -0.8967 | -0.8816 | -0.8737 | -0.8664 | -0.8588 | -0.8364 | -0.8286 | -0.8211 | -0.8131 | -0.8057 | -0.7981 | -0.7825 |  |  |  |  | -0.6885 | -0.6807 | -0.6723 | -0.6647 | -0.6566 | [8 empty] | -1.0645 | -1.057 | -1.0502 | -1.0427 | -1.0352 | -1.0198 | -1.0121 | -1.0048 | -0.9968 | -0.9893 | -0.9817 | -0.9743 | -0.9658 | -0.9508 | -0.9434 | -0.9353 | -0.9276 | [5 empty] | -0.889 | -0.8437 | -0.7905 | -1.343 | -1.2958
820502 | 2 | 05/07/1991 | IWP_(30-0m) | 635 | -0.3115 | -0.0754 | 0.051 |  | -0.246 | -0.1779 |  |  |  | After overlay | 300 | -0.6487 | -0.6405 | -0.6326 | -0.453 | -0.445 | -0.6016 | -0.469 | -0.4296 | -0.4215 | -0.4137 | -0.4061 | -0.3983 | -0.3906 | -0.3747 | -0.3669 | -0.3591 | -0.3515 | -0.3436 | -0.3356 | -0.3274 | -0.3196 | -0.3044 | -0.2974 | -0.2909 | -0.6242 | -0.6167 | -0.6093 | -0.5938 | -0.5864 | -0.5787 | -0.5627 | -0.5553 | -0.5475 | -0.54 | -0.5163 | -0.5086 | -0.5008 | -0.4927 | -0.4848 | -0.4773 | -0.4611 | -0.0035 | 0.003 | 0.0098 | 0.0165 | 0.0236 | 0.0301 | 0.0372 | 0.0439 | 0.0578 | 0.0647 | -0.1399 | -0.1322 | -0.1256 | -0.1183 | -0.104 | -0.097 | -0.0896 | -0.0827 | -0.0614 | -0.0536 | -0.0464 | -0.0384 | -0.0311 | -0.0244 | -0.0107 | [17 empty] | -0.2843 | -0.2771 | -0.269 | -0.2616 | -0.2536 | -0.2383 | -0.231 | -0.2235 | -0.2159 | -0.2081 | -0.2004 | -0.1928 | -0.1854 | -0.1707 | -0.1628 | -0.1556 | -0.1478 | [5 empty] | -0.1112 | -0.0687 | -0.0172 | -0.5707 | -0.5243
820502 | 2 | 05/07/1991 | IWP-OWP_cross | 636 | [7 empty] | 0.0317 |  | After overlay | 300 | 0.0603 | 0.0556 | 0.0506 | [21 empty] | 0.0446 | 0.0379
820502 | 2 | 06/24/1992 | OWP_(0-30m) | 637 | -0.2922 | -0.5321 | -0.6706 |  | -0.3542 | -0.4225 |  |  |  | After overlay | 300 | 0 | -0.0072 | -0.014 | -0.1675 | -0.174 | -0.0409 | -0.154 | -0.1881 | -0.1947 | -0.2015 | -0.2079 | -0.2151 | -0.222 | -0.2358 | -0.2427 | -0.2498 | -0.2567 | -0.2636 | -0.2707 | -0.2778 | -0.2847 | -0.2993 | -0.3067 | -0.3133 | -0.0205 | -0.0277 | -0.0341 | -0.0478 | -0.0539 | -0.0607 | -0.0739 | -0.081 | -0.0874 | -0.0938 | -0.1139 | -0.1204 | -0.1271 | -0.1341 | -0.1407 | -0.1475 | -0.1607 | -0.6093 | -0.6169 | -0.6244 | -0.632 | -0.6395 | -0.6474 | -0.6552 | -0.6628 | -0.6781 | -0.6854 | -0.4613 | -0.4691 | -0.4775 | -0.4848 | -0.5007 | -0.5085 | -0.5164 | -0.5242 | -0.5475 | -0.5552 | -0.563 | -0.5707 | -0.5783 | -0.5863 | -0.6018 |  |  |  |  | -0.6931 | -0.7002 | -0.7078 | -0.7153 | -0.7227 | [8 empty] | -0.3205 | -0.327 | -0.3341 | -0.3407 | -0.3472 | -0.3614 | -0.3687 | -0.3764 | -0.3839 | -0.392 | -0.3997 | -0.4074 | -0.415 | -0.4306 | -0.4382 | -0.446 | -0.4531 | [5 empty] | -0.493 | -0.54 | -0.5939 | -0.0674 | -0.1067
820502 | 2 | 06/24/1992 | OWP_(30-60m) | 638 | -1.0511 | -1.2832 | -1.4205 |  | -1.1167 | -1.1807 |  |  |  | After overlay | 300 | -0.7305 | -0.7384 | -0.7453 | -0.9197 | -0.9269 | -0.7762 | -0.905 | -0.9415 | -0.949 | -0.9561 | -0.9639 | -0.9714 | -0.9786 | -0.9934 | -1.0008 | -1.008 | -1.0148 | -1.0222 | -1.0294 | -1.0365 | -1.0438 | -1.0582 | -1.0658 | -1.073 | -0.7524 | -0.7607 | -0.7691 | -0.7839 | -0.7918 | -0.7998 | -0.8149 | -0.8224 | -0.8303 | -0.8377 | -0.8603 | -0.8676 | -0.8752 | -0.8829 | -0.8904 | -0.8976 | -0.9123 | -1.3594 | -1.3673 | -1.375 | -1.3823 | -1.3898 | -1.3973 | -1.4048 | -1.4127 | -1.4272 | -1.4352 | -1.2154 | -1.2225 | -1.2294 | -1.237 | -1.2521 | -1.2597 | -1.2677 | -1.2753 | -1.299 | -1.3062 | -1.3139 | -1.3216 | -1.3287 | -1.3366 | -1.3515 |  |  |  |  | -1.4429 | -1.4504 | -1.4579 | -1.4655 | -1.4732 | [8 empty] | -1.0803 | -1.0878 | -1.0949 | -1.1024 | -1.1098 | -1.1242 | -1.1314 | -1.1386 | -1.1459 | -1.1526 | -1.1596 | -1.1668 | -1.1736 | -1.1872 | -1.1942 | -1.2007 | -1.2081 | [5 empty] | -1.2445 | -1.2911 | -1.3443 | -0.8074 | -0.8527
820502 | 2 | 07/19/1995 | IWP-OWP_cross | 684 | [7 empty] | 0.0896 |  | After overlay | 300 | 0.1209 | 0.1158 | 0.111 | [21 empty] | 0.104 | 0.0964
820502 | 2 | 07/16/1997 | OWP_(0-30m) | 685 | -0.2919 | -0.5335 | -0.6735 |  | -0.3543 | -0.4223 |  |  |  | After overlay | 300 | 0 | -0.0068 | -0.0141 | -0.1673 | -0.1744 | -0.0412 | -0.1543 | -0.1883 | -0.1948 | -0.2017 | -0.2082 | -0.2147 | -0.2217 | -0.2353 | -0.2427 | -0.2495 | -0.2569 | -0.2636 | -0.2707 | -0.2777 | -0.285 | -0.2995 | -0.3065 | -0.3135 | -0.0209 | -0.0276 | -0.0345 | -0.0478 | -0.0545 | -0.0609 | -0.0742 | -0.0808 | -0.0879 | -0.0946 | -0.114 | -0.1207 | -0.1273 | -0.1342 | -0.141 | -0.1477 | -0.1609 | -0.612 | -0.6198 | -0.6272 | -0.635 | -0.6427 | -0.6505 | -0.658 | -0.6661 | -0.6817 | -0.689 | -0.4614 | -0.4691 | -0.4774 | -0.4856 | -0.5012 | -0.5093 | -0.5171 | -0.5255 | -0.5494 | -0.5572 | -0.5652 | -0.5734 | -0.5809 | -0.5884 | -0.6044 |  |  |  |  | -0.6968 | -0.7044 | -0.7121 | -0.7193 | -0.7272 | [8 empty] | -0.3207 | -0.3277 | -0.3343 | -0.341 | -0.3474 | -0.3611 | -0.3685 | -0.3757 | -0.3836 | -0.3911 | -0.3994 | -0.4066 | -0.4143 | -0.43 | -0.4379 | -0.4462 | -0.4538 | [5 empty] | -0.4933 | -0.5416 | -0.5964 | -0.0679 | -0.1075
820502 | 2 | 07/16/1997 | OWP_(30-60m) | 686 | -1.0601 | -1.2941 | -1.4318 |  | -1.127 | -1.192 |  |  |  | After overlay | 300 | -0.7344 | -0.7425 | -0.7505 | -0.9267 | -0.9341 | -0.7809 | -0.9113 | -0.9491 | -0.9567 | -0.9641 | -0.9713 | -0.9788 | -0.9864 | -1.0014 | -1.0086 | -1.0158 | -1.0231 | -1.0307 | -1.0381 | -1.0458 | -1.0529 | -1.0674 | -1.0749 | -1.0827 | -0.7582 | -0.7648 | -0.7733 | -0.7887 | -0.7961 | -0.8044 | -0.8201 | -0.8276 | -0.8353 | -0.8433 | -0.8661 | -0.8734 | -0.8812 | -0.8886 | -0.8963 | -0.9039 | -0.9188 | -1.3705 | -1.378 | -1.3862 | -1.3937 | -1.4011 | -1.4085 | -1.4162 | -1.424 | -1.4392 | -1.4464 | -1.2268 | -1.2344 | -1.2411 | -1.2482 | -1.2638 | -1.2713 | -1.2789 | -1.2864 | -1.3102 | -1.3175 | -1.3251 | -1.3328 | -1.3403 | -1.3475 | -1.3631 |  |  |  |  | -1.4545 | -1.4624 | -1.4703 | -1.4778 | -1.4853 | [8 empty] | -1.0898 | -1.0972 | -1.1044 | -1.1122 | -1.1196 | -1.1342 | -1.1415 | -1.149 | -1.1562 | -1.1636 | -1.1704 | -1.1776 | -1.1848 | -1.1988 | -1.2059 | -1.2125 | -1.2195 | [5 empty] | -1.2556 | -1.3021 | -1.3555 | -0.8123 | -0.8583
820502 | 2 | 07/16/1997 | OWP_(60-90m) | 687 | -1.834 | -2.0896 | -2.2352 |  | -1.9028 | -1.9743 |  |  |  | After overlay | 300 | -1.493 | -1.5007 | -1.5087 | -1.6894 | -1.6975 | -1.5393 | -1.6736 | -1.7137 | -1.7217 | -1.7299 | -1.7378 | -1.7457 | -1.7541 | -1.7706 | -1.7788 | -1.7866 | -1.7949 | -1.8031 | -1.8109 | -1.8181 | -1.8257 | -1.8419 | -1.8492 | -1.8568 | -1.5161 | -1.524 | -1.5317 | -1.5471 | -1.5549 | -1.5626 | -1.5782 | -1.586 | -1.5939 | -1.6021 | -1.6257 | -1.6338 | -1.6417 | -1.6499 | -1.6577 | -1.6655 | -1.6814 | -2.1718 | -2.18 | -2.1878 | -2.196 | -2.2039 | -2.2114 | -2.2194 | -2.2275 | -2.2432 | -2.2508 | -2.0149 | -2.0228 | -2.0312 | -2.0393 | -2.0564 | -2.0646 | -2.073 | -2.0814 | -2.1063 | -2.1145 | -2.1227 | -2.1311 | -2.1392 | -2.1471 | -2.1636 |  |  |  |  | -2.259 | -2.2662 | -2.2744 | -2.2821 | -2.2902 | [8 empty] | -1.864 | -1.8719 | -1.8792 | -1.8869 | -1.8948 | -1.9105 | -1.9184 | -1.9265 | -1.9344 | -1.9425 | -1.9508 | -1.9585 | -1.9667 | -1.9828 | -1.9908 | -1.9988 | -2.0067 | [5 empty] | -2.0479 | -2.098 | -2.1555 | -1.5706 | -1.6179
820502 | 1 | 06/17/1993 | OWP_(0-30m) | 541 | -0.0874 | -0.1681 | -0.2155 |  | -0.1113 | -0.1329 |  |  |  | After overlay | 300 | 0 | -0.0019 | -0.0033 | -0.0464 | -0.0484 | -0.008 | -0.0426 | -0.0527 | -0.0549 | -0.0571 | -0.0595 | -0.0615 | -0.0637 | -0.0674 | -0.0701 | -0.0722 | -0.0749 | -0.0773 | -0.0799 | -0.0823 | -0.0847 | -0.0901 | -0.0926 | -0.0951 | -0.0047 | -0.0057 | -0.0069 | -0.0096 | -0.0116 | -0.0135 | -0.0178 | -0.0202 | -0.0223 | -0.0251 | -0.0317 | -0.0335 | -0.0355 | -0.0372 | -0.0391 | -0.0413 | -0.0444 | -0.1938 | -0.1966 | -0.1994 | -0.2023 | -0.2047 | -0.2075 | -0.21 | -0.2127 | -0.2181 | -0.2203 | -0.145 | -0.1474 | -0.1502 | -0.1528 | -0.1585 | -0.1607 | -0.1633 | -0.1658 | -0.1735 | -0.1758 | -0.1784 | -0.1811 | -0.1835 | -0.1866 | -0.1919 |  |  |  |  | -0.2226 | -0.225 | -0.2279 | -0.2305 | -0.2321 | [8 empty] | -0.0978 | -0.1005 | -0.1036 | -0.106 | -0.1084 | -0.1137 | -0.1161 | -0.1186 | -0.121 | -0.1235 | -0.1259 | -0.128 | -0.1304 | -0.1354 | -0.138 | -0.1408 | -0.1428 | [5 empty] | -0.1554 | -0.1709 | -0.1894 | -0.0156 | -0.0296
820502 | 1 | 06/17/1993 | OWP_(30-60m) | 542 | -0.3382 | -0.4186 | -0.4612 |  | -0.3609 | -0.3831 |  |  |  | After overlay | 300 | -0.2342 | -0.2367 | -0.2386 | -0.2944 | -0.296 | -0.246 | -0.2898 | -0.2999 | -0.3026 | -0.3051 | -0.3075 | -0.31 | -0.3123 | -0.3177 | -0.3206 | -0.3231 | -0.3262 | -0.3285 | -0.3309 | -0.3333 | -0.3356 | -0.3408 | -0.3427 | -0.3458 | -0.2403 | -0.2417 | -0.2435 | -0.2481 | -0.2503 | -0.2524 | -0.2566 | -0.2589 | -0.2618 | -0.2639 | -0.2728 | -0.2753 | -0.2783 | -0.282 | -0.2848 | -0.2871 | -0.292 | -0.4427 | -0.4451 | -0.447 | -0.4492 | -0.4516 | -0.4539 | -0.4561 | -0.4588 | -0.4634 | -0.4657 | -0.3943 | -0.3965 | -0.3991 | -0.402 | -0.4072 | -0.4102 | -0.4127 | -0.4158 | -0.4241 | -0.4266 | -0.429 | -0.4313 | -0.4333 | -0.4359 | -0.4405 |  |  |  |  | -0.4682 | -0.4707 | -0.4737 | -0.4766 | -0.4792 | [8 empty] | -0.3479 | -0.3504 | -0.3532 | -0.3556 | -0.3579 | -0.3631 | -0.3659 | -0.3687 | -0.3714 | -0.3734 | -0.376 | -0.3783 | -0.3809 | -0.3854 | -0.3876 | -0.3899 | -0.392 | [5 empty] | -0.4045 | -0.4213 | -0.4383 | -0.2546 | -0.2701
820502 | 1 | 06/17/1993 | OWP_(60-90m) | 543 | -0.6769 | -0.8014 | -0.8738 |  | -0.7149 | -0.75 |  |  |  | After overlay | 300 | -0.483 | -0.4875 | -0.4914 | -0.5943 | -0.599 | -0.5084 | -0.5846 | -0.6086 | -0.6132 | -0.6182 | -0.6225 | -0.6267 | -0.6314 | -0.6418 | -0.6456 | -0.6507 | -0.6546 | -0.6591 | -0.6636 | -0.6681 | -0.6729 | -0.6813 | -0.6859 | -0.6899 | -0.4955 | -0.4992 | -0.5036 | -0.5129 | -0.5172 | -0.5212 | -0.5306 | -0.5354 | -0.5401 | -0.5441 | -0.5577 | -0.5618 | -0.5661 | -0.5703 | -0.5749 | -0.58 | -0.5895 | -0.8412 | -0.8447 | -0.8491 | -0.853 | -0.8574 | -0.8615 | -0.8658 | -0.8698 | -0.8776 | -0.8815 | -0.7682 | -0.7718 | -0.7755 | -0.7791 | -0.7863 | -0.79 | -0.7937 | -0.7975 | -0.8088 | -0.8125 | -0.8167 | -0.8211 | -0.8251 | -0.8291 | -0.8369 |  |  |  |  | -0.885 | -0.8892 | -0.8931 | -0.8965 | -0.9015 | [8 empty] | -0.694 | -0.6982 | -0.7028 | -0.707 | -0.7111 | -0.7192 | -0.723 | -0.727 | -0.7312 | -0.7352 | -0.7394 | -0.743 | -0.7464 | -0.7539 | -0.7575 | -0.761 | -0.7642 | [5 empty] | -0.7826 | -0.805 | -0.8331 | -0.5257 | -0.5533
820502 | 2 | 07/19/1995 | IWP_(120-90m) | 680 | -2.6422 | -2.3787 | -2.2294 |  | -2.569 | -2.4956 |  |  |  | After overlay | 300 | -3.0116 | -3.0035 | -2.9953 | -2.7998 | -2.791 | -2.9622 | -2.8177 | -2.7733 | -2.7646 | -2.7556 | -2.7466 | -2.7383 | -2.7298 | -2.7114 | -2.7023 | -2.6938 | -2.6856 | -2.6766 | -2.6679 | -2.6589 | -2.6504 | -2.6337 | -2.6253 | -2.6167 | -2.9871 | -2.9787 | -2.9702 | -2.9543 | -2.946 | -2.9376 | -2.9211 | -2.9129 | -2.9045 | -2.896 | -2.8704 | -2.8616 | -2.8531 | -2.8443 | -2.8351 | -2.8264 | -2.8089 | -2.2954 | -2.2871 | -2.2785 | -2.2704 | -2.2618 | -2.2534 | -2.2454 | -2.237 | -2.2211 | -2.2127 | -2.454 | -2.4459 | -2.4376 | -2.4292 | -2.4123 | -2.4035 | -2.3954 | -2.3866 | -2.3624 | -2.3541 | -2.3458 | -2.3375 | -2.3288 | -2.3206 | -2.3039 |  |  |  |  | -2.2045 | -2.1965 | -2.1889 | -2.1811 | -2.1731 | [8 empty] | -2.6083 | -2.5999 | -2.592 | -2.5844 | -2.5765 | -2.5612 | -2.5537 | -2.5459 | -2.537 | -2.5291 | -2.5205 | -2.5121 | -2.504 | -2.487 | -2.4789 | -2.4706 | -2.4626 | [5 empty] | -2.4207 | -2.3705 | -2.312 | -2.9292 | -2.8788
820502 | 2 | 05/07/1991 | OWP_(90-120m) | 628 | -2.69 | -2.9522 | -3.1053 |  | -2.7608 | -2.8354 |  |  |  | After overlay | 300 | -2.3288 | -2.3371 | -2.3457 | -2.5391 | -2.5479 | -2.3786 | -2.5216 | -2.5651 | -2.573 | -2.582 | -2.5901 | -2.5985 | -2.6068 | -2.6232 | -2.6313 | -2.6397 | -2.6486 | -2.6565 | -2.6649 | -2.6733 | -2.6817 | -2.698 | -2.7054 | -2.7131 | -2.3536 | -2.3622 | -2.3704 | -2.387 | -2.3954 | -2.4037 | -2.4204 | -2.4289 | -2.4372 | -2.4459 | -2.471 | -2.4792 | -2.4878 | -2.4965 | -2.5048 | -2.5136 | -2.5306 | -3.038 | -3.0463 | -3.0547 | -3.0636 | -3.0719 | -3.0804 | -3.0888 | -3.0972 | -3.1143 | -3.1226 | -2.8774 | -2.8853 | -2.8939 | -2.9021 | -2.9188 | -2.9273 | -2.9356 | -2.9444 | -2.9693 | -2.9781 | -2.9864 | -2.9952 | -3.0034 | -3.0123 | -3.0294 |  |  |  |  | -3.131 | -3.139 | -3.1476 | -3.1555 | -3.1642 | [8 empty] | -2.7204 | -2.7284 | -2.7362 | -2.7441 | -2.7523 | -2.7686 | -2.7774 | -2.7854 | -2.7941 | -2.8022 | -2.8108 | -2.8185 | -2.827 | -2.8439 | -2.852 | -2.8607 | -2.8689 | [5 empty] | -2.9105 | -2.9611 | -3.0205 | -2.4121 | -2.4627
820502 | 2 | 05/07/1991 | OWP_(120-150m) | 629 | -3.5332 | -3.7858 | -3.9217 |  | -3.607 | -3.6778 |  |  |  | After overlay | 300 | -3.1723 | -3.1806 | -3.1888 | -3.3829 | -3.3907 | -3.2215 | -3.3653 | -3.407 | -3.4156 | -3.4226 | -3.4308 | -3.4378 | -3.4472 | -3.4639 | -3.4725 | -3.4806 | -3.4898 | -3.499 | -3.5075 | -3.5161 | -3.5242 | -3.542 | -3.5502 | -3.5584 | -3.1971 | -3.205 | -3.2134 | -3.2301 | -3.2384 | -3.2468 | -3.2635 | -3.2715 | -3.28 | -3.2883 | -3.3136 | -3.3218 | -3.3304 | -3.339 | -3.3481 | -3.3566 | -3.3739 | -3.8612 | -3.8685 | -3.8765 | -3.8838 | -3.8919 | -3.8993 | -3.9069 | -3.9139 | -3.9295 | -3.937 | -3.7179 | -3.7257 | -3.733 | -3.7411 | -3.7562 | -3.7636 | -3.7711 | -3.7786 | -3.8016 | -3.8086 | -3.8161 | -3.8234 | -3.8311 | -3.8388 | -3.8538 | [17 empty] | -3.5669 | -3.5743 | -3.5829 | -3.5906 | -3.5991 | -3.615 | -3.6228 | -3.631 | -3.6385 | -3.6466 | -3.6542 | -3.6621 | -3.6695 | -3.686 | -3.6941 | -3.7014 | -3.7101 | [5 empty] | -3.7485 | -3.7934 | -3.8464 | -3.2549 | -3.3051
820502 | 2 | 05/07/1991 | OWP-IWP_cross | 630 | [9 empty] | After overlay | 300 | -3.9301 | -3.9231 | -3.9165 | [21 empty] | -3.9119 | -3.9079
820502 | 2 | 05/07/1991 | IWP_(150-120m) | 631 | -3.5696 | -3.3057 | -3.1605 |  | -3.4952 | -3.4168 |  |  |  | After overlay | 300 | -3.904 | -3.8962 | -3.8884 | -3.7103 | -3.7025 | -3.8566 | -3.7255 | -3.6872 | -3.679 | -3.6719 | -3.6637 | -3.6559 | -3.6482 | -3.6331 | -3.6252 | -3.6168 | -3.6091 | -3.6013 | -3.5936 | -3.5853 | -3.5775 | -3.5615 | -3.5531 | -3.5456 | -3.8806 | -3.8729 | -3.8646 | -3.8487 | -3.841 | -3.833 | -3.817 | -3.8095 | -3.8017 | -3.7942 | -3.7709 | -3.7636 | -3.756 | -3.7484 | -3.7408 | -3.7332 | -3.7178 | -3.2258 | -3.2183 | -3.2098 | -3.2018 | -3.1933 | -3.1852 | -3.1771 | -3.1692 | -3.1525 | -3.1442 | -3.3779 | -3.37 | -3.3624 | -3.3545 | -3.3382 | -3.3301 | -3.322 | -3.3141 | -3.2895 | -3.2819 | -3.2738 | -3.2659 | -3.2578 | -3.25 | -3.2338 |  |  |  |  | -3.1362 | -3.1275 | -3.1199 | -3.1116 | -3.1032 | [8 empty] | -3.5372 | -3.5291 | -3.5206 | -3.5121 | -3.5037 | -3.4864 | -3.4782 | -3.4693 | -3.4605 | -3.4518 | -3.4432 | -3.4346 | -3.4259 | -3.4088 | -3.4006 | -3.3934 | -3.3856 | [5 empty] | -3.3466 | -3.2978 | -3.2416 | -3.825 | -3.7789
820502 | 2 | 07/19/1995 | IWP_(90-60m) | 681 | -1.8166 | -1.5563 | -1.4115 |  | -1.7475 | -1.6744 |  |  |  | After overlay | 300 | -2.1651 | -2.1571 | -2.1488 | -1.963 | -1.955 | -2.1165 | -1.9788 | -1.9389 | -1.9309 | -1.9229 | -1.915 | -1.9077 | -1.8993 | -1.883 | -1.8744 | -1.8659 | -1.8572 | -1.849 | -1.8408 | -1.8327 | -1.8249 | -1.808 | -1.8004 | -1.792 | -2.1408 | -2.1327 | -2.1248 | -2.1083 | -2.0999 | -2.0918 | -2.0759 | -2.0675 | -2.0594 | -2.0512 | -2.0271 | -2.0189 | -2.011 | -2.0025 | -1.995 | -1.9867 | -1.9708 | -1.4749 | -1.4671 | -1.4592 | -1.451 | -1.443 | -1.4352 | -1.4274 | -1.4196 | -1.4037 | -1.3961 | -1.6322 | -1.6237 | -1.6152 | -1.6067 | -1.5899 | -1.5814 | -1.5732 | -1.5646 | -1.5401 | -1.532 | -1.5238 | -1.5161 | -1.5073 | -1.4991 | -1.4831 |  |  |  |  | -1.3879 | -1.3798 | -1.3717 | -1.3639 | -1.3556 | [8 empty] | -1.7842 | -1.7771 | -1.7695 | -1.7619 | -1.7547 | -1.7401 | -1.7311 | -1.7231 | -1.715 | -1.7069 | -1.6989 | -1.6905 | -1.6822 | -1.6655 | -1.6571 | -1.6487 | -1.6404 | [5 empty] | -1.5982 | -1.5482 | -1.4908 | -2.0838 | -2.0353
820502 | 2 | 07/19/1995 | IWP_(60-30m) | 682 | -1.0267 | -0.7865 | -0.65 |  | -0.9601 | -0.8923 |  |  |  | After overlay | 300 | -1.3475 | -1.3395 | -1.3314 | -1.1553 | -1.1472 | -1.3003 | -1.1708 | -1.1323 | -1.1253 | -1.1187 | -1.1119 | -1.1054 | -1.0992 | -1.0853 | -1.0784 | -1.0708 | -1.0637 | -1.0562 | -1.049 | -1.0415 | -1.0343 | -1.0193 | -1.0121 | -1.0045 | -1.3236 | -1.3161 | -1.3084 | -1.2925 | -1.2847 | -1.2768 | -1.2617 | -1.2543 | -1.2465 | -1.2385 | -1.2168 | -1.2096 | -1.2024 | -1.1936 | -1.186 | -1.1783 | -1.1631 | -0.7114 | -0.7037 | -0.6958 | -0.6883 | -0.6807 | -0.6732 | -0.6652 | -0.6575 | -0.6418 | -0.6335 | -0.8548 | -0.8468 | -0.8392 | -0.8315 | -0.817 | -0.8092 | -0.8016 | -0.7941 | -0.7717 | -0.7641 | -0.756 | -0.7489 | -0.7414 | -0.734 | -0.7188 |  |  |  |  | -0.6261 | -0.6175 | -0.6097 | -0.6018 | -0.5938 | [8 empty] | -0.9969 | -0.989 | -0.9824 | -0.9749 | -0.9674 | -0.9523 | -0.9445 | -0.9372 | -0.9298 | -0.9227 | -0.9153 | -0.9078 | -0.8998 | -0.885 | -0.8774 | -0.8699 | -0.8623 | [5 empty] | -0.8242 | -0.7789 | -0.7264 | -1.2694 | -1.2237
820502 | 2 | 07/19/1995 | IWP_(30-0m) | 683 | -0.25 | -0.0185 | 0.1042 |  | -0.1863 | -0.1186 |  |  |  | After overlay | 300 | -0.5856 | -0.5777 | -0.5696 | -0.3909 | -0.3829 | -0.5377 | -0.4069 | -0.3675 | -0.3592 | -0.3509 | -0.3431 | -0.3358 | -0.3292 | -0.3139 | -0.3053 | -0.2976 | -0.2897 | -0.2817 | -0.2739 | -0.2658 | -0.258 | -0.243 | -0.2364 | -0.2293 | -0.562 | -0.554 | -0.546 | -0.5297 | -0.5215 | -0.5144 | -0.4992 | -0.4914 | -0.4837 | -0.4759 | -0.4519 | -0.4444 | -0.4368 | -0.4288 | -0.421 | -0.4137 | -0.3991 | 0.0502 | 0.0569 | 0.0635 | 0.0702 | 0.0767 | 0.0833 | 0.0902 | 0.0972 | 0.1112 | 0.1183 | -0.0813 | -0.074 | -0.0672 | -0.0604 | -0.046 | -0.0393 | -0.0317 | -0.0252 | -0.0044 | 0.0023 | 0.0091 | 0.0162 | 0.023 | 0.0298 | 0.0433 |  |  |  |  | 0.1241 | [12 empty] | -0.2225 | -0.2162 | -0.2087 | -0.2016 | -0.1939 | -0.1785 | -0.171 | -0.1634 | -0.1566 | -0.1486 | -0.1407 | -0.1334 | -0.1256 | -0.1111 | -0.1032 | -0.0958 | -0.0884 | [5 empty] | -0.0535 | -0.0111 | 0.0366 | -0.5065 | -0.4596
820502 | 1 | 07/16/1997 | OWP_(120-150m) | 581 | -1.5148 | -1.6809 | -1.7793 |  | -1.5588 | -1.6036 |  |  |  | After overlay | 300 | -1.316 | -1.3205 | -1.3251 | -1.4336 | -1.4375 | -1.3443 | -1.4246 | -1.4464 | -1.4509 | -1.4552 | -1.4597 | -1.4643 | -1.4683 | -1.4765 | -1.4811 | -1.4857 | -1.4906 | -1.4952 | -1.5 | -1.505 | -1.51 | -1.5196 | -1.5245 | -1.5293 | -1.3298 | -1.3344 | -1.3394 | -1.3488 | -1.3534 | -1.3582 | -1.3678 | -1.3728 | -1.3776 | -1.3825 | -1.3964 | -1.401 | -1.4056 | -1.4106 | -1.4153 | -1.4201 | -1.4293 | -1.7339 | -1.7396 | -1.7454 | -1.751 | -1.7562 | -1.7618 | -1.7674 | -1.7734 | -1.7851 | -1.7914 | -1.6311 | -1.6365 | -1.6419 | -1.6475 | -1.659 | -1.6645 | -1.67 | -1.6755 | -1.6917 | -1.6973 | -1.7022 | -1.7076 | -1.7122 | -1.717 | -1.7284 |  |  |  |  | -1.7949 | [12 empty] | -1.5341 | -1.5392 | -1.5441 | -1.5493 | -1.5538 | -1.5636 | -1.5683 | -1.5732 | -1.578 | -1.5832 | -1.5882 | -1.5933 | -1.5985 | -1.6091 | -1.6146 | -1.6199 | -1.6256 | [5 empty] | -1.6534 | -1.6864 | -1.7226 | -1.3631 | -1.3919
820502 | 1 | 07/16/1997 | OWP-IWP_cross | 582 | [9 empty] | After overlay | 300 | -1.7884 | -1.7829 | -1.777 | [21 empty] | -1.7724 | -1.7705
820502 | 1 | 07/16/1997 | IWP_(150-120m) | 583 | -1.5257 | -1.3676 | -1.2809 |  | -1.48 | -1.4329 |  |  |  | After overlay | 300 | -1.7689 | -1.7631 | -1.7574 | -1.6272 | -1.6214 | -1.7338 | -1.6385 | -1.6096 | -1.6034 | -1.5978 | -1.5917 | -1.5859 | -1.58 | -1.5688 | -1.5633 | -1.5578 | -1.552 | -1.5468 | -1.5417 | -1.5364 | -1.5312 | -1.5208 | -1.5157 | -1.5106 | -1.7512 | -1.7453 | -1.7393 | -1.7282 | -1.7227 | -1.717 | -1.7058 | -1.7 | -1.6946 | -1.6888 | -1.6717 | -1.6664 | -1.6607 | -1.6554 | -1.6496 | -1.644 | -1.6331 | -1.3193 | -1.3146 | -1.3097 | -1.3045 | -1.3 | -1.2953 | -1.2904 | -1.2856 | -1.2763 | -1.2711 | -1.41 | -1.4054 | -1.4005 | -1.3957 | -1.3867 | -1.3824 | -1.3773 | -1.3726 | -1.3578 | -1.3529 | -1.3484 | -1.3438 | -1.3391 | -1.3338 | -1.3242 |  |  |  |  | -1.2665 | -1.2617 | -1.2568 | -1.2521 | -1.2473 | [8 empty] | -1.5054 | -1.5006 | -1.496 | -1.4911 | -1.4856 | -1.4743 | -1.469 | -1.4639 | -1.4587 | -1.4535 | -1.4486 | -1.4432 | -1.4377 | -1.4284 | -1.4245 | -1.4197 | -1.4149 | [5 empty] | -1.3912 | -1.3627 | -1.3289 | -1.7112 | -1.6774
820502 | 2 | 05/07/1991 | OWP_(30-60m) | 626 | -1.0741 | -1.3117 | -1.4503 |  | -1.1417 | -1.2072 |  |  |  | After overlay | 300 | -0.7473 | -0.755 | -0.763 | -0.9392 | -0.9472 | -0.7935 | -0.9245 | -0.9618 | -0.9695 | -0.9773 | -0.9847 | -0.9926 | -0.9996 | -1.0146 | -1.0227 | -1.0296 | -1.0373 | -1.0447 | -1.0519 | -1.0596 | -1.067 | -1.0816 | -1.0892 | -1.0965 | -0.7693 | -0.7779 | -0.7856 | -0.8011 | -0.8094 | -0.8171 | -0.8328 | -0.8404 | -0.8485 | -0.8563 | -0.8792 | -0.8867 | -0.8943 | -0.9016 | -0.9093 | -0.9171 | -0.9319 | -1.3889 | -1.3967 | -1.4044 | -1.4119 | -1.4194 | -1.4274 | -1.435 | -1.4427 | -1.4578 | -1.4659 | -1.2431 | -1.2501 | -1.2576 | -1.2649 | -1.2807 | -1.2884 | -1.2959 | -1.3037 | -1.3276 | -1.3352 | -1.3425 | -1.3505 | -1.3579 | -1.3659 | -1.3811 |  |  |  |  | -1.4739 | -1.4817 | -1.4895 | -1.497 | -1.5049 | [8 empty] | -1.1037 | -1.1116 | -1.1193 | -1.1265 | -1.1339 | -1.1491 | -1.1567 | -1.1639 | -1.1716 | -1.1784 | -1.1859 | -1.1929 | -1.2002 | -1.2144 | -1.2213 | -1.2284 | -1.2357 | [5 empty] | -1.2732 | -1.32 | -1.3735 | -0.8253 | -0.8719
820502 | 2 | 07/19/1995 | OWP_(90-120m) | 676 | -2.6286 | -2.8832 | -3.0313 |  | -2.6958 | -2.7677 |  |  |  | After overlay | 300 | -2.2723 | -2.2808 | -2.2889 | -2.4791 | -2.4877 | -2.3216 | -2.4621 | -2.5043 | -2.5126 | -2.5213 | -2.5299 | -2.538 | -2.5462 | -2.5632 | -2.5708 | -2.5795 | -2.5883 | -2.5962 | -2.6041 | -2.6125 | -2.6203 | -2.6358 | -2.6437 | -2.6503 | -2.2968 | -2.3048 | -2.3136 | -2.3297 | -2.338 | -2.3458 | -2.3621 | -2.3706 | -2.3793 | -2.3875 | -2.4128 | -2.4204 | -2.4288 | -2.4373 | -2.4456 | -2.4541 | -2.4707 | -2.9663 | -2.9741 | -2.9824 | -2.9905 | -2.9986 | -3.0068 | -3.0152 | -3.0232 | -3.0395 | -3.0473 | -2.8093 | -2.8176 | -2.8256 | -2.8338 | -2.8501 | -2.8586 | -2.8669 | -2.8751 | -2.8997 | -2.9081 | -2.9163 | -2.9244 | -2.9328 | -2.941 | -2.9577 |  |  |  |  | -3.0555 | -3.0635 | -3.0713 | -3.0795 | -3.0876 | [8 empty] | -2.6578 | -2.6648 | -2.673 | -2.6806 | -2.6885 | -2.7035 | -2.7115 | -2.7195 | -2.7274 | -2.7356 | -2.7432 | -2.7513 | -2.7594 | -2.776 | -2.7842 | -2.7926 | -2.8007 | [5 empty] | -2.8418 | -2.8915 | -2.9493 | -2.3539 | -2.4047
820502 | 2 | 07/19/1995 | OWP_(120-150m) | 677 | -3.449 | -3.6954 | -3.8269 |  | -3.5221 | -3.5884 |  |  |  | After overlay | 300 | -3.0957 | -3.1039 | -3.1122 | -3.2994 | -3.3074 | -3.1443 | -3.2837 | -3.3238 | -3.3318 | -3.3397 | -3.3475 | -3.3554 | -3.3628 | -3.3794 | -3.3876 | -3.3955 | -3.4044 | -3.4134 | -3.4225 | -3.4313 | -3.4403 | -3.4579 | -3.4655 | -3.4738 | -3.1204 | -3.1283 | -3.1361 | -3.1525 | -3.1606 | -3.1686 | -3.1848 | -3.1932 | -3.2011 | -3.2094 | -3.2343 | -3.2429 | -3.251 | -3.2591 | -3.2672 | -3.2758 | -3.2917 | -3.7686 | -3.7763 | -3.7832 | -3.7902 | -3.7974 | -3.8051 | -3.8118 | -3.8195 | -3.8342 | -3.8413 | -3.6284 | -3.6355 | -3.6434 | -3.6509 | -3.6661 | -3.6734 | -3.681 | -3.6885 | -3.7101 | -3.7174 | -3.7246 | -3.7317 | -3.7393 | -3.7469 | -3.7617 | [17 empty] | -3.4809 | -3.4889 | -3.4967 | -3.5048 | -3.5139 | -3.5301 | -3.5374 | -3.5446 | -3.552 | -3.5592 | -3.5663 | -3.5735 | -3.5808 | -3.5962 | -3.6045 | -3.6124 | -3.6205 | [5 empty] | -3.6586 | -3.7028 | -3.7542 | -3.1767 | -3.2261
820502 | 2 | 07/19/1995 | OWP-IWP_cross | 678 | [9 empty] | After overlay | 300 | -3.8349 | -3.8277 | -3.8203 | [21 empty] | -3.8138 | -3.8096
820502 | 2 | 07/16/1997 | OWP_(90-120m) | 688 | -2.656 | -2.9135 | -3.064 |  | -2.7244 | -2.7974 |  |  |  | After overlay | 300 | -2.2985 | -2.3066 | -2.3146 | -2.5069 | -2.5154 | -2.348 | -2.49 | -2.5325 | -2.5409 | -2.5485 | -2.5575 | -2.566 | -2.5743 | -2.5908 | -2.5987 | -2.6066 | -2.6146 | -2.623 | -2.6311 | -2.6392 | -2.6475 | -2.6641 | -2.6719 | -2.6796 | -2.3232 | -2.3312 | -2.3394 | -2.3563 | -2.3643 | -2.3725 | -2.3891 | -2.3972 | -2.4058 | -2.4141 | -2.4396 | -2.4478 | -2.456 | -2.4645 | -2.4729 | -2.4816 | -2.4982 | -2.9974 | -3.0057 | -3.014 | -3.0224 | -3.0308 | -3.039 | -3.0475 | -3.0557 | -3.0721 | -3.0806 | -2.8389 | -2.8473 | -2.8556 | -2.8638 | -2.8803 | -2.8886 | -2.8968 | -2.9049 | -2.9303 | -2.9387 | -2.9468 | -2.9551 | -2.9637 | -2.972 | -2.9887 |  |  |  |  | -3.0884 | -3.0964 | -3.1049 | -3.1131 | -3.1213 | [8 empty] | -2.6867 | -2.6941 | -2.7014 | -2.7091 | -2.7165 | -2.7325 | -2.7406 | -2.7489 | -2.7568 | -2.7651 | -2.7731 | -2.7812 | -2.7894 | -2.8058 | -2.8141 | -2.8222 | -2.8304 | [5 empty] | -2.872 | -2.9219 | -2.9803 | -2.3809 | -2.4309
820502 | 2 | 07/16/1997 | OWP_(120-150m) | 689 | -3.484 | -3.7356 | -3.8693 |  | -3.5576 | -3.6276 |  |  |  | After overlay | 300 | -3.1295 | -3.1375 | -3.1457 | -3.335 | -3.3435 | -3.1781 | -3.3183 | -3.3597 | -3.3676 | -3.3756 | -3.3832 | -3.3914 | -3.3986 | -3.4153 | -3.424 | -3.4323 | -3.4402 | -3.4491 | -3.4579 | -3.4666 | -3.4751 | -3.4925 | -3.5011 | -3.5095 | -3.1539 | -3.162 | -3.1699 | -3.1859 | -3.1944 | -3.2025 | -3.2189 | -3.2269 | -3.2351 | -3.2428 | -3.2682 | -3.2767 | -3.285 | -3.2932 | -3.3018 | -3.3099 | -3.3266 | -3.8102 | -3.8173 | -3.8247 | -3.8324 | -3.8396 | -3.8472 | -3.8549 | -3.8623 | -3.877 | -3.884 | -3.6675 | -3.6749 | -3.6826 | -3.6905 | -3.7054 | -3.7132 | -3.7205 | -3.7283 | -3.75 | -3.7579 | -3.7652 | -3.7723 | -3.7798 | -3.7876 | -3.8031 |  |  |  |  | -3.8911 | [12 empty] | -3.5175 | -3.5255 | -3.5332 | -3.5414 | -3.5492 | -3.5655 | -3.5736 | -3.5813 | -3.5889 | -3.5967 | -3.6047 | -3.6123 | -3.6199 | -3.6355 | -3.6433 | -3.6516 | -3.659 | [5 empty] | -3.6979 | -3.7427 | -3.7951 | -3.2107 | -3.2598
820502 | 2 | 07/16/1997 | OWP-IWP_cross | 690 | [9 empty] | After overlay | 300 | -3.8816 | -3.8743 | -3.8668 | [21 empty] | -3.8602 | -3.8553
820502 | 2 | 07/16/1997 | IWP_(150-120m) | 691 | -3.5314 | -3.2721 | -3.1292 |  | -3.4585 | -3.3819 |  |  |  | After overlay | 300 | -3.8532 | -3.8494 | -3.8438 | -3.6707 | -3.6632 | -3.8133 | -3.6856 | -3.6478 | -3.6406 | -3.6329 | -3.6251 | -3.6174 | -3.6096 | -3.5944 | -3.5866 | -3.5792 | -3.5715 | -3.5638 | -3.5559 | -3.5474 | -3.5397 | -3.5238 | -3.5155 | -3.5076 | -3.8361 | -3.8287 | -3.8209 | -3.8055 | -3.7978 | -3.7902 | -3.775 | -3.7676 | -3.7602 | -3.7529 | -3.7307 | -3.7233 | -3.7158 | -3.7085 | -3.7007 | -3.6932 | -3.6783 | -3.1931 | -3.1854 | -3.177 | -3.169 | -3.1609 | -3.1529 | -3.1452 | -3.1373 | -3.121 | -3.1131 | -3.3426 | -3.3348 | -3.3274 | -3.3193 | -3.3036 | -3.2959 | -3.2877 | -3.2803 | -3.256 | -3.2482 | -3.2397 | -3.2322 | -3.2242 | -3.2165 | -3.2007 |  |  |  |  | -3.1052 | -3.097 | -3.0892 | -3.0811 | -3.0734 | [8 empty] | -3.4997 | -3.4915 | -3.4837 | -3.4756 | -3.4668 | -3.4502 | -3.4421 | -3.4336 | -3.4249 | -3.4163 | -3.4075 | -3.3987 | -3.3905 | -3.3734 | -3.3651 | -3.358 | -3.3503 | [5 empty] | -3.3117 | -3.2643 | -3.2081 | -3.7823 | -3.7383
820502 | 1 | 07/16/1997 | OWP_(60-90m) | 579 | -0.671 | -0.7972 | -0.8703 |  | -0.7098 | -0.7455 |  |  |  | After overlay | 300 | -0.4766 | -0.4804 | -0.4844 | -0.5872 | -0.592 | -0.501 | -0.5777 | -0.6018 | -0.6066 | -0.6116 | -0.616 | -0.6209 | -0.6255 | -0.6354 | -0.6396 | -0.6442 | -0.6489 | -0.6539 | -0.6582 | -0.6625 | -0.667 | -0.6753 | -0.6798 | -0.684 | -0.4883 | -0.4925 | -0.4968 | -0.5054 | -0.5099 | -0.5143 | -0.5232 | -0.5282 | -0.5328 | -0.5375 | -0.5505 | -0.5546 | -0.559 | -0.5633 | -0.5682 | -0.5731 | -0.5824 | -0.8382 | -0.8423 | -0.8456 | -0.8502 | -0.8542 | -0.8583 | -0.8625 | -0.8666 | -0.8743 | -0.8781 | -0.7637 | -0.7673 | -0.7711 | -0.7749 | -0.782 | -0.786 | -0.7896 | -0.7937 | -0.805 | -0.8095 | -0.8133 | -0.8175 | -0.8218 | -0.8256 | -0.8339 |  |  |  |  | -0.8817 | -0.8852 | -0.8891 | -0.8929 | -0.8974 | [8 empty] | -0.6885 | -0.6929 | -0.6973 | -0.7016 | -0.7054 | -0.7142 | -0.7182 | -0.7221 | -0.7262 | -0.7302 | -0.7344 | -0.7381 | -0.7419 | -0.7491 | -0.7526 | -0.7564 | -0.7599 | [5 empty] | -0.7787 | -0.8013 | -0.8296 | -0.5187 | -0.5464
820502 | 1 | 07/16/1997 | OWP_(90-120m) | 580 | -1.0687 | -1.2013 | -1.2793 |  | -1.1049 | -1.1405 |  |  |  | After overlay | 300 | -0.9014 | -0.9055 | -0.9097 | -0.9964 | -1.0003 | -0.9253 | -0.9884 | -1.0086 | -1.0123 | -1.0166 | -1.021 | -1.0249 | -1.0289 | -1.0369 | -1.0411 | -1.0453 | -1.0494 | -1.053 | -1.057 | -1.0609 | -1.0647 | -1.0718 | -1.0761 | -1.0803 | -0.9136 | -0.9175 | -0.9215 | -0.9292 | -0.9332 | -0.9364 | -0.9426 | -0.9457 | -0.9489 | -0.9524 | -0.9635 | -0.9676 | -0.9719 | -0.9761 | -0.9804 | -0.9844 | -0.9927 | -1.2442 | -1.2485 | -1.2528 | -1.2571 | -1.2615 | -1.2658 | -1.2704 | -1.2746 | -1.2835 | -1.2882 | -1.1618 | -1.1662 | -1.1707 | -1.1754 | -1.1839 | -1.188 | -1.1926 | -1.1968 | -1.2101 | -1.2145 | -1.2186 | -1.2229 | -1.2274 | -1.2315 | -1.2401 |  |  |  |  | -1.2925 | -1.2972 | -1.3018 | -1.3067 | -1.3113 | [8 empty] | -1.0844 | -1.0881 | -1.092 | -1.0962 | -1.1006 | -1.1084 | -1.1118 | -1.1152 | -1.1197 | -1.1237 | -1.1277 | -1.1321 | -1.1361 | -1.1449 | -1.149 | -1.1529 | -1.1574 | [5 empty] | -1.1798 | -1.2054 | -1.2358 | -0.9397 | -0.9595
820502 | 1 | 03/14/2001 | OWP_(90-120m) | 592 | -1.103 | -1.2132 | -1.2829 | -1.3176 | -1.1354 | -1.166 | -1.3714 |  |  | After overlay | 250 | -0.9575 | -0.9609 | -0.9645 | -1.0397 | -1.0434 | -0.9796 | -1.0328 | -1.051 | -1.0548 | -1.0582 | -1.0618 | -1.065 | -1.0689 | -1.0758 | -1.0792 | -1.0829 | -1.0863 | -1.0896 | -1.0929 | -1.0961 | -1.0997 | -1.1067 | -1.11 | -1.1139 | -0.9686 | -0.9721 | -0.976 | -0.9836 | -0.9869 | -0.9905 | -0.9972 | -1.0006 | -1.0042 | -1.0076 | -1.0156 | -1.0183 | -1.021 | -1.0238 | -1.0265 | -1.0299 | -1.0362 | -1.2518 | -1.2556 | -1.2599 | -1.2637 | -1.2678 | -1.2713 | -1.2753 | -1.2789 | -1.2866 | -1.2904 | -1.1834 | -1.1869 | -1.1902 | -1.1931 | -1.1989 | -1.2025 | -1.2058 | -1.2097 | -1.2207 | -1.2248 | -1.2287 | -1.2325 | -1.236 | -1.2399 | -1.2475 | -1.3485 | -1.3524 | -1.356 | -1.36 | -1.2942 | -1.2981 | -1.3021 | -1.3057 | -1.3098 | -1.3134 | -1.3213 | -1.3254 | -1.3291 | -1.3331 | -1.3369 | -1.3409 | -1.3447 | -1.1171 | -1.121 | -1.1245 | -1.1284 | -1.1318 | -1.1387 | -1.1421 | -1.1455 | -1.1486 | -1.1519 | -1.155 | -1.1588 | -1.1622 | -1.1691 | -1.1729 | -1.1762 | -1.1799 | -1.3635 | -1.3677 | -1.3756 | -1.3792 | -1.3833 | -1.1961 | -1.2172 | -1.2438 | -0.9939 | -1.0134
820502 | 1 | 03/14/2001 | OWP_(120-150m) | 593 | -1.5598 | -1.6912 | -1.7746 | -1.8167 | -1.5937 | -1.6312 | -1.8835 |  |  | After overlay | 250 | -1.387 | -1.3907 | -1.3946 | -1.4892 | -1.4929 | -1.4112 | -1.4811 | -1.5006 | -1.5046 | -1.5087 | -1.5127 | -1.5169 | -1.5208 | -1.5289 | -1.5332 | -1.5366 | -1.5405 | -1.544 | -1.5481 | -1.552 | -1.556 | -1.5637 | -1.5676 | -1.5711 | -1.3988 | -1.4031 | -1.407 | -1.4149 | -1.4193 | -1.4229 | -1.4311 | -1.4355 | -1.4396 | -1.444 | -1.4565 | -1.4605 | -1.4647 | -1.4686 | -1.473 | -1.4768 | -1.4849 | -1.7366 | -1.7413 | -1.7459 | -1.7509 | -1.7555 | -1.7607 | -1.7652 | -1.7703 | -1.7795 | -1.784 | -1.653 | -1.6571 | -1.6614 | -1.6655 | -1.674 | -1.678 | -1.6825 | -1.6865 | -1.6997 | -1.7037 | -1.7085 | -1.7129 | -1.7177 | -1.7224 | -1.732 | -1.8541 | -1.8592 | -1.8642 | -1.8688 | -1.7888 | -1.7933 | -1.7981 | -1.8029 | -1.8074 | -1.8124 | -1.8215 | -1.8254 | -1.83 | -1.8342 | -1.8395 | -1.8442 | -1.8494 | -1.5749 | -1.5781 | -1.5821 | -1.5856 | -1.59 | -1.598 | -1.6019 | -1.6062 | -1.6104 | -1.6147 | -1.6189 | -1.623 | -1.6272 | -1.6356 | -1.6394 | -1.6442 | -1.6483 | -1.8736 | -1.8782 | -1.8879 | -1.8933 | -1.8979 | -1.6697 | -1.6951 | -1.7273 | -1.4274 | -1.4523
820502 | 1 | 03/14/2001 | OWP-IWP_cross | 594 | [9 empty] | After overlay | 250
820502 | 1 | 03/14/2001 | IWP_(150-120m) | 595 | -1.6868 | -1.5509 | -1.4796 | -1.4444 | -1.6475 | -1.6093 | -1.3884 |  |  | After overlay | 250 | -1.8861 | -1.8813 | -1.8763 | -1.7732 | -1.7685 | -1.8589 | -1.7826 | -1.759 | -1.7545 | -1.7493 | -1.7447 | -1.7397 | -1.7349 | -1.725 | -1.7202 | -1.7153 | -1.7107 | -1.7056 | -1.7011 | -1.6962 | -1.6915 | -1.6825 | -1.678 | -1.6741 | -1.8717 | -1.8672 | -1.8629 | -1.8546 | -1.8505 | -1.8462 | -1.8374 | -1.8331 | -1.8285 | -1.8239 | -1.8096 | -1.8053 | -1.8005 | -1.796 | -1.7915 | -1.7869 | -1.7778 | -1.5118 | -1.5077 | -1.5039 | -1.4998 | -1.4959 | -1.4918 | -1.4877 | -1.4837 | -1.4759 | -1.4716 | -1.5875 | -1.5829 | -1.5792 | -1.5747 | -1.5658 | -1.5621 | -1.5581 | -1.5547 | -1.5427 | -1.5386 | -1.5348 | -1.5306 | -1.5269 | -1.5228 | -1.5152 | -1.4124 | -1.4089 | -1.4047 | -1.4007 | -1.4678 | -1.4635 | -1.4598 | -1.4559 | -1.4523 | -1.4483 | -1.4404 | -1.4363 | -1.4322 | -1.428 | -1.4242 | -1.4202 | -1.4165 | -1.6697 | -1.6655 | -1.6611 | -1.6565 | -1.6522 | -1.6431 | -1.6386 | -1.6347 | -1.6304 | -1.6267 | -1.6226 | -1.6185 | -1.6139 | -1.6047 | -1.6002 | -1.5961 | -1.5917 | -1.3964 | -1.3926 | -1.3844 | -1.3803 | -1.3762 | -1.5705 | -1.5467 | -1.5191 | -1.8422 | -1.8144
820502 | 2 | 05/07/1991 | OWP_(60-90m) | 627 | -1.8589 | -2.117 | -2.2648 |  | -1.9279 | -2.0011 |  |  |  | After overlay | 300 | -1.5124 | -1.5204 | -1.5281 | -1.7124 | -1.7205 | -1.5593 | -1.6962 | -1.7369 | -1.745 | -1.7529 | -1.7613 | -1.7693 | -1.7775 | -1.794 | -1.8018 | -1.8102 | -1.8182 | -1.8267 | -1.8342 | -1.8423 | -1.8504 | -1.8655 | -1.8736 | -1.8811 | -1.5362 | -1.5435 | -1.5515 | -1.5672 | -1.575 | -1.5831 | -1.5989 | -1.6068 | -1.615 | -1.6227 | -1.6471 | -1.6551 | -1.6636 | -1.6716 | -1.6798 | -1.6879 | -1.704 | -2.2001 | -2.2082 | -2.2162 | -2.2241 | -2.2326 | -2.2403 | -2.2486 | -2.2564 | -2.2721 | -2.2807 | -2.0414 | -2.0499 | -2.0578 | -2.0668 | -2.0832 | -2.0913 | -2.1001 | -2.1082 | -2.1339 | -2.1424 | -2.1507 | -2.1591 | -2.1671 | -2.1752 | -2.1921 |  |  |  |  | -2.2885 | -2.2966 | -2.3046 | -2.3126 | -2.3205 | [8 empty] | -1.8891 | -1.8962 | -1.9042 | -1.9122 | -1.9206 | -1.9361 | -1.9442 | -1.9521 | -1.9602 | -1.9689 | -1.977 | -1.9852 | -1.9931 | -2.0093 | -2.0175 | -2.0253 | -2.0334 | [5 empty] | -2.0748 | -2.1252 | -2.1839 | -1.5909 | -1.6388
820502 | 2 | 06/24/1992 | OWP_(60-90m) | 639 | -1.8182 | -2.0722 | -2.2173 |  | -1.8866 | -1.9576 |  |  |  | After overlay | 300 | -1.4808 | -1.4886 | -1.4962 | -1.6758 | -1.6834 | -1.5262 | -1.6598 | -1.6996 | -1.7076 | -1.7155 | -1.7229 | -1.7312 | -1.7393 | -1.7556 | -1.7635 | -1.7713 | -1.7795 | -1.7877 | -1.7952 | -1.8017 | -1.8103 | -1.826 | -1.8329 | -1.8408 | -1.5038 | -1.5114 | -1.5187 | -1.5343 | -1.5417 | -1.5499 | -1.5652 | -1.5732 | -1.5809 | -1.5889 | -1.6123 | -1.6203 | -1.6283 | -1.6365 | -1.6442 | -1.652 | -1.6678 | -2.1539 | -2.162 | -2.1702 | -2.1781 | -2.1861 | -2.1936 | -2.2017 | -2.2094 | -2.225 | -2.2328 | -1.9978 | -2.0055 | -2.0141 | -2.0227 | -2.0393 | -2.0476 | -2.0557 | -2.064 | -2.0885 | -2.0967 | -2.1045 | -2.113 | -2.1214 | -2.1297 | -2.146 |  |  |  |  | -2.2407 | -2.2483 | -2.2558 | -2.2634 | -2.2715 | [8 empty] | -1.8479 | -1.8556 | -1.8632 | -1.8711 | -1.8788 | -1.8942 | -1.9022 | -1.9101 | -1.9178 | -1.9263 | -1.9342 | -1.9419 | -1.9497 | -1.9656 | -1.9738 | -1.9814 | -1.9896 | [5 empty] | -2.0308 | -2.0802 | -2.1379 | -1.5575 | -1.6045
820502 | 2 | 06/24/1992 | OWP_(90-120m) | 640 | -2.6314 | -2.8843 | -3.032 |  | -2.6993 | -2.7715 |  |  |  | After overlay | 300 | -2.2796 | -2.2876 | -2.2957 | -2.4847 | -2.493 | -2.3281 | -2.4675 | -2.5104 | -2.5176 | -2.5265 | -2.5353 | -2.5427 | -2.5509 | -2.5671 | -2.575 | -2.583 | -2.5914 | -2.5995 | -2.6073 | -2.6154 | -2.6234 | -2.6395 | -2.6469 | -2.6538 | -2.3037 | -2.3116 | -2.3196 | -2.336 | -2.344 | -2.3521 | -2.3685 | -2.3763 | -2.3848 | -2.3929 | -2.4178 | -2.4253 | -2.4336 | -2.442 | -2.4507 | -2.459 | -2.4758 | -2.9664 | -2.9748 | -2.9829 | -2.991 | -2.9993 | -3.0075 | -3.0156 | -3.0238 | -3.04 | -3.0483 | -2.8116 | -2.8195 | -2.8274 | -2.8355 | -2.8519 | -2.8595 | -2.868 | -2.8761 | -2.9006 | -2.9087 | -2.917 | -2.9252 | -2.9332 | -2.9412 | -2.958 |  |  |  |  | -3.056 | -3.064 | -3.072 | -3.0799 | -3.0876 | [8 empty] | -2.6608 | -2.6686 | -2.6762 | -2.6835 | -2.6915 | -2.707 | -2.7154 | -2.7236 | -2.7309 | -2.7395 | -2.7474 | -2.7552 | -2.7631 | -2.7798 | -2.7879 | -2.7957 | -2.8039 | [5 empty] | -2.8436 | -2.8924 | -2.9494 | -2.3604 | -2.4093
820502 | 2 | 06/24/1992 | OWP_(120-150m) | 641 | -3.445 | -3.6895 | -3.8206 |  | -3.5169 | -3.5849 |  |  |  | After overlay | 300 | -3.0959 | -3.1036 | -3.1118 | -3.2987 | -3.3069 | -3.1433 | -3.2825 | -3.3229 | -3.3309 | -3.3385 | -3.346 | -3.3543 | -3.3611 | -3.3778 | -3.3864 | -3.3942 | -3.4026 | -3.4115 | -3.4199 | -3.4278 | -3.4364 | -3.4535 | -3.4619 | -3.4697 | -3.1198 | -3.1277 | -3.1355 | -3.1513 | -3.1591 | -3.1673 | -3.1831 | -3.1913 | -3.1993 | -3.2079 | -3.2326 | -3.2409 | -3.2493 | -3.2575 | -3.266 | -3.2742 | -3.2905 | -3.7621 | -3.7695 | -3.7768 | -3.7842 | -3.7914 | -3.7991 | -3.8067 | -3.8135 | -3.8275 | -3.8349 | -3.623 | -3.6306 | -3.638 | -3.6455 | -3.6607 | -3.6678 | -3.6751 | -3.6824 | -3.7041 | -3.7118 | -3.719 | -3.7261 | -3.7333 | -3.7404 | -3.7549 | [17 empty] | -3.478 | -3.4855 | -3.4934 | -3.5015 | -3.5088 | -3.5247 | -3.5322 | -3.5393 | -3.5471 | -3.5546 | -3.5622 | -3.5695 | -3.5777 | -3.5922 | -3.6002 | -3.6078 | -3.6152 | [5 empty] | -3.653 | -3.697 | -3.7475 | -3.1752 | -3.2243
820502 | 2 | 06/24/1992 | OWP-IWP_cross | 642 | [9 empty] | After overlay | 300 | -3.8287 | -3.822 | -3.8154 | [21 empty] | -3.81 | -3.8064
820502 | 2 | 06/10/2003 | OWP_(120-150m) | 713 | -3.4562 | -3.6795 | -3.7968 | -3.8549 | -3.5193 | -3.5852 | -3.9444 |  |  | After overlay | 250 | -3.1554 | -3.1628 | -3.1702 | -3.3307 | -3.3378 | -3.1985 | -3.3163 | -3.3523 | -3.3594 | -3.3663 | -3.3736 | -3.3807 | -3.3877 | -3.4016 | -3.4086 | -3.4155 | -3.4225 | -3.4287 | -3.436 | -3.4428 | -3.4496 | -3.4628 | -3.4692 | -3.4763 | -3.1775 | -3.1845 | -3.1918 | -3.2053 | -3.2121 | -3.2189 | -3.2326 | -3.2393 | -3.2463 | -3.253 | -3.274 | -3.2806 | -3.288 | -3.2949 | -3.302 | -3.309 | -3.3234 | -3.7457 | -3.7524 | -3.7588 | -3.7654 | -3.7717 | -3.7782 | -3.7844 | -3.7906 | -3.8033 | -3.8097 | -3.6189 | -3.6261 | -3.6332 | -3.6402 | -3.6536 | -3.66 | -3.6666 | -3.6729 | -3.6926 | -3.6988 | -3.7052 | -3.712 | -3.7192 | -3.7258 | -3.7389 | -3.9069 | -3.9131 | -3.9192 | -3.9254 | -3.8161 | -3.8224 | -3.829 | -3.8359 | -3.8423 | -3.8484 | -3.8615 | -3.8684 | -3.8749 | -3.8816 | -3.8881 | -3.8945 | -3.9005 | -3.4833 | -3.4904 | -3.4977 | -3.5043 | -3.5118 | -3.527 | -3.5341 | -3.5418 | -3.5489 | -3.5564 | -3.5635 | -3.5711 | -3.578 | -3.5922 | -3.5987 | -3.6053 | -3.6121 | -3.932 | -3.9382 | -3.9504 | -3.9567 | -3.9624 | -3.6469 | -3.6859 | -3.7322 | -3.2256 | -3.267
820502 | 2 | 06/10/2003 | OWP-IWP_cross | 714 | [9 empty] | After overlay | 250
820502 | 2 | 06/10/2003 | IWP_(150-120m) | 715 | -0.2537 | -0.4574 | -0.5755 | -0.6348 | -0.3106 | -0.3657 | -0.7286 |  |  | After overlay | 250 | 0 | -0.0064 | -0.0124 | -0.1439 | -0.1496 | -0.0348 | -0.132 | -0.1616 | -0.1677 | -0.1739 | -0.1799 | -0.1859 | -0.1921 | -0.204 | -0.2103 | -0.2164 | -0.2226 | -0.2288 | -0.2354 | -0.2414 | -0.2478 | -0.2598 | -0.2662 | -0.2724 | -0.018 | -0.0239 | -0.0297 | -0.0402 | -0.0458 | -0.0512 | -0.0624 | -0.0679 | -0.0735 | -0.0791 | -0.0961 | -0.1021 | -0.1084 | -0.1142 | -0.1202 | -0.1261 | -0.1378 | -0.5232 | -0.5299 | -0.5365 | -0.5436 | -0.5497 | -0.5561 | -0.5627 | -0.5691 | -0.5821 | -0.5886 | -0.3979 | -0.405 | -0.4117 | -0.4178 | -0.431 | -0.4376 | -0.4446 | -0.4509 | -0.4696 | -0.4763 | -0.4828 | -0.4895 | -0.4965 | -0.5031 | -0.5165 | -0.6884 | -0.6951 | -0.7018 | -0.7083 | -0.5953 | -0.6022 | -0.6086 | -0.6155 | -0.622 | -0.6289 | -0.6417 | -0.6482 | -0.655 | -0.6615 | -0.6683 | -0.6751 | -0.6815 | -0.2788 | -0.2852 | -0.2914 | -0.2979 | -0.3039 | -0.3167 | -0.3235 | -0.3296 | -0.3361 | -0.3425 | -0.3487 | -0.3544 | -0.3599 | -0.3716 | -0.3776 | -0.3843 | -0.391 | -0.7152 | -0.7218 | -0.735 | -0.7416 | -0.7482 | -0.4243 | -0.4635 | -0.5097 | -0.0568 | -0.0902
820502 | 2 | 06/10/2003 | IWP_(120-90m) | 716 | -1.0324 | -1.2317 | -1.3417 | -1.3989 | -1.0897 | -1.1459 | -1.4913 |  |  | After overlay | 250 | -0.7551 | -0.7617 | -0.7688 | -0.9183 | -0.9247 | -0.796 | -0.9056 | -0.9373 | -0.9435 | -0.9497 | -0.956 | -0.9622 | -0.9682 | -0.9808 | -0.987 | -0.9937 | -1.0005 | -1.0068 | -1.0131 | -1.0195 | -1.0259 | -1.0387 | -1.0455 | -1.0517 | -0.7755 | -0.7826 | -0.7891 | -0.8024 | -0.8088 | -0.8152 | -0.8282 | -0.8342 | -0.8411 | -0.8477 | -0.8669 | -0.873 | -0.8794 | -0.8858 | -0.8924 | -0.8992 | -0.912 | -1.2892 | -1.2959 | -1.3026 | -1.3087 | -1.3151 | -1.3215 | -1.328 | -1.3346 | -1.3488 | -1.3549 | -1.1767 | -1.1831 | -1.1894 | -1.1957 | -1.208 | -1.2143 | -1.22 | -1.2258 | -1.2433 | -1.2487 | -1.2541 | -1.2603 | -1.2657 | -1.2714 | -1.283 | -1.4508 | -1.457 | -1.4641 | -1.4703 | -1.3607 | -1.367 | -1.373 | -1.3793 | -1.3856 | -1.3925 | -1.4055 | -1.412 | -1.4181 | -1.4244 | -1.4309 | -1.4374 | -1.444 | -1.0581 | -1.0644 | -1.0708 | -1.0774 | -1.0835 | -1.0959 | -1.1023 | -1.1083 | -1.1144 | -1.1207 | -1.1269 | -1.133 | -1.1397 | -1.1524 | -1.1585 | -1.1647 | -1.1706 | -1.4773 | -1.4842 | -1.4976 | -1.504 | -1.5107 | -1.202 | -1.2376 | -1.277 | -0.8214 | -0.8604
820502 | 2 | 06/10/2003 | IWP_(90-60m) | 717 | -1.8142 | -2.031 | -2.1537 | -2.2153 | -1.877 | -1.9349 | -2.3097 |  |  | After overlay | 250 | -1.5174 | -1.5239 | -1.5304 | -1.6868 | -1.6938 | -1.5575 | -1.6726 | -1.7076 | -1.7147 | -1.722 | -1.7289 | -1.7361 | -1.7433 | -1.7575 | -1.7646 | -1.7716 | -1.7788 | -1.7858 | -1.7927 | -1.7999 | -1.8068 | -1.8212 | -1.8281 | -1.8345 | -1.5373 | -1.5443 | -1.5508 | -1.5641 | -1.5706 | -1.5771 | -1.5907 | -1.5976 | -1.6042 | -1.6114 | -1.6317 | -1.6382 | -1.645 | -1.6521 | -1.6589 | -1.6659 | -1.6797 | -2.0991 | -2.1058 | -2.1128 | -2.1195 | -2.1264 | -2.1333 | -2.1402 | -2.1469 | -2.1606 | -2.168 | -1.969 | -1.9762 | -1.9826 | -1.9893 | -2.0025 | -2.0095 | -2.0165 | -2.0242 | -2.0448 | -2.0518 | -2.0591 | -2.0653 | -2.0712 | -2.078 | -2.092 | -2.269 | -2.2757 | -2.2824 | -2.2891 | -2.1749 | -2.1817 | -2.1883 | -2.1952 | -2.2017 | -2.2088 | -2.2224 | -2.2289 | -2.2357 | -2.2423 | -2.2488 | -2.2555 | -2.2625 | -1.8416 | -1.8487 | -1.8558 | -1.8626 | -1.8698 | -1.8838 | -1.8908 | -1.8973 | -1.903 | -1.9092 | -1.9152 | -1.9219 | -1.9285 | -1.9412 | -1.9483 | -1.9547 | -1.962 | -2.296 | -2.3029 | -2.3165 | -2.3235 | -2.3305 | -1.996 | -2.0382 | -2.0852 | -1.5839 | -1.6249
820502 | 2 | 06/10/2003 | IWP_(60-30m) | 718 | -2.6386 | -2.8628 | -2.9977 | -3.0643 | -2.7024 | -2.7633 | -3.162 |  |  | After overlay | 250 | -2.3372 | -2.344 | -2.3506 | -2.5106 | -2.5179 | -2.3784 | -2.4965 | -2.5316 | -2.5386 | -2.5454 | -2.5525 | -2.5596 | -2.5668 | -2.5816 | -2.5885 | -2.5956 | -2.6025 | -2.6096 | -2.6169 | -2.6245 | -2.6315 | -2.6454 | -2.6527 | -2.6601 | -2.3572 | -2.3643 | -2.3711 | -2.3855 | -2.3924 | -2.399 | -2.4126 | -2.4197 | -2.4269 | -2.4338 | -2.4545 | -2.4616 | -2.4685 | -2.4756 | -2.4825 | -2.4895 | -2.5038 | -2.9374 | -2.945 | -2.9523 | -2.9599 | -2.9675 | -2.975 | -2.9825 | -2.99 | -3.0047 | -3.0125 | -2.7976 | -2.8042 | -2.8114 | -2.819 | -2.8339 | -2.8412 | -2.8486 | -2.8559 | -2.8778 | -2.886 | -2.8937 | -2.901 | -2.9083 | -2.9156 | -2.9305 | -3.12 | -3.1271 | -3.1341 | -3.1409 | -3.0202 | -3.0276 | -3.0353 | -3.0424 | -3.0498 | -3.057 | -3.0713 | -3.0783 | -3.0852 | -3.0919 | -3.099 | -3.106 | -3.1131 | -2.6672 | -2.6739 | -2.6809 | -2.688 | -2.6955 | -2.7095 | -2.7165 | -2.7235 | -2.7303 | -2.7372 | -2.7435 | -2.7503 | -2.7567 | -2.77 | -2.7764 | -2.7833 | -2.7904 | -3.1479 | -3.1553 | -3.1693 | -3.1762 | -3.1832 | -2.8262 | -2.8701 | -2.923 | -2.406 | -2.4477
820502 | 2 | 06/10/2003 | IWP_(30-0m) | 719 | -3.4775 | -3.699 | -3.8142 | -3.8717 | -3.5402 | -3.6045 | -3.9603 |  |  | After overlay | 250 | -3.1901 | -3.197 | -3.2036 | -3.3576 | -3.3641 | -3.2301 | -3.344 | -3.3778 | -3.3843 | -3.391 | -3.3978 | -3.4043 | -3.4112 | -3.4248 | -3.4313 | -3.438 | -3.4444 | -3.4511 | -3.4574 | -3.4641 | -3.4706 | -3.4841 | -3.4905 | -3.4974 | -3.2103 | -3.2168 | -3.2236 | -3.2371 | -3.2439 | -3.2509 | -3.2644 | -3.2707 | -3.2775 | -3.2841 | -3.3046 | -3.3111 | -3.3176 | -3.3243 | -3.3307 | -3.3372 | -3.3508 | -3.7635 | -3.7697 | -3.7763 | -3.7826 | -3.7889 | -3.7953 | -3.8019 | -3.8081 | -3.8205 | -3.8267 | -3.6388 | -3.6451 | -3.6517 | -3.6585 | -3.6722 | -3.6791 | -3.6858 | -3.6928 | -3.7118 | -3.7186 | -3.7245 | -3.7314 | -3.7376 | -3.744 | -3.7569 | -3.9217 | -3.9282 | -3.9348 | -3.9412 | -3.8328 | -3.8396 | -3.8459 | -3.8525 | -3.859 | -3.8656 | -3.8777 | -3.8837 | -3.8899 | -3.8962 | -3.9027 | -3.9089 | -3.9152 | -3.5045 | -3.5114 | -3.5186 | -3.5256 | -3.5327 | -3.5474 | -3.5549 | -3.5619 | -3.5693 | -3.5762 | -3.5833 | -3.5904 | -3.5977 | -3.6117 | -3.6183 | -3.6253 | -3.6321 | -3.9474 | -3.9539 | -3.9667 | -3.9729 | -3.9792 | -3.6652 | -3.7057 | -3.7504 | -3.2577 | -3.2976
820502 | 2 | 06/10/2003 | IWP-OWP_cross | 720 | [9 empty] | After overlay | 250
820502 | 2 | 11/28/1989 | IWP_(120-90m) | 620 | -2.7581 | -2.4768 | -2.3313 |  | -2.6784 | -2.5976 |  |  |  | Prior to overlay | 300 | -3.1292 | -3.1206 | -3.111 | -2.9098 | -2.9017 | -3.0767 | -2.9265 | -2.8852 | -2.8771 | -2.8685 | -2.861 | -2.853 | -2.8454 | -2.8288 | -2.8204 | -2.812 | -2.8026 | -2.7937 | -2.7848 | -2.7758 | -2.7668 | -2.749 | -2.7402 | -2.7315 | -3.1029 | -3.0943 | -3.0852 | -3.0676 | -3.0583 | -3.0492 | -3.0319 | -3.0228 | -3.0143 | -3.0052 | -2.9793 | -2.97 | -2.9616 | -2.9528 | -2.944 | -2.9357 | -2.9181 | -2.394 | -2.3853 | -2.3778 | -2.3697 | -2.3615 | -2.3534 | -2.346 | -2.3387 | -2.3218 | -2.3149 | -2.5533 | -2.5448 | -2.536 | -2.5281 | -2.5111 | -2.5022 | -2.4934 | -2.4855 | -2.46 | -2.4519 | -2.4433 | -2.4354 | -2.4275 | -2.4185 | -2.4024 |  |  |  |  | -2.3068 | -2.2991 | -2.2906 | -2.2829 | -2.275 | [8 empty] | -2.7223 | -2.7137 | -2.7052 | -2.6967 | -2.6876 | -2.6692 | -2.661 | -2.6515 | -2.6425 | -2.6333 | -2.6241 | -2.6148 | -2.6061 | -2.5893 | -2.5796 | -2.5712 | -2.5623 | [5 empty] | -2.5197 | -2.4685 | -2.4111 | -3.0403 | -2.9878
820502 | 2 | 11/28/1989 | IWP_(90-60m) | 621 | -1.9302 | -1.6649 | -1.5176 |  | -1.8569 | -1.7831 |  |  |  | Prior to overlay | 300 | -2.2661 | -2.2581 | -2.2506 | -2.0772 | -2.0696 | -2.2201 | -2.0923 | -2.0538 | -2.0454 | -2.0369 | -2.0291 | -2.0207 | -2.0126 | -1.9978 | -1.988 | -1.9796 | -1.9711 | -1.9631 | -1.9543 | -1.9464 | -1.9386 | -1.9213 | -1.9135 | -1.9053 | -2.2424 | -2.2349 | -2.2275 | -2.2121 | -2.2048 | -2.1976 | -2.1814 | -2.1743 | -2.1676 | -2.1608 | -2.1384 | -2.1306 | -2.1231 | -2.115 | -2.1071 | -2.0996 | -2.0852 | -1.5809 | -1.5728 | -1.5648 | -1.5571 | -1.5494 | -1.5414 | -1.5331 | -1.5252 | -1.5092 | -1.5015 | -1.7425 | -1.7336 | -1.7252 | -1.7168 | -1.6995 | -1.6908 | -1.6821 | -1.6735 | -1.6482 | -1.6401 | -1.6319 | -1.6227 | -1.6137 | -1.6054 | -1.5891 |  |  |  |  | -1.4926 | -1.4847 | -1.4767 | -1.4688 | -1.4604 | [8 empty] | -1.8971 | -1.889 | -1.8809 | -1.8728 | -1.8647 | -1.8486 | -1.8405 | -1.8317 | -1.824 | -1.8163 | -1.8085 | -1.8004 | -1.7918 | -1.7751 | -1.7673 | -1.7592 | -1.7511 | [5 empty] | -1.7083 | -1.6567 | -1.5969 | -2.1893 | -2.1465
820502 | 2 | 06/29/1994 | IWP_(120-90m) | 668 | -2.7604 | -2.4925 | -2.3402 |  | -2.6879 | -2.6122 |  |  |  | After overlay | 300 | -3.1403 | -3.1322 | -3.1234 | -2.9229 | -2.9135 | -3.0894 | -2.9405 | -2.8954 | -2.8867 | -2.8776 | -2.8687 | -2.8586 | -2.849 | -2.8317 | -2.8225 | -2.8137 | -2.8046 | -2.7958 | -2.7866 | -2.7779 | -2.7689 | -2.7519 | -2.7441 | -2.7362 | -3.1153 | -3.1067 | -3.0981 | -3.0813 | -3.0725 | -3.0641 | -3.0472 | -3.0384 | -3.0298 | -3.0208 | -2.9951 | -2.9854 | -2.977 | -2.9677 | -2.959 | -2.9499 | -2.9312 | -2.408 | -2.3995 | -2.3912 | -2.3826 | -2.3744 | -2.3655 | -2.3569 | -2.3484 | -2.3322 | -2.3242 | -2.5692 | -2.561 | -2.5517 | -2.5438 | -2.5267 | -2.5181 | -2.5101 | -2.5013 | -2.4755 | -2.4669 | -2.4587 | -2.4498 | -2.4416 | -2.4333 | -2.4162 |  |  |  |  | -2.3157 | -2.3078 | -2.2992 | -2.2911 | -2.2827 | [8 empty] | -2.7285 | -2.7206 | -2.7126 | -2.704 | -2.6961 | -2.6793 | -2.6704 | -2.6621 | -2.6537 | -2.6462 | -2.6369 | -2.6288 | -2.6202 | -2.6037 | -2.5951 | -2.5866 | -2.5779 | [5 empty] | -2.535 | -2.4842 | -2.4249 | -3.0555 | -3.0033
820502 | 2 | 06/29/1994 | IWP_(90-60m) | 669 | -1.9194 | -1.6509 | -1.5041 |  | -1.8467 | -1.7695 |  |  |  | After overlay | 300 | -2.2741 | -2.2658 | -2.2574 | -2.0668 | -2.0589 | -2.2251 | -2.0836 | -2.043 | -2.0343 | -2.0263 | -2.018 | -2.0094 | -2.0003 | -1.984 | -1.9758 | -1.9677 | -1.9593 | -1.9509 | -1.9427 | -1.9347 | -1.9269 | -1.9112 | -1.9035 | -1.8959 | -2.2488 | -2.2406 | -2.2328 | -2.2166 | -2.2082 | -2.1994 | -2.1829 | -2.1748 | -2.1663 | -2.1581 | -2.1335 | -2.1253 | -2.1166 | -2.1088 | -2.1003 | -2.0918 | -2.0755 | -1.5681 | -1.5602 | -1.552 | -1.5442 | -1.5359 | -1.5284 | -1.5202 | -1.5123 | -1.4962 | -1.4878 | -1.7267 | -1.7182 | -1.7098 | -1.7012 | -1.6838 | -1.6756 | -1.6674 | -1.6591 | -1.6341 | -1.6261 | -1.6181 | -1.61 | -1.6014 | -1.5932 | -1.5767 |  |  |  |  | -1.4798 | -1.4713 | -1.4631 | -1.4558 | -1.4477 | [8 empty] | -1.8883 | -1.8804 | -1.8719 | -1.8635 | -1.8551 | -1.8382 | -1.8296 | -1.8212 | -1.8128 | -1.8038 | -1.7954 | -1.7866 | -1.7781 | -1.7609 | -1.7521 | -1.7437 | -1.735 | [5 empty] | -1.6926 | -1.6426 | -1.5849 | -2.1911 | -2.1416
820502 | 2 | 06/29/1994 | IWP_(60-30m) | 670 | -1.1116 | -0.868 | -0.7252 |  | -1.0432 | -0.9746 |  |  |  | After overlay | 300 | -1.4392 | -1.4309 | -1.4229 | -1.2458 | -1.2388 | -1.3915 | -1.2593 | -1.2251 | -1.218 | -1.2107 | -1.2034 | -1.1956 | -1.1881 | -1.1727 | -1.1649 | -1.1571 | -1.1497 | -1.1422 | -1.1342 | -1.1267 | -1.1194 | -1.1038 | -1.0961 | -1.0885 | -1.4152 | -1.4076 | -1.3993 | -1.3836 | -1.3752 | -1.3674 | -1.3526 | -1.3448 | -1.3376 | -1.3284 | -1.3056 | -1.2972 | -1.2894 | -1.2812 | -1.2742 | -1.2665 | -1.2526 | -0.7892 | -0.7814 | -0.7732 | -0.765 | -0.7576 | -0.7496 | -0.7413 | -0.7333 | -0.7169 | -0.7088 | -0.9366 | -0.929 | -0.9216 | -0.9138 | -0.8986 | -0.8907 | -0.8833 | -0.875 | -0.8523 | -0.8443 | -0.8363 | -0.8282 | -0.8205 | -0.8128 | -0.797 |  |  |  |  | -0.7007 | -0.6923 | -0.684 | -0.6762 | -0.6679 | [8 empty] | -1.0815 | -1.0739 | -1.0665 | -1.0585 | -1.0507 | -1.0357 | -1.0279 | -1.0208 | -1.0131 | -1.0055 | -0.998 | -0.9908 | -0.9823 | -0.9667 | -0.9591 | -0.9516 | -0.9442 | [5 empty] | -0.9062 | -0.8599 | -0.8045 | -1.3593 | -1.3127
820502 | 2 | 06/29/1994 | IWP_(30-0m) | 671 | -0.3224 | -0.086 |  |  | -0.2528 | -0.1864 |  |  |  | After overlay | 300 | -0.6596 | -0.6518 | -0.6439 | -0.4622 | -0.4547 | -0.6125 | -0.477 | -0.4381 | -0.4302 | -0.4221 | -0.414 | -0.4063 | -0.3979 | -0.3815 | -0.3738 | -0.3665 | -0.3594 | -0.3526 | -0.3456 | -0.3378 | -0.3304 | -0.3146 | -0.3064 | -0.2986 | -0.636 | -0.6284 | -0.6204 | -0.6042 | -0.5965 | -0.5881 | -0.5723 | -0.5645 | -0.5557 | -0.5481 | -0.5243 | -0.5169 | -0.5086 | -0.5012 | -0.4929 | -0.4852 | -0.4693 | -0.0164 | -0.009 | -0.002 | -0.0065 | [6 empty] | -0.1493 | -0.1418 | -0.1351 | -0.1275 | -0.1137 | -0.1066 | -0.1 | -0.0931 | -0.0725 | -0.0661 | -0.0585 | -0.0524 | -0.0454 | -0.0383 | -0.0234 | [17 empty] | -0.2907 | -0.2835 | -0.2755 | -0.2679 | -0.2602 | -0.2456 | -0.2382 | -0.2304 | -0.223 | -0.2154 | -0.2081 | -0.2005 | -0.1933 | -0.1793 | -0.1721 | -0.1645 | -0.1566 | [5 empty] | -0.1207 | -0.0794 | -0.0307 | -0.5806 | -0.5327
820502 | 2 | 06/29/1994 | IWP-OWP_cross | 672 | [7 empty] | -0.0357 |  | After overlay | 300 | -0.0105 | -0.0157 | -0.022 | [21 empty] | -0.0292
820502 | 2 | 07/19/1995 | OWP_(0-30m) | 673 | -0.2893 | -0.528 | -0.666 |  | -0.3507 | -0.4178 |  |  |  | After overlay | 300 | 0 | -0.0071 | -0.0135 | -0.1662 | -0.1727 | -0.0395 | -0.1526 | -0.1865 | -0.1931 | -0.1996 | -0.2059 | -0.2124 | -0.2189 | -0.2331 | -0.2402 | -0.2475 | -0.2545 | -0.2616 | -0.2686 | -0.2751 | -0.2823 | -0.2961 | -0.303 | -0.3104 | -0.0195 | -0.0266 | -0.033 | -0.0463 | -0.0532 | -0.06 | -0.0734 | -0.0804 | -0.0871 | -0.0934 | -0.1133 | -0.1197 | -0.126 | -0.1332 | -0.1397 | -0.1463 | -0.1595 | -0.6044 | -0.6119 | -0.6196 | -0.6273 | -0.6352 | -0.6431 | -0.6505 | -0.6583 | -0.6733 | -0.681 | -0.4562 | -0.4645 | -0.4729 | -0.4812 | -0.4969 | -0.5045 | -0.5122 | -0.5202 | -0.5436 | -0.5515 | -0.559 | -0.5667 | -0.5742 | -0.5821 | -0.5971 |  |  |  |  | -0.6885 | -0.6955 | -0.703 | -0.7104 | -0.7178 | [8 empty] | -0.3174 | -0.3239 | -0.3307 | -0.337 | -0.3436 | -0.3574 | -0.3649 | -0.3723 | -0.3798 | -0.3878 | -0.3957 | -0.4027 | -0.4106 | -0.426 | -0.4335 | -0.441 | -0.4482 | [5 empty] | -0.4889 | -0.5361 | -0.5893 | -0.067 | -0.107
820502 | 2 | 06/24/1992 | IWP_(150-120m) | 643 | -3.474 | -3.213 | -3.0669 |  | -3.3996 | -3.3239 |  |  |  | After overlay | 300 | -3.8025 | -3.7949 | -3.7889 | -3.6141 | -3.6065 | -3.7581 | -3.6295 | -3.5913 | -3.5839 | -3.5755 | -3.568 | -3.5605 | -3.553 | -3.5372 | -3.5295 | -3.5215 | -3.5139 | -3.5058 | -3.4978 | -3.4897 | -3.4819 | -3.4653 | -3.4577 | -3.4498 | -3.7812 | -3.7735 | -3.7657 | -3.7505 | -3.7429 | -3.7354 | -3.7197 | -3.7121 | -3.7046 | -3.6972 | -3.6748 | -3.6674 | -3.6599 | -3.6521 | -3.6443 | -3.6371 | -3.6219 | -3.1318 | -3.1236 | -3.1154 | -3.1071 | -3.0993 | -3.0912 | -3.0832 | -3.0749 | -3.0588 | -3.0506 | -3.2842 | -3.2766 | -3.2687 | -3.2608 | -3.245 | -3.2373 | -3.2292 | -3.2207 | -3.1959 | -3.188 | -3.1798 | -3.1714 | -3.1637 | -3.1557 | -3.1395 |  |  |  |  | -3.0422 | -3.0337 | -3.0259 | -3.0177 | -3.0094 | [8 empty] | -3.4415 | -3.4332 | -3.4248 | -3.4167 | -3.408 | -3.3912 | -3.383 | -3.3737 | -3.3652 | -3.357 | -3.3485 | -3.3404 | -3.3319 | -3.3153 | -3.3077 | -3.3 | -3.292 | [5 empty] | -3.253 | -3.2037 | -3.1479 | -3.7272 | -3.6822
820502 | 2 | 06/17/1993 | IWP_(30-0m) | 659 | -0.2772 | -0.0417 | 0.0822 |  | -0.2108 | -0.1433 |  |  |  | After overlay | 300 | -0.6153 | -0.6071 | -0.5995 | -0.4181 | -0.4102 | -0.5684 | -0.4345 | -0.3941 | -0.3867 | -0.3788 | -0.3708 | -0.3628 | -0.355 | -0.34 | -0.3321 | -0.3242 | -0.3162 | -0.3086 | -0.3008 | -0.293 | -0.2851 | -0.2691 | -0.2616 | -0.2544 | -0.5912 | -0.5836 | -0.5758 | -0.5603 | -0.5523 | -0.5445 | -0.5291 | -0.521 | -0.5132 | -0.5053 | -0.4819 | -0.4743 | -0.4664 | -0.4586 | -0.4503 | -0.4424 | -0.4265 | 0.0278 | 0.0347 | 0.0415 | 0.0483 | 0.0551 | 0.0619 | 0.069 | 0.0753 | 0.0892 | 0.0959 | -0.1065 | -0.0991 | -0.0919 | -0.0844 | -0.0703 | -0.0631 | -0.056 | -0.0487 | -0.0277 | -0.0208 | -0.014 | -0.0071 | -0.0004 | 0.0071 | 0.0209 | [17 empty] | -0.2479 | -0.2409 | -0.2334 | -0.2261 | -0.2183 | -0.2032 | -0.1955 | -0.188 | -0.1805 | -0.1733 | -0.1657 | -0.1578 | -0.1505 | -0.1358 | -0.1285 | -0.121 | -0.1135 | [5 empty] | -0.0775 | -0.0348 | 0.0142 | -0.537 | -0.4897
820502 | 2 | 06/17/1993 | IWP-OWP_cross | 660 | [7 empty] | 0.0691 |  | After overlay | 300 | 0.0927 | 0.088 | 0.0831 | [21 empty] | 0.0764
820502 | 2 | 06/24/1992 | IWP_(120-90m) | 644 | -2.628 | -2.3623 | -2.2117 |  | -2.5562 | -2.4804 |  |  |  | After overlay | 300 | -3.0011 | -2.9927 | -2.9846 | -2.7862 | -2.7774 | -2.9505 | -2.8038 | -2.7598 | -2.7506 | -2.7419 | -2.7331 | -2.7247 | -2.7161 | -2.6982 | -2.6892 | -2.6805 | -2.6719 | -2.6633 | -2.6544 | -2.6452 | -2.6366 | -2.6193 | -2.611 | -2.6028 | -2.9762 | -2.9678 | -2.9587 | -2.942 | -2.9338 | -2.925 | -2.9081 | -2.8993 | -2.8909 | -2.8824 | -2.8565 | -2.8478 | -2.8391 | -2.8302 | -2.8214 | -2.8126 | -2.7951 | -2.2781 | -2.2697 | -2.2615 | -2.2531 | -2.2449 | -2.2367 | -2.2281 | -2.2203 | -2.2033 | -2.195 | -2.4389 | -2.4306 | -2.4219 | -2.4135 | -2.3961 | -2.3875 | -2.379 | -2.3706 | -2.3454 | -2.337 | -2.3287 | -2.3202 | -2.3119 | -2.3039 | -2.2869 |  |  |  |  | -2.187 | -2.1792 | -2.171 | -2.1628 | -2.1549 | [8 empty] | -2.5949 | -2.5872 | -2.5795 | -2.572 | -2.5638 | -2.5481 | -2.54 | -2.5309 | -2.5226 | -2.5141 | -2.5058 | -2.4966 | -2.4893 | -2.4724 | -2.4639 | -2.4558 | -2.4473 | [5 empty] | -2.4048 | -2.3538 | -2.2954 | -2.9166 | -2.8652
820502 | 2 | 06/24/1992 | IWP_(90-60m) | 645 | -1.7963 | -1.5345 | -1.3882 |  | -1.7264 | -1.6524 |  |  |  | After overlay | 300 | -2.1468 | -2.1386 | -2.1302 | -1.9431 | -1.9344 | -2.0975 | -1.959 | -1.9184 | -1.9101 | -1.902 | -1.8948 | -1.8864 | -1.8781 | -1.8619 | -1.8541 | -1.8447 | -1.8359 | -1.8278 | -1.8202 | -1.8118 | -1.8041 | -1.7879 | -1.7801 | -1.7719 | -2.1225 | -2.1141 | -2.106 | -2.0896 | -2.0813 | -2.0736 | -2.0571 | -2.049 | -2.0408 | -2.0325 | -2.0084 | -2.0004 | -1.9922 | -1.9835 | -1.9754 | -1.9673 | -1.9511 | -1.4522 | -1.4438 | -1.4359 | -1.4275 | -1.4193 | -1.4116 | -1.4037 | -1.396 | -1.3799 | -1.3722 | -1.6098 | -1.6016 | -1.5932 | -1.5847 | -1.5676 | -1.5597 | -1.5515 | -1.5426 | -1.518 | -1.5096 | -1.5013 | -1.4932 | -1.485 | -1.476 | -1.4599 |  |  |  |  | -1.3641 | -1.3562 | -1.3481 | -1.3401 | -1.3322 | [8 empty] | -1.7645 | -1.757 | -1.7485 | -1.7409 | -1.7338 | -1.7183 | -1.7099 | -1.7018 | -1.6933 | -1.6852 | -1.6774 | -1.6687 | -1.6604 | -1.6437 | -1.6355 | -1.6267 | -1.6186 | [5 empty] | -1.5761 | -1.5258 | -1.468 | -2.0652 | -2.0163
820502 | 2 | 06/24/1992 | IWP_(60-30m) | 646 | -1.0009 | -0.7593 | -0.6197 |  | -0.934 | -0.8656 |  |  |  | After overlay | 300 | -1.3241 | -1.3158 | -1.3078 | -1.1303 | -1.1228 | -1.2765 | -1.1459 | -1.1083 | -1.101 | -1.0948 | -1.0874 | -1.0811 | -1.0746 | -1.0602 | -1.0526 | -1.0456 | -1.0386 | -1.0304 | -1.023 | -1.0158 | -1.0083 | -0.9939 | -0.9858 | -0.9785 | -1.3 | -1.2921 | -1.2842 | -1.2685 | -1.2608 | -1.2535 | -1.2382 | -1.2305 | -1.2221 | -1.2148 | -1.1927 | -1.1851 | -1.1768 | -1.1688 | -1.1611 | -1.1533 | -1.1382 | -0.6823 | -0.6742 | -0.6665 | -0.6586 | -0.6508 | -0.6434 | -0.6355 | -0.6277 | -0.6119 | -0.6038 | -0.8272 | -0.8192 | -0.8114 | -0.8038 | -0.7893 | -0.7819 | -0.7741 | -0.7667 | -0.7441 | -0.7366 | -0.7285 | -0.7209 | -0.7127 | -0.7052 | -0.6902 |  |  |  |  | -0.596 | -0.5882 | -0.5805 | -0.5722 | -0.5643 | [8 empty] | -0.9708 | -0.9638 | -0.9565 | -0.9491 | -0.9415 | -0.9265 | -0.9189 | -0.9114 | -0.9038 | -0.896 | -0.8882 | -0.8809 | -0.8727 | -0.8579 | -0.8503 | -0.8427 | -0.8348 | [5 empty] | -0.7966 | -0.7516 | -0.6976 | -1.2457 | -1.1994
820502 | 2 | 06/24/1992 | IWP_(30-0m) | 647 | -0.2191 | 0.0149 | 0.137 |  | -0.1526 | -0.0858 |  |  |  | After overlay | 300 | -0.5562 | -0.5479 | -0.5398 | -0.3596 | -0.3519 | -0.5081 | -0.3757 | -0.336 | -0.3281 | -0.3201 | -0.3124 | -0.3054 | -0.2979 | -0.2818 | -0.2739 | -0.2661 | -0.2583 | -0.2505 | -0.2427 | -0.2349 | -0.2266 | -0.2117 | -0.205 | -0.1977 | -0.5319 | -0.5242 | -0.5162 | -0.5001 | -0.4925 | -0.485 | -0.4694 | -0.4615 | -0.4541 | -0.4458 | -0.4228 | -0.415 | -0.4074 | -0.3991 | -0.3915 | -0.3837 | -0.3679 | 0.083 | 0.0898 | 0.0967 | 0.1034 | 0.1099 | 0.1167 | 0.1231 | 0.1301 | 0.1442 | 0.1511 | -0.0481 | -0.0415 | -0.0342 | -0.0273 | -0.0132 | -0.0063 | 0.0007 | 0.0078 | 0.0286 | 0.0352 | 0.0417 | 0.0489 | 0.0561 | 0.0629 | 0.0761 | [17 empty] | -0.1909 | -0.1837 | -0.1763 | -0.1686 | -0.1609 | -0.145 | -0.1377 | -0.1303 | -0.1227 | -0.1154 | -0.1076 | -0.1004 | -0.0927 | -0.0782 | -0.0707 | -0.0632 | -0.0559 | [5 empty] | -0.0202 | 0.0218 | 0.0694 | -0.477 | -0.4304
820502 | 2 | 06/24/1992 | IWP-OWP_cross | 648 | [7 empty] | 0.1254 |  | After overlay | 300 | 0.1472 | 0.1424 | 0.1377 | [21 empty] | 0.1311
820502 | 2 | 06/17/1993 | OWP_(0-30m) | 649 | -0.2924 | -0.5342 | -0.674 |  | -0.3541 | -0.4231 |  |  |  | After overlay | 300 | 0 | -0.0083 | -0.0149 | -0.1678 | -0.174 | -0.0418 | -0.1541 | -0.1881 | -0.195 | -0.2015 | -0.2081 | -0.2153 | -0.2225 | -0.2358 | -0.2429 | -0.2498 | -0.2566 | -0.264 | -0.2705 | -0.2781 | -0.285 | -0.2994 | -0.3069 | -0.3137 | -0.0217 | -0.0287 | -0.0349 | -0.0487 | -0.0551 | -0.062 | -0.0749 | -0.0819 | -0.0884 | -0.0949 | -0.1144 | -0.1207 | -0.1272 | -0.1342 | -0.1409 | -0.1475 | -0.1605 | -0.6118 | -0.6196 | -0.6272 | -0.6347 | -0.6424 | -0.6505 | -0.6583 | -0.6661 | -0.6817 | -0.6893 | -0.4624 | -0.4704 | -0.4783 | -0.4859 | -0.5022 | -0.5097 | -0.518 | -0.5257 | -0.5496 | -0.5572 | -0.5653 | -0.5728 | -0.5806 | -0.5886 | -0.6039 |  |  |  |  | -0.697 | -0.7044 | -0.7117 | -0.7193 | -0.7269 | [8 empty] | -0.3207 | -0.3272 | -0.3341 | -0.3406 | -0.3472 | -0.3613 | -0.3686 | -0.3766 | -0.3839 | -0.3922 | -0.4001 | -0.4075 | -0.4155 | -0.4308 | -0.4385 | -0.4467 | -0.4545 | [5 empty] | -0.4942 | -0.5419 | -0.5962 | -0.0683 | -0.108
820502 | 2 | 06/17/1993 | OWP_(30-60m) | 650 | -1.0576 | -1.2921 | -1.4309 |  | -1.1242 | -1.1893 |  |  |  | After overlay | 300 | -0.7346 | -0.7424 | -0.7505 | -0.925 | -0.9324 | -0.7809 | -0.91 | -0.9471 | -0.9543 | -0.9619 | -0.9697 | -0.9774 | -0.9847 | -0.9992 | -1.0071 | -1.0145 | -1.0212 | -1.0286 | -1.036 | -1.0431 | -1.0504 | -1.0645 | -1.0724 | -1.0799 | -0.7568 | -0.7649 | -0.7732 | -0.7883 | -0.7962 | -0.8043 | -0.8195 | -0.8272 | -0.8351 | -0.8426 | -0.8652 | -0.8725 | -0.8798 | -0.8875 | -0.8949 | -0.9025 | -0.9175 | -1.3691 | -1.3772 | -1.3849 | -1.3924 | -1.3999 | -1.4078 | -1.4152 | -1.4231 | -1.4373 | -1.4454 | -1.2243 | -1.2317 | -1.2385 | -1.2456 | -1.2616 | -1.2689 | -1.2767 | -1.2843 | -1.3083 | -1.3157 | -1.3235 | -1.3305 | -1.338 | -1.3458 | -1.3615 |  |  |  |  | -1.4534 | -1.461 | -1.469 | -1.4765 | -1.4842 | [8 empty] | -1.087 | -1.0946 | -1.102 | -1.1095 | -1.1168 | -1.1314 | -1.139 | -1.1463 | -1.1537 | -1.1605 | -1.1678 | -1.175 | -1.1823 | -1.1962 | -1.2031 | -1.21 | -1.2168 | [5 empty] | -1.2537 | -1.3001 | -1.3535 | -0.812 | -0.8574
820502 | 2 | 06/17/1993 | OWP_(60-90m) | 651 | -1.8329 | -2.0883 | -2.2356 |  | -1.9017 | -1.9738 |  |  |  | After overlay | 300 | -1.4916 | -1.4998 | -1.5075 | -1.6882 | -1.6964 | -1.5374 | -1.6722 | -1.7124 | -1.7208 | -1.7285 | -1.7365 | -1.7449 | -1.7535 | -1.7689 | -1.7767 | -1.7848 | -1.793 | -1.8014 | -1.8095 | -1.8164 | -1.8246 | -1.8408 | -1.8477 | -1.8556 | -1.5148 | -1.5227 | -1.5303 | -1.5453 | -1.5527 | -1.5609 | -1.5763 | -1.5841 | -1.5924 | -1.6004 | -1.624 | -1.6321 | -1.6402 | -1.6484 | -1.656 | -1.6641 | -1.6799 | -2.1715 | -2.1798 | -2.188 | -2.1956 | -2.2039 | -2.2118 | -2.22 | -2.2277 | -2.2435 | -2.2512 | -2.0136 | -2.0217 | -2.0297 | -2.0383 | -2.0552 | -2.0636 | -2.0717 | -2.08 | -2.1052 | -2.1133 | -2.1218 | -2.1302 | -2.1386 | -2.1463 | -2.1634 |  |  |  |  | -2.2595 | -2.2673 | -2.2747 | -2.2827 | -2.2909 | [8 empty] | -1.8629 | -1.8707 | -1.878 | -1.8856 | -1.8935 | -1.9093 | -1.9173 | -1.9254 | -1.9329 | -1.9414 | -1.9494 | -1.9577 | -1.9658 | -1.9812 | -1.9899 | -1.9972 | -2.0056 | [5 empty] | -2.0467 | -2.0963 | -2.1552 | -1.5687 | -1.6163
820502 | 1 | 03/14/2001 | IWP_(120-90m) | 596 | -1.2059 | -1.0909 | -1.0281 | -0.9966 | -1.1727 | -1.1403 | -0.9513 |  |  | After overlay | 250 | -1.3725 | -1.3684 | -1.3645 | -1.2759 | -1.2722 | -1.348 | -1.2838 | -1.2644 | -1.26 | -1.2563 | -1.2523 | -1.2488 | -1.2446 | -1.2366 | -1.2328 | -1.2287 | -1.2248 | -1.2209 | -1.217 | -1.2134 | -1.2094 | -1.2019 | -1.1985 | -1.1945 | -1.36 | -1.3561 | -1.3518 | -1.3439 | -1.3403 | -1.3364 | -1.3285 | -1.3246 | -1.3209 | -1.317 | -1.3061 | -1.3022 | -1.2991 | -1.2952 | -1.2917 | -1.2876 | -1.2798 | -1.0568 | -1.0533 | -1.0493 | -1.046 | -1.0421 | -1.0389 | -1.0353 | -1.0318 | -1.0245 | -1.021 | -1.1221 | -1.1185 | -1.1149 | -1.1115 | -1.1048 | -1.1008 | -1.0977 | -1.0939 | -1.0844 | -1.0809 | -1.0774 | -1.074 | -1.0705 | -1.0672 | -1.0608 | -0.9712 | -0.9674 | -0.9644 | -0.9608 | -1.0172 | -1.0139 | -1.01 | -1.0067 | -1.0029 | -0.9999 | -0.9946 | -0.9915 | -0.9887 | -0.9853 | -0.9822 | -0.9786 | -0.9748 | -1.1913 | -1.1872 | -1.1838 | -1.1797 | -1.1763 | -1.1692 | -1.1659 | -1.1622 | -1.1587 | -1.1548 | -1.1514 | -1.1475 | -1.1442 | -1.1371 | -1.1333 | -1.1298 | -1.1259 | -0.9581 | -0.9544 | -0.9472 | -0.9438 | -0.94 | -1.108 | -1.0873 | -1.0639 | -1.3325 | -1.3095
820502 | 1 | 03/14/2001 | IWP_(90-60m) | 597 | -0.7851 | -0.6663 | -0.6047 | -0.5748 | -0.7546 | -0.7209 | -0.5294 |  |  | After overlay | 250 | -0.9365 | -0.9328 | -0.929 | -0.8467 | -0.8435 | -0.9147 | -0.8535 | -0.8365 | -0.8327 | -0.8289 | -0.8255 | -0.8217 | -0.8186 | -0.812 | -0.8084 | -0.8054 | -0.8016 | -0.7985 | -0.7949 | -0.7918 | -0.7883 | -0.7817 | -0.7784 | -0.7754 | -0.9255 | -0.9216 | -0.9185 | -0.9114 | -0.9074 | -0.9042 | -0.8971 | -0.8933 | -0.8901 | -0.8863 | -0.8752 | -0.8717 | -0.8678 | -0.8647 | -0.8606 | -0.8575 | -0.8506 | -0.6317 | -0.628 | -0.6248 | -0.6212 | -0.6182 | -0.6145 | -0.6116 | -0.6077 | -0.601 | -0.598 | -0.7009 | -0.6973 | -0.693 | -0.6891 | -0.6812 | -0.6777 | -0.6738 | -0.6704 | -0.6596 | -0.6565 | -0.6526 | -0.6496 | -0.646 | -0.6425 | -0.6351 | -0.5491 | -0.5457 | -0.5423 | -0.5391 | -0.5945 | -0.5913 | -0.588 | -0.5846 | -0.5815 | -0.5779 | -0.5712 | -0.5686 | -0.5649 | -0.5623 | -0.5587 | -0.5558 | -0.5521 | -0.7716 | -0.7685 | -0.7646 | -0.7616 | -0.7577 | -0.7506 | -0.7474 | -0.7435 | -0.7399 | -0.7362 | -0.7323 | -0.7286 | -0.7244 | -0.7166 | -0.7132 | -0.7087 | -0.7054 | -0.5356 | -0.5328 | -0.527 | -0.5239 | -0.5217 | -0.6852 | -0.6634 | -0.6386 | -0.9001 | -0.8792
820502 | 1 | 03/14/2001 | IWP_(60-30m) | 598 | -0.4185 | -0.3416 | -0.2957 | -0.2728 | -0.397 | -0.3754 | -0.2418 |  |  | After overlay | 250 | -0.5188 | -0.517 | -0.5141 | -0.4642 | -0.4612 | -0.5056 | -0.4692 | -0.4568 | -0.4545 | -0.4516 | -0.4492 | -0.4464 | -0.4438 | -0.4383 | -0.4359 | -0.4328 | -0.4307 | -0.4278 | -0.4259 | -0.4232 | -0.4214 | -0.4165 | -0.4138 | -0.4115 | -0.5123 | -0.5101 | -0.5079 | -0.5033 | -0.5014 | -0.4989 | -0.4943 | -0.4928 | -0.4903 | -0.4886 | -0.4822 | -0.4804 | -0.4783 | -0.4762 | -0.474 | -0.4713 | -0.4662 | -0.3163 | -0.3135 | -0.3111 | -0.3085 | -0.3059 | -0.3037 | -0.3009 | -0.2989 | -0.2942 | -0.2915 | -0.3635 | -0.3605 | -0.3587 | -0.3558 | -0.351 | -0.3492 | -0.3466 | -0.3441 | -0.3363 | -0.3334 | -0.3312 | -0.3282 | -0.3262 | -0.3233 | -0.3186 | -0.2543 | -0.2523 | -0.2496 | -0.2476 | -0.2889 | -0.2857 | -0.2835 | -0.2806 | -0.2779 | -0.2756 | -0.2706 | -0.268 | -0.266 | -0.2634 | -0.2618 | -0.2591 | -0.257 | -0.409 | -0.4063 | -0.4042 | -0.4016 | -0.3996 | -0.395 | -0.392 | -0.3901 | -0.3871 | -0.3851 | -0.3825 | -0.3804 | -0.3779 | -0.3731 | -0.3703 | -0.3684 | -0.3653 | -0.2455 | -0.2437 | -0.2399 | -0.2386 | -0.2361 | -0.3539 | -0.3386 | -0.3213 | -0.497 | -0.4845
820502 | 1 | 03/14/2001 | IWP_(30-0m) | 599 | -0.146 | -0.0795 | -0.0485 | -0.0313 | -0.1279 | -0.1096 | -0.0078 |  |  | After overlay | 250 | -0.2343 | -0.2317 | -0.2298 | -0.1812 | -0.1798 | -0.221 | -0.1852 | -0.176 | -0.1737 | -0.172 | -0.1691 | -0.1673 | -0.1647 | -0.1608 | -0.1589 | -0.1572 | -0.1551 | -0.1534 | -0.1512 | -0.1496 | -0.1474 | -0.1437 | -0.1423 | -0.1399 | -0.2269 | -0.2251 | -0.2226 | -0.2188 | -0.2168 | -0.2148 | -0.2108 | -0.2082 | -0.2065 | -0.2038 | -0.1977 | -0.1953 | -0.1937 | -0.1913 | -0.1896 | -0.1873 | -0.1832 | -0.0615 | -0.0602 | -0.0582 | -0.057 | -0.055 | -0.0534 | -0.0518 | -0.0502 | -0.0463 | -0.0452 | -0.0983 | -0.0966 | -0.0941 | -0.0925 | -0.0881 | -0.0856 | -0.0838 | -0.0813 | -0.0755 | -0.0737 | -0.0719 | -0.0703 | -0.0682 | -0.067 | -0.0638 | -0.0159 | -0.0134 | -0.0124 | -0.0109 | -0.0432 | -0.0417 | -0.0393 | -0.0379 | -0.0352 | -0.0336 | -0.0297 | -0.0277 | -0.0259 | -0.024 | -0.0218 | -0.02 | -0.0176 | -0.1384 | -0.1359 | -0.1337 | -0.1317 | -0.1297 | -0.1256 | -0.1238 | -0.1212 | -0.1197 | -0.1175 | -0.1162 | -0.1138 | -0.1122 | -0.1076 | -0.1051 | -0.1029 | -0.1006 | -0.0104 | -0.0087 | -0.006 | -0.0045 | -0.0025 | -0.0899 | -0.0774 | -0.0649 | -0.2126 | -0.1993
820502 | 1 | 03/14/2001 | IWP-OWP_cross | 600 | [9 empty] | After overlay | 250
820502 | 1 | 06/10/2003 | OWP_(0-30m) | 601 | -0.077 | -0.15 | -0.1912 | -0.2114 | -0.097 | -0.1183 | -0.244 |  |  | After overlay | 250 | 0 | -0.0018 | -0.0037 | -0.0458 | -0.0474 | -0.0094 | -0.0418 | -0.0501 | -0.0516 | -0.053 | -0.0549 | -0.0565 | -0.0582 | -0.062 | -0.064 | -0.0658 | -0.0678 | -0.0696 | -0.0717 | -0.0733 | -0.0752 | -0.0792 | -0.0813 | -0.0834 | -0.0054 | -0.0068 | -0.0081 | -0.0109 | -0.0121 | -0.0139 | -0.0174 | -0.0189 | -0.0209 | -0.0227 | -0.0299 | -0.0322 | -0.0344 | -0.0363 | -0.0381 | -0.0398 | -0.0437 | -0.1731 | -0.1751 | -0.1776 | -0.1797 | -0.1821 | -0.1842 | -0.1864 | -0.1887 | -0.1933 | -0.1954 | -0.1306 | -0.1327 | -0.1348 | -0.137 | -0.1414 | -0.1434 | -0.1456 | -0.1479 | -0.1544 | -0.1565 | -0.1586 | -0.161 | -0.1633 | -0.1657 | -0.1705 | -0.23 | -0.2326 | -0.235 | -0.2374 | -0.1977 | -0.1998 | -0.2022 | -0.2046 | -0.207 | -0.2092 | -0.2139 | -0.2162 | -0.2187 | -0.2209 | -0.2233 | -0.2254 | -0.2277 | -0.0857 | -0.088 | -0.0902 | -0.0925 | -0.0946 | -0.0995 | -0.1019 | -0.1042 | -0.1068 | -0.109 | -0.1115 | -0.1138 | -0.1162 | -0.1209 | -0.1233 | -0.1258 | -0.1281 | -0.2397 | -0.2418 | -0.2464 | -0.2485 | -0.2509 | -0.1392 | -0.1523 | -0.1681 | -0.0154 | -0.0273
820502 | 1 | 06/10/2003 | OWP_(30-60m) | 602 | -0.349 | -0.4203 | -0.4606 | -0.4788 | -0.3683 | -0.3884 | -0.5073 |  |  | After overlay | 250 | -0.2531 | -0.2558 | -0.2582 | -0.3075 | -0.3099 | -0.2661 | -0.3025 | -0.3142 | -0.3164 | -0.3183 | -0.3203 | -0.3226 | -0.3248 | -0.3295 | -0.3318 | -0.3344 | -0.3368 | -0.3394 | -0.3416 | -0.3442 | -0.3466 | -0.351 | -0.3535 | -0.3556 | -0.2608 | -0.2626 | -0.2647 | -0.268 | -0.2695 | -0.2713 | -0.2753 | -0.2773 | -0.2792 | -0.2813 | -0.2874 | -0.2898 | -0.2921 | -0.2949 | -0.2975 | -0.3001 | -0.305 | -0.4421 | -0.4444 | -0.4467 | -0.4492 | -0.4512 | -0.4536 | -0.4559 | -0.4582 | -0.4628 | -0.4651 | -0.4002 | -0.4022 | -0.4049 | -0.4071 | -0.4116 | -0.4141 | -0.4161 | -0.4182 | -0.4245 | -0.4265 | -0.4287 | -0.4307 | -0.4329 | -0.4351 | -0.4396 | -0.4943 | -0.4966 | -0.4988 | -0.501 | -0.4671 | -0.4692 | -0.471 | -0.4731 | -0.4748 | -0.4768 | -0.481 | -0.483 | -0.4849 | -0.4867 | -0.4885 | -0.4903 | -0.4923 | -0.3577 | -0.36 | -0.3619 | -0.364 | -0.3661 | -0.3702 | -0.3725 | -0.3748 | -0.3772 | -0.3796 | -0.3818 | -0.3839 | -0.3861 | -0.3907 | -0.3929 | -0.3953 | -0.3976 | -0.5031 | -0.5054 | -0.5097 | -0.512 | -0.5148 | -0.4094 | -0.4224 | -0.4375 | -0.2732 | -0.2852
820502 | 1 | 06/10/2003 | IWP_(60-30m) | 610 | -1.0852 | -1.202 | -1.272 | -1.3066 | -1.1166 | -1.1489 | -1.3621 |  |  | After overlay | 250 | -0.9389 | -0.9428 | -0.9467 | -1.0245 | -1.0286 | -0.9598 | -1.0172 | -1.0354 | -1.0387 | -1.0418 | -1.0453 | -1.0485 | -1.0521 | -1.0594 | -1.0622 | -1.0652 | -1.0686 | -1.0722 | -1.0754 | -1.0786 | -1.082 | -1.0889 | -1.0925 | -1.0962 | -0.9503 | -0.9537 | -0.9564 | -0.9633 | -0.9668 | -0.9703 | -0.9771 | -0.9798 | -0.9834 | -0.9866 | -0.9958 | -0.9988 | -1.0021 | -1.006 | -1.0097 | -1.0131 | -1.0211 | -1.2421 | -1.2461 | -1.2497 | -1.253 | -1.2565 | -1.2605 | -1.2644 | -1.2684 | -1.276 | -1.2801 | -1.167 | -1.1704 | -1.1742 | -1.1781 | -1.1859 | -1.1899 | -1.1937 | -1.198 | -1.2099 | -1.2139 | -1.2177 | -1.2215 | -1.2257 | -1.2297 | -1.2382 | -1.3374 | -1.3413 | -1.3453 | -1.3494 | -1.2839 | -1.2877 | -1.2915 | -1.2952 | -1.2989 | -1.3026 | -1.3101 | -1.3139 | -1.3177 | -1.3212 | -1.3255 | -1.3293 | -1.3336 | -1.0998 | -1.1032 | -1.1063 | -1.1098 | -1.1133 | -1.1203 | -1.1239 | -1.1281 | -1.1314 | -1.135 | -1.1386 | -1.1421 | -1.1454 | -1.1523 | -1.1562 | -1.1598 | -1.1634 | -1.3537 | -1.3578 | -1.3661 | -1.3705 | -1.3744 | -1.182 | -1.206 | -1.2341 | -0.9733 | -0.9928
820502 | 1 | 06/10/2003 | IWP_(30-0m) | 611 | -1.5518 | -1.687 | -1.7738 | -1.8159 | -1.588 | -1.6262 | -1.882 |  |  | After overlay | 250 | -1.3783 | -1.382 | -1.3861 | -1.4775 | -1.4815 | -1.402 | -1.47 | -1.4895 | -1.4937 | -1.498 | -1.5019 | -1.5061 | -1.5099 | -1.518 | -1.522 | -1.5263 | -1.5304 | -1.5347 | -1.5388 | -1.5426 | -1.5469 | -1.5553 | -1.5593 | -1.5625 | -1.3897 | -1.3935 | -1.3978 | -1.406 | -1.4098 | -1.4138 | -1.4215 | -1.4255 | -1.4293 | -1.4339 | -1.4459 | -1.4498 | -1.4538 | -1.4578 | -1.4619 | -1.4657 | -1.4738 | -1.7365 | -1.7417 | -1.7464 | -1.7511 | -1.7558 | -1.7602 | -1.7646 | -1.7691 | -1.7783 | -1.783 | -1.6465 | -1.6508 | -1.655 | -1.6598 | -1.6683 | -1.6726 | -1.677 | -1.682 | -1.6971 | -1.7019 | -1.7066 | -1.7118 | -1.7167 | -1.7219 | -1.7319 | -1.8533 | -1.8582 | -1.8627 | -1.8674 | -1.7874 | -1.7923 | -1.7969 | -1.8017 | -1.8062 | -1.8108 | -1.821 | -1.826 | -1.8307 | -1.8351 | -1.8399 | -1.8443 | -1.8486 | -1.567 | -1.5716 | -1.5755 | -1.5799 | -1.5841 | -1.5924 | -1.5962 | -1.6006 | -1.6048 | -1.61 | -1.6142 | -1.6187 | -1.6221 | -1.6298 | -1.634 | -1.6378 | -1.6424 | -1.8723 | -1.8769 | -1.8866 | -1.8904 | -1.8954 | -1.664 | -1.6921 | -1.7269 | -1.4178 | -1.4419
820502 | 1 | 06/10/2003 | IWP-OWP_cross | 612 | [9 empty] | After overlay | 250
820502 | 2 | 11/28/1989 | OWP_(0-30m) | 613 | -0.2996 | -0.5479 | -0.685 |  | -0.3673 | -0.437 |  |  |  | Prior to overlay | 300 | 0 | -0.0074 | -0.0138 | -0.1706 | -0.1778 | -0.0409 | -0.158 | -0.1919 | -0.1987 | -0.2053 | -0.2123 | -0.2192 | -0.2265 | -0.2411 | -0.248 | -0.2554 | -0.2626 | -0.2703 | -0.2766 | -0.2841 | -0.2918 | -0.3076 | -0.3155 | -0.3224 | -0.0209 | -0.0275 | -0.0341 | -0.0481 | -0.0548 | -0.0628 | -0.0765 | -0.0829 | -0.0901 | -0.0969 | -0.1179 | -0.1247 | -0.1318 | -0.1384 | -0.1449 | -0.1515 | -0.1637 | -0.6241 | -0.6309 | -0.6392 | -0.647 | -0.6548 | -0.6614 | -0.6696 | -0.6771 | -0.6929 | -0.7003 | -0.477 | -0.4852 | -0.4931 | -0.5013 | -0.5171 | -0.5247 | -0.5325 | -0.54 | -0.5627 | -0.571 | -0.579 | -0.5865 | -0.5941 | -0.601 | -0.6166 |  |  |  |  | -0.7079 | -0.7162 | -0.7237 | -0.7324 | -0.7402 | [8 empty] | -0.3301 | -0.3372 | -0.3445 | -0.3521 | -0.3602 | -0.375 | -0.383 | -0.3905 | -0.3985 | -0.4062 | -0.4142 | -0.422 | -0.4295 | -0.4454 | -0.4534 | -0.4608 | -0.4697 | [5 empty] | -0.509 | -0.5551 | -0.6088 | -0.0695 | -0.1106
820502 | 2 | 06/17/1993 | IWP_(120-90m) | 656 | -2.6828 | -2.4175 | -2.2678 |  | -2.6103 | -2.5356 |  |  |  | After overlay | 300 | -3.0562 | -3.0477 | -3.0394 | -2.8418 | -2.8328 | -3.006 | -2.8593 | -2.8154 | -2.8067 | -2.7974 | -2.7888 | -2.78 | -2.7712 | -2.7531 | -2.7445 | -2.7356 | -2.7268 | -2.718 | -2.7094 | -2.7004 | -2.6917 | -2.6746 | -2.6655 | -2.6572 | -3.0312 | -3.023 | -3.0145 | -2.9972 | -2.9891 | -2.9804 | -2.9636 | -2.9549 | -2.9462 | -2.9375 | -2.9117 | -2.9032 | -2.8944 | -2.8859 | -2.877 | -2.868 | -2.8505 | -2.3338 | -2.3258 | -2.3172 | -2.3093 | -2.3009 | -2.2927 | -2.2846 | -2.2758 | -2.2592 | -2.251 | -2.4941 | -2.4857 | -2.4776 | -2.4687 | -2.4516 | -2.443 | -2.4348 | -2.4262 | -2.4011 | -2.3928 | -2.3844 | -2.3762 | -2.3675 | -2.3594 | -2.3423 |  |  |  |  | -2.2425 | -2.2345 | -2.2262 | -2.2179 | -2.2098 | [8 empty] | -2.6491 | -2.6412 | -2.6333 | -2.6261 | -2.6178 | -2.6025 | -2.5943 | -2.5861 | -2.5772 | -2.5693 | -2.5609 | -2.5521 | -2.5436 | -2.527 | -2.5192 | -2.5107 | -2.5026 | [5 empty] | -2.4601 | -2.4093 | -2.351 | -2.9714 | -2.9205
820502 | 2 | 06/17/1993 | IWP_(90-60m) | 657 | -1.8532 | -1.5922 | -1.4466 |  | -1.7826 | -1.7097 |  |  |  | After overlay | 300 | -2.202 | -2.194 | -2.186 | -1.9991 | -1.9907 | -2.1536 | -2.0151 | -1.9746 | -1.9662 | -1.9579 | -1.9501 | -1.9434 | -1.9345 | -1.9183 | -1.9101 | -1.9023 | -1.8937 | -1.885 | -1.8767 | -1.8691 | -1.8612 | -1.8449 | -1.8369 | -1.8288 | -2.1779 | -2.1697 | -2.1618 | -2.1454 | -2.1374 | -2.1294 | -2.113 | -2.1053 | -2.0969 | -2.0886 | -2.0642 | -2.056 | -2.048 | -2.0396 | -2.0313 | -2.0232 | -2.0066 | -1.5107 | -1.5027 | -1.4948 | -1.4868 | -1.4787 | -1.4706 | -1.4624 | -1.4549 | -1.4394 | -1.4312 | -1.6673 | -1.659 | -1.6507 | -1.6425 | -1.6256 | -1.6173 | -1.6089 | -1.601 | -1.5758 | -1.5676 | -1.5593 | -1.5513 | -1.5432 | -1.5348 | -1.5186 |  |  |  |  | -1.4235 | -1.4157 | -1.4076 | -1.3996 | -1.3915 | [8 empty] | -1.8211 | -1.8135 | -1.806 | -1.798 | -1.7902 | -1.7754 | -1.7676 | -1.7595 | -1.7512 | -1.743 | -1.7349 | -1.7269 | -1.7181 | -1.7015 | -1.6933 | -1.6844 | -1.6758 | [5 empty] | -1.6338 | -1.5839 | -1.5271 | -2.1212 | -2.0725
820502 | 2 | 06/17/1993 | IWP_(60-30m) | 658 | -1.0582 | -0.8174 | -0.6792 |  | -0.9909 | -0.9231 |  |  |  | After overlay | 300 | -1.3837 | -1.3756 | -1.3675 | -1.1889 | -1.1811 | -1.3353 | -1.2042 | -1.1658 | -1.1583 | -1.1513 | -1.1444 | -1.1373 | -1.1308 | -1.1168 | -1.1095 | -1.1024 | -1.0955 | -1.0881 | -1.0808 | -1.0731 | -1.0658 | -1.0507 | -1.0435 | -1.0361 | -1.359 | -1.351 | -1.3432 | -1.327 | -1.3194 | -1.3116 | -1.2966 | -1.2888 | -1.2815 | -1.2736 | -1.2505 | -1.243 | -1.2356 | -1.2279 | -1.2198 | -1.2119 | -1.1967 | -0.7413 | -0.734 | -0.7263 | -0.7182 | -0.7104 | -0.7025 | -0.6949 | -0.6872 | -0.6713 | -0.6633 | -0.8855 | -0.8778 | -0.8703 | -0.8623 | -0.847 | -0.8399 | -0.8325 | -0.8249 | -0.8028 | -0.7953 | -0.7879 | -0.7804 | -0.7729 | -0.7651 | -0.7493 |  |  |  |  | -0.6551 | -0.6471 | -0.6392 | -0.6309 | -0.6231 | [8 empty] | -1.0281 | -1.0209 | -1.0129 | -1.0063 | -0.9984 | -0.9836 | -0.976 | -0.9687 | -0.9612 | -0.9534 | -0.9459 | -0.9384 | -0.931 | -0.916 | -0.9084 | -0.9006 | -0.8933 | [5 empty] | -0.8547 | -0.8103 | -0.7575 | -1.3041 | -1.2579
820502 | 2 | 07/16/1997 | IWP_(120-90m) | 692 | -2.6937 | -2.4303 | -2.2807 |  | -2.6204 | -2.5473 |  |  |  | After overlay | 300 | -3.0651 | -3.0569 | -3.0486 | -2.853 | -2.8439 | -3.0156 | -2.8705 | -2.8264 | -2.8175 | -2.8085 | -2.7995 | -2.7907 | -2.7822 | -2.7642 | -2.7553 | -2.746 | -2.7373 | -2.7288 | -2.7199 | -2.7113 | -2.7022 | -2.6848 | -2.6763 | -2.6678 | -3.0406 | -3.032 | -3.0238 | -3.0073 | -2.9986 | -2.9913 | -2.9744 | -2.9659 | -2.9578 | -2.9489 | -2.9232 | -2.9148 | -2.9063 | -2.8973 | -2.8887 | -2.8795 | -2.8617 | -2.3469 | -2.3382 | -2.3298 | -2.3219 | -2.3135 | -2.3052 | -2.2973 | -2.2888 | -2.2727 | -2.2648 | -2.5063 | -2.4979 | -2.4896 | -2.4812 | -2.4644 | -2.4551 | -2.4469 | -2.4382 | -2.4141 | -2.4055 | -2.397 | -2.3888 | -2.3803 | -2.372 | -2.3553 |  |  |  |  | -2.2563 | -2.2483 | -2.24 | -2.2318 | -2.2241 | [8 empty] | -2.6593 | -2.6517 | -2.6437 | -2.6362 | -2.6285 | -2.6126 | -2.6041 | -2.5961 | -2.5878 | -2.5799 | -2.5715 | -2.5634 | -2.555 | -2.5387 | -2.5309 | -2.5226 | -2.5147 | [5 empty] | -2.4728 | -2.422 | -2.3636 | -2.9825 | -2.9318
820502 | 2 | 07/16/1997 | IWP_(90-60m) | 693 | -1.8663 | -1.6061 | -1.4599 |  | -1.7967 | -1.7237 |  |  |  | After overlay | 300 | -2.2156 | -2.208 | -2.1998 | -2.0135 | -2.0051 | -2.1676 | -2.0294 | -1.9885 | -1.9805 | -1.9722 | -1.9643 | -1.9566 | -1.9481 | -1.9322 | -1.9236 | -1.9154 | -1.9066 | -1.898 | -1.8898 | -1.8821 | -1.8742 | -1.8581 | -1.85 | -1.8421 | -2.1918 | -2.1836 | -2.1755 | -2.1593 | -2.1513 | -2.1435 | -2.1275 | -2.1194 | -2.1113 | -2.1029 | -2.0786 | -2.0705 | -2.0625 | -2.0542 | -2.046 | -2.0375 | -2.0214 | -1.5238 | -1.5159 | -1.5075 | -1.4997 | -1.4916 | -1.4835 | -1.4757 | -1.4678 | -1.4521 | -1.4439 | -1.6818 | -1.6733 | -1.6651 | -1.6565 | -1.6396 | -1.6313 | -1.6231 | -1.6149 | -1.5893 | -1.5811 | -1.5726 | -1.5646 | -1.556 | -1.548 | -1.5318 |  |  |  |  | -1.4361 | -1.4283 | -1.4208 | -1.4125 | -1.4044 | [8 empty] | -1.8344 | -1.8267 | -1.8187 | -1.8113 | -1.8037 | -1.7892 | -1.7811 | -1.773 | -1.7649 | -1.7566 | -1.7485 | -1.7404 | -1.732 | -1.7158 | -1.7071 | -1.6986 | -1.6902 | [5 empty] | -1.6482 | -1.598 | -1.5397 | -2.1355 | -2.0867
820502 | 2 | 07/16/1997 | IWP_(60-30m) | 694 | -1.0756 | -0.8341 | -0.6963 |  | -1.0083 | -0.9402 |  |  |  | After overlay | 300 | -1.3966 | -1.3887 | -1.3808 | -1.2043 | -1.1963 | -1.3495 | -1.2197 | -1.1813 | -1.1741 | -1.1675 | -1.1608 | -1.1541 | -1.1479 | -1.1341 | -1.1274 | -1.1202 | -1.1129 | -1.1055 | -1.0979 | -1.0904 | -1.0825 | -1.0678 | -1.0608 | -1.0532 | -1.3728 | -1.3651 | -1.3574 | -1.3416 | -1.3337 | -1.3261 | -1.3108 | -1.3031 | -1.2954 | -1.2876 | -1.2652 | -1.2577 | -1.2505 | -1.2417 | -1.2345 | -1.2265 | -1.2118 | -0.7583 | -0.7504 | -0.7426 | -0.7348 | -0.727 | -0.7193 | -0.7116 | -0.7037 | -0.688 | -0.6803 | -0.9024 | -0.8944 | -0.8866 | -0.8792 | -0.8642 | -0.8564 | -0.8492 | -0.8415 | -0.8192 | -0.812 | -0.8043 | -0.7966 | -0.7887 | -0.7817 | -0.766 |  |  |  |  | -0.6726 | -0.6646 | -0.6564 | -0.6483 | -0.6402 | [8 empty] | -1.0456 | -1.0379 | -1.0307 | -1.0235 | -1.0159 | -1.0006 | -0.993 | -0.986 | -0.9783 | -0.9706 | -0.9633 | -0.9558 | -0.9477 | -0.9327 | -0.9253 | -0.9173 | -0.9099 | [5 empty] | -0.8716 | -0.8268 | -0.7736 | -1.3185 | -1.2726
820502 | 1 | 06/29/1994 | OWP_(60-90m) | 555 | -0.714 | -0.8448 | -0.9201 |  | -0.7545 | -0.79 |  |  |  | After overlay | 300 | -0.5124 | -0.5164 | -0.5208 | -0.6298 | -0.6351 | -0.5406 | -0.6204 | -0.6446 | -0.6494 | -0.6542 | -0.6588 | -0.6641 | -0.6685 | -0.6776 | -0.6819 | -0.6865 | -0.6909 | -0.6956 | -0.7006 | -0.7049 | -0.7096 | -0.7185 | -0.7229 | -0.7279 | -0.5256 | -0.5305 | -0.5353 | -0.5457 | -0.5505 | -0.5549 | -0.5652 | -0.5697 | -0.5744 | -0.5788 | -0.5922 | -0.5964 | -0.6009 | -0.6064 | -0.6111 | -0.6155 | -0.6253 | -0.887 | -0.8909 | -0.8953 | -0.8998 | -0.9038 | -0.9086 | -0.9124 | -0.9164 | -0.9243 | -0.9278 | -0.8084 | -0.8122 | -0.816 | -0.8197 | -0.8282 | -0.8326 | -0.8363 | -0.8404 | -0.8532 | -0.8575 | -0.8622 | -0.8663 | -0.8705 | -0.8749 | -0.8831 |  |  |  |  | -0.9321 | -0.936 | -0.9409 | -0.9448 | -0.9494 | [8 empty] | -0.7325 | -0.7369 | -0.741 | -0.7455 | -0.7502 | -0.7585 | -0.7628 | -0.7667 | -0.7712 | -0.7747 | -0.7788 | -0.7823 | -0.7863 | -0.7937 | -0.7967 | -0.8005 | -0.8045 | [5 empty] | -0.8238 | -0.8492 | -0.8786 | -0.56 | -0.5872
820502 | 1 | 06/29/1994 | OWP_(90-120m) | 556 | -1.1279 | -1.2664 | -1.3488 |  | -1.1642 | -1.2024 |  |  |  | After overlay | 300 | -0.9539 | -0.9576 | -0.9614 | -1.0527 | -1.0565 | -0.9782 | -1.0441 | -1.0649 | -1.0688 | -1.0734 | -1.0779 | -1.0818 | -1.0861 | -1.0949 | -1.0988 | -1.1029 | -1.1068 | -1.1111 | -1.1154 | -1.1196 | -1.1236 | -1.1324 | -1.137 | -1.1403 | -0.9658 | -0.9695 | -0.974 | -0.9816 | -0.9848 | -0.988 | -0.9944 | -0.9985 | -1.0022 | -1.0057 | -1.0184 | -1.0225 | -1.0268 | -1.0308 | -1.0355 | -1.0398 | -1.0484 | -1.3115 | -1.3161 | -1.3208 | -1.3252 | -1.33 | -1.3346 | -1.3394 | -1.3437 | -1.3533 | -1.3579 | -1.2257 | -1.2303 | -1.2345 | -1.2387 | -1.2475 | -1.2522 | -1.2567 | -1.2615 | -1.2752 | -1.2798 | -1.2846 | -1.2888 | -1.2939 | -1.2982 | -1.3069 |  |  |  |  | -1.3626 | -1.3683 | -1.3732 | -1.378 | -1.383 | [8 empty] | -1.1444 | -1.1485 | -1.1532 | -1.1574 | -1.1607 | -1.168 | -1.1725 | -1.1768 | -1.1807 | -1.1851 | -1.1892 | -1.1939 | -1.1983 | -1.2068 | -1.2117 | -1.2159 | -1.2209 | [5 empty] | -1.2429 | -1.2708 | -1.3026 | -0.9913 | -1.0137
820502 | 2 | 07/16/1997 | IWP_(30-0m) | 695 | -0.2961 | -0.0646 | 0.0561 |  | -0.2306 | -0.1634 |  |  |  | After overlay | 300 | -0.6322 | -0.6241 | -0.6164 | -0.4369 | -0.4291 | -0.5851 | -0.4528 | -0.4133 | -0.4056 | -0.3976 | -0.3899 | -0.3825 | -0.3753 | -0.3597 | -0.3519 | -0.3436 | -0.3359 | -0.3281 | -0.3203 | -0.3123 | -0.3044 | -0.2891 | -0.2818 | -0.2749 | -0.6083 | -0.6006 | -0.5927 | -0.5769 | -0.5691 | -0.5615 | -0.5461 | -0.5383 | -0.5308 | -0.5227 | -0.4993 | -0.4915 | -0.4839 | -0.4763 | -0.4678 | -0.4607 | -0.4451 | 0.003 | 0.0099 | 0.0164 | 0.0229 | 0.0299 | 0.0364 | 0.0428 | 0.0493 | 0.0626 | 0.0698 | -0.1267 | -0.1194 | -0.1127 | -0.1056 | -0.0917 | -0.0851 | -0.0776 | -0.0713 | -0.051 | -0.0442 | -0.0371 | -0.0309 | -0.0237 | -0.0166 | -0.0036 |  |  |  |  | 0.0763 | [12 empty] | -0.268 | -0.261 | -0.2538 | -0.2464 | -0.2383 | -0.2225 | -0.2153 | -0.2078 | -0.2004 | -0.1923 | -0.1851 | -0.1776 | -0.1703 | -0.1559 | -0.1484 | -0.1415 | -0.134 | [5 empty] | -0.0988 | -0.0579 | -0.01 | -0.5538 | -0.5073
820502 | 2 | 07/16/1997 | IWP-OWP_cross | 696 | [7 empty] | 0.0382 |  | After overlay | 300 | 0.0698 | 0.067 | 0.0627 | [21 empty] | 0.0577 | 0.0509 | 0.0407
820502 | 2 | 03/14/2001 | OWP_(0-30m) | 697 | -0.239 | -0.4334 | -0.5552 | -0.6139 | -0.2932 | -0.3466 | -0.7046 |  |  | After overlay | 250 | 0 | -0.0013 | -0.0059 | -0.1356 | -0.1411 | -0.028 | -0.1239 | -0.1524 | -0.1583 | -0.1638 | -0.1701 | -0.1755 | -0.1816 | -0.1931 | -0.1989 | -0.2044 | -0.2104 | -0.2156 | -0.2218 | -0.227 | -0.2332 | -0.2453 | -0.2509 | -0.2571 | -0.0116 | -0.0164 | -0.0221 | -0.0337 | -0.0395 | -0.0452 | -0.0562 | -0.0623 | -0.0672 | -0.0732 | -0.09 | -0.096 | -0.1015 | -0.1071 | -0.1126 | -0.118 | -0.1293 | -0.5007 | -0.5073 | -0.5144 | -0.5212 | -0.5281 | -0.5351 | -0.5419 | -0.5489 | -0.5621 | -0.5681 | -0.3762 | -0.382 | -0.3888 | -0.3949 | -0.4079 | -0.4146 | -0.4206 | -0.427 | -0.447 | -0.4534 | -0.4604 | -0.4668 | -0.4736 | -0.48 | -0.4936 | -0.6654 | -0.6724 | -0.6784 | -0.6853 | -0.5752 | -0.5814 | -0.5881 | -0.5941 | -0.6009 | -0.6072 | -0.6206 | -0.627 | -0.6336 | -0.6395 | -0.6464 | -0.6523 | -0.6593 | -0.2629 | -0.2691 | -0.2751 | -0.2811 | -0.2873 | -0.2998 | -0.3054 | -0.3121 | -0.3178 | -0.3241 | -0.3297 | -0.3355 | -0.341 | -0.3522 | -0.3578 | -0.3639 | -0.3696 | -0.6914 | -0.698 | -0.711 | -0.7173 | -0.7235 | -0.402 | -0.4401 | -0.4875 | -0.0511 | -0.0847
820502 | 2 | 03/14/2001 | OWP_(30-60m) | 698 | -1.0064 | -1.2066 | -1.3185 | -1.3777 | -1.062 | -1.1188 | -1.4696 |  |  | After overlay | 250 | -0.7304 | -0.7361 | -0.743 | -0.8929 | -0.8996 | -0.7688 | -0.8804 | -0.9124 | -0.9184 | -0.9252 | -0.9311 | -0.9376 | -0.9434 | -0.9561 | -0.9624 | -0.9686 | -0.9747 | -0.9812 | -0.9871 | -0.9937 | -0.9996 | -1.0119 | -1.0186 | -1.0245 | -0.7492 | -0.7563 | -0.7624 | -0.7751 | -0.7824 | -0.789 | -0.8024 | -0.8087 | -0.8158 | -0.8223 | -0.8421 | -0.8484 | -0.8553 | -0.8612 | -0.8679 | -0.874 | -0.8868 | -1.266 | -1.2727 | -1.2792 | -1.286 | -1.292 | -1.2987 | -1.305 | -1.3116 | -1.325 | -1.332 | -1.1509 | -1.1575 | -1.1634 | -1.1699 | -1.1822 | -1.188 | -1.1946 | -1.2002 | -1.2186 | -1.2245 | -1.2304 | -1.2364 | -1.2423 | -1.249 | -1.2608 | -1.4312 | -1.4373 | -1.4442 | -1.4504 | -1.3382 | -1.3452 | -1.3512 | -1.3582 | -1.3643 | -1.3713 | -1.3849 | -1.3912 | -1.398 | -1.4049 | -1.4113 | -1.418 | -1.4242 | -1.0311 | -1.0369 | -1.0433 | -1.0494 | -1.0557 | -1.068 | -1.0746 | -1.0805 | -1.0875 | -1.0935 | -1.1002 | -1.1062 | -1.1128 | -1.1256 | -1.1319 | -1.1383 | -1.1447 | -1.4573 | -1.4631 | -1.4762 | -1.4827 | -1.4892 | -1.1757 | -1.2123 | -1.2545 | -0.7956 | -0.8353
820502 | 2 | 03/14/2001 | OWP_(60-90m) | 699 | -1.7825 | -1.9948 | -2.1202 | -2.1842 | -1.8444 | -1.9028 | -2.279 |  |  | After overlay | 250 | -1.4956 | -1.5022 | -1.5084 | -1.6596 | -1.6663 | -1.5346 | -1.6464 | -1.6799 | -1.6868 | -1.693 | -1.7004 | -1.7065 | -1.7137 | -1.7273 | -1.7337 | -1.7409 | -1.7477 | -1.7548 | -1.7616 | -1.7685 | -1.7756 | -1.7897 | -1.7964 | -1.8036 | -1.5152 | -1.5214 | -1.5285 | -1.5415 | -1.5477 | -1.5545 | -1.567 | -1.5735 | -1.5801 | -1.5867 | -1.6061 | -1.6133 | -1.6196 | -1.6267 | -1.6329 | -1.64 | -1.6531 | -2.0634 | -2.07 | -2.0775 | -2.0843 | -2.0919 | -2.0987 | -2.1062 | -2.113 | -2.1273 | -2.1346 | -1.9345 | -1.9412 | -1.9479 | -1.9546 | -1.9677 | -1.9751 | -1.9815 | -1.9885 | -2.0083 | -2.0155 | -2.0224 | -2.0296 | -2.0364 | -2.0431 | -2.0563 | -2.2392 | -2.2461 | -2.2524 | -2.2595 | -2.1418 | -2.1487 | -2.1562 | -2.1628 | -2.1703 | -2.177 | -2.1909 | -2.1982 | -2.205 | -2.2121 | -2.2188 | -2.2259 | -2.2328 | -1.8099 | -1.8171 | -1.8236 | -1.8311 | -1.8377 | -1.8503 | -1.8567 | -1.8642 | -1.8709 | -1.8774 | -1.8832 | -1.8901 | -1.8959 | -1.9086 | -1.9151 | -1.9212 | -1.928 | -2.2658 | -2.2729 | -2.286 | -2.2923 | -2.2992 | -1.9614 | -2.0019 | -2.0499 | -1.5607 | -1.5999
820502 | 1 | 05/07/1991 | OWP_(30-60m) | 518 | -0.355 | -0.4377 | -0.4813 |  | -0.3784 | -0.4008 |  |  |  | After overlay | 300 | -0.2449 | -0.2473 | -0.2497 | -0.308 | -0.3106 | -0.2573 | -0.3029 | -0.3156 | -0.3178 | -0.3204 | -0.3232 | -0.3259 | -0.3284 | -0.334 | -0.3371 | -0.3399 | -0.3429 | -0.3446 | -0.3475 | -0.3494 | -0.3524 | -0.3577 | -0.3603 | -0.363 | -0.2511 | -0.2528 | -0.2549 | -0.2596 | -0.2621 | -0.2642 | -0.2686 | -0.2716 | -0.2748 | -0.2775 | -0.2856 | -0.2887 | -0.2913 | -0.2947 | -0.2976 | -0.3002 | -0.3058 | -0.4621 | -0.4644 | -0.4663 | -0.4688 | -0.4715 | -0.474 | -0.4764 | -0.479 | -0.484 | -0.4864 | -0.4135 | -0.416 | -0.4189 | -0.4214 | -0.427 | -0.4297 | -0.4324 | -0.4354 | -0.4436 | -0.4462 | -0.4484 | -0.4506 | -0.4529 | -0.4554 | -0.4601 |  |  |  |  | -0.4893 | -0.4924 | -0.4957 | -0.499 | -0.5024 | [8 empty] | -0.3652 | -0.3679 | -0.3704 | -0.3733 | -0.3757 | -0.3809 | -0.3839 | -0.3861 | -0.389 | -0.3912 | -0.3939 | -0.3964 | -0.3987 | -0.4031 | -0.4055 | -0.4082 | -0.4106 | [5 empty] | -0.4245 | -0.441 | -0.4576 | -0.2669 | -0.2835
820502 | 1 | 06/17/1993 | OWP_(120-150m) | 545 | -1.5149 | -1.6801 | -1.7763 |  | -1.5594 | -1.603 |  |  |  | After overlay | 300 | -1.3187 | -1.3235 | -1.3281 | -1.4355 | -1.4399 | -1.3469 | -1.427 | -1.4482 | -1.4523 | -1.4572 | -1.4611 | -1.4658 | -1.4696 | -1.4783 | -1.4822 | -1.4859 | -1.4906 | -1.4958 | -1.5001 | -1.5048 | -1.5096 | -1.5198 | -1.5249 | -1.5292 | -1.3325 | -1.3369 | -1.342 | -1.3519 | -1.356 | -1.361 | -1.3706 | -1.3753 | -1.3802 | -1.3848 | -1.3989 | -1.4031 | -1.4081 | -1.4129 | -1.4176 | -1.4224 | -1.4311 | -1.7321 | -1.7377 | -1.7439 | -1.7492 | -1.755 | -1.7604 | -1.7654 | -1.7711 | -1.7821 | -1.7883 | -1.6301 | -1.6358 | -1.6416 | -1.6472 | -1.6583 | -1.6637 | -1.6695 | -1.675 | -1.6911 | -1.6963 | -1.7018 | -1.7068 | -1.712 | -1.7175 | -1.7266 |  |  |  |  | -1.7941 | -1.7999 | -1.8052 | [10 empty] | -1.5344 | -1.5389 | -1.5437 | -1.5485 | -1.5541 | -1.5633 | -1.568 | -1.5735 | -1.5784 | -1.5834 | -1.5879 | -1.593 | -1.5976 | -1.6082 | -1.6135 | -1.6188 | -1.6246 | [5 empty] | -1.6527 | -1.6853 | -1.7214 | -1.3653 | -1.3942
820502 | 1 | 06/17/1993 | OWP-IWP_cross | 546 | [9 empty] | After overlay | 300 | -1.801 | -1.7954 | -1.7905 | [21 empty] | -1.7859 | -1.7833
820502 | 1 | 06/17/1993 | IWP_(150-120m) | 547 | -1.5364 | -1.3767 | -1.289 |  | -1.4902 | -1.4419 |  |  |  | After overlay | 300 | -1.7801 | -1.7739 | -1.7686 | -1.6378 | -1.6322 | -1.746 | -1.6495 | -1.6206 | -1.6147 | -1.6083 | -1.6027 | -1.5966 | -1.5906 | -1.5794 | -1.5737 | -1.5681 | -1.5624 | -1.557 | -1.5518 | -1.5466 | -1.5415 | -1.5315 | -1.5261 | -1.5216 | -1.7632 | -1.7577 | -1.7519 | -1.7405 | -1.7347 | -1.7293 | -1.7175 | -1.7123 | -1.7066 | -1.7008 | -1.684 | -1.6784 | -1.6728 | -1.6669 | -1.6615 | -1.6554 | -1.6435 | -1.3286 | -1.3231 | -1.3181 | -1.3131 | -1.3084 | -1.3035 | -1.2988 | -1.2937 | -1.2839 | -1.2792 | -1.4189 | -1.4146 | -1.4099 | -1.4054 | -1.3957 | -1.3917 | -1.3867 | -1.3815 | -1.3666 | -1.3617 | -1.3571 | -1.3527 | -1.348 | -1.343 | -1.3335 |  |  |  |  | -1.2742 | -1.2693 | -1.2646 | -1.2596 | -1.2548 | [8 empty] | -1.5164 | -1.5112 | -1.5059 | -1.5007 | -1.4951 | -1.4842 | -1.4788 | -1.4733 | -1.4684 | -1.4629 | -1.4575 | -1.4532 | -1.4473 | -1.4376 | -1.4333 | -1.4292 | -1.4241 | [5 empty] | -1.4003 | -1.3717 | -1.3381 | -1.723 | -1.6894
820502 | 1 | 06/17/1993 | IWP_(120-90m) | 548 | -1.0503 | -0.913 | -0.8383 |  | -1.0103 | -0.9723 |  |  |  | After overlay | 300 | -1.2501 | -1.2453 | -1.2405 | -1.1329 | -1.1284 | -1.2208 | -1.1422 | -1.1188 | -1.1142 | -1.1093 | -1.1045 | -1.1002 | -1.0953 | -1.0861 | -1.0817 | -1.077 | -1.0727 | -1.0681 | -1.0637 | -1.0595 | -1.0546 | -1.0455 | -1.0417 | -1.0374 | -1.2355 | -1.2305 | -1.2258 | -1.2162 | -1.2116 | -1.2067 | -1.1978 | -1.1932 | -1.1887 | -1.184 | -1.1704 | -1.1655 | -1.1612 | -1.1564 | -1.1514 | -1.1468 | -1.1376 | -0.8703 | -0.8663 | -0.8628 | -0.8587 | -0.8551 | -0.851 | -0.8469 | -0.8428 | -0.8346 | -0.8304 | -0.9514 | -0.9469 | -0.9428 | -0.9387 | -0.9308 | -0.9261 | -0.9216 | -0.9169 | -0.9043 | -0.8999 | -0.8955 | -0.8907 | -0.8866 | -0.8821 | -0.8742 |  |  |  |  | -0.8261 | -0.8221 | -0.8179 | -0.813 | -0.8093 | [8 empty] | -1.0328 | -1.0286 | -1.024 | -1.0195 | -1.0152 | -1.0064 | -1.002 | -0.9977 | -0.9931 | -0.9886 | -0.9842 | -0.9799 | -0.9763 | -0.9681 | -0.9637 | -0.9591 | -0.9554 | [5 empty] | -0.9354 | -0.9087 | -0.8777 | -1.2026 | -1.1745
820502 | 1 | 06/17/1993 | IWP_(90-60m) | 549 | -0.6286 | -0.4847 | -0.4125 |  | -0.589 | -0.5466 |  |  |  | After overlay | 300 | -0.8054 | -0.8011 | -0.7968 | -0.6995 | -0.695 | -0.78 | -0.7076 | -0.6871 | -0.6834 | -0.6797 | -0.6758 | -0.6722 | -0.6683 | -0.6607 | -0.657 | -0.6529 | -0.6486 | -0.6449 | -0.6406 | -0.6368 | -0.6327 | -0.6245 | -0.6203 | -0.616 | -0.7927 | -0.7884 | -0.7846 | -0.7758 | -0.7717 | -0.7672 | -0.7584 | -0.7537 | -0.7494 | -0.7451 | -0.732 | -0.7277 | -0.7234 | -0.7195 | -0.7156 | -0.7115 | -0.7035 | -0.4446 | -0.4407 | -0.4366 | -0.4329 | -0.4288 | -0.4245 | -0.4204 | -0.4165 | -0.4087 | -0.4045 | -0.5231 | -0.5191 | -0.5147 | -0.5107 | -0.5018 | -0.4977 | -0.4933 | -0.4895 | -0.4762 | -0.472 | -0.468 | -0.464 | -0.4603 | -0.4558 | -0.4482 |  |  |  |  | -0.4005 | -0.3977 | -0.3946 | -0.3916 | -0.3882 | [8 empty] | -0.6116 | -0.6072 | -0.6025 | -0.5981 | -0.5934 | -0.5844 | -0.5797 | -0.5742 | -0.5694 | -0.5649 | -0.5602 | -0.5555 | -0.5514 | -0.5417 | -0.5369 | -0.5327 | -0.5281 | [5 empty] | -0.5059 | -0.4802 | -0.4522 | -0.7627 | -0.7368
820502 | 1 | 06/17/1993 | IWP_(60-30m) | 550 | -0.2618 | -0.1708 | -0.1211 |  | -0.237 | -0.2116 |  |  |  | After overlay | 300 | -0.385 | -0.3822 | -0.3803 | -0.316 | -0.313 | -0.3683 | -0.3227 | -0.3066 | -0.3031 | -0.3003 | -0.2969 | -0.294 | -0.2911 | -0.2852 | -0.2822 | -0.2791 | -0.2761 | -0.2734 | -0.2703 | -0.2675 | -0.2648 | -0.2591 | -0.2565 | -0.2533 | -0.3771 | -0.374 | -0.3712 | -0.3657 | -0.3632 | -0.361 | -0.3561 | -0.3539 | -0.3513 | -0.3486 | -0.3409 | -0.3382 | -0.3348 | -0.3316 | -0.3285 | -0.3257 | -0.3192 | -0.1397 | -0.1374 | -0.1346 | -0.1318 | -0.1297 | -0.1269 | -0.125 | -0.1225 | -0.1188 | -0.1163 | -0.1968 | -0.1939 | -0.191 | -0.188 | -0.1826 | -0.1795 | -0.1768 | -0.1739 | -0.1653 | -0.1621 | -0.1582 | -0.1552 | -0.1522 | -0.1492 | -0.143 |  |  |  |  | -0.1143 | -0.1127 | -0.1106 | -0.108 | -0.1046 | [8 empty] | -0.251 | -0.2482 | -0.2453 | -0.2426 | -0.24 | -0.2342 | -0.231 | -0.2287 | -0.2257 | -0.223 | -0.2205 | -0.2175 | -0.2145 | -0.2085 | -0.2054 | -0.2025 | -0.1998 | [5 empty] | -0.1853 | -0.168 | -0.1464 | -0.3588 | -0.3436
820502 | 1 | 06/17/1993 | IWP_(30-0m) | 551 | 0.008 | 0.0833 | 0.121 |  | 0.0314 | 0.0539 |  |  |  | After overlay | 300 | -0.1022 | -0.099 | -0.0969 | -0.0371 | -0.0341 | -0.0861 | -0.0421 | -0.029 | -0.0264 | -0.024 | -0.0214 | -0.0189 | -0.0165 | -0.0117 | -0.0093 | -0.0068 | -0.0041 | -0.0009 | 0.0008 | 0.0035 | 0.0056 | 0.0104 | 0.0134 | 0.0154 | -0.0943 | -0.0913 | -0.0885 | -0.0833 | -0.0807 | -0.0779 | -0.0719 | -0.0693 | -0.0678 | -0.0653 | -0.0578 | -0.0551 | -0.0526 | -0.0499 | -0.0475 | -0.0448 | -0.0395 | 0.1044 | 0.1065 | 0.1087 | 0.1109 | 0.1131 | 0.1156 | 0.118 | 0.1193 | 0.1223 | 0.1242 | 0.0644 | 0.0667 | 0.0689 | 0.0709 | 0.0751 | 0.0772 | 0.0792 | 0.0813 | 0.0876 | 0.0896 | 0.0914 | 0.0933 | 0.0953 | 0.0976 | 0.1023 |  |  |  |  | 0.1256 | 0.1282 | 0.1306 | [10 empty] | 0.0182 | 0.0206 | 0.0234 | 0.0258 | 0.029 | 0.0339 | 0.0368 | 0.0388 | 0.0411 | 0.0439 | 0.046 | 0.0489 | 0.0511 | 0.0559 | 0.058 | 0.0603 | 0.0623 | [5 empty] | 0.0732 | 0.0853 | 0.0998 | -0.075 | -0.0603
820502 | 1 | 06/29/1994 | OWP_(120-150m) | 557 | -1.5948 | -1.7683 | -1.8704 |  | -1.6401 | -1.6886 |  |  |  | After overlay | 300 | -1.388 | -1.3928 | -1.398 | -1.5092 | -1.514 | -1.4182 | -1.5005 | -1.5234 | -1.5278 | -1.5321 | -1.5362 | -1.5405 | -1.5448 | -1.5547 | -1.5597 | -1.5646 | -1.5694 | -1.5739 | -1.5796 | -1.5842 | -1.5893 | -1.5998 | -1.6049 | -1.6098 | -1.4027 | -1.4082 | -1.4133 | -1.4227 | -1.4285 | -1.4333 | -1.4439 | -1.4489 | -1.4536 | -1.4588 | -1.4726 | -1.4776 | -1.4822 | -1.4873 | -1.4918 | -1.4966 | -1.5051 | -1.8234 | -1.8291 | -1.8344 | -1.8407 | -1.8461 | -1.8523 | -1.8584 | -1.8647 |  |  | -1.7178 | -1.7233 | -1.7291 | -1.7349 | -1.7454 | -1.7512 | -1.7567 | -1.7626 | -1.7795 | -1.7843 | -1.7883 | -1.794 | -1.8003 | -1.8063 | -1.818 | [17 empty] | -1.6154 | -1.6207 | -1.625 | -1.6298 | -1.635 | -1.6453 | -1.6503 | -1.6554 | -1.661 | -1.666 | -1.6713 | -1.6766 | -1.6829 | -1.6945 | -1.7003 | -1.7063 | -1.7118 | [5 empty] | -1.7403 | -1.7741 | -1.812 | -1.4388 | -1.4681
820502 | 1 | 06/29/1994 | OWP-IWP_cross | 558 | [9 empty] | After overlay | 300 | -1.8652 | -1.8602 | -1.8552 | [21 empty] | -1.8503 | -1.8479
820502 | 2 | 11/28/1989 | OWP_(30-60m) | 614 | -1.0761 | -1.3204 | -1.4633 |  | -1.141 | -1.2088 |  |  |  | Prior to overlay | 300 | -0.7471 | -0.7545 | -0.7627 | -0.9405 | -0.9485 | -0.7956 | -0.925 | -0.9646 | -0.9723 | -0.9801 | -0.9877 | -0.9946 | -1.002 | -1.0163 | -1.0243 | -1.0317 | -1.0394 | -1.0471 | -1.0545 | -1.0617 | -1.0689 | -1.0831 | -1.0901 | -1.0976 | -0.7707 | -0.7785 | -0.7868 | -0.8038 | -0.8116 | -0.8189 | -0.8333 | -0.8411 | -0.8494 | -0.8566 | -0.8797 | -0.8862 | -0.8942 | -0.9021 | -0.9092 | -0.9173 | -0.9324 | -1.4 | -1.4086 | -1.417 | -1.4249 | -1.4331 | -1.4405 | -1.448 | -1.4554 | -1.4701 | -1.4778 | -1.2488 | -1.257 | -1.265 | -1.2736 | -1.2896 | -1.2981 | -1.3062 | -1.3129 | -1.3383 | -1.3476 | -1.3543 | -1.3632 | -1.3703 | -1.3777 | -1.3931 |  |  |  |  | -1.4857 | -1.4936 | -1.5007 | -1.5088 | -1.5162 | [8 empty] | -1.1048 | -1.1125 | -1.1194 | -1.1258 | -1.1329 | -1.148 | -1.1559 | -1.1626 | -1.1705 | -1.178 | -1.186 | -1.1933 | -1.2006 | -1.2171 | -1.2248 | -1.2324 | -1.2406 | [5 empty] | -1.2812 | -1.3298 | -1.3849 | -0.8259 | -0.8723
820502 | 2 | 11/28/1989 | OWP_(60-90m) | 615 | -1.8749 | -2.1309 | -2.2739 |  | -1.9439 | -2.0169 |  |  |  | Prior to overlay | 300 | -1.5248 | -1.5327 | -1.5399 | -1.7289 | -1.7375 | -1.5711 | -1.711 | -1.7544 | -1.7629 | -1.7717 | -1.7803 | -1.7883 | -1.7964 | -1.8137 | -1.8215 | -1.8297 | -1.8387 | -1.8463 | -1.8538 | -1.8603 | -1.868 | -1.882 | -1.8889 | -1.8966 | -1.5476 | -1.5554 | -1.5638 | -1.5793 | -1.5874 | -1.5955 | -1.6116 | -1.6199 | -1.628 | -1.636 | -1.661 | -1.669 | -1.6775 | -1.6855 | -1.6948 | -1.7027 | -1.7201 | -2.2115 | -2.2187 | -2.2262 | -2.2342 | -2.2424 | -2.2507 | -2.2581 | -2.2651 | -2.2812 | -2.2886 | -2.0577 | -2.0661 | -2.0735 | -2.0819 | -2.098 | -2.1062 | -2.1143 | -2.1225 | -2.1466 | -2.1549 | -2.1627 | -2.1704 | -2.1784 | -2.1868 | -2.2029 |  |  |  |  | -2.2962 | -2.3044 | -2.3117 | -2.32 | -2.3277 | [8 empty] | -1.9049 | -1.9123 | -1.9204 | -1.9285 | -1.9365 | -1.9524 | -1.9602 | -1.9684 | -1.9763 | -1.9839 | -1.9921 | -2.0003 | -2.0082 | -2.0247 | -2.0335 | -2.0413 | -2.0498 | [5 empty] | -2.0902 | -2.1385 | -2.195 | -1.6038 | -1.6523
820502 | 1 | 06/10/2003 | OWP_(60-90m) | 603 | -1.105 | -1.2151 | -1.2836 | -1.3174 | -1.137 | -1.1676 | -1.3711 |  |  | After overlay | 250 | -0.9571 | -0.9608 | -0.9646 | -1.04 | -1.0434 | -0.979 | -1.0328 | -1.0507 | -1.0543 | -1.0579 | -1.0615 | -1.065 | -1.0684 | -1.0756 | -1.0794 | -1.0829 | -1.0861 | -1.0902 | -1.0939 | -1.0978 | -1.1013 | -1.1086 | -1.112 | -1.1155 | -0.9683 | -0.972 | -0.9757 | -0.9823 | -0.9857 | -0.9892 | -0.9961 | -0.9998 | -1.0029 | -1.0062 | -1.0141 | -1.0168 | -1.0196 | -1.0226 | -1.0258 | -1.0291 | -1.0362 | -1.2532 | -1.2572 | -1.261 | -1.2651 | -1.2689 | -1.2727 | -1.2763 | -1.28 | -1.2875 | -1.2914 | -1.1854 | -1.1883 | -1.1914 | -1.1942 | -1.201 | -1.2043 | -1.2078 | -1.2116 | -1.2229 | -1.2268 | -1.2303 | -1.2342 | -1.2379 | -1.2416 | -1.2493 | -1.3471 | -1.3508 | -1.3547 | -1.3587 | -1.2953 | -1.2991 | -1.3029 | -1.3065 | -1.3099 | -1.3136 | -1.3209 | -1.3247 | -1.3284 | -1.3322 | -1.3359 | -1.3397 | -1.3434 | -1.119 | -1.1226 | -1.1264 | -1.13 | -1.1334 | -1.1402 | -1.1436 | -1.1467 | -1.1501 | -1.1536 | -1.157 | -1.1606 | -1.164 | -1.1709 | -1.1745 | -1.1781 | -1.1815 | -1.3626 | -1.3669 | -1.3754 | -1.3792 | -1.383 | -1.1975 | -1.2191 | -1.2455 | -0.9925 | -1.0115
820502 | 1 | 06/10/2003 | OWP_(90-120m) | 604 | -1.5618 | -1.6937 | -1.7791 | -1.8205 | -1.5965 | -1.6342 | -1.8869 |  |  | After overlay | 250 | -1.3867 | -1.3912 | -1.3952 | -1.4903 | -1.4943 | -1.4117 | -1.482 | -1.5024 | -1.5065 | -1.5104 | -1.5147 | -1.5188 | -1.5232 | -1.5308 | -1.5342 | -1.5382 | -1.542 | -1.5461 | -1.5499 | -1.554 | -1.558 | -1.5656 | -1.5692 | -1.5726 | -1.3993 | -1.4035 | -1.4075 | -1.4155 | -1.4195 | -1.4233 | -1.4319 | -1.4361 | -1.4402 | -1.4443 | -1.4569 | -1.4608 | -1.4652 | -1.4693 | -1.4735 | -1.4777 | -1.4862 | -1.7404 | -1.7453 | -1.75 | -1.7551 | -1.7601 | -1.7651 | -1.7699 | -1.7745 | -1.7839 | -1.7884 | -1.6556 | -1.6597 | -1.6639 | -1.6682 | -1.6767 | -1.6809 | -1.6851 | -1.6894 | -1.7028 | -1.7077 | -1.712 | -1.7171 | -1.7216 | -1.7264 | -1.7357 | -1.858 | -1.8626 | -1.8671 | -1.8721 | -1.7935 | -1.7982 | -1.8029 | -1.8075 | -1.8122 | -1.8164 | -1.8242 | -1.8286 | -1.8337 | -1.8387 | -1.8438 | -1.8483 | -1.8534 | -1.5764 | -1.5802 | -1.5844 | -1.5885 | -1.5927 | -1.6007 | -1.6048 | -1.6092 | -1.6132 | -1.6175 | -1.6215 | -1.6259 | -1.6303 | -1.6387 | -1.6429 | -1.6472 | -1.6515 | -1.8769 | -1.8817 | -1.8916 | -1.8964 | -1.9009 | -1.6724 | -1.6982 | -1.731 | -1.4277 | -1.4527
820502 | 2 | 03/14/2001 | IWP_(30-0m) | 707 | -0.47 | -0.2677 | -0.1572 | -0.1043 | -0.4122 | -0.3554 | -0.0242 |  |  | After overlay | 250 | -0.7555 | -0.7485 | -0.7418 | -0.587 | -0.5807 | -0.7147 | -0.6003 | -0.5679 | -0.5611 | -0.5545 | -0.548 | -0.5415 | -0.535 | -0.5216 | -0.5148 | -0.5085 | -0.5018 | -0.4956 | -0.489 | -0.4827 | -0.4762 | -0.4639 | -0.458 | -0.4516 | -0.735 | -0.7283 | -0.7216 | -0.7081 | -0.7011 | -0.6944 | -0.681 | -0.6741 | -0.6676 | -0.6605 | -0.6405 | -0.6338 | -0.6272 | -0.6206 | -0.6138 | -0.6071 | -0.5939 | -0.2052 | -0.1992 | -0.1931 | -0.1872 | -0.1811 | -0.1753 | -0.1695 | -0.1631 | -0.151 | -0.1455 | -0.3257 | -0.3194 | -0.3126 | -0.306 | -0.2932 | -0.2869 | -0.2808 | -0.2742 | -0.255 | -0.249 | -0.2428 | -0.2368 | -0.2303 | -0.2243 | -0.2117 | -0.0584 | -0.0524 | -0.0469 | -0.041 | -0.1394 | -0.1338 | -0.1278 | -0.1219 | -0.1159 | -0.1101 | -0.0982 | -0.0922 | -0.0862 | -0.0808 | -0.0749 | -0.0695 | -0.0637 | -0.445 | -0.4384 | -0.4316 | -0.4251 | -0.4184 | -0.4055 | -0.399 | -0.3923 | -0.3858 | -0.379 | -0.373 | -0.3667 | -0.3611 | -0.3496 | -0.3438 | -0.3379 | -0.332 | -0.0355 | -0.0301 | -0.0183 | -0.0123 | -0.0068 | -0.2993 | -0.2615 | -0.2178 | -0.6875 | -0.6472
820502 | 2 | 03/14/2001 | IWP-OWP_cross | 708 | [9 empty] | After overlay | 250
820502 | 2 | 06/10/2003 | OWP_(0-30m) | 709 | -0.2481 | -0.4456 | -0.567 | -0.6266 | -0.3024 | -0.3549 | -0.7169 |  |  | After overlay | 250 | 0 | -0.0062 | -0.0122 | -0.1426 | -0.1485 | -0.0355 | -0.1309 | -0.1597 | -0.1655 | -0.1713 | -0.1772 | -0.1833 | -0.1894 | -0.2012 | -0.2071 | -0.2131 | -0.2187 | -0.2246 | -0.2303 | -0.236 | -0.2422 | -0.2541 | -0.26 | -0.2661 | -0.0176 | -0.0237 | -0.0297 | -0.0412 | -0.0472 | -0.0528 | -0.0644 | -0.0696 | -0.0753 | -0.0811 | -0.0983 | -0.1039 | -0.1093 | -0.1147 | -0.1202 | -0.1255 | -0.1368 | -0.5127 | -0.5195 | -0.5261 | -0.533 | -0.5399 | -0.5468 | -0.5537 | -0.5606 | -0.574 | -0.5806 | -0.3862 | -0.3928 | -0.3995 | -0.4061 | -0.4194 | -0.4261 | -0.4324 | -0.4392 | -0.4589 | -0.4655 | -0.4719 | -0.4784 | -0.4852 | -0.4923 | -0.5058 | -0.6779 | -0.6844 | -0.6911 | -0.6975 | -0.5874 | -0.5938 | -0.6002 | -0.6069 | -0.6134 | -0.6201 | -0.6331 | -0.6391 | -0.6455 | -0.6519 | -0.6583 | -0.6649 | -0.6713 | -0.2722 | -0.2783 | -0.2842 | -0.2899 | -0.2963 | -0.3083 | -0.3147 | -0.3207 | -0.3267 | -0.3328 | -0.3383 | -0.3438 | -0.3496 | -0.3608 | -0.3667 | -0.3733 | -0.3797 | -0.7037 | -0.7105 | -0.7232 | -0.7296 | -0.7363 | -0.4128 | -0.4525 | -0.4989 | -0.0584 | -0.0924
820502 | 2 | 06/10/2003 | OWP_(30-60m) | 710 | -1.0187 | -1.2171 | -1.3302 | -1.3892 | -1.0743 | -1.1313 | -1.4788 |  |  | After overlay | 250 | -0.7422 | -0.7489 | -0.7556 | -0.9046 | -0.9109 | -0.7804 | -0.892 | -0.9237 | -0.9303 | -0.9367 | -0.9429 | -0.9489 | -0.9554 | -0.9683 | -0.9747 | -0.9813 | -0.9874 | -0.9936 | -0.9999 | -1.0063 | -1.0123 | -1.0249 | -1.0313 | -1.0373 | -0.762 | -0.7683 | -0.774 | -0.7873 | -0.7936 | -0.8 | -0.8134 | -0.8201 | -0.8267 | -0.833 | -0.8528 | -0.8593 | -0.8659 | -0.8726 | -0.8794 | -0.8855 | -0.898 | -1.2767 | -1.2837 | -1.2902 | -1.2969 | -1.3032 | -1.31 | -1.3165 | -1.3237 | -1.3372 | -1.344 | -1.163 | -1.1691 | -1.1753 | -1.1814 | -1.1934 | -1.1993 | -1.2053 | -1.2111 | -1.2288 | -1.2344 | -1.24 | -1.2462 | -1.2525 | -1.2584 | -1.2701 | -1.4407 | -1.4471 | -1.4537 | -1.4601 | -1.3505 | -1.3566 | -1.363 | -1.3693 | -1.3759 | -1.3826 | -1.3954 | -1.4024 | -1.409 | -1.4154 | -1.4215 | -1.4278 | -1.4342 | -1.0437 | -1.0498 | -1.056 | -1.0623 | -1.0684 | -1.0803 | -1.0865 | -1.0932 | -1.0995 | -1.1058 | -1.1121 | -1.1184 | -1.1246 | -1.1375 | -1.1438 | -1.1502 | -1.1567 | -1.4659 | -1.4723 | -1.485 | -1.4917 | -1.4978 | -1.1871 | -1.223 | -1.2642 | -0.8068 | -0.8458
820502 | 1 | 06/17/1993 | OWP_(90-120m) | 544 | -1.0726 | -1.2044 | -1.282 |  | -1.109 | -1.1446 |  |  |  | After overlay | 300 | -0.9056 | -0.9096 | -0.9137 | -1.0008 | -1.0051 | -0.9288 | -0.9928 | -1.0135 | -1.0174 | -1.0215 | -1.0248 | -1.0292 | -1.0333 | -1.0411 | -1.0452 | -1.0493 | -1.0534 | -1.0572 | -1.061 | -1.0649 | -1.0687 | -1.0766 | -1.0802 | -1.0847 | -0.9178 | -0.9212 | -0.9251 | -0.933 | -0.9369 | -0.9404 | -0.9464 | -0.9499 | -0.9531 | -0.9565 | -0.968 | -0.9721 | -0.976 | -0.9801 | -0.9845 | -0.9885 | -0.9965 | -1.2472 | -1.2512 | -1.2557 | -1.2601 | -1.2643 | -1.2683 | -1.2727 | -1.2778 | -1.2866 | -1.291 | -1.1656 | -1.1702 | -1.1748 | -1.1793 | -1.188 | -1.1922 | -1.1961 | -1.2005 | -1.2133 | -1.2177 | -1.222 | -1.2262 | -1.2302 | -1.2347 | -1.2433 |  |  |  |  | -1.2957 | -1.3 | -1.3045 | -1.3096 | -1.3144 | [8 empty] | -1.0889 | -1.0933 | -1.0972 | -1.1009 | -1.1051 | -1.1128 | -1.1161 | -1.1196 | -1.1236 | -1.1279 | -1.1318 | -1.136 | -1.1404 | -1.1488 | -1.1526 | -1.1569 | -1.1613 | [5 empty] | -1.1836 | -1.2091 | -1.2386 | -0.9437 | -0.9639
820502 | 1 | 11/28/1989 | OWP_(0-30m) | 505 | -0.1038 | -0.1886 | -0.2358 |  | -0.129 | -0.1506 |  |  |  | Prior to overlay | 300 | 0 | -0.0021 | -0.0041 | -0.0616 | -0.0634 | -0.0145 | -0.0577 | -0.0675 | -0.0699 | -0.0725 | -0.0743 | -0.0765 | -0.0789 | -0.0832 | -0.0856 | -0.0874 | -0.09 | -0.0926 | -0.0954 | -0.0986 | -0.101 | -0.1064 | -0.109 | -0.1121 | -0.006 | -0.0089 | -0.0112 | -0.0166 | -0.0191 | -0.0218 | -0.0279 | -0.0309 | -0.0331 | -0.0358 | -0.0444 | -0.0472 | -0.0497 | -0.0516 | -0.0539 | -0.0551 | -0.0597 | -0.215 | -0.2171 | -0.2204 | -0.2227 | -0.2254 | -0.2275 | -0.2302 | -0.2331 | -0.2381 | -0.2407 | -0.1616 | -0.1645 | -0.1673 | -0.1703 | -0.1765 | -0.1796 | -0.1824 | -0.1854 | -0.1941 | -0.1971 | -0.2 | -0.2019 | -0.205 | -0.2072 | -0.2119 |  |  |  |  | -0.2435 | -0.2458 | -0.2488 | -0.2518 | -0.2548 | [8 empty] | -0.1146 | -0.1174 | -0.1201 | -0.1228 | -0.1257 | -0.1314 | -0.1339 | -0.1366 | -0.139 | -0.1416 | -0.1434 | -0.1465 | -0.1478 | -0.1523 | -0.1543 | -0.1566 | -0.1592 | [5 empty] | -0.1736 | -0.191 | -0.2101 | -0.0253 | -0.0415
820502 | 1 | 11/28/1989 | OWP_(30-60m) | 506 | -0.3786 | -0.4524 | -0.4995 |  | -0.4036 | -0.4236 |  |  |  | Prior to overlay | 300 | -0.2571 | -0.2594 | -0.2627 | -0.3277 | -0.3311 | -0.274 | -0.3223 | -0.3367 | -0.3399 | -0.3431 | -0.3457 | -0.3484 | -0.3512 | -0.3568 | -0.3594 | -0.3622 | -0.3651 | -0.3678 | -0.3705 | -0.3732 | -0.3764 | -0.3817 | -0.3841 | -0.3869 | -0.265 | -0.2676 | -0.2705 | -0.2768 | -0.2796 | -0.2828 | -0.2882 | -0.2911 | -0.2936 | -0.2963 | -0.3052 | -0.3079 | -0.3111 | -0.3144 | -0.3171 | -0.3198 | -0.3248 | -0.4772 | -0.4803 | -0.4823 | -0.4853 | -0.4875 | -0.4901 | -0.4933 | -0.4966 | -0.5032 | -0.5056 | -0.4347 | -0.4365 | -0.4392 | -0.4411 | -0.4457 | -0.4471 | -0.4487 | -0.4505 | -0.4569 | -0.4597 | -0.462 | -0.4635 | -0.4662 | -0.4689 | -0.4742 |  |  |  |  | -0.5089 | -0.5118 | -0.5151 | -0.518 | -0.5218 | [8 empty] | -0.3902 | -0.3932 | -0.3954 | -0.3985 | -0.4009 | -0.4061 | -0.4084 | -0.4108 | -0.4132 | -0.4154 | -0.4179 | -0.4202 | -0.4217 | -0.4261 | -0.4285 | -0.4309 | -0.4324 | [5 empty] | -0.4438 | -0.4552 | -0.4714 | -0.2856 | -0.3027
820502 | 1 | 11/28/1989 | OWP_(60-90m) | 507 | -0.7173 | -0.8461 | -0.9191 |  | -0.7548 | -0.7914 |  |  |  | Prior to overlay | 300 | -0.5254 | -0.5294 | -0.5333 | -0.6377 | -0.642 | -0.5493 | -0.6285 | -0.6503 | -0.6552 | -0.6593 | -0.6638 | -0.6684 | -0.6734 | -0.6828 | -0.6868 | -0.6917 | -0.6955 | -0.7003 | -0.7046 | -0.7089 | -0.7131 | -0.7208 | -0.725 | -0.7293 | -0.5376 | -0.5413 | -0.5453 | -0.5542 | -0.5583 | -0.5627 | -0.5716 | -0.5759 | -0.5803 | -0.5853 | -0.6003 | -0.6047 | -0.6095 | -0.614 | -0.6189 | -0.6233 | -0.6333 | -0.8875 | -0.8917 | -0.896 | -0.8997 | -0.9039 | -0.9074 | -0.912 | -0.9154 | -0.9232 | -0.9272 | -0.8099 | -0.8137 | -0.8173 | -0.8211 | -0.8288 | -0.833 | -0.8377 | -0.8417 | -0.8548 | -0.8589 | -0.8632 | -0.8677 | -0.8722 | -0.8762 | -0.8837 |  |  |  |  | -0.9313 | -0.9364 | -0.9404 | -0.9446 | -0.9491 | [8 empty] | -0.7341 | -0.7378 | -0.7421 | -0.7466 | -0.7506 | -0.7593 | -0.7631 | -0.7669 | -0.7711 | -0.7747 | -0.7784 | -0.7829 | -0.7869 | -0.7949 | -0.7986 | -0.8024 | -0.8063 | [5 empty] | -0.8248 | -0.8502 | -0.8801 | -0.5674 | -0.5951
820502 | 1 | 11/28/1989 | OWP_(90-120m) | 508 | -1.1332 | -1.2655 | -1.3465 |  | -1.1696 | -1.205 |  |  |  | Prior to overlay | 300 | -0.9533 | -0.9577 | -0.962 | -1.0599 | -1.0645 | -0.9797 | -1.0519 | -1.0728 | -1.0771 | -1.0819 | -1.0861 | -1.0909 | -1.0946 | -1.1028 | -1.1065 | -1.11 | -1.1146 | -1.1181 | -1.1217 | -1.1252 | -1.1295 | -1.1372 | -1.1411 | -1.1456 | -0.9664 | -0.9714 | -0.9758 | -0.9841 | -0.9881 | -0.9927 | -1.0013 | -1.0053 | -1.0099 | -1.0145 | -1.0265 | -1.0315 | -1.0355 | -1.0393 | -1.0431 | -1.0478 | -1.0559 | -1.3111 | -1.3159 | -1.3198 | -1.3246 | -1.3288 | -1.3335 | -1.3371 | -1.342 | -1.3504 | -1.3547 | -1.2255 | -1.2293 | -1.2342 | -1.2383 | -1.2479 | -1.2523 | -1.2565 | -1.2609 | -1.2742 | -1.2786 | -1.2834 | -1.2884 | -1.2927 | -1.2972 | -1.3067 |  |  |  |  | -1.3591 | -1.3635 | -1.3684 | -1.3731 | -1.3776 | [8 empty] | -1.1494 | -1.1534 | -1.1572 | -1.1613 | -1.165 | -1.1733 | -1.1776 | -1.1811 | -1.1853 | -1.1893 | -1.1933 | -1.197 | -1.2012 | -1.2093 | -1.2119 | -1.2166 | -1.2213 | [5 empty] | -1.2432 | -1.2697 | -1.3021 | -0.9973 | -1.0232
820502 | 1 | 05/07/1991 | OWP_(60-90m) | 519 | -0.7062 | -0.8353 | -0.9089 |  | -0.7451 | -0.7811 |  |  |  | After overlay | 300 | -0.5062 | -0.5104 | -0.5144 | -0.6207 | -0.6252 | -0.5323 | -0.6111 | -0.6351 | -0.6402 | -0.6445 | -0.6496 | -0.6543 | -0.659 | -0.6684 | -0.6728 | -0.678 | -0.6828 | -0.6877 | -0.6926 | -0.6975 | -0.7015 | -0.7108 | -0.7153 | -0.7196 | -0.519 | -0.5234 | -0.5279 | -0.5367 | -0.5413 | -0.5461 | -0.5561 | -0.5607 | -0.5653 | -0.5695 | -0.5828 | -0.5875 | -0.5919 | -0.5965 | -0.6017 | -0.6063 | -0.6155 | -0.8761 | -0.8801 | -0.8841 | -0.8879 | -0.8926 | -0.897 | -0.9012 | -0.9051 | -0.9127 | -0.9168 | -0.7998 | -0.804 | -0.8076 | -0.812 | -0.8192 | -0.8232 | -0.8276 | -0.8313 | -0.8435 | -0.847 | -0.8514 | -0.855 | -0.8592 | -0.8638 | -0.8718 |  |  |  |  | -0.9204 | -0.9249 | -0.9292 | -0.9333 | -0.9371 | [8 empty] | -0.7238 | -0.7282 | -0.7326 | -0.7365 | -0.7412 | -0.7494 | -0.7533 | -0.7577 | -0.7617 | -0.7658 | -0.7694 | -0.7731 | -0.7771 | -0.7847 | -0.7885 | -0.7922 | -0.7963 | [5 empty] | -0.8152 | -0.839 | -0.8678 | -0.5504 | -0.5783
820502 | 1 | 05/07/1991 | OWP_(90-120m) | 520 | -1.1111 | -1.246 | -1.3266 |  | -1.1481 | -1.1841 |  |  |  | After overlay | 300 | -0.9415 | -0.9456 | -0.9496 | -1.0378 | -1.0423 | -0.9655 | -1.0298 | -1.0504 | -1.0545 | -1.0585 | -1.0627 | -1.0671 | -1.0711 | -1.0796 | -1.084 | -1.0878 | -1.0918 | -1.0956 | -1.0995 | -1.1032 | -1.1072 | -1.1151 | -1.1193 | -1.1237 | -0.9534 | -0.9573 | -0.9611 | -0.9693 | -0.9728 | -0.976 | -0.9826 | -0.986 | -0.9893 | -0.9929 | -1.0047 | -1.0092 | -1.0131 | -1.0174 | -1.0214 | -1.0257 | -1.0338 | -1.2904 | -1.2951 | -1.2993 | -1.3037 | -1.3078 | -1.3128 | -1.3172 | -1.3218 | -1.3316 | -1.3362 | -1.2063 | -1.2109 | -1.2157 | -1.2196 | -1.2282 | -1.2327 | -1.2368 | -1.2417 | -1.2552 | -1.2598 | -1.2639 | -1.2685 | -1.2727 | -1.277 | -1.2862 |  |  |  |  | -1.3409 | -1.3451 | -1.3501 | -1.355 | -1.3598 | [8 empty] | -1.1277 | -1.1318 | -1.1359 | -1.1398 | -1.1443 | -1.1506 | -1.1542 | -1.1587 | -1.1629 | -1.167 | -1.1716 | -1.1756 | -1.1802 | -1.1887 | -1.193 | -1.1974 | -1.2015 | [5 empty] | -1.2241 | -1.251 | -1.2817 | -0.9795 | -1.0008
820502 | 1 | 05/07/1991 | OWP_(120-150m) | 521 | -1.5701 | -1.7394 | -1.8396 |  | -1.6151 | -1.6618 |  |  |  | After overlay | 300 | -1.3642 | -1.3692 | -1.3735 | -1.4852 | -1.4893 | -1.393 | -1.4765 | -1.4991 | -1.5038 | -1.5083 | -1.5129 | -1.5171 | -1.521 | -1.5301 | -1.5349 | -1.5397 | -1.544 | -1.5496 | -1.5546 | -1.5602 | -1.5648 | -1.5749 | -1.5802 | -1.585 | -1.3784 | -1.3834 | -1.3885 | -1.3982 | -1.4033 | -1.4085 | -1.4185 | -1.4231 | -1.428 | -1.433 | -1.4474 | -1.4525 | -1.4576 | -1.462 | -1.4671 | -1.4716 | -1.4807 | -1.7938 | -1.7993 | -1.805 | -1.8105 | -1.8159 | -1.8214 | -1.8275 | -1.8334 | -1.8458 | -1.8518 | -1.6899 | -1.6955 | -1.7009 | -1.7069 | -1.718 | -1.7229 | -1.7283 | -1.7339 | -1.7507 | -1.7559 | -1.7618 | -1.7656 | -1.7707 | -1.7764 | -1.7875 | [17 empty] | -1.5902 | -1.5948 | -1.6001 | -1.6047 | -1.6096 | -1.6201 | -1.625 | -1.6303 | -1.635 | -1.6402 | -1.6451 | -1.6508 | -1.6563 | -1.6672 | -1.673 | -1.6787 | -1.6844 | [5 empty] | -1.7123 | -1.7444 | -1.7821 | -1.4132 | -1.4427
820502 | 1 | 05/07/1991 | OWP-IWP_cross | 522 | [9 empty] | After overlay | 300 | -1.8476 | -1.8429 | -1.8378 | [21 empty] | -1.8334 | -1.8302
820502 | 1 | 06/10/2003 | IWP_(120-90m) | 608 | -0.3355 | -0.4109 | -0.4571 | -0.4774 | -0.3572 | -0.3779 | -0.5066 | -0.517 |  | After overlay | 250 | -0.2372 | -0.2389 | -0.2408 | -0.2913 | -0.2937 | -0.2478 | -0.2852 | -0.2985 | -0.3013 | -0.3034 | -0.3061 | -0.3088 | -0.3118 | -0.317 | -0.3195 | -0.322 | -0.3242 | -0.3265 | -0.3287 | -0.331 | -0.3333 | -0.338 | -0.3405 | -0.3429 | -0.2422 | -0.2441 | -0.2458 | -0.2494 | -0.2513 | -0.2534 | -0.2576 | -0.2596 | -0.2616 | -0.2639 | -0.2704 | -0.273 | -0.2753 | -0.2772 | -0.28 | -0.2824 | -0.2879 | -0.4363 | -0.4389 | -0.4416 | -0.4442 | -0.4469 | -0.4496 | -0.4523 | -0.455 | -0.4595 | -0.4617 | -0.3894 | -0.3917 | -0.3937 | -0.3962 | -0.4008 | -0.4034 | -0.4061 | -0.4085 | -0.4158 | -0.4183 | -0.4209 | -0.4233 | -0.4261 | -0.4286 | -0.4338 | -0.494 | -0.4963 | -0.4985 | -0.5003 | -0.464 | -0.4663 | -0.4685 | -0.4707 | -0.4731 | -0.4753 | -0.4797 | -0.4818 | -0.4834 | -0.4853 | -0.4875 | -0.49 | -0.4918 | -0.3452 | -0.3476 | -0.3499 | -0.3524 | -0.3545 | -0.3594 | -0.3621 | -0.3645 | -0.3668 | -0.3689 | -0.3713 | -0.3734 | -0.3757 | -0.3803 | -0.3825 | -0.385 | -0.3875 | -0.5025 | -0.5046 | -0.5087 | -0.5116 | -0.5145 | -0.3983 | -0.4132 | -0.4313 | -0.2554 | -0.268
820502 | 1 | 06/10/2003 | IWP_(90-60m) | 609 | -0.6633 | -0.7813 | -0.8415 | -0.8741 | -0.699 | -0.7333 | -0.925 |  |  | After overlay | 250 | -0.5192 | -0.522 | -0.5246 | -0.5988 | -0.6025 | -0.5367 | -0.5922 | -0.6088 | -0.612 | -0.6158 | -0.6185 | -0.6218 | -0.6253 | -0.6326 | -0.6364 | -0.6402 | -0.6439 | -0.6475 | -0.6511 | -0.6553 | -0.6592 | -0.667 | -0.6712 | -0.6754 | -0.5273 | -0.5302 | -0.5335 | -0.54 | -0.5433 | -0.5466 | -0.5531 | -0.5562 | -0.5594 | -0.5626 | -0.5725 | -0.5755 | -0.579 | -0.5825 | -0.5855 | -0.589 | -0.5957 | -0.8137 | -0.8168 | -0.8201 | -0.8235 | -0.8268 | -0.8307 | -0.8343 | -0.8378 | -0.845 | -0.8484 | -0.7507 | -0.7541 | -0.7574 | -0.7609 | -0.7677 | -0.7712 | -0.7746 | -0.7779 | -0.7879 | -0.7912 | -0.7943 | -0.7976 | -0.8008 | -0.804 | -0.8101 | -0.9032 | -0.907 | -0.9106 | -0.9139 | -0.8521 | -0.8556 | -0.8595 | -0.8633 | -0.8668 | -0.8708 | -0.8781 | -0.8813 | -0.8851 | -0.8887 | -0.8924 | -0.8958 | -0.8997 | -0.6793 | -0.6833 | -0.6871 | -0.6909 | -0.695 | -0.7029 | -0.7072 | -0.7107 | -0.7145 | -0.7185 | -0.7224 | -0.7256 | -0.7297 | -0.7368 | -0.7403 | -0.744 | -0.7475 | -0.9175 | -0.9211 | -0.9284 | -0.9317 | -0.9353 | -0.7642 | -0.7846 | -0.8074 | -0.5498 | -0.5692
820502 | 2 | 06/29/1994 | OWP_(0-30m) | 661 | -0.3009 | -0.5504 | -0.6935 |  | -0.3654 | -0.4357 |  |  |  | After overlay | 300 | 0 | -0.0076 | -0.015 | -0.1727 | -0.1792 | -0.0436 | -0.1581 | -0.1938 | -0.2008 | -0.208 | -0.2145 | -0.2211 | -0.2281 | -0.2424 | -0.2494 | -0.2569 | -0.2646 | -0.2715 | -0.2791 | -0.2864 | -0.2936 | -0.3088 | -0.316 | -0.323 | -0.0219 | -0.0296 | -0.036 | -0.0505 | -0.0568 | -0.0637 | -0.077 | -0.0846 | -0.091 | -0.0976 | -0.1176 | -0.1243 | -0.1309 | -0.1379 | -0.1446 | -0.1517 | -0.1653 | -0.6302 | -0.6383 | -0.646 | -0.6538 | -0.6619 | -0.6699 | -0.6781 | -0.6857 | -0.7008 | -0.7093 | -0.4762 | -0.4842 | -0.4925 | -0.5004 | -0.5166 | -0.5247 | -0.5337 | -0.5419 | -0.5659 | -0.574 | -0.5824 | -0.5903 | -0.5988 | -0.607 | -0.6226 |  |  |  |  | -0.7171 | -0.7249 | -0.733 | -0.7404 | -0.7477 | [8 empty] | -0.3304 | -0.3373 | -0.344 | -0.3512 | -0.3581 | -0.3727 | -0.3805 | -0.3883 | -0.3963 | -0.4042 | -0.4121 | -0.4199 | -0.428 | -0.4437 | -0.4514 | -0.4598 | -0.4678 | [5 empty] | -0.5084 | -0.5583 | -0.6148 | -0.0703 | -0.1114
820502 | 2 | 06/17/1993 | IWP_(150-120m) | 655 | -3.5286 | -3.2666 | -3.1215 |  | -3.4547 | -3.3774 |  |  |  | After overlay | 300 | -3.8574 | -3.85 | -3.8422 | -3.6698 | -3.6621 | -3.8126 | -3.6849 | -3.6466 | -3.6388 | -3.6309 | -3.6226 | -3.6153 | -3.6071 | -3.5915 | -3.5835 | -3.5761 | -3.5683 | -3.5604 | -3.5522 | -3.5444 | -3.5363 | -3.5203 | -3.5122 | -3.5044 | -3.8348 | -3.8278 | -3.82 | -3.805 | -3.7971 | -3.7893 | -3.7745 | -3.767 | -3.7598 | -3.7522 | -3.7302 | -3.7229 | -3.7152 | -3.7077 | -3.7003 | -3.6927 | -3.6774 | -3.1861 | -3.178 | -3.1698 | -3.1618 | -3.1536 | -3.1458 | -3.1378 | -3.1299 | -3.1132 | -3.1052 | -3.3382 | -3.3303 | -3.3227 | -3.3145 | -3.2987 | -3.2909 | -3.2828 | -3.2746 | -3.2504 | -3.2425 | -3.2344 | -3.2261 | -3.218 | -3.2095 | -3.194 |  |  |  |  | -3.0968 | -3.0885 | -3.0807 | -3.0726 | -3.0643 | [8 empty] | -3.4964 | -3.4883 | -3.4803 | -3.4717 | -3.4629 | -3.4463 | -3.4379 | -3.4292 | -3.4205 | -3.4119 | -3.4029 | -3.3949 | -3.3857 | -3.3691 | -3.3613 | -3.3538 | -3.3459 | [5 empty] | -3.3063 | -3.2582 | -3.2021 | -3.782 | -3.7378
820502 | 2 | 11/28/1989 | OWP_(90-120m) | 616 | -2.7026 | -2.9654 | -3.1278 |  | -2.7777 | -2.8495 |  |  |  | Prior to overlay | 300 | -2.3359 | -2.3433 | -2.351 | -2.5421 | -2.5515 | -2.3823 | -2.5249 | -2.5693 | -2.5783 | -2.5877 | -2.5971 | -2.6063 | -2.6151 | -2.633 | -2.6425 | -2.6508 | -2.6596 | -2.668 | -2.6768 | -2.685 | -2.694 | -2.7114 | -2.7199 | -2.7284 | -2.3585 | -2.3669 | -2.3742 | -2.3903 | -2.399 | -2.4077 | -2.424 | -2.4322 | -2.4405 | -2.4487 | -2.4734 | -2.4819 | -2.4903 | -2.4987 | -2.507 | -2.5161 | -2.5333 | -3.0557 | -3.0645 | -3.0745 | -3.0831 | -3.0925 | -3.1016 | -3.1101 | -3.1198 | -3.1372 | -3.146 | -2.8885 | -2.8968 | -2.9051 | -2.9133 | -2.9302 | -2.939 | -2.9479 | -2.9567 | -2.9841 | -2.9928 | -3.0015 | -3.0108 | -3.0193 | -3.0285 | -3.0467 |  |  |  |  | -3.1533 | -3.1607 | -3.169 | -3.1762 | -3.1845 | [8 empty] | -2.7367 | -2.7447 | -2.7526 | -2.761 | -2.7694 | -2.7849 | -2.7933 | -2.8017 | -2.8099 | -2.8185 | -2.8262 | -2.8339 | -2.8415 | -2.8572 | -2.8646 | -2.8723 | -2.88 | [5 empty] | -2.9221 | -2.9748 | -3.0376 | -2.4158 | -2.4652
820502 | 2 | 11/28/1989 | OWP_(120-150m) | 617 | -3.5571 | -3.8028 | -3.945 |  | -3.6317 | -3.7003 |  |  |  | Prior to overlay | 300 | -3.1906 | -3.1991 | -3.2076 | -3.4017 | -3.4099 | -3.2384 | -3.3857 | -3.4267 | -3.4353 | -3.4443 | -3.4535 | -3.4619 | -3.4709 | -3.4875 | -3.496 | -3.5048 | -3.5131 | -3.5216 | -3.5298 | -3.5385 | -3.5476 | -3.5663 | -3.5753 | -3.5836 | -3.2155 | -3.2238 | -3.231 | -3.2474 | -3.2545 | -3.2633 | -3.2803 | -3.2894 | -3.2977 | -3.3066 | -3.3333 | -3.3426 | -3.3507 | -3.36 | -3.3684 | -3.3768 | -3.3925 | -3.8808 | -3.8895 | -3.8973 | -3.9055 | -3.9131 | -3.9214 | -3.9291 | -3.9366 | -3.9524 | -3.96 | -3.7355 | -3.7423 | -3.7495 | -3.7577 | -3.7729 | -3.7809 | -3.7882 | -3.7952 | -3.8185 | -3.8258 | -3.8336 | -3.842 | -3.8502 | -3.8579 | -3.8735 | [17 empty] | -3.5918 | -3.5997 | -3.608 | -3.6159 | -3.624 | -3.6399 | -3.6481 | -3.6559 | -3.6637 | -3.671 | -3.679 | -3.6857 | -3.693 | -3.7069 | -3.7137 | -3.7213 | -3.7283 | [5 empty] | -3.7651 | -3.8102 | -3.8658 | -3.272 | -3.3244
820502 | 2 | 11/28/1989 | OWP-IWP_cross | 618 | [9 empty] | Prior to overlay | 300 | -3.9518 | -3.942 | -3.9332 | [21 empty] | -3.9308 | -3.9292
820502 | 2 | 11/28/1989 | IWP_(150-120m) | 619 | -3.5967 | -3.3349 | -3.1916 |  | -3.5233 | -3.4479 |  |  |  | Prior to overlay | 300 | -3.925 | -3.9175 | -3.9095 | -3.733 | -3.7258 | -3.8765 | -3.7483 | -3.7112 | -3.7038 | -3.6968 | -3.6893 | -3.6824 | -3.6749 | -3.6599 | -3.653 | -3.6454 | -3.6376 | -3.6289 | -3.6212 | -3.6131 | -3.605 | -3.5887 | -3.5813 | -3.5729 | -3.9006 | -3.8921 | -3.8838 | -3.8696 | -3.8617 | -3.8541 | -3.839 | -3.8308 | -3.8236 | -3.816 | -3.7933 | -3.7861 | -3.7783 | -3.7706 | -3.7629 | -3.7553 | -3.7405 | -3.2577 | -3.2501 | -3.2419 | -3.2337 | -3.2257 | -3.2165 | -3.2085 | -3.1999 | -3.1834 | -3.1753 | -3.4068 | -3.399 | -3.3916 | -3.3838 | -3.3676 | -3.3595 | -3.3512 | -3.3435 | -3.3199 | -3.3122 | -3.3045 | -3.2966 | -3.2886 | -3.2804 | -3.2648 |  |  |  |  | -3.1675 | -3.1594 | -3.1525 | -3.1448 | -3.1372 | [8 empty] | -3.5654 | -3.5568 | -3.5484 | -3.54 | -3.5319 | -3.5142 | -3.5056 | -3.4975 | -3.4891 | -3.48 | -3.472 | -3.4637 | -3.4564 | -3.44 | -3.4315 | -3.4236 | -3.4156 | [5 empty] | -3.3755 | -3.328 | -3.272 | -3.8465 | -3.8005
820502 | 1 | 05/07/1991 | IWP_(150-120m) | 523 | -1.5801 | -1.4205 | -1.3334 |  | -1.5327 | -1.4855 |  |  |  | After overlay | 300 | -1.824 | -1.8175 | -1.8113 | -1.6798 | -1.6746 | -1.7876 | -1.6911 | -1.6627 | -1.6564 | -1.651 | -1.645 | -1.6393 | -1.6336 | -1.6222 | -1.6169 | -1.6111 | -1.6058 | -1.6002 | -1.5954 | -1.5901 | -1.5853 | -1.5751 | -1.57 | -1.5649 | -1.805 | -1.7992 | -1.7929 | -1.7818 | -1.7764 | -1.7703 | -1.7589 | -1.7535 | -1.7473 | -1.7416 | -1.7247 | -1.7192 | -1.7134 | -1.7083 | -1.7025 | -1.6971 | -1.6856 | -1.3724 | -1.3677 | -1.3626 | -1.3578 | -1.3527 | -1.3482 | -1.343 | -1.3384 | -1.3284 | -1.3235 | -1.463 | -1.4577 | -1.4537 | -1.4486 | -1.44 | -1.4353 | -1.4303 | -1.4256 | -1.4106 | -1.4064 | -1.4018 | -1.3971 | -1.3917 | -1.3874 | -1.3779 |  |  |  |  | -1.3189 | -1.3138 | -1.3092 | -1.3045 | -1.3001 | [8 empty] | -1.5598 | -1.5547 | -1.5491 | -1.5441 | -1.5382 | -1.5274 | -1.5218 | -1.5168 | -1.5114 | -1.5065 | -1.5015 | -1.4954 | -1.4902 | -1.4817 | -1.4764 | -1.4717 | -1.4668 | [5 empty] | -1.4449 | -1.416 | -1.3822 | -1.7646 | -1.7303
820502 | 1 | 05/07/1991 | IWP_(120-90m) | 524 | -1.0985 | -0.9621 | -0.8891 |  | -1.0593 | -1.0216 |  |  |  | After overlay | 300 | -1.2951 | -1.2906 | -1.2856 | -1.1806 | -1.1757 | -1.2665 | -1.1897 | -1.1658 | -1.1614 | -1.1566 | -1.1521 | -1.1472 | -1.1429 | -1.1335 | -1.1289 | -1.1245 | -1.12 | -1.1158 | -1.1112 | -1.1071 | -1.1025 | -1.0937 | -1.0899 | -1.0855 | -1.2809 | -1.2758 | -1.2715 | -1.2625 | -1.2578 | -1.2531 | -1.2442 | -1.2395 | -1.2351 | -1.2304 | -1.217 | -1.2122 | -1.2078 | -1.2028 | -1.1989 | -1.1942 | -1.1849 | -0.9206 | -0.9168 | -0.9135 | -0.9091 | -0.9053 | -0.901 | -0.8972 | -0.8929 | -0.8848 | -0.881 | -1.0011 | -0.9972 | -0.9934 | -0.9894 | -0.9802 | -0.9753 | -0.9709 | -0.9665 | -0.9533 | -0.9486 | -0.9443 | -0.9397 | -0.9358 | -0.9316 | -0.9242 |  |  |  |  | -0.8764 | -0.8728 | -0.8691 | -0.8653 | -0.861 | [8 empty] | -1.0813 | -1.0764 | -1.0727 | -1.0679 | -1.0637 | -1.0551 | -1.0504 | -1.0465 | -1.0422 | -1.0383 | -1.0343 | -1.0299 | -1.0256 | -1.017 | -1.0134 | -1.0095 | -1.0053 | [5 empty] | -0.9846 | -0.9574 | -0.9277 | -1.2485 | -1.2213
820502 | 1 | 05/07/1991 | IWP_(90-60m) | 525 | -0.6794 | -0.5353 | -0.465 |  | -0.6378 | -0.5955 |  |  |  | After overlay | 300 | -0.857 | -0.8527 | -0.8485 | -0.7513 | -0.7478 | -0.8314 | -0.7594 | -0.74 | -0.7359 | -0.7324 | -0.7279 | -0.7241 | -0.7199 | -0.7124 | -0.7084 | -0.7041 | -0.7004 | -0.696 | -0.6924 | -0.688 | -0.6838 | -0.675 | -0.6703 | -0.6659 | -0.8441 | -0.84 | -0.8357 | -0.827 | -0.823 | -0.8182 | -0.8098 | -0.8056 | -0.8008 | -0.7968 | -0.7837 | -0.7798 | -0.7753 | -0.7715 | -0.7673 | -0.7635 | -0.7554 | -0.4957 | -0.4922 | -0.488 | -0.4843 | -0.4802 | -0.4764 | -0.4725 | -0.4689 | -0.4619 | -0.4585 | -0.5735 | -0.5689 | -0.565 | -0.5606 | -0.552 | -0.5479 | -0.5434 | -0.5394 | -0.527 | -0.5237 | -0.519 | -0.5153 | -0.5114 | -0.508 | -0.5003 |  |  |  |  | -0.4558 | -0.4523 | -0.4494 | -0.4462 | -0.4448 | [8 empty] | -0.6612 | -0.6568 | -0.6516 | -0.6475 | -0.6424 | -0.6327 | -0.6283 | -0.6232 | -0.6187 | -0.6138 | -0.6095 | -0.6046 | -0.6003 | -0.5916 | -0.5869 | -0.5829 | -0.578 | [5 empty] | -0.5566 | -0.5316 | -0.5043 | -0.8144 | -0.7877
820502 | 1 | 05/07/1991 | IWP_(60-30m) | 526 | -0.3205 | -0.2282 | -0.181 |  | -0.2956 | -0.2705 |  |  |  | After overlay | 300 | -0.4412 | -0.4385 | -0.4355 | -0.3715 | -0.3681 | -0.4249 | -0.3779 | -0.3622 | -0.3598 | -0.3565 | -0.3539 | -0.3508 | -0.3485 | -0.3425 | -0.3394 | -0.3368 | -0.3339 | -0.3313 | -0.3287 | -0.3261 | -0.3231 | -0.3176 | -0.3151 | -0.3123 | -0.4329 | -0.4299 | -0.4278 | -0.4226 | -0.4201 | -0.4183 | -0.4131 | -0.4103 | -0.4078 | -0.4052 | -0.3964 | -0.3933 | -0.3906 | -0.3873 | -0.3845 | -0.3812 | -0.3742 | -0.1988 | -0.1959 | -0.194 | -0.1914 | -0.1895 | -0.1875 | -0.1854 | -0.1834 | -0.179 | -0.1774 | -0.2558 | -0.2534 | -0.2499 | -0.2467 | -0.2408 | -0.238 | -0.2347 | -0.2324 | -0.222 | -0.2186 | -0.2162 | -0.2126 | -0.2095 | -0.2061 | -0.2006 |  |  |  |  | -0.1746 | -0.1719 | -0.1678 | -0.1653 | -0.1636 | [8 empty] | -0.3102 | -0.3069 | -0.3044 | -0.3012 | -0.2987 | -0.2932 | -0.2902 | -0.2878 | -0.2848 | -0.2821 | -0.2792 | -0.2765 | -0.273 | -0.2673 | -0.2647 | -0.2616 | -0.2588 | [5 empty] | -0.2438 | -0.225 | -0.2039 | -0.4157 | -0.3992
820502 | 1 | 05/07/1991 | IWP_(30-0m) | 527 | -0.061 | 0.012 | 0.05 |  | -0.0385 | -0.0174 |  |  |  | After overlay | 300 | -0.161 | -0.1579 | -0.155 | -0.1039 | -0.1011 | -0.145 | -0.109 | -0.0964 | -0.0941 | -0.0915 | -0.0895 | -0.087 | -0.0852 | -0.0809 | -0.0782 | -0.0759 | -0.073 | -0.071 | -0.0678 | -0.0659 | -0.063 | -0.0582 | -0.0561 | -0.0535 | -0.1526 | -0.1502 | -0.1474 | -0.1419 | -0.1394 | -0.1365 | -0.1319 | -0.1305 | -0.1279 | -0.1278 | -0.1225 | -0.1203 | -0.1184 | -0.1163 | -0.1139 | -0.1111 | -0.1062 | 0.0353 | 0.038 | 0.0395 | 0.0423 | 0.0442 | 0.0459 | 0.0468 | 0.0484 | 0.0519 | 0.0538 | -0.0063 | -0.0045 | -0.002 | -0.0003 | 0.0036 | 0.0062 | 0.0079 | 0.0104 | 0.0157 | 0.0186 | 0.0209 | 0.0228 | 0.0246 | 0.0289 | 0.0331 | [17 empty] | -0.0511 | -0.0487 | -0.0467 | -0.0436 | -0.041 | -0.0362 | -0.0334 | -0.0314 | -0.0287 | -0.0268 | -0.0239 | -0.022 | -0.0189 | -0.0146 | -0.0129 | -0.0105 | -0.0086 | [5 empty] | 0.0019 | 0.014 | 0.0311 | -0.135 | -0.1246
820502 | 1 | 05/07/1991 | IWP-OWP_cross | 528 | [7 empty] | 0.0373 |  | After overlay | 300 | 0.0538 | 0.0524 | 0.0487 | [21 empty] | 0.0445 | 0.0409
820502 | 2 | 06/29/1994 | OWP_(30-60m) | 662 | -1.0884 | -1.3293 | -1.4703 |  | -1.1565 | -1.2233 |  |  |  | After overlay | 300 | -0.7556 | -0.764 | -0.7714 | -0.9521 | -0.9599 | -0.8029 | -0.9373 | -0.9747 | -0.9827 | -0.9902 | -0.9976 | -1.0052 | -1.0128 | -1.0283 | -1.0359 | -1.0433 | -1.051 | -1.0587 | -1.0662 | -1.0737 | -1.0806 | -1.0963 | -1.1042 | -1.1113 | -0.7786 | -0.7868 | -0.795 | -0.8109 | -0.8188 | -0.8272 | -0.8435 | -0.8514 | -0.8594 | -0.8668 | -0.8906 | -0.8983 | -0.9061 | -0.9143 | -0.9222 | -0.93 | -0.9443 | -1.4077 | -1.4151 | -1.4232 | -1.4305 | -1.4388 | -1.4466 | -1.455 | -1.4629 | -1.4778 | -1.4858 | -1.259 | -1.2663 | -1.2734 | -1.2811 | -1.297 | -1.3051 | -1.3133 | -1.3208 | -1.3449 | -1.3521 | -1.3602 | -1.3678 | -1.3754 | -1.3839 | -1.3992 |  |  |  |  | -1.4936 | -1.5019 | -1.5094 | -1.5177 | -1.525 | [8 empty] | -1.1193 | -1.1266 | -1.1343 | -1.1417 | -1.1491 | -1.1641 | -1.1715 | -1.1797 | -1.1865 | -1.1936 | -1.2012 | -1.2085 | -1.2159 | -1.2304 | -1.2369 | -1.2438 | -1.2515 | [5 empty] | -1.2892 | -1.337 | -1.392 | -0.8353 | -0.8826
820502 | 2 | 06/29/1994 | OWP_(60-90m) | 663 | -1.8831 | -2.1481 | -2.2973 |  | -1.9535 | -2.0278 |  |  |  | After overlay | 300 | -1.5332 | -1.5411 | -1.5489 | -1.735 | -1.7436 | -1.5808 | -1.7183 | -1.7605 | -1.7684 | -1.7768 | -1.785 | -1.7933 | -1.8014 | -1.8179 | -1.8261 | -1.8343 | -1.8431 | -1.8509 | -1.8585 | -1.8669 | -1.8752 | -1.8907 | -1.8984 | -1.9061 | -1.5567 | -1.5649 | -1.5727 | -1.5888 | -1.5969 | -1.6053 | -1.6211 | -1.6294 | -1.6371 | -1.6453 | -1.6693 | -1.6778 | -1.686 | -1.6941 | -1.7021 | -1.7105 | -1.7268 | -2.2326 | -2.241 | -2.2491 | -2.2572 | -2.2651 | -2.2738 | -2.2818 | -2.2897 | -2.3059 | -2.314 | -2.0694 | -2.078 | -2.0867 | -2.0955 | -2.1129 | -2.1218 | -2.1301 | -2.1392 | -2.1656 | -2.1738 | -2.1821 | -2.1905 | -2.1989 | -2.2076 | -2.2242 |  |  |  |  | -2.3224 | -2.3304 | -2.3386 | -2.3464 | -2.3547 | [8 empty] | -1.9141 | -1.9213 | -1.9291 | -1.9378 | -1.9456 | -1.9617 | -1.97 | -1.9777 | -1.9868 | -1.9946 | -2.0036 | -2.0118 | -2.0202 | -2.0367 | -2.0445 | -2.0528 | -2.061 | [5 empty] | -2.1044 | -2.1569 | -2.2158 | -1.6131 | -1.6617
820502 | 1 | 11/28/1989 | IWP_(60-30m) | 514 | -0.3316 | -0.2263 | -0.178 |  | -0.3048 | -0.2745 |  |  |  | Prior to overlay | 300 | -0.4526 | -0.4504 | -0.4485 | -0.379 | -0.3762 | -0.4369 | -0.3837 | -0.3704 | -0.3681 | -0.3657 | -0.3632 | -0.3602 | -0.3578 | -0.3525 | -0.3497 | -0.3471 | -0.3453 | -0.342 | -0.3392 | -0.3371 | -0.3337 | -0.3285 | -0.3254 | -0.3222 | -0.4465 | -0.4428 | -0.4398 | -0.4338 | -0.4293 | -0.426 | -0.4182 | -0.4148 | -0.4118 | -0.409 | -0.4 | -0.3972 | -0.3946 | -0.392 | -0.3895 | -0.3869 | -0.381 | -0.1997 | -0.1966 | -0.1938 | -0.1914 | -0.1882 | -0.1862 | -0.1835 | -0.1811 | -0.1755 | -0.1732 | -0.2556 | -0.2524 | -0.2487 | -0.2453 | -0.2388 | -0.2352 | -0.2322 | -0.229 | -0.2199 | -0.217 | -0.2142 | -0.2115 | -0.2089 | -0.2064 | -0.2023 |  |  |  |  | -0.1706 | -0.1668 | -0.1638 | -0.1615 | -0.1591 | [8 empty] | -0.3188 | -0.3165 | -0.3137 | -0.3112 | -0.308 | -0.3019 | -0.2988 | -0.2961 | -0.2916 | -0.2886 | -0.284 | -0.2811 | -0.2775 | -0.2697 | -0.2668 | -0.2625 | -0.2596 | [5 empty] | -0.2425 | -0.2224 | -0.204 | -0.4221 | -0.4035
820502 | 1 | 11/28/1989 | IWP_(30-0m) | 515 | -0.0522 | 0.0209 | 0.063 |  | -0.0313 | -0.0108 |  |  |  | Prior to overlay | 300 | -0.1561 | -0.1535 | -0.1507 | -0.0916 | -0.0889 | -0.1414 | -0.097 | -0.084 | -0.0819 | -0.0799 | -0.0779 | -0.0761 | -0.0737 | -0.0698 | -0.0676 | -0.0651 | -0.0627 | -0.0604 | -0.0589 | -0.0566 | -0.0545 | -0.0498 | -0.0473 | -0.0454 | -0.1485 | -0.146 | -0.1439 | -0.1391 | -0.1363 | -0.134 | -0.1279 | -0.1254 | -0.123 | -0.1201 | -0.1118 | -0.1096 | -0.1071 | -0.1045 | -0.102 | -0.0991 | -0.0944 | 0.045 | 0.0475 | 0.0501 | 0.0523 | 0.0554 | 0.0573 | 0.0598 | 0.0612 | 0.0651 | 0.067 | 0.0006 | 0.0033 | 0.0055 | 0.0073 | 0.0117 | 0.013 | 0.0155 | 0.0182 | 0.0253 | 0.0278 | 0.0299 | 0.0326 | 0.0347 | 0.0368 | 0.0425 | [17 empty] | -0.0426 | -0.0406 | -0.0385 | -0.0363 | -0.0337 | -0.0293 | -0.0263 | -0.0241 | -0.022 | -0.0193 | -0.0168 | -0.0151 | -0.0124 | -0.0086 | -0.0058 | -0.0039 | -0.002 | [5 empty] | 0.0095 | 0.0231 | 0.0403 | -0.1309 | -0.1149
820502 | 1 | 11/28/1989 | IWP-OWP_cross | 516 | [7 empty] | 0.0538 |  | Prior to overlay | 300 | 0.0672 | 0.0711 | 0.0711 | [21 empty] | 0.0643 | 0.0575
820502 | 1 | 05/07/1991 | OWP_(0-30m) | 517 | -0.0914 | -0.1747 | -0.2239 |  | -0.1149 | -0.1378 |  |  |  | After overlay | 300 | 0 | -0.0018 | -0.003 | -0.0497 | -0.0513 | -0.0085 | -0.0458 | -0.0559 | -0.0583 | -0.0604 | -0.0629 | -0.0649 | -0.0676 | -0.0711 | -0.0737 | -0.0762 | -0.0784 | -0.081 | -0.0833 | -0.0861 | -0.0882 | -0.0939 | -0.0967 | -0.0991 | -0.0049 | -0.0057 | -0.007 | -0.0106 | -0.012 | -0.0144 | -0.019 | -0.0215 | -0.0242 | -0.0265 | -0.0336 | -0.0355 | -0.0377 | -0.0396 | -0.0418 | -0.0435 | -0.0476 | -0.2012 | -0.204 | -0.2072 | -0.2099 | -0.2128 | -0.2154 | -0.2185 | -0.221 | -0.2267 | -0.2293 | -0.1504 | -0.1532 | -0.1559 | -0.1588 | -0.1645 | -0.1668 | -0.1693 | -0.1718 | -0.1801 | -0.1827 | -0.1855 | -0.188 | -0.1909 | -0.1938 | -0.1994 |  |  |  |  | -0.2313 | -0.2343 | -0.2369 | -0.2403 | -0.2424 | [8 empty] | -0.102 | -0.1046 | -0.1075 | -0.1099 | -0.1124 | -0.1177 | -0.1201 | -0.1228 | -0.1254 | -0.1279 | -0.1306 | -0.1329 | -0.1352 | -0.1405 | -0.1434 | -0.1457 | -0.1482 | [5 empty] | -0.1612 | -0.1772 | -0.1968 | -0.0165 | -0.0313
820502 | 2 | 03/14/2001 | IWP_(150-120m) | 703 | -3.7023 | -3.4813 | -3.363 | -3.3035 | -3.6422 | -3.5799 | -3.2101 |  |  | After overlay | 250 | -3.9751 | -3.9688 | -3.9625 | -3.8173 | -3.8112 | -3.9359 | -3.8297 | -3.7989 | -3.7924 | -3.7864 | -3.7795 | -3.7735 | -3.7667 | -3.7537 | -3.7475 | -3.7408 | -3.7345 | -3.7282 | -3.7216 | -3.7153 | -3.7084 | -3.6954 | -3.6891 | -3.6821 | -3.9555 | -3.9491 | -3.9421 | -3.9289 | -3.9227 | -3.9162 | -3.9037 | -3.8978 | -3.8918 | -3.8853 | -3.8673 | -3.8608 | -3.855 | -3.8484 | -3.8424 | -3.8359 | -3.8234 | -3.4165 | -3.41 | -3.4032 | -3.3968 | -3.3897 | -3.3832 | -3.3763 | -3.3698 | -3.3563 | -3.3499 | -3.5446 | -3.5375 | -3.5302 | -3.5232 | -3.509 | -3.5014 | -3.4948 | -3.4875 | -3.4687 | -3.4621 | -3.4557 | -3.4493 | -3.4429 | -3.4365 | -3.4233 | -3.251 | -3.2439 | -3.2372 | -3.2301 | -3.3431 | -3.3365 | -3.3296 | -3.3233 | -3.3164 | -3.3101 | -3.2971 | -3.2899 | -3.2836 | -3.277 | -3.2705 | -3.2641 | -3.2575 | -3.6757 | -3.6687 | -3.6623 | -3.6553 | -3.649 | -3.6355 | -3.6289 | -3.6219 | -3.6152 | -3.6081 | -3.6016 | -3.5941 | -3.5874 | -3.5731 | -3.5659 | -3.5592 | -3.552 | -3.2237 | -3.2166 | -3.2032 | -3.1965 | -3.1893 | -3.5158 | -3.4748 | -3.4296 | -3.91 | -3.8729
820502 | 2 | 03/14/2001 | IWP_(120-90m) | 704 | -2.8691 | -2.6448 | -2.5184 | -2.4551 | -2.803 | -2.7425 | -2.3573 |  |  | After overlay | 250 | -3.1824 | -3.1755 | -3.1684 | -3.0043 | -2.997 | -3.1404 | -3.0193 | -2.982 | -2.9745 | -2.967 | -2.9593 | -2.9518 | -2.9444 | -2.9295 | -2.922 | -2.9146 | -2.9067 | -2.8995 | -2.8921 | -2.8851 | -2.877 | -2.8615 | -2.854 | -2.8467 | -3.1616 | -3.1545 | -3.1479 | -3.1336 | -3.1264 | -3.1196 | -3.1057 | -3.0985 | -3.0915 | -3.0843 | -3.0629 | -3.0561 | -3.0487 | -3.0416 | -3.0342 | -3.0271 | -3.0119 | -2.5746 | -2.5673 | -2.56 | -2.5529 | -2.5461 | -2.5388 | -2.5322 | -2.525 | -2.5113 | -2.5043 | -2.7089 | -2.7019 | -2.6946 | -2.6874 | -2.6729 | -2.6659 | -2.659 | -2.6522 | -2.6307 | -2.6241 | -2.6169 | -2.61 | -2.6029 | -2.5959 | -2.5817 | -2.3991 | -2.3919 | -2.3851 | -2.3783 | -2.4972 | -2.4903 | -2.4832 | -2.4763 | -2.4693 | -2.4621 | -2.4475 | -2.4406 | -2.4333 | -2.4266 | -2.4195 | -2.4129 | -2.4058 | -2.8392 | -2.8321 | -2.8245 | -2.8173 | -2.81 | -2.7955 | -2.7886 | -2.7814 | -2.7744 | -2.7675 | -2.7609 | -2.7546 | -2.7483 | -2.7359 | -2.7295 | -2.7225 | -2.716 | -2.3711 | -2.3643 | -2.3507 | -2.3436 | -2.3372 | -2.6802 | -2.638 | -2.5887 | -3.1124 | -3.0702
820502 | 2 | 03/14/2001 | IWP_(90-60m) | 705 | -2.039 | -1.8244 | -1.6984 | -1.6357 | -1.9775 | -1.9182 | -1.541 |  |  | After overlay | 250 | -2.3302 | -2.3238 | -2.3168 | -2.1619 | -2.1547 | -2.2896 | -2.1754 | -2.1408 | -2.1344 | -2.1272 | -2.1207 | -2.1139 | -2.107 | -2.0934 | -2.0865 | -2.0795 | -2.0727 | -2.0659 | -2.0598 | -2.0532 | -2.0461 | -2.0324 | -2.0253 | -2.0185 | -2.3101 | -2.3032 | -2.2964 | -2.2828 | -2.2762 | -2.2693 | -2.2559 | -2.2496 | -2.2429 | -2.2366 | -2.2163 | -2.2096 | -2.2027 | -2.1958 | -2.1891 | -2.1822 | -2.1686 | -1.7541 | -1.747 | -1.7401 | -1.7334 | -1.7264 | -1.7196 | -1.7125 | -1.7056 | -1.6915 | -1.6843 | -1.8864 | -1.8793 | -1.8726 | -1.8655 | -1.8519 | -1.8452 | -1.8382 | -1.8313 | -1.8106 | -1.8034 | -1.7964 | -1.7892 | -1.7824 | -1.7752 | -1.761 | -1.5812 | -1.5743 | -1.5676 | -1.561 | -1.6774 | -1.6703 | -1.6635 | -1.6565 | -1.6496 | -1.6426 | -1.629 | -1.6223 | -1.6156 | -1.6086 | -1.6019 | -1.595 | -1.5883 | -2.0111 | -2.0041 | -1.9973 | -1.9907 | -1.9843 | -1.9712 | -1.9643 | -1.9573 | -1.9503 | -1.9439 | -1.9374 | -1.931 | -1.9247 | -1.9117 | -1.9054 | -1.8993 | -1.893 | -1.5543 | -1.5477 | -1.5345 | -1.5276 | -1.5209 | -1.8589 | -1.8175 | -1.7683 | -2.2627 | -2.2232
820502 | 1 | 06/10/2003 | OWP_(120-150m) | 605 | -1.702 | -1.5667 | -1.4972 | -1.4607 | -1.6622 | -1.6228 | -1.4041 |  |  | After overlay | 250 | -1.906 | -1.9003 | -1.8958 | -1.7878 | -1.783 | -1.8761 | -1.797 | -1.774 | -1.7693 | -1.7644 | -1.7596 | -1.7549 | -1.75 | -1.7404 | -1.7352 | -1.7309 | -1.7262 | -1.7212 | -1.7164 | -1.7115 | -1.7067 | -1.6975 | -1.6931 | -1.6886 | -1.8911 | -1.8862 | -1.8812 | -1.8715 | -1.8666 | -1.862 | -1.8523 | -1.8472 | -1.8423 | -1.8374 | -1.8233 | -1.8191 | -1.8151 | -1.8108 | -1.8063 | -1.8017 | -1.7923 | -1.5294 | -1.5256 | -1.5217 | -1.5176 | -1.5135 | -1.5091 | -1.5053 | -1.5013 | -1.493 | -1.4895 | -1.6016 | -1.5977 | -1.5935 | -1.5893 | -1.5818 | -1.5779 | -1.5741 | -1.5702 | -1.5597 | -1.556 | -1.5525 | -1.5484 | -1.5445 | -1.5407 | -1.5331 | -1.4282 | -1.4241 | -1.4201 | -1.4162 | -1.4851 | -1.4811 | -1.4771 | -1.4731 | -1.4689 | -1.4649 | -1.4565 | -1.4525 | -1.4483 | -1.4441 | -1.4401 | -1.4362 | -1.4321 | -1.6843 | -1.6799 | -1.6755 | -1.671 | -1.6667 | -1.6578 | -1.6535 | -1.6493 | -1.6451 | -1.6407 | -1.6362 | -1.6316 | -1.6273 | -1.6185 | -1.6143 | -1.6101 | -1.606 | -1.4124 | -1.4081 | -1.4 | -1.3961 | -1.3922 | -1.5856 | -1.5633 | -1.5368 | -1.8571 | -1.8279
820502 | 1 | 06/10/2003 | OWP-IWP_cross | 606 | [9 empty] | After overlay | 250
820502 | 1 | 06/10/2003 | IWP_(150-120m) | 607 | -0.0762 | -0.1429 | -0.1804 | -0.1986 | -0.0945 | -0.114 | -0.2277 |  |  | After overlay | 250 | 0 | -0.0026 | -0.0049 | -0.0434 | -0.0452 | -0.0121 | -0.0402 | -0.049 | -0.0504 | -0.0517 | -0.0534 | -0.0551 | -0.0569 | -0.0609 | -0.0626 | -0.0648 | -0.0664 | -0.0683 | -0.0702 | -0.0721 | -0.0741 | -0.0782 | -0.0802 | -0.0822 | -0.007 | -0.0089 | -0.0107 | -0.0136 | -0.0147 | -0.0158 | -0.019 | -0.0208 | -0.0227 | -0.0246 | -0.0296 | -0.0316 | -0.0331 | -0.0349 | -0.0367 | -0.0385 | -0.042 | -0.1637 | -0.1657 | -0.1677 | -0.1699 | -0.1721 | -0.1744 | -0.1764 | -0.1785 | -0.1823 | -0.1841 | -0.124 | -0.126 | -0.128 | -0.1299 | -0.1343 | -0.1363 | -0.1387 | -0.1405 | -0.1467 | -0.1485 | -0.1507 | -0.153 | -0.1552 | -0.1574 | -0.1617 | -0.2153 | -0.2172 | -0.2192 | -0.2213 | -0.1861 | -0.1883 | -0.1907 | -0.1926 | -0.195 | -0.1967 | -0.2004 | -0.2021 | -0.2041 | -0.2061 | -0.2084 | -0.2108 | -0.2132 | -0.0842 | -0.0863 | -0.0882 | -0.0904 | -0.0923 | -0.0965 | -0.0988 | -0.1009 | -0.103 | -0.1053 | -0.1076 | -0.1098 | -0.1119 | -0.1162 | -0.1179 | -0.1202 | -0.122 | -0.2232 | -0.2255 | -0.2302 | -0.2324 | -0.2351 | -0.132 | -0.1445 | -0.1597 | -0.0172 | -0.0279
820502 | 2 | 03/14/2001 | OWP_(90-120m) | 700 | -2.6087 | -2.826 | -2.9512 | -3.015 | -2.671 | -2.7318 | -3.1153 |  |  | After overlay | 250 | -2.3053 | -2.312 | -2.3185 | -2.479 | -2.4859 | -2.3462 | -2.4646 | -2.5002 | -2.5075 | -2.515 | -2.5222 | -2.5296 | -2.5364 | -2.5507 | -2.5584 | -2.5654 | -2.5731 | -2.5799 | -2.5872 | -2.5938 | -2.6013 | -2.6157 | -2.6229 | -2.6296 | -2.3253 | -2.3323 | -2.3389 | -2.3526 | -2.3601 | -2.3666 | -2.3804 | -2.3877 | -2.3945 | -2.4014 | -2.4221 | -2.429 | -2.4361 | -2.4426 | -2.4502 | -2.457 | -2.4715 | -2.895 | -2.9022 | -2.909 | -2.9163 | -2.923 | -2.9304 | -2.9371 | -2.9444 | -2.9586 | -2.9655 | -2.7639 | -2.7704 | -2.7775 | -2.7841 | -2.798 | -2.8049 | -2.8119 | -2.8187 | -2.8396 | -2.8459 | -2.8533 | -2.86 | -2.8673 | -2.8741 | -2.8881 | -3.0721 | -3.0793 | -3.0865 | -3.0937 | -2.9729 | -2.9799 | -2.987 | -2.9941 | -3.0009 | -3.0082 | -3.0225 | -3.0292 | -3.0365 | -3.0432 | -3.0507 | -3.0576 | -3.0651 | -2.6368 | -2.6436 | -2.6506 | -2.657 | -2.6643 | -2.6782 | -2.6847 | -2.692 | -2.699 | -2.706 | -2.713 | -2.7193 | -2.726 | -2.7382 | -2.7442 | -2.7509 | -2.7571 | -3.1011 | -3.1081 | -3.122 | -3.1292 | -3.1358 | -2.791 | -2.8324 | -2.8813 | -2.3738 | -2.4151
820502 | 2 | 03/14/2001 | OWP_(120-150m) | 701 | -3.4471 | -3.6754 | -3.7945 | -3.8507 | -3.5106 | -3.5788 | -3.9391 |  |  | After overlay | 250 | -3.1431 | -3.1495 | -3.1569 | -3.3209 | -3.3283 | -3.1863 | -3.3066 | -3.3425 | -3.3493 | -3.3568 | -3.3639 | -3.3711 | -3.3785 | -3.3926 | -3.3994 | -3.4066 | -3.4129 | -3.4198 | -3.4261 | -3.4334 | -3.44 | -3.4539 | -3.4609 | -3.4675 | -3.1641 | -3.1718 | -3.179 | -3.1936 | -3.2006 | -3.2077 | -3.2216 | -3.2282 | -3.2354 | -3.2421 | -3.2635 | -3.2704 | -3.2775 | -3.2848 | -3.2921 | -3.2995 | -3.3139 | -3.7423 | -3.749 | -3.7554 | -3.7618 | -3.7683 | -3.7748 | -3.7815 | -3.7879 | -3.8005 | -3.8071 | -3.6138 | -3.6212 | -3.6281 | -3.6355 | -3.6496 | -3.6561 | -3.6625 | -3.669 | -3.6887 | -3.6957 | -3.7023 | -3.7092 | -3.7156 | -3.7227 | -3.736 | -3.901 | -3.907 | -3.9138 | -3.92 | -3.813 | -3.8193 | -3.8254 | -3.8319 | -3.8382 | -3.8445 | -3.8565 | -3.8629 | -3.8691 | -3.8758 | -3.8818 | -3.8885 | -3.8945 | -3.4745 | -3.482 | -3.4889 | -3.4965 | -3.5037 | -3.5179 | -3.5259 | -3.5333 | -3.5411 | -3.5481 | -3.556 | -3.5635 | -3.5713 | -3.5855 | -3.5929 | -3.5999 | -3.6069 | -3.9265 | -3.9328 | -3.9455 | -3.9515 | -3.9578 | -3.6424 | -3.6821 | -3.7292 | -3.2144 | -3.2562
820502 | 2 | 03/14/2001 | OWP-IWP_cross | 702 | [9 empty] | After overlay | 250
820502 | 2 | 06/17/1993 | OWP_(90-120m) | 652 | -2.6566 | -2.9136 | -3.0648 |  | -2.7264 | -2.7986 |  |  |  | After overlay | 300 | -2.2989 | -2.307 | -2.315 | -2.5073 | -2.516 | -2.3484 | -2.4903 | -2.5338 | -2.5419 | -2.5498 | -2.5588 | -2.5666 | -2.5749 | -2.5911 | -2.5996 | -2.6073 | -2.6158 | -2.624 | -2.6322 | -2.6403 | -2.6487 | -2.6649 | -2.6727 | -2.6803 | -2.3236 | -2.3317 | -2.34 | -2.3566 | -2.3646 | -2.3728 | -2.3895 | -2.3976 | -2.4059 | -2.4142 | -2.4397 | -2.4479 | -2.4561 | -2.4645 | -2.4732 | -2.4817 | -2.4986 | -2.9976 | -3.0062 | -3.0145 | -3.0228 | -3.0312 | -3.0398 | -3.048 | -3.0564 | -3.0727 | -3.0813 | -2.839 | -2.8476 | -2.8556 | -2.8637 | -2.8801 | -2.8888 | -2.8971 | -2.9053 | -2.9304 | -2.9388 | -2.947 | -2.9556 | -2.9639 | -2.9722 | -2.9892 |  |  |  |  | -3.0892 | -3.0972 | -3.1054 | -3.1138 | -3.1214 | [8 empty] | -2.6871 | -2.6947 | -2.7025 | -2.7105 | -2.7179 | -2.7344 | -2.7416 | -2.7496 | -2.7575 | -2.766 | -2.7745 | -2.7827 | -2.7903 | -2.8064 | -2.8149 | -2.8229 | -2.8311 | [5 empty] | -2.8723 | -2.9222 | -2.9805 | -2.3814 | -2.4313
820502 | 2 | 06/17/1993 | OWP_(120-150m) | 653 | -3.4853 | -3.7372 | -3.8709 |  | -3.5593 | -3.6297 |  |  |  | After overlay | 300 | -3.1299 | -3.1382 | -3.1463 | -3.3367 | -3.3448 | -3.1788 | -3.3199 | -3.3612 | -3.3688 | -3.3773 | -3.3849 | -3.393 | -3.4004 | -3.4171 | -3.425 | -3.4339 | -3.4415 | -3.4506 | -3.4591 | -3.4679 | -3.4767 | -3.494 | -3.5029 | -3.5113 | -3.1545 | -3.1625 | -3.1706 | -3.1866 | -3.1949 | -3.2031 | -3.2196 | -3.2278 | -3.236 | -3.2443 | -3.2696 | -3.2778 | -3.2861 | -3.2947 | -3.3031 | -3.3116 | -3.3282 | -3.8115 | -3.8189 | -3.8259 | -3.8336 | -3.8412 | -3.8485 | -3.8559 | -3.8635 | -3.8782 | -3.8855 | -3.6686 | -3.6772 | -3.6848 | -3.692 | -3.7072 | -3.7148 | -3.7224 | -3.7297 | -3.7518 | -3.759 | -3.7669 | -3.7738 | -3.7809 | -3.7882 | -3.8035 |  |  |  |  | -3.8922 | [12 empty] | -3.5192 | -3.5276 | -3.5347 | -3.5433 | -3.5513 | -3.5675 | -3.5754 | -3.5832 | -3.5909 | -3.5988 | -3.6065 | -3.6142 | -3.6218 | -3.6376 | -3.6452 | -3.6535 | -3.6611 | [5 empty] | -3.6999 | -3.7445 | -3.7961 | -3.2115 | -3.2611
820502 | 2 | 06/17/1993 | OWP-IWP_cross | 654 | [9 empty] | After overlay | 300 | -3.8862 | -3.8793 | -3.872 | [21 empty] | -3.8659 | -3.861
820502 | 1 | 06/17/1993 | IWP-OWP_cross | 552 | [7 empty] | 0.113 |  | After overlay | 300 | 0.1303 | 0.1313 | 0.1271 | [21 empty] | 0.1232 | 0.1184 | 0.1137
820502 | 1 | 06/29/1994 | OWP_(0-30m) | 553 | -0.0915 | -0.1753 | -0.2259 |  | -0.1157 | -0.1384 |  |  |  | After overlay | 300 | 0 | -0.0017 | -0.0034 | -0.0493 | -0.0512 | -0.009 | -0.0455 | -0.0555 | -0.0579 | -0.0604 | -0.0622 | -0.0642 | -0.0664 | -0.0706 | -0.0733 | -0.0756 | -0.0781 | -0.0805 | -0.0833 | -0.0857 | -0.0886 | -0.0944 | -0.0966 | -0.0997 | -0.0047 | -0.0059 | -0.0072 | -0.0104 | -0.0124 | -0.0147 | -0.0194 | -0.0222 | -0.0246 | -0.0275 | -0.0346 | -0.0365 | -0.038 | -0.0403 | -0.0424 | -0.0442 | -0.0476 | -0.2026 | -0.2058 | -0.209 | -0.2118 | -0.2145 | -0.2174 | -0.2204 | -0.2233 | -0.2287 | -0.2305 | -0.1517 | -0.1544 | -0.1572 | -0.1598 | -0.1651 | -0.168 | -0.1705 | -0.1725 | -0.1807 | -0.1837 | -0.1863 | -0.1893 | -0.192 | -0.1952 | -0.2001 |  |  |  |  | -0.233 | -0.2355 | -0.2388 | -0.2412 | -0.2436 | [8 empty] | -0.1022 | -0.1048 | -0.1077 | -0.1106 | -0.113 | -0.1183 | -0.1209 | -0.1235 | -0.126 | -0.1286 | -0.1315 | -0.134 | -0.1363 | -0.1415 | -0.1439 | -0.1465 | -0.1488 | [5 empty] | -0.1628 | -0.1781 | -0.1979 | -0.0173 | -0.0327
820502 | 1 | 06/29/1994 | OWP_(30-60m) | 554 | -0.359 | -0.4422 | -0.4867 |  | -0.3824 | -0.4049 |  |  |  | After overlay | 300 | -0.2465 | -0.2491 | -0.251 | -0.3102 | -0.3129 | -0.2589 | -0.3056 | -0.3185 | -0.3213 | -0.3237 | -0.3267 | -0.3293 | -0.3316 | -0.3374 | -0.3406 | -0.3438 | -0.3465 | -0.3489 | -0.351 | -0.3538 | -0.3562 | -0.3615 | -0.3643 | -0.367 | -0.2532 | -0.2545 | -0.2564 | -0.2611 | -0.2633 | -0.2659 | -0.2707 | -0.2733 | -0.2765 | -0.2793 | -0.2886 | -0.2915 | -0.2948 | -0.2981 | -0.3006 | -0.3031 | -0.3081 | -0.4671 | -0.4692 | -0.4718 | -0.4739 | -0.4765 | -0.4794 | -0.4818 | -0.4844 | -0.4888 | -0.4911 | -0.4171 | -0.4199 | -0.4226 | -0.4257 | -0.4307 | -0.4335 | -0.4366 | -0.4394 | -0.4477 | -0.4504 | -0.4527 | -0.4556 | -0.4581 | -0.4602 | -0.4649 |  |  |  |  | -0.4938 | -0.4975 | -0.5004 | -0.504 | -0.5081 | [8 empty] | -0.3695 | -0.372 | -0.3746 | -0.3774 | -0.38 | -0.3853 | -0.3876 | -0.3899 | -0.3925 | -0.3951 | -0.3972 | -0.4 | -0.4023 | -0.4074 | -0.4098 | -0.4118 | -0.4144 | [5 empty] | -0.4276 | -0.4449 | -0.4627 | -0.2682 | -0.286
820502 | 1 | 11/28/1989 | OWP_(120-150m) | 509 | -1.5867 | -1.7542 | -1.8565 |  | -1.6326 | -1.6806 |  |  |  | Prior to overlay | 300 | -1.3816 | -1.3876 | -1.392 | -1.4979 | -1.5025 | -1.4143 | -1.489 | -1.5118 | -1.5172 | -1.5221 | -1.5269 | -1.5327 | -1.5373 | -1.5469 | -1.5517 | -1.5563 | -1.5606 | -1.5658 | -1.5711 | -1.5768 | -1.5813 | -1.5912 | -1.5966 | -1.6015 | -1.3983 | -1.4027 | -1.4088 | -1.4191 | -1.4241 | -1.4294 | -1.4377 | -1.4408 | -1.4449 | -1.4499 | -1.4623 | -1.4664 | -1.4707 | -1.4753 | -1.4798 | -1.4844 | -1.4934 | -1.8106 | -1.8162 | -1.822 | -1.8273 | -1.8332 | -1.839 | -1.8452 | -1.8507 | -1.8634 | -1.8687 | -1.7074 | -1.7126 | -1.7182 | -1.7226 | -1.7332 | -1.7381 | -1.7429 | -1.7481 | -1.7649 | -1.7705 | -1.7761 | -1.7819 | -1.7881 | -1.7938 | -1.8056 | [17 empty] | -1.6069 | -1.612 | -1.6172 | -1.6224 | -1.6273 | -1.6377 | -1.6423 | -1.6481 | -1.6535 | -1.6591 | -1.6639 | -1.6698 | -1.6755 | -1.6861 | -1.6917 | -1.6962 | -1.7018 | [5 empty] | -1.7278 | -1.7594 | -1.7996 | -1.4333 | -1.4581
820502 | 1 | 11/28/1989 | OWP-IWP_cross | 510 | [9 empty] | Prior to overlay | 300 | -1.8621 | -1.8541 | -1.8477 | [21 empty] | -1.8489 | -1.8487
820502 | 1 | 11/28/1989 | IWP_(150-120m) | 511 | -1.5883 | -1.4249 | -1.3435 |  | -1.5411 | -1.4942 |  |  |  | Prior to overlay | 300 | -1.8466 | -1.8408 | -1.8349 | -1.6944 | -1.6891 | -1.8098 | -1.706 | -1.6757 | -1.669 | -1.6639 | -1.658 | -1.6527 | -1.646 | -1.6345 | -1.629 | -1.6228 | -1.6171 | -1.6105 | -1.6043 | -1.5987 | -1.5936 | -1.5832 | -1.5773 | -1.5724 | -1.8274 | -1.8217 | -1.8158 | -1.8029 | -1.7968 | -1.7909 | -1.7784 | -1.7727 | -1.7663 | -1.7603 | -1.7409 | -1.7349 | -1.7289 | -1.7232 | -1.7173 | -1.7134 | -1.7001 | -1.3831 | -1.3789 | -1.3741 | -1.3688 | -1.364 | -1.3588 | -1.3543 | -1.3483 | -1.3382 | -1.333 | -1.4697 | -1.4639 | -1.4588 | -1.4531 | -1.4431 | -1.4384 | -1.4332 | -1.429 | -1.4172 | -1.413 | -1.409 | -1.4048 | -1.4007 | -1.3958 | -1.3872 |  |  |  |  | -1.3283 | -1.3223 | -1.3175 | -1.3126 | -1.3072 | [8 empty] | -1.5671 | -1.5619 | -1.5567 | -1.5516 | -1.5464 | -1.5362 | -1.5308 | -1.5256 | -1.5201 | -1.5158 | -1.5102 | -1.5051 | -1.4999 | -1.4891 | -1.4842 | -1.4792 | -1.4747 | [5 empty] | -1.4486 | -1.4214 | -1.391 | -1.7849 | -1.7478
820502 | 1 | 06/29/1994 | IWP_(150-120m) | 559 | -1.5992 | -1.4388 | -1.3505 |  | -1.552 | -1.5073 |  |  |  | After overlay | 300 | -1.8455 | -1.84 | -1.8338 | -1.7026 | -1.6959 | -1.8104 | -1.7141 | -1.6837 | -1.6781 | -1.6718 | -1.6661 | -1.66 | -1.6547 | -1.6433 | -1.6372 | -1.6318 | -1.6263 | -1.6214 | -1.6154 | -1.61 | -1.6047 | -1.594 | -1.5888 | -1.5843 | -1.8274 | -1.8215 | -1.8158 | -1.8046 | -1.7989 | -1.7932 | -1.7821 | -1.7765 | -1.7708 | -1.765 | -1.7481 | -1.742 | -1.7368 | -1.7312 | -1.7255 | -1.7197 | -1.7086 | -1.3886 | -1.3839 | -1.3786 | -1.3742 | -1.3695 | -1.3648 | -1.3603 | -1.3552 | -1.3457 | -1.3413 | -1.4831 | -1.4778 | -1.4732 | -1.4687 | -1.4593 | -1.4542 | -1.4491 | -1.4437 | -1.4291 | -1.4237 | -1.4187 | -1.4139 | -1.4088 | -1.4041 | -1.3939 |  |  |  |  | -1.3365 | -1.3322 | -1.3272 | -1.3224 | -1.3173 | [8 empty] | -1.5793 | -1.5743 | -1.5691 | -1.563 | -1.5576 | -1.547 | -1.5412 | -1.5363 | -1.5313 | -1.5258 | -1.5203 | -1.5156 | -1.5115 | -1.5022 | -1.4971 | -1.4925 | -1.4876 | [5 empty] | -1.4637 | -1.434 | -1.3991 | -1.7876 | -1.7536
820502 | 1 | 06/29/1994 | IWP_(120-90m) | 560 | -1.1141 | -0.9763 | -0.9029 |  | -1.0751 | -1.0377 |  |  |  | After overlay | 300 | -1.3128 | -1.3082 | -1.3035 | -1.1969 | -1.1925 | -1.2854 | -1.2063 | -1.1832 | -1.1788 | -1.174 | -1.169 | -1.1644 | -1.1596 | -1.1504 | -1.1458 | -1.1412 | -1.1373 | -1.1325 | -1.128 | -1.1236 | -1.1192 | -1.1098 | -1.1049 | -1.1006 | -1.299 | -1.2948 | -1.2897 | -1.2805 | -1.2758 | -1.2706 | -1.2614 | -1.2564 | -1.2519 | -1.2475 | -1.2336 | -1.229 | -1.2241 | -1.2199 | -1.2153 | -1.2108 | -1.2016 | -0.9359 | -0.9316 | -0.9278 | -0.9241 | -0.9201 | -0.9155 | -0.911 | -0.9072 | -0.8985 | -0.894 | -1.0156 | -1.0109 | -1.0068 | -1.0026 | -0.9936 | -0.9892 | -0.9847 | -0.9804 | -0.9674 | -0.9644 | -0.961 | -0.9572 | -0.9537 | -0.9493 | -0.9404 |  |  |  |  | -0.8899 | -0.8853 | -0.8812 | -0.8766 | -0.8727 | [8 empty] | -1.0962 | -1.0917 | -1.0876 | -1.0834 | -1.0792 | -1.0707 | -1.0666 | -1.0625 | -1.0585 | -1.0541 | -1.051 | -1.0465 | -1.0421 | -1.0337 | -1.0298 | -1.0247 | -1.0207 | [5 empty] | -0.998 | -0.9719 | -0.9447 | -1.2661 | -1.2383
820502 | 1 | 11/28/1989 | IWP_(120-90m) | 512 | -1.1087 | -0.9721 | -0.8924 |  | -1.0716 | -1.033 |  |  |  | Prior to overlay | 300 | -1.3025 | -1.2977 | -1.2931 | -1.1879 | -1.1833 | -1.2744 | -1.1971 | -1.1748 | -1.17 | -1.1657 | -1.1615 | -1.1565 | -1.152 | -1.1437 | -1.1394 | -1.1349 | -1.1308 | -1.1259 | -1.122 | -1.1176 | -1.1131 | -1.1047 | -1.1007 | -1.0962 | -1.2882 | -1.2831 | -1.2789 | -1.2698 | -1.2649 | -1.2601 | -1.2516 | -1.247 | -1.2429 | -1.2387 | -1.2241 | -1.2193 | -1.2152 | -1.2106 | -1.2061 | -1.2013 | -1.1926 | -0.928 | -0.9243 | -0.9193 | -0.9149 | -0.9108 | -0.9062 | -0.9016 | -0.8966 | -0.8877 | -0.8838 | -1.0115 | -1.0073 | -1.0029 | -0.999 | -0.9894 | -0.9849 | -0.9808 | -0.9768 | -0.9644 | -0.9603 | -0.9556 | -0.9513 | -0.9465 | -0.9414 | -0.9327 |  |  |  |  | -0.8792 | -0.8744 | -0.8708 | -0.8662 | -0.8621 | [8 empty] | -1.0925 | -1.088 | -1.084 | -1.0797 | -1.0759 | -1.0667 | -1.0628 | -1.059 | -1.0542 | -1.0503 | -1.0463 | -1.042 | -1.0373 | -1.0286 | -1.0246 | -1.0194 | -1.016 | [5 empty] | -0.9942 | -0.9677 | -0.9371 | -1.2556 | -1.2292
820502 | 1 | 11/28/1989 | IWP_(90-60m) | 513 | -0.6844 | -0.5471 | -0.4783 |  | -0.6456 | -0.6045 |  |  |  | Prior to overlay | 300 | -0.8579 | -0.854 | -0.85 | -0.759 | -0.7555 | -0.8342 | -0.7669 | -0.7471 | -0.7435 | -0.7394 | -0.7348 | -0.731 | -0.7268 | -0.7187 | -0.7146 | -0.7099 | -0.7052 | -0.7014 | -0.6973 | -0.6928 | -0.6878 | -0.6805 | -0.6761 | -0.6718 | -0.846 | -0.8422 | -0.8377 | -0.8298 | -0.8273 | -0.8237 | -0.8155 | -0.8123 | -0.8081 | -0.8045 | -0.7919 | -0.7878 | -0.784 | -0.7807 | -0.7765 | -0.7716 | -0.7633 | -0.5058 | -0.5028 | -0.4989 | -0.4957 | -0.4921 | -0.4888 | -0.4852 | -0.482 | -0.475 | -0.4702 | -0.5836 | -0.5787 | -0.5753 | -0.5709 | -0.5637 | -0.5595 | -0.5562 | -0.5516 | -0.5383 | -0.5339 | -0.5296 | -0.5254 | -0.5202 | -0.5164 | -0.5101 |  |  |  |  | -0.4674 | -0.4643 | -0.4611 | -0.4581 | -0.4557 | [8 empty] | -0.6671 | -0.6621 | -0.6574 | -0.654 | -0.6499 | -0.64 | -0.6357 | -0.6306 | -0.6257 | -0.6211 | -0.6168 | -0.6125 | -0.6081 | -0.5998 | -0.596 | -0.5919 | -0.5873 | [5 empty] | -0.5674 | -0.5425 | -0.5129 | -0.8203 | -0.7959
820502 | 1 | 07/19/1995 | OWP_(0-30m) | 565 | -0.0882 | -0.1712 | -0.2188 |  | -0.1128 | -0.1342 |  |  |  | After overlay | 300 | 0 | -0.0021 | -0.0039 | -0.048 | -0.0498 | -0.0089 | -0.0446 | -0.0536 | -0.0557 | -0.0582 | -0.0603 | -0.0625 | -0.0648 | -0.0685 | -0.0711 | -0.0729 | -0.0755 | -0.0778 | -0.0805 | -0.0828 | -0.0855 | -0.0912 | -0.0939 | -0.0965 | -0.0054 | -0.0067 | -0.0077 | -0.0106 | -0.0123 | -0.0144 | -0.0184 | -0.0209 | -0.0233 | -0.026 | -0.033 | -0.035 | -0.0371 | -0.0389 | -0.0412 | -0.0433 | -0.0461 | -0.1963 | -0.1993 | -0.2022 | -0.2056 | -0.208 | -0.2104 | -0.2133 | -0.2159 | -0.2212 | -0.2234 | -0.147 | -0.1495 | -0.1523 | -0.1549 | -0.1607 | -0.1635 | -0.166 | -0.1688 | -0.1765 | -0.179 | -0.1815 | -0.1841 | -0.1864 | -0.1892 | -0.1942 |  |  |  |  | -0.2258 | -0.228 | -0.2308 | -0.2333 | -0.2359 | [8 empty] | -0.0994 | -0.1023 | -0.1048 | -0.1075 | -0.1101 | -0.115 | -0.1176 | -0.1196 | -0.1221 | -0.1245 | -0.1272 | -0.1294 | -0.1317 | -0.1367 | -0.1391 | -0.1416 | -0.1442 | [5 empty] | -0.1579 | -0.1739 | -0.1916 | -0.0164 | -0.0311
820502 | 1 | 07/19/1995 | OWP_(30-60m) | 566 | -0.3482 | -0.4288 | -0.4705 |  | -0.3718 | -0.3931 |  |  |  | After overlay | 300 | -0.2386 | -0.2413 | -0.2434 | -0.3013 | -0.3039 | -0.2512 | -0.2973 | -0.3088 | -0.3107 | -0.3134 | -0.3164 | -0.3191 | -0.322 | -0.3272 | -0.3302 | -0.333 | -0.3359 | -0.3382 | -0.3406 | -0.3433 | -0.3457 | -0.3506 | -0.3535 | -0.356 | -0.245 | -0.247 | -0.249 | -0.2537 | -0.2563 | -0.2588 | -0.2632 | -0.2654 | -0.2682 | -0.2707 | -0.2793 | -0.2823 | -0.2854 | -0.2885 | -0.2915 | -0.2942 | -0.2994 | -0.4527 | -0.4547 | -0.4569 | -0.4589 | -0.4611 | -0.4635 | -0.466 | -0.4682 | -0.4729 | -0.4752 | -0.4048 | -0.4076 | -0.41 | -0.4126 | -0.4178 | -0.4204 | -0.4234 | -0.4261 | -0.4343 | -0.4368 | -0.4392 | -0.4414 | -0.4437 | -0.4456 | -0.4501 |  |  |  |  | -0.4779 | -0.4808 | -0.4838 | -0.4873 | -0.4912 | [8 empty] | -0.3584 | -0.3606 | -0.3633 | -0.3662 | -0.3692 | -0.3748 | -0.3773 | -0.3801 | -0.3822 | -0.3845 | -0.3865 | -0.3889 | -0.3909 | -0.3951 | -0.3972 | -0.3997 | -0.4024 | [5 empty] | -0.4151 | -0.4317 | -0.448 | -0.2611 | -0.2769
820502 | 1 | 07/19/1995 | OWP_(60-90m) | 567 | -0.6921 | -0.817 | -0.8895 |  | -0.7309 | -0.7645 |  |  |  | After overlay | 300 | -0.4948 | -0.4988 | -0.5035 | -0.6071 | -0.6114 | -0.5208 | -0.5978 | -0.6208 | -0.6255 | -0.63 | -0.6349 | -0.6398 | -0.6455 | -0.6556 | -0.6601 | -0.6646 | -0.6701 | -0.6741 | -0.6787 | -0.6836 | -0.6881 | -0.697 | -0.7015 | -0.7059 | -0.5077 | -0.5118 | -0.516 | -0.5255 | -0.5307 | -0.5354 | -0.5444 | -0.5495 | -0.5538 | -0.5584 | -0.5705 | -0.575 | -0.5793 | -0.5837 | -0.5884 | -0.5933 | -0.6024 | -0.8567 | -0.8609 | -0.8649 | -0.8694 | -0.8728 | -0.8774 | -0.8817 | -0.8857 | -0.8938 | -0.8975 | -0.783 | -0.7865 | -0.7905 | -0.7939 | -0.8013 | -0.8051 | -0.8091 | -0.8129 | -0.8246 | -0.8283 | -0.8326 | -0.8369 | -0.8409 | -0.8448 | -0.8528 |  |  |  |  | -0.9018 | -0.9056 | -0.9098 | -0.9145 | -0.9178 | [8 empty] | -0.7101 | -0.7145 | -0.7191 | -0.7229 | -0.727 | -0.7348 | -0.7388 | -0.7426 | -0.7466 | -0.7504 | -0.7542 | -0.7578 | -0.7614 | -0.7681 | -0.7714 | -0.7751 | -0.779 | [5 empty] | -0.7976 | -0.821 | -0.8486 | -0.5399 | -0.5668
820502 | 1 | 07/19/1995 | OWP_(90-120m) | 568 | -1.0897 | -1.2231 | -1.3008 |  | -1.1264 | -1.1623 |  |  |  | After overlay | 300 | -0.9216 | -0.926 | -0.9296 | -1.0162 | -1.0207 | -0.9457 | -1.0083 | -1.0293 | -1.0334 | -1.0377 | -1.0418 | -1.0458 | -1.05 | -1.0578 | -1.062 | -1.0661 | -1.0698 | -1.0737 | -1.0776 | -1.082 | -1.0858 | -1.0937 | -1.0979 | -1.1023 | -0.9337 | -0.9373 | -0.9413 | -0.9496 | -0.9527 | -0.9563 | -0.9613 | -0.9647 | -0.9678 | -0.9714 | -0.9829 | -0.9871 | -0.9916 | -0.9956 | -1 | -1.0039 | -1.0122 | -1.2661 | -1.2703 | -1.2747 | -1.2787 | -1.2832 | -1.2874 | -1.2918 | -1.2962 | -1.3054 | -1.3099 | -1.1839 | -1.1887 | -1.1928 | -1.197 | -1.2062 | -1.2104 | -1.2148 | -1.2189 | -1.2319 | -1.236 | -1.2404 | -1.2446 | -1.2488 | -1.253 | -1.2617 |  |  |  |  | -1.3141 | -1.3188 | -1.3235 | -1.328 | -1.332 | [8 empty] | -1.106 | -1.1102 | -1.1145 | -1.1182 | -1.1228 | -1.1298 | -1.1327 | -1.1368 | -1.1408 | -1.1449 | -1.1489 | -1.153 | -1.1576 | -1.1663 | -1.1704 | -1.1751 | -1.1795 | [5 empty] | -1.2017 | -1.2276 | -1.2575 | -0.9585 | -0.9789
820502 | 1 | 07/19/1995 | OWP_(120-150m) | 569 | -1.5367 | -1.7033 | -1.8014 |  | -1.5801 | -1.6261 |  |  |  | After overlay | 300 | -1.3368 | -1.3416 | -1.3462 | -1.4542 | -1.4585 | -1.3654 | -1.4451 | -1.4676 | -1.4721 | -1.4768 | -1.4811 | -1.4855 | -1.4893 | -1.4982 | -1.5029 | -1.5074 | -1.512 | -1.5168 | -1.5219 | -1.5271 | -1.5319 | -1.542 | -1.5464 | -1.5516 | -1.3507 | -1.3559 | -1.3607 | -1.3699 | -1.3748 | -1.3798 | -1.3895 | -1.3946 | -1.3989 | -1.4039 | -1.4174 | -1.4223 | -1.4269 | -1.4317 | -1.4361 | -1.4409 | -1.45 | -1.7561 | -1.7622 | -1.7676 | -1.7729 | -1.7782 | -1.7839 | -1.7891 | -1.7953 | -1.8068 | -1.8123 | -1.6537 | -1.6591 | -1.6644 | -1.6701 | -1.6814 | -1.6865 | -1.6923 | -1.6978 | -1.7142 | -1.7196 | -1.7247 | -1.7295 | -1.7341 | -1.7394 | -1.7509 | [17 empty] | -1.5562 | -1.5613 | -1.5662 | -1.5709 | -1.5753 | -1.5848 | -1.59 | -1.5947 | -1.5997 | -1.6046 | -1.6098 | -1.6149 | -1.6204 | -1.6316 | -1.6372 | -1.6428 | -1.6481 | [5 empty] | -1.6759 | -1.7084 | -1.7454 | -1.3845 | -1.413
820502 | 1 | 07/19/1995 | OWP-IWP_cross | 570 | [9 empty] | After overlay | 300 | -1.8067 | -1.8009 | -1.7962 | [21 empty] | -1.792 | -1.7908
820502 | 2 | 03/14/2001 | IWP_(60-30m) | 706 | -1.2414 | -1.0438 | -0.9303 | -0.8741 | -1.1875 | -1.131 | -0.783 |  |  | After overlay | 250 | -1.5143 | -1.5076 | -1.501 | -1.3513 | -1.3451 | -1.4743 | -1.3633 | -1.3318 | -1.3252 | -1.3191 | -1.3127 | -1.3065 | -1.2998 | -1.2865 | -1.2803 | -1.2742 | -1.2684 | -1.2627 | -1.2574 | -1.2521 | -1.2465 | -1.2358 | -1.2301 | -1.224 | -1.4943 | -1.4878 | -1.4809 | -1.4675 | -1.4612 | -1.4544 | -1.4413 | -1.4347 | -1.4281 | -1.4215 | -1.4023 | -1.3957 | -1.3892 | -1.3823 | -1.3759 | -1.3694 | -1.3572 | -0.9791 | -0.9729 | -0.9668 | -0.9609 | -0.9547 | -0.9487 | -0.9425 | -0.9364 | -0.9244 | -0.9182 | -1.1001 | -1.0937 | -1.0875 | -1.0812 | -1.0688 | -1.0625 | -1.0564 | -1.0499 | -1.0306 | -1.0243 | -1.018 | -1.0115 | -1.0051 | -0.9988 | -0.9858 | -0.8228 | -0.8162 | -0.8098 | -0.8032 | -0.9121 | -0.906 | -0.8998 | -0.8935 | -0.887 | -0.8806 | -0.868 | -0.8615 | -0.8554 | -0.8489 | -0.8426 | -0.8359 | -0.8295 | -1.2183 | -1.2119 | -1.2061 | -1.2 | -1.1938 | -1.1814 | -1.1752 | -1.169 | -1.163 | -1.1569 | -1.1506 | -1.1439 | -1.1376 | -1.1249 | -1.1189 | -1.1128 | -1.1063 | -0.7965 | -0.7896 | -0.7758 | -0.7692 | -0.7621 | -1.075 | -1.0369 | -0.9923 | -1.448 | -1.4087
820502 | 2 | 06/10/2003 | OWP_(60-90m) | 711 | -1.7918 | -2.0056 | -2.1302 | -2.194 | -1.8524 | -1.911 | -2.2882 |  |  | After overlay | 250 | -1.5036 | -1.5101 | -1.5165 | -1.6683 | -1.6752 | -1.5427 | -1.6552 | -1.6889 | -1.6956 | -1.7025 | -1.7091 | -1.7159 | -1.7229 | -1.7362 | -1.7433 | -1.7505 | -1.7573 | -1.764 | -1.7705 | -1.7776 | -1.785 | -1.7988 | -1.8057 | -1.8124 | -1.5231 | -1.5299 | -1.5363 | -1.5493 | -1.5559 | -1.5625 | -1.5754 | -1.5817 | -1.5885 | -1.5951 | -1.6152 | -1.6216 | -1.6287 | -1.6353 | -1.6422 | -1.6487 | -1.6618 | -2.0738 | -2.0812 | -2.0882 | -2.0953 | -2.1021 | -2.1091 | -2.1162 | -2.1231 | -2.1375 | -2.1445 | -1.9445 | -1.9514 | -1.9584 | -1.9649 | -1.9785 | -1.9852 | -1.992 | -1.9986 | -2.0193 | -2.0262 | -2.0327 | -2.0395 | -2.0462 | -2.0531 | -2.0668 | -2.2479 | -2.2545 | -2.2613 | -2.2678 | -2.1518 | -2.1588 | -2.166 | -2.1728 | -2.1799 | -2.1868 | -2.2009 | -2.2077 | -2.2145 | -2.2212 | -2.2279 | -2.2344 | -2.241 | -1.8192 | -1.8261 | -1.8333 | -1.8397 | -1.8462 | -1.8592 | -1.8661 | -1.8727 | -1.8789 | -1.8854 | -1.8921 | -1.8985 | -1.9047 | -1.9173 | -1.9242 | -1.9309 | -1.938 | -2.2749 | -2.2815 | -2.2951 | -2.3018 | -2.3084 | -1.9714 | -2.0124 | -2.0598 | -1.5687 | -1.6083
820502 | 2 | 06/10/2003 | OWP_(90-120m) | 712 | -2.62 | -2.8365 | -2.9639 | -3.0287 | -2.6829 | -2.7428 | -3.1283 |  |  | After overlay | 250 | -2.3149 | -2.3218 | -2.329 | -2.4912 | -2.4977 | -2.3564 | -2.4773 | -2.512 | -2.5199 | -2.527 | -2.5351 | -2.5419 | -2.5488 | -2.5635 | -2.5708 | -2.578 | -2.5854 | -2.5919 | -2.5987 | -2.606 | -2.6133 | -2.6272 | -2.6343 | -2.6413 | -2.3355 | -2.3426 | -2.3496 | -2.3634 | -2.3703 | -2.3773 | -2.3917 | -2.399 | -2.406 | -2.4133 | -2.4341 | -2.4411 | -2.4481 | -2.4555 | -2.4627 | -2.47 | -2.4844 | -2.908 | -2.9147 | -2.922 | -2.929 | -2.9361 | -2.943 | -2.95 | -2.9569 | -2.9712 | -2.9785 | -2.7752 | -2.7819 | -2.7888 | -2.7955 | -2.809 | -2.816 | -2.8228 | -2.8295 | -2.8505 | -2.8573 | -2.8642 | -2.8714 | -2.8787 | -2.8857 | -2.9006 | -3.0858 | -3.093 | -3.1002 | -3.1073 | -2.9859 | -2.993 | -3.0002 | -3.0074 | -3.0144 | -3.0215 | -3.0357 | -3.043 | -3.0504 | -3.0576 | -3.0648 | -3.0719 | -3.0787 | -2.6481 | -2.6549 | -2.6618 | -2.6691 | -2.6761 | -2.6897 | -2.6971 | -2.7042 | -2.7114 | -2.7179 | -2.7247 | -2.7309 | -2.7368 | -2.749 | -2.7555 | -2.7618 | -2.7683 | -3.1144 | -3.1216 | -3.1353 | -3.1421 | -3.149 | -2.8025 | -2.8434 | -2.8933 | -2.3844 | -2.4273
820502 | 1 | 06/29/1994 | IWP_(90-60m) | 561 | -0.6863 | -0.5485 | -0.4865 |  | -0.6437 | -0.6049 |  |  |  | After overlay | 300 | -0.8683 | -0.864 | -0.8596 | -0.765 | -0.7612 | -0.8418 | -0.7733 | -0.7529 | -0.7485 | -0.7448 | -0.741 | -0.737 | -0.7326 | -0.7237 | -0.7195 | -0.715 | -0.7107 | -0.7055 | -0.7012 | -0.696 | -0.691 | -0.6812 | -0.6762 | -0.6715 | -0.8555 | -0.8509 | -0.8467 | -0.8379 | -0.833 | -0.8287 | -0.8205 | -0.816 | -0.8121 | -0.8078 | -0.7961 | -0.7918 | -0.7881 | -0.7843 | -0.7808 | -0.7767 | -0.7693 | -0.5094 | -0.5057 | -0.503 | -0.4997 | -0.497 | -0.4944 | -0.4923 | -0.4892 | -0.4838 | -0.4812 | -0.5833 | -0.5793 | -0.5746 | -0.5711 | -0.5638 | -0.5601 | -0.556 | -0.5521 | -0.5406 | -0.5363 | -0.5328 | -0.5281 | -0.5244 | -0.5204 | -0.5128 |  |  |  |  | -0.4785 | -0.4758 | -0.4738 | -0.4712 | -0.4686 | [8 empty] | -0.667 | -0.6622 | -0.6577 | -0.653 | -0.6483 | -0.6395 | -0.6351 | -0.631 | -0.6269 | -0.6227 | -0.6181 | -0.614 | -0.6089 | -0.6005 | -0.5961 | -0.5917 | -0.5875 | [5 empty] | -0.5676 | -0.5445 | -0.5167 | -0.8243 | -0.7999
820502 | 1 | 06/29/1994 | IWP_(60-30m) | 562 | -0.3418 | -0.2483 | -0.2049 |  | -0.3163 | -0.2906 |  |  |  | After overlay | 300 | -0.4662 | -0.4634 | -0.4612 | -0.3915 | -0.3892 | -0.4502 | -0.3977 | -0.3837 | -0.3807 | -0.3783 | -0.3753 | -0.3727 | -0.3698 | -0.3641 | -0.3614 | -0.3589 | -0.3563 | -0.3534 | -0.3507 | -0.3473 | -0.3451 | -0.3389 | -0.3365 | -0.3338 | -0.4584 | -0.456 | -0.4534 | -0.4467 | -0.4438 | -0.4408 | -0.4346 | -0.4315 | -0.4283 | -0.4252 | -0.4153 | -0.4125 | -0.4096 | -0.4066 | -0.4038 | -0.4007 | -0.395 | -0.2264 | -0.2237 | -0.2206 | -0.2189 | -0.2159 | -0.2131 | -0.2101 | -0.2082 | -0.2021 |  | -0.2759 | -0.2726 | -0.2696 | -0.2659 | -0.2596 | -0.2573 | -0.2538 | -0.2515 | -0.2439 | -0.242 | -0.2399 | -0.2379 | -0.2366 | -0.2352 | -0.2296 | [17 empty] | -0.3307 | -0.3278 | -0.3243 | -0.3216 | -0.3187 | -0.3134 | -0.311 | -0.3075 | -0.3043 | -0.3015 | -0.2986 | -0.2958 | -0.2932 | -0.2881 | -0.2861 | -0.2821 | -0.2785 | [5 empty] | -0.2627 | -0.2462 | -0.2322 | -0.4378 | -0.4188
820502 | 1 | 06/29/1994 | IWP_(30-0m) | 563 | -0.0795 | -0.0131 |  |  | -0.0605 | -0.0425 |  |  |  | After overlay | 300 | -0.1839 | -0.1815 | -0.1787 | -0.1232 | -0.1209 | -0.1692 | -0.1282 | -0.1155 | -0.1133 | -0.111 | -0.1091 | -0.1065 | -0.1042 | -0.0991 | -0.0963 | -0.094 | -0.0916 | -0.0893 | -0.0869 | -0.0849 | -0.0824 | -0.0776 | -0.0752 | -0.0732 | -0.1764 | -0.174 | -0.1716 | -0.1666 | -0.164 | -0.1617 | -0.1562 | -0.1539 | -0.1516 | -0.1492 | -0.1425 | -0.14 | -0.1376 | -0.1351 | -0.1328 | -0.1304 | -0.1257 | -0.0162 | -0.0203 | [8 empty] | -0.0318 | -0.0293 | -0.0276 | -0.0255 | -0.0207 | -0.018 | -0.0156 | -0.014 | -0.0101 | -0.0081 | -0.0059 | -0.0036 | -0.0038 | -0.0026 | -0.0112 | [17 empty] | -0.0708 | -0.0688 | -0.0666 | -0.0643 | -0.0626 | -0.0586 | -0.0566 | -0.0545 | -0.0523 | -0.0503 | -0.0483 | -0.0462 | -0.0442 | -0.04 | -0.0379 | -0.0359 | -0.0341 | [5 empty] | -0.0232 | -0.0117 | -0.0074 | -0.1588 | -0.1447
820502 | 1 | 06/29/1994 | IWP-OWP_cross | 564 | [7 empty] | -0.187 |  | After overlay | 300 | -0.199 | -0.1966 | -0.1937 | [21 empty] | -0.1918 | -0.1894
820502 | 2 | 06/29/1994 | OWP_(90-120m) | 664 | -2.7307 | -2.998 | -3.1531 |  | -2.8026 | -2.8784 |  |  |  | After overlay | 300 | -2.3632 | -2.3718 | -2.3803 | -2.5766 | -2.5857 | -2.4139 | -2.5586 | -2.6031 | -2.6118 | -2.6212 | -2.6296 | -2.6383 | -2.6468 | -2.6635 | -2.6713 | -2.6801 | -2.6884 | -2.6969 | -2.7049 | -2.7137 | -2.7221 | -2.7391 | -2.7469 | -2.7542 | -2.3884 | -2.397 | -2.4058 | -2.4228 | -2.4313 | -2.4403 | -2.4565 | -2.4648 | -2.4731 | -2.4815 | -2.5067 | -2.5148 | -2.5236 | -2.5326 | -2.5416 | -2.5503 | -2.5674 | -3.0838 | -3.0924 | -3.1011 | -3.1097 | -3.1183 | -3.127 | -3.1358 | -3.144 | -3.1615 | -3.17 | -2.921 | -2.9295 | -2.9377 | -2.9462 | -2.9634 | -2.9718 | -2.9805 | -2.9887 | -3.0147 | -3.0233 | -3.0319 | -3.0406 | -3.0492 | -3.0576 | -3.0756 |  |  |  |  | -3.1784 | -3.1871 | -3.195 | -3.2038 | -3.2124 | [8 empty] | -2.7621 | -2.77 | -2.7783 | -2.7861 | -2.7947 | -2.8109 | -2.8194 | -2.8278 | -2.8362 | -2.8442 | -2.8528 | -2.861 | -2.8697 | -2.8868 | -2.8953 | -2.9038 | -2.9122 | [5 empty] | -2.9548 | -3.0064 | -3.0667 | -2.449 | -2.4981
820502 | 2 | 06/29/1994 | OWP_(120-150m) | 665 | -3.5887 | -3.846 | -3.9847 |  | -3.664 | -3.7352 |  |  |  | After overlay | 300 | -3.2206 | -3.2288 | -3.2374 | -3.4332 | -3.4419 | -3.2711 | -3.416 | -3.4583 | -3.4662 | -3.4744 | -3.4827 | -3.4908 | -3.5 | -3.5176 | -3.5253 | -3.5347 | -3.5441 | -3.5529 | -3.5618 | -3.5707 | -3.5795 | -3.5972 | -3.6059 | -3.6145 | -3.2457 | -3.2541 | -3.2627 | -3.2796 | -3.2879 | -3.2963 | -3.3134 | -3.3222 | -3.3306 | -3.3392 | -3.3642 | -3.3728 | -3.3814 | -3.39 | -3.3987 | -3.4073 | -3.4244 | -3.9229 | -3.9314 | -3.939 | -3.9461 | -3.9541 | -3.9618 | -3.9691 | -3.977 | -3.9921 |  | -3.7755 | -3.7832 | -3.7911 | -3.7989 | -3.8146 | -3.8229 | -3.8302 | -3.8382 | -3.8618 | -3.8692 | -3.8767 | -3.8848 | -3.8928 | -3.9006 | -3.916 | [17 empty] | -3.6225 | -3.6309 | -3.6396 | -3.6475 | -3.6556 | -3.6716 | -3.6795 | -3.6873 | -3.695 | -3.7029 | -3.7111 | -3.7189 | -3.7272 | -3.7437 | -3.7513 | -3.7593 | -3.7674 | [5 empty] | -3.8068 | -3.8537 | -3.9085 | -3.3047 | -3.3559
820502 | 2 | 06/29/1994 | OWP-IWP_cross | 666 | [9 empty] | After overlay | 300 | -3.9848 | -3.9781 | -3.9708 | [21 empty] | -3.9644 | -3.9597
820502 | 2 | 06/29/1994 | IWP_(150-120m) | 667 | -3.6216 | -3.3543 | -3.2066 |  | -3.5459 | -3.4671 |  |  |  | After overlay | 300 | -3.9573 | -3.9503 | -3.9422 | -3.7632 | -3.7556 | -3.9106 | -3.7787 | -3.7395 | -3.7319 | -3.7241 | -3.7158 | -3.7086 | -3.701 | -3.6853 | -3.6781 | -3.6703 | -3.6625 | -3.6543 | -3.6463 | -3.6378 | -3.63 | -3.6135 | -3.6049 | -3.5967 | -3.9344 | -3.9264 | -3.9182 | -3.9031 | -3.8955 | -3.8874 | -3.8715 | -3.8641 | -3.8563 | -3.8487 | -3.8251 | -3.8176 | -3.8096 | -3.8017 | -3.7941 | -3.7866 | -3.771 | -3.2727 | -3.2645 | -3.2563 | -3.2478 | -3.2394 | -3.2316 | -3.223 | -3.2148 | -3.1984 | -3.19 | -3.4279 | -3.4196 | -3.4116 | -3.4034 | -3.3878 | -3.3799 | -3.3708 | -3.3625 | -3.3378 | -3.3294 | -3.3213 | -3.3134 | -3.3053 | -3.2972 | -3.2813 |  |  |  |  | -3.1822 | -3.1739 | -3.1656 | -3.1569 | -3.1488 | [8 empty] | -3.5886 | -3.5806 | -3.5716 | -3.5628 | -3.5544 | -3.5374 | -3.5284 | -3.5189 | -3.5104 | -3.5017 | -3.4929 | -3.4839 | -3.4752 | -3.4594 | -3.4514 | -3.4435 | -3.4355 | [5 empty] | -3.3954 | -3.3461 | -3.2891 | -3.8792 | -3.8331
820502 | 1 | 07/19/1995 | IWP_(150-120m) | 571 | -1.5469 | -1.3904 | -1.3043 |  | -1.5019 | -1.4551 |  |  |  | After overlay | 300 | -1.788 | -1.7823 | -1.7768 | -1.6476 | -1.6415 | -1.753 | -1.6586 | -1.6303 | -1.6248 | -1.6191 | -1.6133 | -1.6076 | -1.6015 | -1.5901 | -1.5842 | -1.5786 | -1.5729 | -1.5674 | -1.5622 | -1.5573 | -1.5524 | -1.542 | -1.5366 | -1.5318 | -1.7707 | -1.7648 | -1.7587 | -1.7475 | -1.7418 | -1.736 | -1.7248 | -1.7194 | -1.714 | -1.7084 | -1.6918 | -1.6865 | -1.6809 | -1.6756 | -1.6703 | -1.6647 | -1.6532 | -1.3427 | -1.3378 | -1.3331 | -1.3284 | -1.3234 | -1.3183 | -1.3135 | -1.3088 | -1.2992 | -1.2946 | -1.4321 | -1.428 | -1.423 | -1.4181 | -1.4093 | -1.4047 | -1.4 | -1.3952 | -1.3808 | -1.3755 | -1.3713 | -1.3665 | -1.3618 | -1.3566 | -1.3474 |  |  |  |  | -1.2898 | -1.2853 | -1.2802 | -1.2754 | -1.271 | [8 empty] | -1.5268 | -1.5218 | -1.5172 | -1.5126 | -1.5072 | -1.4959 | -1.4905 | -1.4852 | -1.48 | -1.4754 | -1.4705 | -1.4654 | -1.4598 | -1.4499 | -1.4465 | -1.4425 | -1.4373 | [5 empty] | -1.4135 | -1.3854 | -1.3519 | -1.7302 | -1.6971
820502 | 1 | 07/19/1995 | IWP_(120-90m) | 572 | -1.0721 | -0.9383 | -0.8662 |  | -1.0341 | -0.9964 |  |  |  | After overlay | 300 | -1.2665 | -1.2613 | -1.2568 | -1.1528 | -1.1483 | -1.2378 | -1.1613 | -1.1393 | -1.1347 | -1.1303 | -1.1257 | -1.121 | -1.1164 | -1.1077 | -1.1032 | -1.0983 | -1.0941 | -1.0897 | -1.0856 | -1.0809 | -1.0766 | -1.0679 | -1.0638 | -1.0595 | -1.2518 | -1.2472 | -1.2424 | -1.2331 | -1.2287 | -1.2244 | -1.2151 | -1.2105 | -1.2061 | -1.2017 | -1.1884 | -1.184 | -1.1795 | -1.1749 | -1.1705 | -1.1662 | -1.1569 | -0.8971 | -0.8936 | -0.8897 | -0.8863 | -0.8824 | -0.8783 | -0.8744 | -0.8703 | -0.8622 | -0.8588 | -0.9763 | -0.9716 | -0.9678 | -0.9646 | -0.9563 | -0.9517 | -0.9471 | -0.9426 | -0.9293 | -0.925 | -0.9203 | -0.9161 | -0.9119 | -0.9081 | -0.8998 |  |  |  |  | -0.8547 | -0.8507 | -0.8462 | -0.842 | -0.838 | [8 empty] | -1.0551 | -1.0506 | -1.0466 | -1.042 | -1.0383 | -1.0293 | -1.0248 | -1.0208 | -1.0168 | -1.0122 | -1.0083 | -1.0043 | -1.0001 | -0.9924 | -0.9883 | -0.9849 | -0.9807 | [5 empty] | -0.9605 | -0.9339 | -0.9037 | -1.2198 | -1.1928
820502 | 1 | 07/19/1995 | IWP_(90-60m) | 573 | -0.6593 | -0.522 | -0.4516 |  | -0.619 | -0.5798 |  |  |  | After overlay | 300 | -0.834 | -0.8296 | -0.825 | -0.732 | -0.7282 | -0.8086 | -0.7395 | -0.7199 | -0.716 | -0.7118 | -0.7075 | -0.7037 | -0.6995 | -0.6923 | -0.6881 | -0.6841 | -0.6804 | -0.676 | -0.6716 | -0.6672 | -0.6634 | -0.6549 | -0.65 | -0.6455 | -0.8212 | -0.8171 | -0.8128 | -0.8044 | -0.8002 | -0.7966 | -0.7879 | -0.7836 | -0.7796 | -0.7757 | -0.7627 | -0.7592 | -0.7552 | -0.7515 | -0.7474 | -0.7435 | -0.7358 | -0.4817 | -0.4776 | -0.4744 | -0.4698 | -0.4666 | -0.4627 | -0.4588 | -0.4551 | -0.4481 | -0.4449 | -0.5581 | -0.5535 | -0.5493 | -0.5452 | -0.537 | -0.5335 | -0.5296 | -0.526 | -0.5142 | -0.5096 | -0.5052 | -0.5014 | -0.497 | -0.4934 | -0.4851 |  |  |  |  | -0.4413 | -0.4383 | -0.4355 | -0.4323 | -0.4294 | [8 empty] | -0.6412 | -0.637 | -0.6326 | -0.6282 | -0.6238 | -0.6142 | -0.6099 | -0.6067 | -0.6025 | -0.5981 | -0.5941 | -0.5892 | -0.5848 | -0.5757 | -0.5713 | -0.5667 | -0.5622 | [5 empty] | -0.5414 | -0.5184 | -0.4896 | -0.792 | -0.7672
820502 | 1 | 07/19/1995 | IWP_(60-30m) | 574 | -0.3057 | -0.2171 | -0.1679 |  | -0.2806 | -0.2551 |  |  |  | After overlay | 300 | -0.4276 | -0.4249 | -0.4217 | -0.358 | -0.355 | -0.4122 | -0.3648 | -0.3485 | -0.3453 | -0.3423 | -0.3394 | -0.3371 | -0.3347 | -0.3291 | -0.3263 | -0.3231 | -0.3202 | -0.3172 | -0.3146 | -0.312 | -0.3088 | -0.3027 | -0.2999 | -0.2973 | -0.4196 | -0.4173 | -0.4152 | -0.409 | -0.4066 | -0.404 | -0.3988 | -0.3965 | -0.3936 | -0.3911 | -0.3827 | -0.3795 | -0.3767 | -0.3734 | -0.3707 | -0.3675 | -0.3617 | -0.1859 | -0.1838 | -0.1807 | -0.1778 | -0.1754 | -0.1732 | -0.1708 | -0.1692 | -0.166 | -0.1647 | -0.2419 | -0.2395 | -0.2366 | -0.2339 | -0.228 | -0.2256 | -0.2224 | -0.2192 | -0.2097 | -0.2065 | -0.2037 | -0.2013 | -0.1982 | -0.1951 | -0.1893 |  |  |  |  | -0.1628 | -0.1594 | -0.1566 | -0.1536 | -0.151 | [8 empty] | -0.2944 | -0.2916 | -0.2892 | -0.2862 | -0.2832 | -0.2773 | -0.2748 | -0.2718 | -0.2689 | -0.2665 | -0.2637 | -0.2608 | -0.2576 | -0.2523 | -0.2495 | -0.2472 | -0.2441 | [5 empty] | -0.2309 | -0.2133 | -0.1918 | -0.4017 | -0.3859
820502 | 1 | 07/19/1995 | IWP_(30-0m) | 575 | -0.0428 | 0.0291 | 0.0654 |  | -0.0212 | 0.0004 |  |  |  | After overlay | 300 | -0.1484 | -0.146 | -0.1431 | -0.0865 | -0.084 | -0.1325 | -0.0917 | -0.0791 | -0.0765 | -0.0739 | -0.0719 | -0.0697 | -0.067 | -0.0622 | -0.0595 | -0.0573 | -0.0547 | -0.0523 | -0.0497 | -0.0472 | -0.0452 | -0.0407 | -0.0382 | -0.0357 | -0.1401 | -0.1377 | -0.1351 | -0.1298 | -0.1272 | -0.1252 | -0.1209 | -0.1186 | -0.1166 | -0.1135 | -0.1063 | -0.1042 | -0.1017 | -0.0989 | -0.0967 | -0.0941 | -0.089 | 0.0503 | 0.0528 | 0.055 | 0.057 | 0.0585 | 0.06 | 0.0617 | 0.0634 | 0.0675 | 0.0702 | 0.0107 | 0.0131 | 0.0152 | 0.0172 | 0.0211 | 0.0235 | 0.0254 | 0.0271 | 0.033 | 0.0342 | 0.0363 | 0.0388 | 0.0409 | 0.0436 | 0.0478 | [17 empty] | -0.0334 | -0.0307 | -0.0284 | -0.0256 | -0.0235 | -0.0189 | -0.0165 | -0.0142 | -0.0115 | -0.0091 | -0.0065 | -0.0042 | -0.0019 | 0.0026 | 0.0044 | 0.0066 | 0.0086 | [5 empty] | 0.0192 | 0.0309 | 0.0453 | -0.1224 | -0.1084
820502 | 1 | 07/19/1995 | IWP-OWP_cross | 576 | [7 empty] | 0.0532 |  | After overlay | 300 | 0.071 | 0.0721 | 0.0673 | [21 empty] | 0.0632 | 0.058
820502 | 1 | 07/16/1997 | OWP_(0-30m) | 577 | -0.084 | -0.1646 | -0.2108 |  | -0.1076 | -0.1297 |  |  |  | After overlay | 300 | 0 | -0.0007 | -0.0026 | -0.0451 | -0.0466 | -0.0084 | -0.0423 | -0.0506 | -0.0524 | -0.0548 | -0.0568 | -0.059 | -0.0612 | -0.0652 | -0.0672 | -0.0696 | -0.0718 | -0.0741 | -0.0764 | -0.0789 | -0.0817 | -0.0867 | -0.0893 | -0.092 | -0.0045 | -0.0061 | -0.0072 | -0.0098 | -0.0111 | -0.0127 | -0.0167 | -0.0187 | -0.0209 | -0.0233 | -0.0307 | -0.0329 | -0.0346 | -0.0367 | -0.0385 | -0.0405 | -0.0435 | -0.19 | -0.1925 | -0.195 | -0.1978 | -0.2004 | -0.2033 | -0.2056 | -0.2085 | -0.2136 | -0.2162 | -0.1418 | -0.1441 | -0.1468 | -0.1495 | -0.1546 | -0.1573 | -0.1602 | -0.1628 | -0.1693 | -0.172 | -0.1744 | -0.1773 | -0.1797 | -0.1823 | -0.1876 |  |  |  |  | -0.2189 | -0.2209 | -0.2235 | -0.2259 | -0.2286 | [8 empty] | -0.0946 | -0.0972 | -0.0999 | -0.1025 | -0.105 | -0.1101 | -0.1127 | -0.115 | -0.1178 | -0.1201 | -0.1226 | -0.125 | -0.1274 | -0.1322 | -0.1344 | -0.1369 | -0.1394 | [5 empty] | -0.1519 | -0.1672 | -0.185 | -0.0146 | -0.0285
820502 | 1 | 07/16/1997 | OWP_(30-60m) | 578 | -0.3355 | -0.4135 | -0.4543 |  | -0.3572 | -0.3788 |  |  |  | After overlay | 300 | -0.2309 | -0.2332 | -0.2361 | -0.2907 | -0.2931 | -0.2436 | -0.2862 | -0.2982 | -0.3007 | -0.303 | -0.3056 | -0.3084 | -0.311 | -0.3162 | -0.3186 | -0.3211 | -0.3235 | -0.326 | -0.3283 | -0.3307 | -0.333 | -0.3378 | -0.3402 | -0.3425 | -0.2383 | -0.2401 | -0.2421 | -0.2459 | -0.2481 | -0.2504 | -0.2547 | -0.2569 | -0.2592 | -0.2614 | -0.2701 | -0.2729 | -0.2756 | -0.2782 | -0.2812 | -0.2841 | -0.2889 | -0.4364 | -0.4383 | -0.4403 | -0.4423 | -0.4448 | -0.447 | -0.4494 | -0.4519 | -0.4567 | -0.4591 | -0.3903 | -0.3928 | -0.3954 | -0.3977 | -0.4031 | -0.4055 | -0.4083 | -0.4109 | -0.4185 | -0.4209 | -0.4233 | -0.4253 | -0.4276 | -0.4298 | -0.4342 |  |  |  |  | -0.4613 | -0.4641 | -0.4665 | -0.4697 | -0.4725 | [8 empty] | -0.345 | -0.3474 | -0.3498 | -0.3523 | -0.3548 | -0.3596 | -0.3621 | -0.3646 | -0.3669 | -0.3694 | -0.3718 | -0.3742 | -0.3766 | -0.3808 | -0.3832 | -0.3854 | -0.3879 | [5 empty] | -0.4002 | -0.4159 | -0.432 | -0.2525 | -0.267
820502 | 1 | 06/24/1992 | IWP_(150-120m) | 535 | -1.4956 | -1.3363 | -1.248 |  | -1.4499 | -1.4015 |  |  |  | After overlay | 300 | -1.7417 | -1.7355 | -1.7294 | -1.5978 | -1.5923 | -1.7047 | -1.6093 | -1.5805 | -1.5741 | -1.5683 | -1.5626 | -1.5566 | -1.5509 | -1.5395 | -1.5337 | -1.5281 | -1.5226 | -1.5171 | -1.5115 | -1.5062 | -1.5013 | -1.4907 | -1.4851 | -1.4803 | -1.7229 | -1.7171 | -1.7108 | -1.6997 | -1.6937 | -1.6882 | -1.6766 | -1.6713 | -1.6656 | -1.6604 | -1.6438 | -1.6384 | -1.6326 | -1.6272 | -1.621 | -1.6156 | -1.6035 | -1.2873 | -1.2824 | -1.2776 | -1.2727 | -1.2676 | -1.2628 | -1.2576 | -1.2527 | -1.2428 | -1.2379 | -1.3789 | -1.3747 | -1.3694 | -1.3649 | -1.3556 | -1.3508 | -1.3461 | -1.3414 | -1.3261 | -1.3211 | -1.3161 | -1.3119 | -1.307 | -1.3021 | -1.2929 |  |  |  |  | -1.2332 | -1.2283 | -1.2234 | -1.2186 | -1.214 | [8 empty] | -1.4752 | -1.47 | -1.465 | -1.4602 | -1.4551 | -1.4438 | -1.4383 | -1.4327 | -1.4282 | -1.4222 | -1.4179 | -1.413 | -1.4073 | -1.3972 | -1.3933 | -1.3888 | -1.3835 | [5 empty] | -1.3597 | -1.3312 | -1.2976 | -1.6821 | -1.6494
820502 | 1 | 06/24/1992 | IWP_(120-90m) | 536 | -1.0095 | -0.8722 | -0.7966 |  | -0.9698 | -0.9315 |  |  |  | After overlay | 300 | -1.2089 | -1.2045 | -1.1998 | -1.0925 | -1.0877 | -1.1802 | -1.1018 | -1.0781 | -1.0737 | -1.0685 | -1.0642 | -1.0598 | -1.0548 | -1.0461 | -1.0412 | -1.0366 | -1.0318 | -1.0275 | -1.0231 | -1.0187 | -1.014 | -1.0054 | -1.0013 | -0.9967 | -1.1945 | -1.1899 | -1.185 | -1.1752 | -1.1709 | -1.1663 | -1.1568 | -1.1521 | -1.1475 | -1.1429 | -1.1291 | -1.1249 | -1.1202 | -1.1153 | -1.1107 | -1.106 | -1.0967 | -0.828 | -0.8249 | -0.8214 | -0.8174 | -0.8141 | -0.8094 | -0.805 | -0.8006 | -0.7927 | -0.7887 | -0.9112 | -0.9071 | -0.9029 | -0.8989 | -0.8907 | -0.8862 | -0.8814 | -0.8765 | -0.8632 | -0.8584 | -0.854 | -0.8492 | -0.845 | -0.8409 | -0.8319 |  |  |  |  | -0.7846 | -0.7804 | -0.7756 | -0.7717 | -0.7675 | [8 empty] | -0.9923 | -0.9876 | -0.983 | -0.9788 | -0.9742 | -0.9653 | -0.9611 | -0.9567 | -0.9522 | -0.9483 | -0.9438 | -0.9402 | -0.9357 | -0.9274 | -0.9233 | -0.9191 | -0.9157 | [5 empty] | -0.895 | -0.8681 | -0.837 | -1.1615 | -1.1339
820502 | 1 | 06/24/1992 | IWP_(90-60m) | 537 | -0.5897 | -0.4459 | -0.3735 |  | -0.5494 | -0.5076 |  |  |  | After overlay | 300 | -0.7635 | -0.7593 | -0.7551 | -0.6597 | -0.6561 | -0.7381 | -0.668 | -0.6483 | -0.6449 | -0.641 | -0.6374 | -0.6338 | -0.6299 | -0.622 | -0.6185 | -0.6143 | -0.6101 | -0.6057 | -0.602 | -0.5979 | -0.5938 | -0.5851 | -0.5808 | -0.5769 | -0.7508 | -0.7464 | -0.7425 | -0.7337 | -0.7297 | -0.7259 | -0.7171 | -0.7125 | -0.7086 | -0.7044 | -0.6911 | -0.6873 | -0.6835 | -0.6797 | -0.6753 | -0.6718 | -0.6641 | -0.4053 | -0.4012 | -0.3973 | -0.3932 | -0.3892 | -0.3853 | -0.3812 | -0.3776 | -0.3694 | -0.3656 | -0.4849 | -0.4806 | -0.4763 | -0.4717 | -0.4631 | -0.4589 | -0.4552 | -0.4506 | -0.4374 | -0.4334 | -0.4292 | -0.4252 | -0.4211 | -0.4175 | -0.4095 |  |  |  |  | -0.3618 | -0.3582 | -0.3552 | -0.3518 | -0.3482 | [8 empty] | -0.5723 | -0.5674 | -0.5632 | -0.5588 | -0.5544 | -0.5453 | -0.5403 | -0.5359 | -0.5312 | -0.5268 | -0.5218 | -0.5173 | -0.5125 | -0.5032 | -0.4987 | -0.494 | -0.4895 | [5 empty] | -0.4678 | -0.4418 | -0.4136 | -0.7214 | -0.6955
820502 | 1 | 06/24/1992 | IWP_(60-30m) | 538 | -0.2201 | -0.1292 | -0.0787 |  | -0.1951 | -0.1694 |  |  |  | After overlay | 300 | -0.3458 | -0.3432 | -0.3401 | -0.2735 | -0.2701 | -0.3284 | -0.2801 | -0.2636 | -0.2609 | -0.2578 | -0.2546 | -0.2517 | -0.249 | -0.2433 | -0.2404 | -0.2373 | -0.2346 | -0.2315 | -0.2285 | -0.2258 | -0.2228 | -0.2171 | -0.2142 | -0.2114 | -0.337 | -0.3344 | -0.3314 | -0.3259 | -0.3233 | -0.3211 | -0.316 | -0.3135 | -0.3107 | -0.308 | -0.3 | -0.2965 | -0.2931 | -0.2898 | -0.287 | -0.2835 | -0.2766 | -0.0982 | -0.0955 | -0.0934 | -0.0899 | -0.0877 | -0.0854 | -0.0836 | -0.0812 | -0.0766 | -0.0749 | -0.1547 | -0.152 | -0.1487 | -0.1464 | -0.1408 | -0.1378 | -0.1354 | -0.1323 | -0.1228 | -0.1196 | -0.1165 | -0.1128 | -0.1103 | -0.1068 | -0.1006 |  |  |  |  | -0.0721 | -0.0702 | -0.0673 | -0.0643 | -0.0607 | [8 empty] | -0.2087 | -0.2062 | -0.2033 | -0.2004 | -0.1979 | -0.1926 | -0.1899 | -0.1865 | -0.1841 | -0.1816 | -0.1789 | -0.1761 | -0.1726 | -0.1663 | -0.1637 | -0.1605 | -0.1577 | [5 empty] | -0.1432 | -0.1269 | -0.1038 | -0.3185 | -0.3026
820502 | 1 | 06/24/1992 | IWP_(30-0m) | 539 | 0.0551 | 0.1321 | 0.1695 |  | 0.0791 | 0.1016 |  |  |  | After overlay | 300 | -0.0582 | -0.057 | -0.0536 | 0.0085 | 0.0112 | -0.0419 | 0.0031 | 0.0163 | 0.0188 | 0.0211 | 0.0242 | 0.0268 | 0.0292 | 0.0343 | 0.0368 | 0.0397 | 0.0423 | 0.0448 | 0.0474 | 0.0499 | 0.0522 | 0.0577 | 0.0602 | 0.0628 | -0.0502 | -0.0473 | -0.0446 | -0.0393 | -0.0363 | -0.033 | -0.0277 | -0.0259 | -0.0228 | -0.0207 | -0.012 | -0.0096 | -0.0072 | -0.0046 | -0.0017 | 0.0004 | 0.0057 | 0.1535 | 0.1554 | 0.158 | 0.1604 | 0.1629 | 0.1644 | 0.1659 | 0.1675 | 0.1714 | 0.1738 | 0.1122 | 0.1144 | 0.1168 | 0.1201 | 0.124 | 0.1259 | 0.1281 | 0.13 | 0.136 | 0.1379 | 0.1404 | 0.1423 | 0.1448 | 0.1467 | 0.1508 |  |  |  |  | 0.1763 | [12 empty] | 0.0657 | 0.0681 | 0.0709 | 0.0733 | 0.0764 | 0.0816 | 0.0844 | 0.0869 | 0.0893 | 0.0918 | 0.0943 | 0.0968 | 0.0993 | 0.1039 | 0.1062 | 0.1082 | 0.1102 | [5 empty] | 0.1217 | 0.1342 | 0.1492 | -0.0295 | -0.0147
820502 | 1 | 06/24/1992 | IWP-OWP_cross | 540 | [7 empty] | 0.1597 |  | After overlay | 300 | 0.176 | 0.1763 | 0.1721 | [21 empty] | 0.1681 | 0.1635
820502 | 1 | 07/16/1997 | IWP_(30-0m) | 587 | -0.0224 | 0.0457 | 0.0803 |  | -0.0021 | 0.0184 |  |  |  | After overlay | 300 | -0.1225 | -0.1199 | -0.1173 | -0.0626 | -0.0605 | -0.1072 | -0.0675 | -0.0559 | -0.0534 | -0.0513 | -0.0491 | -0.047 | -0.0447 | -0.04 | -0.0374 | -0.0353 | -0.0332 | -0.031 | -0.0289 | -0.0265 | -0.0245 | -0.0204 | -0.018 | -0.0156 | -0.1149 | -0.1124 | -0.1096 | -0.1043 | -0.1018 | -0.0996 | -0.0955 | -0.093 | -0.0908 | -0.0882 | -0.0813 | -0.0794 | -0.0773 | -0.0752 | -0.0726 | -0.0701 | -0.0651 | 0.0656 | 0.0682 | 0.0702 | 0.0717 | 0.0734 | 0.0747 | 0.0764 | 0.0782 | 0.0813 | 0.0812 | 0.0278 | 0.03 | 0.0319 | 0.0341 | 0.0381 | 0.0398 | 0.0421 | 0.0441 | 0.049 | 0.0508 | 0.0533 | 0.055 | 0.0576 | 0.0594 | 0.0634 |  |  |  |  | 0.0803 | [12 empty] | -0.0134 | -0.0108 | -0.0086 | -0.0063 | -0.004 | 0.0006 | 0.0025 | 0.005 | 0.0073 | 0.0097 | 0.0119 | 0.0142 | 0.0161 | 0.0202 | 0.0222 | 0.0241 | 0.026 | [5 empty] | 0.0358 | 0.0473 | 0.0613 | -0.0977 | -0.0839
820502 | 1 | 07/16/1997 | IWP-OWP_cross | 588 | [7 empty] | 0.064 |  | After overlay | 300 | 0.084 | 0.0799 | 0.076 | [21 empty] | 0.0714 | 0.0645
820502 | 1 | 03/14/2001 | OWP_(0-30m) | 589 | -0.0755 | -0.1475 | -0.1895 | -0.2099 | -0.0956 | -0.1166 | -0.2402 |  |  | After overlay | 250 | 0 | -0.0023 | -0.0042 | -0.0438 | -0.0455 | -0.0096 | -0.0399 | -0.0482 | -0.0497 | -0.0509 | -0.0527 | -0.0544 | -0.0565 | -0.0605 | -0.0626 | -0.0645 | -0.0664 | -0.0682 | -0.07 | -0.0717 | -0.0736 | -0.0776 | -0.0796 | -0.0819 | -0.006 | -0.0071 | -0.0085 | -0.0108 | -0.012 | -0.0134 | -0.0165 | -0.0183 | -0.0199 | -0.022 | -0.0284 | -0.0308 | -0.0328 | -0.0348 | -0.0365 | -0.0381 | -0.0418 | -0.1706 | -0.1729 | -0.1756 | -0.1778 | -0.1803 | -0.1826 | -0.185 | -0.1872 | -0.1918 | -0.1942 | -0.128 | -0.1302 | -0.1325 | -0.1346 | -0.1388 | -0.1411 | -0.1431 | -0.1453 | -0.1521 | -0.1543 | -0.1565 | -0.1586 | -0.1611 | -0.1634 | -0.1681 | -0.2271 | -0.2294 | -0.2315 | -0.234 | -0.1967 | -0.199 | -0.2014 | -0.2035 | -0.2057 | -0.2077 | -0.2118 | -0.2139 | -0.2161 | -0.2185 | -0.2207 | -0.2228 | -0.2249 | -0.084 | -0.0863 | -0.0886 | -0.091 | -0.0934 | -0.098 | -0.1002 | -0.1026 | -0.1048 | -0.1073 | -0.1095 | -0.112 | -0.1142 | -0.1188 | -0.1212 | -0.1235 | -0.1257 | -0.2361 | -0.2383 | -0.2425 | -0.2446 | -0.2469 | -0.1369 | -0.1498 | -0.1658 | -0.015 | -0.0262
820502 | 1 | 03/14/2001 | OWP_(30-60m) | 590 | -0.3472 | -0.4195 | -0.459 | -0.4771 | -0.3673 | -0.3877 | -0.5065 |  |  | After overlay | 250 | -0.249 | -0.2512 | -0.2536 | -0.3053 | -0.308 | -0.262 | -0.2999 | -0.3131 | -0.3154 | -0.3179 | -0.32 | -0.3224 | -0.3245 | -0.3288 | -0.331 | -0.3331 | -0.3355 | -0.3376 | -0.34 | -0.3422 | -0.3448 | -0.3496 | -0.352 | -0.3543 | -0.2559 | -0.2582 | -0.2601 | -0.2635 | -0.2653 | -0.267 | -0.2709 | -0.2731 | -0.275 | -0.2772 | -0.2838 | -0.2863 | -0.289 | -0.2917 | -0.2946 | -0.2973 | -0.3024 | -0.4406 | -0.4429 | -0.4451 | -0.4475 | -0.4498 | -0.4523 | -0.4545 | -0.4569 | -0.4613 | -0.4633 | -0.3995 | -0.4017 | -0.4041 | -0.4064 | -0.4109 | -0.4131 | -0.4154 | -0.4174 | -0.4234 | -0.4253 | -0.4276 | -0.4296 | -0.4318 | -0.4338 | -0.4384 | -0.493 | -0.4953 | -0.4976 | -0.4999 | -0.4655 | -0.4673 | -0.4693 | -0.4712 | -0.4732 | -0.4752 | -0.4791 | -0.481 | -0.483 | -0.4848 | -0.4869 | -0.4888 | -0.491 | -0.3567 | -0.3588 | -0.3612 | -0.3631 | -0.3652 | -0.3695 | -0.3716 | -0.3739 | -0.3762 | -0.3786 | -0.3809 | -0.3831 | -0.3855 | -0.3901 | -0.3924 | -0.3949 | -0.3971 | -0.502 | -0.5042 | -0.5086 | -0.5111 | -0.5135 | -0.4087 | -0.4213 | -0.4361 | -0.2691 | -0.2815
820502 | 1 | 03/14/2001 | OWP_(60-90m) | 591 | -0.6827 | -0.8027 | -0.8611 | -0.8933 | -0.7187 | -0.7527 | -0.9441 |  |  | After overlay | 250 | -0.5163 | -0.5187 | -0.5219 | -0.6083 | -0.6123 | -0.5353 | -0.6008 | -0.6206 | -0.6246 | -0.6288 | -0.6327 | -0.6371 | -0.6412 | -0.6493 | -0.6535 | -0.6579 | -0.6621 | -0.6664 | -0.6703 | -0.6744 | -0.6784 | -0.6868 | -0.6911 | -0.6947 | -0.5251 | -0.5285 | -0.5318 | -0.5388 | -0.5423 | -0.546 | -0.5534 | -0.5572 | -0.5611 | -0.5648 | -0.5769 | -0.5809 | -0.585 | -0.5891 | -0.5931 | -0.5971 | -0.6046 | -0.835 | -0.8385 | -0.8415 | -0.8447 | -0.8478 | -0.8511 | -0.8544 | -0.8577 | -0.8643 | -0.8679 | -0.7711 | -0.775 | -0.7786 | -0.7824 | -0.7894 | -0.7927 | -0.7961 | -0.7993 | -0.8092 | -0.8125 | -0.8156 | -0.8189 | -0.8217 | -0.8252 | -0.8319 | -0.9224 | -0.9257 | -0.9296 | -0.9331 | -0.8713 | -0.8751 | -0.8783 | -0.8823 | -0.8859 | -0.8898 | -0.897 | -0.9006 | -0.9042 | -0.9079 | -0.9115 | -0.9151 | -0.9185 | -0.6987 | -0.7026 | -0.7068 | -0.7111 | -0.7147 | -0.7226 | -0.7267 | -0.7302 | -0.7342 | -0.7376 | -0.7416 | -0.7452 | -0.7491 | -0.7565 | -0.7602 | -0.7638 | -0.7676 | -0.9371 | -0.9405 | -0.9473 | -0.9509 | -0.9544 | -0.7857 | -0.806 | -0.8285 | -0.5496 | -0.5725
820502 | 1 | 07/16/1997 | IWP_(120-90m) | 584 | -1.0473 | -0.9126 | -0.8392 |  | -1.0085 | -0.9715 |  |  |  | After overlay | 300 | -1.2427 | -1.238 | -1.2331 | -1.1288 | -1.1241 | -1.2137 | -1.1375 | -1.1148 | -1.1103 | -1.1055 | -1.1012 | -1.0966 | -1.0923 | -1.0831 | -1.0785 | -1.0742 | -1.0697 | -1.0652 | -1.0609 | -1.0561 | -1.0516 | -1.043 | -1.0389 | -1.0346 | -1.2282 | -1.2235 | -1.2188 | -1.2097 | -1.2052 | -1.2004 | -1.1914 | -1.1866 | -1.1825 | -1.1777 | -1.1646 | -1.16 | -1.1557 | -1.1509 | -1.1468 | -1.1422 | -1.1329 | -0.8709 | -0.8675 | -0.8634 | -0.86 | -0.8559 | -0.8515 | -0.8473 | -0.8433 | -0.8355 | -0.8319 | -0.951 | -0.9467 | -0.9425 | -0.9391 | -0.9301 | -0.9256 | -0.9208 | -0.9166 | -0.9035 | -0.899 | -0.8945 | -0.8899 | -0.886 | -0.8817 | -0.874 |  |  |  |  | -0.8275 | -0.823 | -0.8187 | -0.8146 | -0.8105 | [8 empty] | -1.03 | -1.0256 | -1.0214 | -1.017 | -1.0127 | -1.0041 | -0.9994 | -0.9956 | -0.9914 | -0.9874 | -0.9833 | -0.9793 | -0.9753 | -0.9673 | -0.9633 | -0.9596 | -0.9549 | [5 empty] | -0.9348 | -0.908 | -0.8779 | -1.1959 | -1.1691
820502 | 1 | 07/16/1997 | IWP_(90-60m) | 585 | -0.6302 | -0.4896 | -0.4212 |  | -0.5901 | -0.5483 |  |  |  | After overlay | 300 | -0.806 | -0.8018 | -0.7977 | -0.7007 | -0.6968 | -0.7802 | -0.7085 | -0.6895 | -0.6857 | -0.682 | -0.6781 | -0.6746 | -0.6707 | -0.6628 | -0.6586 | -0.6548 | -0.6507 | -0.6466 | -0.6425 | -0.6386 | -0.6346 | -0.626 | -0.6214 | -0.6171 | -0.7934 | -0.7891 | -0.7848 | -0.776 | -0.7718 | -0.7678 | -0.759 | -0.7547 | -0.7501 | -0.7457 | -0.7329 | -0.7289 | -0.7247 | -0.7206 | -0.7168 | -0.7126 | -0.7048 | -0.4516 | -0.448 | -0.444 | -0.4402 | -0.4366 | -0.4327 | -0.4285 | -0.4251 | -0.4176 | -0.4142 | -0.5265 | -0.522 | -0.5179 | -0.5135 | -0.5056 | -0.5013 | -0.4975 | -0.4936 | -0.4819 | -0.4781 | -0.4745 | -0.4705 | -0.4667 | -0.4631 | -0.4555 |  |  |  |  | -0.4107 | -0.4078 | -0.4049 | -0.4019 | -0.3995 | [8 empty] | -0.6126 | -0.6083 | -0.6037 | -0.5994 | -0.5946 | -0.5853 | -0.5804 | -0.5756 | -0.5709 | -0.5665 | -0.5619 | -0.5574 | -0.5526 | -0.5439 | -0.5395 | -0.5352 | -0.5308 | [5 empty] | -0.5098 | -0.4856 | -0.4592 | -0.7633 | -0.7374
820502 | 1 | 07/16/1997 | IWP_(60-30m) | 586 | -0.2767 | -0.1868 | -0.1409 |  | -0.2522 | -0.2266 |  |  |  | After overlay | 300 | -0.397 | -0.3944 | -0.3914 | -0.3281 | -0.325 | -0.3809 | -0.3348 | -0.3188 | -0.3161 | -0.3131 | -0.3102 | -0.3076 | -0.3046 | -0.2988 | -0.2957 | -0.293 | -0.2902 | -0.2877 | -0.2846 | -0.2823 | -0.2795 | -0.2739 | -0.2714 | -0.2686 | -0.3888 | -0.3862 | -0.3835 | -0.379 | -0.3766 | -0.374 | -0.3692 | -0.3666 | -0.3641 | -0.3616 | -0.3531 | -0.3501 | -0.3473 | -0.3444 | -0.3412 | -0.3379 | -0.3313 | -0.1572 | -0.1553 | -0.153 | -0.1507 | -0.1485 | -0.1463 | -0.1446 | -0.1425 | -0.1397 | -0.1375 | -0.2123 | -0.2096 | -0.2066 | -0.2034 | -0.1976 | -0.1945 | -0.1915 | -0.1887 | -0.1799 | -0.1769 | -0.174 | -0.1714 | -0.1683 | -0.1655 | -0.1605 |  |  |  |  | -0.1355 | -0.1327 | -0.1299 | -0.1272 | -0.1249 | [8 empty] | -0.266 | -0.2634 | -0.2604 | -0.2577 | -0.2548 | -0.2495 | -0.2467 | -0.244 | -0.2412 | -0.2385 | -0.2353 | -0.2326 | -0.2294 | -0.2237 | -0.221 | -0.2183 | -0.2153 | [5 empty] | -0.2006 | -0.1829 | -0.163 | -0.3718 | -0.3559
820502 | 2 | 05/07/1991 | IWP_(120-90m) | 632 | -2.7306 | -2.4684 | -2.3177 |  | -2.6574 | -2.5844 |  |  |  | After overlay | 300 | -3.0946 | -3.0866 | -3.0782 | -2.8814 | -2.8723 | -3.045 | -2.8991 | -2.8545 | -2.8458 | -2.8376 | -2.8289 | -2.821 | -2.8126 | -2.7959 | -2.7878 | -2.78 | -2.7717 | -2.7633 | -2.755 | -2.7472 | -2.7392 | -2.7221 | -2.7135 | -2.7048 | -3.0699 | -3.0616 | -3.0534 | -3.0369 | -3.0287 | -3.0204 | -3.0034 | -2.9948 | -2.9864 | -2.9777 | -2.9516 | -2.9428 | -2.9345 | -2.9258 | -2.9169 | -2.9081 | -2.8903 | -2.3841 | -2.3755 | -2.3674 | -2.359 | -2.3509 | -2.3425 | -2.3342 | -2.3259 | -2.3087 | -2.3008 | -2.5437 | -2.5358 | -2.527 | -2.5183 | -2.5014 | -2.4927 | -2.4846 | -2.4766 | -2.4517 | -2.4431 | -2.4347 | -2.4261 | -2.4177 | -2.4095 | -2.3926 |  |  |  |  | -2.2922 | -2.2844 | -2.2763 | -2.2681 | -2.2598 | [8 empty] | -2.6968 | -2.6888 | -2.681 | -2.6735 | -2.6655 | -2.6493 | -2.6412 | -2.6337 | -2.6258 | -2.6178 | -2.6091 | -2.6007 | -2.5927 | -2.5762 | -2.5681 | -2.5596 | -2.5518 | [5 empty] | -2.5098 | -2.4599 | -2.4012 | -3.0118 | -2.9601
820502 | 2 | 05/07/1991 | IWP_(90-60m) | 633 | -1.8989 | -1.6346 | -1.4885 |  | -1.8287 | -1.7538 |  |  |  | After overlay | 300 | -2.2515 | -2.2435 | -2.2354 | -2.047 | -2.039 | -2.2024 | -2.0632 | -2.0226 | -2.0144 | -2.0062 | -1.9984 | -1.9907 | -1.9815 | -1.9655 | -1.9575 | -1.9484 | -1.9401 | -1.9313 | -1.9236 | -1.9153 | -1.9074 | -1.8908 | -1.8825 | -1.8743 | -2.2272 | -2.2186 | -2.2108 | -2.1943 | -2.1859 | -2.1782 | -2.1621 | -2.154 | -2.1457 | -2.1375 | -2.1125 | -2.1045 | -2.0964 | -2.088 | -2.0797 | -2.072 | -2.0555 | -1.553 | -1.5449 | -1.5365 | -1.5286 | -1.5206 | -1.5125 | -1.5046 | -1.4966 | -1.4807 | -1.4724 | -1.7116 | -1.7031 | -1.6946 | -1.6862 | -1.6692 | -1.66 | -1.6514 | -1.6432 | -1.6179 | -1.6099 | -1.6013 | -1.5935 | -1.585 | -1.577 | -1.561 |  |  |  |  | -1.4643 | -1.4563 | -1.4487 | -1.4405 | -1.4326 | [8 empty] | -1.8664 | -1.8588 | -1.8508 | -1.8432 | -1.8356 | -1.8207 | -1.8126 | -1.8042 | -1.796 | -1.7872 | -1.7791 | -1.7705 | -1.7624 | -1.7456 | -1.7371 | -1.7286 | -1.72 | [5 empty] | -1.6777 | -1.6266 | -1.569 | -2.1705 | -2.1212
820502 | 2 | 07/19/1995 | IWP_(150-120m) | 679 | -3.4808 | -3.22 | -3.0766 |  | -3.4083 | -3.3317 |  |  |  | After overlay | 300 | -3.807 | -3.7994 | -3.7921 | -3.6197 | -3.6124 | -3.7614 | -3.6347 | -3.5969 | -3.5896 | -3.5818 | -3.5742 | -3.5659 | -3.5588 | -3.5432 | -3.5354 | -3.5275 | -3.5201 | -3.5125 | -3.5042 | -3.4966 | -3.4883 | -3.4729 | -3.4649 | -3.4571 | -3.7842 | -3.7766 | -3.7689 | -3.7544 | -3.7466 | -3.7389 | -3.724 | -3.7166 | -3.7092 | -3.7018 | -3.6798 | -3.6724 | -3.6649 | -3.6571 | -3.6493 | -3.6421 | -3.6271 | -3.1402 | -3.1326 | -3.125 | -3.1165 | -3.1086 | -3.1005 | -3.0927 | -3.0849 | -3.0686 | -3.0605 | -3.2922 | -3.2842 | -3.2764 | -3.2685 | -3.2522 | -3.2445 | -3.2367 | -3.2285 | -3.2042 | -3.1959 | -3.1876 | -3.1798 | -3.1719 | -3.1636 | -3.148 |  |  |  |  | -3.0524 | -3.0445 | -3.0364 | -3.0285 | -3.0201 | [8 empty] | -3.4492 | -3.4417 | -3.4335 | -3.4248 | -3.4166 | -3.4001 | -3.3916 | -3.3836 | -3.3745 | -3.3658 | -3.3568 | -3.3487 | -3.3402 | -3.3235 | -3.3152 | -3.3079 | -3.3002 | [5 empty] | -3.2602 | -3.2121 | -3.1559 | -3.7315 | -3.6875
820502 | 2 | 11/28/1989 | IWP_(60-30m) | 622 | -1.125 | -0.8928 | -0.7546 |  | -1.0624 | -0.9974 |  |  |  | Prior to overlay | 300 | -1.4532 | -1.4455 | -1.4372 | -1.2561 | -1.249 | -1.4056 | -1.272 | -1.2341 | -1.2262 | -1.2185 | -1.2112 | -1.2028 | -1.1957 | -1.1814 | -1.1736 | -1.1665 | -1.1597 | -1.1523 | -1.1454 | -1.1391 | -1.1321 | -1.1175 | -1.1108 | -1.1034 | -1.4295 | -1.4217 | -1.4142 | -1.3972 | -1.3894 | -1.3819 | -1.3657 | -1.3578 | -1.3502 | -1.3419 | -1.3176 | -1.3099 | -1.3013 | -1.2931 | -1.2857 | -1.2791 | -1.2644 | -0.8179 | -0.8099 | -0.8023 | -0.7952 | -0.7863 | -0.7786 | -0.7706 | -0.7626 | -0.7473 | -0.7392 | -0.9598 | -0.9527 | -0.9448 | -0.9371 | -0.9228 | -0.9158 | -0.9088 | -0.9005 | -0.8777 | -0.87 | -0.863 | -0.8555 | -0.8482 | -0.8397 | -0.8246 |  |  |  |  | -0.732 | -0.7248 | -0.7167 | -0.7087 | -0.7013 | [8 empty] | -1.0951 | -1.0882 | -1.0802 | -1.0755 | -1.0689 | -1.0559 | -1.0484 | -1.0418 | -1.0336 | -1.0258 | -1.0183 | -1.0108 | -1.0028 | -0.9897 | -0.9819 | -0.9741 | -0.9673 | [5 empty] | -0.9301 | -0.885 | -0.8333 | -1.3735 | -1.3261
820502 | 2 | 11/28/1989 | IWP_(30-0m) | 623 | -0.3611 | -0.117 | 0.0036 |  | -0.2926 | -0.2212 |  |  |  | Prior to overlay | 300 | -0.6943 | -0.6862 | -0.6789 | -0.4986 | -0.491 | -0.6471 | -0.5151 | -0.4755 | -0.4678 | -0.4596 | -0.452 | -0.4445 | -0.4365 | -0.4218 | -0.4141 | -0.4069 | -0.3995 | -0.3924 | -0.3853 | -0.3772 | -0.3691 | -0.3538 | -0.347 | -0.3388 | -0.6707 | -0.6635 | -0.6556 | -0.6398 | -0.6323 | -0.6247 | -0.609 | -0.6014 | -0.5939 | -0.5861 | -0.5628 | -0.555 | -0.5469 | -0.5391 | -0.531 | -0.523 | -0.5069 | -0.0515 | -0.0443 | -0.0375 | -0.0309 | -0.0233 | -0.0169 | -0.01 | -0.0033 | 0.0102 | 0.0174 | -0.1819 | -0.1741 | -0.1666 | -0.1586 | -0.145 | -0.1378 | -0.1307 | -0.1237 | -0.1051 | -0.0981 | -0.092 | -0.0857 | -0.0789 | -0.0723 | -0.0583 | [17 empty] | -0.3306 | -0.3231 | -0.3145 | -0.3073 | -0.2996 | -0.2851 | -0.277 | -0.2688 | -0.2604 | -0.253 | -0.2448 | -0.2372 | -0.2292 | -0.2137 | -0.2059 | -0.1984 | -0.1901 | [5 empty] | -0.152 | -0.1108 | -0.0649 | -0.6167 | -0.5706
820502 | 2 | 11/28/1989 | IWP-OWP_cross | 624 | [7 empty] | -0.0136 |  | Prior to overlay | 300 | 0.0141 | 0.0125 | 0.0067 | [21 empty] | -0.004
820502 | 2 | 07/19/1995 | OWP_(30-60m) | 674 | -1.0449 | -1.2769 | -1.4123 |  | -1.1108 | -1.1743 |  |  |  | After overlay | 300 | -0.7257 | -0.7337 | -0.7409 | -0.9138 | -0.9207 | -0.771 | -0.8991 | -0.9356 | -0.9428 | -0.9499 | -0.9575 | -0.965 | -0.9723 | -0.9869 | -0.9945 | -1.0019 | -1.0092 | -1.0168 | -1.0237 | -1.0305 | -1.0377 | -1.052 | -1.0596 | -1.0669 | -0.7472 | -0.7554 | -0.7634 | -0.7787 | -0.7863 | -0.7944 | -0.8101 | -0.8179 | -0.8258 | -0.8334 | -0.8554 | -0.8629 | -0.8703 | -0.8772 | -0.8845 | -0.8917 | -0.9063 | -1.3523 | -1.36 | -1.3675 | -1.3743 | -1.382 | -1.3896 | -1.3973 | -1.4047 | -1.419 | -1.4274 | -1.209 | -1.2159 | -1.2229 | -1.2301 | -1.2459 | -1.2534 | -1.2611 | -1.2683 | -1.2923 | -1.2995 | -1.3074 | -1.3144 | -1.3222 | -1.3297 | -1.3444 |  |  |  |  | -1.4347 | -1.4428 | -1.4506 | -1.4583 | -1.4661 | [8 empty] | -1.0743 | -1.0816 | -1.0892 | -1.0964 | -1.1035 | -1.1181 | -1.1254 | -1.1323 | -1.1395 | -1.1464 | -1.1536 | -1.1606 | -1.1675 | -1.1813 | -1.1875 | -1.1944 | -1.2014 | [5 empty] | -1.238 | -1.2849 | -1.3376 | -0.8022 | -0.8483
820502 | 2 | 07/19/1995 | OWP_(60-90m) | 675 | -1.8123 | -2.0668 | -2.2104 |  | -1.8801 | -1.9507 |  |  |  | After overlay | 300 | -1.4735 | -1.4813 | -1.4884 | -1.6681 | -1.6763 | -1.5187 | -1.6523 | -1.6922 | -1.7002 | -1.7082 | -1.7161 | -1.7245 | -1.733 | -1.7494 | -1.7574 | -1.7651 | -1.7738 | -1.7811 | -1.7887 | -1.7962 | -1.8046 | -1.8193 | -1.8269 | -1.8341 | -1.496 | -1.5036 | -1.5109 | -1.5271 | -1.5348 | -1.5428 | -1.5582 | -1.5663 | -1.5743 | -1.5818 | -1.6053 | -1.6133 | -1.6216 | -1.6292 | -1.637 | -1.6452 | -1.6604 | -2.1485 | -2.1564 | -2.1637 | -2.1718 | -2.1795 | -2.1878 | -2.1949 | -2.2026 | -2.2182 | -2.2261 | -1.9914 | -1.9994 | -2.0077 | -2.0161 | -2.0334 | -2.0416 | -2.0499 | -2.0582 | -2.0834 | -2.0917 | -2.0996 | -2.1079 | -2.1155 | -2.1237 | -2.1404 |  |  |  |  | -2.2334 | -2.2413 | -2.2491 | -2.2569 | -2.2644 | [8 empty] | -1.8418 | -1.8491 | -1.8567 | -1.8646 | -1.8723 | -1.8877 | -1.896 | -1.9034 | -1.9115 | -1.9193 | -1.9271 | -1.9355 | -1.943 | -1.9589 | -1.9666 | -1.9749 | -1.9831 | [5 empty] | -2.0247 | -2.075 | -2.1323 | -1.55 | -1.5974
820502 | 1 | 06/24/1992 | OWP_(0-30m) | 529 | -0.0837 | -0.1627 | -0.2095 |  | -0.1062 | -0.1275 |  |  |  | After overlay | 300 | 0 | -0.002 | -0.0031 | -0.0446 | -0.0465 | -0.0075 | -0.0412 | -0.0506 | -0.0527 | -0.0548 | -0.0572 | -0.0591 | -0.0612 | -0.0647 | -0.0668 | -0.0691 | -0.0712 | -0.0737 | -0.0763 | -0.0787 | -0.0808 | -0.0861 | -0.0886 | -0.0912 | -0.0045 | -0.0054 | -0.0063 | -0.0091 | -0.0107 | -0.0128 | -0.0167 | -0.0192 | -0.0213 | -0.0239 | -0.0303 | -0.0319 | -0.0341 | -0.0359 | -0.0377 | -0.0397 | -0.0429 | -0.1881 | -0.1908 | -0.1938 | -0.1965 | -0.1991 | -0.2015 | -0.2042 | -0.2068 | -0.2125 | -0.2149 | -0.1394 | -0.1423 | -0.1448 | -0.1474 | -0.1529 | -0.1553 | -0.1579 | -0.1602 | -0.1677 | -0.1702 | -0.173 | -0.1757 | -0.1784 | -0.1807 | -0.1861 |  |  |  |  | -0.2167 | -0.2191 | -0.2218 | -0.2246 | -0.227 | [8 empty] | -0.0939 | -0.0965 | -0.0988 | -0.1011 | -0.1036 | -0.1087 | -0.1111 | -0.1136 | -0.1157 | -0.1182 | -0.1205 | -0.1227 | -0.1249 | -0.1295 | -0.1323 | -0.1347 | -0.1372 | [5 empty] | -0.15 | -0.1652 | -0.1837 | -0.0146 | -0.0285
820502 | 1 | 06/24/1992 | OWP_(30-60m) | 530 | -0.3329 | -0.4102 | -0.4507 |  | -0.3543 | -0.3754 |  |  |  | After overlay | 300 | -0.2295 | -0.2319 | -0.2337 | -0.2886 | -0.2913 | -0.2411 | -0.2845 | -0.2961 | -0.2982 | -0.3006 | -0.303 | -0.3054 | -0.3078 | -0.3131 | -0.3161 | -0.3189 | -0.3214 | -0.3233 | -0.3256 | -0.328 | -0.3304 | -0.3352 | -0.3378 | -0.34 | -0.236 | -0.2372 | -0.2389 | -0.2436 | -0.246 | -0.2479 | -0.2523 | -0.2541 | -0.257 | -0.2592 | -0.2679 | -0.2704 | -0.2733 | -0.2765 | -0.279 | -0.2818 | -0.2868 | -0.433 | -0.4347 | -0.4366 | -0.4389 | -0.4413 | -0.444 | -0.4463 | -0.4485 | -0.453 | -0.4552 | -0.3876 | -0.3899 | -0.3924 | -0.3947 | -0.3998 | -0.4024 | -0.4048 | -0.4076 | -0.4151 | -0.4175 | -0.4198 | -0.4219 | -0.424 | -0.4261 | -0.4305 |  |  |  |  | -0.4581 | -0.4604 | -0.4638 | -0.4667 | -0.4703 | [8 empty] | -0.3427 | -0.345 | -0.3475 | -0.3499 | -0.3523 | -0.3568 | -0.3598 | -0.3619 | -0.3641 | -0.3667 | -0.3688 | -0.3711 | -0.3732 | -0.3779 | -0.3804 | -0.3827 | -0.385 | [5 empty] | -0.3971 | -0.4127 | -0.4285 | -0.2502 | -0.2653
820502 | 1 | 06/24/1992 | OWP_(60-90m) | 531 | -0.6644 | -0.7873 | -0.8594 |  | -0.7018 | -0.7364 |  |  |  | After overlay | 300 | -0.4739 | -0.4777 | -0.4814 | -0.5832 | -0.5876 | -0.4984 | -0.5741 | -0.5969 | -0.6019 | -0.6065 | -0.6111 | -0.6153 | -0.6202 | -0.6291 | -0.6333 | -0.6379 | -0.6427 | -0.6468 | -0.6514 | -0.6558 | -0.6604 | -0.6687 | -0.6728 | -0.6771 | -0.4854 | -0.4898 | -0.494 | -0.5026 | -0.5069 | -0.5111 | -0.5206 | -0.5257 | -0.53 | -0.5345 | -0.547 | -0.5514 | -0.5557 | -0.5599 | -0.5647 | -0.5695 | -0.5786 | -0.8263 | -0.8306 | -0.8344 | -0.8381 | -0.8424 | -0.8466 | -0.8509 | -0.8552 | -0.8628 | -0.8665 | -0.7538 | -0.7572 | -0.7611 | -0.7648 | -0.7721 | -0.7761 | -0.78 | -0.7835 | -0.7948 | -0.7988 | -0.8024 | -0.8067 | -0.8107 | -0.8147 | -0.8223 |  |  |  |  | -0.8702 | -0.8746 | -0.8785 | -0.8825 | -0.8863 | [8 empty] | -0.6812 | -0.6853 | -0.6897 | -0.694 | -0.6976 | -0.7056 | -0.7097 | -0.7136 | -0.7175 | -0.7215 | -0.7254 | -0.7286 | -0.7326 | -0.7398 | -0.7433 | -0.7469 | -0.7502 | [5 empty] | -0.7685 | -0.7909 | -0.8186 | -0.5155 | -0.5433
820502 | 1 | 06/24/1992 | OWP_(90-120m) | 532 | -1.056 | -1.1849 | -1.2605 |  | -1.0919 | -1.1265 |  |  |  | After overlay | 300 | -0.8905 | -0.8945 | -0.8985 | -0.9847 | -0.9887 | -0.9136 | -0.9765 | -0.9969 | -1.0005 | -1.0047 | -1.0088 | -1.013 | -1.017 | -1.0252 | -1.0293 | -1.0332 | -1.0373 | -1.041 | -1.0448 | -1.0486 | -1.0523 | -1.06 | -1.064 | -1.0679 | -0.9021 | -0.9058 | -0.9097 | -0.9177 | -0.9215 | -0.9247 | -0.9309 | -0.934 | -0.9374 | -0.9405 | -0.9515 | -0.9556 | -0.96 | -0.9639 | -0.968 | -0.9723 | -0.9805 | -1.2264 | -1.2307 | -1.2351 | -1.2392 | -1.2435 | -1.2475 | -1.252 | -1.2562 | -1.2648 | -1.2692 | -1.1476 | -1.152 | -1.1563 | -1.1603 | -1.1685 | -1.1724 | -1.1767 | -1.1808 | -1.1937 | -1.1979 | -1.2017 | -1.2061 | -1.2101 | -1.2142 | -1.2227 |  |  |  |  | -1.2737 | -1.278 | -1.2827 | -1.2874 | -1.2918 | [8 empty] | -1.0718 | -1.0762 | -1.0801 | -1.0839 | -1.088 | -1.0953 | -1.0975 | -1.1014 | -1.1059 | -1.1102 | -1.1142 | -1.1182 | -1.1224 | -1.1309 | -1.1349 | -1.1392 | -1.1435 | [5 empty] | -1.1644 | -1.1892 | -1.2186 | -0.9277 | -0.9478
820502 | 1 | 06/24/1992 | OWP_(120-150m) | 533 | -1.4896 | -1.6531 | -1.7497 |  | -1.5327 | -1.5773 |  |  |  | After overlay | 300 | -1.2965 | -1.3009 | -1.3054 | -1.4097 | -1.4138 | -1.324 | -1.4012 | -1.4224 | -1.4268 | -1.4311 | -1.4353 | -1.4397 | -1.4433 | -1.4515 | -1.456 | -1.4609 | -1.4657 | -1.47 | -1.4748 | -1.4796 | -1.4848 | -1.4943 | -1.4994 | -1.504 | -1.3097 | -1.3143 | -1.3192 | -1.3287 | -1.3333 | -1.3379 | -1.3473 | -1.3522 | -1.3565 | -1.3611 | -1.3743 | -1.3783 | -1.3831 | -1.3876 | -1.3922 | -1.3969 | -1.4058 | -1.7054 | -1.7112 | -1.7167 | -1.7219 | -1.727 | -1.7329 | -1.7382 | -1.7438 | -1.7556 | -1.7616 | -1.6044 | -1.6101 | -1.6154 | -1.6211 | -1.6317 | -1.6373 | -1.6424 | -1.6477 | -1.6638 | -1.6694 | -1.6745 | -1.6802 | -1.6839 | -1.6889 | -1.7001 |  |  |  |  | -1.7671 | [12 empty] | -1.5092 | -1.5135 | -1.5183 | -1.5237 | -1.5282 | -1.5379 | -1.5427 | -1.5474 | -1.5523 | -1.5571 | -1.562 | -1.5667 | -1.5721 | -1.5825 | -1.5878 | -1.5933 | -1.599 | [5 empty] | -1.6265 | -1.6585 | -1.6945 | -1.3427 | -1.3704
820502 | 1 | 06/24/1992 | OWP-IWP_cross | 534 | [9 empty] | After overlay | 300 | -1.7627 | -1.7575 | -1.7522 | [21 empty] | -1.7475 | -1.7445
820502 | 2 | 05/07/1991 | OWP_(0-30m) | 625 | -0.3001 | -0.5444 | -0.6857 |  | -0.3628 | -0.4325 |  |  |  | After overlay | 300 | 0 | -0.0084 | -0.0163 | -0.1728 | -0.1789 | -0.0447 | -0.1589 | -0.1931 | -0.2003 | -0.2071 | -0.2141 | -0.2209 | -0.2282 | -0.2424 | -0.2495 | -0.2569 | -0.2638 | -0.2713 | -0.2781 | -0.2855 | -0.2925 | -0.3069 | -0.3149 | -0.3216 | -0.024 | -0.0302 | -0.0377 | -0.0525 | -0.0585 | -0.0659 | -0.0789 | -0.0857 | -0.0923 | -0.0987 | -0.1192 | -0.1255 | -0.1324 | -0.139 | -0.146 | -0.152 | -0.1655 | -0.6235 | -0.631 | -0.639 | -0.6466 | -0.6545 | -0.6622 | -0.6704 | -0.6778 | -0.693 | -0.7011 | -0.4721 | -0.4802 | -0.488 | -0.4963 | -0.5122 | -0.52 | -0.5285 | -0.536 | -0.56 | -0.5678 | -0.5761 | -0.5837 | -0.5917 | -0.5996 | -0.6153 |  |  |  |  | -0.7087 | -0.7166 | -0.7239 | -0.7319 | -0.7392 | [8 empty] | -0.3289 | -0.3355 | -0.3427 | -0.3489 | -0.3558 | -0.3705 | -0.3776 | -0.3856 | -0.3932 | -0.4015 | -0.4093 | -0.4171 | -0.4247 | -0.4404 | -0.4484 | -0.4561 | -0.4642 | [5 empty] | -0.504 | -0.552 | -0.6076 | -0.0722 | -0.1122
820502 | 2 | 05/07/1991 | IWP_(60-30m) | 634 | -1.0947 | -0.8516 | -0.7129 |  | -1.0275 | -0.959 |  |  |  | After overlay | 300 | -1.4242 | -1.4162 | -1.408 | -1.226 | -1.218 | -1.3742 | -1.2418 | -1.2033 | -1.1952 | -1.1884 | -1.1819 | -1.1753 | -1.1685 | -1.1543 | -1.1471 | -1.14 | -1.1327 | -1.1252 | -1.1174 | -1.1103 | -1.1022 | -1.0874 | -1.0799 | -1.072 | -1.4001 | -1.3918 | -1.3824 | -1.3663 | -1.3582 | -1.3508 | -1.335 | -1.3272 | -1.3195 | -1.3114 | -1.2889 | -1.2813 | -1.2733 | -1.2649 | -1.2569 | -1.2494 | -1.2338 | -0.7748 | -0.7665 | -0.7591 | -0.751 | -0.7433 | -0.7356 | -0.7278 | -0.7205 | -0.7046 | -0.6965 | -0.9198 | -0.9118 | -0.9039 | -0.8967 | -0.8816 | -0.8737 | -0.8664 | -0.8588 | -0.8364 | -0.8286 | -0.8211 | -0.8131 | -0.8057 | -0.7981 | -0.7825 |  |  |  |  | -0.6885 | -0.6807 | -0.6723 | -0.6647 | -0.6566 | [8 empty] | -1.0645 | -1.057 | -1.0502 | -1.0427 | -1.0352 | -1.0198 | -1.0121 | -1.0048 | -0.9968 | -0.9893 | -0.9817 | -0.9743 | -0.9658 | -0.9508 | -0.9434 | -0.9353 | -0.9276 | [5 empty] | -0.889 | -0.8437 | -0.7905 | -1.343 | -1.2958
820502 | 2 | 05/07/1991 | IWP_(30-0m) | 635 | -0.3115 | -0.0754 | 0.051 |  | -0.246 | -0.1779 |  |  |  | After overlay | 300 | -0.6487 | -0.6405 | -0.6326 | -0.453 | -0.445 | -0.6016 | -0.469 | -0.4296 | -0.4215 | -0.4137 | -0.4061 | -0.3983 | -0.3906 | -0.3747 | -0.3669 | -0.3591 | -0.3515 | -0.3436 | -0.3356 | -0.3274 | -0.3196 | -0.3044 | -0.2974 | -0.2909 | -0.6242 | -0.6167 | -0.6093 | -0.5938 | -0.5864 | -0.5787 | -0.5627 | -0.5553 | -0.5475 | -0.54 | -0.5163 | -0.5086 | -0.5008 | -0.4927 | -0.4848 | -0.4773 | -0.4611 | -0.0035 | 0.003 | 0.0098 | 0.0165 | 0.0236 | 0.0301 | 0.0372 | 0.0439 | 0.0578 | 0.0647 | -0.1399 | -0.1322 | -0.1256 | -0.1183 | -0.104 | -0.097 | -0.0896 | -0.0827 | -0.0614 | -0.0536 | -0.0464 | -0.0384 | -0.0311 | -0.0244 | -0.0107 | [17 empty] | -0.2843 | -0.2771 | -0.269 | -0.2616 | -0.2536 | -0.2383 | -0.231 | -0.2235 | -0.2159 | -0.2081 | -0.2004 | -0.1928 | -0.1854 | -0.1707 | -0.1628 | -0.1556 | -0.1478 | [5 empty] | -0.1112 | -0.0687 | -0.0172 | -0.5707 | -0.5243
820502 | 2 | 05/07/1991 | IWP-OWP_cross | 636 | [7 empty] | 0.0317 |  | After overlay | 300 | 0.0603 | 0.0556 | 0.0506 | [21 empty] | 0.0446 | 0.0379
820502 | 2 | 06/24/1992 | OWP_(0-30m) | 637 | -0.2922 | -0.5321 | -0.6706 |  | -0.3542 | -0.4225 |  |  |  | After overlay | 300 | 0 | -0.0072 | -0.014 | -0.1675 | -0.174 | -0.0409 | -0.154 | -0.1881 | -0.1947 | -0.2015 | -0.2079 | -0.2151 | -0.222 | -0.2358 | -0.2427 | -0.2498 | -0.2567 | -0.2636 | -0.2707 | -0.2778 | -0.2847 | -0.2993 | -0.3067 | -0.3133 | -0.0205 | -0.0277 | -0.0341 | -0.0478 | -0.0539 | -0.0607 | -0.0739 | -0.081 | -0.0874 | -0.0938 | -0.1139 | -0.1204 | -0.1271 | -0.1341 | -0.1407 | -0.1475 | -0.1607 | -0.6093 | -0.6169 | -0.6244 | -0.632 | -0.6395 | -0.6474 | -0.6552 | -0.6628 | -0.6781 | -0.6854 | -0.4613 | -0.4691 | -0.4775 | -0.4848 | -0.5007 | -0.5085 | -0.5164 | -0.5242 | -0.5475 | -0.5552 | -0.563 | -0.5707 | -0.5783 | -0.5863 | -0.6018 |  |  |  |  | -0.6931 | -0.7002 | -0.7078 | -0.7153 | -0.7227 | [8 empty] | -0.3205 | -0.327 | -0.3341 | -0.3407 | -0.3472 | -0.3614 | -0.3687 | -0.3764 | -0.3839 | -0.392 | -0.3997 | -0.4074 | -0.415 | -0.4306 | -0.4382 | -0.446 | -0.4531 | [5 empty] | -0.493 | -0.54 | -0.5939 | -0.0674 | -0.1067
820502 | 2 | 06/24/1992 | OWP_(30-60m) | 638 | -1.0511 | -1.2832 | -1.4205 |  | -1.1167 | -1.1807 |  |  |  | After overlay | 300 | -0.7305 | -0.7384 | -0.7453 | -0.9197 | -0.9269 | -0.7762 | -0.905 | -0.9415 | -0.949 | -0.9561 | -0.9639 | -0.9714 | -0.9786 | -0.9934 | -1.0008 | -1.008 | -1.0148 | -1.0222 | -1.0294 | -1.0365 | -1.0438 | -1.0582 | -1.0658 | -1.073 | -0.7524 | -0.7607 | -0.7691 | -0.7839 | -0.7918 | -0.7998 | -0.8149 | -0.8224 | -0.8303 | -0.8377 | -0.8603 | -0.8676 | -0.8752 | -0.8829 | -0.8904 | -0.8976 | -0.9123 | -1.3594 | -1.3673 | -1.375 | -1.3823 | -1.3898 | -1.3973 | -1.4048 | -1.4127 | -1.4272 | -1.4352 | -1.2154 | -1.2225 | -1.2294 | -1.237 | -1.2521 | -1.2597 | -1.2677 | -1.2753 | -1.299 | -1.3062 | -1.3139 | -1.3216 | -1.3287 | -1.3366 | -1.3515 |  |  |  |  | -1.4429 | -1.4504 | -1.4579 | -1.4655 | -1.4732 | [8 empty] | -1.0803 | -1.0878 | -1.0949 | -1.1024 | -1.1098 | -1.1242 | -1.1314 | -1.1386 | -1.1459 | -1.1526 | -1.1596 | -1.1668 | -1.1736 | -1.1872 | -1.1942 | -1.2007 | -1.2081 | [5 empty] | -1.2445 | -1.2911 | -1.3443 | -0.8074 | -0.8527
820502 | 2 | 07/19/1995 | IWP-OWP_cross | 684 | [7 empty] | 0.0896 |  | After overlay | 300 | 0.1209 | 0.1158 | 0.111 | [21 empty] | 0.104 | 0.0964
820502 | 2 | 07/16/1997 | OWP_(0-30m) | 685 | -0.2919 | -0.5335 | -0.6735 |  | -0.3543 | -0.4223 |  |  |  | After overlay | 300 | 0 | -0.0068 | -0.0141 | -0.1673 | -0.1744 | -0.0412 | -0.1543 | -0.1883 | -0.1948 | -0.2017 | -0.2082 | -0.2147 | -0.2217 | -0.2353 | -0.2427 | -0.2495 | -0.2569 | -0.2636 | -0.2707 | -0.2777 | -0.285 | -0.2995 | -0.3065 | -0.3135 | -0.0209 | -0.0276 | -0.0345 | -0.0478 | -0.0545 | -0.0609 | -0.0742 | -0.0808 | -0.0879 | -0.0946 | -0.114 | -0.1207 | -0.1273 | -0.1342 | -0.141 | -0.1477 | -0.1609 | -0.612 | -0.6198 | -0.6272 | -0.635 | -0.6427 | -0.6505 | -0.658 | -0.6661 | -0.6817 | -0.689 | -0.4614 | -0.4691 | -0.4774 | -0.4856 | -0.5012 | -0.5093 | -0.5171 | -0.5255 | -0.5494 | -0.5572 | -0.5652 | -0.5734 | -0.5809 | -0.5884 | -0.6044 |  |  |  |  | -0.6968 | -0.7044 | -0.7121 | -0.7193 | -0.7272 | [8 empty] | -0.3207 | -0.3277 | -0.3343 | -0.341 | -0.3474 | -0.3611 | -0.3685 | -0.3757 | -0.3836 | -0.3911 | -0.3994 | -0.4066 | -0.4143 | -0.43 | -0.4379 | -0.4462 | -0.4538 | [5 empty] | -0.4933 | -0.5416 | -0.5964 | -0.0679 | -0.1075
820502 | 2 | 07/16/1997 | OWP_(30-60m) | 686 | -1.0601 | -1.2941 | -1.4318 |  | -1.127 | -1.192 |  |  |  | After overlay | 300 | -0.7344 | -0.7425 | -0.7505 | -0.9267 | -0.9341 | -0.7809 | -0.9113 | -0.9491 | -0.9567 | -0.9641 | -0.9713 | -0.9788 | -0.9864 | -1.0014 | -1.0086 | -1.0158 | -1.0231 | -1.0307 | -1.0381 | -1.0458 | -1.0529 | -1.0674 | -1.0749 | -1.0827 | -0.7582 | -0.7648 | -0.7733 | -0.7887 | -0.7961 | -0.8044 | -0.8201 | -0.8276 | -0.8353 | -0.8433 | -0.8661 | -0.8734 | -0.8812 | -0.8886 | -0.8963 | -0.9039 | -0.9188 | -1.3705 | -1.378 | -1.3862 | -1.3937 | -1.4011 | -1.4085 | -1.4162 | -1.424 | -1.4392 | -1.4464 | -1.2268 | -1.2344 | -1.2411 | -1.2482 | -1.2638 | -1.2713 | -1.2789 | -1.2864 | -1.3102 | -1.3175 | -1.3251 | -1.3328 | -1.3403 | -1.3475 | -1.3631 |  |  |  |  | -1.4545 | -1.4624 | -1.4703 | -1.4778 | -1.4853 | [8 empty] | -1.0898 | -1.0972 | -1.1044 | -1.1122 | -1.1196 | -1.1342 | -1.1415 | -1.149 | -1.1562 | -1.1636 | -1.1704 | -1.1776 | -1.1848 | -1.1988 | -1.2059 | -1.2125 | -1.2195 | [5 empty] | -1.2556 | -1.3021 | -1.3555 | -0.8123 | -0.8583
820502 | 2 | 07/16/1997 | OWP_(60-90m) | 687 | -1.834 | -2.0896 | -2.2352 |  | -1.9028 | -1.9743 |  |  |  | After overlay | 300 | -1.493 | -1.5007 | -1.5087 | -1.6894 | -1.6975 | -1.5393 | -1.6736 | -1.7137 | -1.7217 | -1.7299 | -1.7378 | -1.7457 | -1.7541 | -1.7706 | -1.7788 | -1.7866 | -1.7949 | -1.8031 | -1.8109 | -1.8181 | -1.8257 | -1.8419 | -1.8492 | -1.8568 | -1.5161 | -1.524 | -1.5317 | -1.5471 | -1.5549 | -1.5626 | -1.5782 | -1.586 | -1.5939 | -1.6021 | -1.6257 | -1.6338 | -1.6417 | -1.6499 | -1.6577 | -1.6655 | -1.6814 | -2.1718 | -2.18 | -2.1878 | -2.196 | -2.2039 | -2.2114 | -2.2194 | -2.2275 | -2.2432 | -2.2508 | -2.0149 | -2.0228 | -2.0312 | -2.0393 | -2.0564 | -2.0646 | -2.073 | -2.0814 | -2.1063 | -2.1145 | -2.1227 | -2.1311 | -2.1392 | -2.1471 | -2.1636 |  |  |  |  | -2.259 | -2.2662 | -2.2744 | -2.2821 | -2.2902 | [8 empty] | -1.864 | -1.8719 | -1.8792 | -1.8869 | -1.8948 | -1.9105 | -1.9184 | -1.9265 | -1.9344 | -1.9425 | -1.9508 | -1.9585 | -1.9667 | -1.9828 | -1.9908 | -1.9988 | -2.0067 | [5 empty] | -2.0479 | -2.098 | -2.1555 | -1.5706 | -1.6179
820502 | 1 | 06/17/1993 | OWP_(0-30m) | 541 | -0.0874 | -0.1681 | -0.2155 |  | -0.1113 | -0.1329 |  |  |  | After overlay | 300 | 0 | -0.0019 | -0.0033 | -0.0464 | -0.0484 | -0.008 | -0.0426 | -0.0527 | -0.0549 | -0.0571 | -0.0595 | -0.0615 | -0.0637 | -0.0674 | -0.0701 | -0.0722 | -0.0749 | -0.0773 | -0.0799 | -0.0823 | -0.0847 | -0.0901 | -0.0926 | -0.0951 | -0.0047 | -0.0057 | -0.0069 | -0.0096 | -0.0116 | -0.0135 | -0.0178 | -0.0202 | -0.0223 | -0.0251 | -0.0317 | -0.0335 | -0.0355 | -0.0372 | -0.0391 | -0.0413 | -0.0444 | -0.1938 | -0.1966 | -0.1994 | -0.2023 | -0.2047 | -0.2075 | -0.21 | -0.2127 | -0.2181 | -0.2203 | -0.145 | -0.1474 | -0.1502 | -0.1528 | -0.1585 | -0.1607 | -0.1633 | -0.1658 | -0.1735 | -0.1758 | -0.1784 | -0.1811 | -0.1835 | -0.1866 | -0.1919 |  |  |  |  | -0.2226 | -0.225 | -0.2279 | -0.2305 | -0.2321 | [8 empty] | -0.0978 | -0.1005 | -0.1036 | -0.106 | -0.1084 | -0.1137 | -0.1161 | -0.1186 | -0.121 | -0.1235 | -0.1259 | -0.128 | -0.1304 | -0.1354 | -0.138 | -0.1408 | -0.1428 | [5 empty] | -0.1554 | -0.1709 | -0.1894 | -0.0156 | -0.0296
820502 | 1 | 06/17/1993 | OWP_(30-60m) | 542 | -0.3382 | -0.4186 | -0.4612 |  | -0.3609 | -0.3831 |  |  |  | After overlay | 300 | -0.2342 | -0.2367 | -0.2386 | -0.2944 | -0.296 | -0.246 | -0.2898 | -0.2999 | -0.3026 | -0.3051 | -0.3075 | -0.31 | -0.3123 | -0.3177 | -0.3206 | -0.3231 | -0.3262 | -0.3285 | -0.3309 | -0.3333 | -0.3356 | -0.3408 | -0.3427 | -0.3458 | -0.2403 | -0.2417 | -0.2435 | -0.2481 | -0.2503 | -0.2524 | -0.2566 | -0.2589 | -0.2618 | -0.2639 | -0.2728 | -0.2753 | -0.2783 | -0.282 | -0.2848 | -0.2871 | -0.292 | -0.4427 | -0.4451 | -0.447 | -0.4492 | -0.4516 | -0.4539 | -0.4561 | -0.4588 | -0.4634 | -0.4657 | -0.3943 | -0.3965 | -0.3991 | -0.402 | -0.4072 | -0.4102 | -0.4127 | -0.4158 | -0.4241 | -0.4266 | -0.429 | -0.4313 | -0.4333 | -0.4359 | -0.4405 |  |  |  |  | -0.4682 | -0.4707 | -0.4737 | -0.4766 | -0.4792 | [8 empty] | -0.3479 | -0.3504 | -0.3532 | -0.3556 | -0.3579 | -0.3631 | -0.3659 | -0.3687 | -0.3714 | -0.3734 | -0.376 | -0.3783 | -0.3809 | -0.3854 | -0.3876 | -0.3899 | -0.392 | [5 empty] | -0.4045 | -0.4213 | -0.4383 | -0.2546 | -0.2701
820502 | 1 | 06/17/1993 | OWP_(60-90m) | 543 | -0.6769 | -0.8014 | -0.8738 |  | -0.7149 | -0.75 |  |  |  | After overlay | 300 | -0.483 | -0.4875 | -0.4914 | -0.5943 | -0.599 | -0.5084 | -0.5846 | -0.6086 | -0.6132 | -0.6182 | -0.6225 | -0.6267 | -0.6314 | -0.6418 | -0.6456 | -0.6507 | -0.6546 | -0.6591 | -0.6636 | -0.6681 | -0.6729 | -0.6813 | -0.6859 | -0.6899 | -0.4955 | -0.4992 | -0.5036 | -0.5129 | -0.5172 | -0.5212 | -0.5306 | -0.5354 | -0.5401 | -0.5441 | -0.5577 | -0.5618 | -0.5661 | -0.5703 | -0.5749 | -0.58 | -0.5895 | -0.8412 | -0.8447 | -0.8491 | -0.853 | -0.8574 | -0.8615 | -0.8658 | -0.8698 | -0.8776 | -0.8815 | -0.7682 | -0.7718 | -0.7755 | -0.7791 | -0.7863 | -0.79 | -0.7937 | -0.7975 | -0.8088 | -0.8125 | -0.8167 | -0.8211 | -0.8251 | -0.8291 | -0.8369 |  |  |  |  | -0.885 | -0.8892 | -0.8931 | -0.8965 | -0.9015 | [8 empty] | -0.694 | -0.6982 | -0.7028 | -0.707 | -0.7111 | -0.7192 | -0.723 | -0.727 | -0.7312 | -0.7352 | -0.7394 | -0.743 | -0.7464 | -0.7539 | -0.7575 | -0.761 | -0.7642 | [5 empty] | -0.7826 | -0.805 | -0.8331 | -0.5257 | -0.5533
820502 | 2 | 07/19/1995 | IWP_(120-90m) | 680 | -2.6422 | -2.3787 | -2.2294 |  | -2.569 | -2.4956 |  |  |  | After overlay | 300 | -3.0116 | -3.0035 | -2.9953 | -2.7998 | -2.791 | -2.9622 | -2.8177 | -2.7733 | -2.7646 | -2.7556 | -2.7466 | -2.7383 | -2.7298 | -2.7114 | -2.7023 | -2.6938 | -2.6856 | -2.6766 | -2.6679 | -2.6589 | -2.6504 | -2.6337 | -2.6253 | -2.6167 | -2.9871 | -2.9787 | -2.9702 | -2.9543 | -2.946 | -2.9376 | -2.9211 | -2.9129 | -2.9045 | -2.896 | -2.8704 | -2.8616 | -2.8531 | -2.8443 | -2.8351 | -2.8264 | -2.8089 | -2.2954 | -2.2871 | -2.2785 | -2.2704 | -2.2618 | -2.2534 | -2.2454 | -2.237 | -2.2211 | -2.2127 | -2.454 | -2.4459 | -2.4376 | -2.4292 | -2.4123 | -2.4035 | -2.3954 | -2.3866 | -2.3624 | -2.3541 | -2.3458 | -2.3375 | -2.3288 | -2.3206 | -2.3039 |  |  |  |  | -2.2045 | -2.1965 | -2.1889 | -2.1811 | -2.1731 | [8 empty] | -2.6083 | -2.5999 | -2.592 | -2.5844 | -2.5765 | -2.5612 | -2.5537 | -2.5459 | -2.537 | -2.5291 | -2.5205 | -2.5121 | -2.504 | -2.487 | -2.4789 | -2.4706 | -2.4626 | [5 empty] | -2.4207 | -2.3705 | -2.312 | -2.9292 | -2.8788
820502 | 2 | 05/07/1991 | OWP_(90-120m) | 628 | -2.69 | -2.9522 | -3.1053 |  | -2.7608 | -2.8354 |  |  |  | After overlay | 300 | -2.3288 | -2.3371 | -2.3457 | -2.5391 | -2.5479 | -2.3786 | -2.5216 | -2.5651 | -2.573 | -2.582 | -2.5901 | -2.5985 | -2.6068 | -2.6232 | -2.6313 | -2.6397 | -2.6486 | -2.6565 | -2.6649 | -2.6733 | -2.6817 | -2.698 | -2.7054 | -2.7131 | -2.3536 | -2.3622 | -2.3704 | -2.387 | -2.3954 | -2.4037 | -2.4204 | -2.4289 | -2.4372 | -2.4459 | -2.471 | -2.4792 | -2.4878 | -2.4965 | -2.5048 | -2.5136 | -2.5306 | -3.038 | -3.0463 | -3.0547 | -3.0636 | -3.0719 | -3.0804 | -3.0888 | -3.0972 | -3.1143 | -3.1226 | -2.8774 | -2.8853 | -2.8939 | -2.9021 | -2.9188 | -2.9273 | -2.9356 | -2.9444 | -2.9693 | -2.9781 | -2.9864 | -2.9952 | -3.0034 | -3.0123 | -3.0294 |  |  |  |  | -3.131 | -3.139 | -3.1476 | -3.1555 | -3.1642 | [8 empty] | -2.7204 | -2.7284 | -2.7362 | -2.7441 | -2.7523 | -2.7686 | -2.7774 | -2.7854 | -2.7941 | -2.8022 | -2.8108 | -2.8185 | -2.827 | -2.8439 | -2.852 | -2.8607 | -2.8689 | [5 empty] | -2.9105 | -2.9611 | -3.0205 | -2.4121 | -2.4627
820502 | 2 | 05/07/1991 | OWP_(120-150m) | 629 | -3.5332 | -3.7858 | -3.9217 |  | -3.607 | -3.6778 |  |  |  | After overlay | 300 | -3.1723 | -3.1806 | -3.1888 | -3.3829 | -3.3907 | -3.2215 | -3.3653 | -3.407 | -3.4156 | -3.4226 | -3.4308 | -3.4378 | -3.4472 | -3.4639 | -3.4725 | -3.4806 | -3.4898 | -3.499 | -3.5075 | -3.5161 | -3.5242 | -3.542 | -3.5502 | -3.5584 | -3.1971 | -3.205 | -3.2134 | -3.2301 | -3.2384 | -3.2468 | -3.2635 | -3.2715 | -3.28 | -3.2883 | -3.3136 | -3.3218 | -3.3304 | -3.339 | -3.3481 | -3.3566 | -3.3739 | -3.8612 | -3.8685 | -3.8765 | -3.8838 | -3.8919 | -3.8993 | -3.9069 | -3.9139 | -3.9295 | -3.937 | -3.7179 | -3.7257 | -3.733 | -3.7411 | -3.7562 | -3.7636 | -3.7711 | -3.7786 | -3.8016 | -3.8086 | -3.8161 | -3.8234 | -3.8311 | -3.8388 | -3.8538 | [17 empty] | -3.5669 | -3.5743 | -3.5829 | -3.5906 | -3.5991 | -3.615 | -3.6228 | -3.631 | -3.6385 | -3.6466 | -3.6542 | -3.6621 | -3.6695 | -3.686 | -3.6941 | -3.7014 | -3.7101 | [5 empty] | -3.7485 | -3.7934 | -3.8464 | -3.2549 | -3.3051
820502 | 2 | 05/07/1991 | OWP-IWP_cross | 630 | [9 empty] | After overlay | 300 | -3.9301 | -3.9231 | -3.9165 | [21 empty] | -3.9119 | -3.9079
820502 | 2 | 05/07/1991 | IWP_(150-120m) | 631 | -3.5696 | -3.3057 | -3.1605 |  | -3.4952 | -3.4168 |  |  |  | After overlay | 300 | -3.904 | -3.8962 | -3.8884 | -3.7103 | -3.7025 | -3.8566 | -3.7255 | -3.6872 | -3.679 | -3.6719 | -3.6637 | -3.6559 | -3.6482 | -3.6331 | -3.6252 | -3.6168 | -3.6091 | -3.6013 | -3.5936 | -3.5853 | -3.5775 | -3.5615 | -3.5531 | -3.5456 | -3.8806 | -3.8729 | -3.8646 | -3.8487 | -3.841 | -3.833 | -3.817 | -3.8095 | -3.8017 | -3.7942 | -3.7709 | -3.7636 | -3.756 | -3.7484 | -3.7408 | -3.7332 | -3.7178 | -3.2258 | -3.2183 | -3.2098 | -3.2018 | -3.1933 | -3.1852 | -3.1771 | -3.1692 | -3.1525 | -3.1442 | -3.3779 | -3.37 | -3.3624 | -3.3545 | -3.3382 | -3.3301 | -3.322 | -3.3141 | -3.2895 | -3.2819 | -3.2738 | -3.2659 | -3.2578 | -3.25 | -3.2338 |  |  |  |  | -3.1362 | -3.1275 | -3.1199 | -3.1116 | -3.1032 | [8 empty] | -3.5372 | -3.5291 | -3.5206 | -3.5121 | -3.5037 | -3.4864 | -3.4782 | -3.4693 | -3.4605 | -3.4518 | -3.4432 | -3.4346 | -3.4259 | -3.4088 | -3.4006 | -3.3934 | -3.3856 | [5 empty] | -3.3466 | -3.2978 | -3.2416 | -3.825 | -3.7789
820502 | 2 | 07/19/1995 | IWP_(90-60m) | 681 | -1.8166 | -1.5563 | -1.4115 |  | -1.7475 | -1.6744 |  |  |  | After overlay | 300 | -2.1651 | -2.1571 | -2.1488 | -1.963 | -1.955 | -2.1165 | -1.9788 | -1.9389 | -1.9309 | -1.9229 | -1.915 | -1.9077 | -1.8993 | -1.883 | -1.8744 | -1.8659 | -1.8572 | -1.849 | -1.8408 | -1.8327 | -1.8249 | -1.808 | -1.8004 | -1.792 | -2.1408 | -2.1327 | -2.1248 | -2.1083 | -2.0999 | -2.0918 | -2.0759 | -2.0675 | -2.0594 | -2.0512 | -2.0271 | -2.0189 | -2.011 | -2.0025 | -1.995 | -1.9867 | -1.9708 | -1.4749 | -1.4671 | -1.4592 | -1.451 | -1.443 | -1.4352 | -1.4274 | -1.4196 | -1.4037 | -1.3961 | -1.6322 | -1.6237 | -1.6152 | -1.6067 | -1.5899 | -1.5814 | -1.5732 | -1.5646 | -1.5401 | -1.532 | -1.5238 | -1.5161 | -1.5073 | -1.4991 | -1.4831 |  |  |  |  | -1.3879 | -1.3798 | -1.3717 | -1.3639 | -1.3556 | [8 empty] | -1.7842 | -1.7771 | -1.7695 | -1.7619 | -1.7547 | -1.7401 | -1.7311 | -1.7231 | -1.715 | -1.7069 | -1.6989 | -1.6905 | -1.6822 | -1.6655 | -1.6571 | -1.6487 | -1.6404 | [5 empty] | -1.5982 | -1.5482 | -1.4908 | -2.0838 | -2.0353
820502 | 2 | 07/19/1995 | IWP_(60-30m) | 682 | -1.0267 | -0.7865 | -0.65 |  | -0.9601 | -0.8923 |  |  |  | After overlay | 300 | -1.3475 | -1.3395 | -1.3314 | -1.1553 | -1.1472 | -1.3003 | -1.1708 | -1.1323 | -1.1253 | -1.1187 | -1.1119 | -1.1054 | -1.0992 | -1.0853 | -1.0784 | -1.0708 | -1.0637 | -1.0562 | -1.049 | -1.0415 | -1.0343 | -1.0193 | -1.0121 | -1.0045 | -1.3236 | -1.3161 | -1.3084 | -1.2925 | -1.2847 | -1.2768 | -1.2617 | -1.2543 | -1.2465 | -1.2385 | -1.2168 | -1.2096 | -1.2024 | -1.1936 | -1.186 | -1.1783 | -1.1631 | -0.7114 | -0.7037 | -0.6958 | -0.6883 | -0.6807 | -0.6732 | -0.6652 | -0.6575 | -0.6418 | -0.6335 | -0.8548 | -0.8468 | -0.8392 | -0.8315 | -0.817 | -0.8092 | -0.8016 | -0.7941 | -0.7717 | -0.7641 | -0.756 | -0.7489 | -0.7414 | -0.734 | -0.7188 |  |  |  |  | -0.6261 | -0.6175 | -0.6097 | -0.6018 | -0.5938 | [8 empty] | -0.9969 | -0.989 | -0.9824 | -0.9749 | -0.9674 | -0.9523 | -0.9445 | -0.9372 | -0.9298 | -0.9227 | -0.9153 | -0.9078 | -0.8998 | -0.885 | -0.8774 | -0.8699 | -0.8623 | [5 empty] | -0.8242 | -0.7789 | -0.7264 | -1.2694 | -1.2237
820502 | 2 | 07/19/1995 | IWP_(30-0m) | 683 | -0.25 | -0.0185 | 0.1042 |  | -0.1863 | -0.1186 |  |  |  | After overlay | 300 | -0.5856 | -0.5777 | -0.5696 | -0.3909 | -0.3829 | -0.5377 | -0.4069 | -0.3675 | -0.3592 | -0.3509 | -0.3431 | -0.3358 | -0.3292 | -0.3139 | -0.3053 | -0.2976 | -0.2897 | -0.2817 | -0.2739 | -0.2658 | -0.258 | -0.243 | -0.2364 | -0.2293 | -0.562 | -0.554 | -0.546 | -0.5297 | -0.5215 | -0.5144 | -0.4992 | -0.4914 | -0.4837 | -0.4759 | -0.4519 | -0.4444 | -0.4368 | -0.4288 | -0.421 | -0.4137 | -0.3991 | 0.0502 | 0.0569 | 0.0635 | 0.0702 | 0.0767 | 0.0833 | 0.0902 | 0.0972 | 0.1112 | 0.1183 | -0.0813 | -0.074 | -0.0672 | -0.0604 | -0.046 | -0.0393 | -0.0317 | -0.0252 | -0.0044 | 0.0023 | 0.0091 | 0.0162 | 0.023 | 0.0298 | 0.0433 |  |  |  |  | 0.1241 | [12 empty] | -0.2225 | -0.2162 | -0.2087 | -0.2016 | -0.1939 | -0.1785 | -0.171 | -0.1634 | -0.1566 | -0.1486 | -0.1407 | -0.1334 | -0.1256 | -0.1111 | -0.1032 | -0.0958 | -0.0884 | [5 empty] | -0.0535 | -0.0111 | 0.0366 | -0.5065 | -0.4596
820502 | 1 | 07/16/1997 | OWP_(120-150m) | 581 | -1.5148 | -1.6809 | -1.7793 |  | -1.5588 | -1.6036 |  |  |  | After overlay | 300 | -1.316 | -1.3205 | -1.3251 | -1.4336 | -1.4375 | -1.3443 | -1.4246 | -1.4464 | -1.4509 | -1.4552 | -1.4597 | -1.4643 | -1.4683 | -1.4765 | -1.4811 | -1.4857 | -1.4906 | -1.4952 | -1.5 | -1.505 | -1.51 | -1.5196 | -1.5245 | -1.5293 | -1.3298 | -1.3344 | -1.3394 | -1.3488 | -1.3534 | -1.3582 | -1.3678 | -1.3728 | -1.3776 | -1.3825 | -1.3964 | -1.401 | -1.4056 | -1.4106 | -1.4153 | -1.4201 | -1.4293 | -1.7339 | -1.7396 | -1.7454 | -1.751 | -1.7562 | -1.7618 | -1.7674 | -1.7734 | -1.7851 | -1.7914 | -1.6311 | -1.6365 | -1.6419 | -1.6475 | -1.659 | -1.6645 | -1.67 | -1.6755 | -1.6917 | -1.6973 | -1.7022 | -1.7076 | -1.7122 | -1.717 | -1.7284 |  |  |  |  | -1.7949 | [12 empty] | -1.5341 | -1.5392 | -1.5441 | -1.5493 | -1.5538 | -1.5636 | -1.5683 | -1.5732 | -1.578 | -1.5832 | -1.5882 | -1.5933 | -1.5985 | -1.6091 | -1.6146 | -1.6199 | -1.6256 | [5 empty] | -1.6534 | -1.6864 | -1.7226 | -1.3631 | -1.3919
820502 | 1 | 07/16/1997 | OWP-IWP_cross | 582 | [9 empty] | After overlay | 300 | -1.7884 | -1.7829 | -1.777 | [21 empty] | -1.7724 | -1.7705
820502 | 1 | 07/16/1997 | IWP_(150-120m) | 583 | -1.5257 | -1.3676 | -1.2809 |  | -1.48 | -1.4329 |  |  |  | After overlay | 300 | -1.7689 | -1.7631 | -1.7574 | -1.6272 | -1.6214 | -1.7338 | -1.6385 | -1.6096 | -1.6034 | -1.5978 | -1.5917 | -1.5859 | -1.58 | -1.5688 | -1.5633 | -1.5578 | -1.552 | -1.5468 | -1.5417 | -1.5364 | -1.5312 | -1.5208 | -1.5157 | -1.5106 | -1.7512 | -1.7453 | -1.7393 | -1.7282 | -1.7227 | -1.717 | -1.7058 | -1.7 | -1.6946 | -1.6888 | -1.6717 | -1.6664 | -1.6607 | -1.6554 | -1.6496 | -1.644 | -1.6331 | -1.3193 | -1.3146 | -1.3097 | -1.3045 | -1.3 | -1.2953 | -1.2904 | -1.2856 | -1.2763 | -1.2711 | -1.41 | -1.4054 | -1.4005 | -1.3957 | -1.3867 | -1.3824 | -1.3773 | -1.3726 | -1.3578 | -1.3529 | -1.3484 | -1.3438 | -1.3391 | -1.3338 | -1.3242 |  |  |  |  | -1.2665 | -1.2617 | -1.2568 | -1.2521 | -1.2473 | [8 empty] | -1.5054 | -1.5006 | -1.496 | -1.4911 | -1.4856 | -1.4743 | -1.469 | -1.4639 | -1.4587 | -1.4535 | -1.4486 | -1.4432 | -1.4377 | -1.4284 | -1.4245 | -1.4197 | -1.4149 | [5 empty] | -1.3912 | -1.3627 | -1.3289 | -1.7112 | -1.6774
820502 | 2 | 05/07/1991 | OWP_(30-60m) | 626 | -1.0741 | -1.3117 | -1.4503 |  | -1.1417 | -1.2072 |  |  |  | After overlay | 300 | -0.7473 | -0.755 | -0.763 | -0.9392 | -0.9472 | -0.7935 | -0.9245 | -0.9618 | -0.9695 | -0.9773 | -0.9847 | -0.9926 | -0.9996 | -1.0146 | -1.0227 | -1.0296 | -1.0373 | -1.0447 | -1.0519 | -1.0596 | -1.067 | -1.0816 | -1.0892 | -1.0965 | -0.7693 | -0.7779 | -0.7856 | -0.8011 | -0.8094 | -0.8171 | -0.8328 | -0.8404 | -0.8485 | -0.8563 | -0.8792 | -0.8867 | -0.8943 | -0.9016 | -0.9093 | -0.9171 | -0.9319 | -1.3889 | -1.3967 | -1.4044 | -1.4119 | -1.4194 | -1.4274 | -1.435 | -1.4427 | -1.4578 | -1.4659 | -1.2431 | -1.2501 | -1.2576 | -1.2649 | -1.2807 | -1.2884 | -1.2959 | -1.3037 | -1.3276 | -1.3352 | -1.3425 | -1.3505 | -1.3579 | -1.3659 | -1.3811 |  |  |  |  | -1.4739 | -1.4817 | -1.4895 | -1.497 | -1.5049 | [8 empty] | -1.1037 | -1.1116 | -1.1193 | -1.1265 | -1.1339 | -1.1491 | -1.1567 | -1.1639 | -1.1716 | -1.1784 | -1.1859 | -1.1929 | -1.2002 | -1.2144 | -1.2213 | -1.2284 | -1.2357 | [5 empty] | -1.2732 | -1.32 | -1.3735 | -0.8253 | -0.8719
820502 | 2 | 07/19/1995 | OWP_(90-120m) | 676 | -2.6286 | -2.8832 | -3.0313 |  | -2.6958 | -2.7677 |  |  |  | After overlay | 300 | -2.2723 | -2.2808 | -2.2889 | -2.4791 | -2.4877 | -2.3216 | -2.4621 | -2.5043 | -2.5126 | -2.5213 | -2.5299 | -2.538 | -2.5462 | -2.5632 | -2.5708 | -2.5795 | -2.5883 | -2.5962 | -2.6041 | -2.6125 | -2.6203 | -2.6358 | -2.6437 | -2.6503 | -2.2968 | -2.3048 | -2.3136 | -2.3297 | -2.338 | -2.3458 | -2.3621 | -2.3706 | -2.3793 | -2.3875 | -2.4128 | -2.4204 | -2.4288 | -2.4373 | -2.4456 | -2.4541 | -2.4707 | -2.9663 | -2.9741 | -2.9824 | -2.9905 | -2.9986 | -3.0068 | -3.0152 | -3.0232 | -3.0395 | -3.0473 | -2.8093 | -2.8176 | -2.8256 | -2.8338 | -2.8501 | -2.8586 | -2.8669 | -2.8751 | -2.8997 | -2.9081 | -2.9163 | -2.9244 | -2.9328 | -2.941 | -2.9577 |  |  |  |  | -3.0555 | -3.0635 | -3.0713 | -3.0795 | -3.0876 | [8 empty] | -2.6578 | -2.6648 | -2.673 | -2.6806 | -2.6885 | -2.7035 | -2.7115 | -2.7195 | -2.7274 | -2.7356 | -2.7432 | -2.7513 | -2.7594 | -2.776 | -2.7842 | -2.7926 | -2.8007 | [5 empty] | -2.8418 | -2.8915 | -2.9493 | -2.3539 | -2.4047
820502 | 2 | 07/19/1995 | OWP_(120-150m) | 677 | -3.449 | -3.6954 | -3.8269 |  | -3.5221 | -3.5884 |  |  |  | After overlay | 300 | -3.0957 | -3.1039 | -3.1122 | -3.2994 | -3.3074 | -3.1443 | -3.2837 | -3.3238 | -3.3318 | -3.3397 | -3.3475 | -3.3554 | -3.3628 | -3.3794 | -3.3876 | -3.3955 | -3.4044 | -3.4134 | -3.4225 | -3.4313 | -3.4403 | -3.4579 | -3.4655 | -3.4738 | -3.1204 | -3.1283 | -3.1361 | -3.1525 | -3.1606 | -3.1686 | -3.1848 | -3.1932 | -3.2011 | -3.2094 | -3.2343 | -3.2429 | -3.251 | -3.2591 | -3.2672 | -3.2758 | -3.2917 | -3.7686 | -3.7763 | -3.7832 | -3.7902 | -3.7974 | -3.8051 | -3.8118 | -3.8195 | -3.8342 | -3.8413 | -3.6284 | -3.6355 | -3.6434 | -3.6509 | -3.6661 | -3.6734 | -3.681 | -3.6885 | -3.7101 | -3.7174 | -3.7246 | -3.7317 | -3.7393 | -3.7469 | -3.7617 | [17 empty] | -3.4809 | -3.4889 | -3.4967 | -3.5048 | -3.5139 | -3.5301 | -3.5374 | -3.5446 | -3.552 | -3.5592 | -3.5663 | -3.5735 | -3.5808 | -3.5962 | -3.6045 | -3.6124 | -3.6205 | [5 empty] | -3.6586 | -3.7028 | -3.7542 | -3.1767 | -3.2261
820502 | 2 | 07/19/1995 | OWP-IWP_cross | 678 | [9 empty] | After overlay | 300 | -3.8349 | -3.8277 | -3.8203 | [21 empty] | -3.8138 | -3.8096
820502 | 2 | 07/16/1997 | OWP_(90-120m) | 688 | -2.656 | -2.9135 | -3.064 |  | -2.7244 | -2.7974 |  |  |  | After overlay | 300 | -2.2985 | -2.3066 | -2.3146 | -2.5069 | -2.5154 | -2.348 | -2.49 | -2.5325 | -2.5409 | -2.5485 | -2.5575 | -2.566 | -2.5743 | -2.5908 | -2.5987 | -2.6066 | -2.6146 | -2.623 | -2.6311 | -2.6392 | -2.6475 | -2.6641 | -2.6719 | -2.6796 | -2.3232 | -2.3312 | -2.3394 | -2.3563 | -2.3643 | -2.3725 | -2.3891 | -2.3972 | -2.4058 | -2.4141 | -2.4396 | -2.4478 | -2.456 | -2.4645 | -2.4729 | -2.4816 | -2.4982 | -2.9974 | -3.0057 | -3.014 | -3.0224 | -3.0308 | -3.039 | -3.0475 | -3.0557 | -3.0721 | -3.0806 | -2.8389 | -2.8473 | -2.8556 | -2.8638 | -2.8803 | -2.8886 | -2.8968 | -2.9049 | -2.9303 | -2.9387 | -2.9468 | -2.9551 | -2.9637 | -2.972 | -2.9887 |  |  |  |  | -3.0884 | -3.0964 | -3.1049 | -3.1131 | -3.1213 | [8 empty] | -2.6867 | -2.6941 | -2.7014 | -2.7091 | -2.7165 | -2.7325 | -2.7406 | -2.7489 | -2.7568 | -2.7651 | -2.7731 | -2.7812 | -2.7894 | -2.8058 | -2.8141 | -2.8222 | -2.8304 | [5 empty] | -2.872 | -2.9219 | -2.9803 | -2.3809 | -2.4309
820502 | 2 | 07/16/1997 | OWP_(120-150m) | 689 | -3.484 | -3.7356 | -3.8693 |  | -3.5576 | -3.6276 |  |  |  | After overlay | 300 | -3.1295 | -3.1375 | -3.1457 | -3.335 | -3.3435 | -3.1781 | -3.3183 | -3.3597 | -3.3676 | -3.3756 | -3.3832 | -3.3914 | -3.3986 | -3.4153 | -3.424 | -3.4323 | -3.4402 | -3.4491 | -3.4579 | -3.4666 | -3.4751 | -3.4925 | -3.5011 | -3.5095 | -3.1539 | -3.162 | -3.1699 | -3.1859 | -3.1944 | -3.2025 | -3.2189 | -3.2269 | -3.2351 | -3.2428 | -3.2682 | -3.2767 | -3.285 | -3.2932 | -3.3018 | -3.3099 | -3.3266 | -3.8102 | -3.8173 | -3.8247 | -3.8324 | -3.8396 | -3.8472 | -3.8549 | -3.8623 | -3.877 | -3.884 | -3.6675 | -3.6749 | -3.6826 | -3.6905 | -3.7054 | -3.7132 | -3.7205 | -3.7283 | -3.75 | -3.7579 | -3.7652 | -3.7723 | -3.7798 | -3.7876 | -3.8031 |  |  |  |  | -3.8911 | [12 empty] | -3.5175 | -3.5255 | -3.5332 | -3.5414 | -3.5492 | -3.5655 | -3.5736 | -3.5813 | -3.5889 | -3.5967 | -3.6047 | -3.6123 | -3.6199 | -3.6355 | -3.6433 | -3.6516 | -3.659 | [5 empty] | -3.6979 | -3.7427 | -3.7951 | -3.2107 | -3.2598
820502 | 2 | 07/16/1997 | OWP-IWP_cross | 690 | [9 empty] | After overlay | 300 | -3.8816 | -3.8743 | -3.8668 | [21 empty] | -3.8602 | -3.8553
820502 | 2 | 07/16/1997 | IWP_(150-120m) | 691 | -3.5314 | -3.2721 | -3.1292 |  | -3.4585 | -3.3819 |  |  |  | After overlay | 300 | -3.8532 | -3.8494 | -3.8438 | -3.6707 | -3.6632 | -3.8133 | -3.6856 | -3.6478 | -3.6406 | -3.6329 | -3.6251 | -3.6174 | -3.6096 | -3.5944 | -3.5866 | -3.5792 | -3.5715 | -3.5638 | -3.5559 | -3.5474 | -3.5397 | -3.5238 | -3.5155 | -3.5076 | -3.8361 | -3.8287 | -3.8209 | -3.8055 | -3.7978 | -3.7902 | -3.775 | -3.7676 | -3.7602 | -3.7529 | -3.7307 | -3.7233 | -3.7158 | -3.7085 | -3.7007 | -3.6932 | -3.6783 | -3.1931 | -3.1854 | -3.177 | -3.169 | -3.1609 | -3.1529 | -3.1452 | -3.1373 | -3.121 | -3.1131 | -3.3426 | -3.3348 | -3.3274 | -3.3193 | -3.3036 | -3.2959 | -3.2877 | -3.2803 | -3.256 | -3.2482 | -3.2397 | -3.2322 | -3.2242 | -3.2165 | -3.2007 |  |  |  |  | -3.1052 | -3.097 | -3.0892 | -3.0811 | -3.0734 | [8 empty] | -3.4997 | -3.4915 | -3.4837 | -3.4756 | -3.4668 | -3.4502 | -3.4421 | -3.4336 | -3.4249 | -3.4163 | -3.4075 | -3.3987 | -3.3905 | -3.3734 | -3.3651 | -3.358 | -3.3503 | [5 empty] | -3.3117 | -3.2643 | -3.2081 | -3.7823 | -3.7383
820502 | 1 | 07/16/1997 | OWP_(60-90m) | 579 | -0.671 | -0.7972 | -0.8703 |  | -0.7098 | -0.7455 |  |  |  | After overlay | 300 | -0.4766 | -0.4804 | -0.4844 | -0.5872 | -0.592 | -0.501 | -0.5777 | -0.6018 | -0.6066 | -0.6116 | -0.616 | -0.6209 | -0.6255 | -0.6354 | -0.6396 | -0.6442 | -0.6489 | -0.6539 | -0.6582 | -0.6625 | -0.667 | -0.6753 | -0.6798 | -0.684 | -0.4883 | -0.4925 | -0.4968 | -0.5054 | -0.5099 | -0.5143 | -0.5232 | -0.5282 | -0.5328 | -0.5375 | -0.5505 | -0.5546 | -0.559 | -0.5633 | -0.5682 | -0.5731 | -0.5824 | -0.8382 | -0.8423 | -0.8456 | -0.8502 | -0.8542 | -0.8583 | -0.8625 | -0.8666 | -0.8743 | -0.8781 | -0.7637 | -0.7673 | -0.7711 | -0.7749 | -0.782 | -0.786 | -0.7896 | -0.7937 | -0.805 | -0.8095 | -0.8133 | -0.8175 | -0.8218 | -0.8256 | -0.8339 |  |  |  |  | -0.8817 | -0.8852 | -0.8891 | -0.8929 | -0.8974 | [8 empty] | -0.6885 | -0.6929 | -0.6973 | -0.7016 | -0.7054 | -0.7142 | -0.7182 | -0.7221 | -0.7262 | -0.7302 | -0.7344 | -0.7381 | -0.7419 | -0.7491 | -0.7526 | -0.7564 | -0.7599 | [5 empty] | -0.7787 | -0.8013 | -0.8296 | -0.5187 | -0.5464
820502 | 1 | 07/16/1997 | OWP_(90-120m) | 580 | -1.0687 | -1.2013 | -1.2793 |  | -1.1049 | -1.1405 |  |  |  | After overlay | 300 | -0.9014 | -0.9055 | -0.9097 | -0.9964 | -1.0003 | -0.9253 | -0.9884 | -1.0086 | -1.0123 | -1.0166 | -1.021 | -1.0249 | -1.0289 | -1.0369 | -1.0411 | -1.0453 | -1.0494 | -1.053 | -1.057 | -1.0609 | -1.0647 | -1.0718 | -1.0761 | -1.0803 | -0.9136 | -0.9175 | -0.9215 | -0.9292 | -0.9332 | -0.9364 | -0.9426 | -0.9457 | -0.9489 | -0.9524 | -0.9635 | -0.9676 | -0.9719 | -0.9761 | -0.9804 | -0.9844 | -0.9927 | -1.2442 | -1.2485 | -1.2528 | -1.2571 | -1.2615 | -1.2658 | -1.2704 | -1.2746 | -1.2835 | -1.2882 | -1.1618 | -1.1662 | -1.1707 | -1.1754 | -1.1839 | -1.188 | -1.1926 | -1.1968 | -1.2101 | -1.2145 | -1.2186 | -1.2229 | -1.2274 | -1.2315 | -1.2401 |  |  |  |  | -1.2925 | -1.2972 | -1.3018 | -1.3067 | -1.3113 | [8 empty] | -1.0844 | -1.0881 | -1.092 | -1.0962 | -1.1006 | -1.1084 | -1.1118 | -1.1152 | -1.1197 | -1.1237 | -1.1277 | -1.1321 | -1.1361 | -1.1449 | -1.149 | -1.1529 | -1.1574 | [5 empty] | -1.1798 | -1.2054 | -1.2358 | -0.9397 | -0.9595
820502 | 1 | 03/14/2001 | OWP_(90-120m) | 592 | -1.103 | -1.2132 | -1.2829 | -1.3176 | -1.1354 | -1.166 | -1.3714 |  |  | After overlay | 250 | -0.9575 | -0.9609 | -0.9645 | -1.0397 | -1.0434 | -0.9796 | -1.0328 | -1.051 | -1.0548 | -1.0582 | -1.0618 | -1.065 | -1.0689 | -1.0758 | -1.0792 | -1.0829 | -1.0863 | -1.0896 | -1.0929 | -1.0961 | -1.0997 | -1.1067 | -1.11 | -1.1139 | -0.9686 | -0.9721 | -0.976 | -0.9836 | -0.9869 | -0.9905 | -0.9972 | -1.0006 | -1.0042 | -1.0076 | -1.0156 | -1.0183 | -1.021 | -1.0238 | -1.0265 | -1.0299 | -1.0362 | -1.2518 | -1.2556 | -1.2599 | -1.2637 | -1.2678 | -1.2713 | -1.2753 | -1.2789 | -1.2866 | -1.2904 | -1.1834 | -1.1869 | -1.1902 | -1.1931 | -1.1989 | -1.2025 | -1.2058 | -1.2097 | -1.2207 | -1.2248 | -1.2287 | -1.2325 | -1.236 | -1.2399 | -1.2475 | -1.3485 | -1.3524 | -1.356 | -1.36 | -1.2942 | -1.2981 | -1.3021 | -1.3057 | -1.3098 | -1.3134 | -1.3213 | -1.3254 | -1.3291 | -1.3331 | -1.3369 | -1.3409 | -1.3447 | -1.1171 | -1.121 | -1.1245 | -1.1284 | -1.1318 | -1.1387 | -1.1421 | -1.1455 | -1.1486 | -1.1519 | -1.155 | -1.1588 | -1.1622 | -1.1691 | -1.1729 | -1.1762 | -1.1799 | -1.3635 | -1.3677 | -1.3756 | -1.3792 | -1.3833 | -1.1961 | -1.2172 | -1.2438 | -0.9939 | -1.0134
820502 | 1 | 03/14/2001 | OWP_(120-150m) | 593 | -1.5598 | -1.6912 | -1.7746 | -1.8167 | -1.5937 | -1.6312 | -1.8835 |  |  | After overlay | 250 | -1.387 | -1.3907 | -1.3946 | -1.4892 | -1.4929 | -1.4112 | -1.4811 | -1.5006 | -1.5046 | -1.5087 | -1.5127 | -1.5169 | -1.5208 | -1.5289 | -1.5332 | -1.5366 | -1.5405 | -1.544 | -1.5481 | -1.552 | -1.556 | -1.5637 | -1.5676 | -1.5711 | -1.3988 | -1.4031 | -1.407 | -1.4149 | -1.4193 | -1.4229 | -1.4311 | -1.4355 | -1.4396 | -1.444 | -1.4565 | -1.4605 | -1.4647 | -1.4686 | -1.473 | -1.4768 | -1.4849 | -1.7366 | -1.7413 | -1.7459 | -1.7509 | -1.7555 | -1.7607 | -1.7652 | -1.7703 | -1.7795 | -1.784 | -1.653 | -1.6571 | -1.6614 | -1.6655 | -1.674 | -1.678 | -1.6825 | -1.6865 | -1.6997 | -1.7037 | -1.7085 | -1.7129 | -1.7177 | -1.7224 | -1.732 | -1.8541 | -1.8592 | -1.8642 | -1.8688 | -1.7888 | -1.7933 | -1.7981 | -1.8029 | -1.8074 | -1.8124 | -1.8215 | -1.8254 | -1.83 | -1.8342 | -1.8395 | -1.8442 | -1.8494 | -1.5749 | -1.5781 | -1.5821 | -1.5856 | -1.59 | -1.598 | -1.6019 | -1.6062 | -1.6104 | -1.6147 | -1.6189 | -1.623 | -1.6272 | -1.6356 | -1.6394 | -1.6442 | -1.6483 | -1.8736 | -1.8782 | -1.8879 | -1.8933 | -1.8979 | -1.6697 | -1.6951 | -1.7273 | -1.4274 | -1.4523
820502 | 1 | 03/14/2001 | OWP-IWP_cross | 594 | [9 empty] | After overlay | 250
820502 | 1 | 03/14/2001 | IWP_(150-120m) | 595 | -1.6868 | -1.5509 | -1.4796 | -1.4444 | -1.6475 | -1.6093 | -1.3884 |  |  | After overlay | 250 | -1.8861 | -1.8813 | -1.8763 | -1.7732 | -1.7685 | -1.8589 | -1.7826 | -1.759 | -1.7545 | -1.7493 | -1.7447 | -1.7397 | -1.7349 | -1.725 | -1.7202 | -1.7153 | -1.7107 | -1.7056 | -1.7011 | -1.6962 | -1.6915 | -1.6825 | -1.678 | -1.6741 | -1.8717 | -1.8672 | -1.8629 | -1.8546 | -1.8505 | -1.8462 | -1.8374 | -1.8331 | -1.8285 | -1.8239 | -1.8096 | -1.8053 | -1.8005 | -1.796 | -1.7915 | -1.7869 | -1.7778 | -1.5118 | -1.5077 | -1.5039 | -1.4998 | -1.4959 | -1.4918 | -1.4877 | -1.4837 | -1.4759 | -1.4716 | -1.5875 | -1.5829 | -1.5792 | -1.5747 | -1.5658 | -1.5621 | -1.5581 | -1.5547 | -1.5427 | -1.5386 | -1.5348 | -1.5306 | -1.5269 | -1.5228 | -1.5152 | -1.4124 | -1.4089 | -1.4047 | -1.4007 | -1.4678 | -1.4635 | -1.4598 | -1.4559 | -1.4523 | -1.4483 | -1.4404 | -1.4363 | -1.4322 | -1.428 | -1.4242 | -1.4202 | -1.4165 | -1.6697 | -1.6655 | -1.6611 | -1.6565 | -1.6522 | -1.6431 | -1.6386 | -1.6347 | -1.6304 | -1.6267 | -1.6226 | -1.6185 | -1.6139 | -1.6047 | -1.6002 | -1.5961 | -1.5917 | -1.3964 | -1.3926 | -1.3844 | -1.3803 | -1.3762 | -1.5705 | -1.5467 | -1.5191 | -1.8422 | -1.8144
820502 | 2 | 05/07/1991 | OWP_(60-90m) | 627 | -1.8589 | -2.117 | -2.2648 |  | -1.9279 | -2.0011 |  |  |  | After overlay | 300 | -1.5124 | -1.5204 | -1.5281 | -1.7124 | -1.7205 | -1.5593 | -1.6962 | -1.7369 | -1.745 | -1.7529 | -1.7613 | -1.7693 | -1.7775 | -1.794 | -1.8018 | -1.8102 | -1.8182 | -1.8267 | -1.8342 | -1.8423 | -1.8504 | -1.8655 | -1.8736 | -1.8811 | -1.5362 | -1.5435 | -1.5515 | -1.5672 | -1.575 | -1.5831 | -1.5989 | -1.6068 | -1.615 | -1.6227 | -1.6471 | -1.6551 | -1.6636 | -1.6716 | -1.6798 | -1.6879 | -1.704 | -2.2001 | -2.2082 | -2.2162 | -2.2241 | -2.2326 | -2.2403 | -2.2486 | -2.2564 | -2.2721 | -2.2807 | -2.0414 | -2.0499 | -2.0578 | -2.0668 | -2.0832 | -2.0913 | -2.1001 | -2.1082 | -2.1339 | -2.1424 | -2.1507 | -2.1591 | -2.1671 | -2.1752 | -2.1921 |  |  |  |  | -2.2885 | -2.2966 | -2.3046 | -2.3126 | -2.3205 | [8 empty] | -1.8891 | -1.8962 | -1.9042 | -1.9122 | -1.9206 | -1.9361 | -1.9442 | -1.9521 | -1.9602 | -1.9689 | -1.977 | -1.9852 | -1.9931 | -2.0093 | -2.0175 | -2.0253 | -2.0334 | [5 empty] | -2.0748 | -2.1252 | -2.1839 | -1.5909 | -1.6388
820502 | 2 | 06/24/1992 | OWP_(60-90m) | 639 | -1.8182 | -2.0722 | -2.2173 |  | -1.8866 | -1.9576 |  |  |  | After overlay | 300 | -1.4808 | -1.4886 | -1.4962 | -1.6758 | -1.6834 | -1.5262 | -1.6598 | -1.6996 | -1.7076 | -1.7155 | -1.7229 | -1.7312 | -1.7393 | -1.7556 | -1.7635 | -1.7713 | -1.7795 | -1.7877 | -1.7952 | -1.8017 | -1.8103 | -1.826 | -1.8329 | -1.8408 | -1.5038 | -1.5114 | -1.5187 | -1.5343 | -1.5417 | -1.5499 | -1.5652 | -1.5732 | -1.5809 | -1.5889 | -1.6123 | -1.6203 | -1.6283 | -1.6365 | -1.6442 | -1.652 | -1.6678 | -2.1539 | -2.162 | -2.1702 | -2.1781 | -2.1861 | -2.1936 | -2.2017 | -2.2094 | -2.225 | -2.2328 | -1.9978 | -2.0055 | -2.0141 | -2.0227 | -2.0393 | -2.0476 | -2.0557 | -2.064 | -2.0885 | -2.0967 | -2.1045 | -2.113 | -2.1214 | -2.1297 | -2.146 |  |  |  |  | -2.2407 | -2.2483 | -2.2558 | -2.2634 | -2.2715 | [8 empty] | -1.8479 | -1.8556 | -1.8632 | -1.8711 | -1.8788 | -1.8942 | -1.9022 | -1.9101 | -1.9178 | -1.9263 | -1.9342 | -1.9419 | -1.9497 | -1.9656 | -1.9738 | -1.9814 | -1.9896 | [5 empty] | -2.0308 | -2.0802 | -2.1379 | -1.5575 | -1.6045
820502 | 2 | 06/24/1992 | OWP_(90-120m) | 640 | -2.6314 | -2.8843 | -3.032 |  | -2.6993 | -2.7715 |  |  |  | After overlay | 300 | -2.2796 | -2.2876 | -2.2957 | -2.4847 | -2.493 | -2.3281 | -2.4675 | -2.5104 | -2.5176 | -2.5265 | -2.5353 | -2.5427 | -2.5509 | -2.5671 | -2.575 | -2.583 | -2.5914 | -2.5995 | -2.6073 | -2.6154 | -2.6234 | -2.6395 | -2.6469 | -2.6538 | -2.3037 | -2.3116 | -2.3196 | -2.336 | -2.344 | -2.3521 | -2.3685 | -2.3763 | -2.3848 | -2.3929 | -2.4178 | -2.4253 | -2.4336 | -2.442 | -2.4507 | -2.459 | -2.4758 | -2.9664 | -2.9748 | -2.9829 | -2.991 | -2.9993 | -3.0075 | -3.0156 | -3.0238 | -3.04 | -3.0483 | -2.8116 | -2.8195 | -2.8274 | -2.8355 | -2.8519 | -2.8595 | -2.868 | -2.8761 | -2.9006 | -2.9087 | -2.917 | -2.9252 | -2.9332 | -2.9412 | -2.958 |  |  |  |  | -3.056 | -3.064 | -3.072 | -3.0799 | -3.0876 | [8 empty] | -2.6608 | -2.6686 | -2.6762 | -2.6835 | -2.6915 | -2.707 | -2.7154 | -2.7236 | -2.7309 | -2.7395 | -2.7474 | -2.7552 | -2.7631 | -2.7798 | -2.7879 | -2.7957 | -2.8039 | [5 empty] | -2.8436 | -2.8924 | -2.9494 | -2.3604 | -2.4093
820502 | 2 | 06/24/1992 | OWP_(120-150m) | 641 | -3.445 | -3.6895 | -3.8206 |  | -3.5169 | -3.5849 |  |  |  | After overlay | 300 | -3.0959 | -3.1036 | -3.1118 | -3.2987 | -3.3069 | -3.1433 | -3.2825 | -3.3229 | -3.3309 | -3.3385 | -3.346 | -3.3543 | -3.3611 | -3.3778 | -3.3864 | -3.3942 | -3.4026 | -3.4115 | -3.4199 | -3.4278 | -3.4364 | -3.4535 | -3.4619 | -3.4697 | -3.1198 | -3.1277 | -3.1355 | -3.1513 | -3.1591 | -3.1673 | -3.1831 | -3.1913 | -3.1993 | -3.2079 | -3.2326 | -3.2409 | -3.2493 | -3.2575 | -3.266 | -3.2742 | -3.2905 | -3.7621 | -3.7695 | -3.7768 | -3.7842 | -3.7914 | -3.7991 | -3.8067 | -3.8135 | -3.8275 | -3.8349 | -3.623 | -3.6306 | -3.638 | -3.6455 | -3.6607 | -3.6678 | -3.6751 | -3.6824 | -3.7041 | -3.7118 | -3.719 | -3.7261 | -3.7333 | -3.7404 | -3.7549 | [17 empty] | -3.478 | -3.4855 | -3.4934 | -3.5015 | -3.5088 | -3.5247 | -3.5322 | -3.5393 | -3.5471 | -3.5546 | -3.5622 | -3.5695 | -3.5777 | -3.5922 | -3.6002 | -3.6078 | -3.6152 | [5 empty] | -3.653 | -3.697 | -3.7475 | -3.1752 | -3.2243
820502 | 2 | 06/24/1992 | OWP-IWP_cross | 642 | [9 empty] | After overlay | 300 | -3.8287 | -3.822 | -3.8154 | [21 empty] | -3.81 | -3.8064
820502 | 2 | 06/10/2003 | OWP_(120-150m) | 713 | -3.4562 | -3.6795 | -3.7968 | -3.8549 | -3.5193 | -3.5852 | -3.9444 |  |  | After overlay | 250 | -3.1554 | -3.1628 | -3.1702 | -3.3307 | -3.3378 | -3.1985 | -3.3163 | -3.3523 | -3.3594 | -3.3663 | -3.3736 | -3.3807 | -3.3877 | -3.4016 | -3.4086 | -3.4155 | -3.4225 | -3.4287 | -3.436 | -3.4428 | -3.4496 | -3.4628 | -3.4692 | -3.4763 | -3.1775 | -3.1845 | -3.1918 | -3.2053 | -3.2121 | -3.2189 | -3.2326 | -3.2393 | -3.2463 | -3.253 | -3.274 | -3.2806 | -3.288 | -3.2949 | -3.302 | -3.309 | -3.3234 | -3.7457 | -3.7524 | -3.7588 | -3.7654 | -3.7717 | -3.7782 | -3.7844 | -3.7906 | -3.8033 | -3.8097 | -3.6189 | -3.6261 | -3.6332 | -3.6402 | -3.6536 | -3.66 | -3.6666 | -3.6729 | -3.6926 | -3.6988 | -3.7052 | -3.712 | -3.7192 | -3.7258 | -3.7389 | -3.9069 | -3.9131 | -3.9192 | -3.9254 | -3.8161 | -3.8224 | -3.829 | -3.8359 | -3.8423 | -3.8484 | -3.8615 | -3.8684 | -3.8749 | -3.8816 | -3.8881 | -3.8945 | -3.9005 | -3.4833 | -3.4904 | -3.4977 | -3.5043 | -3.5118 | -3.527 | -3.5341 | -3.5418 | -3.5489 | -3.5564 | -3.5635 | -3.5711 | -3.578 | -3.5922 | -3.5987 | -3.6053 | -3.6121 | -3.932 | -3.9382 | -3.9504 | -3.9567 | -3.9624 | -3.6469 | -3.6859 | -3.7322 | -3.2256 | -3.267
820502 | 2 | 06/10/2003 | OWP-IWP_cross | 714 | [9 empty] | After overlay | 250
820502 | 2 | 06/10/2003 | IWP_(150-120m) | 715 | -0.2537 | -0.4574 | -0.5755 | -0.6348 | -0.3106 | -0.3657 | -0.7286 |  |  | After overlay | 250 | 0 | -0.0064 | -0.0124 | -0.1439 | -0.1496 | -0.0348 | -0.132 | -0.1616 | -0.1677 | -0.1739 | -0.1799 | -0.1859 | -0.1921 | -0.204 | -0.2103 | -0.2164 | -0.2226 | -0.2288 | -0.2354 | -0.2414 | -0.2478 | -0.2598 | -0.2662 | -0.2724 | -0.018 | -0.0239 | -0.0297 | -0.0402 | -0.0458 | -0.0512 | -0.0624 | -0.0679 | -0.0735 | -0.0791 | -0.0961 | -0.1021 | -0.1084 | -0.1142 | -0.1202 | -0.1261 | -0.1378 | -0.5232 | -0.5299 | -0.5365 | -0.5436 | -0.5497 | -0.5561 | -0.5627 | -0.5691 | -0.5821 | -0.5886 | -0.3979 | -0.405 | -0.4117 | -0.4178 | -0.431 | -0.4376 | -0.4446 | -0.4509 | -0.4696 | -0.4763 | -0.4828 | -0.4895 | -0.4965 | -0.5031 | -0.5165 | -0.6884 | -0.6951 | -0.7018 | -0.7083 | -0.5953 | -0.6022 | -0.6086 | -0.6155 | -0.622 | -0.6289 | -0.6417 | -0.6482 | -0.655 | -0.6615 | -0.6683 | -0.6751 | -0.6815 | -0.2788 | -0.2852 | -0.2914 | -0.2979 | -0.3039 | -0.3167 | -0.3235 | -0.3296 | -0.3361 | -0.3425 | -0.3487 | -0.3544 | -0.3599 | -0.3716 | -0.3776 | -0.3843 | -0.391 | -0.7152 | -0.7218 | -0.735 | -0.7416 | -0.7482 | -0.4243 | -0.4635 | -0.5097 | -0.0568 | -0.0902
820502 | 2 | 06/10/2003 | IWP_(120-90m) | 716 | -1.0324 | -1.2317 | -1.3417 | -1.3989 | -1.0897 | -1.1459 | -1.4913 |  |  | After overlay | 250 | -0.7551 | -0.7617 | -0.7688 | -0.9183 | -0.9247 | -0.796 | -0.9056 | -0.9373 | -0.9435 | -0.9497 | -0.956 | -0.9622 | -0.9682 | -0.9808 | -0.987 | -0.9937 | -1.0005 | -1.0068 | -1.0131 | -1.0195 | -1.0259 | -1.0387 | -1.0455 | -1.0517 | -0.7755 | -0.7826 | -0.7891 | -0.8024 | -0.8088 | -0.8152 | -0.8282 | -0.8342 | -0.8411 | -0.8477 | -0.8669 | -0.873 | -0.8794 | -0.8858 | -0.8924 | -0.8992 | -0.912 | -1.2892 | -1.2959 | -1.3026 | -1.3087 | -1.3151 | -1.3215 | -1.328 | -1.3346 | -1.3488 | -1.3549 | -1.1767 | -1.1831 | -1.1894 | -1.1957 | -1.208 | -1.2143 | -1.22 | -1.2258 | -1.2433 | -1.2487 | -1.2541 | -1.2603 | -1.2657 | -1.2714 | -1.283 | -1.4508 | -1.457 | -1.4641 | -1.4703 | -1.3607 | -1.367 | -1.373 | -1.3793 | -1.3856 | -1.3925 | -1.4055 | -1.412 | -1.4181 | -1.4244 | -1.4309 | -1.4374 | -1.444 | -1.0581 | -1.0644 | -1.0708 | -1.0774 | -1.0835 | -1.0959 | -1.1023 | -1.1083 | -1.1144 | -1.1207 | -1.1269 | -1.133 | -1.1397 | -1.1524 | -1.1585 | -1.1647 | -1.1706 | -1.4773 | -1.4842 | -1.4976 | -1.504 | -1.5107 | -1.202 | -1.2376 | -1.277 | -0.8214 | -0.8604
820502 | 2 | 06/10/2003 | IWP_(90-60m) | 717 | -1.8142 | -2.031 | -2.1537 | -2.2153 | -1.877 | -1.9349 | -2.3097 |  |  | After overlay | 250 | -1.5174 | -1.5239 | -1.5304 | -1.6868 | -1.6938 | -1.5575 | -1.6726 | -1.7076 | -1.7147 | -1.722 | -1.7289 | -1.7361 | -1.7433 | -1.7575 | -1.7646 | -1.7716 | -1.7788 | -1.7858 | -1.7927 | -1.7999 | -1.8068 | -1.8212 | -1.8281 | -1.8345 | -1.5373 | -1.5443 | -1.5508 | -1.5641 | -1.5706 | -1.5771 | -1.5907 | -1.5976 | -1.6042 | -1.6114 | -1.6317 | -1.6382 | -1.645 | -1.6521 | -1.6589 | -1.6659 | -1.6797 | -2.0991 | -2.1058 | -2.1128 | -2.1195 | -2.1264 | -2.1333 | -2.1402 | -2.1469 | -2.1606 | -2.168 | -1.969 | -1.9762 | -1.9826 | -1.9893 | -2.0025 | -2.0095 | -2.0165 | -2.0242 | -2.0448 | -2.0518 | -2.0591 | -2.0653 | -2.0712 | -2.078 | -2.092 | -2.269 | -2.2757 | -2.2824 | -2.2891 | -2.1749 | -2.1817 | -2.1883 | -2.1952 | -2.2017 | -2.2088 | -2.2224 | -2.2289 | -2.2357 | -2.2423 | -2.2488 | -2.2555 | -2.2625 | -1.8416 | -1.8487 | -1.8558 | -1.8626 | -1.8698 | -1.8838 | -1.8908 | -1.8973 | -1.903 | -1.9092 | -1.9152 | -1.9219 | -1.9285 | -1.9412 | -1.9483 | -1.9547 | -1.962 | -2.296 | -2.3029 | -2.3165 | -2.3235 | -2.3305 | -1.996 | -2.0382 | -2.0852 | -1.5839 | -1.6249
820502 | 2 | 06/10/2003 | IWP_(60-30m) | 718 | -2.6386 | -2.8628 | -2.9977 | -3.0643 | -2.7024 | -2.7633 | -3.162 |  |  | After overlay | 250 | -2.3372 | -2.344 | -2.3506 | -2.5106 | -2.5179 | -2.3784 | -2.4965 | -2.5316 | -2.5386 | -2.5454 | -2.5525 | -2.5596 | -2.5668 | -2.5816 | -2.5885 | -2.5956 | -2.6025 | -2.6096 | -2.6169 | -2.6245 | -2.6315 | -2.6454 | -2.6527 | -2.6601 | -2.3572 | -2.3643 | -2.3711 | -2.3855 | -2.3924 | -2.399 | -2.4126 | -2.4197 | -2.4269 | -2.4338 | -2.4545 | -2.4616 | -2.4685 | -2.4756 | -2.4825 | -2.4895 | -2.5038 | -2.9374 | -2.945 | -2.9523 | -2.9599 | -2.9675 | -2.975 | -2.9825 | -2.99 | -3.0047 | -3.0125 | -2.7976 | -2.8042 | -2.8114 | -2.819 | -2.8339 | -2.8412 | -2.8486 | -2.8559 | -2.8778 | -2.886 | -2.8937 | -2.901 | -2.9083 | -2.9156 | -2.9305 | -3.12 | -3.1271 | -3.1341 | -3.1409 | -3.0202 | -3.0276 | -3.0353 | -3.0424 | -3.0498 | -3.057 | -3.0713 | -3.0783 | -3.0852 | -3.0919 | -3.099 | -3.106 | -3.1131 | -2.6672 | -2.6739 | -2.6809 | -2.688 | -2.6955 | -2.7095 | -2.7165 | -2.7235 | -2.7303 | -2.7372 | -2.7435 | -2.7503 | -2.7567 | -2.77 | -2.7764 | -2.7833 | -2.7904 | -3.1479 | -3.1553 | -3.1693 | -3.1762 | -3.1832 | -2.8262 | -2.8701 | -2.923 | -2.406 | -2.4477
820502 | 2 | 06/10/2003 | IWP_(30-0m) | 719 | -3.4775 | -3.699 | -3.8142 | -3.8717 | -3.5402 | -3.6045 | -3.9603 |  |  | After overlay | 250 | -3.1901 | -3.197 | -3.2036 | -3.3576 | -3.3641 | -3.2301 | -3.344 | -3.3778 | -3.3843 | -3.391 | -3.3978 | -3.4043 | -3.4112 | -3.4248 | -3.4313 | -3.438 | -3.4444 | -3.4511 | -3.4574 | -3.4641 | -3.4706 | -3.4841 | -3.4905 | -3.4974 | -3.2103 | -3.2168 | -3.2236 | -3.2371 | -3.2439 | -3.2509 | -3.2644 | -3.2707 | -3.2775 | -3.2841 | -3.3046 | -3.3111 | -3.3176 | -3.3243 | -3.3307 | -3.3372 | -3.3508 | -3.7635 | -3.7697 | -3.7763 | -3.7826 | -3.7889 | -3.7953 | -3.8019 | -3.8081 | -3.8205 | -3.8267 | -3.6388 | -3.6451 | -3.6517 | -3.6585 | -3.6722 | -3.6791 | -3.6858 | -3.6928 | -3.7118 | -3.7186 | -3.7245 | -3.7314 | -3.7376 | -3.744 | -3.7569 | -3.9217 | -3.9282 | -3.9348 | -3.9412 | -3.8328 | -3.8396 | -3.8459 | -3.8525 | -3.859 | -3.8656 | -3.8777 | -3.8837 | -3.8899 | -3.8962 | -3.9027 | -3.9089 | -3.9152 | -3.5045 | -3.5114 | -3.5186 | -3.5256 | -3.5327 | -3.5474 | -3.5549 | -3.5619 | -3.5693 | -3.5762 | -3.5833 | -3.5904 | -3.5977 | -3.6117 | -3.6183 | -3.6253 | -3.6321 | -3.9474 | -3.9539 | -3.9667 | -3.9729 | -3.9792 | -3.6652 | -3.7057 | -3.7504 | -3.2577 | -3.2976
820502 | 2 | 06/10/2003 | IWP-OWP_cross | 720 | [9 empty] | After overlay | 250
820502 | 2 | 11/28/1989 | IWP_(120-90m) | 620 | -2.7581 | -2.4768 | -2.3313 |  | -2.6784 | -2.5976 |  |  |  | Prior to overlay | 300 | -3.1292 | -3.1206 | -3.111 | -2.9098 | -2.9017 | -3.0767 | -2.9265 | -2.8852 | -2.8771 | -2.8685 | -2.861 | -2.853 | -2.8454 | -2.8288 | -2.8204 | -2.812 | -2.8026 | -2.7937 | -2.7848 | -2.7758 | -2.7668 | -2.749 | -2.7402 | -2.7315 | -3.1029 | -3.0943 | -3.0852 | -3.0676 | -3.0583 | -3.0492 | -3.0319 | -3.0228 | -3.0143 | -3.0052 | -2.9793 | -2.97 | -2.9616 | -2.9528 | -2.944 | -2.9357 | -2.9181 | -2.394 | -2.3853 | -2.3778 | -2.3697 | -2.3615 | -2.3534 | -2.346 | -2.3387 | -2.3218 | -2.3149 | -2.5533 | -2.5448 | -2.536 | -2.5281 | -2.5111 | -2.5022 | -2.4934 | -2.4855 | -2.46 | -2.4519 | -2.4433 | -2.4354 | -2.4275 | -2.4185 | -2.4024 |  |  |  |  | -2.3068 | -2.2991 | -2.2906 | -2.2829 | -2.275 | [8 empty] | -2.7223 | -2.7137 | -2.7052 | -2.6967 | -2.6876 | -2.6692 | -2.661 | -2.6515 | -2.6425 | -2.6333 | -2.6241 | -2.6148 | -2.6061 | -2.5893 | -2.5796 | -2.5712 | -2.5623 | [5 empty] | -2.5197 | -2.4685 | -2.4111 | -3.0403 | -2.9878
820502 | 2 | 11/28/1989 | IWP_(90-60m) | 621 | -1.9302 | -1.6649 | -1.5176 |  | -1.8569 | -1.7831 |  |  |  | Prior to overlay | 300 | -2.2661 | -2.2581 | -2.2506 | -2.0772 | -2.0696 | -2.2201 | -2.0923 | -2.0538 | -2.0454 | -2.0369 | -2.0291 | -2.0207 | -2.0126 | -1.9978 | -1.988 | -1.9796 | -1.9711 | -1.9631 | -1.9543 | -1.9464 | -1.9386 | -1.9213 | -1.9135 | -1.9053 | -2.2424 | -2.2349 | -2.2275 | -2.2121 | -2.2048 | -2.1976 | -2.1814 | -2.1743 | -2.1676 | -2.1608 | -2.1384 | -2.1306 | -2.1231 | -2.115 | -2.1071 | -2.0996 | -2.0852 | -1.5809 | -1.5728 | -1.5648 | -1.5571 | -1.5494 | -1.5414 | -1.5331 | -1.5252 | -1.5092 | -1.5015 | -1.7425 | -1.7336 | -1.7252 | -1.7168 | -1.6995 | -1.6908 | -1.6821 | -1.6735 | -1.6482 | -1.6401 | -1.6319 | -1.6227 | -1.6137 | -1.6054 | -1.5891 |  |  |  |  | -1.4926 | -1.4847 | -1.4767 | -1.4688 | -1.4604 | [8 empty] | -1.8971 | -1.889 | -1.8809 | -1.8728 | -1.8647 | -1.8486 | -1.8405 | -1.8317 | -1.824 | -1.8163 | -1.8085 | -1.8004 | -1.7918 | -1.7751 | -1.7673 | -1.7592 | -1.7511 | [5 empty] | -1.7083 | -1.6567 | -1.5969 | -2.1893 | -2.1465
820502 | 2 | 06/29/1994 | IWP_(120-90m) | 668 | -2.7604 | -2.4925 | -2.3402 |  | -2.6879 | -2.6122 |  |  |  | After overlay | 300 | -3.1403 | -3.1322 | -3.1234 | -2.9229 | -2.9135 | -3.0894 | -2.9405 | -2.8954 | -2.8867 | -2.8776 | -2.8687 | -2.8586 | -2.849 | -2.8317 | -2.8225 | -2.8137 | -2.8046 | -2.7958 | -2.7866 | -2.7779 | -2.7689 | -2.7519 | -2.7441 | -2.7362 | -3.1153 | -3.1067 | -3.0981 | -3.0813 | -3.0725 | -3.0641 | -3.0472 | -3.0384 | -3.0298 | -3.0208 | -2.9951 | -2.9854 | -2.977 | -2.9677 | -2.959 | -2.9499 | -2.9312 | -2.408 | -2.3995 | -2.3912 | -2.3826 | -2.3744 | -2.3655 | -2.3569 | -2.3484 | -2.3322 | -2.3242 | -2.5692 | -2.561 | -2.5517 | -2.5438 | -2.5267 | -2.5181 | -2.5101 | -2.5013 | -2.4755 | -2.4669 | -2.4587 | -2.4498 | -2.4416 | -2.4333 | -2.4162 |  |  |  |  | -2.3157 | -2.3078 | -2.2992 | -2.2911 | -2.2827 | [8 empty] | -2.7285 | -2.7206 | -2.7126 | -2.704 | -2.6961 | -2.6793 | -2.6704 | -2.6621 | -2.6537 | -2.6462 | -2.6369 | -2.6288 | -2.6202 | -2.6037 | -2.5951 | -2.5866 | -2.5779 | [5 empty] | -2.535 | -2.4842 | -2.4249 | -3.0555 | -3.0033
820502 | 2 | 06/29/1994 | IWP_(90-60m) | 669 | -1.9194 | -1.6509 | -1.5041 |  | -1.8467 | -1.7695 |  |  |  | After overlay | 300 | -2.2741 | -2.2658 | -2.2574 | -2.0668 | -2.0589 | -2.2251 | -2.0836 | -2.043 | -2.0343 | -2.0263 | -2.018 | -2.0094 | -2.0003 | -1.984 | -1.9758 | -1.9677 | -1.9593 | -1.9509 | -1.9427 | -1.9347 | -1.9269 | -1.9112 | -1.9035 | -1.8959 | -2.2488 | -2.2406 | -2.2328 | -2.2166 | -2.2082 | -2.1994 | -2.1829 | -2.1748 | -2.1663 | -2.1581 | -2.1335 | -2.1253 | -2.1166 | -2.1088 | -2.1003 | -2.0918 | -2.0755 | -1.5681 | -1.5602 | -1.552 | -1.5442 | -1.5359 | -1.5284 | -1.5202 | -1.5123 | -1.4962 | -1.4878 | -1.7267 | -1.7182 | -1.7098 | -1.7012 | -1.6838 | -1.6756 | -1.6674 | -1.6591 | -1.6341 | -1.6261 | -1.6181 | -1.61 | -1.6014 | -1.5932 | -1.5767 |  |  |  |  | -1.4798 | -1.4713 | -1.4631 | -1.4558 | -1.4477 | [8 empty] | -1.8883 | -1.8804 | -1.8719 | -1.8635 | -1.8551 | -1.8382 | -1.8296 | -1.8212 | -1.8128 | -1.8038 | -1.7954 | -1.7866 | -1.7781 | -1.7609 | -1.7521 | -1.7437 | -1.735 | [5 empty] | -1.6926 | -1.6426 | -1.5849 | -2.1911 | -2.1416
820502 | 2 | 06/29/1994 | IWP_(60-30m) | 670 | -1.1116 | -0.868 | -0.7252 |  | -1.0432 | -0.9746 |  |  |  | After overlay | 300 | -1.4392 | -1.4309 | -1.4229 | -1.2458 | -1.2388 | -1.3915 | -1.2593 | -1.2251 | -1.218 | -1.2107 | -1.2034 | -1.1956 | -1.1881 | -1.1727 | -1.1649 | -1.1571 | -1.1497 | -1.1422 | -1.1342 | -1.1267 | -1.1194 | -1.1038 | -1.0961 | -1.0885 | -1.4152 | -1.4076 | -1.3993 | -1.3836 | -1.3752 | -1.3674 | -1.3526 | -1.3448 | -1.3376 | -1.3284 | -1.3056 | -1.2972 | -1.2894 | -1.2812 | -1.2742 | -1.2665 | -1.2526 | -0.7892 | -0.7814 | -0.7732 | -0.765 | -0.7576 | -0.7496 | -0.7413 | -0.7333 | -0.7169 | -0.7088 | -0.9366 | -0.929 | -0.9216 | -0.9138 | -0.8986 | -0.8907 | -0.8833 | -0.875 | -0.8523 | -0.8443 | -0.8363 | -0.8282 | -0.8205 | -0.8128 | -0.797 |  |  |  |  | -0.7007 | -0.6923 | -0.684 | -0.6762 | -0.6679 | [8 empty] | -1.0815 | -1.0739 | -1.0665 | -1.0585 | -1.0507 | -1.0357 | -1.0279 | -1.0208 | -1.0131 | -1.0055 | -0.998 | -0.9908 | -0.9823 | -0.9667 | -0.9591 | -0.9516 | -0.9442 | [5 empty] | -0.9062 | -0.8599 | -0.8045 | -1.3593 | -1.3127
820502 | 2 | 06/29/1994 | IWP_(30-0m) | 671 | -0.3224 | -0.086 |  |  | -0.2528 | -0.1864 |  |  |  | After overlay | 300 | -0.6596 | -0.6518 | -0.6439 | -0.4622 | -0.4547 | -0.6125 | -0.477 | -0.4381 | -0.4302 | -0.4221 | -0.414 | -0.4063 | -0.3979 | -0.3815 | -0.3738 | -0.3665 | -0.3594 | -0.3526 | -0.3456 | -0.3378 | -0.3304 | -0.3146 | -0.3064 | -0.2986 | -0.636 | -0.6284 | -0.6204 | -0.6042 | -0.5965 | -0.5881 | -0.5723 | -0.5645 | -0.5557 | -0.5481 | -0.5243 | -0.5169 | -0.5086 | -0.5012 | -0.4929 | -0.4852 | -0.4693 | -0.0164 | -0.009 | -0.002 | -0.0065 | [6 empty] | -0.1493 | -0.1418 | -0.1351 | -0.1275 | -0.1137 | -0.1066 | -0.1 | -0.0931 | -0.0725 | -0.0661 | -0.0585 | -0.0524 | -0.0454 | -0.0383 | -0.0234 | [17 empty] | -0.2907 | -0.2835 | -0.2755 | -0.2679 | -0.2602 | -0.2456 | -0.2382 | -0.2304 | -0.223 | -0.2154 | -0.2081 | -0.2005 | -0.1933 | -0.1793 | -0.1721 | -0.1645 | -0.1566 | [5 empty] | -0.1207 | -0.0794 | -0.0307 | -0.5806 | -0.5327
820502 | 2 | 06/29/1994 | IWP-OWP_cross | 672 | [7 empty] | -0.0357 |  | After overlay | 300 | -0.0105 | -0.0157 | -0.022 | [21 empty] | -0.0292
820502 | 2 | 07/19/1995 | OWP_(0-30m) | 673 | -0.2893 | -0.528 | -0.666 |  | -0.3507 | -0.4178 |  |  |  | After overlay | 300 | 0 | -0.0071 | -0.0135 | -0.1662 | -0.1727 | -0.0395 | -0.1526 | -0.1865 | -0.1931 | -0.1996 | -0.2059 | -0.2124 | -0.2189 | -0.2331 | -0.2402 | -0.2475 | -0.2545 | -0.2616 | -0.2686 | -0.2751 | -0.2823 | -0.2961 | -0.303 | -0.3104 | -0.0195 | -0.0266 | -0.033 | -0.0463 | -0.0532 | -0.06 | -0.0734 | -0.0804 | -0.0871 | -0.0934 | -0.1133 | -0.1197 | -0.126 | -0.1332 | -0.1397 | -0.1463 | -0.1595 | -0.6044 | -0.6119 | -0.6196 | -0.6273 | -0.6352 | -0.6431 | -0.6505 | -0.6583 | -0.6733 | -0.681 | -0.4562 | -0.4645 | -0.4729 | -0.4812 | -0.4969 | -0.5045 | -0.5122 | -0.5202 | -0.5436 | -0.5515 | -0.559 | -0.5667 | -0.5742 | -0.5821 | -0.5971 |  |  |  |  | -0.6885 | -0.6955 | -0.703 | -0.7104 | -0.7178 | [8 empty] | -0.3174 | -0.3239 | -0.3307 | -0.337 | -0.3436 | -0.3574 | -0.3649 | -0.3723 | -0.3798 | -0.3878 | -0.3957 | -0.4027 | -0.4106 | -0.426 | -0.4335 | -0.441 | -0.4482 | [5 empty] | -0.4889 | -0.5361 | -0.5893 | -0.067 | -0.107
820502 | 2 | 06/24/1992 | IWP_(150-120m) | 643 | -3.474 | -3.213 | -3.0669 |  | -3.3996 | -3.3239 |  |  |  | After overlay | 300 | -3.8025 | -3.7949 | -3.7889 | -3.6141 | -3.6065 | -3.7581 | -3.6295 | -3.5913 | -3.5839 | -3.5755 | -3.568 | -3.5605 | -3.553 | -3.5372 | -3.5295 | -3.5215 | -3.5139 | -3.5058 | -3.4978 | -3.4897 | -3.4819 | -3.4653 | -3.4577 | -3.4498 | -3.7812 | -3.7735 | -3.7657 | -3.7505 | -3.7429 | -3.7354 | -3.7197 | -3.7121 | -3.7046 | -3.6972 | -3.6748 | -3.6674 | -3.6599 | -3.6521 | -3.6443 | -3.6371 | -3.6219 | -3.1318 | -3.1236 | -3.1154 | -3.1071 | -3.0993 | -3.0912 | -3.0832 | -3.0749 | -3.0588 | -3.0506 | -3.2842 | -3.2766 | -3.2687 | -3.2608 | -3.245 | -3.2373 | -3.2292 | -3.2207 | -3.1959 | -3.188 | -3.1798 | -3.1714 | -3.1637 | -3.1557 | -3.1395 |  |  |  |  | -3.0422 | -3.0337 | -3.0259 | -3.0177 | -3.0094 | [8 empty] | -3.4415 | -3.4332 | -3.4248 | -3.4167 | -3.408 | -3.3912 | -3.383 | -3.3737 | -3.3652 | -3.357 | -3.3485 | -3.3404 | -3.3319 | -3.3153 | -3.3077 | -3.3 | -3.292 | [5 empty] | -3.253 | -3.2037 | -3.1479 | -3.7272 | -3.6822
820502 | 2 | 06/17/1993 | IWP_(30-0m) | 659 | -0.2772 | -0.0417 | 0.0822 |  | -0.2108 | -0.1433 |  |  |  | After overlay | 300 | -0.6153 | -0.6071 | -0.5995 | -0.4181 | -0.4102 | -0.5684 | -0.4345 | -0.3941 | -0.3867 | -0.3788 | -0.3708 | -0.3628 | -0.355 | -0.34 | -0.3321 | -0.3242 | -0.3162 | -0.3086 | -0.3008 | -0.293 | -0.2851 | -0.2691 | -0.2616 | -0.2544 | -0.5912 | -0.5836 | -0.5758 | -0.5603 | -0.5523 | -0.5445 | -0.5291 | -0.521 | -0.5132 | -0.5053 | -0.4819 | -0.4743 | -0.4664 | -0.4586 | -0.4503 | -0.4424 | -0.4265 | 0.0278 | 0.0347 | 0.0415 | 0.0483 | 0.0551 | 0.0619 | 0.069 | 0.0753 | 0.0892 | 0.0959 | -0.1065 | -0.0991 | -0.0919 | -0.0844 | -0.0703 | -0.0631 | -0.056 | -0.0487 | -0.0277 | -0.0208 | -0.014 | -0.0071 | -0.0004 | 0.0071 | 0.0209 | [17 empty] | -0.2479 | -0.2409 | -0.2334 | -0.2261 | -0.2183 | -0.2032 | -0.1955 | -0.188 | -0.1805 | -0.1733 | -0.1657 | -0.1578 | -0.1505 | -0.1358 | -0.1285 | -0.121 | -0.1135 | [5 empty] | -0.0775 | -0.0348 | 0.0142 | -0.537 | -0.4897
820502 | 2 | 06/17/1993 | IWP-OWP_cross | 660 | [7 empty] | 0.0691 |  | After overlay | 300 | 0.0927 | 0.088 | 0.0831 | [21 empty] | 0.0764
820502 | 2 | 06/24/1992 | IWP_(120-90m) | 644 | -2.628 | -2.3623 | -2.2117 |  | -2.5562 | -2.4804 |  |  |  | After overlay | 300 | -3.0011 | -2.9927 | -2.9846 | -2.7862 | -2.7774 | -2.9505 | -2.8038 | -2.7598 | -2.7506 | -2.7419 | -2.7331 | -2.7247 | -2.7161 | -2.6982 | -2.6892 | -2.6805 | -2.6719 | -2.6633 | -2.6544 | -2.6452 | -2.6366 | -2.6193 | -2.611 | -2.6028 | -2.9762 | -2.9678 | -2.9587 | -2.942 | -2.9338 | -2.925 | -2.9081 | -2.8993 | -2.8909 | -2.8824 | -2.8565 | -2.8478 | -2.8391 | -2.8302 | -2.8214 | -2.8126 | -2.7951 | -2.2781 | -2.2697 | -2.2615 | -2.2531 | -2.2449 | -2.2367 | -2.2281 | -2.2203 | -2.2033 | -2.195 | -2.4389 | -2.4306 | -2.4219 | -2.4135 | -2.3961 | -2.3875 | -2.379 | -2.3706 | -2.3454 | -2.337 | -2.3287 | -2.3202 | -2.3119 | -2.3039 | -2.2869 |  |  |  |  | -2.187 | -2.1792 | -2.171 | -2.1628 | -2.1549 | [8 empty] | -2.5949 | -2.5872 | -2.5795 | -2.572 | -2.5638 | -2.5481 | -2.54 | -2.5309 | -2.5226 | -2.5141 | -2.5058 | -2.4966 | -2.4893 | -2.4724 | -2.4639 | -2.4558 | -2.4473 | [5 empty] | -2.4048 | -2.3538 | -2.2954 | -2.9166 | -2.8652
820502 | 2 | 06/24/1992 | IWP_(90-60m) | 645 | -1.7963 | -1.5345 | -1.3882 |  | -1.7264 | -1.6524 |  |  |  | After overlay | 300 | -2.1468 | -2.1386 | -2.1302 | -1.9431 | -1.9344 | -2.0975 | -1.959 | -1.9184 | -1.9101 | -1.902 | -1.8948 | -1.8864 | -1.8781 | -1.8619 | -1.8541 | -1.8447 | -1.8359 | -1.8278 | -1.8202 | -1.8118 | -1.8041 | -1.7879 | -1.7801 | -1.7719 | -2.1225 | -2.1141 | -2.106 | -2.0896 | -2.0813 | -2.0736 | -2.0571 | -2.049 | -2.0408 | -2.0325 | -2.0084 | -2.0004 | -1.9922 | -1.9835 | -1.9754 | -1.9673 | -1.9511 | -1.4522 | -1.4438 | -1.4359 | -1.4275 | -1.4193 | -1.4116 | -1.4037 | -1.396 | -1.3799 | -1.3722 | -1.6098 | -1.6016 | -1.5932 | -1.5847 | -1.5676 | -1.5597 | -1.5515 | -1.5426 | -1.518 | -1.5096 | -1.5013 | -1.4932 | -1.485 | -1.476 | -1.4599 |  |  |  |  | -1.3641 | -1.3562 | -1.3481 | -1.3401 | -1.3322 | [8 empty] | -1.7645 | -1.757 | -1.7485 | -1.7409 | -1.7338 | -1.7183 | -1.7099 | -1.7018 | -1.6933 | -1.6852 | -1.6774 | -1.6687 | -1.6604 | -1.6437 | -1.6355 | -1.6267 | -1.6186 | [5 empty] | -1.5761 | -1.5258 | -1.468 | -2.0652 | -2.0163
820502 | 2 | 06/24/1992 | IWP_(60-30m) | 646 | -1.0009 | -0.7593 | -0.6197 |  | -0.934 | -0.8656 |  |  |  | After overlay | 300 | -1.3241 | -1.3158 | -1.3078 | -1.1303 | -1.1228 | -1.2765 | -1.1459 | -1.1083 | -1.101 | -1.0948 | -1.0874 | -1.0811 | -1.0746 | -1.0602 | -1.0526 | -1.0456 | -1.0386 | -1.0304 | -1.023 | -1.0158 | -1.0083 | -0.9939 | -0.9858 | -0.9785 | -1.3 | -1.2921 | -1.2842 | -1.2685 | -1.2608 | -1.2535 | -1.2382 | -1.2305 | -1.2221 | -1.2148 | -1.1927 | -1.1851 | -1.1768 | -1.1688 | -1.1611 | -1.1533 | -1.1382 | -0.6823 | -0.6742 | -0.6665 | -0.6586 | -0.6508 | -0.6434 | -0.6355 | -0.6277 | -0.6119 | -0.6038 | -0.8272 | -0.8192 | -0.8114 | -0.8038 | -0.7893 | -0.7819 | -0.7741 | -0.7667 | -0.7441 | -0.7366 | -0.7285 | -0.7209 | -0.7127 | -0.7052 | -0.6902 |  |  |  |  | -0.596 | -0.5882 | -0.5805 | -0.5722 | -0.5643 | [8 empty] | -0.9708 | -0.9638 | -0.9565 | -0.9491 | -0.9415 | -0.9265 | -0.9189 | -0.9114 | -0.9038 | -0.896 | -0.8882 | -0.8809 | -0.8727 | -0.8579 | -0.8503 | -0.8427 | -0.8348 | [5 empty] | -0.7966 | -0.7516 | -0.6976 | -1.2457 | -1.1994
820502 | 2 | 06/24/1992 | IWP_(30-0m) | 647 | -0.2191 | 0.0149 | 0.137 |  | -0.1526 | -0.0858 |  |  |  | After overlay | 300 | -0.5562 | -0.5479 | -0.5398 | -0.3596 | -0.3519 | -0.5081 | -0.3757 | -0.336 | -0.3281 | -0.3201 | -0.3124 | -0.3054 | -0.2979 | -0.2818 | -0.2739 | -0.2661 | -0.2583 | -0.2505 | -0.2427 | -0.2349 | -0.2266 | -0.2117 | -0.205 | -0.1977 | -0.5319 | -0.5242 | -0.5162 | -0.5001 | -0.4925 | -0.485 | -0.4694 | -0.4615 | -0.4541 | -0.4458 | -0.4228 | -0.415 | -0.4074 | -0.3991 | -0.3915 | -0.3837 | -0.3679 | 0.083 | 0.0898 | 0.0967 | 0.1034 | 0.1099 | 0.1167 | 0.1231 | 0.1301 | 0.1442 | 0.1511 | -0.0481 | -0.0415 | -0.0342 | -0.0273 | -0.0132 | -0.0063 | 0.0007 | 0.0078 | 0.0286 | 0.0352 | 0.0417 | 0.0489 | 0.0561 | 0.0629 | 0.0761 | [17 empty] | -0.1909 | -0.1837 | -0.1763 | -0.1686 | -0.1609 | -0.145 | -0.1377 | -0.1303 | -0.1227 | -0.1154 | -0.1076 | -0.1004 | -0.0927 | -0.0782 | -0.0707 | -0.0632 | -0.0559 | [5 empty] | -0.0202 | 0.0218 | 0.0694 | -0.477 | -0.4304
820502 | 2 | 06/24/1992 | IWP-OWP_cross | 648 | [7 empty] | 0.1254 |  | After overlay | 300 | 0.1472 | 0.1424 | 0.1377 | [21 empty] | 0.1311
820502 | 2 | 06/17/1993 | OWP_(0-30m) | 649 | -0.2924 | -0.5342 | -0.674 |  | -0.3541 | -0.4231 |  |  |  | After overlay | 300 | 0 | -0.0083 | -0.0149 | -0.1678 | -0.174 | -0.0418 | -0.1541 | -0.1881 | -0.195 | -0.2015 | -0.2081 | -0.2153 | -0.2225 | -0.2358 | -0.2429 | -0.2498 | -0.2566 | -0.264 | -0.2705 | -0.2781 | -0.285 | -0.2994 | -0.3069 | -0.3137 | -0.0217 | -0.0287 | -0.0349 | -0.0487 | -0.0551 | -0.062 | -0.0749 | -0.0819 | -0.0884 | -0.0949 | -0.1144 | -0.1207 | -0.1272 | -0.1342 | -0.1409 | -0.1475 | -0.1605 | -0.6118 | -0.6196 | -0.6272 | -0.6347 | -0.6424 | -0.6505 | -0.6583 | -0.6661 | -0.6817 | -0.6893 | -0.4624 | -0.4704 | -0.4783 | -0.4859 | -0.5022 | -0.5097 | -0.518 | -0.5257 | -0.5496 | -0.5572 | -0.5653 | -0.5728 | -0.5806 | -0.5886 | -0.6039 |  |  |  |  | -0.697 | -0.7044 | -0.7117 | -0.7193 | -0.7269 | [8 empty] | -0.3207 | -0.3272 | -0.3341 | -0.3406 | -0.3472 | -0.3613 | -0.3686 | -0.3766 | -0.3839 | -0.3922 | -0.4001 | -0.4075 | -0.4155 | -0.4308 | -0.4385 | -0.4467 | -0.4545 | [5 empty] | -0.4942 | -0.5419 | -0.5962 | -0.0683 | -0.108
820502 | 2 | 06/17/1993 | OWP_(30-60m) | 650 | -1.0576 | -1.2921 | -1.4309 |  | -1.1242 | -1.1893 |  |  |  | After overlay | 300 | -0.7346 | -0.7424 | -0.7505 | -0.925 | -0.9324 | -0.7809 | -0.91 | -0.9471 | -0.9543 | -0.9619 | -0.9697 | -0.9774 | -0.9847 | -0.9992 | -1.0071 | -1.0145 | -1.0212 | -1.0286 | -1.036 | -1.0431 | -1.0504 | -1.0645 | -1.0724 | -1.0799 | -0.7568 | -0.7649 | -0.7732 | -0.7883 | -0.7962 | -0.8043 | -0.8195 | -0.8272 | -0.8351 | -0.8426 | -0.8652 | -0.8725 | -0.8798 | -0.8875 | -0.8949 | -0.9025 | -0.9175 | -1.3691 | -1.3772 | -1.3849 | -1.3924 | -1.3999 | -1.4078 | -1.4152 | -1.4231 | -1.4373 | -1.4454 | -1.2243 | -1.2317 | -1.2385 | -1.2456 | -1.2616 | -1.2689 | -1.2767 | -1.2843 | -1.3083 | -1.3157 | -1.3235 | -1.3305 | -1.338 | -1.3458 | -1.3615 |  |  |  |  | -1.4534 | -1.461 | -1.469 | -1.4765 | -1.4842 | [8 empty] | -1.087 | -1.0946 | -1.102 | -1.1095 | -1.1168 | -1.1314 | -1.139 | -1.1463 | -1.1537 | -1.1605 | -1.1678 | -1.175 | -1.1823 | -1.1962 | -1.2031 | -1.21 | -1.2168 | [5 empty] | -1.2537 | -1.3001 | -1.3535 | -0.812 | -0.8574
820502 | 2 | 06/17/1993 | OWP_(60-90m) | 651 | -1.8329 | -2.0883 | -2.2356 |  | -1.9017 | -1.9738 |  |  |  | After overlay | 300 | -1.4916 | -1.4998 | -1.5075 | -1.6882 | -1.6964 | -1.5374 | -1.6722 | -1.7124 | -1.7208 | -1.7285 | -1.7365 | -1.7449 | -1.7535 | -1.7689 | -1.7767 | -1.7848 | -1.793 | -1.8014 | -1.8095 | -1.8164 | -1.8246 | -1.8408 | -1.8477 | -1.8556 | -1.5148 | -1.5227 | -1.5303 | -1.5453 | -1.5527 | -1.5609 | -1.5763 | -1.5841 | -1.5924 | -1.6004 | -1.624 | -1.6321 | -1.6402 | -1.6484 | -1.656 | -1.6641 | -1.6799 | -2.1715 | -2.1798 | -2.188 | -2.1956 | -2.2039 | -2.2118 | -2.22 | -2.2277 | -2.2435 | -2.2512 | -2.0136 | -2.0217 | -2.0297 | -2.0383 | -2.0552 | -2.0636 | -2.0717 | -2.08 | -2.1052 | -2.1133 | -2.1218 | -2.1302 | -2.1386 | -2.1463 | -2.1634 |  |  |  |  | -2.2595 | -2.2673 | -2.2747 | -2.2827 | -2.2909 | [8 empty] | -1.8629 | -1.8707 | -1.878 | -1.8856 | -1.8935 | -1.9093 | -1.9173 | -1.9254 | -1.9329 | -1.9414 | -1.9494 | -1.9577 | -1.9658 | -1.9812 | -1.9899 | -1.9972 | -2.0056 | [5 empty] | -2.0467 | -2.0963 | -2.1552 | -1.5687 | -1.6163
820502 | 1 | 03/14/2001 | IWP_(120-90m) | 596 | -1.2059 | -1.0909 | -1.0281 | -0.9966 | -1.1727 | -1.1403 | -0.9513 |  |  | After overlay | 250 | -1.3725 | -1.3684 | -1.3645 | -1.2759 | -1.2722 | -1.348 | -1.2838 | -1.2644 | -1.26 | -1.2563 | -1.2523 | -1.2488 | -1.2446 | -1.2366 | -1.2328 | -1.2287 | -1.2248 | -1.2209 | -1.217 | -1.2134 | -1.2094 | -1.2019 | -1.1985 | -1.1945 | -1.36 | -1.3561 | -1.3518 | -1.3439 | -1.3403 | -1.3364 | -1.3285 | -1.3246 | -1.3209 | -1.317 | -1.3061 | -1.3022 | -1.2991 | -1.2952 | -1.2917 | -1.2876 | -1.2798 | -1.0568 | -1.0533 | -1.0493 | -1.046 | -1.0421 | -1.0389 | -1.0353 | -1.0318 | -1.0245 | -1.021 | -1.1221 | -1.1185 | -1.1149 | -1.1115 | -1.1048 | -1.1008 | -1.0977 | -1.0939 | -1.0844 | -1.0809 | -1.0774 | -1.074 | -1.0705 | -1.0672 | -1.0608 | -0.9712 | -0.9674 | -0.9644 | -0.9608 | -1.0172 | -1.0139 | -1.01 | -1.0067 | -1.0029 | -0.9999 | -0.9946 | -0.9915 | -0.9887 | -0.9853 | -0.9822 | -0.9786 | -0.9748 | -1.1913 | -1.1872 | -1.1838 | -1.1797 | -1.1763 | -1.1692 | -1.1659 | -1.1622 | -1.1587 | -1.1548 | -1.1514 | -1.1475 | -1.1442 | -1.1371 | -1.1333 | -1.1298 | -1.1259 | -0.9581 | -0.9544 | -0.9472 | -0.9438 | -0.94 | -1.108 | -1.0873 | -1.0639 | -1.3325 | -1.3095
820502 | 1 | 03/14/2001 | IWP_(90-60m) | 597 | -0.7851 | -0.6663 | -0.6047 | -0.5748 | -0.7546 | -0.7209 | -0.5294 |  |  | After overlay | 250 | -0.9365 | -0.9328 | -0.929 | -0.8467 | -0.8435 | -0.9147 | -0.8535 | -0.8365 | -0.8327 | -0.8289 | -0.8255 | -0.8217 | -0.8186 | -0.812 | -0.8084 | -0.8054 | -0.8016 | -0.7985 | -0.7949 | -0.7918 | -0.7883 | -0.7817 | -0.7784 | -0.7754 | -0.9255 | -0.9216 | -0.9185 | -0.9114 | -0.9074 | -0.9042 | -0.8971 | -0.8933 | -0.8901 | -0.8863 | -0.8752 | -0.8717 | -0.8678 | -0.8647 | -0.8606 | -0.8575 | -0.8506 | -0.6317 | -0.628 | -0.6248 | -0.6212 | -0.6182 | -0.6145 | -0.6116 | -0.6077 | -0.601 | -0.598 | -0.7009 | -0.6973 | -0.693 | -0.6891 | -0.6812 | -0.6777 | -0.6738 | -0.6704 | -0.6596 | -0.6565 | -0.6526 | -0.6496 | -0.646 | -0.6425 | -0.6351 | -0.5491 | -0.5457 | -0.5423 | -0.5391 | -0.5945 | -0.5913 | -0.588 | -0.5846 | -0.5815 | -0.5779 | -0.5712 | -0.5686 | -0.5649 | -0.5623 | -0.5587 | -0.5558 | -0.5521 | -0.7716 | -0.7685 | -0.7646 | -0.7616 | -0.7577 | -0.7506 | -0.7474 | -0.7435 | -0.7399 | -0.7362 | -0.7323 | -0.7286 | -0.7244 | -0.7166 | -0.7132 | -0.7087 | -0.7054 | -0.5356 | -0.5328 | -0.527 | -0.5239 | -0.5217 | -0.6852 | -0.6634 | -0.6386 | -0.9001 | -0.8792
820502 | 1 | 03/14/2001 | IWP_(60-30m) | 598 | -0.4185 | -0.3416 | -0.2957 | -0.2728 | -0.397 | -0.3754 | -0.2418 |  |  | After overlay | 250 | -0.5188 | -0.517 | -0.5141 | -0.4642 | -0.4612 | -0.5056 | -0.4692 | -0.4568 | -0.4545 | -0.4516 | -0.4492 | -0.4464 | -0.4438 | -0.4383 | -0.4359 | -0.4328 | -0.4307 | -0.4278 | -0.4259 | -0.4232 | -0.4214 | -0.4165 | -0.4138 | -0.4115 | -0.5123 | -0.5101 | -0.5079 | -0.5033 | -0.5014 | -0.4989 | -0.4943 | -0.4928 | -0.4903 | -0.4886 | -0.4822 | -0.4804 | -0.4783 | -0.4762 | -0.474 | -0.4713 | -0.4662 | -0.3163 | -0.3135 | -0.3111 | -0.3085 | -0.3059 | -0.3037 | -0.3009 | -0.2989 | -0.2942 | -0.2915 | -0.3635 | -0.3605 | -0.3587 | -0.3558 | -0.351 | -0.3492 | -0.3466 | -0.3441 | -0.3363 | -0.3334 | -0.3312 | -0.3282 | -0.3262 | -0.3233 | -0.3186 | -0.2543 | -0.2523 | -0.2496 | -0.2476 | -0.2889 | -0.2857 | -0.2835 | -0.2806 | -0.2779 | -0.2756 | -0.2706 | -0.268 | -0.266 | -0.2634 | -0.2618 | -0.2591 | -0.257 | -0.409 | -0.4063 | -0.4042 | -0.4016 | -0.3996 | -0.395 | -0.392 | -0.3901 | -0.3871 | -0.3851 | -0.3825 | -0.3804 | -0.3779 | -0.3731 | -0.3703 | -0.3684 | -0.3653 | -0.2455 | -0.2437 | -0.2399 | -0.2386 | -0.2361 | -0.3539 | -0.3386 | -0.3213 | -0.497 | -0.4845
820502 | 1 | 03/14/2001 | IWP_(30-0m) | 599 | -0.146 | -0.0795 | -0.0485 | -0.0313 | -0.1279 | -0.1096 | -0.0078 |  |  | After overlay | 250 | -0.2343 | -0.2317 | -0.2298 | -0.1812 | -0.1798 | -0.221 | -0.1852 | -0.176 | -0.1737 | -0.172 | -0.1691 | -0.1673 | -0.1647 | -0.1608 | -0.1589 | -0.1572 | -0.1551 | -0.1534 | -0.1512 | -0.1496 | -0.1474 | -0.1437 | -0.1423 | -0.1399 | -0.2269 | -0.2251 | -0.2226 | -0.2188 | -0.2168 | -0.2148 | -0.2108 | -0.2082 | -0.2065 | -0.2038 | -0.1977 | -0.1953 | -0.1937 | -0.1913 | -0.1896 | -0.1873 | -0.1832 | -0.0615 | -0.0602 | -0.0582 | -0.057 | -0.055 | -0.0534 | -0.0518 | -0.0502 | -0.0463 | -0.0452 | -0.0983 | -0.0966 | -0.0941 | -0.0925 | -0.0881 | -0.0856 | -0.0838 | -0.0813 | -0.0755 | -0.0737 | -0.0719 | -0.0703 | -0.0682 | -0.067 | -0.0638 | -0.0159 | -0.0134 | -0.0124 | -0.0109 | -0.0432 | -0.0417 | -0.0393 | -0.0379 | -0.0352 | -0.0336 | -0.0297 | -0.0277 | -0.0259 | -0.024 | -0.0218 | -0.02 | -0.0176 | -0.1384 | -0.1359 | -0.1337 | -0.1317 | -0.1297 | -0.1256 | -0.1238 | -0.1212 | -0.1197 | -0.1175 | -0.1162 | -0.1138 | -0.1122 | -0.1076 | -0.1051 | -0.1029 | -0.1006 | -0.0104 | -0.0087 | -0.006 | -0.0045 | -0.0025 | -0.0899 | -0.0774 | -0.0649 | -0.2126 | -0.1993
820502 | 1 | 03/14/2001 | IWP-OWP_cross | 600 | [9 empty] | After overlay | 250
820502 | 1 | 06/10/2003 | OWP_(0-30m) | 601 | -0.077 | -0.15 | -0.1912 | -0.2114 | -0.097 | -0.1183 | -0.244 |  |  | After overlay | 250 | 0 | -0.0018 | -0.0037 | -0.0458 | -0.0474 | -0.0094 | -0.0418 | -0.0501 | -0.0516 | -0.053 | -0.0549 | -0.0565 | -0.0582 | -0.062 | -0.064 | -0.0658 | -0.0678 | -0.0696 | -0.0717 | -0.0733 | -0.0752 | -0.0792 | -0.0813 | -0.0834 | -0.0054 | -0.0068 | -0.0081 | -0.0109 | -0.0121 | -0.0139 | -0.0174 | -0.0189 | -0.0209 | -0.0227 | -0.0299 | -0.0322 | -0.0344 | -0.0363 | -0.0381 | -0.0398 | -0.0437 | -0.1731 | -0.1751 | -0.1776 | -0.1797 | -0.1821 | -0.1842 | -0.1864 | -0.1887 | -0.1933 | -0.1954 | -0.1306 | -0.1327 | -0.1348 | -0.137 | -0.1414 | -0.1434 | -0.1456 | -0.1479 | -0.1544 | -0.1565 | -0.1586 | -0.161 | -0.1633 | -0.1657 | -0.1705 | -0.23 | -0.2326 | -0.235 | -0.2374 | -0.1977 | -0.1998 | -0.2022 | -0.2046 | -0.207 | -0.2092 | -0.2139 | -0.2162 | -0.2187 | -0.2209 | -0.2233 | -0.2254 | -0.2277 | -0.0857 | -0.088 | -0.0902 | -0.0925 | -0.0946 | -0.0995 | -0.1019 | -0.1042 | -0.1068 | -0.109 | -0.1115 | -0.1138 | -0.1162 | -0.1209 | -0.1233 | -0.1258 | -0.1281 | -0.2397 | -0.2418 | -0.2464 | -0.2485 | -0.2509 | -0.1392 | -0.1523 | -0.1681 | -0.0154 | -0.0273
820502 | 1 | 06/10/2003 | OWP_(30-60m) | 602 | -0.349 | -0.4203 | -0.4606 | -0.4788 | -0.3683 | -0.3884 | -0.5073 |  |  | After overlay | 250 | -0.2531 | -0.2558 | -0.2582 | -0.3075 | -0.3099 | -0.2661 | -0.3025 | -0.3142 | -0.3164 | -0.3183 | -0.3203 | -0.3226 | -0.3248 | -0.3295 | -0.3318 | -0.3344 | -0.3368 | -0.3394 | -0.3416 | -0.3442 | -0.3466 | -0.351 | -0.3535 | -0.3556 | -0.2608 | -0.2626 | -0.2647 | -0.268 | -0.2695 | -0.2713 | -0.2753 | -0.2773 | -0.2792 | -0.2813 | -0.2874 | -0.2898 | -0.2921 | -0.2949 | -0.2975 | -0.3001 | -0.305 | -0.4421 | -0.4444 | -0.4467 | -0.4492 | -0.4512 | -0.4536 | -0.4559 | -0.4582 | -0.4628 | -0.4651 | -0.4002 | -0.4022 | -0.4049 | -0.4071 | -0.4116 | -0.4141 | -0.4161 | -0.4182 | -0.4245 | -0.4265 | -0.4287 | -0.4307 | -0.4329 | -0.4351 | -0.4396 | -0.4943 | -0.4966 | -0.4988 | -0.501 | -0.4671 | -0.4692 | -0.471 | -0.4731 | -0.4748 | -0.4768 | -0.481 | -0.483 | -0.4849 | -0.4867 | -0.4885 | -0.4903 | -0.4923 | -0.3577 | -0.36 | -0.3619 | -0.364 | -0.3661 | -0.3702 | -0.3725 | -0.3748 | -0.3772 | -0.3796 | -0.3818 | -0.3839 | -0.3861 | -0.3907 | -0.3929 | -0.3953 | -0.3976 | -0.5031 | -0.5054 | -0.5097 | -0.512 | -0.5148 | -0.4094 | -0.4224 | -0.4375 | -0.2732 | -0.2852
820502 | 1 | 06/10/2003 | IWP_(60-30m) | 610 | -1.0852 | -1.202 | -1.272 | -1.3066 | -1.1166 | -1.1489 | -1.3621 |  |  | After overlay | 250 | -0.9389 | -0.9428 | -0.9467 | -1.0245 | -1.0286 | -0.9598 | -1.0172 | -1.0354 | -1.0387 | -1.0418 | -1.0453 | -1.0485 | -1.0521 | -1.0594 | -1.0622 | -1.0652 | -1.0686 | -1.0722 | -1.0754 | -1.0786 | -1.082 | -1.0889 | -1.0925 | -1.0962 | -0.9503 | -0.9537 | -0.9564 | -0.9633 | -0.9668 | -0.9703 | -0.9771 | -0.9798 | -0.9834 | -0.9866 | -0.9958 | -0.9988 | -1.0021 | -1.006 | -1.0097 | -1.0131 | -1.0211 | -1.2421 | -1.2461 | -1.2497 | -1.253 | -1.2565 | -1.2605 | -1.2644 | -1.2684 | -1.276 | -1.2801 | -1.167 | -1.1704 | -1.1742 | -1.1781 | -1.1859 | -1.1899 | -1.1937 | -1.198 | -1.2099 | -1.2139 | -1.2177 | -1.2215 | -1.2257 | -1.2297 | -1.2382 | -1.3374 | -1.3413 | -1.3453 | -1.3494 | -1.2839 | -1.2877 | -1.2915 | -1.2952 | -1.2989 | -1.3026 | -1.3101 | -1.3139 | -1.3177 | -1.3212 | -1.3255 | -1.3293 | -1.3336 | -1.0998 | -1.1032 | -1.1063 | -1.1098 | -1.1133 | -1.1203 | -1.1239 | -1.1281 | -1.1314 | -1.135 | -1.1386 | -1.1421 | -1.1454 | -1.1523 | -1.1562 | -1.1598 | -1.1634 | -1.3537 | -1.3578 | -1.3661 | -1.3705 | -1.3744 | -1.182 | -1.206 | -1.2341 | -0.9733 | -0.9928
820502 | 1 | 06/10/2003 | IWP_(30-0m) | 611 | -1.5518 | -1.687 | -1.7738 | -1.8159 | -1.588 | -1.6262 | -1.882 |  |  | After overlay | 250 | -1.3783 | -1.382 | -1.3861 | -1.4775 | -1.4815 | -1.402 | -1.47 | -1.4895 | -1.4937 | -1.498 | -1.5019 | -1.5061 | -1.5099 | -1.518 | -1.522 | -1.5263 | -1.5304 | -1.5347 | -1.5388 | -1.5426 | -1.5469 | -1.5553 | -1.5593 | -1.5625 | -1.3897 | -1.3935 | -1.3978 | -1.406 | -1.4098 | -1.4138 | -1.4215 | -1.4255 | -1.4293 | -1.4339 | -1.4459 | -1.4498 | -1.4538 | -1.4578 | -1.4619 | -1.4657 | -1.4738 | -1.7365 | -1.7417 | -1.7464 | -1.7511 | -1.7558 | -1.7602 | -1.7646 | -1.7691 | -1.7783 | -1.783 | -1.6465 | -1.6508 | -1.655 | -1.6598 | -1.6683 | -1.6726 | -1.677 | -1.682 | -1.6971 | -1.7019 | -1.7066 | -1.7118 | -1.7167 | -1.7219 | -1.7319 | -1.8533 | -1.8582 | -1.8627 | -1.8674 | -1.7874 | -1.7923 | -1.7969 | -1.8017 | -1.8062 | -1.8108 | -1.821 | -1.826 | -1.8307 | -1.8351 | -1.8399 | -1.8443 | -1.8486 | -1.567 | -1.5716 | -1.5755 | -1.5799 | -1.5841 | -1.5924 | -1.5962 | -1.6006 | -1.6048 | -1.61 | -1.6142 | -1.6187 | -1.6221 | -1.6298 | -1.634 | -1.6378 | -1.6424 | -1.8723 | -1.8769 | -1.8866 | -1.8904 | -1.8954 | -1.664 | -1.6921 | -1.7269 | -1.4178 | -1.4419
820502 | 1 | 06/10/2003 | IWP-OWP_cross | 612 | [9 empty] | After overlay | 250
820502 | 2 | 11/28/1989 | OWP_(0-30m) | 613 | -0.2996 | -0.5479 | -0.685 |  | -0.3673 | -0.437 |  |  |  | Prior to overlay | 300 | 0 | -0.0074 | -0.0138 | -0.1706 | -0.1778 | -0.0409 | -0.158 | -0.1919 | -0.1987 | -0.2053 | -0.2123 | -0.2192 | -0.2265 | -0.2411 | -0.248 | -0.2554 | -0.2626 | -0.2703 | -0.2766 | -0.2841 | -0.2918 | -0.3076 | -0.3155 | -0.3224 | -0.0209 | -0.0275 | -0.0341 | -0.0481 | -0.0548 | -0.0628 | -0.0765 | -0.0829 | -0.0901 | -0.0969 | -0.1179 | -0.1247 | -0.1318 | -0.1384 | -0.1449 | -0.1515 | -0.1637 | -0.6241 | -0.6309 | -0.6392 | -0.647 | -0.6548 | -0.6614 | -0.6696 | -0.6771 | -0.6929 | -0.7003 | -0.477 | -0.4852 | -0.4931 | -0.5013 | -0.5171 | -0.5247 | -0.5325 | -0.54 | -0.5627 | -0.571 | -0.579 | -0.5865 | -0.5941 | -0.601 | -0.6166 |  |  |  |  | -0.7079 | -0.7162 | -0.7237 | -0.7324 | -0.7402 | [8 empty] | -0.3301 | -0.3372 | -0.3445 | -0.3521 | -0.3602 | -0.375 | -0.383 | -0.3905 | -0.3985 | -0.4062 | -0.4142 | -0.422 | -0.4295 | -0.4454 | -0.4534 | -0.4608 | -0.4697 | [5 empty] | -0.509 | -0.5551 | -0.6088 | -0.0695 | -0.1106
820502 | 2 | 06/17/1993 | IWP_(120-90m) | 656 | -2.6828 | -2.4175 | -2.2678 |  | -2.6103 | -2.5356 |  |  |  | After overlay | 300 | -3.0562 | -3.0477 | -3.0394 | -2.8418 | -2.8328 | -3.006 | -2.8593 | -2.8154 | -2.8067 | -2.7974 | -2.7888 | -2.78 | -2.7712 | -2.7531 | -2.7445 | -2.7356 | -2.7268 | -2.718 | -2.7094 | -2.7004 | -2.6917 | -2.6746 | -2.6655 | -2.6572 | -3.0312 | -3.023 | -3.0145 | -2.9972 | -2.9891 | -2.9804 | -2.9636 | -2.9549 | -2.9462 | -2.9375 | -2.9117 | -2.9032 | -2.8944 | -2.8859 | -2.877 | -2.868 | -2.8505 | -2.3338 | -2.3258 | -2.3172 | -2.3093 | -2.3009 | -2.2927 | -2.2846 | -2.2758 | -2.2592 | -2.251 | -2.4941 | -2.4857 | -2.4776 | -2.4687 | -2.4516 | -2.443 | -2.4348 | -2.4262 | -2.4011 | -2.3928 | -2.3844 | -2.3762 | -2.3675 | -2.3594 | -2.3423 |  |  |  |  | -2.2425 | -2.2345 | -2.2262 | -2.2179 | -2.2098 | [8 empty] | -2.6491 | -2.6412 | -2.6333 | -2.6261 | -2.6178 | -2.6025 | -2.5943 | -2.5861 | -2.5772 | -2.5693 | -2.5609 | -2.5521 | -2.5436 | -2.527 | -2.5192 | -2.5107 | -2.5026 | [5 empty] | -2.4601 | -2.4093 | -2.351 | -2.9714 | -2.9205
820502 | 2 | 06/17/1993 | IWP_(90-60m) | 657 | -1.8532 | -1.5922 | -1.4466 |  | -1.7826 | -1.7097 |  |  |  | After overlay | 300 | -2.202 | -2.194 | -2.186 | -1.9991 | -1.9907 | -2.1536 | -2.0151 | -1.9746 | -1.9662 | -1.9579 | -1.9501 | -1.9434 | -1.9345 | -1.9183 | -1.9101 | -1.9023 | -1.8937 | -1.885 | -1.8767 | -1.8691 | -1.8612 | -1.8449 | -1.8369 | -1.8288 | -2.1779 | -2.1697 | -2.1618 | -2.1454 | -2.1374 | -2.1294 | -2.113 | -2.1053 | -2.0969 | -2.0886 | -2.0642 | -2.056 | -2.048 | -2.0396 | -2.0313 | -2.0232 | -2.0066 | -1.5107 | -1.5027 | -1.4948 | -1.4868 | -1.4787 | -1.4706 | -1.4624 | -1.4549 | -1.4394 | -1.4312 | -1.6673 | -1.659 | -1.6507 | -1.6425 | -1.6256 | -1.6173 | -1.6089 | -1.601 | -1.5758 | -1.5676 | -1.5593 | -1.5513 | -1.5432 | -1.5348 | -1.5186 |  |  |  |  | -1.4235 | -1.4157 | -1.4076 | -1.3996 | -1.3915 | [8 empty] | -1.8211 | -1.8135 | -1.806 | -1.798 | -1.7902 | -1.7754 | -1.7676 | -1.7595 | -1.7512 | -1.743 | -1.7349 | -1.7269 | -1.7181 | -1.7015 | -1.6933 | -1.6844 | -1.6758 | [5 empty] | -1.6338 | -1.5839 | -1.5271 | -2.1212 | -2.0725
820502 | 2 | 06/17/1993 | IWP_(60-30m) | 658 | -1.0582 | -0.8174 | -0.6792 |  | -0.9909 | -0.9231 |  |  |  | After overlay | 300 | -1.3837 | -1.3756 | -1.3675 | -1.1889 | -1.1811 | -1.3353 | -1.2042 | -1.1658 | -1.1583 | -1.1513 | -1.1444 | -1.1373 | -1.1308 | -1.1168 | -1.1095 | -1.1024 | -1.0955 | -1.0881 | -1.0808 | -1.0731 | -1.0658 | -1.0507 | -1.0435 | -1.0361 | -1.359 | -1.351 | -1.3432 | -1.327 | -1.3194 | -1.3116 | -1.2966 | -1.2888 | -1.2815 | -1.2736 | -1.2505 | -1.243 | -1.2356 | -1.2279 | -1.2198 | -1.2119 | -1.1967 | -0.7413 | -0.734 | -0.7263 | -0.7182 | -0.7104 | -0.7025 | -0.6949 | -0.6872 | -0.6713 | -0.6633 | -0.8855 | -0.8778 | -0.8703 | -0.8623 | -0.847 | -0.8399 | -0.8325 | -0.8249 | -0.8028 | -0.7953 | -0.7879 | -0.7804 | -0.7729 | -0.7651 | -0.7493 |  |  |  |  | -0.6551 | -0.6471 | -0.6392 | -0.6309 | -0.6231 | [8 empty] | -1.0281 | -1.0209 | -1.0129 | -1.0063 | -0.9984 | -0.9836 | -0.976 | -0.9687 | -0.9612 | -0.9534 | -0.9459 | -0.9384 | -0.931 | -0.916 | -0.9084 | -0.9006 | -0.8933 | [5 empty] | -0.8547 | -0.8103 | -0.7575 | -1.3041 | -1.2579
820502 | 2 | 07/16/1997 | IWP_(120-90m) | 692 | -2.6937 | -2.4303 | -2.2807 |  | -2.6204 | -2.5473 |  |  |  | After overlay | 300 | -3.0651 | -3.0569 | -3.0486 | -2.853 | -2.8439 | -3.0156 | -2.8705 | -2.8264 | -2.8175 | -2.8085 | -2.7995 | -2.7907 | -2.7822 | -2.7642 | -2.7553 | -2.746 | -2.7373 | -2.7288 | -2.7199 | -2.7113 | -2.7022 | -2.6848 | -2.6763 | -2.6678 | -3.0406 | -3.032 | -3.0238 | -3.0073 | -2.9986 | -2.9913 | -2.9744 | -2.9659 | -2.9578 | -2.9489 | -2.9232 | -2.9148 | -2.9063 | -2.8973 | -2.8887 | -2.8795 | -2.8617 | -2.3469 | -2.3382 | -2.3298 | -2.3219 | -2.3135 | -2.3052 | -2.2973 | -2.2888 | -2.2727 | -2.2648 | -2.5063 | -2.4979 | -2.4896 | -2.4812 | -2.4644 | -2.4551 | -2.4469 | -2.4382 | -2.4141 | -2.4055 | -2.397 | -2.3888 | -2.3803 | -2.372 | -2.3553 |  |  |  |  | -2.2563 | -2.2483 | -2.24 | -2.2318 | -2.2241 | [8 empty] | -2.6593 | -2.6517 | -2.6437 | -2.6362 | -2.6285 | -2.6126 | -2.6041 | -2.5961 | -2.5878 | -2.5799 | -2.5715 | -2.5634 | -2.555 | -2.5387 | -2.5309 | -2.5226 | -2.5147 | [5 empty] | -2.4728 | -2.422 | -2.3636 | -2.9825 | -2.9318
820502 | 2 | 07/16/1997 | IWP_(90-60m) | 693 | -1.8663 | -1.6061 | -1.4599 |  | -1.7967 | -1.7237 |  |  |  | After overlay | 300 | -2.2156 | -2.208 | -2.1998 | -2.0135 | -2.0051 | -2.1676 | -2.0294 | -1.9885 | -1.9805 | -1.9722 | -1.9643 | -1.9566 | -1.9481 | -1.9322 | -1.9236 | -1.9154 | -1.9066 | -1.898 | -1.8898 | -1.8821 | -1.8742 | -1.8581 | -1.85 | -1.8421 | -2.1918 | -2.1836 | -2.1755 | -2.1593 | -2.1513 | -2.1435 | -2.1275 | -2.1194 | -2.1113 | -2.1029 | -2.0786 | -2.0705 | -2.0625 | -2.0542 | -2.046 | -2.0375 | -2.0214 | -1.5238 | -1.5159 | -1.5075 | -1.4997 | -1.4916 | -1.4835 | -1.4757 | -1.4678 | -1.4521 | -1.4439 | -1.6818 | -1.6733 | -1.6651 | -1.6565 | -1.6396 | -1.6313 | -1.6231 | -1.6149 | -1.5893 | -1.5811 | -1.5726 | -1.5646 | -1.556 | -1.548 | -1.5318 |  |  |  |  | -1.4361 | -1.4283 | -1.4208 | -1.4125 | -1.4044 | [8 empty] | -1.8344 | -1.8267 | -1.8187 | -1.8113 | -1.8037 | -1.7892 | -1.7811 | -1.773 | -1.7649 | -1.7566 | -1.7485 | -1.7404 | -1.732 | -1.7158 | -1.7071 | -1.6986 | -1.6902 | [5 empty] | -1.6482 | -1.598 | -1.5397 | -2.1355 | -2.0867
820502 | 2 | 07/16/1997 | IWP_(60-30m) | 694 | -1.0756 | -0.8341 | -0.6963 |  | -1.0083 | -0.9402 |  |  |  | After overlay | 300 | -1.3966 | -1.3887 | -1.3808 | -1.2043 | -1.1963 | -1.3495 | -1.2197 | -1.1813 | -1.1741 | -1.1675 | -1.1608 | -1.1541 | -1.1479 | -1.1341 | -1.1274 | -1.1202 | -1.1129 | -1.1055 | -1.0979 | -1.0904 | -1.0825 | -1.0678 | -1.0608 | -1.0532 | -1.3728 | -1.3651 | -1.3574 | -1.3416 | -1.3337 | -1.3261 | -1.3108 | -1.3031 | -1.2954 | -1.2876 | -1.2652 | -1.2577 | -1.2505 | -1.2417 | -1.2345 | -1.2265 | -1.2118 | -0.7583 | -0.7504 | -0.7426 | -0.7348 | -0.727 | -0.7193 | -0.7116 | -0.7037 | -0.688 | -0.6803 | -0.9024 | -0.8944 | -0.8866 | -0.8792 | -0.8642 | -0.8564 | -0.8492 | -0.8415 | -0.8192 | -0.812 | -0.8043 | -0.7966 | -0.7887 | -0.7817 | -0.766 |  |  |  |  | -0.6726 | -0.6646 | -0.6564 | -0.6483 | -0.6402 | [8 empty] | -1.0456 | -1.0379 | -1.0307 | -1.0235 | -1.0159 | -1.0006 | -0.993 | -0.986 | -0.9783 | -0.9706 | -0.9633 | -0.9558 | -0.9477 | -0.9327 | -0.9253 | -0.9173 | -0.9099 | [5 empty] | -0.8716 | -0.8268 | -0.7736 | -1.3185 | -1.2726
820502 | 1 | 06/29/1994 | OWP_(60-90m) | 555 | -0.714 | -0.8448 | -0.9201 |  | -0.7545 | -0.79 |  |  |  | After overlay | 300 | -0.5124 | -0.5164 | -0.5208 | -0.6298 | -0.6351 | -0.5406 | -0.6204 | -0.6446 | -0.6494 | -0.6542 | -0.6588 | -0.6641 | -0.6685 | -0.6776 | -0.6819 | -0.6865 | -0.6909 | -0.6956 | -0.7006 | -0.7049 | -0.7096 | -0.7185 | -0.7229 | -0.7279 | -0.5256 | -0.5305 | -0.5353 | -0.5457 | -0.5505 | -0.5549 | -0.5652 | -0.5697 | -0.5744 | -0.5788 | -0.5922 | -0.5964 | -0.6009 | -0.6064 | -0.6111 | -0.6155 | -0.6253 | -0.887 | -0.8909 | -0.8953 | -0.8998 | -0.9038 | -0.9086 | -0.9124 | -0.9164 | -0.9243 | -0.9278 | -0.8084 | -0.8122 | -0.816 | -0.8197 | -0.8282 | -0.8326 | -0.8363 | -0.8404 | -0.8532 | -0.8575 | -0.8622 | -0.8663 | -0.8705 | -0.8749 | -0.8831 |  |  |  |  | -0.9321 | -0.936 | -0.9409 | -0.9448 | -0.9494 | [8 empty] | -0.7325 | -0.7369 | -0.741 | -0.7455 | -0.7502 | -0.7585 | -0.7628 | -0.7667 | -0.7712 | -0.7747 | -0.7788 | -0.7823 | -0.7863 | -0.7937 | -0.7967 | -0.8005 | -0.8045 | [5 empty] | -0.8238 | -0.8492 | -0.8786 | -0.56 | -0.5872
820502 | 1 | 06/29/1994 | OWP_(90-120m) | 556 | -1.1279 | -1.2664 | -1.3488 |  | -1.1642 | -1.2024 |  |  |  | After overlay | 300 | -0.9539 | -0.9576 | -0.9614 | -1.0527 | -1.0565 | -0.9782 | -1.0441 | -1.0649 | -1.0688 | -1.0734 | -1.0779 | -1.0818 | -1.0861 | -1.0949 | -1.0988 | -1.1029 | -1.1068 | -1.1111 | -1.1154 | -1.1196 | -1.1236 | -1.1324 | -1.137 | -1.1403 | -0.9658 | -0.9695 | -0.974 | -0.9816 | -0.9848 | -0.988 | -0.9944 | -0.9985 | -1.0022 | -1.0057 | -1.0184 | -1.0225 | -1.0268 | -1.0308 | -1.0355 | -1.0398 | -1.0484 | -1.3115 | -1.3161 | -1.3208 | -1.3252 | -1.33 | -1.3346 | -1.3394 | -1.3437 | -1.3533 | -1.3579 | -1.2257 | -1.2303 | -1.2345 | -1.2387 | -1.2475 | -1.2522 | -1.2567 | -1.2615 | -1.2752 | -1.2798 | -1.2846 | -1.2888 | -1.2939 | -1.2982 | -1.3069 |  |  |  |  | -1.3626 | -1.3683 | -1.3732 | -1.378 | -1.383 | [8 empty] | -1.1444 | -1.1485 | -1.1532 | -1.1574 | -1.1607 | -1.168 | -1.1725 | -1.1768 | -1.1807 | -1.1851 | -1.1892 | -1.1939 | -1.1983 | -1.2068 | -1.2117 | -1.2159 | -1.2209 | [5 empty] | -1.2429 | -1.2708 | -1.3026 | -0.9913 | -1.0137
820502 | 2 | 07/16/1997 | IWP_(30-0m) | 695 | -0.2961 | -0.0646 | 0.0561 |  | -0.2306 | -0.1634 |  |  |  | After overlay | 300 | -0.6322 | -0.6241 | -0.6164 | -0.4369 | -0.4291 | -0.5851 | -0.4528 | -0.4133 | -0.4056 | -0.3976 | -0.3899 | -0.3825 | -0.3753 | -0.3597 | -0.3519 | -0.3436 | -0.3359 | -0.3281 | -0.3203 | -0.3123 | -0.3044 | -0.2891 | -0.2818 | -0.2749 | -0.6083 | -0.6006 | -0.5927 | -0.5769 | -0.5691 | -0.5615 | -0.5461 | -0.5383 | -0.5308 | -0.5227 | -0.4993 | -0.4915 | -0.4839 | -0.4763 | -0.4678 | -0.4607 | -0.4451 | 0.003 | 0.0099 | 0.0164 | 0.0229 | 0.0299 | 0.0364 | 0.0428 | 0.0493 | 0.0626 | 0.0698 | -0.1267 | -0.1194 | -0.1127 | -0.1056 | -0.0917 | -0.0851 | -0.0776 | -0.0713 | -0.051 | -0.0442 | -0.0371 | -0.0309 | -0.0237 | -0.0166 | -0.0036 |  |  |  |  | 0.0763 | [12 empty] | -0.268 | -0.261 | -0.2538 | -0.2464 | -0.2383 | -0.2225 | -0.2153 | -0.2078 | -0.2004 | -0.1923 | -0.1851 | -0.1776 | -0.1703 | -0.1559 | -0.1484 | -0.1415 | -0.134 | [5 empty] | -0.0988 | -0.0579 | -0.01 | -0.5538 | -0.5073
820502 | 2 | 07/16/1997 | IWP-OWP_cross | 696 | [7 empty] | 0.0382 |  | After overlay | 300 | 0.0698 | 0.067 | 0.0627 | [21 empty] | 0.0577 | 0.0509 | 0.0407
820502 | 2 | 03/14/2001 | OWP_(0-30m) | 697 | -0.239 | -0.4334 | -0.5552 | -0.6139 | -0.2932 | -0.3466 | -0.7046 |  |  | After overlay | 250 | 0 | -0.0013 | -0.0059 | -0.1356 | -0.1411 | -0.028 | -0.1239 | -0.1524 | -0.1583 | -0.1638 | -0.1701 | -0.1755 | -0.1816 | -0.1931 | -0.1989 | -0.2044 | -0.2104 | -0.2156 | -0.2218 | -0.227 | -0.2332 | -0.2453 | -0.2509 | -0.2571 | -0.0116 | -0.0164 | -0.0221 | -0.0337 | -0.0395 | -0.0452 | -0.0562 | -0.0623 | -0.0672 | -0.0732 | -0.09 | -0.096 | -0.1015 | -0.1071 | -0.1126 | -0.118 | -0.1293 | -0.5007 | -0.5073 | -0.5144 | -0.5212 | -0.5281 | -0.5351 | -0.5419 | -0.5489 | -0.5621 | -0.5681 | -0.3762 | -0.382 | -0.3888 | -0.3949 | -0.4079 | -0.4146 | -0.4206 | -0.427 | -0.447 | -0.4534 | -0.4604 | -0.4668 | -0.4736 | -0.48 | -0.4936 | -0.6654 | -0.6724 | -0.6784 | -0.6853 | -0.5752 | -0.5814 | -0.5881 | -0.5941 | -0.6009 | -0.6072 | -0.6206 | -0.627 | -0.6336 | -0.6395 | -0.6464 | -0.6523 | -0.6593 | -0.2629 | -0.2691 | -0.2751 | -0.2811 | -0.2873 | -0.2998 | -0.3054 | -0.3121 | -0.3178 | -0.3241 | -0.3297 | -0.3355 | -0.341 | -0.3522 | -0.3578 | -0.3639 | -0.3696 | -0.6914 | -0.698 | -0.711 | -0.7173 | -0.7235 | -0.402 | -0.4401 | -0.4875 | -0.0511 | -0.0847
820502 | 2 | 03/14/2001 | OWP_(30-60m) | 698 | -1.0064 | -1.2066 | -1.3185 | -1.3777 | -1.062 | -1.1188 | -1.4696 |  |  | After overlay | 250 | -0.7304 | -0.7361 | -0.743 | -0.8929 | -0.8996 | -0.7688 | -0.8804 | -0.9124 | -0.9184 | -0.9252 | -0.9311 | -0.9376 | -0.9434 | -0.9561 | -0.9624 | -0.9686 | -0.9747 | -0.9812 | -0.9871 | -0.9937 | -0.9996 | -1.0119 | -1.0186 | -1.0245 | -0.7492 | -0.7563 | -0.7624 | -0.7751 | -0.7824 | -0.789 | -0.8024 | -0.8087 | -0.8158 | -0.8223 | -0.8421 | -0.8484 | -0.8553 | -0.8612 | -0.8679 | -0.874 | -0.8868 | -1.266 | -1.2727 | -1.2792 | -1.286 | -1.292 | -1.2987 | -1.305 | -1.3116 | -1.325 | -1.332 | -1.1509 | -1.1575 | -1.1634 | -1.1699 | -1.1822 | -1.188 | -1.1946 | -1.2002 | -1.2186 | -1.2245 | -1.2304 | -1.2364 | -1.2423 | -1.249 | -1.2608 | -1.4312 | -1.4373 | -1.4442 | -1.4504 | -1.3382 | -1.3452 | -1.3512 | -1.3582 | -1.3643 | -1.3713 | -1.3849 | -1.3912 | -1.398 | -1.4049 | -1.4113 | -1.418 | -1.4242 | -1.0311 | -1.0369 | -1.0433 | -1.0494 | -1.0557 | -1.068 | -1.0746 | -1.0805 | -1.0875 | -1.0935 | -1.1002 | -1.1062 | -1.1128 | -1.1256 | -1.1319 | -1.1383 | -1.1447 | -1.4573 | -1.4631 | -1.4762 | -1.4827 | -1.4892 | -1.1757 | -1.2123 | -1.2545 | -0.7956 | -0.8353
820502 | 2 | 03/14/2001 | OWP_(60-90m) | 699 | -1.7825 | -1.9948 | -2.1202 | -2.1842 | -1.8444 | -1.9028 | -2.279 |  |  | After overlay | 250 | -1.4956 | -1.5022 | -1.5084 | -1.6596 | -1.6663 | -1.5346 | -1.6464 | -1.6799 | -1.6868 | -1.693 | -1.7004 | -1.7065 | -1.7137 | -1.7273 | -1.7337 | -1.7409 | -1.7477 | -1.7548 | -1.7616 | -1.7685 | -1.7756 | -1.7897 | -1.7964 | -1.8036 | -1.5152 | -1.5214 | -1.5285 | -1.5415 | -1.5477 | -1.5545 | -1.567 | -1.5735 | -1.5801 | -1.5867 | -1.6061 | -1.6133 | -1.6196 | -1.6267 | -1.6329 | -1.64 | -1.6531 | -2.0634 | -2.07 | -2.0775 | -2.0843 | -2.0919 | -2.0987 | -2.1062 | -2.113 | -2.1273 | -2.1346 | -1.9345 | -1.9412 | -1.9479 | -1.9546 | -1.9677 | -1.9751 | -1.9815 | -1.9885 | -2.0083 | -2.0155 | -2.0224 | -2.0296 | -2.0364 | -2.0431 | -2.0563 | -2.2392 | -2.2461 | -2.2524 | -2.2595 | -2.1418 | -2.1487 | -2.1562 | -2.1628 | -2.1703 | -2.177 | -2.1909 | -2.1982 | -2.205 | -2.2121 | -2.2188 | -2.2259 | -2.2328 | -1.8099 | -1.8171 | -1.8236 | -1.8311 | -1.8377 | -1.8503 | -1.8567 | -1.8642 | -1.8709 | -1.8774 | -1.8832 | -1.8901 | -1.8959 | -1.9086 | -1.9151 | -1.9212 | -1.928 | -2.2658 | -2.2729 | -2.286 | -2.2923 | -2.2992 | -1.9614 | -2.0019 | -2.0499 | -1.5607 | -1.5999
820502 | 1 | 05/07/1991 | OWP_(30-60m) | 518 | -0.355 | -0.4377 | -0.4813 |  | -0.3784 | -0.4008 |  |  |  | After overlay | 300 | -0.2449 | -0.2473 | -0.2497 | -0.308 | -0.3106 | -0.2573 | -0.3029 | -0.3156 | -0.3178 | -0.3204 | -0.3232 | -0.3259 | -0.3284 | -0.334 | -0.3371 | -0.3399 | -0.3429 | -0.3446 | -0.3475 | -0.3494 | -0.3524 | -0.3577 | -0.3603 | -0.363 | -0.2511 | -0.2528 | -0.2549 | -0.2596 | -0.2621 | -0.2642 | -0.2686 | -0.2716 | -0.2748 | -0.2775 | -0.2856 | -0.2887 | -0.2913 | -0.2947 | -0.2976 | -0.3002 | -0.3058 | -0.4621 | -0.4644 | -0.4663 | -0.4688 | -0.4715 | -0.474 | -0.4764 | -0.479 | -0.484 | -0.4864 | -0.4135 | -0.416 | -0.4189 | -0.4214 | -0.427 | -0.4297 | -0.4324 | -0.4354 | -0.4436 | -0.4462 | -0.4484 | -0.4506 | -0.4529 | -0.4554 | -0.4601 |  |  |  |  | -0.4893 | -0.4924 | -0.4957 | -0.499 | -0.5024 | [8 empty] | -0.3652 | -0.3679 | -0.3704 | -0.3733 | -0.3757 | -0.3809 | -0.3839 | -0.3861 | -0.389 | -0.3912 | -0.3939 | -0.3964 | -0.3987 | -0.4031 | -0.4055 | -0.4082 | -0.4106 | [5 empty] | -0.4245 | -0.441 | -0.4576 | -0.2669 | -0.2835
820502 | 1 | 06/17/1993 | OWP_(120-150m) | 545 | -1.5149 | -1.6801 | -1.7763 |  | -1.5594 | -1.603 |  |  |  | After overlay | 300 | -1.3187 | -1.3235 | -1.3281 | -1.4355 | -1.4399 | -1.3469 | -1.427 | -1.4482 | -1.4523 | -1.4572 | -1.4611 | -1.4658 | -1.4696 | -1.4783 | -1.4822 | -1.4859 | -1.4906 | -1.4958 | -1.5001 | -1.5048 | -1.5096 | -1.5198 | -1.5249 | -1.5292 | -1.3325 | -1.3369 | -1.342 | -1.3519 | -1.356 | -1.361 | -1.3706 | -1.3753 | -1.3802 | -1.3848 | -1.3989 | -1.4031 | -1.4081 | -1.4129 | -1.4176 | -1.4224 | -1.4311 | -1.7321 | -1.7377 | -1.7439 | -1.7492 | -1.755 | -1.7604 | -1.7654 | -1.7711 | -1.7821 | -1.7883 | -1.6301 | -1.6358 | -1.6416 | -1.6472 | -1.6583 | -1.6637 | -1.6695 | -1.675 | -1.6911 | -1.6963 | -1.7018 | -1.7068 | -1.712 | -1.7175 | -1.7266 |  |  |  |  | -1.7941 | -1.7999 | -1.8052 | [10 empty] | -1.5344 | -1.5389 | -1.5437 | -1.5485 | -1.5541 | -1.5633 | -1.568 | -1.5735 | -1.5784 | -1.5834 | -1.5879 | -1.593 | -1.5976 | -1.6082 | -1.6135 | -1.6188 | -1.6246 | [5 empty] | -1.6527 | -1.6853 | -1.7214 | -1.3653 | -1.3942
820502 | 1 | 06/17/1993 | OWP-IWP_cross | 546 | [9 empty] | After overlay | 300 | -1.801 | -1.7954 | -1.7905 | [21 empty] | -1.7859 | -1.7833
820502 | 1 | 06/17/1993 | IWP_(150-120m) | 547 | -1.5364 | -1.3767 | -1.289 |  | -1.4902 | -1.4419 |  |  |  | After overlay | 300 | -1.7801 | -1.7739 | -1.7686 | -1.6378 | -1.6322 | -1.746 | -1.6495 | -1.6206 | -1.6147 | -1.6083 | -1.6027 | -1.5966 | -1.5906 | -1.5794 | -1.5737 | -1.5681 | -1.5624 | -1.557 | -1.5518 | -1.5466 | -1.5415 | -1.5315 | -1.5261 | -1.5216 | -1.7632 | -1.7577 | -1.7519 | -1.7405 | -1.7347 | -1.7293 | -1.7175 | -1.7123 | -1.7066 | -1.7008 | -1.684 | -1.6784 | -1.6728 | -1.6669 | -1.6615 | -1.6554 | -1.6435 | -1.3286 | -1.3231 | -1.3181 | -1.3131 | -1.3084 | -1.3035 | -1.2988 | -1.2937 | -1.2839 | -1.2792 | -1.4189 | -1.4146 | -1.4099 | -1.4054 | -1.3957 | -1.3917 | -1.3867 | -1.3815 | -1.3666 | -1.3617 | -1.3571 | -1.3527 | -1.348 | -1.343 | -1.3335 |  |  |  |  | -1.2742 | -1.2693 | -1.2646 | -1.2596 | -1.2548 | [8 empty] | -1.5164 | -1.5112 | -1.5059 | -1.5007 | -1.4951 | -1.4842 | -1.4788 | -1.4733 | -1.4684 | -1.4629 | -1.4575 | -1.4532 | -1.4473 | -1.4376 | -1.4333 | -1.4292 | -1.4241 | [5 empty] | -1.4003 | -1.3717 | -1.3381 | -1.723 | -1.6894
820502 | 1 | 06/17/1993 | IWP_(120-90m) | 548 | -1.0503 | -0.913 | -0.8383 |  | -1.0103 | -0.9723 |  |  |  | After overlay | 300 | -1.2501 | -1.2453 | -1.2405 | -1.1329 | -1.1284 | -1.2208 | -1.1422 | -1.1188 | -1.1142 | -1.1093 | -1.1045 | -1.1002 | -1.0953 | -1.0861 | -1.0817 | -1.077 | -1.0727 | -1.0681 | -1.0637 | -1.0595 | -1.0546 | -1.0455 | -1.0417 | -1.0374 | -1.2355 | -1.2305 | -1.2258 | -1.2162 | -1.2116 | -1.2067 | -1.1978 | -1.1932 | -1.1887 | -1.184 | -1.1704 | -1.1655 | -1.1612 | -1.1564 | -1.1514 | -1.1468 | -1.1376 | -0.8703 | -0.8663 | -0.8628 | -0.8587 | -0.8551 | -0.851 | -0.8469 | -0.8428 | -0.8346 | -0.8304 | -0.9514 | -0.9469 | -0.9428 | -0.9387 | -0.9308 | -0.9261 | -0.9216 | -0.9169 | -0.9043 | -0.8999 | -0.8955 | -0.8907 | -0.8866 | -0.8821 | -0.8742 |  |  |  |  | -0.8261 | -0.8221 | -0.8179 | -0.813 | -0.8093 | [8 empty] | -1.0328 | -1.0286 | -1.024 | -1.0195 | -1.0152 | -1.0064 | -1.002 | -0.9977 | -0.9931 | -0.9886 | -0.9842 | -0.9799 | -0.9763 | -0.9681 | -0.9637 | -0.9591 | -0.9554 | [5 empty] | -0.9354 | -0.9087 | -0.8777 | -1.2026 | -1.1745
820502 | 1 | 06/17/1993 | IWP_(90-60m) | 549 | -0.6286 | -0.4847 | -0.4125 |  | -0.589 | -0.5466 |  |  |  | After overlay | 300 | -0.8054 | -0.8011 | -0.7968 | -0.6995 | -0.695 | -0.78 | -0.7076 | -0.6871 | -0.6834 | -0.6797 | -0.6758 | -0.6722 | -0.6683 | -0.6607 | -0.657 | -0.6529 | -0.6486 | -0.6449 | -0.6406 | -0.6368 | -0.6327 | -0.6245 | -0.6203 | -0.616 | -0.7927 | -0.7884 | -0.7846 | -0.7758 | -0.7717 | -0.7672 | -0.7584 | -0.7537 | -0.7494 | -0.7451 | -0.732 | -0.7277 | -0.7234 | -0.7195 | -0.7156 | -0.7115 | -0.7035 | -0.4446 | -0.4407 | -0.4366 | -0.4329 | -0.4288 | -0.4245 | -0.4204 | -0.4165 | -0.4087 | -0.4045 | -0.5231 | -0.5191 | -0.5147 | -0.5107 | -0.5018 | -0.4977 | -0.4933 | -0.4895 | -0.4762 | -0.472 | -0.468 | -0.464 | -0.4603 | -0.4558 | -0.4482 |  |  |  |  | -0.4005 | -0.3977 | -0.3946 | -0.3916 | -0.3882 | [8 empty] | -0.6116 | -0.6072 | -0.6025 | -0.5981 | -0.5934 | -0.5844 | -0.5797 | -0.5742 | -0.5694 | -0.5649 | -0.5602 | -0.5555 | -0.5514 | -0.5417 | -0.5369 | -0.5327 | -0.5281 | [5 empty] | -0.5059 | -0.4802 | -0.4522 | -0.7627 | -0.7368
820502 | 1 | 06/17/1993 | IWP_(60-30m) | 550 | -0.2618 | -0.1708 | -0.1211 |  | -0.237 | -0.2116 |  |  |  | After overlay | 300 | -0.385 | -0.3822 | -0.3803 | -0.316 | -0.313 | -0.3683 | -0.3227 | -0.3066 | -0.3031 | -0.3003 | -0.2969 | -0.294 | -0.2911 | -0.2852 | -0.2822 | -0.2791 | -0.2761 | -0.2734 | -0.2703 | -0.2675 | -0.2648 | -0.2591 | -0.2565 | -0.2533 | -0.3771 | -0.374 | -0.3712 | -0.3657 | -0.3632 | -0.361 | -0.3561 | -0.3539 | -0.3513 | -0.3486 | -0.3409 | -0.3382 | -0.3348 | -0.3316 | -0.3285 | -0.3257 | -0.3192 | -0.1397 | -0.1374 | -0.1346 | -0.1318 | -0.1297 | -0.1269 | -0.125 | -0.1225 | -0.1188 | -0.1163 | -0.1968 | -0.1939 | -0.191 | -0.188 | -0.1826 | -0.1795 | -0.1768 | -0.1739 | -0.1653 | -0.1621 | -0.1582 | -0.1552 | -0.1522 | -0.1492 | -0.143 |  |  |  |  | -0.1143 | -0.1127 | -0.1106 | -0.108 | -0.1046 | [8 empty] | -0.251 | -0.2482 | -0.2453 | -0.2426 | -0.24 | -0.2342 | -0.231 | -0.2287 | -0.2257 | -0.223 | -0.2205 | -0.2175 | -0.2145 | -0.2085 | -0.2054 | -0.2025 | -0.1998 | [5 empty] | -0.1853 | -0.168 | -0.1464 | -0.3588 | -0.3436
820502 | 1 | 06/17/1993 | IWP_(30-0m) | 551 | 0.008 | 0.0833 | 0.121 |  | 0.0314 | 0.0539 |  |  |  | After overlay | 300 | -0.1022 | -0.099 | -0.0969 | -0.0371 | -0.0341 | -0.0861 | -0.0421 | -0.029 | -0.0264 | -0.024 | -0.0214 | -0.0189 | -0.0165 | -0.0117 | -0.0093 | -0.0068 | -0.0041 | -0.0009 | 0.0008 | 0.0035 | 0.0056 | 0.0104 | 0.0134 | 0.0154 | -0.0943 | -0.0913 | -0.0885 | -0.0833 | -0.0807 | -0.0779 | -0.0719 | -0.0693 | -0.0678 | -0.0653 | -0.0578 | -0.0551 | -0.0526 | -0.0499 | -0.0475 | -0.0448 | -0.0395 | 0.1044 | 0.1065 | 0.1087 | 0.1109 | 0.1131 | 0.1156 | 0.118 | 0.1193 | 0.1223 | 0.1242 | 0.0644 | 0.0667 | 0.0689 | 0.0709 | 0.0751 | 0.0772 | 0.0792 | 0.0813 | 0.0876 | 0.0896 | 0.0914 | 0.0933 | 0.0953 | 0.0976 | 0.1023 |  |  |  |  | 0.1256 | 0.1282 | 0.1306 | [10 empty] | 0.0182 | 0.0206 | 0.0234 | 0.0258 | 0.029 | 0.0339 | 0.0368 | 0.0388 | 0.0411 | 0.0439 | 0.046 | 0.0489 | 0.0511 | 0.0559 | 0.058 | 0.0603 | 0.0623 | [5 empty] | 0.0732 | 0.0853 | 0.0998 | -0.075 | -0.0603
820502 | 1 | 06/29/1994 | OWP_(120-150m) | 557 | -1.5948 | -1.7683 | -1.8704 |  | -1.6401 | -1.6886 |  |  |  | After overlay | 300 | -1.388 | -1.3928 | -1.398 | -1.5092 | -1.514 | -1.4182 | -1.5005 | -1.5234 | -1.5278 | -1.5321 | -1.5362 | -1.5405 | -1.5448 | -1.5547 | -1.5597 | -1.5646 | -1.5694 | -1.5739 | -1.5796 | -1.5842 | -1.5893 | -1.5998 | -1.6049 | -1.6098 | -1.4027 | -1.4082 | -1.4133 | -1.4227 | -1.4285 | -1.4333 | -1.4439 | -1.4489 | -1.4536 | -1.4588 | -1.4726 | -1.4776 | -1.4822 | -1.4873 | -1.4918 | -1.4966 | -1.5051 | -1.8234 | -1.8291 | -1.8344 | -1.8407 | -1.8461 | -1.8523 | -1.8584 | -1.8647 |  |  | -1.7178 | -1.7233 | -1.7291 | -1.7349 | -1.7454 | -1.7512 | -1.7567 | -1.7626 | -1.7795 | -1.7843 | -1.7883 | -1.794 | -1.8003 | -1.8063 | -1.818 | [17 empty] | -1.6154 | -1.6207 | -1.625 | -1.6298 | -1.635 | -1.6453 | -1.6503 | -1.6554 | -1.661 | -1.666 | -1.6713 | -1.6766 | -1.6829 | -1.6945 | -1.7003 | -1.7063 | -1.7118 | [5 empty] | -1.7403 | -1.7741 | -1.812 | -1.4388 | -1.4681
820502 | 1 | 06/29/1994 | OWP-IWP_cross | 558 | [9 empty] | After overlay | 300 | -1.8652 | -1.8602 | -1.8552 | [21 empty] | -1.8503 | -1.8479
820502 | 2 | 11/28/1989 | OWP_(30-60m) | 614 | -1.0761 | -1.3204 | -1.4633 |  | -1.141 | -1.2088 |  |  |  | Prior to overlay | 300 | -0.7471 | -0.7545 | -0.7627 | -0.9405 | -0.9485 | -0.7956 | -0.925 | -0.9646 | -0.9723 | -0.9801 | -0.9877 | -0.9946 | -1.002 | -1.0163 | -1.0243 | -1.0317 | -1.0394 | -1.0471 | -1.0545 | -1.0617 | -1.0689 | -1.0831 | -1.0901 | -1.0976 | -0.7707 | -0.7785 | -0.7868 | -0.8038 | -0.8116 | -0.8189 | -0.8333 | -0.8411 | -0.8494 | -0.8566 | -0.8797 | -0.8862 | -0.8942 | -0.9021 | -0.9092 | -0.9173 | -0.9324 | -1.4 | -1.4086 | -1.417 | -1.4249 | -1.4331 | -1.4405 | -1.448 | -1.4554 | -1.4701 | -1.4778 | -1.2488 | -1.257 | -1.265 | -1.2736 | -1.2896 | -1.2981 | -1.3062 | -1.3129 | -1.3383 | -1.3476 | -1.3543 | -1.3632 | -1.3703 | -1.3777 | -1.3931 |  |  |  |  | -1.4857 | -1.4936 | -1.5007 | -1.5088 | -1.5162 | [8 empty] | -1.1048 | -1.1125 | -1.1194 | -1.1258 | -1.1329 | -1.148 | -1.1559 | -1.1626 | -1.1705 | -1.178 | -1.186 | -1.1933 | -1.2006 | -1.2171 | -1.2248 | -1.2324 | -1.2406 | [5 empty] | -1.2812 | -1.3298 | -1.3849 | -0.8259 | -0.8723
820502 | 2 | 11/28/1989 | OWP_(60-90m) | 615 | -1.8749 | -2.1309 | -2.2739 |  | -1.9439 | -2.0169 |  |  |  | Prior to overlay | 300 | -1.5248 | -1.5327 | -1.5399 | -1.7289 | -1.7375 | -1.5711 | -1.711 | -1.7544 | -1.7629 | -1.7717 | -1.7803 | -1.7883 | -1.7964 | -1.8137 | -1.8215 | -1.8297 | -1.8387 | -1.8463 | -1.8538 | -1.8603 | -1.868 | -1.882 | -1.8889 | -1.8966 | -1.5476 | -1.5554 | -1.5638 | -1.5793 | -1.5874 | -1.5955 | -1.6116 | -1.6199 | -1.628 | -1.636 | -1.661 | -1.669 | -1.6775 | -1.6855 | -1.6948 | -1.7027 | -1.7201 | -2.2115 | -2.2187 | -2.2262 | -2.2342 | -2.2424 | -2.2507 | -2.2581 | -2.2651 | -2.2812 | -2.2886 | -2.0577 | -2.0661 | -2.0735 | -2.0819 | -2.098 | -2.1062 | -2.1143 | -2.1225 | -2.1466 | -2.1549 | -2.1627 | -2.1704 | -2.1784 | -2.1868 | -2.2029 |  |  |  |  | -2.2962 | -2.3044 | -2.3117 | -2.32 | -2.3277 | [8 empty] | -1.9049 | -1.9123 | -1.9204 | -1.9285 | -1.9365 | -1.9524 | -1.9602 | -1.9684 | -1.9763 | -1.9839 | -1.9921 | -2.0003 | -2.0082 | -2.0247 | -2.0335 | -2.0413 | -2.0498 | [5 empty] | -2.0902 | -2.1385 | -2.195 | -1.6038 | -1.6523
820502 | 1 | 06/10/2003 | OWP_(60-90m) | 603 | -1.105 | -1.2151 | -1.2836 | -1.3174 | -1.137 | -1.1676 | -1.3711 |  |  | After overlay | 250 | -0.9571 | -0.9608 | -0.9646 | -1.04 | -1.0434 | -0.979 | -1.0328 | -1.0507 | -1.0543 | -1.0579 | -1.0615 | -1.065 | -1.0684 | -1.0756 | -1.0794 | -1.0829 | -1.0861 | -1.0902 | -1.0939 | -1.0978 | -1.1013 | -1.1086 | -1.112 | -1.1155 | -0.9683 | -0.972 | -0.9757 | -0.9823 | -0.9857 | -0.9892 | -0.9961 | -0.9998 | -1.0029 | -1.0062 | -1.0141 | -1.0168 | -1.0196 | -1.0226 | -1.0258 | -1.0291 | -1.0362 | -1.2532 | -1.2572 | -1.261 | -1.2651 | -1.2689 | -1.2727 | -1.2763 | -1.28 | -1.2875 | -1.2914 | -1.1854 | -1.1883 | -1.1914 | -1.1942 | -1.201 | -1.2043 | -1.2078 | -1.2116 | -1.2229 | -1.2268 | -1.2303 | -1.2342 | -1.2379 | -1.2416 | -1.2493 | -1.3471 | -1.3508 | -1.3547 | -1.3587 | -1.2953 | -1.2991 | -1.3029 | -1.3065 | -1.3099 | -1.3136 | -1.3209 | -1.3247 | -1.3284 | -1.3322 | -1.3359 | -1.3397 | -1.3434 | -1.119 | -1.1226 | -1.1264 | -1.13 | -1.1334 | -1.1402 | -1.1436 | -1.1467 | -1.1501 | -1.1536 | -1.157 | -1.1606 | -1.164 | -1.1709 | -1.1745 | -1.1781 | -1.1815 | -1.3626 | -1.3669 | -1.3754 | -1.3792 | -1.383 | -1.1975 | -1.2191 | -1.2455 | -0.9925 | -1.0115
820502 | 1 | 06/10/2003 | OWP_(90-120m) | 604 | -1.5618 | -1.6937 | -1.7791 | -1.8205 | -1.5965 | -1.6342 | -1.8869 |  |  | After overlay | 250 | -1.3867 | -1.3912 | -1.3952 | -1.4903 | -1.4943 | -1.4117 | -1.482 | -1.5024 | -1.5065 | -1.5104 | -1.5147 | -1.5188 | -1.5232 | -1.5308 | -1.5342 | -1.5382 | -1.542 | -1.5461 | -1.5499 | -1.554 | -1.558 | -1.5656 | -1.5692 | -1.5726 | -1.3993 | -1.4035 | -1.4075 | -1.4155 | -1.4195 | -1.4233 | -1.4319 | -1.4361 | -1.4402 | -1.4443 | -1.4569 | -1.4608 | -1.4652 | -1.4693 | -1.4735 | -1.4777 | -1.4862 | -1.7404 | -1.7453 | -1.75 | -1.7551 | -1.7601 | -1.7651 | -1.7699 | -1.7745 | -1.7839 | -1.7884 | -1.6556 | -1.6597 | -1.6639 | -1.6682 | -1.6767 | -1.6809 | -1.6851 | -1.6894 | -1.7028 | -1.7077 | -1.712 | -1.7171 | -1.7216 | -1.7264 | -1.7357 | -1.858 | -1.8626 | -1.8671 | -1.8721 | -1.7935 | -1.7982 | -1.8029 | -1.8075 | -1.8122 | -1.8164 | -1.8242 | -1.8286 | -1.8337 | -1.8387 | -1.8438 | -1.8483 | -1.8534 | -1.5764 | -1.5802 | -1.5844 | -1.5885 | -1.5927 | -1.6007 | -1.6048 | -1.6092 | -1.6132 | -1.6175 | -1.6215 | -1.6259 | -1.6303 | -1.6387 | -1.6429 | -1.6472 | -1.6515 | -1.8769 | -1.8817 | -1.8916 | -1.8964 | -1.9009 | -1.6724 | -1.6982 | -1.731 | -1.4277 | -1.4527
820502 | 2 | 03/14/2001 | IWP_(30-0m) | 707 | -0.47 | -0.2677 | -0.1572 | -0.1043 | -0.4122 | -0.3554 | -0.0242 |  |  | After overlay | 250 | -0.7555 | -0.7485 | -0.7418 | -0.587 | -0.5807 | -0.7147 | -0.6003 | -0.5679 | -0.5611 | -0.5545 | -0.548 | -0.5415 | -0.535 | -0.5216 | -0.5148 | -0.5085 | -0.5018 | -0.4956 | -0.489 | -0.4827 | -0.4762 | -0.4639 | -0.458 | -0.4516 | -0.735 | -0.7283 | -0.7216 | -0.7081 | -0.7011 | -0.6944 | -0.681 | -0.6741 | -0.6676 | -0.6605 | -0.6405 | -0.6338 | -0.6272 | -0.6206 | -0.6138 | -0.6071 | -0.5939 | -0.2052 | -0.1992 | -0.1931 | -0.1872 | -0.1811 | -0.1753 | -0.1695 | -0.1631 | -0.151 | -0.1455 | -0.3257 | -0.3194 | -0.3126 | -0.306 | -0.2932 | -0.2869 | -0.2808 | -0.2742 | -0.255 | -0.249 | -0.2428 | -0.2368 | -0.2303 | -0.2243 | -0.2117 | -0.0584 | -0.0524 | -0.0469 | -0.041 | -0.1394 | -0.1338 | -0.1278 | -0.1219 | -0.1159 | -0.1101 | -0.0982 | -0.0922 | -0.0862 | -0.0808 | -0.0749 | -0.0695 | -0.0637 | -0.445 | -0.4384 | -0.4316 | -0.4251 | -0.4184 | -0.4055 | -0.399 | -0.3923 | -0.3858 | -0.379 | -0.373 | -0.3667 | -0.3611 | -0.3496 | -0.3438 | -0.3379 | -0.332 | -0.0355 | -0.0301 | -0.0183 | -0.0123 | -0.0068 | -0.2993 | -0.2615 | -0.2178 | -0.6875 | -0.6472
820502 | 2 | 03/14/2001 | IWP-OWP_cross | 708 | [9 empty] | After overlay | 250
820502 | 2 | 06/10/2003 | OWP_(0-30m) | 709 | -0.2481 | -0.4456 | -0.567 | -0.6266 | -0.3024 | -0.3549 | -0.7169 |  |  | After overlay | 250 | 0 | -0.0062 | -0.0122 | -0.1426 | -0.1485 | -0.0355 | -0.1309 | -0.1597 | -0.1655 | -0.1713 | -0.1772 | -0.1833 | -0.1894 | -0.2012 | -0.2071 | -0.2131 | -0.2187 | -0.2246 | -0.2303 | -0.236 | -0.2422 | -0.2541 | -0.26 | -0.2661 | -0.0176 | -0.0237 | -0.0297 | -0.0412 | -0.0472 | -0.0528 | -0.0644 | -0.0696 | -0.0753 | -0.0811 | -0.0983 | -0.1039 | -0.1093 | -0.1147 | -0.1202 | -0.1255 | -0.1368 | -0.5127 | -0.5195 | -0.5261 | -0.533 | -0.5399 | -0.5468 | -0.5537 | -0.5606 | -0.574 | -0.5806 | -0.3862 | -0.3928 | -0.3995 | -0.4061 | -0.4194 | -0.4261 | -0.4324 | -0.4392 | -0.4589 | -0.4655 | -0.4719 | -0.4784 | -0.4852 | -0.4923 | -0.5058 | -0.6779 | -0.6844 | -0.6911 | -0.6975 | -0.5874 | -0.5938 | -0.6002 | -0.6069 | -0.6134 | -0.6201 | -0.6331 | -0.6391 | -0.6455 | -0.6519 | -0.6583 | -0.6649 | -0.6713 | -0.2722 | -0.2783 | -0.2842 | -0.2899 | -0.2963 | -0.3083 | -0.3147 | -0.3207 | -0.3267 | -0.3328 | -0.3383 | -0.3438 | -0.3496 | -0.3608 | -0.3667 | -0.3733 | -0.3797 | -0.7037 | -0.7105 | -0.7232 | -0.7296 | -0.7363 | -0.4128 | -0.4525 | -0.4989 | -0.0584 | -0.0924
820502 | 2 | 06/10/2003 | OWP_(30-60m) | 710 | -1.0187 | -1.2171 | -1.3302 | -1.3892 | -1.0743 | -1.1313 | -1.4788 |  |  | After overlay | 250 | -0.7422 | -0.7489 | -0.7556 | -0.9046 | -0.9109 | -0.7804 | -0.892 | -0.9237 | -0.9303 | -0.9367 | -0.9429 | -0.9489 | -0.9554 | -0.9683 | -0.9747 | -0.9813 | -0.9874 | -0.9936 | -0.9999 | -1.0063 | -1.0123 | -1.0249 | -1.0313 | -1.0373 | -0.762 | -0.7683 | -0.774 | -0.7873 | -0.7936 | -0.8 | -0.8134 | -0.8201 | -0.8267 | -0.833 | -0.8528 | -0.8593 | -0.8659 | -0.8726 | -0.8794 | -0.8855 | -0.898 | -1.2767 | -1.2837 | -1.2902 | -1.2969 | -1.3032 | -1.31 | -1.3165 | -1.3237 | -1.3372 | -1.344 | -1.163 | -1.1691 | -1.1753 | -1.1814 | -1.1934 | -1.1993 | -1.2053 | -1.2111 | -1.2288 | -1.2344 | -1.24 | -1.2462 | -1.2525 | -1.2584 | -1.2701 | -1.4407 | -1.4471 | -1.4537 | -1.4601 | -1.3505 | -1.3566 | -1.363 | -1.3693 | -1.3759 | -1.3826 | -1.3954 | -1.4024 | -1.409 | -1.4154 | -1.4215 | -1.4278 | -1.4342 | -1.0437 | -1.0498 | -1.056 | -1.0623 | -1.0684 | -1.0803 | -1.0865 | -1.0932 | -1.0995 | -1.1058 | -1.1121 | -1.1184 | -1.1246 | -1.1375 | -1.1438 | -1.1502 | -1.1567 | -1.4659 | -1.4723 | -1.485 | -1.4917 | -1.4978 | -1.1871 | -1.223 | -1.2642 | -0.8068 | -0.8458
820502 | 1 | 06/17/1993 | OWP_(90-120m) | 544 | -1.0726 | -1.2044 | -1.282 |  | -1.109 | -1.1446 |  |  |  | After overlay | 300 | -0.9056 | -0.9096 | -0.9137 | -1.0008 | -1.0051 | -0.9288 | -0.9928 | -1.0135 | -1.0174 | -1.0215 | -1.0248 | -1.0292 | -1.0333 | -1.0411 | -1.0452 | -1.0493 | -1.0534 | -1.0572 | -1.061 | -1.0649 | -1.0687 | -1.0766 | -1.0802 | -1.0847 | -0.9178 | -0.9212 | -0.9251 | -0.933 | -0.9369 | -0.9404 | -0.9464 | -0.9499 | -0.9531 | -0.9565 | -0.968 | -0.9721 | -0.976 | -0.9801 | -0.9845 | -0.9885 | -0.9965 | -1.2472 | -1.2512 | -1.2557 | -1.2601 | -1.2643 | -1.2683 | -1.2727 | -1.2778 | -1.2866 | -1.291 | -1.1656 | -1.1702 | -1.1748 | -1.1793 | -1.188 | -1.1922 | -1.1961 | -1.2005 | -1.2133 | -1.2177 | -1.222 | -1.2262 | -1.2302 | -1.2347 | -1.2433 |  |  |  |  | -1.2957 | -1.3 | -1.3045 | -1.3096 | -1.3144 | [8 empty] | -1.0889 | -1.0933 | -1.0972 | -1.1009 | -1.1051 | -1.1128 | -1.1161 | -1.1196 | -1.1236 | -1.1279 | -1.1318 | -1.136 | -1.1404 | -1.1488 | -1.1526 | -1.1569 | -1.1613 | [5 empty] | -1.1836 | -1.2091 | -1.2386 | -0.9437 | -0.9639
820502 | 1 | 11/28/1989 | OWP_(0-30m) | 505 | -0.1038 | -0.1886 | -0.2358 |  | -0.129 | -0.1506 |  |  |  | Prior to overlay | 300 | 0 | -0.0021 | -0.0041 | -0.0616 | -0.0634 | -0.0145 | -0.0577 | -0.0675 | -0.0699 | -0.0725 | -0.0743 | -0.0765 | -0.0789 | -0.0832 | -0.0856 | -0.0874 | -0.09 | -0.0926 | -0.0954 | -0.0986 | -0.101 | -0.1064 | -0.109 | -0.1121 | -0.006 | -0.0089 | -0.0112 | -0.0166 | -0.0191 | -0.0218 | -0.0279 | -0.0309 | -0.0331 | -0.0358 | -0.0444 | -0.0472 | -0.0497 | -0.0516 | -0.0539 | -0.0551 | -0.0597 | -0.215 | -0.2171 | -0.2204 | -0.2227 | -0.2254 | -0.2275 | -0.2302 | -0.2331 | -0.2381 | -0.2407 | -0.1616 | -0.1645 | -0.1673 | -0.1703 | -0.1765 | -0.1796 | -0.1824 | -0.1854 | -0.1941 | -0.1971 | -0.2 | -0.2019 | -0.205 | -0.2072 | -0.2119 |  |  |  |  | -0.2435 | -0.2458 | -0.2488 | -0.2518 | -0.2548 | [8 empty] | -0.1146 | -0.1174 | -0.1201 | -0.1228 | -0.1257 | -0.1314 | -0.1339 | -0.1366 | -0.139 | -0.1416 | -0.1434 | -0.1465 | -0.1478 | -0.1523 | -0.1543 | -0.1566 | -0.1592 | [5 empty] | -0.1736 | -0.191 | -0.2101 | -0.0253 | -0.0415
820502 | 1 | 11/28/1989 | OWP_(30-60m) | 506 | -0.3786 | -0.4524 | -0.4995 |  | -0.4036 | -0.4236 |  |  |  | Prior to overlay | 300 | -0.2571 | -0.2594 | -0.2627 | -0.3277 | -0.3311 | -0.274 | -0.3223 | -0.3367 | -0.3399 | -0.3431 | -0.3457 | -0.3484 | -0.3512 | -0.3568 | -0.3594 | -0.3622 | -0.3651 | -0.3678 | -0.3705 | -0.3732 | -0.3764 | -0.3817 | -0.3841 | -0.3869 | -0.265 | -0.2676 | -0.2705 | -0.2768 | -0.2796 | -0.2828 | -0.2882 | -0.2911 | -0.2936 | -0.2963 | -0.3052 | -0.3079 | -0.3111 | -0.3144 | -0.3171 | -0.3198 | -0.3248 | -0.4772 | -0.4803 | -0.4823 | -0.4853 | -0.4875 | -0.4901 | -0.4933 | -0.4966 | -0.5032 | -0.5056 | -0.4347 | -0.4365 | -0.4392 | -0.4411 | -0.4457 | -0.4471 | -0.4487 | -0.4505 | -0.4569 | -0.4597 | -0.462 | -0.4635 | -0.4662 | -0.4689 | -0.4742 |  |  |  |  | -0.5089 | -0.5118 | -0.5151 | -0.518 | -0.5218 | [8 empty] | -0.3902 | -0.3932 | -0.3954 | -0.3985 | -0.4009 | -0.4061 | -0.4084 | -0.4108 | -0.4132 | -0.4154 | -0.4179 | -0.4202 | -0.4217 | -0.4261 | -0.4285 | -0.4309 | -0.4324 | [5 empty] | -0.4438 | -0.4552 | -0.4714 | -0.2856 | -0.3027
820502 | 1 | 11/28/1989 | OWP_(60-90m) | 507 | -0.7173 | -0.8461 | -0.9191 |  | -0.7548 | -0.7914 |  |  |  | Prior to overlay | 300 | -0.5254 | -0.5294 | -0.5333 | -0.6377 | -0.642 | -0.5493 | -0.6285 | -0.6503 | -0.6552 | -0.6593 | -0.6638 | -0.6684 | -0.6734 | -0.6828 | -0.6868 | -0.6917 | -0.6955 | -0.7003 | -0.7046 | -0.7089 | -0.7131 | -0.7208 | -0.725 | -0.7293 | -0.5376 | -0.5413 | -0.5453 | -0.5542 | -0.5583 | -0.5627 | -0.5716 | -0.5759 | -0.5803 | -0.5853 | -0.6003 | -0.6047 | -0.6095 | -0.614 | -0.6189 | -0.6233 | -0.6333 | -0.8875 | -0.8917 | -0.896 | -0.8997 | -0.9039 | -0.9074 | -0.912 | -0.9154 | -0.9232 | -0.9272 | -0.8099 | -0.8137 | -0.8173 | -0.8211 | -0.8288 | -0.833 | -0.8377 | -0.8417 | -0.8548 | -0.8589 | -0.8632 | -0.8677 | -0.8722 | -0.8762 | -0.8837 |  |  |  |  | -0.9313 | -0.9364 | -0.9404 | -0.9446 | -0.9491 | [8 empty] | -0.7341 | -0.7378 | -0.7421 | -0.7466 | -0.7506 | -0.7593 | -0.7631 | -0.7669 | -0.7711 | -0.7747 | -0.7784 | -0.7829 | -0.7869 | -0.7949 | -0.7986 | -0.8024 | -0.8063 | [5 empty] | -0.8248 | -0.8502 | -0.8801 | -0.5674 | -0.5951
820502 | 1 | 11/28/1989 | OWP_(90-120m) | 508 | -1.1332 | -1.2655 | -1.3465 |  | -1.1696 | -1.205 |  |  |  | Prior to overlay | 300 | -0.9533 | -0.9577 | -0.962 | -1.0599 | -1.0645 | -0.9797 | -1.0519 | -1.0728 | -1.0771 | -1.0819 | -1.0861 | -1.0909 | -1.0946 | -1.1028 | -1.1065 | -1.11 | -1.1146 | -1.1181 | -1.1217 | -1.1252 | -1.1295 | -1.1372 | -1.1411 | -1.1456 | -0.9664 | -0.9714 | -0.9758 | -0.9841 | -0.9881 | -0.9927 | -1.0013 | -1.0053 | -1.0099 | -1.0145 | -1.0265 | -1.0315 | -1.0355 | -1.0393 | -1.0431 | -1.0478 | -1.0559 | -1.3111 | -1.3159 | -1.3198 | -1.3246 | -1.3288 | -1.3335 | -1.3371 | -1.342 | -1.3504 | -1.3547 | -1.2255 | -1.2293 | -1.2342 | -1.2383 | -1.2479 | -1.2523 | -1.2565 | -1.2609 | -1.2742 | -1.2786 | -1.2834 | -1.2884 | -1.2927 | -1.2972 | -1.3067 |  |  |  |  | -1.3591 | -1.3635 | -1.3684 | -1.3731 | -1.3776 | [8 empty] | -1.1494 | -1.1534 | -1.1572 | -1.1613 | -1.165 | -1.1733 | -1.1776 | -1.1811 | -1.1853 | -1.1893 | -1.1933 | -1.197 | -1.2012 | -1.2093 | -1.2119 | -1.2166 | -1.2213 | [5 empty] | -1.2432 | -1.2697 | -1.3021 | -0.9973 | -1.0232
820502 | 1 | 05/07/1991 | OWP_(60-90m) | 519 | -0.7062 | -0.8353 | -0.9089 |  | -0.7451 | -0.7811 |  |  |  | After overlay | 300 | -0.5062 | -0.5104 | -0.5144 | -0.6207 | -0.6252 | -0.5323 | -0.6111 | -0.6351 | -0.6402 | -0.6445 | -0.6496 | -0.6543 | -0.659 | -0.6684 | -0.6728 | -0.678 | -0.6828 | -0.6877 | -0.6926 | -0.6975 | -0.7015 | -0.7108 | -0.7153 | -0.7196 | -0.519 | -0.5234 | -0.5279 | -0.5367 | -0.5413 | -0.5461 | -0.5561 | -0.5607 | -0.5653 | -0.5695 | -0.5828 | -0.5875 | -0.5919 | -0.5965 | -0.6017 | -0.6063 | -0.6155 | -0.8761 | -0.8801 | -0.8841 | -0.8879 | -0.8926 | -0.897 | -0.9012 | -0.9051 | -0.9127 | -0.9168 | -0.7998 | -0.804 | -0.8076 | -0.812 | -0.8192 | -0.8232 | -0.8276 | -0.8313 | -0.8435 | -0.847 | -0.8514 | -0.855 | -0.8592 | -0.8638 | -0.8718 |  |  |  |  | -0.9204 | -0.9249 | -0.9292 | -0.9333 | -0.9371 | [8 empty] | -0.7238 | -0.7282 | -0.7326 | -0.7365 | -0.7412 | -0.7494 | -0.7533 | -0.7577 | -0.7617 | -0.7658 | -0.7694 | -0.7731 | -0.7771 | -0.7847 | -0.7885 | -0.7922 | -0.7963 | [5 empty] | -0.8152 | -0.839 | -0.8678 | -0.5504 | -0.5783
820502 | 1 | 05/07/1991 | OWP_(90-120m) | 520 | -1.1111 | -1.246 | -1.3266 |  | -1.1481 | -1.1841 |  |  |  | After overlay | 300 | -0.9415 | -0.9456 | -0.9496 | -1.0378 | -1.0423 | -0.9655 | -1.0298 | -1.0504 | -1.0545 | -1.0585 | -1.0627 | -1.0671 | -1.0711 | -1.0796 | -1.084 | -1.0878 | -1.0918 | -1.0956 | -1.0995 | -1.1032 | -1.1072 | -1.1151 | -1.1193 | -1.1237 | -0.9534 | -0.9573 | -0.9611 | -0.9693 | -0.9728 | -0.976 | -0.9826 | -0.986 | -0.9893 | -0.9929 | -1.0047 | -1.0092 | -1.0131 | -1.0174 | -1.0214 | -1.0257 | -1.0338 | -1.2904 | -1.2951 | -1.2993 | -1.3037 | -1.3078 | -1.3128 | -1.3172 | -1.3218 | -1.3316 | -1.3362 | -1.2063 | -1.2109 | -1.2157 | -1.2196 | -1.2282 | -1.2327 | -1.2368 | -1.2417 | -1.2552 | -1.2598 | -1.2639 | -1.2685 | -1.2727 | -1.277 | -1.2862 |  |  |  |  | -1.3409 | -1.3451 | -1.3501 | -1.355 | -1.3598 | [8 empty] | -1.1277 | -1.1318 | -1.1359 | -1.1398 | -1.1443 | -1.1506 | -1.1542 | -1.1587 | -1.1629 | -1.167 | -1.1716 | -1.1756 | -1.1802 | -1.1887 | -1.193 | -1.1974 | -1.2015 | [5 empty] | -1.2241 | -1.251 | -1.2817 | -0.9795 | -1.0008
820502 | 1 | 05/07/1991 | OWP_(120-150m) | 521 | -1.5701 | -1.7394 | -1.8396 |  | -1.6151 | -1.6618 |  |  |  | After overlay | 300 | -1.3642 | -1.3692 | -1.3735 | -1.4852 | -1.4893 | -1.393 | -1.4765 | -1.4991 | -1.5038 | -1.5083 | -1.5129 | -1.5171 | -1.521 | -1.5301 | -1.5349 | -1.5397 | -1.544 | -1.5496 | -1.5546 | -1.5602 | -1.5648 | -1.5749 | -1.5802 | -1.585 | -1.3784 | -1.3834 | -1.3885 | -1.3982 | -1.4033 | -1.4085 | -1.4185 | -1.4231 | -1.428 | -1.433 | -1.4474 | -1.4525 | -1.4576 | -1.462 | -1.4671 | -1.4716 | -1.4807 | -1.7938 | -1.7993 | -1.805 | -1.8105 | -1.8159 | -1.8214 | -1.8275 | -1.8334 | -1.8458 | -1.8518 | -1.6899 | -1.6955 | -1.7009 | -1.7069 | -1.718 | -1.7229 | -1.7283 | -1.7339 | -1.7507 | -1.7559 | -1.7618 | -1.7656 | -1.7707 | -1.7764 | -1.7875 | [17 empty] | -1.5902 | -1.5948 | -1.6001 | -1.6047 | -1.6096 | -1.6201 | -1.625 | -1.6303 | -1.635 | -1.6402 | -1.6451 | -1.6508 | -1.6563 | -1.6672 | -1.673 | -1.6787 | -1.6844 | [5 empty] | -1.7123 | -1.7444 | -1.7821 | -1.4132 | -1.4427
820502 | 1 | 05/07/1991 | OWP-IWP_cross | 522 | [9 empty] | After overlay | 300 | -1.8476 | -1.8429 | -1.8378 | [21 empty] | -1.8334 | -1.8302
820502 | 1 | 06/10/2003 | IWP_(120-90m) | 608 | -0.3355 | -0.4109 | -0.4571 | -0.4774 | -0.3572 | -0.3779 | -0.5066 | -0.517 |  | After overlay | 250 | -0.2372 | -0.2389 | -0.2408 | -0.2913 | -0.2937 | -0.2478 | -0.2852 | -0.2985 | -0.3013 | -0.3034 | -0.3061 | -0.3088 | -0.3118 | -0.317 | -0.3195 | -0.322 | -0.3242 | -0.3265 | -0.3287 | -0.331 | -0.3333 | -0.338 | -0.3405 | -0.3429 | -0.2422 | -0.2441 | -0.2458 | -0.2494 | -0.2513 | -0.2534 | -0.2576 | -0.2596 | -0.2616 | -0.2639 | -0.2704 | -0.273 | -0.2753 | -0.2772 | -0.28 | -0.2824 | -0.2879 | -0.4363 | -0.4389 | -0.4416 | -0.4442 | -0.4469 | -0.4496 | -0.4523 | -0.455 | -0.4595 | -0.4617 | -0.3894 | -0.3917 | -0.3937 | -0.3962 | -0.4008 | -0.4034 | -0.4061 | -0.4085 | -0.4158 | -0.4183 | -0.4209 | -0.4233 | -0.4261 | -0.4286 | -0.4338 | -0.494 | -0.4963 | -0.4985 | -0.5003 | -0.464 | -0.4663 | -0.4685 | -0.4707 | -0.4731 | -0.4753 | -0.4797 | -0.4818 | -0.4834 | -0.4853 | -0.4875 | -0.49 | -0.4918 | -0.3452 | -0.3476 | -0.3499 | -0.3524 | -0.3545 | -0.3594 | -0.3621 | -0.3645 | -0.3668 | -0.3689 | -0.3713 | -0.3734 | -0.3757 | -0.3803 | -0.3825 | -0.385 | -0.3875 | -0.5025 | -0.5046 | -0.5087 | -0.5116 | -0.5145 | -0.3983 | -0.4132 | -0.4313 | -0.2554 | -0.268
820502 | 1 | 06/10/2003 | IWP_(90-60m) | 609 | -0.6633 | -0.7813 | -0.8415 | -0.8741 | -0.699 | -0.7333 | -0.925 |  |  | After overlay | 250 | -0.5192 | -0.522 | -0.5246 | -0.5988 | -0.6025 | -0.5367 | -0.5922 | -0.6088 | -0.612 | -0.6158 | -0.6185 | -0.6218 | -0.6253 | -0.6326 | -0.6364 | -0.6402 | -0.6439 | -0.6475 | -0.6511 | -0.6553 | -0.6592 | -0.667 | -0.6712 | -0.6754 | -0.5273 | -0.5302 | -0.5335 | -0.54 | -0.5433 | -0.5466 | -0.5531 | -0.5562 | -0.5594 | -0.5626 | -0.5725 | -0.5755 | -0.579 | -0.5825 | -0.5855 | -0.589 | -0.5957 | -0.8137 | -0.8168 | -0.8201 | -0.8235 | -0.8268 | -0.8307 | -0.8343 | -0.8378 | -0.845 | -0.8484 | -0.7507 | -0.7541 | -0.7574 | -0.7609 | -0.7677 | -0.7712 | -0.7746 | -0.7779 | -0.7879 | -0.7912 | -0.7943 | -0.7976 | -0.8008 | -0.804 | -0.8101 | -0.9032 | -0.907 | -0.9106 | -0.9139 | -0.8521 | -0.8556 | -0.8595 | -0.8633 | -0.8668 | -0.8708 | -0.8781 | -0.8813 | -0.8851 | -0.8887 | -0.8924 | -0.8958 | -0.8997 | -0.6793 | -0.6833 | -0.6871 | -0.6909 | -0.695 | -0.7029 | -0.7072 | -0.7107 | -0.7145 | -0.7185 | -0.7224 | -0.7256 | -0.7297 | -0.7368 | -0.7403 | -0.744 | -0.7475 | -0.9175 | -0.9211 | -0.9284 | -0.9317 | -0.9353 | -0.7642 | -0.7846 | -0.8074 | -0.5498 | -0.5692
820502 | 2 | 06/29/1994 | OWP_(0-30m) | 661 | -0.3009 | -0.5504 | -0.6935 |  | -0.3654 | -0.4357 |  |  |  | After overlay | 300 | 0 | -0.0076 | -0.015 | -0.1727 | -0.1792 | -0.0436 | -0.1581 | -0.1938 | -0.2008 | -0.208 | -0.2145 | -0.2211 | -0.2281 | -0.2424 | -0.2494 | -0.2569 | -0.2646 | -0.2715 | -0.2791 | -0.2864 | -0.2936 | -0.3088 | -0.316 | -0.323 | -0.0219 | -0.0296 | -0.036 | -0.0505 | -0.0568 | -0.0637 | -0.077 | -0.0846 | -0.091 | -0.0976 | -0.1176 | -0.1243 | -0.1309 | -0.1379 | -0.1446 | -0.1517 | -0.1653 | -0.6302 | -0.6383 | -0.646 | -0.6538 | -0.6619 | -0.6699 | -0.6781 | -0.6857 | -0.7008 | -0.7093 | -0.4762 | -0.4842 | -0.4925 | -0.5004 | -0.5166 | -0.5247 | -0.5337 | -0.5419 | -0.5659 | -0.574 | -0.5824 | -0.5903 | -0.5988 | -0.607 | -0.6226 |  |  |  |  | -0.7171 | -0.7249 | -0.733 | -0.7404 | -0.7477 | [8 empty] | -0.3304 | -0.3373 | -0.344 | -0.3512 | -0.3581 | -0.3727 | -0.3805 | -0.3883 | -0.3963 | -0.4042 | -0.4121 | -0.4199 | -0.428 | -0.4437 | -0.4514 | -0.4598 | -0.4678 | [5 empty] | -0.5084 | -0.5583 | -0.6148 | -0.0703 | -0.1114
820502 | 2 | 06/17/1993 | IWP_(150-120m) | 655 | -3.5286 | -3.2666 | -3.1215 |  | -3.4547 | -3.3774 |  |  |  | After overlay | 300 | -3.8574 | -3.85 | -3.8422 | -3.6698 | -3.6621 | -3.8126 | -3.6849 | -3.6466 | -3.6388 | -3.6309 | -3.6226 | -3.6153 | -3.6071 | -3.5915 | -3.5835 | -3.5761 | -3.5683 | -3.5604 | -3.5522 | -3.5444 | -3.5363 | -3.5203 | -3.5122 | -3.5044 | -3.8348 | -3.8278 | -3.82 | -3.805 | -3.7971 | -3.7893 | -3.7745 | -3.767 | -3.7598 | -3.7522 | -3.7302 | -3.7229 | -3.7152 | -3.7077 | -3.7003 | -3.6927 | -3.6774 | -3.1861 | -3.178 | -3.1698 | -3.1618 | -3.1536 | -3.1458 | -3.1378 | -3.1299 | -3.1132 | -3.1052 | -3.3382 | -3.3303 | -3.3227 | -3.3145 | -3.2987 | -3.2909 | -3.2828 | -3.2746 | -3.2504 | -3.2425 | -3.2344 | -3.2261 | -3.218 | -3.2095 | -3.194 |  |  |  |  | -3.0968 | -3.0885 | -3.0807 | -3.0726 | -3.0643 | [8 empty] | -3.4964 | -3.4883 | -3.4803 | -3.4717 | -3.4629 | -3.4463 | -3.4379 | -3.4292 | -3.4205 | -3.4119 | -3.4029 | -3.3949 | -3.3857 | -3.3691 | -3.3613 | -3.3538 | -3.3459 | [5 empty] | -3.3063 | -3.2582 | -3.2021 | -3.782 | -3.7378
820502 | 2 | 11/28/1989 | OWP_(90-120m) | 616 | -2.7026 | -2.9654 | -3.1278 |  | -2.7777 | -2.8495 |  |  |  | Prior to overlay | 300 | -2.3359 | -2.3433 | -2.351 | -2.5421 | -2.5515 | -2.3823 | -2.5249 | -2.5693 | -2.5783 | -2.5877 | -2.5971 | -2.6063 | -2.6151 | -2.633 | -2.6425 | -2.6508 | -2.6596 | -2.668 | -2.6768 | -2.685 | -2.694 | -2.7114 | -2.7199 | -2.7284 | -2.3585 | -2.3669 | -2.3742 | -2.3903 | -2.399 | -2.4077 | -2.424 | -2.4322 | -2.4405 | -2.4487 | -2.4734 | -2.4819 | -2.4903 | -2.4987 | -2.507 | -2.5161 | -2.5333 | -3.0557 | -3.0645 | -3.0745 | -3.0831 | -3.0925 | -3.1016 | -3.1101 | -3.1198 | -3.1372 | -3.146 | -2.8885 | -2.8968 | -2.9051 | -2.9133 | -2.9302 | -2.939 | -2.9479 | -2.9567 | -2.9841 | -2.9928 | -3.0015 | -3.0108 | -3.0193 | -3.0285 | -3.0467 |  |  |  |  | -3.1533 | -3.1607 | -3.169 | -3.1762 | -3.1845 | [8 empty] | -2.7367 | -2.7447 | -2.7526 | -2.761 | -2.7694 | -2.7849 | -2.7933 | -2.8017 | -2.8099 | -2.8185 | -2.8262 | -2.8339 | -2.8415 | -2.8572 | -2.8646 | -2.8723 | -2.88 | [5 empty] | -2.9221 | -2.9748 | -3.0376 | -2.4158 | -2.4652
820502 | 2 | 11/28/1989 | OWP_(120-150m) | 617 | -3.5571 | -3.8028 | -3.945 |  | -3.6317 | -3.7003 |  |  |  | Prior to overlay | 300 | -3.1906 | -3.1991 | -3.2076 | -3.4017 | -3.4099 | -3.2384 | -3.3857 | -3.4267 | -3.4353 | -3.4443 | -3.4535 | -3.4619 | -3.4709 | -3.4875 | -3.496 | -3.5048 | -3.5131 | -3.5216 | -3.5298 | -3.5385 | -3.5476 | -3.5663 | -3.5753 | -3.5836 | -3.2155 | -3.2238 | -3.231 | -3.2474 | -3.2545 | -3.2633 | -3.2803 | -3.2894 | -3.2977 | -3.3066 | -3.3333 | -3.3426 | -3.3507 | -3.36 | -3.3684 | -3.3768 | -3.3925 | -3.8808 | -3.8895 | -3.8973 | -3.9055 | -3.9131 | -3.9214 | -3.9291 | -3.9366 | -3.9524 | -3.96 | -3.7355 | -3.7423 | -3.7495 | -3.7577 | -3.7729 | -3.7809 | -3.7882 | -3.7952 | -3.8185 | -3.8258 | -3.8336 | -3.842 | -3.8502 | -3.8579 | -3.8735 | [17 empty] | -3.5918 | -3.5997 | -3.608 | -3.6159 | -3.624 | -3.6399 | -3.6481 | -3.6559 | -3.6637 | -3.671 | -3.679 | -3.6857 | -3.693 | -3.7069 | -3.7137 | -3.7213 | -3.7283 | [5 empty] | -3.7651 | -3.8102 | -3.8658 | -3.272 | -3.3244
820502 | 2 | 11/28/1989 | OWP-IWP_cross | 618 | [9 empty] | Prior to overlay | 300 | -3.9518 | -3.942 | -3.9332 | [21 empty] | -3.9308 | -3.9292
820502 | 2 | 11/28/1989 | IWP_(150-120m) | 619 | -3.5967 | -3.3349 | -3.1916 |  | -3.5233 | -3.4479 |  |  |  | Prior to overlay | 300 | -3.925 | -3.9175 | -3.9095 | -3.733 | -3.7258 | -3.8765 | -3.7483 | -3.7112 | -3.7038 | -3.6968 | -3.6893 | -3.6824 | -3.6749 | -3.6599 | -3.653 | -3.6454 | -3.6376 | -3.6289 | -3.6212 | -3.6131 | -3.605 | -3.5887 | -3.5813 | -3.5729 | -3.9006 | -3.8921 | -3.8838 | -3.8696 | -3.8617 | -3.8541 | -3.839 | -3.8308 | -3.8236 | -3.816 | -3.7933 | -3.7861 | -3.7783 | -3.7706 | -3.7629 | -3.7553 | -3.7405 | -3.2577 | -3.2501 | -3.2419 | -3.2337 | -3.2257 | -3.2165 | -3.2085 | -3.1999 | -3.1834 | -3.1753 | -3.4068 | -3.399 | -3.3916 | -3.3838 | -3.3676 | -3.3595 | -3.3512 | -3.3435 | -3.3199 | -3.3122 | -3.3045 | -3.2966 | -3.2886 | -3.2804 | -3.2648 |  |  |  |  | -3.1675 | -3.1594 | -3.1525 | -3.1448 | -3.1372 | [8 empty] | -3.5654 | -3.5568 | -3.5484 | -3.54 | -3.5319 | -3.5142 | -3.5056 | -3.4975 | -3.4891 | -3.48 | -3.472 | -3.4637 | -3.4564 | -3.44 | -3.4315 | -3.4236 | -3.4156 | [5 empty] | -3.3755 | -3.328 | -3.272 | -3.8465 | -3.8005
820502 | 1 | 05/07/1991 | IWP_(150-120m) | 523 | -1.5801 | -1.4205 | -1.3334 |  | -1.5327 | -1.4855 |  |  |  | After overlay | 300 | -1.824 | -1.8175 | -1.8113 | -1.6798 | -1.6746 | -1.7876 | -1.6911 | -1.6627 | -1.6564 | -1.651 | -1.645 | -1.6393 | -1.6336 | -1.6222 | -1.6169 | -1.6111 | -1.6058 | -1.6002 | -1.5954 | -1.5901 | -1.5853 | -1.5751 | -1.57 | -1.5649 | -1.805 | -1.7992 | -1.7929 | -1.7818 | -1.7764 | -1.7703 | -1.7589 | -1.7535 | -1.7473 | -1.7416 | -1.7247 | -1.7192 | -1.7134 | -1.7083 | -1.7025 | -1.6971 | -1.6856 | -1.3724 | -1.3677 | -1.3626 | -1.3578 | -1.3527 | -1.3482 | -1.343 | -1.3384 | -1.3284 | -1.3235 | -1.463 | -1.4577 | -1.4537 | -1.4486 | -1.44 | -1.4353 | -1.4303 | -1.4256 | -1.4106 | -1.4064 | -1.4018 | -1.3971 | -1.3917 | -1.3874 | -1.3779 |  |  |  |  | -1.3189 | -1.3138 | -1.3092 | -1.3045 | -1.3001 | [8 empty] | -1.5598 | -1.5547 | -1.5491 | -1.5441 | -1.5382 | -1.5274 | -1.5218 | -1.5168 | -1.5114 | -1.5065 | -1.5015 | -1.4954 | -1.4902 | -1.4817 | -1.4764 | -1.4717 | -1.4668 | [5 empty] | -1.4449 | -1.416 | -1.3822 | -1.7646 | -1.7303
820502 | 1 | 05/07/1991 | IWP_(120-90m) | 524 | -1.0985 | -0.9621 | -0.8891 |  | -1.0593 | -1.0216 |  |  |  | After overlay | 300 | -1.2951 | -1.2906 | -1.2856 | -1.1806 | -1.1757 | -1.2665 | -1.1897 | -1.1658 | -1.1614 | -1.1566 | -1.1521 | -1.1472 | -1.1429 | -1.1335 | -1.1289 | -1.1245 | -1.12 | -1.1158 | -1.1112 | -1.1071 | -1.1025 | -1.0937 | -1.0899 | -1.0855 | -1.2809 | -1.2758 | -1.2715 | -1.2625 | -1.2578 | -1.2531 | -1.2442 | -1.2395 | -1.2351 | -1.2304 | -1.217 | -1.2122 | -1.2078 | -1.2028 | -1.1989 | -1.1942 | -1.1849 | -0.9206 | -0.9168 | -0.9135 | -0.9091 | -0.9053 | -0.901 | -0.8972 | -0.8929 | -0.8848 | -0.881 | -1.0011 | -0.9972 | -0.9934 | -0.9894 | -0.9802 | -0.9753 | -0.9709 | -0.9665 | -0.9533 | -0.9486 | -0.9443 | -0.9397 | -0.9358 | -0.9316 | -0.9242 |  |  |  |  | -0.8764 | -0.8728 | -0.8691 | -0.8653 | -0.861 | [8 empty] | -1.0813 | -1.0764 | -1.0727 | -1.0679 | -1.0637 | -1.0551 | -1.0504 | -1.0465 | -1.0422 | -1.0383 | -1.0343 | -1.0299 | -1.0256 | -1.017 | -1.0134 | -1.0095 | -1.0053 | [5 empty] | -0.9846 | -0.9574 | -0.9277 | -1.2485 | -1.2213
820502 | 1 | 05/07/1991 | IWP_(90-60m) | 525 | -0.6794 | -0.5353 | -0.465 |  | -0.6378 | -0.5955 |  |  |  | After overlay | 300 | -0.857 | -0.8527 | -0.8485 | -0.7513 | -0.7478 | -0.8314 | -0.7594 | -0.74 | -0.7359 | -0.7324 | -0.7279 | -0.7241 | -0.7199 | -0.7124 | -0.7084 | -0.7041 | -0.7004 | -0.696 | -0.6924 | -0.688 | -0.6838 | -0.675 | -0.6703 | -0.6659 | -0.8441 | -0.84 | -0.8357 | -0.827 | -0.823 | -0.8182 | -0.8098 | -0.8056 | -0.8008 | -0.7968 | -0.7837 | -0.7798 | -0.7753 | -0.7715 | -0.7673 | -0.7635 | -0.7554 | -0.4957 | -0.4922 | -0.488 | -0.4843 | -0.4802 | -0.4764 | -0.4725 | -0.4689 | -0.4619 | -0.4585 | -0.5735 | -0.5689 | -0.565 | -0.5606 | -0.552 | -0.5479 | -0.5434 | -0.5394 | -0.527 | -0.5237 | -0.519 | -0.5153 | -0.5114 | -0.508 | -0.5003 |  |  |  |  | -0.4558 | -0.4523 | -0.4494 | -0.4462 | -0.4448 | [8 empty] | -0.6612 | -0.6568 | -0.6516 | -0.6475 | -0.6424 | -0.6327 | -0.6283 | -0.6232 | -0.6187 | -0.6138 | -0.6095 | -0.6046 | -0.6003 | -0.5916 | -0.5869 | -0.5829 | -0.578 | [5 empty] | -0.5566 | -0.5316 | -0.5043 | -0.8144 | -0.7877
820502 | 1 | 05/07/1991 | IWP_(60-30m) | 526 | -0.3205 | -0.2282 | -0.181 |  | -0.2956 | -0.2705 |  |  |  | After overlay | 300 | -0.4412 | -0.4385 | -0.4355 | -0.3715 | -0.3681 | -0.4249 | -0.3779 | -0.3622 | -0.3598 | -0.3565 | -0.3539 | -0.3508 | -0.3485 | -0.3425 | -0.3394 | -0.3368 | -0.3339 | -0.3313 | -0.3287 | -0.3261 | -0.3231 | -0.3176 | -0.3151 | -0.3123 | -0.4329 | -0.4299 | -0.4278 | -0.4226 | -0.4201 | -0.4183 | -0.4131 | -0.4103 | -0.4078 | -0.4052 | -0.3964 | -0.3933 | -0.3906 | -0.3873 | -0.3845 | -0.3812 | -0.3742 | -0.1988 | -0.1959 | -0.194 | -0.1914 | -0.1895 | -0.1875 | -0.1854 | -0.1834 | -0.179 | -0.1774 | -0.2558 | -0.2534 | -0.2499 | -0.2467 | -0.2408 | -0.238 | -0.2347 | -0.2324 | -0.222 | -0.2186 | -0.2162 | -0.2126 | -0.2095 | -0.2061 | -0.2006 |  |  |  |  | -0.1746 | -0.1719 | -0.1678 | -0.1653 | -0.1636 | [8 empty] | -0.3102 | -0.3069 | -0.3044 | -0.3012 | -0.2987 | -0.2932 | -0.2902 | -0.2878 | -0.2848 | -0.2821 | -0.2792 | -0.2765 | -0.273 | -0.2673 | -0.2647 | -0.2616 | -0.2588 | [5 empty] | -0.2438 | -0.225 | -0.2039 | -0.4157 | -0.3992
820502 | 1 | 05/07/1991 | IWP_(30-0m) | 527 | -0.061 | 0.012 | 0.05 |  | -0.0385 | -0.0174 |  |  |  | After overlay | 300 | -0.161 | -0.1579 | -0.155 | -0.1039 | -0.1011 | -0.145 | -0.109 | -0.0964 | -0.0941 | -0.0915 | -0.0895 | -0.087 | -0.0852 | -0.0809 | -0.0782 | -0.0759 | -0.073 | -0.071 | -0.0678 | -0.0659 | -0.063 | -0.0582 | -0.0561 | -0.0535 | -0.1526 | -0.1502 | -0.1474 | -0.1419 | -0.1394 | -0.1365 | -0.1319 | -0.1305 | -0.1279 | -0.1278 | -0.1225 | -0.1203 | -0.1184 | -0.1163 | -0.1139 | -0.1111 | -0.1062 | 0.0353 | 0.038 | 0.0395 | 0.0423 | 0.0442 | 0.0459 | 0.0468 | 0.0484 | 0.0519 | 0.0538 | -0.0063 | -0.0045 | -0.002 | -0.0003 | 0.0036 | 0.0062 | 0.0079 | 0.0104 | 0.0157 | 0.0186 | 0.0209 | 0.0228 | 0.0246 | 0.0289 | 0.0331 | [17 empty] | -0.0511 | -0.0487 | -0.0467 | -0.0436 | -0.041 | -0.0362 | -0.0334 | -0.0314 | -0.0287 | -0.0268 | -0.0239 | -0.022 | -0.0189 | -0.0146 | -0.0129 | -0.0105 | -0.0086 | [5 empty] | 0.0019 | 0.014 | 0.0311 | -0.135 | -0.1246
820502 | 1 | 05/07/1991 | IWP-OWP_cross | 528 | [7 empty] | 0.0373 |  | After overlay | 300 | 0.0538 | 0.0524 | 0.0487 | [21 empty] | 0.0445 | 0.0409
820502 | 2 | 06/29/1994 | OWP_(30-60m) | 662 | -1.0884 | -1.3293 | -1.4703 |  | -1.1565 | -1.2233 |  |  |  | After overlay | 300 | -0.7556 | -0.764 | -0.7714 | -0.9521 | -0.9599 | -0.8029 | -0.9373 | -0.9747 | -0.9827 | -0.9902 | -0.9976 | -1.0052 | -1.0128 | -1.0283 | -1.0359 | -1.0433 | -1.051 | -1.0587 | -1.0662 | -1.0737 | -1.0806 | -1.0963 | -1.1042 | -1.1113 | -0.7786 | -0.7868 | -0.795 | -0.8109 | -0.8188 | -0.8272 | -0.8435 | -0.8514 | -0.8594 | -0.8668 | -0.8906 | -0.8983 | -0.9061 | -0.9143 | -0.9222 | -0.93 | -0.9443 | -1.4077 | -1.4151 | -1.4232 | -1.4305 | -1.4388 | -1.4466 | -1.455 | -1.4629 | -1.4778 | -1.4858 | -1.259 | -1.2663 | -1.2734 | -1.2811 | -1.297 | -1.3051 | -1.3133 | -1.3208 | -1.3449 | -1.3521 | -1.3602 | -1.3678 | -1.3754 | -1.3839 | -1.3992 |  |  |  |  | -1.4936 | -1.5019 | -1.5094 | -1.5177 | -1.525 | [8 empty] | -1.1193 | -1.1266 | -1.1343 | -1.1417 | -1.1491 | -1.1641 | -1.1715 | -1.1797 | -1.1865 | -1.1936 | -1.2012 | -1.2085 | -1.2159 | -1.2304 | -1.2369 | -1.2438 | -1.2515 | [5 empty] | -1.2892 | -1.337 | -1.392 | -0.8353 | -0.8826
820502 | 2 | 06/29/1994 | OWP_(60-90m) | 663 | -1.8831 | -2.1481 | -2.2973 |  | -1.9535 | -2.0278 |  |  |  | After overlay | 300 | -1.5332 | -1.5411 | -1.5489 | -1.735 | -1.7436 | -1.5808 | -1.7183 | -1.7605 | -1.7684 | -1.7768 | -1.785 | -1.7933 | -1.8014 | -1.8179 | -1.8261 | -1.8343 | -1.8431 | -1.8509 | -1.8585 | -1.8669 | -1.8752 | -1.8907 | -1.8984 | -1.9061 | -1.5567 | -1.5649 | -1.5727 | -1.5888 | -1.5969 | -1.6053 | -1.6211 | -1.6294 | -1.6371 | -1.6453 | -1.6693 | -1.6778 | -1.686 | -1.6941 | -1.7021 | -1.7105 | -1.7268 | -2.2326 | -2.241 | -2.2491 | -2.2572 | -2.2651 | -2.2738 | -2.2818 | -2.2897 | -2.3059 | -2.314 | -2.0694 | -2.078 | -2.0867 | -2.0955 | -2.1129 | -2.1218 | -2.1301 | -2.1392 | -2.1656 | -2.1738 | -2.1821 | -2.1905 | -2.1989 | -2.2076 | -2.2242 |  |  |  |  | -2.3224 | -2.3304 | -2.3386 | -2.3464 | -2.3547 | [8 empty] | -1.9141 | -1.9213 | -1.9291 | -1.9378 | -1.9456 | -1.9617 | -1.97 | -1.9777 | -1.9868 | -1.9946 | -2.0036 | -2.0118 | -2.0202 | -2.0367 | -2.0445 | -2.0528 | -2.061 | [5 empty] | -2.1044 | -2.1569 | -2.2158 | -1.6131 | -1.6617
820502 | 1 | 11/28/1989 | IWP_(60-30m) | 514 | -0.3316 | -0.2263 | -0.178 |  | -0.3048 | -0.2745 |  |  |  | Prior to overlay | 300 | -0.4526 | -0.4504 | -0.4485 | -0.379 | -0.3762 | -0.4369 | -0.3837 | -0.3704 | -0.3681 | -0.3657 | -0.3632 | -0.3602 | -0.3578 | -0.3525 | -0.3497 | -0.3471 | -0.3453 | -0.342 | -0.3392 | -0.3371 | -0.3337 | -0.3285 | -0.3254 | -0.3222 | -0.4465 | -0.4428 | -0.4398 | -0.4338 | -0.4293 | -0.426 | -0.4182 | -0.4148 | -0.4118 | -0.409 | -0.4 | -0.3972 | -0.3946 | -0.392 | -0.3895 | -0.3869 | -0.381 | -0.1997 | -0.1966 | -0.1938 | -0.1914 | -0.1882 | -0.1862 | -0.1835 | -0.1811 | -0.1755 | -0.1732 | -0.2556 | -0.2524 | -0.2487 | -0.2453 | -0.2388 | -0.2352 | -0.2322 | -0.229 | -0.2199 | -0.217 | -0.2142 | -0.2115 | -0.2089 | -0.2064 | -0.2023 |  |  |  |  | -0.1706 | -0.1668 | -0.1638 | -0.1615 | -0.1591 | [8 empty] | -0.3188 | -0.3165 | -0.3137 | -0.3112 | -0.308 | -0.3019 | -0.2988 | -0.2961 | -0.2916 | -0.2886 | -0.284 | -0.2811 | -0.2775 | -0.2697 | -0.2668 | -0.2625 | -0.2596 | [5 empty] | -0.2425 | -0.2224 | -0.204 | -0.4221 | -0.4035
820502 | 1 | 11/28/1989 | IWP_(30-0m) | 515 | -0.0522 | 0.0209 | 0.063 |  | -0.0313 | -0.0108 |  |  |  | Prior to overlay | 300 | -0.1561 | -0.1535 | -0.1507 | -0.0916 | -0.0889 | -0.1414 | -0.097 | -0.084 | -0.0819 | -0.0799 | -0.0779 | -0.0761 | -0.0737 | -0.0698 | -0.0676 | -0.0651 | -0.0627 | -0.0604 | -0.0589 | -0.0566 | -0.0545 | -0.0498 | -0.0473 | -0.0454 | -0.1485 | -0.146 | -0.1439 | -0.1391 | -0.1363 | -0.134 | -0.1279 | -0.1254 | -0.123 | -0.1201 | -0.1118 | -0.1096 | -0.1071 | -0.1045 | -0.102 | -0.0991 | -0.0944 | 0.045 | 0.0475 | 0.0501 | 0.0523 | 0.0554 | 0.0573 | 0.0598 | 0.0612 | 0.0651 | 0.067 | 0.0006 | 0.0033 | 0.0055 | 0.0073 | 0.0117 | 0.013 | 0.0155 | 0.0182 | 0.0253 | 0.0278 | 0.0299 | 0.0326 | 0.0347 | 0.0368 | 0.0425 | [17 empty] | -0.0426 | -0.0406 | -0.0385 | -0.0363 | -0.0337 | -0.0293 | -0.0263 | -0.0241 | -0.022 | -0.0193 | -0.0168 | -0.0151 | -0.0124 | -0.0086 | -0.0058 | -0.0039 | -0.002 | [5 empty] | 0.0095 | 0.0231 | 0.0403 | -0.1309 | -0.1149
820502 | 1 | 11/28/1989 | IWP-OWP_cross | 516 | [7 empty] | 0.0538 |  | Prior to overlay | 300 | 0.0672 | 0.0711 | 0.0711 | [21 empty] | 0.0643 | 0.0575
820502 | 1 | 05/07/1991 | OWP_(0-30m) | 517 | -0.0914 | -0.1747 | -0.2239 |  | -0.1149 | -0.1378 |  |  |  | After overlay | 300 | 0 | -0.0018 | -0.003 | -0.0497 | -0.0513 | -0.0085 | -0.0458 | -0.0559 | -0.0583 | -0.0604 | -0.0629 | -0.0649 | -0.0676 | -0.0711 | -0.0737 | -0.0762 | -0.0784 | -0.081 | -0.0833 | -0.0861 | -0.0882 | -0.0939 | -0.0967 | -0.0991 | -0.0049 | -0.0057 | -0.007 | -0.0106 | -0.012 | -0.0144 | -0.019 | -0.0215 | -0.0242 | -0.0265 | -0.0336 | -0.0355 | -0.0377 | -0.0396 | -0.0418 | -0.0435 | -0.0476 | -0.2012 | -0.204 | -0.2072 | -0.2099 | -0.2128 | -0.2154 | -0.2185 | -0.221 | -0.2267 | -0.2293 | -0.1504 | -0.1532 | -0.1559 | -0.1588 | -0.1645 | -0.1668 | -0.1693 | -0.1718 | -0.1801 | -0.1827 | -0.1855 | -0.188 | -0.1909 | -0.1938 | -0.1994 |  |  |  |  | -0.2313 | -0.2343 | -0.2369 | -0.2403 | -0.2424 | [8 empty] | -0.102 | -0.1046 | -0.1075 | -0.1099 | -0.1124 | -0.1177 | -0.1201 | -0.1228 | -0.1254 | -0.1279 | -0.1306 | -0.1329 | -0.1352 | -0.1405 | -0.1434 | -0.1457 | -0.1482 | [5 empty] | -0.1612 | -0.1772 | -0.1968 | -0.0165 | -0.0313
820502 | 2 | 03/14/2001 | IWP_(150-120m) | 703 | -3.7023 | -3.4813 | -3.363 | -3.3035 | -3.6422 | -3.5799 | -3.2101 |  |  | After overlay | 250 | -3.9751 | -3.9688 | -3.9625 | -3.8173 | -3.8112 | -3.9359 | -3.8297 | -3.7989 | -3.7924 | -3.7864 | -3.7795 | -3.7735 | -3.7667 | -3.7537 | -3.7475 | -3.7408 | -3.7345 | -3.7282 | -3.7216 | -3.7153 | -3.7084 | -3.6954 | -3.6891 | -3.6821 | -3.9555 | -3.9491 | -3.9421 | -3.9289 | -3.9227 | -3.9162 | -3.9037 | -3.8978 | -3.8918 | -3.8853 | -3.8673 | -3.8608 | -3.855 | -3.8484 | -3.8424 | -3.8359 | -3.8234 | -3.4165 | -3.41 | -3.4032 | -3.3968 | -3.3897 | -3.3832 | -3.3763 | -3.3698 | -3.3563 | -3.3499 | -3.5446 | -3.5375 | -3.5302 | -3.5232 | -3.509 | -3.5014 | -3.4948 | -3.4875 | -3.4687 | -3.4621 | -3.4557 | -3.4493 | -3.4429 | -3.4365 | -3.4233 | -3.251 | -3.2439 | -3.2372 | -3.2301 | -3.3431 | -3.3365 | -3.3296 | -3.3233 | -3.3164 | -3.3101 | -3.2971 | -3.2899 | -3.2836 | -3.277 | -3.2705 | -3.2641 | -3.2575 | -3.6757 | -3.6687 | -3.6623 | -3.6553 | -3.649 | -3.6355 | -3.6289 | -3.6219 | -3.6152 | -3.6081 | -3.6016 | -3.5941 | -3.5874 | -3.5731 | -3.5659 | -3.5592 | -3.552 | -3.2237 | -3.2166 | -3.2032 | -3.1965 | -3.1893 | -3.5158 | -3.4748 | -3.4296 | -3.91 | -3.8729
820502 | 2 | 03/14/2001 | IWP_(120-90m) | 704 | -2.8691 | -2.6448 | -2.5184 | -2.4551 | -2.803 | -2.7425 | -2.3573 |  |  | After overlay | 250 | -3.1824 | -3.1755 | -3.1684 | -3.0043 | -2.997 | -3.1404 | -3.0193 | -2.982 | -2.9745 | -2.967 | -2.9593 | -2.9518 | -2.9444 | -2.9295 | -2.922 | -2.9146 | -2.9067 | -2.8995 | -2.8921 | -2.8851 | -2.877 | -2.8615 | -2.854 | -2.8467 | -3.1616 | -3.1545 | -3.1479 | -3.1336 | -3.1264 | -3.1196 | -3.1057 | -3.0985 | -3.0915 | -3.0843 | -3.0629 | -3.0561 | -3.0487 | -3.0416 | -3.0342 | -3.0271 | -3.0119 | -2.5746 | -2.5673 | -2.56 | -2.5529 | -2.5461 | -2.5388 | -2.5322 | -2.525 | -2.5113 | -2.5043 | -2.7089 | -2.7019 | -2.6946 | -2.6874 | -2.6729 | -2.6659 | -2.659 | -2.6522 | -2.6307 | -2.6241 | -2.6169 | -2.61 | -2.6029 | -2.5959 | -2.5817 | -2.3991 | -2.3919 | -2.3851 | -2.3783 | -2.4972 | -2.4903 | -2.4832 | -2.4763 | -2.4693 | -2.4621 | -2.4475 | -2.4406 | -2.4333 | -2.4266 | -2.4195 | -2.4129 | -2.4058 | -2.8392 | -2.8321 | -2.8245 | -2.8173 | -2.81 | -2.7955 | -2.7886 | -2.7814 | -2.7744 | -2.7675 | -2.7609 | -2.7546 | -2.7483 | -2.7359 | -2.7295 | -2.7225 | -2.716 | -2.3711 | -2.3643 | -2.3507 | -2.3436 | -2.3372 | -2.6802 | -2.638 | -2.5887 | -3.1124 | -3.0702
820502 | 2 | 03/14/2001 | IWP_(90-60m) | 705 | -2.039 | -1.8244 | -1.6984 | -1.6357 | -1.9775 | -1.9182 | -1.541 |  |  | After overlay | 250 | -2.3302 | -2.3238 | -2.3168 | -2.1619 | -2.1547 | -2.2896 | -2.1754 | -2.1408 | -2.1344 | -2.1272 | -2.1207 | -2.1139 | -2.107 | -2.0934 | -2.0865 | -2.0795 | -2.0727 | -2.0659 | -2.0598 | -2.0532 | -2.0461 | -2.0324 | -2.0253 | -2.0185 | -2.3101 | -2.3032 | -2.2964 | -2.2828 | -2.2762 | -2.2693 | -2.2559 | -2.2496 | -2.2429 | -2.2366 | -2.2163 | -2.2096 | -2.2027 | -2.1958 | -2.1891 | -2.1822 | -2.1686 | -1.7541 | -1.747 | -1.7401 | -1.7334 | -1.7264 | -1.7196 | -1.7125 | -1.7056 | -1.6915 | -1.6843 | -1.8864 | -1.8793 | -1.8726 | -1.8655 | -1.8519 | -1.8452 | -1.8382 | -1.8313 | -1.8106 | -1.8034 | -1.7964 | -1.7892 | -1.7824 | -1.7752 | -1.761 | -1.5812 | -1.5743 | -1.5676 | -1.561 | -1.6774 | -1.6703 | -1.6635 | -1.6565 | -1.6496 | -1.6426 | -1.629 | -1.6223 | -1.6156 | -1.6086 | -1.6019 | -1.595 | -1.5883 | -2.0111 | -2.0041 | -1.9973 | -1.9907 | -1.9843 | -1.9712 | -1.9643 | -1.9573 | -1.9503 | -1.9439 | -1.9374 | -1.931 | -1.9247 | -1.9117 | -1.9054 | -1.8993 | -1.893 | -1.5543 | -1.5477 | -1.5345 | -1.5276 | -1.5209 | -1.8589 | -1.8175 | -1.7683 | -2.2627 | -2.2232
820502 | 1 | 06/10/2003 | OWP_(120-150m) | 605 | -1.702 | -1.5667 | -1.4972 | -1.4607 | -1.6622 | -1.6228 | -1.4041 |  |  | After overlay | 250 | -1.906 | -1.9003 | -1.8958 | -1.7878 | -1.783 | -1.8761 | -1.797 | -1.774 | -1.7693 | -1.7644 | -1.7596 | -1.7549 | -1.75 | -1.7404 | -1.7352 | -1.7309 | -1.7262 | -1.7212 | -1.7164 | -1.7115 | -1.7067 | -1.6975 | -1.6931 | -1.6886 | -1.8911 | -1.8862 | -1.8812 | -1.8715 | -1.8666 | -1.862 | -1.8523 | -1.8472 | -1.8423 | -1.8374 | -1.8233 | -1.8191 | -1.8151 | -1.8108 | -1.8063 | -1.8017 | -1.7923 | -1.5294 | -1.5256 | -1.5217 | -1.5176 | -1.5135 | -1.5091 | -1.5053 | -1.5013 | -1.493 | -1.4895 | -1.6016 | -1.5977 | -1.5935 | -1.5893 | -1.5818 | -1.5779 | -1.5741 | -1.5702 | -1.5597 | -1.556 | -1.5525 | -1.5484 | -1.5445 | -1.5407 | -1.5331 | -1.4282 | -1.4241 | -1.4201 | -1.4162 | -1.4851 | -1.4811 | -1.4771 | -1.4731 | -1.4689 | -1.4649 | -1.4565 | -1.4525 | -1.4483 | -1.4441 | -1.4401 | -1.4362 | -1.4321 | -1.6843 | -1.6799 | -1.6755 | -1.671 | -1.6667 | -1.6578 | -1.6535 | -1.6493 | -1.6451 | -1.6407 | -1.6362 | -1.6316 | -1.6273 | -1.6185 | -1.6143 | -1.6101 | -1.606 | -1.4124 | -1.4081 | -1.4 | -1.3961 | -1.3922 | -1.5856 | -1.5633 | -1.5368 | -1.8571 | -1.8279
820502 | 1 | 06/10/2003 | OWP-IWP_cross | 606 | [9 empty] | After overlay | 250
820502 | 1 | 06/10/2003 | IWP_(150-120m) | 607 | -0.0762 | -0.1429 | -0.1804 | -0.1986 | -0.0945 | -0.114 | -0.2277 |  |  | After overlay | 250 | 0 | -0.0026 | -0.0049 | -0.0434 | -0.0452 | -0.0121 | -0.0402 | -0.049 | -0.0504 | -0.0517 | -0.0534 | -0.0551 | -0.0569 | -0.0609 | -0.0626 | -0.0648 | -0.0664 | -0.0683 | -0.0702 | -0.0721 | -0.0741 | -0.0782 | -0.0802 | -0.0822 | -0.007 | -0.0089 | -0.0107 | -0.0136 | -0.0147 | -0.0158 | -0.019 | -0.0208 | -0.0227 | -0.0246 | -0.0296 | -0.0316 | -0.0331 | -0.0349 | -0.0367 | -0.0385 | -0.042 | -0.1637 | -0.1657 | -0.1677 | -0.1699 | -0.1721 | -0.1744 | -0.1764 | -0.1785 | -0.1823 | -0.1841 | -0.124 | -0.126 | -0.128 | -0.1299 | -0.1343 | -0.1363 | -0.1387 | -0.1405 | -0.1467 | -0.1485 | -0.1507 | -0.153 | -0.1552 | -0.1574 | -0.1617 | -0.2153 | -0.2172 | -0.2192 | -0.2213 | -0.1861 | -0.1883 | -0.1907 | -0.1926 | -0.195 | -0.1967 | -0.2004 | -0.2021 | -0.2041 | -0.2061 | -0.2084 | -0.2108 | -0.2132 | -0.0842 | -0.0863 | -0.0882 | -0.0904 | -0.0923 | -0.0965 | -0.0988 | -0.1009 | -0.103 | -0.1053 | -0.1076 | -0.1098 | -0.1119 | -0.1162 | -0.1179 | -0.1202 | -0.122 | -0.2232 | -0.2255 | -0.2302 | -0.2324 | -0.2351 | -0.132 | -0.1445 | -0.1597 | -0.0172 | -0.0279
820502 | 2 | 03/14/2001 | OWP_(90-120m) | 700 | -2.6087 | -2.826 | -2.9512 | -3.015 | -2.671 | -2.7318 | -3.1153 |  |  | After overlay | 250 | -2.3053 | -2.312 | -2.3185 | -2.479 | -2.4859 | -2.3462 | -2.4646 | -2.5002 | -2.5075 | -2.515 | -2.5222 | -2.5296 | -2.5364 | -2.5507 | -2.5584 | -2.5654 | -2.5731 | -2.5799 | -2.5872 | -2.5938 | -2.6013 | -2.6157 | -2.6229 | -2.6296 | -2.3253 | -2.3323 | -2.3389 | -2.3526 | -2.3601 | -2.3666 | -2.3804 | -2.3877 | -2.3945 | -2.4014 | -2.4221 | -2.429 | -2.4361 | -2.4426 | -2.4502 | -2.457 | -2.4715 | -2.895 | -2.9022 | -2.909 | -2.9163 | -2.923 | -2.9304 | -2.9371 | -2.9444 | -2.9586 | -2.9655 | -2.7639 | -2.7704 | -2.7775 | -2.7841 | -2.798 | -2.8049 | -2.8119 | -2.8187 | -2.8396 | -2.8459 | -2.8533 | -2.86 | -2.8673 | -2.8741 | -2.8881 | -3.0721 | -3.0793 | -3.0865 | -3.0937 | -2.9729 | -2.9799 | -2.987 | -2.9941 | -3.0009 | -3.0082 | -3.0225 | -3.0292 | -3.0365 | -3.0432 | -3.0507 | -3.0576 | -3.0651 | -2.6368 | -2.6436 | -2.6506 | -2.657 | -2.6643 | -2.6782 | -2.6847 | -2.692 | -2.699 | -2.706 | -2.713 | -2.7193 | -2.726 | -2.7382 | -2.7442 | -2.7509 | -2.7571 | -3.1011 | -3.1081 | -3.122 | -3.1292 | -3.1358 | -2.791 | -2.8324 | -2.8813 | -2.3738 | -2.4151
820502 | 2 | 03/14/2001 | OWP_(120-150m) | 701 | -3.4471 | -3.6754 | -3.7945 | -3.8507 | -3.5106 | -3.5788 | -3.9391 |  |  | After overlay | 250 | -3.1431 | -3.1495 | -3.1569 | -3.3209 | -3.3283 | -3.1863 | -3.3066 | -3.3425 | -3.3493 | -3.3568 | -3.3639 | -3.3711 | -3.3785 | -3.3926 | -3.3994 | -3.4066 | -3.4129 | -3.4198 | -3.4261 | -3.4334 | -3.44 | -3.4539 | -3.4609 | -3.4675 | -3.1641 | -3.1718 | -3.179 | -3.1936 | -3.2006 | -3.2077 | -3.2216 | -3.2282 | -3.2354 | -3.2421 | -3.2635 | -3.2704 | -3.2775 | -3.2848 | -3.2921 | -3.2995 | -3.3139 | -3.7423 | -3.749 | -3.7554 | -3.7618 | -3.7683 | -3.7748 | -3.7815 | -3.7879 | -3.8005 | -3.8071 | -3.6138 | -3.6212 | -3.6281 | -3.6355 | -3.6496 | -3.6561 | -3.6625 | -3.669 | -3.6887 | -3.6957 | -3.7023 | -3.7092 | -3.7156 | -3.7227 | -3.736 | -3.901 | -3.907 | -3.9138 | -3.92 | -3.813 | -3.8193 | -3.8254 | -3.8319 | -3.8382 | -3.8445 | -3.8565 | -3.8629 | -3.8691 | -3.8758 | -3.8818 | -3.8885 | -3.8945 | -3.4745 | -3.482 | -3.4889 | -3.4965 | -3.5037 | -3.5179 | -3.5259 | -3.5333 | -3.5411 | -3.5481 | -3.556 | -3.5635 | -3.5713 | -3.5855 | -3.5929 | -3.5999 | -3.6069 | -3.9265 | -3.9328 | -3.9455 | -3.9515 | -3.9578 | -3.6424 | -3.6821 | -3.7292 | -3.2144 | -3.2562
820502 | 2 | 03/14/2001 | OWP-IWP_cross | 702 | [9 empty] | After overlay | 250
820502 | 2 | 06/17/1993 | OWP_(90-120m) | 652 | -2.6566 | -2.9136 | -3.0648 |  | -2.7264 | -2.7986 |  |  |  | After overlay | 300 | -2.2989 | -2.307 | -2.315 | -2.5073 | -2.516 | -2.3484 | -2.4903 | -2.5338 | -2.5419 | -2.5498 | -2.5588 | -2.5666 | -2.5749 | -2.5911 | -2.5996 | -2.6073 | -2.6158 | -2.624 | -2.6322 | -2.6403 | -2.6487 | -2.6649 | -2.6727 | -2.6803 | -2.3236 | -2.3317 | -2.34 | -2.3566 | -2.3646 | -2.3728 | -2.3895 | -2.3976 | -2.4059 | -2.4142 | -2.4397 | -2.4479 | -2.4561 | -2.4645 | -2.4732 | -2.4817 | -2.4986 | -2.9976 | -3.0062 | -3.0145 | -3.0228 | -3.0312 | -3.0398 | -3.048 | -3.0564 | -3.0727 | -3.0813 | -2.839 | -2.8476 | -2.8556 | -2.8637 | -2.8801 | -2.8888 | -2.8971 | -2.9053 | -2.9304 | -2.9388 | -2.947 | -2.9556 | -2.9639 | -2.9722 | -2.9892 |  |  |  |  | -3.0892 | -3.0972 | -3.1054 | -3.1138 | -3.1214 | [8 empty] | -2.6871 | -2.6947 | -2.7025 | -2.7105 | -2.7179 | -2.7344 | -2.7416 | -2.7496 | -2.7575 | -2.766 | -2.7745 | -2.7827 | -2.7903 | -2.8064 | -2.8149 | -2.8229 | -2.8311 | [5 empty] | -2.8723 | -2.9222 | -2.9805 | -2.3814 | -2.4313
820502 | 2 | 06/17/1993 | OWP_(120-150m) | 653 | -3.4853 | -3.7372 | -3.8709 |  | -3.5593 | -3.6297 |  |  |  | After overlay | 300 | -3.1299 | -3.1382 | -3.1463 | -3.3367 | -3.3448 | -3.1788 | -3.3199 | -3.3612 | -3.3688 | -3.3773 | -3.3849 | -3.393 | -3.4004 | -3.4171 | -3.425 | -3.4339 | -3.4415 | -3.4506 | -3.4591 | -3.4679 | -3.4767 | -3.494 | -3.5029 | -3.5113 | -3.1545 | -3.1625 | -3.1706 | -3.1866 | -3.1949 | -3.2031 | -3.2196 | -3.2278 | -3.236 | -3.2443 | -3.2696 | -3.2778 | -3.2861 | -3.2947 | -3.3031 | -3.3116 | -3.3282 | -3.8115 | -3.8189 | -3.8259 | -3.8336 | -3.8412 | -3.8485 | -3.8559 | -3.8635 | -3.8782 | -3.8855 | -3.6686 | -3.6772 | -3.6848 | -3.692 | -3.7072 | -3.7148 | -3.7224 | -3.7297 | -3.7518 | -3.759 | -3.7669 | -3.7738 | -3.7809 | -3.7882 | -3.8035 |  |  |  |  | -3.8922 | [12 empty] | -3.5192 | -3.5276 | -3.5347 | -3.5433 | -3.5513 | -3.5675 | -3.5754 | -3.5832 | -3.5909 | -3.5988 | -3.6065 | -3.6142 | -3.6218 | -3.6376 | -3.6452 | -3.6535 | -3.6611 | [5 empty] | -3.6999 | -3.7445 | -3.7961 | -3.2115 | -3.2611
820502 | 2 | 06/17/1993 | OWP-IWP_cross | 654 | [9 empty] | After overlay | 300 | -3.8862 | -3.8793 | -3.872 | [21 empty] | -3.8659 | -3.861
820502 | 1 | 06/17/1993 | IWP-OWP_cross | 552 | [7 empty] | 0.113 |  | After overlay | 300 | 0.1303 | 0.1313 | 0.1271 | [21 empty] | 0.1232 | 0.1184 | 0.1137
820502 | 1 | 06/29/1994 | OWP_(0-30m) | 553 | -0.0915 | -0.1753 | -0.2259 |  | -0.1157 | -0.1384 |  |  |  | After overlay | 300 | 0 | -0.0017 | -0.0034 | -0.0493 | -0.0512 | -0.009 | -0.0455 | -0.0555 | -0.0579 | -0.0604 | -0.0622 | -0.0642 | -0.0664 | -0.0706 | -0.0733 | -0.0756 | -0.0781 | -0.0805 | -0.0833 | -0.0857 | -0.0886 | -0.0944 | -0.0966 | -0.0997 | -0.0047 | -0.0059 | -0.0072 | -0.0104 | -0.0124 | -0.0147 | -0.0194 | -0.0222 | -0.0246 | -0.0275 | -0.0346 | -0.0365 | -0.038 | -0.0403 | -0.0424 | -0.0442 | -0.0476 | -0.2026 | -0.2058 | -0.209 | -0.2118 | -0.2145 | -0.2174 | -0.2204 | -0.2233 | -0.2287 | -0.2305 | -0.1517 | -0.1544 | -0.1572 | -0.1598 | -0.1651 | -0.168 | -0.1705 | -0.1725 | -0.1807 | -0.1837 | -0.1863 | -0.1893 | -0.192 | -0.1952 | -0.2001 |  |  |  |  | -0.233 | -0.2355 | -0.2388 | -0.2412 | -0.2436 | [8 empty] | -0.1022 | -0.1048 | -0.1077 | -0.1106 | -0.113 | -0.1183 | -0.1209 | -0.1235 | -0.126 | -0.1286 | -0.1315 | -0.134 | -0.1363 | -0.1415 | -0.1439 | -0.1465 | -0.1488 | [5 empty] | -0.1628 | -0.1781 | -0.1979 | -0.0173 | -0.0327
820502 | 1 | 06/29/1994 | OWP_(30-60m) | 554 | -0.359 | -0.4422 | -0.4867 |  | -0.3824 | -0.4049 |  |  |  | After overlay | 300 | -0.2465 | -0.2491 | -0.251 | -0.3102 | -0.3129 | -0.2589 | -0.3056 | -0.3185 | -0.3213 | -0.3237 | -0.3267 | -0.3293 | -0.3316 | -0.3374 | -0.3406 | -0.3438 | -0.3465 | -0.3489 | -0.351 | -0.3538 | -0.3562 | -0.3615 | -0.3643 | -0.367 | -0.2532 | -0.2545 | -0.2564 | -0.2611 | -0.2633 | -0.2659 | -0.2707 | -0.2733 | -0.2765 | -0.2793 | -0.2886 | -0.2915 | -0.2948 | -0.2981 | -0.3006 | -0.3031 | -0.3081 | -0.4671 | -0.4692 | -0.4718 | -0.4739 | -0.4765 | -0.4794 | -0.4818 | -0.4844 | -0.4888 | -0.4911 | -0.4171 | -0.4199 | -0.4226 | -0.4257 | -0.4307 | -0.4335 | -0.4366 | -0.4394 | -0.4477 | -0.4504 | -0.4527 | -0.4556 | -0.4581 | -0.4602 | -0.4649 |  |  |  |  | -0.4938 | -0.4975 | -0.5004 | -0.504 | -0.5081 | [8 empty] | -0.3695 | -0.372 | -0.3746 | -0.3774 | -0.38 | -0.3853 | -0.3876 | -0.3899 | -0.3925 | -0.3951 | -0.3972 | -0.4 | -0.4023 | -0.4074 | -0.4098 | -0.4118 | -0.4144 | [5 empty] | -0.4276 | -0.4449 | -0.4627 | -0.2682 | -0.286
820502 | 1 | 11/28/1989 | OWP_(120-150m) | 509 | -1.5867 | -1.7542 | -1.8565 |  | -1.6326 | -1.6806 |  |  |  | Prior to overlay | 300 | -1.3816 | -1.3876 | -1.392 | -1.4979 | -1.5025 | -1.4143 | -1.489 | -1.5118 | -1.5172 | -1.5221 | -1.5269 | -1.5327 | -1.5373 | -1.5469 | -1.5517 | -1.5563 | -1.5606 | -1.5658 | -1.5711 | -1.5768 | -1.5813 | -1.5912 | -1.5966 | -1.6015 | -1.3983 | -1.4027 | -1.4088 | -1.4191 | -1.4241 | -1.4294 | -1.4377 | -1.4408 | -1.4449 | -1.4499 | -1.4623 | -1.4664 | -1.4707 | -1.4753 | -1.4798 | -1.4844 | -1.4934 | -1.8106 | -1.8162 | -1.822 | -1.8273 | -1.8332 | -1.839 | -1.8452 | -1.8507 | -1.8634 | -1.8687 | -1.7074 | -1.7126 | -1.7182 | -1.7226 | -1.7332 | -1.7381 | -1.7429 | -1.7481 | -1.7649 | -1.7705 | -1.7761 | -1.7819 | -1.7881 | -1.7938 | -1.8056 | [17 empty] | -1.6069 | -1.612 | -1.6172 | -1.6224 | -1.6273 | -1.6377 | -1.6423 | -1.6481 | -1.6535 | -1.6591 | -1.6639 | -1.6698 | -1.6755 | -1.6861 | -1.6917 | -1.6962 | -1.7018 | [5 empty] | -1.7278 | -1.7594 | -1.7996 | -1.4333 | -1.4581
820502 | 1 | 11/28/1989 | OWP-IWP_cross | 510 | [9 empty] | Prior to overlay | 300 | -1.8621 | -1.8541 | -1.8477 | [21 empty] | -1.8489 | -1.8487
820502 | 1 | 11/28/1989 | IWP_(150-120m) | 511 | -1.5883 | -1.4249 | -1.3435 |  | -1.5411 | -1.4942 |  |  |  | Prior to overlay | 300 | -1.8466 | -1.8408 | -1.8349 | -1.6944 | -1.6891 | -1.8098 | -1.706 | -1.6757 | -1.669 | -1.6639 | -1.658 | -1.6527 | -1.646 | -1.6345 | -1.629 | -1.6228 | -1.6171 | -1.6105 | -1.6043 | -1.5987 | -1.5936 | -1.5832 | -1.5773 | -1.5724 | -1.8274 | -1.8217 | -1.8158 | -1.8029 | -1.7968 | -1.7909 | -1.7784 | -1.7727 | -1.7663 | -1.7603 | -1.7409 | -1.7349 | -1.7289 | -1.7232 | -1.7173 | -1.7134 | -1.7001 | -1.3831 | -1.3789 | -1.3741 | -1.3688 | -1.364 | -1.3588 | -1.3543 | -1.3483 | -1.3382 | -1.333 | -1.4697 | -1.4639 | -1.4588 | -1.4531 | -1.4431 | -1.4384 | -1.4332 | -1.429 | -1.4172 | -1.413 | -1.409 | -1.4048 | -1.4007 | -1.3958 | -1.3872 |  |  |  |  | -1.3283 | -1.3223 | -1.3175 | -1.3126 | -1.3072 | [8 empty] | -1.5671 | -1.5619 | -1.5567 | -1.5516 | -1.5464 | -1.5362 | -1.5308 | -1.5256 | -1.5201 | -1.5158 | -1.5102 | -1.5051 | -1.4999 | -1.4891 | -1.4842 | -1.4792 | -1.4747 | [5 empty] | -1.4486 | -1.4214 | -1.391 | -1.7849 | -1.7478
820502 | 1 | 06/29/1994 | IWP_(150-120m) | 559 | -1.5992 | -1.4388 | -1.3505 |  | -1.552 | -1.5073 |  |  |  | After overlay | 300 | -1.8455 | -1.84 | -1.8338 | -1.7026 | -1.6959 | -1.8104 | -1.7141 | -1.6837 | -1.6781 | -1.6718 | -1.6661 | -1.66 | -1.6547 | -1.6433 | -1.6372 | -1.6318 | -1.6263 | -1.6214 | -1.6154 | -1.61 | -1.6047 | -1.594 | -1.5888 | -1.5843 | -1.8274 | -1.8215 | -1.8158 | -1.8046 | -1.7989 | -1.7932 | -1.7821 | -1.7765 | -1.7708 | -1.765 | -1.7481 | -1.742 | -1.7368 | -1.7312 | -1.7255 | -1.7197 | -1.7086 | -1.3886 | -1.3839 | -1.3786 | -1.3742 | -1.3695 | -1.3648 | -1.3603 | -1.3552 | -1.3457 | -1.3413 | -1.4831 | -1.4778 | -1.4732 | -1.4687 | -1.4593 | -1.4542 | -1.4491 | -1.4437 | -1.4291 | -1.4237 | -1.4187 | -1.4139 | -1.4088 | -1.4041 | -1.3939 |  |  |  |  | -1.3365 | -1.3322 | -1.3272 | -1.3224 | -1.3173 | [8 empty] | -1.5793 | -1.5743 | -1.5691 | -1.563 | -1.5576 | -1.547 | -1.5412 | -1.5363 | -1.5313 | -1.5258 | -1.5203 | -1.5156 | -1.5115 | -1.5022 | -1.4971 | -1.4925 | -1.4876 | [5 empty] | -1.4637 | -1.434 | -1.3991 | -1.7876 | -1.7536
820502 | 1 | 06/29/1994 | IWP_(120-90m) | 560 | -1.1141 | -0.9763 | -0.9029 |  | -1.0751 | -1.0377 |  |  |  | After overlay | 300 | -1.3128 | -1.3082 | -1.3035 | -1.1969 | -1.1925 | -1.2854 | -1.2063 | -1.1832 | -1.1788 | -1.174 | -1.169 | -1.1644 | -1.1596 | -1.1504 | -1.1458 | -1.1412 | -1.1373 | -1.1325 | -1.128 | -1.1236 | -1.1192 | -1.1098 | -1.1049 | -1.1006 | -1.299 | -1.2948 | -1.2897 | -1.2805 | -1.2758 | -1.2706 | -1.2614 | -1.2564 | -1.2519 | -1.2475 | -1.2336 | -1.229 | -1.2241 | -1.2199 | -1.2153 | -1.2108 | -1.2016 | -0.9359 | -0.9316 | -0.9278 | -0.9241 | -0.9201 | -0.9155 | -0.911 | -0.9072 | -0.8985 | -0.894 | -1.0156 | -1.0109 | -1.0068 | -1.0026 | -0.9936 | -0.9892 | -0.9847 | -0.9804 | -0.9674 | -0.9644 | -0.961 | -0.9572 | -0.9537 | -0.9493 | -0.9404 |  |  |  |  | -0.8899 | -0.8853 | -0.8812 | -0.8766 | -0.8727 | [8 empty] | -1.0962 | -1.0917 | -1.0876 | -1.0834 | -1.0792 | -1.0707 | -1.0666 | -1.0625 | -1.0585 | -1.0541 | -1.051 | -1.0465 | -1.0421 | -1.0337 | -1.0298 | -1.0247 | -1.0207 | [5 empty] | -0.998 | -0.9719 | -0.9447 | -1.2661 | -1.2383
820502 | 1 | 11/28/1989 | IWP_(120-90m) | 512 | -1.1087 | -0.9721 | -0.8924 |  | -1.0716 | -1.033 |  |  |  | Prior to overlay | 300 | -1.3025 | -1.2977 | -1.2931 | -1.1879 | -1.1833 | -1.2744 | -1.1971 | -1.1748 | -1.17 | -1.1657 | -1.1615 | -1.1565 | -1.152 | -1.1437 | -1.1394 | -1.1349 | -1.1308 | -1.1259 | -1.122 | -1.1176 | -1.1131 | -1.1047 | -1.1007 | -1.0962 | -1.2882 | -1.2831 | -1.2789 | -1.2698 | -1.2649 | -1.2601 | -1.2516 | -1.247 | -1.2429 | -1.2387 | -1.2241 | -1.2193 | -1.2152 | -1.2106 | -1.2061 | -1.2013 | -1.1926 | -0.928 | -0.9243 | -0.9193 | -0.9149 | -0.9108 | -0.9062 | -0.9016 | -0.8966 | -0.8877 | -0.8838 | -1.0115 | -1.0073 | -1.0029 | -0.999 | -0.9894 | -0.9849 | -0.9808 | -0.9768 | -0.9644 | -0.9603 | -0.9556 | -0.9513 | -0.9465 | -0.9414 | -0.9327 |  |  |  |  | -0.8792 | -0.8744 | -0.8708 | -0.8662 | -0.8621 | [8 empty] | -1.0925 | -1.088 | -1.084 | -1.0797 | -1.0759 | -1.0667 | -1.0628 | -1.059 | -1.0542 | -1.0503 | -1.0463 | -1.042 | -1.0373 | -1.0286 | -1.0246 | -1.0194 | -1.016 | [5 empty] | -0.9942 | -0.9677 | -0.9371 | -1.2556 | -1.2292
820502 | 1 | 11/28/1989 | IWP_(90-60m) | 513 | -0.6844 | -0.5471 | -0.4783 |  | -0.6456 | -0.6045 |  |  |  | Prior to overlay | 300 | -0.8579 | -0.854 | -0.85 | -0.759 | -0.7555 | -0.8342 | -0.7669 | -0.7471 | -0.7435 | -0.7394 | -0.7348 | -0.731 | -0.7268 | -0.7187 | -0.7146 | -0.7099 | -0.7052 | -0.7014 | -0.6973 | -0.6928 | -0.6878 | -0.6805 | -0.6761 | -0.6718 | -0.846 | -0.8422 | -0.8377 | -0.8298 | -0.8273 | -0.8237 | -0.8155 | -0.8123 | -0.8081 | -0.8045 | -0.7919 | -0.7878 | -0.784 | -0.7807 | -0.7765 | -0.7716 | -0.7633 | -0.5058 | -0.5028 | -0.4989 | -0.4957 | -0.4921 | -0.4888 | -0.4852 | -0.482 | -0.475 | -0.4702 | -0.5836 | -0.5787 | -0.5753 | -0.5709 | -0.5637 | -0.5595 | -0.5562 | -0.5516 | -0.5383 | -0.5339 | -0.5296 | -0.5254 | -0.5202 | -0.5164 | -0.5101 |  |  |  |  | -0.4674 | -0.4643 | -0.4611 | -0.4581 | -0.4557 | [8 empty] | -0.6671 | -0.6621 | -0.6574 | -0.654 | -0.6499 | -0.64 | -0.6357 | -0.6306 | -0.6257 | -0.6211 | -0.6168 | -0.6125 | -0.6081 | -0.5998 | -0.596 | -0.5919 | -0.5873 | [5 empty] | -0.5674 | -0.5425 | -0.5129 | -0.8203 | -0.7959
820502 | 1 | 07/19/1995 | OWP_(0-30m) | 565 | -0.0882 | -0.1712 | -0.2188 |  | -0.1128 | -0.1342 |  |  |  | After overlay | 300 | 0 | -0.0021 | -0.0039 | -0.048 | -0.0498 | -0.0089 | -0.0446 | -0.0536 | -0.0557 | -0.0582 | -0.0603 | -0.0625 | -0.0648 | -0.0685 | -0.0711 | -0.0729 | -0.0755 | -0.0778 | -0.0805 | -0.0828 | -0.0855 | -0.0912 | -0.0939 | -0.0965 | -0.0054 | -0.0067 | -0.0077 | -0.0106 | -0.0123 | -0.0144 | -0.0184 | -0.0209 | -0.0233 | -0.026 | -0.033 | -0.035 | -0.0371 | -0.0389 | -0.0412 | -0.0433 | -0.0461 | -0.1963 | -0.1993 | -0.2022 | -0.2056 | -0.208 | -0.2104 | -0.2133 | -0.2159 | -0.2212 | -0.2234 | -0.147 | -0.1495 | -0.1523 | -0.1549 | -0.1607 | -0.1635 | -0.166 | -0.1688 | -0.1765 | -0.179 | -0.1815 | -0.1841 | -0.1864 | -0.1892 | -0.1942 |  |  |  |  | -0.2258 | -0.228 | -0.2308 | -0.2333 | -0.2359 | [8 empty] | -0.0994 | -0.1023 | -0.1048 | -0.1075 | -0.1101 | -0.115 | -0.1176 | -0.1196 | -0.1221 | -0.1245 | -0.1272 | -0.1294 | -0.1317 | -0.1367 | -0.1391 | -0.1416 | -0.1442 | [5 empty] | -0.1579 | -0.1739 | -0.1916 | -0.0164 | -0.0311
820502 | 1 | 07/19/1995 | OWP_(30-60m) | 566 | -0.3482 | -0.4288 | -0.4705 |  | -0.3718 | -0.3931 |  |  |  | After overlay | 300 | -0.2386 | -0.2413 | -0.2434 | -0.3013 | -0.3039 | -0.2512 | -0.2973 | -0.3088 | -0.3107 | -0.3134 | -0.3164 | -0.3191 | -0.322 | -0.3272 | -0.3302 | -0.333 | -0.3359 | -0.3382 | -0.3406 | -0.3433 | -0.3457 | -0.3506 | -0.3535 | -0.356 | -0.245 | -0.247 | -0.249 | -0.2537 | -0.2563 | -0.2588 | -0.2632 | -0.2654 | -0.2682 | -0.2707 | -0.2793 | -0.2823 | -0.2854 | -0.2885 | -0.2915 | -0.2942 | -0.2994 | -0.4527 | -0.4547 | -0.4569 | -0.4589 | -0.4611 | -0.4635 | -0.466 | -0.4682 | -0.4729 | -0.4752 | -0.4048 | -0.4076 | -0.41 | -0.4126 | -0.4178 | -0.4204 | -0.4234 | -0.4261 | -0.4343 | -0.4368 | -0.4392 | -0.4414 | -0.4437 | -0.4456 | -0.4501 |  |  |  |  | -0.4779 | -0.4808 | -0.4838 | -0.4873 | -0.4912 | [8 empty] | -0.3584 | -0.3606 | -0.3633 | -0.3662 | -0.3692 | -0.3748 | -0.3773 | -0.3801 | -0.3822 | -0.3845 | -0.3865 | -0.3889 | -0.3909 | -0.3951 | -0.3972 | -0.3997 | -0.4024 | [5 empty] | -0.4151 | -0.4317 | -0.448 | -0.2611 | -0.2769
820502 | 1 | 07/19/1995 | OWP_(60-90m) | 567 | -0.6921 | -0.817 | -0.8895 |  | -0.7309 | -0.7645 |  |  |  | After overlay | 300 | -0.4948 | -0.4988 | -0.5035 | -0.6071 | -0.6114 | -0.5208 | -0.5978 | -0.6208 | -0.6255 | -0.63 | -0.6349 | -0.6398 | -0.6455 | -0.6556 | -0.6601 | -0.6646 | -0.6701 | -0.6741 | -0.6787 | -0.6836 | -0.6881 | -0.697 | -0.7015 | -0.7059 | -0.5077 | -0.5118 | -0.516 | -0.5255 | -0.5307 | -0.5354 | -0.5444 | -0.5495 | -0.5538 | -0.5584 | -0.5705 | -0.575 | -0.5793 | -0.5837 | -0.5884 | -0.5933 | -0.6024 | -0.8567 | -0.8609 | -0.8649 | -0.8694 | -0.8728 | -0.8774 | -0.8817 | -0.8857 | -0.8938 | -0.8975 | -0.783 | -0.7865 | -0.7905 | -0.7939 | -0.8013 | -0.8051 | -0.8091 | -0.8129 | -0.8246 | -0.8283 | -0.8326 | -0.8369 | -0.8409 | -0.8448 | -0.8528 |  |  |  |  | -0.9018 | -0.9056 | -0.9098 | -0.9145 | -0.9178 | [8 empty] | -0.7101 | -0.7145 | -0.7191 | -0.7229 | -0.727 | -0.7348 | -0.7388 | -0.7426 | -0.7466 | -0.7504 | -0.7542 | -0.7578 | -0.7614 | -0.7681 | -0.7714 | -0.7751 | -0.779 | [5 empty] | -0.7976 | -0.821 | -0.8486 | -0.5399 | -0.5668
820502 | 1 | 07/19/1995 | OWP_(90-120m) | 568 | -1.0897 | -1.2231 | -1.3008 |  | -1.1264 | -1.1623 |  |  |  | After overlay | 300 | -0.9216 | -0.926 | -0.9296 | -1.0162 | -1.0207 | -0.9457 | -1.0083 | -1.0293 | -1.0334 | -1.0377 | -1.0418 | -1.0458 | -1.05 | -1.0578 | -1.062 | -1.0661 | -1.0698 | -1.0737 | -1.0776 | -1.082 | -1.0858 | -1.0937 | -1.0979 | -1.1023 | -0.9337 | -0.9373 | -0.9413 | -0.9496 | -0.9527 | -0.9563 | -0.9613 | -0.9647 | -0.9678 | -0.9714 | -0.9829 | -0.9871 | -0.9916 | -0.9956 | -1 | -1.0039 | -1.0122 | -1.2661 | -1.2703 | -1.2747 | -1.2787 | -1.2832 | -1.2874 | -1.2918 | -1.2962 | -1.3054 | -1.3099 | -1.1839 | -1.1887 | -1.1928 | -1.197 | -1.2062 | -1.2104 | -1.2148 | -1.2189 | -1.2319 | -1.236 | -1.2404 | -1.2446 | -1.2488 | -1.253 | -1.2617 |  |  |  |  | -1.3141 | -1.3188 | -1.3235 | -1.328 | -1.332 | [8 empty] | -1.106 | -1.1102 | -1.1145 | -1.1182 | -1.1228 | -1.1298 | -1.1327 | -1.1368 | -1.1408 | -1.1449 | -1.1489 | -1.153 | -1.1576 | -1.1663 | -1.1704 | -1.1751 | -1.1795 | [5 empty] | -1.2017 | -1.2276 | -1.2575 | -0.9585 | -0.9789
820502 | 1 | 07/19/1995 | OWP_(120-150m) | 569 | -1.5367 | -1.7033 | -1.8014 |  | -1.5801 | -1.6261 |  |  |  | After overlay | 300 | -1.3368 | -1.3416 | -1.3462 | -1.4542 | -1.4585 | -1.3654 | -1.4451 | -1.4676 | -1.4721 | -1.4768 | -1.4811 | -1.4855 | -1.4893 | -1.4982 | -1.5029 | -1.5074 | -1.512 | -1.5168 | -1.5219 | -1.5271 | -1.5319 | -1.542 | -1.5464 | -1.5516 | -1.3507 | -1.3559 | -1.3607 | -1.3699 | -1.3748 | -1.3798 | -1.3895 | -1.3946 | -1.3989 | -1.4039 | -1.4174 | -1.4223 | -1.4269 | -1.4317 | -1.4361 | -1.4409 | -1.45 | -1.7561 | -1.7622 | -1.7676 | -1.7729 | -1.7782 | -1.7839 | -1.7891 | -1.7953 | -1.8068 | -1.8123 | -1.6537 | -1.6591 | -1.6644 | -1.6701 | -1.6814 | -1.6865 | -1.6923 | -1.6978 | -1.7142 | -1.7196 | -1.7247 | -1.7295 | -1.7341 | -1.7394 | -1.7509 | [17 empty] | -1.5562 | -1.5613 | -1.5662 | -1.5709 | -1.5753 | -1.5848 | -1.59 | -1.5947 | -1.5997 | -1.6046 | -1.6098 | -1.6149 | -1.6204 | -1.6316 | -1.6372 | -1.6428 | -1.6481 | [5 empty] | -1.6759 | -1.7084 | -1.7454 | -1.3845 | -1.413
820502 | 1 | 07/19/1995 | OWP-IWP_cross | 570 | [9 empty] | After overlay | 300 | -1.8067 | -1.8009 | -1.7962 | [21 empty] | -1.792 | -1.7908
820502 | 2 | 03/14/2001 | IWP_(60-30m) | 706 | -1.2414 | -1.0438 | -0.9303 | -0.8741 | -1.1875 | -1.131 | -0.783 |  |  | After overlay | 250 | -1.5143 | -1.5076 | -1.501 | -1.3513 | -1.3451 | -1.4743 | -1.3633 | -1.3318 | -1.3252 | -1.3191 | -1.3127 | -1.3065 | -1.2998 | -1.2865 | -1.2803 | -1.2742 | -1.2684 | -1.2627 | -1.2574 | -1.2521 | -1.2465 | -1.2358 | -1.2301 | -1.224 | -1.4943 | -1.4878 | -1.4809 | -1.4675 | -1.4612 | -1.4544 | -1.4413 | -1.4347 | -1.4281 | -1.4215 | -1.4023 | -1.3957 | -1.3892 | -1.3823 | -1.3759 | -1.3694 | -1.3572 | -0.9791 | -0.9729 | -0.9668 | -0.9609 | -0.9547 | -0.9487 | -0.9425 | -0.9364 | -0.9244 | -0.9182 | -1.1001 | -1.0937 | -1.0875 | -1.0812 | -1.0688 | -1.0625 | -1.0564 | -1.0499 | -1.0306 | -1.0243 | -1.018 | -1.0115 | -1.0051 | -0.9988 | -0.9858 | -0.8228 | -0.8162 | -0.8098 | -0.8032 | -0.9121 | -0.906 | -0.8998 | -0.8935 | -0.887 | -0.8806 | -0.868 | -0.8615 | -0.8554 | -0.8489 | -0.8426 | -0.8359 | -0.8295 | -1.2183 | -1.2119 | -1.2061 | -1.2 | -1.1938 | -1.1814 | -1.1752 | -1.169 | -1.163 | -1.1569 | -1.1506 | -1.1439 | -1.1376 | -1.1249 | -1.1189 | -1.1128 | -1.1063 | -0.7965 | -0.7896 | -0.7758 | -0.7692 | -0.7621 | -1.075 | -1.0369 | -0.9923 | -1.448 | -1.4087
820502 | 2 | 06/10/2003 | OWP_(60-90m) | 711 | -1.7918 | -2.0056 | -2.1302 | -2.194 | -1.8524 | -1.911 | -2.2882 |  |  | After overlay | 250 | -1.5036 | -1.5101 | -1.5165 | -1.6683 | -1.6752 | -1.5427 | -1.6552 | -1.6889 | -1.6956 | -1.7025 | -1.7091 | -1.7159 | -1.7229 | -1.7362 | -1.7433 | -1.7505 | -1.7573 | -1.764 | -1.7705 | -1.7776 | -1.785 | -1.7988 | -1.8057 | -1.8124 | -1.5231 | -1.5299 | -1.5363 | -1.5493 | -1.5559 | -1.5625 | -1.5754 | -1.5817 | -1.5885 | -1.5951 | -1.6152 | -1.6216 | -1.6287 | -1.6353 | -1.6422 | -1.6487 | -1.6618 | -2.0738 | -2.0812 | -2.0882 | -2.0953 | -2.1021 | -2.1091 | -2.1162 | -2.1231 | -2.1375 | -2.1445 | -1.9445 | -1.9514 | -1.9584 | -1.9649 | -1.9785 | -1.9852 | -1.992 | -1.9986 | -2.0193 | -2.0262 | -2.0327 | -2.0395 | -2.0462 | -2.0531 | -2.0668 | -2.2479 | -2.2545 | -2.2613 | -2.2678 | -2.1518 | -2.1588 | -2.166 | -2.1728 | -2.1799 | -2.1868 | -2.2009 | -2.2077 | -2.2145 | -2.2212 | -2.2279 | -2.2344 | -2.241 | -1.8192 | -1.8261 | -1.8333 | -1.8397 | -1.8462 | -1.8592 | -1.8661 | -1.8727 | -1.8789 | -1.8854 | -1.8921 | -1.8985 | -1.9047 | -1.9173 | -1.9242 | -1.9309 | -1.938 | -2.2749 | -2.2815 | -2.2951 | -2.3018 | -2.3084 | -1.9714 | -2.0124 | -2.0598 | -1.5687 | -1.6083
820502 | 2 | 06/10/2003 | OWP_(90-120m) | 712 | -2.62 | -2.8365 | -2.9639 | -3.0287 | -2.6829 | -2.7428 | -3.1283 |  |  | After overlay | 250 | -2.3149 | -2.3218 | -2.329 | -2.4912 | -2.4977 | -2.3564 | -2.4773 | -2.512 | -2.5199 | -2.527 | -2.5351 | -2.5419 | -2.5488 | -2.5635 | -2.5708 | -2.578 | -2.5854 | -2.5919 | -2.5987 | -2.606 | -2.6133 | -2.6272 | -2.6343 | -2.6413 | -2.3355 | -2.3426 | -2.3496 | -2.3634 | -2.3703 | -2.3773 | -2.3917 | -2.399 | -2.406 | -2.4133 | -2.4341 | -2.4411 | -2.4481 | -2.4555 | -2.4627 | -2.47 | -2.4844 | -2.908 | -2.9147 | -2.922 | -2.929 | -2.9361 | -2.943 | -2.95 | -2.9569 | -2.9712 | -2.9785 | -2.7752 | -2.7819 | -2.7888 | -2.7955 | -2.809 | -2.816 | -2.8228 | -2.8295 | -2.8505 | -2.8573 | -2.8642 | -2.8714 | -2.8787 | -2.8857 | -2.9006 | -3.0858 | -3.093 | -3.1002 | -3.1073 | -2.9859 | -2.993 | -3.0002 | -3.0074 | -3.0144 | -3.0215 | -3.0357 | -3.043 | -3.0504 | -3.0576 | -3.0648 | -3.0719 | -3.0787 | -2.6481 | -2.6549 | -2.6618 | -2.6691 | -2.6761 | -2.6897 | -2.6971 | -2.7042 | -2.7114 | -2.7179 | -2.7247 | -2.7309 | -2.7368 | -2.749 | -2.7555 | -2.7618 | -2.7683 | -3.1144 | -3.1216 | -3.1353 | -3.1421 | -3.149 | -2.8025 | -2.8434 | -2.8933 | -2.3844 | -2.4273
820502 | 1 | 06/29/1994 | IWP_(90-60m) | 561 | -0.6863 | -0.5485 | -0.4865 |  | -0.6437 | -0.6049 |  |  |  | After overlay | 300 | -0.8683 | -0.864 | -0.8596 | -0.765 | -0.7612 | -0.8418 | -0.7733 | -0.7529 | -0.7485 | -0.7448 | -0.741 | -0.737 | -0.7326 | -0.7237 | -0.7195 | -0.715 | -0.7107 | -0.7055 | -0.7012 | -0.696 | -0.691 | -0.6812 | -0.6762 | -0.6715 | -0.8555 | -0.8509 | -0.8467 | -0.8379 | -0.833 | -0.8287 | -0.8205 | -0.816 | -0.8121 | -0.8078 | -0.7961 | -0.7918 | -0.7881 | -0.7843 | -0.7808 | -0.7767 | -0.7693 | -0.5094 | -0.5057 | -0.503 | -0.4997 | -0.497 | -0.4944 | -0.4923 | -0.4892 | -0.4838 | -0.4812 | -0.5833 | -0.5793 | -0.5746 | -0.5711 | -0.5638 | -0.5601 | -0.556 | -0.5521 | -0.5406 | -0.5363 | -0.5328 | -0.5281 | -0.5244 | -0.5204 | -0.5128 |  |  |  |  | -0.4785 | -0.4758 | -0.4738 | -0.4712 | -0.4686 | [8 empty] | -0.667 | -0.6622 | -0.6577 | -0.653 | -0.6483 | -0.6395 | -0.6351 | -0.631 | -0.6269 | -0.6227 | -0.6181 | -0.614 | -0.6089 | -0.6005 | -0.5961 | -0.5917 | -0.5875 | [5 empty] | -0.5676 | -0.5445 | -0.5167 | -0.8243 | -0.7999
820502 | 1 | 06/29/1994 | IWP_(60-30m) | 562 | -0.3418 | -0.2483 | -0.2049 |  | -0.3163 | -0.2906 |  |  |  | After overlay | 300 | -0.4662 | -0.4634 | -0.4612 | -0.3915 | -0.3892 | -0.4502 | -0.3977 | -0.3837 | -0.3807 | -0.3783 | -0.3753 | -0.3727 | -0.3698 | -0.3641 | -0.3614 | -0.3589 | -0.3563 | -0.3534 | -0.3507 | -0.3473 | -0.3451 | -0.3389 | -0.3365 | -0.3338 | -0.4584 | -0.456 | -0.4534 | -0.4467 | -0.4438 | -0.4408 | -0.4346 | -0.4315 | -0.4283 | -0.4252 | -0.4153 | -0.4125 | -0.4096 | -0.4066 | -0.4038 | -0.4007 | -0.395 | -0.2264 | -0.2237 | -0.2206 | -0.2189 | -0.2159 | -0.2131 | -0.2101 | -0.2082 | -0.2021 |  | -0.2759 | -0.2726 | -0.2696 | -0.2659 | -0.2596 | -0.2573 | -0.2538 | -0.2515 | -0.2439 | -0.242 | -0.2399 | -0.2379 | -0.2366 | -0.2352 | -0.2296 | [17 empty] | -0.3307 | -0.3278 | -0.3243 | -0.3216 | -0.3187 | -0.3134 | -0.311 | -0.3075 | -0.3043 | -0.3015 | -0.2986 | -0.2958 | -0.2932 | -0.2881 | -0.2861 | -0.2821 | -0.2785 | [5 empty] | -0.2627 | -0.2462 | -0.2322 | -0.4378 | -0.4188
820502 | 1 | 06/29/1994 | IWP_(30-0m) | 563 | -0.0795 | -0.0131 |  |  | -0.0605 | -0.0425 |  |  |  | After overlay | 300 | -0.1839 | -0.1815 | -0.1787 | -0.1232 | -0.1209 | -0.1692 | -0.1282 | -0.1155 | -0.1133 | -0.111 | -0.1091 | -0.1065 | -0.1042 | -0.0991 | -0.0963 | -0.094 | -0.0916 | -0.0893 | -0.0869 | -0.0849 | -0.0824 | -0.0776 | -0.0752 | -0.0732 | -0.1764 | -0.174 | -0.1716 | -0.1666 | -0.164 | -0.1617 | -0.1562 | -0.1539 | -0.1516 | -0.1492 | -0.1425 | -0.14 | -0.1376 | -0.1351 | -0.1328 | -0.1304 | -0.1257 | -0.0162 | -0.0203 | [8 empty] | -0.0318 | -0.0293 | -0.0276 | -0.0255 | -0.0207 | -0.018 | -0.0156 | -0.014 | -0.0101 | -0.0081 | -0.0059 | -0.0036 | -0.0038 | -0.0026 | -0.0112 | [17 empty] | -0.0708 | -0.0688 | -0.0666 | -0.0643 | -0.0626 | -0.0586 | -0.0566 | -0.0545 | -0.0523 | -0.0503 | -0.0483 | -0.0462 | -0.0442 | -0.04 | -0.0379 | -0.0359 | -0.0341 | [5 empty] | -0.0232 | -0.0117 | -0.0074 | -0.1588 | -0.1447
820502 | 1 | 06/29/1994 | IWP-OWP_cross | 564 | [7 empty] | -0.187 |  | After overlay | 300 | -0.199 | -0.1966 | -0.1937 | [21 empty] | -0.1918 | -0.1894
820502 | 2 | 06/29/1994 | OWP_(90-120m) | 664 | -2.7307 | -2.998 | -3.1531 |  | -2.8026 | -2.8784 |  |  |  | After overlay | 300 | -2.3632 | -2.3718 | -2.3803 | -2.5766 | -2.5857 | -2.4139 | -2.5586 | -2.6031 | -2.6118 | -2.6212 | -2.6296 | -2.6383 | -2.6468 | -2.6635 | -2.6713 | -2.6801 | -2.6884 | -2.6969 | -2.7049 | -2.7137 | -2.7221 | -2.7391 | -2.7469 | -2.7542 | -2.3884 | -2.397 | -2.4058 | -2.4228 | -2.4313 | -2.4403 | -2.4565 | -2.4648 | -2.4731 | -2.4815 | -2.5067 | -2.5148 | -2.5236 | -2.5326 | -2.5416 | -2.5503 | -2.5674 | -3.0838 | -3.0924 | -3.1011 | -3.1097 | -3.1183 | -3.127 | -3.1358 | -3.144 | -3.1615 | -3.17 | -2.921 | -2.9295 | -2.9377 | -2.9462 | -2.9634 | -2.9718 | -2.9805 | -2.9887 | -3.0147 | -3.0233 | -3.0319 | -3.0406 | -3.0492 | -3.0576 | -3.0756 |  |  |  |  | -3.1784 | -3.1871 | -3.195 | -3.2038 | -3.2124 | [8 empty] | -2.7621 | -2.77 | -2.7783 | -2.7861 | -2.7947 | -2.8109 | -2.8194 | -2.8278 | -2.8362 | -2.8442 | -2.8528 | -2.861 | -2.8697 | -2.8868 | -2.8953 | -2.9038 | -2.9122 | [5 empty] | -2.9548 | -3.0064 | -3.0667 | -2.449 | -2.4981
820502 | 2 | 06/29/1994 | OWP_(120-150m) | 665 | -3.5887 | -3.846 | -3.9847 |  | -3.664 | -3.7352 |  |  |  | After overlay | 300 | -3.2206 | -3.2288 | -3.2374 | -3.4332 | -3.4419 | -3.2711 | -3.416 | -3.4583 | -3.4662 | -3.4744 | -3.4827 | -3.4908 | -3.5 | -3.5176 | -3.5253 | -3.5347 | -3.5441 | -3.5529 | -3.5618 | -3.5707 | -3.5795 | -3.5972 | -3.6059 | -3.6145 | -3.2457 | -3.2541 | -3.2627 | -3.2796 | -3.2879 | -3.2963 | -3.3134 | -3.3222 | -3.3306 | -3.3392 | -3.3642 | -3.3728 | -3.3814 | -3.39 | -3.3987 | -3.4073 | -3.4244 | -3.9229 | -3.9314 | -3.939 | -3.9461 | -3.9541 | -3.9618 | -3.9691 | -3.977 | -3.9921 |  | -3.7755 | -3.7832 | -3.7911 | -3.7989 | -3.8146 | -3.8229 | -3.8302 | -3.8382 | -3.8618 | -3.8692 | -3.8767 | -3.8848 | -3.8928 | -3.9006 | -3.916 | [17 empty] | -3.6225 | -3.6309 | -3.6396 | -3.6475 | -3.6556 | -3.6716 | -3.6795 | -3.6873 | -3.695 | -3.7029 | -3.7111 | -3.7189 | -3.7272 | -3.7437 | -3.7513 | -3.7593 | -3.7674 | [5 empty] | -3.8068 | -3.8537 | -3.9085 | -3.3047 | -3.3559
820502 | 2 | 06/29/1994 | OWP-IWP_cross | 666 | [9 empty] | After overlay | 300 | -3.9848 | -3.9781 | -3.9708 | [21 empty] | -3.9644 | -3.9597
820502 | 2 | 06/29/1994 | IWP_(150-120m) | 667 | -3.6216 | -3.3543 | -3.2066 |  | -3.5459 | -3.4671 |  |  |  | After overlay | 300 | -3.9573 | -3.9503 | -3.9422 | -3.7632 | -3.7556 | -3.9106 | -3.7787 | -3.7395 | -3.7319 | -3.7241 | -3.7158 | -3.7086 | -3.701 | -3.6853 | -3.6781 | -3.6703 | -3.6625 | -3.6543 | -3.6463 | -3.6378 | -3.63 | -3.6135 | -3.6049 | -3.5967 | -3.9344 | -3.9264 | -3.9182 | -3.9031 | -3.8955 | -3.8874 | -3.8715 | -3.8641 | -3.8563 | -3.8487 | -3.8251 | -3.8176 | -3.8096 | -3.8017 | -3.7941 | -3.7866 | -3.771 | -3.2727 | -3.2645 | -3.2563 | -3.2478 | -3.2394 | -3.2316 | -3.223 | -3.2148 | -3.1984 | -3.19 | -3.4279 | -3.4196 | -3.4116 | -3.4034 | -3.3878 | -3.3799 | -3.3708 | -3.3625 | -3.3378 | -3.3294 | -3.3213 | -3.3134 | -3.3053 | -3.2972 | -3.2813 |  |  |  |  | -3.1822 | -3.1739 | -3.1656 | -3.1569 | -3.1488 | [8 empty] | -3.5886 | -3.5806 | -3.5716 | -3.5628 | -3.5544 | -3.5374 | -3.5284 | -3.5189 | -3.5104 | -3.5017 | -3.4929 | -3.4839 | -3.4752 | -3.4594 | -3.4514 | -3.4435 | -3.4355 | [5 empty] | -3.3954 | -3.3461 | -3.2891 | -3.8792 | -3.8331
820502 | 1 | 07/19/1995 | IWP_(150-120m) | 571 | -1.5469 | -1.3904 | -1.3043 |  | -1.5019 | -1.4551 |  |  |  | After overlay | 300 | -1.788 | -1.7823 | -1.7768 | -1.6476 | -1.6415 | -1.753 | -1.6586 | -1.6303 | -1.6248 | -1.6191 | -1.6133 | -1.6076 | -1.6015 | -1.5901 | -1.5842 | -1.5786 | -1.5729 | -1.5674 | -1.5622 | -1.5573 | -1.5524 | -1.542 | -1.5366 | -1.5318 | -1.7707 | -1.7648 | -1.7587 | -1.7475 | -1.7418 | -1.736 | -1.7248 | -1.7194 | -1.714 | -1.7084 | -1.6918 | -1.6865 | -1.6809 | -1.6756 | -1.6703 | -1.6647 | -1.6532 | -1.3427 | -1.3378 | -1.3331 | -1.3284 | -1.3234 | -1.3183 | -1.3135 | -1.3088 | -1.2992 | -1.2946 | -1.4321 | -1.428 | -1.423 | -1.4181 | -1.4093 | -1.4047 | -1.4 | -1.3952 | -1.3808 | -1.3755 | -1.3713 | -1.3665 | -1.3618 | -1.3566 | -1.3474 |  |  |  |  | -1.2898 | -1.2853 | -1.2802 | -1.2754 | -1.271 | [8 empty] | -1.5268 | -1.5218 | -1.5172 | -1.5126 | -1.5072 | -1.4959 | -1.4905 | -1.4852 | -1.48 | -1.4754 | -1.4705 | -1.4654 | -1.4598 | -1.4499 | -1.4465 | -1.4425 | -1.4373 | [5 empty] | -1.4135 | -1.3854 | -1.3519 | -1.7302 | -1.6971
820502 | 1 | 07/19/1995 | IWP_(120-90m) | 572 | -1.0721 | -0.9383 | -0.8662 |  | -1.0341 | -0.9964 |  |  |  | After overlay | 300 | -1.2665 | -1.2613 | -1.2568 | -1.1528 | -1.1483 | -1.2378 | -1.1613 | -1.1393 | -1.1347 | -1.1303 | -1.1257 | -1.121 | -1.1164 | -1.1077 | -1.1032 | -1.0983 | -1.0941 | -1.0897 | -1.0856 | -1.0809 | -1.0766 | -1.0679 | -1.0638 | -1.0595 | -1.2518 | -1.2472 | -1.2424 | -1.2331 | -1.2287 | -1.2244 | -1.2151 | -1.2105 | -1.2061 | -1.2017 | -1.1884 | -1.184 | -1.1795 | -1.1749 | -1.1705 | -1.1662 | -1.1569 | -0.8971 | -0.8936 | -0.8897 | -0.8863 | -0.8824 | -0.8783 | -0.8744 | -0.8703 | -0.8622 | -0.8588 | -0.9763 | -0.9716 | -0.9678 | -0.9646 | -0.9563 | -0.9517 | -0.9471 | -0.9426 | -0.9293 | -0.925 | -0.9203 | -0.9161 | -0.9119 | -0.9081 | -0.8998 |  |  |  |  | -0.8547 | -0.8507 | -0.8462 | -0.842 | -0.838 | [8 empty] | -1.0551 | -1.0506 | -1.0466 | -1.042 | -1.0383 | -1.0293 | -1.0248 | -1.0208 | -1.0168 | -1.0122 | -1.0083 | -1.0043 | -1.0001 | -0.9924 | -0.9883 | -0.9849 | -0.9807 | [5 empty] | -0.9605 | -0.9339 | -0.9037 | -1.2198 | -1.1928
820502 | 1 | 07/19/1995 | IWP_(90-60m) | 573 | -0.6593 | -0.522 | -0.4516 |  | -0.619 | -0.5798 |  |  |  | After overlay | 300 | -0.834 | -0.8296 | -0.825 | -0.732 | -0.7282 | -0.8086 | -0.7395 | -0.7199 | -0.716 | -0.7118 | -0.7075 | -0.7037 | -0.6995 | -0.6923 | -0.6881 | -0.6841 | -0.6804 | -0.676 | -0.6716 | -0.6672 | -0.6634 | -0.6549 | -0.65 | -0.6455 | -0.8212 | -0.8171 | -0.8128 | -0.8044 | -0.8002 | -0.7966 | -0.7879 | -0.7836 | -0.7796 | -0.7757 | -0.7627 | -0.7592 | -0.7552 | -0.7515 | -0.7474 | -0.7435 | -0.7358 | -0.4817 | -0.4776 | -0.4744 | -0.4698 | -0.4666 | -0.4627 | -0.4588 | -0.4551 | -0.4481 | -0.4449 | -0.5581 | -0.5535 | -0.5493 | -0.5452 | -0.537 | -0.5335 | -0.5296 | -0.526 | -0.5142 | -0.5096 | -0.5052 | -0.5014 | -0.497 | -0.4934 | -0.4851 |  |  |  |  | -0.4413 | -0.4383 | -0.4355 | -0.4323 | -0.4294 | [8 empty] | -0.6412 | -0.637 | -0.6326 | -0.6282 | -0.6238 | -0.6142 | -0.6099 | -0.6067 | -0.6025 | -0.5981 | -0.5941 | -0.5892 | -0.5848 | -0.5757 | -0.5713 | -0.5667 | -0.5622 | [5 empty] | -0.5414 | -0.5184 | -0.4896 | -0.792 | -0.7672
820502 | 1 | 07/19/1995 | IWP_(60-30m) | 574 | -0.3057 | -0.2171 | -0.1679 |  | -0.2806 | -0.2551 |  |  |  | After overlay | 300 | -0.4276 | -0.4249 | -0.4217 | -0.358 | -0.355 | -0.4122 | -0.3648 | -0.3485 | -0.3453 | -0.3423 | -0.3394 | -0.3371 | -0.3347 | -0.3291 | -0.3263 | -0.3231 | -0.3202 | -0.3172 | -0.3146 | -0.312 | -0.3088 | -0.3027 | -0.2999 | -0.2973 | -0.4196 | -0.4173 | -0.4152 | -0.409 | -0.4066 | -0.404 | -0.3988 | -0.3965 | -0.3936 | -0.3911 | -0.3827 | -0.3795 | -0.3767 | -0.3734 | -0.3707 | -0.3675 | -0.3617 | -0.1859 | -0.1838 | -0.1807 | -0.1778 | -0.1754 | -0.1732 | -0.1708 | -0.1692 | -0.166 | -0.1647 | -0.2419 | -0.2395 | -0.2366 | -0.2339 | -0.228 | -0.2256 | -0.2224 | -0.2192 | -0.2097 | -0.2065 | -0.2037 | -0.2013 | -0.1982 | -0.1951 | -0.1893 |  |  |  |  | -0.1628 | -0.1594 | -0.1566 | -0.1536 | -0.151 | [8 empty] | -0.2944 | -0.2916 | -0.2892 | -0.2862 | -0.2832 | -0.2773 | -0.2748 | -0.2718 | -0.2689 | -0.2665 | -0.2637 | -0.2608 | -0.2576 | -0.2523 | -0.2495 | -0.2472 | -0.2441 | [5 empty] | -0.2309 | -0.2133 | -0.1918 | -0.4017 | -0.3859
820502 | 1 | 07/19/1995 | IWP_(30-0m) | 575 | -0.0428 | 0.0291 | 0.0654 |  | -0.0212 | 0.0004 |  |  |  | After overlay | 300 | -0.1484 | -0.146 | -0.1431 | -0.0865 | -0.084 | -0.1325 | -0.0917 | -0.0791 | -0.0765 | -0.0739 | -0.0719 | -0.0697 | -0.067 | -0.0622 | -0.0595 | -0.0573 | -0.0547 | -0.0523 | -0.0497 | -0.0472 | -0.0452 | -0.0407 | -0.0382 | -0.0357 | -0.1401 | -0.1377 | -0.1351 | -0.1298 | -0.1272 | -0.1252 | -0.1209 | -0.1186 | -0.1166 | -0.1135 | -0.1063 | -0.1042 | -0.1017 | -0.0989 | -0.0967 | -0.0941 | -0.089 | 0.0503 | 0.0528 | 0.055 | 0.057 | 0.0585 | 0.06 | 0.0617 | 0.0634 | 0.0675 | 0.0702 | 0.0107 | 0.0131 | 0.0152 | 0.0172 | 0.0211 | 0.0235 | 0.0254 | 0.0271 | 0.033 | 0.0342 | 0.0363 | 0.0388 | 0.0409 | 0.0436 | 0.0478 | [17 empty] | -0.0334 | -0.0307 | -0.0284 | -0.0256 | -0.0235 | -0.0189 | -0.0165 | -0.0142 | -0.0115 | -0.0091 | -0.0065 | -0.0042 | -0.0019 | 0.0026 | 0.0044 | 0.0066 | 0.0086 | [5 empty] | 0.0192 | 0.0309 | 0.0453 | -0.1224 | -0.1084
820502 | 1 | 07/19/1995 | IWP-OWP_cross | 576 | [7 empty] | 0.0532 |  | After overlay | 300 | 0.071 | 0.0721 | 0.0673 | [21 empty] | 0.0632 | 0.058
820502 | 1 | 07/16/1997 | OWP_(0-30m) | 577 | -0.084 | -0.1646 | -0.2108 |  | -0.1076 | -0.1297 |  |  |  | After overlay | 300 | 0 | -0.0007 | -0.0026 | -0.0451 | -0.0466 | -0.0084 | -0.0423 | -0.0506 | -0.0524 | -0.0548 | -0.0568 | -0.059 | -0.0612 | -0.0652 | -0.0672 | -0.0696 | -0.0718 | -0.0741 | -0.0764 | -0.0789 | -0.0817 | -0.0867 | -0.0893 | -0.092 | -0.0045 | -0.0061 | -0.0072 | -0.0098 | -0.0111 | -0.0127 | -0.0167 | -0.0187 | -0.0209 | -0.0233 | -0.0307 | -0.0329 | -0.0346 | -0.0367 | -0.0385 | -0.0405 | -0.0435 | -0.19 | -0.1925 | -0.195 | -0.1978 | -0.2004 | -0.2033 | -0.2056 | -0.2085 | -0.2136 | -0.2162 | -0.1418 | -0.1441 | -0.1468 | -0.1495 | -0.1546 | -0.1573 | -0.1602 | -0.1628 | -0.1693 | -0.172 | -0.1744 | -0.1773 | -0.1797 | -0.1823 | -0.1876 |  |  |  |  | -0.2189 | -0.2209 | -0.2235 | -0.2259 | -0.2286 | [8 empty] | -0.0946 | -0.0972 | -0.0999 | -0.1025 | -0.105 | -0.1101 | -0.1127 | -0.115 | -0.1178 | -0.1201 | -0.1226 | -0.125 | -0.1274 | -0.1322 | -0.1344 | -0.1369 | -0.1394 | [5 empty] | -0.1519 | -0.1672 | -0.185 | -0.0146 | -0.0285
820502 | 1 | 07/16/1997 | OWP_(30-60m) | 578 | -0.3355 | -0.4135 | -0.4543 |  | -0.3572 | -0.3788 |  |  |  | After overlay | 300 | -0.2309 | -0.2332 | -0.2361 | -0.2907 | -0.2931 | -0.2436 | -0.2862 | -0.2982 | -0.3007 | -0.303 | -0.3056 | -0.3084 | -0.311 | -0.3162 | -0.3186 | -0.3211 | -0.3235 | -0.326 | -0.3283 | -0.3307 | -0.333 | -0.3378 | -0.3402 | -0.3425 | -0.2383 | -0.2401 | -0.2421 | -0.2459 | -0.2481 | -0.2504 | -0.2547 | -0.2569 | -0.2592 | -0.2614 | -0.2701 | -0.2729 | -0.2756 | -0.2782 | -0.2812 | -0.2841 | -0.2889 | -0.4364 | -0.4383 | -0.4403 | -0.4423 | -0.4448 | -0.447 | -0.4494 | -0.4519 | -0.4567 | -0.4591 | -0.3903 | -0.3928 | -0.3954 | -0.3977 | -0.4031 | -0.4055 | -0.4083 | -0.4109 | -0.4185 | -0.4209 | -0.4233 | -0.4253 | -0.4276 | -0.4298 | -0.4342 |  |  |  |  | -0.4613 | -0.4641 | -0.4665 | -0.4697 | -0.4725 | [8 empty] | -0.345 | -0.3474 | -0.3498 | -0.3523 | -0.3548 | -0.3596 | -0.3621 | -0.3646 | -0.3669 | -0.3694 | -0.3718 | -0.3742 | -0.3766 | -0.3808 | -0.3832 | -0.3854 | -0.3879 | [5 empty] | -0.4002 | -0.4159 | -0.432 | -0.2525 | -0.267
820605 | 2 | 06/24/1992 | IWP-OWP_cross | 852 | [7 empty] | 0.0853 |  | After overlay | 300 | 0.1266 | 0.1196 | 0.1114 | [21 empty] | 0.1034 | 0.0924
820605 | 2 | 06/17/1993 | OWP_(0-30m) | 853 | -0.2434 | -0.4188 | -0.5188 |  | -0.2962 | -0.3453 |  |  |  | After overlay | 300 | 0 | -0.0056 | -0.0111 | -0.1412 | -0.147 | -0.0319 | -0.1306 | -0.1575 | -0.163 | -0.1686 | -0.1736 | -0.1786 | -0.1841 | -0.1958 | -0.2016 | -0.2079 | -0.2137 | -0.2193 | -0.2254 | -0.2314 | -0.2377 | -0.2498 | -0.2555 | -0.2615 | -0.0161 | -0.0217 | -0.0271 | -0.0375 | -0.0425 | -0.048 | -0.06 | -0.0663 | -0.0724 | -0.0781 | -0.0959 | -0.1019 | -0.1076 | -0.1134 | -0.119 | -0.1249 | -0.1365 | -0.4719 | -0.4776 | -0.4827 | -0.4886 | -0.4943 | -0.5009 | -0.5069 | -0.5129 | -0.5252 | -0.5316 | -0.3713 | -0.3768 | -0.3826 | -0.3874 | -0.3978 | -0.4022 | -0.408 | -0.4131 | -0.4298 | -0.4352 | -0.4404 | -0.4456 | -0.4509 | -0.456 | -0.4669 |  |  |  |  | -0.5378 | -0.5444 | -0.5504 | -0.5569 | -0.563 | [8 empty] | -0.2673 | -0.2729 | -0.2788 | -0.2845 | -0.2899 | -0.3022 | -0.3079 | -0.3131 | -0.3189 | -0.3235 | -0.3284 | -0.3342 | -0.3396 | -0.351 | -0.3561 | -0.3609 | -0.3662 | [5 empty] | -0.3923 | -0.4248 | -0.4617 | -0.0539 | -0.0903
820605 | 2 | 06/17/1993 | OWP_(30-60m) | 854 | -0.8146 | -1.0107 | -1.1271 |  | -0.8685 | -0.9259 |  |  |  | After overlay | 300 | -0.5697 | -0.576 | -0.5824 | -0.7148 | -0.7197 | -0.6074 | -0.7042 | -0.73 | -0.7356 | -0.7409 | -0.7462 | -0.7515 | -0.7572 | -0.7676 | -0.7735 | -0.7796 | -0.7853 | -0.7912 | -0.7973 | -0.8033 | -0.8089 | -0.8202 | -0.8259 | -0.8318 | -0.5889 | -0.5954 | -0.6014 | -0.6137 | -0.6198 | -0.6251 | -0.6369 | -0.6426 | -0.6484 | -0.6539 | -0.6715 | -0.677 | -0.6827 | -0.6883 | -0.6934 | -0.699 | -0.7095 | -1.0757 | -1.0819 | -1.0891 | -1.0955 | -1.1017 | -1.1084 | -1.1145 | -1.1209 | -1.1335 | -1.1397 | -0.9564 | -0.9624 | -0.9689 | -0.9745 | -0.9862 | -0.9925 | -0.9984 | -1.005 | -1.0231 | -1.029 | -1.036 | -1.0431 | -1.0494 | -1.0558 | -1.0688 |  |  |  |  | -1.1458 | -1.1525 | -1.1592 | -1.1645 | -1.1711 | [8 empty] | -0.8376 | -0.8433 | -0.8494 | -0.8559 | -0.8621 | -0.875 | -0.8817 | -0.8879 | -0.8947 | -0.9015 | -0.9077 | -0.9136 | -0.9198 | -0.9326 | -0.9385 | -0.944 | -0.9501 | [5 empty] | -0.9809 | -1.0173 | -1.0627 | -0.6311 | -0.6659
820605 | 2 | 06/17/1993 | OWP_(60-90m) | 855 | -1.4422 | -1.623 | -1.7275 |  | -1.4911 | -1.5408 |  |  |  | After overlay | 300 | -1.1772 | -1.1837 | -1.1902 | -1.3381 | -1.3449 | -1.2156 | -1.3253 | -1.3571 | -1.3633 | -1.3699 | -1.3762 | -1.382 | -1.3879 | -1.3992 | -1.4054 | -1.4107 | -1.4162 | -1.4217 | -1.4267 | -1.4318 | -1.4372 | -1.4463 | -1.4512 | -1.4569 | -1.1963 | -1.2028 | -1.2095 | -1.2221 | -1.2293 | -1.2354 | -1.2483 | -1.2548 | -1.2618 | -1.268 | -1.2879 | -1.294 | -1.3004 | -1.3067 | -1.3128 | -1.3195 | -1.332 | -1.6826 | -1.6883 | -1.6939 | -1.6994 | -1.7051 | -1.7104 | -1.7161 | -1.7219 | -1.7332 | -1.739 | -1.5696 | -1.5757 | -1.5817 | -1.5881 | -1.5998 | -1.605 | -1.6111 | -1.6174 | -1.6354 | -1.6413 | -1.6473 | -1.6532 | -1.6587 | -1.6641 | -1.6762 |  |  |  |  | -1.7444 | -1.7489 | -1.7535 | -1.76 | -1.7658 | [8 empty] | -1.4626 | -1.4682 | -1.4739 | -1.4807 | -1.4854 | -1.4971 | -1.5022 | -1.507 | -1.5127 | -1.5177 | -1.5237 | -1.5295 | -1.5351 | -1.5463 | -1.5519 | -1.5574 | -1.5634 | [5 empty] | -1.5937 | -1.629 | -1.6698 | -1.2419 | -1.2815
820605 | 2 | 06/17/1993 | OWP_(90-120m) | 856 | -1.9984 | -2.1627 | -2.248 |  | -2.0477 | -2.0941 |  |  |  | After overlay | 300 | -1.7713 | -1.7771 | -1.7825 | -1.9003 | -1.906 | -1.8024 | -1.8901 | -1.9173 | -1.9216 | -1.928 | -1.9341 | -1.9395 | -1.9451 | -1.956 | -1.9613 | -1.9668 | -1.9714 | -1.9769 | -1.9822 | -1.9877 | -1.993 | -2.0038 | -2.0088 | -2.0142 | -1.7878 | -1.7929 | -1.7979 | -1.8074 | -1.8116 | -1.8161 | -1.8254 | -1.8305 | -1.8358 | -1.8409 | -1.8566 | -1.8626 | -1.8679 | -1.8731 | -1.8789 | -1.8848 | -1.8953 | -2.2077 | -2.212 | -2.2171 | -2.2224 | -2.2273 | -2.2327 | -2.2379 | -2.2426 | -2.2535 | -2.2587 | -2.1198 | -2.1247 | -2.1296 | -2.1341 | -2.1443 | -2.1486 | -2.1534 | -2.1577 | -2.1714 | -2.1763 | -2.1812 | -2.1857 | -2.1898 | -2.1938 | -2.2029 |  |  |  |  | -2.2644 | -2.2705 | -2.2761 | -2.2819 | -2.2878 | [8 empty] | -2.0198 | -2.0251 | -2.031 | -2.037 | -2.0425 | -2.0534 | -2.0587 | -2.064 | -2.069 | -2.0741 | -2.079 | -2.0839 | -2.0892 | -2.0993 | -2.1046 | -2.1099 | -2.115 | [5 empty] | -2.1396 | -2.1675 | -2.1984 | -1.821 | -1.8509
820605 | 2 | 06/17/1993 | OWP_(120-150m) | 857 | -2.5477 | -2.7346 | -2.8265 |  | -2.605 | -2.6588 |  |  |  | After overlay | 300 | -2.2942 | -2.2999 | -2.3054 | -2.4333 | -2.4393 | -2.3278 | -2.4205 | -2.4508 | -2.4574 | -2.4634 | -2.4694 | -2.4754 | -2.482 | -2.4949 | -2.5012 | -2.5081 | -2.5143 | -2.521 | -2.5276 | -2.5347 | -2.5413 | -2.5542 | -2.5607 | -2.567 | -2.3108 | -2.3162 | -2.3221 | -2.3329 | -2.3376 | -2.3415 | -2.3533 | -2.3593 | -2.3646 | -2.3704 | -2.3876 | -2.393 | -2.3984 | -2.4044 | -2.4098 | -2.4149 | -2.427 | -2.7819 | -2.7868 | -2.7922 | -2.798 | -2.8038 | -2.8095 | -2.8152 | -2.8215 | -2.8306 |  | -2.6872 | -2.6929 | -2.6988 | -2.7044 | -2.7148 | -2.7197 | -2.7248 | -2.7298 | -2.7446 | -2.7495 | -2.7542 | -2.759 | -2.7636 | -2.7682 | -2.7771 | [17 empty] | -2.5736 | -2.5798 | -2.5861 | -2.5923 | -2.5987 | -2.6108 | -2.6168 | -2.6228 | -2.6291 | -2.6354 | -2.6416 | -2.6475 | -2.653 | -2.6646 | -2.6695 | -2.6756 | -2.6811 | [5 empty] | -2.7098 | -2.7395 | -2.7721 | -2.347 | -2.3818
820605 | 2 | 06/17/1993 | OWP-IWP_cross | 858 | [9 empty] | After overlay | 300 | -2.8243 | -2.819 | -2.8145 | [21 empty] | -2.8113 | -2.8102 | -2.8081
820605 | 2 | 06/10/2003 | OWP_(60-90m) | 903 | -1.4524 | -1.607 | -1.6977 | -1.7445 | -1.497 | -1.5385 | -1.8148 |  |  | After overlay | 250 | -1.2146 | -1.2203 | -1.2257 | -1.3569 | -1.3623 | -1.2479 | -1.3459 | -1.3733 | -1.3784 | -1.3837 | -1.3887 | -1.3939 | -1.399 | -1.4101 | -1.4159 | -1.4213 | -1.4268 | -1.4318 | -1.4371 | -1.4425 | -1.4475 | -1.4579 | -1.4632 | -1.4685 | -1.2315 | -1.2369 | -1.2426 | -1.2539 | -1.26 | -1.2658 | -1.2775 | -1.2832 | -1.2889 | -1.2943 | -1.3116 | -1.3174 | -1.3233 | -1.3289 | -1.3345 | -1.3403 | -1.3515 | -1.6569 | -1.6618 | -1.6667 | -1.672 | -1.6771 | -1.6821 | -1.6874 | -1.6924 | -1.7028 | -1.7083 | -1.5643 | -1.569 | -1.5738 | -1.5786 | -1.5881 | -1.5926 | -1.5975 | -1.6023 | -1.6164 | -1.6209 | -1.6256 | -1.6306 | -1.6357 | -1.6411 | -1.6517 | -1.785 | -1.79 | -1.7945 | -1.7997 | -1.7131 | -1.7184 | -1.7235 | -1.7288 | -1.734 | -1.7392 | -1.7499 | -1.7555 | -1.7609 | -1.7658 | -1.7707 | -1.7756 | -1.7803 | -1.4736 | -1.4789 | -1.4835 | -1.4884 | -1.4927 | -1.5006 | -1.5044 | -1.5084 | -1.5131 | -1.5182 | -1.5232 | -1.528 | -1.5332 | -1.5443 | -1.5491 | -1.5542 | -1.5593 | -1.8048 | -1.81 | -1.8201 | -1.8249 | -1.8288 | -1.5836 | -1.6116 | -1.6464 | -1.2716 | -1.3057
820605 | 2 | 06/10/2003 | OWP_(90-120m) | 904 | -2.033 | -2.1849 | -2.261 | -2.2959 | -2.0764 | -2.1194 | -2.3544 |  |  | After overlay | 250 | -1.8342 | -1.8391 | -1.8441 | -1.9462 | -1.9509 | -1.8642 | -1.9368 | -1.9603 | -1.9652 | -1.97 | -1.9748 | -1.9795 | -1.984 | -1.9935 | -1.9983 | -2.0032 | -2.008 | -2.0128 | -2.0184 | -2.0234 | -2.0281 | -2.0381 | -2.0435 | -2.0483 | -1.8488 | -1.8541 | -1.8589 | -1.8693 | -1.8742 | -1.8786 | -1.887 | -1.8912 | -1.895 | -1.8991 | -1.9108 | -1.9152 | -1.9194 | -1.9239 | -1.9278 | -1.9323 | -1.9414 | -2.2277 | -2.2318 | -2.236 | -2.2403 | -2.2448 | -2.2488 | -2.253 | -2.2568 | -2.265 | -2.2689 | -2.144 | -2.1492 | -2.1536 | -2.1583 | -2.1674 | -2.1716 | -2.1764 | -2.1807 | -2.1932 | -2.1971 | -2.2014 | -2.2058 | -2.2102 | -2.2147 | -2.2237 | -2.3271 | -2.3318 | -2.3362 | -2.3408 | -2.2726 | -2.2762 | -2.2806 | -2.2844 | -2.2885 | -2.2924 | -2.2995 | -2.3028 | -2.3067 | -2.3104 | -2.3146 | -2.3187 | -2.3231 | -2.053 | -2.0576 | -2.0624 | -2.0669 | -2.0719 | -2.0815 | -2.0863 | -2.0913 | -2.0962 | -2.1008 | -2.1053 | -2.1098 | -2.1144 | -2.1241 | -2.1293 | -2.1343 | -2.1395 | -2.3453 | -2.3496 | -2.3589 | -2.3636 | -2.3686 | -2.1624 | -2.189 | -2.2193 | -1.883 | -1.9069
820605 | 2 | 06/10/2003 | OWP_(120-150m) | 905 | -2.5854 | -2.7619 | -2.8501 | -2.8886 | -2.6358 | -2.6866 | -2.9527 |  |  | After overlay | 250 | -2.3741 | -2.3793 | -2.384 | -2.4954 | -2.5 | -2.4048 | -2.4858 | -2.5089 | -2.514 | -2.5185 | -2.523 | -2.5275 | -2.5319 | -2.5426 | -2.5484 | -2.5537 | -2.5588 | -2.5639 | -2.5694 | -2.5747 | -2.5799 | -2.5909 | -2.5967 | -2.6022 | -2.3892 | -2.3943 | -2.3997 | -2.4097 | -2.4146 | -2.4196 | -2.4297 | -2.4348 | -2.4397 | -2.4441 | -2.456 | -2.4612 | -2.4666 | -2.4715 | -2.4769 | -2.4813 | -2.4905 | -2.8116 | -2.8164 | -2.8216 | -2.8265 | -2.8316 | -2.8364 | -2.8411 | -2.8453 | -2.8544 | -2.8591 | -2.7149 | -2.7204 | -2.7258 | -2.7307 | -2.7407 | -2.7459 | -2.7513 | -2.7564 | -2.7726 | -2.777 | -2.782 | -2.7868 | -2.7917 | -2.7964 | -2.8065 | -2.9227 | -2.9277 | -2.9328 | -2.938 | -2.8636 | -2.8676 | -2.8717 | -2.8761 | -2.8801 | -2.8842 | -2.893 | -2.8971 | -2.9006 | -2.9047 | -2.9087 | -2.9134 | -2.9179 | -2.6081 | -2.6136 | -2.6196 | -2.6251 | -2.6307 | -2.6416 | -2.6475 | -2.6533 | -2.6589 | -2.6645 | -2.67 | -2.6757 | -2.6813 | -2.6925 | -2.698 | -2.704 | -2.7093 | -2.943 | -2.948 | -2.9575 | -2.9614 | -2.9652 | -2.736 | -2.7673 | -2.8016 | -2.4245 | -2.4516
820605 | 2 | 06/10/2003 | OWP-IWP_cross | 906 | [9 empty] | After overlay | 250
820605 | 2 | 06/10/2003 | IWP_(150-120m) | 907 | -0.2217 | -0.3796 | -0.463 | -0.508 | -0.2677 | -0.3125 | -0.5795 |  |  | After overlay | 250 | 0 | -0.0055 | -0.0106 | -0.1295 | -0.1349 | -0.0299 | -0.119 | -0.1454 | -0.1506 | -0.1556 | -0.1603 | -0.1656 | -0.1703 | -0.1807 | -0.1859 | -0.1909 | -0.1962 | -0.2009 | -0.2061 | -0.2113 | -0.2164 | -0.227 | -0.2324 | -0.2372 | -0.0152 | -0.0203 | -0.0251 | -0.0346 | -0.0394 | -0.0442 | -0.0541 | -0.0592 | -0.0647 | -0.0701 | -0.087 | -0.0926 | -0.0983 | -0.104 | -0.1087 | -0.1138 | -0.1241 | -0.4261 | -0.4309 | -0.4355 | -0.4402 | -0.4448 | -0.4498 | -0.4541 | -0.4585 | -0.4671 | -0.4714 | -0.3366 | -0.3414 | -0.346 | -0.3513 | -0.3611 | -0.3658 | -0.3702 | -0.3749 | -0.389 | -0.3936 | -0.3985 | -0.4034 | -0.4081 | -0.4127 | -0.4213 | -0.547 | -0.5524 | -0.5579 | -0.5633 | -0.4765 | -0.481 | -0.4866 | -0.492 | -0.4974 | -0.5032 | -0.5134 | -0.5174 | -0.5213 | -0.5268 | -0.5315 | -0.537 | -0.542 | -0.2422 | -0.2475 | -0.2522 | -0.2573 | -0.2626 | -0.2729 | -0.2776 | -0.2823 | -0.2873 | -0.2922 | -0.2973 | -0.3023 | -0.307 | -0.3175 | -0.3226 | -0.3273 | -0.332 | -0.5684 | -0.5738 | -0.5852 | -0.5906 | -0.5961 | -0.3563 | -0.3845 | -0.4172 | -0.0495 | -0.0814
820605 | 2 | 06/10/2003 | IWP_(120-90m) | 908 | -0.8192 | -0.9806 | -1.0732 | -1.1235 | -0.8642 | -0.9096 | -1.202 |  |  | After overlay | 250 | -0.6013 | -0.6067 | -0.6118 | -0.733 | -0.7382 | -0.6329 | -0.7226 | -0.7482 | -0.7533 | -0.7582 | -0.7629 | -0.7679 | -0.7725 | -0.782 | -0.7867 | -0.7913 | -0.7958 | -0.8002 | -0.8048 | -0.8097 | -0.8143 | -0.8244 | -0.8293 | -0.8344 | -0.617 | -0.6222 | -0.6272 | -0.6383 | -0.644 | -0.6493 | -0.6601 | -0.6652 | -0.6708 | -0.6761 | -0.6917 | -0.6964 | -0.7019 | -0.7072 | -0.7121 | -0.7172 | -0.7279 | -1.0305 | -1.0358 | -1.0414 | -1.0469 | -1.052 | -1.0574 | -1.0628 | -1.0679 | -1.0787 | -1.0845 | -0.935 | -0.9398 | -0.9448 | -0.9497 | -0.9603 | -0.9653 | -0.9702 | -0.9753 | -0.9901 | -0.995 | -1 | -1.0045 | -1.0094 | -1.014 | -1.0251 | -1.1679 | -1.1734 | -1.1791 | -1.1846 | -1.0902 | -1.0957 | -1.1018 | -1.1077 | -1.1132 | -1.1182 | -1.1287 | -1.134 | -1.1395 | -1.1452 | -1.1511 | -1.1565 | -1.1624 | -0.8391 | -0.8441 | -0.8488 | -0.8539 | -0.8589 | -0.8693 | -0.8747 | -0.8801 | -0.8851 | -0.8901 | -0.8951 | -0.8999 | -0.9049 | -0.9146 | -0.9199 | -0.9251 | -0.93 | -1.1903 | -1.1957 | -1.2074 | -1.2133 | -1.2191 | -0.955 | -0.9853 | -1.0195 | -0.6547 | -0.6862
820605 | 2 | 06/10/2003 | IWP_(90-60m) | 909 | -1.4617 | -1.6105 | -1.71 | -1.7571 | -1.504 | -1.5408 | -1.8262 |  |  | After overlay | 250 | -1.2247 | -1.2302 | -1.2359 | -1.3642 | -1.3699 | -1.2583 | -1.3535 | -1.3813 | -1.387 | -1.3924 | -1.3979 | -1.4032 | -1.4088 | -1.4195 | -1.4252 | -1.4308 | -1.436 | -1.4414 | -1.4464 | -1.4517 | -1.4566 | -1.4667 | -1.4716 | -1.4763 | -1.2416 | -1.2472 | -1.2528 | -1.264 | -1.2698 | -1.2754 | -1.2866 | -1.2921 | -1.2978 | -1.3036 | -1.3201 | -1.3259 | -1.3314 | -1.3368 | -1.3422 | -1.3478 | -1.3587 | -1.666 | -1.6715 | -1.6773 | -1.6825 | -1.6884 | -1.6938 | -1.6994 | -1.7049 | -1.715 | -1.7203 | -1.5663 | -1.571 | -1.5756 | -1.5802 | -1.5896 | -1.5946 | -1.5997 | -1.6053 | -1.6214 | -1.6267 | -1.632 | -1.6372 | -1.6428 | -1.6484 | -1.6601 | -1.7967 | -1.8018 | -1.807 | -1.8119 | -1.7256 | -1.7306 | -1.7357 | -1.7411 | -1.7465 | -1.7519 | -1.762 | -1.767 | -1.772 | -1.7768 | -1.7817 | -1.7866 | -1.7917 | -1.4815 | -1.486 | -1.4907 | -1.4954 | -1.4998 | -1.5085 | -1.5127 | -1.5163 | -1.5197 | -1.5233 | -1.5275 | -1.5319 | -1.5367 | -1.5456 | -1.5501 | -1.5554 | -1.5611 | -1.8167 | -1.8213 | -1.831 | -1.8362 | -1.8412 | -1.5845 | -1.6158 | -1.6542 | -1.2812 | -1.3143
820605 | 2 | 06/17/1993 | IWP_(150-120m) | 859 | -2.5622 | -2.3577 | -2.2499 |  | -2.5034 | -2.4448 |  |  |  | After overlay | 300 | -2.8047 | -2.7983 | -2.7928 | -2.6713 | -2.6656 | -2.7719 | -2.6826 | -2.6545 | -2.6486 | -2.6429 | -2.6369 | -2.6309 | -2.6244 | -2.6119 | -2.6055 | -2.5998 | -2.5937 | -2.5876 | -2.5812 | -2.5748 | -2.5689 | -2.5557 | -2.5491 | -2.5428 | -2.7877 | -2.7827 | -2.7773 | -2.7677 | -2.7617 | -2.7564 | -2.7466 | -2.7419 | -2.737 | -2.7322 | -2.7159 | -2.7104 | -2.7044 | -2.6995 | -2.6934 | -2.6879 | -2.6767 | -2.2957 | -2.2899 | -2.2847 | -2.2788 | -2.273 | -2.2671 | -2.2614 | -2.2561 | -2.2445 | -2.2381 | -2.4117 | -2.4053 | -2.3989 | -2.3927 | -2.3804 | -2.3746 | -2.3689 | -2.3631 | -2.3443 | -2.3378 | -2.3314 | -2.3253 | -2.3187 | -2.3126 | -2.3011 |  |  |  |  | -2.2318 | -2.2262 | -2.2199 | -2.2137 | -2.2078 | [8 empty] | -2.536 | -2.5295 | -2.5229 | -2.5166 | -2.51 | -2.4968 | -2.4901 | -2.4838 | -2.4772 | -2.4706 | -2.4642 | -2.4578 | -2.4512 | -2.4381 | -2.4308 | -2.4244 | -2.4182 | [5 empty] | -2.3862 | -2.3508 | -2.3066 | -2.7511 | -2.7214
820605 | 2 | 06/17/1993 | IWP_(120-90m) | 860 | -1.9743 | -1.7893 | -1.6898 |  | -1.9226 | -1.8713 |  |  |  | After overlay | 300 | -2.2018 | -2.1965 | -2.1909 | -2.0735 | -2.0685 | -2.1703 | -2.0846 | -2.0579 | -2.0524 | -2.0472 | -2.0419 | -2.0364 | -2.0305 | -2.02 | -2.0146 | -2.0092 | -2.0033 | -1.9981 | -1.992 | -1.9861 | -1.9805 | -1.9686 | -1.963 | -1.9573 | -2.1856 | -2.1801 | -2.1752 | -2.165 | -2.1596 | -2.1546 | -2.1452 | -2.1403 | -2.136 | -2.1312 | -2.1159 | -2.1104 | -2.1049 | -2.0995 | -2.0945 | -2.0892 | -2.0789 | -1.7328 | -1.7273 | -1.722 | -1.717 | -1.7117 | -1.7064 | -1.701 | -1.6955 | -1.6843 | -1.6786 | -1.8423 | -1.8367 | -1.8307 | -1.8246 | -1.8133 | -1.8068 | -1.8009 | -1.7951 | -1.7765 | -1.7703 | -1.7645 | -1.7585 | -1.7528 | -1.7478 | -1.7382 |  |  |  |  | -1.6731 | -1.6675 | -1.6618 | -1.656 | -1.6504 | [8 empty] | -1.9514 | -1.9452 | -1.9395 | -1.9343 | -1.9285 | -1.917 | -1.9114 | -1.906 | -1.9002 | -1.8948 | -1.8886 | -1.8831 | -1.8771 | -1.8653 | -1.8603 | -1.8542 | -1.8484 | [5 empty] | -1.8192 | -1.7834 | -1.7429 | -2.1495 | -2.1207
820605 | 2 | 06/10/2003 | IWP_(60-30m) | 910 | -2.0492 | -2.201 | -2.2837 | -2.3215 | -2.0927 | -2.135 | -2.3803 |  |  | After overlay | 250 | -1.8461 | -1.851 | -1.856 | -1.9611 | -1.9664 | -1.8749 | -1.9508 | -1.9764 | -1.9813 | -1.9868 | -1.9917 | -1.9965 | -2.001 | -2.0104 | -2.0156 | -2.0207 | -2.0258 | -2.0304 | -2.0348 | -2.0398 | -2.0444 | -2.0541 | -2.0587 | -2.0636 | -1.8609 | -1.8651 | -1.8701 | -1.8796 | -1.8841 | -1.8889 | -1.8979 | -1.9023 | -1.9065 | -1.9108 | -1.9231 | -1.9275 | -1.9321 | -1.9364 | -1.9411 | -1.9458 | -1.956 | -2.2488 | -2.2528 | -2.2572 | -2.2619 | -2.2664 | -2.2708 | -2.2752 | -2.2796 | -2.2878 | -2.2922 | -2.1588 | -2.1635 | -2.1687 | -2.1734 | -2.1827 | -2.1873 | -2.1919 | -2.1963 | -2.2106 | -2.2155 | -2.2205 | -2.2252 | -2.2296 | -2.2343 | -2.2439 | -2.3538 | -2.3583 | -2.3626 | -2.3672 | -2.2965 | -2.3008 | -2.3046 | -2.309 | -2.313 | -2.3174 | -2.3251 | -2.329 | -2.3327 | -2.3365 | -2.3407 | -2.3449 | -2.3493 | -2.0686 | -2.0735 | -2.0782 | -2.0829 | -2.0876 | -2.0971 | -2.1018 | -2.1066 | -2.1116 | -2.1164 | -2.1213 | -2.1258 | -2.1305 | -2.1393 | -2.1441 | -2.1489 | -2.1539 | -2.3715 | -2.3759 | -2.3852 | -2.3899 | -2.3949 | -2.178 | -2.2057 | -2.2392 | -1.8936 | -1.9191
820605 | 1 | 06/17/1993 | OWP_(60-90m) | 759 | -1.4454 | -1.6516 | -1.7823 |  | -1.4965 | -1.5525 |  |  |  | After overlay | 300 | -1.1885 | -1.1945 | -1.2003 | -1.3403 | -1.347 | -1.2226 | -1.3274 | -1.3583 | -1.3653 | -1.3718 | -1.3774 | -1.3834 | -1.3895 | -1.4009 | -1.4067 | -1.4126 | -1.4184 | -1.4236 | -1.4293 | -1.4349 | -1.4404 | -1.451 | -1.4563 | -1.4622 | -1.206 | -1.2116 | -1.2172 | -1.2281 | -1.2341 | -1.2402 | -1.2522 | -1.2586 | -1.2646 | -1.2709 | -1.289 | -1.2956 | -1.3018 | -1.3079 | -1.3143 | -1.3209 | -1.3341 | -1.7268 | -1.7344 | -1.7415 | -1.7483 | -1.756 | -1.7628 | -1.7696 | -1.776 | -1.7889 | -1.7946 | -1.5865 | -1.5937 | -1.6006 | -1.6081 | -1.6224 | -1.629 | -1.6367 | -1.6438 | -1.667 | -1.6744 | -1.6819 | -1.6897 | -1.6974 | -1.7045 | -1.7199 |  |  |  |  | -1.8011 | -1.8069 | -1.8125 | -1.8182 | -1.8232 | [8 empty] | -1.4678 | -1.4736 | -1.4791 | -1.4845 | -1.4907 | -1.5016 | -1.5082 | -1.514 | -1.5204 | -1.5262 | -1.5327 | -1.539 | -1.5457 | -1.5593 | -1.5659 | -1.5726 | -1.5794 | [5 empty] | -1.615 | -1.6592 | -1.7127 | -1.2464 | -1.2828
820605 | 1 | 06/17/1993 | OWP_(90-120m) | 760 | -2.0481 | -2.2177 | -2.3176 |  | -2.0952 | -2.1409 |  |  |  | After overlay | 300 | -1.8286 | -1.8339 | -1.8396 | -1.9587 | -1.9634 | -1.8602 | -1.9487 | -1.9732 | -1.9784 | -1.9833 | -1.9879 | -1.9927 | -1.9973 | -2.0071 | -2.0126 | -2.0174 | -2.0225 | -2.0274 | -2.0325 | -2.0378 | -2.0426 | -2.054 | -2.0593 | -2.0645 | -1.8443 | -1.8493 | -1.8546 | -1.8655 | -1.8708 | -1.8763 | -1.8868 | -1.8922 | -1.8968 | -1.9024 | -1.9191 | -1.9242 | -1.9288 | -1.934 | -1.9391 | -1.9437 | -1.9537 | -2.2767 | -2.2819 | -2.2879 | -2.2934 | -2.299 | -2.3038 | -2.3083 | -2.313 | -2.3222 | -2.3268 | -2.1669 | -2.172 | -2.178 | -2.1834 | -2.1944 | -2.2001 | -2.206 | -2.2118 | -2.2298 | -2.2357 | -2.2417 | -2.2474 | -2.2534 | -2.2592 | -2.2711 |  |  |  |  | -2.3316 | -2.3361 | -2.3405 | -2.3448 | -2.3494 | [8 empty] | -2.0693 | -2.0742 | -2.0799 | -2.0852 | -2.0905 | -2.1003 | -2.1053 | -2.1098 | -2.1152 | -2.1208 | -2.1259 | -2.1311 | -2.1363 | -2.1458 | -2.1508 | -2.1556 | -2.1609 | [5 empty] | -2.1886 | -2.2239 | -2.2653 | -1.8816 | -1.9137
820605 | 1 | 11/29/1989 | OWP_(60-90m) | 723 | -1.4592 | -1.6669 | -1.8042 |  | -1.5086 | -1.5657 |  |  |  | Prior to overlay | 300 | -1.1991 | -1.2053 | -1.2104 | -1.3503 | -1.357 | -1.2333 | -1.336 | -1.3702 | -1.3766 | -1.3827 | -1.3896 | -1.396 | -1.4028 | -1.4157 | -1.4211 | -1.4276 | -1.4328 | -1.4384 | -1.4431 | -1.449 | -1.454 | -1.4641 | -1.4699 | -1.4748 | -1.2166 | -1.222 | -1.2278 | -1.2396 | -1.2451 | -1.2512 | -1.263 | -1.2674 | -1.2733 | -1.2789 | -1.2977 | -1.3031 | -1.3094 | -1.3156 | -1.3224 | -1.3289 | -1.3427 | -1.745 | -1.7522 | -1.7604 | -1.768 | -1.7759 | -1.7832 | -1.7904 | -1.7972 | -1.8109 | -1.8176 | -1.6003 | -1.6084 | -1.6152 | -1.6225 | -1.6364 | -1.6434 | -1.6518 | -1.6589 | -1.6823 | -1.6898 | -1.6981 | -1.7048 | -1.7129 | -1.7209 | -1.7366 |  |  |  |  | -1.8239 | -1.8306 | -1.8372 | -1.8435 | -1.8496 | [8 empty] | -1.4805 | -1.4856 | -1.4916 | -1.497 | -1.5031 | -1.515 | -1.5206 | -1.5269 | -1.533 | -1.5398 | -1.5461 | -1.5531 | -1.5589 | -1.5722 | -1.5796 | -1.5859 | -1.5936 | [5 empty] | -1.6296 | -1.6742 | -1.7291 | -1.257 | -1.2911
820605 | 1 | 11/29/1989 | OWP_(90-120m) | 724 | -2.0767 | -2.2496 | -2.3537 |  | -2.1262 | -2.1696 |  |  |  | Prior to overlay | 300 | -1.856 | -1.8617 | -1.8683 | -1.9831 | -1.9887 | -1.8876 | -1.973 | -1.9994 | -2.0039 | -2.01 | -2.0149 | -2.0204 | -2.0248 | -2.0349 | -2.0404 | -2.0445 | -2.0509 | -2.0559 | -2.0615 | -2.0661 | -2.0716 | -2.0824 | -2.0878 | -2.0944 | -1.8732 | -1.8778 | -1.8821 | -1.8918 | -1.8965 | -1.9015 | -1.9122 | -1.9181 | -1.9226 | -1.9278 | -1.9427 | -1.948 | -1.9525 | -1.9579 | -1.9628 | -1.9685 | -1.9784 | -2.312 | -2.3183 | -2.3233 | -2.3292 | -2.3339 | -2.3397 | -2.3447 | -2.35 | -2.3596 | -2.3636 | -2.1956 | -2.2008 | -2.2072 | -2.2121 | -2.2242 | -2.2314 | -2.2365 | -2.2435 | -2.2627 | -2.2694 | -2.2754 | -2.2819 | -2.2883 | -2.2958 | -2.3069 |  |  |  |  | -2.3691 | -2.3736 | -2.3789 | -2.3835 | -2.3885 | [8 empty] | -2.0992 | -2.1051 | -2.1099 | -2.1155 | -2.1207 | -2.1307 | -2.1372 | -2.1419 | -2.1464 | -2.1514 | -2.1555 | -2.1599 | -2.1653 | -2.1758 | -2.1798 | -2.1849 | -2.1906 | [5 empty] | -2.2184 | -2.2566 | -2.3006 | -1.9074 | -1.938
820605 | 1 | 06/17/1993 | OWP_(120-150m) | 761 | -2.5844 | -2.7656 | -2.8661 |  | -2.6368 | -2.6884 |  |  |  | After overlay | 300 | -2.3542 | -2.359 | -2.3638 | -2.4844 | -2.4898 | -2.3815 | -2.4734 | -2.5006 | -2.5062 | -2.5116 | -2.5167 | -2.5221 | -2.5278 | -2.5387 | -2.5444 | -2.5502 | -2.5556 | -2.5607 | -2.5666 | -2.5725 | -2.5784 | -2.5901 | -2.5957 | -2.6014 | -2.3685 | -2.3728 | -2.377 | -2.3859 | -2.3907 | -2.3955 | -2.4062 | -2.4116 | -2.4169 | -2.4227 | -2.4398 | -2.4455 | -2.4513 | -2.4568 | -2.4627 | -2.4684 | -2.479 | -2.8203 | -2.8263 | -2.8322 | -2.8378 | -2.8435 | -2.8489 | -2.8546 | -2.8601 | -2.8715 | -2.8772 | -2.7169 | -2.7224 | -2.7274 | -2.733 | -2.7442 | -2.7499 | -2.7551 | -2.7603 | -2.7761 | -2.7816 | -2.7869 | -2.7923 | -2.798 | -2.8039 | -2.815 |  |  |  |  | -2.8826 | -2.8877 | [11 empty] | -2.6076 | -2.6134 | -2.619 | -2.6251 | -2.631 | -2.6429 | -2.6486 | -2.6543 | -2.6599 | -2.6656 | -2.6714 | -2.677 | -2.6827 | -2.6942 | -2.7002 | -2.7054 | -2.7113 | [5 empty] | -2.7389 | -2.7706 | -2.8095 | -2.401 | -2.434
820605 | 1 | 07/16/1997 | IWP_(30-0m) | 803 | -0.2276 | -0.0316 | 0.068 |  | -0.1726 | -0.1162 |  |  |  | After overlay | 300 | -0.4891 | -0.4834 | -0.4774 | -0.3351 | -0.3287 | -0.4535 | -0.3471 | -0.3171 | -0.3112 | -0.3045 | -0.2984 | -0.2925 | -0.2865 | -0.2747 | -0.2686 | -0.2629 | -0.2562 | -0.2504 | -0.2448 | -0.2388 | -0.2331 | -0.2215 | -0.2163 | -0.21 | -0.4717 | -0.4662 | -0.4594 | -0.4472 | -0.4413 | -0.435 | -0.4222 | -0.4155 | -0.4092 | -0.403 | -0.3841 | -0.3782 | -0.3719 | -0.3654 | -0.3594 | -0.3533 | -0.3414 | 0.0242 | 0.0295 | 0.0351 | 0.0407 | 0.0461 | 0.0517 | 0.0569 | 0.0624 | 0.0735 | 0.0791 | -0.0846 | -0.0784 | -0.0719 | -0.0659 | -0.0544 | -0.0488 | -0.0429 | -0.0371 | -0.0202 | -0.0141 | -0.0085 | -0.003 | 0.0027 | 0.0081 | 0.0187 |  |  |  |  | 0.0855 | [12 empty] | -0.2039 | -0.198 | -0.1918 | -0.1861 | -0.1797 | -0.1669 | -0.1603 | -0.1535 | -0.1472 | -0.1409 | -0.1344 | -0.1287 | -0.1226 | -0.1097 | -0.1036 | -0.0972 | -0.0909 | [5 empty] | -0.0604 | -0.0256 | 0.0136 | -0.4283 | -0.3905
820605 | 1 | 07/16/1997 | IWP-OWP_cross | 804 | [7 empty] | 0.0579 |  | After overlay | 300 | 0.0803 | 0.0788 | 0.0763 | [21 empty] | 0.0727 | 0.0676 | 0.0657
820605 | 1 | 06/10/2003 | OWP_(0-30m) | 805 | -0.2087 | -0.3809 | -0.4826 | -0.5296 | -0.2581 | -0.3062 | -0.6012 |  |  | After overlay | 250 | 0 | -0.0056 | -0.0108 | -0.12 | -0.1252 | -0.03 | -0.1106 | -0.1348 | -0.1392 | -0.144 | -0.1483 | -0.1534 | -0.1584 | -0.1688 | -0.1741 | -0.1788 | -0.1837 | -0.1883 | -0.1935 | -0.1983 | -0.2036 | -0.2142 | -0.2192 | -0.2251 | -0.0154 | -0.0202 | -0.0249 | -0.0347 | -0.0392 | -0.0438 | -0.0526 | -0.0572 | -0.0618 | -0.0663 | -0.0807 | -0.0858 | -0.0908 | -0.0954 | -0.1002 | -0.1054 | -0.1156 | -0.4375 | -0.443 | -0.4485 | -0.4542 | -0.4602 | -0.466 | -0.472 | -0.4773 | -0.488 | -0.4931 | -0.3326 | -0.3381 | -0.3432 | -0.3486 | -0.3592 | -0.3644 | -0.3698 | -0.3749 | -0.3923 | -0.3982 | -0.4035 | -0.4095 | -0.4153 | -0.4211 | -0.4323 | -0.5711 | -0.5763 | -0.5813 | -0.5865 | -0.4982 | -0.5033 | -0.5086 | -0.5136 | -0.5192 | -0.5245 | -0.5345 | -0.5399 | -0.545 | -0.5502 | -0.5553 | -0.5607 | -0.566 | -0.2305 | -0.2359 | -0.2412 | -0.2468 | -0.2522 | -0.2633 | -0.2692 | -0.2746 | -0.2802 | -0.2851 | -0.2901 | -0.2958 | -0.3009 | -0.3116 | -0.317 | -0.3219 | -0.3271 | -0.5912 | -0.5964 | -0.6065 | -0.6111 | -0.6159 | -0.3541 | -0.3868 | -0.4266 | -0.0482 | -0.0758
820605 | 1 | 06/10/2003 | OWP_(30-60m) | 806 | -0.8331 | -0.9924 | -1.0856 | -1.1325 | -0.8737 | -0.9188 | -1.2019 |  |  | After overlay | 250 | -0.6197 | -0.624 | -0.629 | -0.744 | -0.7496 | -0.6484 | -0.7334 | -0.7602 | -0.7654 | -0.7705 | -0.776 | -0.7808 | -0.7857 | -0.7956 | -0.8001 | -0.8051 | -0.8096 | -0.8145 | -0.8189 | -0.8239 | -0.8285 | -0.8378 | -0.8424 | -0.8468 | -0.6339 | -0.6388 | -0.6438 | -0.653 | -0.6576 | -0.6622 | -0.6723 | -0.6774 | -0.682 | -0.6871 | -0.7023 | -0.7072 | -0.7125 | -0.7177 | -0.7228 | -0.7285 | -0.7388 | -1.0419 | -1.0472 | -1.0526 | -1.0582 | -1.0634 | -1.0691 | -1.0746 | -1.0803 | -1.0908 | -1.0962 | -0.9451 | -0.9502 | -0.9556 | -0.9606 | -0.971 | -0.9763 | -0.9818 | -0.9871 | -1.0025 | -1.0075 | -1.0123 | -1.0171 | -1.022 | -1.0271 | -1.037 | -1.1728 | -1.1776 | -1.1825 | -1.1874 | -1.1013 | -1.1068 | -1.1119 | -1.1171 | -1.1222 | -1.1273 | -1.1375 | -1.1424 | -1.1476 | -1.1528 | -1.1577 | -1.1628 | -1.1678 | -0.851 | -0.8554 | -0.8598 | -0.8642 | -0.8688 | -0.8785 | -0.8836 | -0.8885 | -0.8934 | -0.8983 | -0.9034 | -0.9085 | -0.9135 | -0.9244 | -0.9297 | -0.9348 | -0.9397 | -1.1923 | -1.1971 | -1.2066 | -1.2119 | -1.2165 | -0.9659 | -0.9975 | -1.0319 | -0.6672 | -0.6971
820605 | 1 | 06/24/1992 | IWP_(150-120m) | 751 | -2.5623 | -2.3737 | -2.2712 |  | -2.5088 | -2.4566 |  |  |  | After overlay | 300 | -2.8096 | -2.8037 | -2.7976 | -2.6635 | -2.658 | -2.7734 | -2.675 | -2.6471 | -2.6418 | -2.6365 | -2.6303 | -2.6249 | -2.6195 | -2.6085 | -2.6027 | -2.597 | -2.591 | -2.5853 | -2.5795 | -2.5733 | -2.5678 | -2.556 | -2.5504 | -2.5441 | -2.7916 | -2.7855 | -2.7795 | -2.7675 | -2.7619 | -2.7562 | -2.7436 | -2.7376 | -2.7321 | -2.7264 | -2.7082 | -2.703 | -2.6974 | -2.692 | -2.6865 | -2.6807 | -2.6694 | -2.3151 | -2.3088 | -2.3031 | -2.298 | -2.2923 | -2.287 | -2.2819 | -2.2766 | -2.266 | -2.2606 | -2.427 | -2.4209 | -2.415 | -2.409 | -2.3972 | -2.391 | -2.3852 | -2.3796 | -2.3622 | -2.3564 | -2.3508 | -2.3458 | -2.3402 | -2.3329 | -2.3214 |  |  |  |  | -2.2555 | -2.2505 | -2.2459 | -2.2406 | -2.2347 | [8 empty] | -2.5377 | -2.532 | -2.5261 | -2.5201 | -2.5144 | -2.5026 | -2.497 | -2.4911 | -2.4854 | -2.4798 | -2.4744 | -2.4687 | -2.4628 | -2.4506 | -2.4447 | -2.4387 | -2.4328 | [5 empty] | -2.4031 | -2.3678 | -2.3275 | -2.7497 | -2.7145
820605 | 1 | 06/24/1992 | IWP_(120-90m) | 752 | -1.9764 | -1.8144 | -1.7138 |  | -1.9276 | -1.8812 |  |  |  | After overlay | 300 | -2.2291 | -2.2238 | -2.2187 | -2.0812 | -2.075 | -2.1985 | -2.0938 | -2.0625 | -2.0566 | -2.05 | -2.0441 | -2.0386 | -2.0323 | -2.0208 | -2.0155 | -2.0096 | -2.0038 | -1.9985 | -1.9937 | -1.9874 | -1.9818 | -1.9709 | -1.9652 | -1.96 | -2.2138 | -2.2092 | -2.2037 | -2.1928 | -2.1873 | -2.1815 | -2.1695 | -2.1636 | -2.1577 | -2.1515 | -2.1319 | -2.1258 | -2.1192 | -2.1131 | -2.1065 | -2.1003 | -2.0876 | -1.7598 | -1.7538 | -1.7481 | -1.7423 | -1.7364 | -1.73 | -1.7242 | -1.7189 | -1.7081 | -1.7026 | -1.8579 | -1.8528 | -1.8481 | -1.8438 | -1.8344 | -1.8295 | -1.8243 | -1.8193 | -1.8047 | -1.8001 | -1.7949 | -1.7895 | -1.7838 | -1.7785 | -1.7661 |  |  |  |  | -1.6969 | -1.6915 | -1.686 | -1.6797 | -1.674 | [8 empty] | -1.9548 | -1.9489 | -1.9441 | -1.9386 | -1.9329 | -1.922 | -1.9168 | -1.9113 | -1.9061 | -1.9007 | -1.8963 | -1.8909 | -1.8862 | -1.8766 | -1.8716 | -1.8668 | -1.8624 | [5 empty] | -1.8391 | -1.8094 | -1.7717 | -2.1759 | -2.1389
820605 | 1 | 06/24/1992 | IWP_(90-60m) | 753 | -1.369 | -1.1716 | -1.0601 |  | -1.3143 | -1.2608 |  |  |  | After overlay | 300 | -1.6676 | -1.6611 | -1.6547 | -1.4881 | -1.481 | -1.6278 | -1.502 | -1.4669 | -1.4599 | -1.453 | -1.4464 | -1.4397 | -1.4326 | -1.4198 | -1.4132 | -1.4068 | -1.4 | -1.3937 | -1.3867 | -1.381 | -1.3748 | -1.3628 | -1.3562 | -1.3504 | -1.6482 | -1.6414 | -1.6349 | -1.6208 | -1.6134 | -1.6061 | -1.5914 | -1.5841 | -1.5765 | -1.5688 | -1.5463 | -1.5388 | -1.5316 | -1.5239 | -1.5167 | -1.5093 | -1.4953 | -1.1085 | -1.1025 | -1.0963 | -1.0908 | -1.0846 | -1.0787 | -1.0726 | -1.0661 | -1.0537 | -1.0473 | -1.2287 | -1.2225 | -1.2167 | -1.2103 | -1.1973 | -1.1908 | -1.1844 | -1.1781 | -1.1588 | -1.1523 | -1.146 | -1.1391 | -1.1328 | -1.1267 | -1.1142 |  |  |  |  | -1.0409 | -1.0348 | -1.0284 | -1.0222 | -1.0155 | [8 empty] | -1.3442 | -1.3383 | -1.3319 | -1.326 | -1.3202 | -1.3079 | -1.3025 | -1.2968 | -1.2907 | -1.2847 | -1.279 | -1.2728 | -1.2672 | -1.2548 | -1.2483 | -1.2421 | -1.2357 | [5 empty] | -1.2037 | -1.1649 | -1.1207 | -1.5989 | -1.5538
820605 | 1 | 06/24/1992 | IWP_(60-30m) | 754 | -0.7367 | -0.5491 | -0.4433 |  | -0.6828 | -0.6309 |  |  |  | After overlay | 300 | -1.0094 | -1.0029 | -0.9969 | -0.8483 | -0.8418 | -0.9729 | -0.8609 | -0.8293 | -0.823 | -0.8164 | -0.8105 | -0.8049 | -0.7989 | -0.7861 | -0.78 | -0.774 | -0.7681 | -0.7614 | -0.7552 | -0.7491 | -0.743 | -0.7313 | -0.7249 | -0.7186 | -0.9911 | -0.9853 | -0.979 | -0.9664 | -0.9601 | -0.9531 | -0.9404 | -0.9341 | -0.9271 | -0.9205 | -0.9008 | -0.8942 | -0.8878 | -0.8816 | -0.8744 | -0.8675 | -0.854 | -0.4896 | -0.4837 | -0.4779 | -0.4715 | -0.4659 | -0.4603 | -0.4538 | -0.4484 | -0.4376 | -0.432 | -0.6023 | -0.5964 | -0.5907 | -0.585 | -0.5728 | -0.5669 | -0.5609 | -0.555 | -0.5371 | -0.5307 | -0.5251 | -0.5193 | -0.5131 | -0.5073 | -0.4953 |  |  |  |  | -0.4265 | -0.4208 | -0.4154 | -0.41 | -0.4045 | [8 empty] | -0.7125 | -0.7063 | -0.7 | -0.6939 | -0.6881 | -0.6767 | -0.6713 | -0.6654 | -0.6599 | -0.6541 | -0.6481 | -0.6421 | -0.6364 | -0.6249 | -0.6197 | -0.6136 | -0.6077 | [5 empty] | -0.5792 | -0.543 | -0.5015 | -0.947 | -0.9065
820605 | 1 | 06/10/2003 | IWP_(90-60m) | 813 | -1.4404 | -1.6014 | -1.7061 | -1.7637 | -1.4851 | -1.5288 | -1.847 |  |  | After overlay | 250 | -1.2153 | -1.2204 | -1.226 | -1.3453 | -1.3502 | -1.2472 | -1.3347 | -1.3608 | -1.3666 | -1.372 | -1.3776 | -1.3827 | -1.3881 | -1.3988 | -1.4041 | -1.4091 | -1.4145 | -1.4199 | -1.4253 | -1.4297 | -1.4353 | -1.4455 | -1.4506 | -1.4555 | -1.2312 | -1.2366 | -1.2419 | -1.2523 | -1.2578 | -1.2631 | -1.2728 | -1.2781 | -1.2828 | -1.2879 | -1.303 | -1.3081 | -1.3132 | -1.3185 | -1.3237 | -1.3294 | -1.3398 | -1.6577 | -1.6639 | -1.6699 | -1.6757 | -1.6815 | -1.6874 | -1.6934 | -1.7 | -1.7128 | -1.719 | -1.5535 | -1.5584 | -1.5635 | -1.5688 | -1.5792 | -1.5845 | -1.5902 | -1.5956 | -1.6123 | -1.6176 | -1.6236 | -1.629 | -1.6349 | -1.6403 | -1.6518 | -1.8135 | -1.8194 | -1.8251 | -1.8305 | -1.7258 | -1.7323 | -1.7386 | -1.7448 | -1.7509 | -1.7572 | -1.7701 | -1.7765 | -1.7826 | -1.7891 | -1.7951 | -1.8015 | -1.8077 | -1.46 | -1.4651 | -1.4696 | -1.4747 | -1.48 | -1.4896 | -1.4945 | -1.4991 | -1.504 | -1.5087 | -1.5133 | -1.5184 | -1.5236 | -1.5335 | -1.5385 | -1.5438 | -1.5488 | -1.836 | -1.8413 | -1.8521 | -1.8575 | -1.8628 | -1.5739 | -1.6071 | -1.6463 | -1.2681 | -1.2977
820605 | 1 | 11/29/1989 | OWP_(0-30m) | 721 | -0.247 | -0.4496 | -0.5648 |  | -0.3057 | -0.3621 |  |  |  | Prior to overlay | 300 | 0 | -0.0053 | -0.0108 | -0.1401 | -0.146 | -0.0317 | -0.1276 | -0.1578 | -0.1645 | -0.1704 | -0.176 | -0.1823 | -0.1881 | -0.1991 | -0.2046 | -0.2104 | -0.2158 | -0.2225 | -0.2287 | -0.2348 | -0.2409 | -0.2538 | -0.2602 | -0.2677 | -0.0161 | -0.0215 | -0.0269 | -0.0377 | -0.0432 | -0.0483 | -0.0576 | -0.0622 | -0.0675 | -0.0727 | -0.0905 | -0.0965 | -0.1019 | -0.1082 | -0.1145 | -0.1213 | -0.1338 | -0.512 | -0.519 | -0.5255 | -0.5321 | -0.538 | -0.5451 | -0.5516 | -0.5579 | -0.571 | -0.5771 | -0.3921 | -0.3979 | -0.4042 | -0.4106 | -0.4229 | -0.4288 | -0.4357 | -0.4428 | -0.4628 | -0.4698 | -0.4757 | -0.4818 | -0.488 | -0.4942 | -0.5064 |  |  |  |  | -0.5838 | -0.5899 | -0.5953 | -0.5999 | -0.6054 | [8 empty] | -0.2744 | -0.2808 | -0.2869 | -0.2928 | -0.2991 | -0.312 | -0.3185 | -0.3245 | -0.331 | -0.3374 | -0.3435 | -0.3499 | -0.356 | -0.368 | -0.3734 | -0.3794 | -0.3859 | [5 empty] | -0.417 | -0.4565 | -0.5002 | -0.0527 | -0.0845
820605 | 1 | 06/24/1992 | IWP_(30-0m) | 755 | -0.1305 | 0.0685 | 0.1698 |  | -0.0742 | -0.0173 |  |  |  | After overlay | 300 | -0.3982 | -0.3917 | -0.3856 | -0.2406 | -0.2344 | -0.3606 | -0.253 | -0.2224 | -0.2166 | -0.2099 | -0.2036 | -0.1972 | -0.1908 | -0.1783 | -0.1726 | -0.1662 | -0.1598 | -0.154 | -0.1478 | -0.142 | -0.1365 | -0.1243 | -0.118 | -0.1117 | -0.3793 | -0.3729 | -0.367 | -0.3545 | -0.3482 | -0.3418 | -0.3292 | -0.3222 | -0.3154 | -0.3093 | -0.2903 | -0.2846 | -0.2777 | -0.2715 | -0.2651 | -0.2591 | -0.2466 | 0.1256 | 0.1315 | 0.1371 | 0.1423 | 0.1475 | 0.1532 | 0.1585 | 0.1638 | 0.1751 | 0.181 | 0.0144 | 0.0202 | 0.0264 | 0.0326 | 0.0446 | 0.0506 | 0.0564 | 0.0625 | 0.0807 | 0.0865 | 0.0922 | 0.0983 | 0.104 | 0.1093 | 0.1204 | [17 empty] | -0.1056 | -0.0993 | -0.0928 | -0.0871 | -0.0805 | -0.068 | -0.0613 | -0.0546 | -0.0481 | -0.0416 | -0.0354 | -0.0298 | -0.0235 | -0.0113 | -0.0052 | 0.0013 | 0.0076 | [5 empty] | 0.0384 | 0.0746 | 0.1146 | -0.3355 | -0.297
820605 | 1 | 06/24/1992 | IWP-OWP_cross | 756 | [7 empty] | 0.1536 |  | After overlay | 300 | 0.1792 | 0.1758 | 0.1718 | [21 empty] | 0.1668 | 0.1607
820605 | 1 | 06/17/1993 | OWP_(0-30m) | 757 | -0.2477 | -0.4512 | -0.5598 |  | -0.3036 | -0.3594 |  |  |  | After overlay | 300 | 0 | -0.0061 | -0.0113 | -0.138 | -0.1438 | -0.0323 | -0.1271 | -0.1564 | -0.1622 | -0.1679 | -0.174 | -0.1798 | -0.1852 | -0.1976 | -0.2037 | -0.21 | -0.2157 | -0.2217 | -0.2286 | -0.235 | -0.2408 | -0.2539 | -0.2606 | -0.267 | -0.0163 | -0.0217 | -0.0273 | -0.0376 | -0.0426 | -0.048 | -0.0584 | -0.0639 | -0.0693 | -0.075 | -0.0921 | -0.0979 | -0.104 | -0.1101 | -0.1155 | -0.1216 | -0.1327 | -0.5122 | -0.5187 | -0.5245 | -0.5303 | -0.5353 | -0.5418 | -0.5477 | -0.5536 | -0.5661 | -0.5717 | -0.3922 | -0.399 | -0.4058 | -0.4122 | -0.4248 | -0.4309 | -0.4377 | -0.4444 | -0.4639 | -0.47 | -0.4761 | -0.4824 | -0.4882 | -0.4942 | -0.5063 |  |  |  |  | -0.5779 | -0.5831 | -0.589 | -0.5947 | -0.5994 | [8 empty] | -0.2733 | -0.2793 | -0.2851 | -0.2914 | -0.2975 | -0.3096 | -0.3156 | -0.322 | -0.3288 | -0.3349 | -0.3411 | -0.3475 | -0.3531 | -0.3661 | -0.3731 | -0.3797 | -0.3861 | [5 empty] | -0.4183 | -0.4579 | -0.5003 | -0.0535 | -0.0863
820605 | 1 | 06/17/1993 | OWP_(30-60m) | 758 | -0.8473 | -1.0361 | -1.1439 |  | -0.8994 | -0.9539 |  |  |  | After overlay | 300 | -0.6053 | -0.6107 | -0.6162 | -0.7498 | -0.7554 | -0.6384 | -0.7382 | -0.7669 | -0.7723 | -0.7783 | -0.7835 | -0.7891 | -0.7952 | -0.8059 | -0.8114 | -0.816 | -0.8208 | -0.826 | -0.8319 | -0.8367 | -0.8424 | -0.8526 | -0.8584 | -0.8641 | -0.622 | -0.6274 | -0.6323 | -0.6441 | -0.6499 | -0.6554 | -0.6674 | -0.6733 | -0.679 | -0.6848 | -0.7026 | -0.7079 | -0.7137 | -0.7202 | -0.726 | -0.7322 | -0.7441 | -1.0974 | -1.1031 | -1.1091 | -1.115 | -1.1211 | -1.127 | -1.1328 | -1.1385 | -1.1497 | -1.1554 | -0.9816 | -0.9867 | -0.9923 | -0.9984 | -1.0103 | -1.0165 | -1.0233 | -1.0297 | -1.048 | -1.0544 | -1.0605 | -1.0671 | -1.0733 | -1.0796 | -1.0915 |  |  |  |  | -1.1608 | -1.1667 | -1.1723 | -1.1778 | -1.1832 | [8 empty] | -0.8695 | -0.876 | -0.882 | -0.8877 | -0.8939 | -0.9056 | -0.9119 | -0.9176 | -0.924 | -0.9297 | -0.9359 | -0.9416 | -0.9475 | -0.96 | -0.966 | -0.9707 | -0.9761 | [5 empty] | -1.0043 | -1.0422 | -1.0851 | -0.6614 | -0.6967
820605 | 1 | 06/10/2003 | OWP_(60-90m) | 807 | -1.4416 | -1.6004 | -1.7089 | -1.7669 | -1.4854 | -1.5276 | -1.8481 |  |  | After overlay | 250 | -1.2208 | -1.2257 | -1.2309 | -1.3476 | -1.3529 | -1.2504 | -1.3362 | -1.3637 | -1.369 | -1.3749 | -1.3804 | -1.3857 | -1.3911 | -1.4006 | -1.406 | -1.4117 | -1.4169 | -1.4221 | -1.4264 | -1.4315 | -1.4367 | -1.4466 | -1.4516 | -1.4564 | -1.2356 | -1.2406 | -1.2454 | -1.2555 | -1.2596 | -1.2646 | -1.2742 | -1.2795 | -1.2845 | -1.2895 | -1.305 | -1.3105 | -1.3159 | -1.3211 | -1.3261 | -1.3313 | -1.342 | -1.6589 | -1.6649 | -1.6709 | -1.6769 | -1.6833 | -1.6895 | -1.6957 | -1.7023 | -1.7153 | -1.7216 | -1.552 | -1.5572 | -1.5622 | -1.5674 | -1.578 | -1.5836 | -1.5892 | -1.5948 | -1.6116 | -1.6171 | -1.6225 | -1.6283 | -1.6347 | -1.6408 | -1.6527 | -1.8151 | -1.8212 | -1.827 | -1.8323 | -1.7278 | -1.7344 | -1.7411 | -1.7478 | -1.7542 | -1.7607 | -1.773 | -1.779 | -1.7851 | -1.7911 | -1.7973 | -1.803 | -1.8093 | -1.4614 | -1.4661 | -1.4712 | -1.4758 | -1.4807 | -1.4901 | -1.4943 | -1.4991 | -1.5037 | -1.5084 | -1.5131 | -1.5178 | -1.5229 | -1.5326 | -1.5375 | -1.5423 | -1.547 | -1.8377 | -1.8429 | -1.8537 | -1.8591 | -1.8643 | -1.5725 | -1.6061 | -1.6467 | -1.2694 | -1.2999
820605 | 1 | 06/10/2003 | OWP_(90-120m) | 808 | -2.0584 | -2.2031 | -2.2901 | -2.3353 | -2.0977 | -2.1396 | -2.3978 |  |  | After overlay | 250 | -1.8691 | -1.8741 | -1.8789 | -1.9846 | -1.9887 | -1.898 | -1.9757 | -1.997 | -2.0011 | -2.005 | -2.0089 | -2.0128 | -2.017 | -2.0248 | -2.0291 | -2.0333 | -2.0378 | -2.0418 | -2.0462 | -2.0504 | -2.0546 | -2.0628 | -2.0671 | -2.0714 | -1.884 | -1.8887 | -1.8936 | -1.9022 | -1.9065 | -1.9111 | -1.9209 | -1.9255 | -1.93 | -1.9348 | -1.9488 | -1.9532 | -1.9576 | -1.9622 | -1.9668 | -1.9711 | -1.9796 | -2.25 | -2.2551 | -2.2598 | -2.2645 | -2.2693 | -2.2744 | -2.2793 | -2.2845 | -2.2952 | -2.3008 | -2.1627 | -2.1673 | -2.1716 | -2.1755 | -2.1848 | -2.1899 | -2.1942 | -2.1986 | -2.2119 | -2.2162 | -2.2205 | -2.2254 | -2.2305 | -2.2354 | -2.2453 | -2.3727 | -2.3771 | -2.3813 | -2.3857 | -2.3057 | -2.3108 | -2.3154 | -2.3206 | -2.3253 | -2.3303 | -2.3401 | -2.3452 | -2.3499 | -2.3545 | -2.3594 | -2.364 | -2.3686 | -2.0757 | -2.0802 | -2.0849 | -2.0888 | -2.0931 | -2.1021 | -2.1068 | -2.1118 | -2.1167 | -2.1216 | -2.1259 | -2.1302 | -2.1349 | -2.1441 | -2.149 | -2.1536 | -2.158 | -2.3895 | -2.3939 | -2.402 | -2.4059 | -2.41 | -2.1803 | -2.2076 | -2.2402 | -1.916 | -1.944
820605 | 2 | 11/29/1989 | OWP_(30-60m) | 818 | -0.8391 | -1.0542 | -1.1711 |  | -0.8957 | -0.9588 |  |  |  | Prior to overlay | 300 | -0.5848 | -0.5915 | -0.5974 | -0.7387 | -0.7443 | -0.6225 | -0.7268 | -0.7551 | -0.7608 | -0.7652 | -0.7702 | -0.7756 | -0.7811 | -0.7918 | -0.7969 | -0.8027 | -0.8088 | -0.8147 | -0.8208 | -0.8268 | -0.8325 | -0.8455 | -0.8521 | -0.8583 | -0.6038 | -0.6102 | -0.6176 | -0.6289 | -0.6338 | -0.6405 | -0.653 | -0.6593 | -0.666 | -0.6723 | -0.6902 | -0.6965 | -0.703 | -0.709 | -0.7148 | -0.7211 | -0.7326 | -1.1176 | -1.124 | -1.1313 | -1.1381 | -1.1447 | -1.1513 | -1.1577 | -1.1646 | -1.1774 | -1.1837 | -0.9938 | -1.0011 | -1.008 | -1.0146 | -1.0278 | -1.0348 | -1.0407 | -1.0471 | -1.0678 | -1.0736 | -1.0795 | -1.0862 | -1.0929 | -1.0991 | -1.1115 |  |  |  |  | -1.19 | -1.1966 | -1.2029 | -1.2093 | -1.2156 | [8 empty] | -0.8646 | -0.8704 | -0.8765 | -0.8831 | -0.8891 | -0.9022 | -0.9089 | -0.9155 | -0.9223 | -0.9294 | -0.9365 | -0.9436 | -0.9514 | -0.9662 | -0.9724 | -0.9797 | -0.9872 | [5 empty] | -1.022 | -1.0608 | -1.105 | -0.6466 | -0.6845
820605 | 2 | 11/29/1989 | OWP_(60-90m) | 819 | -1.5039 | -1.6828 | -1.7958 |  | -1.554 | -1.6019 |  |  |  | Prior to overlay | 300 | -1.2227 | -1.2291 | -1.2359 | -1.3878 | -1.3948 | -1.2637 | -1.3739 | -1.4078 | -1.4145 | -1.4205 | -1.4274 | -1.4345 | -1.4402 | -1.4537 | -1.46 | -1.4666 | -1.4732 | -1.48 | -1.4855 | -1.4915 | -1.4977 | -1.5101 | -1.516 | -1.5219 | -1.2425 | -1.2488 | -1.2571 | -1.2703 | -1.2768 | -1.2831 | -1.296 | -1.3022 | -1.3084 | -1.3149 | -1.3337 | -1.3402 | -1.3477 | -1.3542 | -1.3608 | -1.3669 | -1.3806 | -1.7475 | -1.7533 | -1.7591 | -1.7653 | -1.7716 | -1.7773 | -1.7834 | -1.7899 | -1.802 | -1.8081 | -1.6294 | -1.6347 | -1.6398 | -1.6458 | -1.6578 | -1.6641 | -1.6695 | -1.6766 | -1.6962 | -1.7033 | -1.7097 | -1.7159 | -1.7224 | -1.7287 | -1.741 |  |  |  |  | -1.8138 | -1.8192 | -1.8248 | -1.831 | -1.8369 | [8 empty] | -1.5278 | -1.5326 | -1.5382 | -1.5437 | -1.5487 | -1.5592 | -1.5644 | -1.5703 | -1.5759 | -1.5809 | -1.5863 | -1.5918 | -1.5969 | -1.6078 | -1.6139 | -1.619 | -1.6244 | [5 empty] | -1.6517 | -1.6899 | -1.7351 | -1.2896 | -1.3268
820605 | 2 | 11/29/1989 | OWP_(90-120m) | 820 | -2.0797 | -2.2588 | -2.342 |  | -2.129 | -2.1815 |  |  |  | Prior to overlay | 300 | -1.8428 | -1.8493 | -1.855 | -1.978 | -1.9838 | -1.877 | -1.9671 | -1.9954 | -2.0008 | -2.0066 | -2.0122 | -2.0185 | -2.0242 | -2.0356 | -2.0408 | -2.0463 | -2.0522 | -2.0579 | -2.0638 | -2.0691 | -2.0749 | -2.0851 | -2.0905 | -2.0961 | -1.8607 | -1.8661 | -1.8716 | -1.8832 | -1.8887 | -1.8941 | -1.9045 | -1.9095 | -1.9152 | -1.9198 | -1.9358 | -1.9404 | -1.9459 | -1.9513 | -1.9566 | -1.962 | -1.9726 | -2.3058 | -2.3109 | -2.3155 | -2.3201 | -2.3249 | -2.3289 | -2.3332 | -2.3362 | -2.3477 | -2.3533 | -2.2101 | -2.2163 | -2.2222 | -2.2273 | -2.238 | -2.2426 | -2.2476 | -2.2534 | -2.2704 | -2.2748 | -2.2793 | -2.2839 | -2.2882 | -2.2929 | -2.301 |  |  |  |  | -2.3574 | -2.3629 | -2.3689 | -2.3747 | -2.3805 | [8 empty] | -2.1014 | -2.1071 | -2.1125 | -2.1178 | -2.1234 | -2.1346 | -2.1399 | -2.146 | -2.1527 | -2.1587 | -2.1643 | -2.1702 | -2.1759 | -2.1869 | -2.1925 | -2.1978 | -2.2037 | [5 empty] | -2.2326 | -2.2649 | -2.2969 | -1.8995 | -1.9299
820605 | 1 | 11/29/1989 | OWP_(30-60m) | 722 | -0.8534 | -1.046 | -1.1536 |  | -0.905 | -0.9606 |  |  |  | Prior to overlay | 300 | -0.6108 | -0.6158 | -0.6213 | -0.7565 | -0.7625 | -0.6434 | -0.7445 | -0.7745 | -0.7803 | -0.7861 | -0.7909 | -0.7971 | -0.802 | -0.8137 | -0.8198 | -0.8251 | -0.8309 | -0.8352 | -0.8408 | -0.8445 | -0.849 | -0.859 | -0.8641 | -0.8703 | -0.6266 | -0.632 | -0.6377 | -0.6487 | -0.6538 | -0.6596 | -0.671 | -0.6773 | -0.6829 | -0.6886 | -0.7071 | -0.7129 | -0.7202 | -0.7263 | -0.7325 | -0.7381 | -0.7505 | -1.1056 | -1.1124 | -1.1187 | -1.1253 | -1.1305 | -1.1359 | -1.1416 | -1.1485 | -1.1594 | -1.1652 | -0.9913 | -0.9971 | -1.0033 | -1.0084 | -1.02 | -1.0267 | -1.0326 | -1.0392 | -1.0582 | -1.0646 | -1.0703 | -1.0765 | -1.0816 | -1.0884 | -1.1002 |  |  |  |  | -1.1711 | -1.1765 | -1.1829 | -1.1879 | -1.1937 | [8 empty] | -0.876 | -0.882 | -0.8873 | -0.8936 | -0.8987 | -0.9112 | -0.9173 | -0.9233 | -0.9298 | -0.9357 | -0.9426 | -0.9486 | -0.9545 | -0.9671 | -0.9728 | -0.9798 | -0.9851 | [5 empty] | -1.0147 | -1.0525 | -1.0936 | -0.6653 | -0.7008
820605 | 1 | 06/29/1994 | OWP_(0-30m) | 769 | -0.2532 | -0.4636 | -0.5776 |  | -0.3118 | -0.3693 |  |  |  | After overlay | 300 | 0 | -0.0058 | -0.0115 | -0.1418 | -0.1469 | -0.0328 | -0.1308 | -0.1596 | -0.1657 | -0.1716 | -0.1778 | -0.1838 | -0.1893 | -0.2017 | -0.2082 | -0.2147 | -0.2215 | -0.2277 | -0.2337 | -0.2403 | -0.2468 | -0.2598 | -0.2671 | -0.2739 | -0.0167 | -0.0219 | -0.0275 | -0.038 | -0.0436 | -0.0492 | -0.0598 | -0.0654 | -0.0708 | -0.0768 | -0.0952 | -0.101 | -0.1072 | -0.1132 | -0.1185 | -0.1247 | -0.1366 | -0.5282 | -0.5345 | -0.5407 | -0.5471 | -0.5533 | -0.5597 | -0.5656 | -0.5715 | -0.5836 | -0.5893 | -0.4038 | -0.4102 | -0.4175 | -0.4234 | -0.4365 | -0.4436 | -0.4498 | -0.4568 | -0.4769 | -0.4834 | -0.4897 | -0.4962 | -0.5024 | -0.5091 | -0.5219 |  |  |  |  | -0.595 | -0.6009 | -0.6067 | -0.6127 | -0.6181 | [8 empty] | -0.2799 | -0.286 | -0.2923 | -0.299 | -0.3052 | -0.3179 | -0.3242 | -0.3311 | -0.3372 | -0.3437 | -0.3506 | -0.3566 | -0.3627 | -0.3765 | -0.3833 | -0.3902 | -0.3972 | [5 empty] | -0.4299 | -0.4705 | -0.5154 | -0.0543 | -0.0888
820605 | 1 | 06/29/1994 | OWP_(30-60m) | 770 | -0.8751 | -1.0728 | -1.1846 |  | -0.9293 | -0.985 |  |  |  | After overlay | 300 | -0.6234 | -0.6289 | -0.6346 | -0.7737 | -0.7795 | -0.6571 | -0.7616 | -0.7912 | -0.7974 | -0.8033 | -0.8093 | -0.8155 | -0.8211 | -0.8315 | -0.8372 | -0.8425 | -0.8477 | -0.8529 | -0.8579 | -0.8634 | -0.8692 | -0.8808 | -0.8869 | -0.8928 | -0.6406 | -0.6461 | -0.652 | -0.6631 | -0.6691 | -0.6753 | -0.6872 | -0.6932 | -0.6995 | -0.7054 | -0.7246 | -0.7305 | -0.7369 | -0.7433 | -0.749 | -0.7552 | -0.7674 | -1.1366 | -1.1423 | -1.1484 | -1.1543 | -1.1599 | -1.1662 | -1.1724 | -1.1782 | -1.19 | -1.1957 | -1.016 | -1.0225 | -1.0281 | -1.034 | -1.0464 | -1.053 | -1.0594 | -1.066 | -1.0858 | -1.0921 | -1.0989 | -1.1052 | -1.112 | -1.1181 | -1.1303 |  |  |  |  | -1.2016 | -1.2081 | -1.2143 | -1.2197 | -1.2258 | [8 empty] | -0.8986 | -0.9045 | -0.9111 | -0.9162 | -0.9232 | -0.9344 | -0.9412 | -0.9474 | -0.9538 | -0.9601 | -0.9663 | -0.9729 | -0.9787 | -0.9911 | -0.9975 | -1.0037 | -1.0101 | [5 empty] | -1.0401 | -1.0792 | -1.1239 | -0.6811 | -0.7179
820605 | 1 | 06/29/1994 | OWP_(60-90m) | 771 | -1.4977 | -1.7108 | -1.8437 |  | -1.55 | -1.6081 |  |  |  | After overlay | 300 | -1.232 | -1.2381 | -1.2446 | -1.3896 | -1.3957 | -1.2672 | -1.3768 | -1.4083 | -1.4148 | -1.4215 | -1.4272 | -1.433 | -1.439 | -1.4512 | -1.4574 | -1.4631 | -1.4691 | -1.4746 | -1.4805 | -1.4861 | -1.4917 | -1.5033 | -1.5088 | -1.5147 | -1.2506 | -1.2565 | -1.2619 | -1.273 | -1.2791 | -1.2853 | -1.2978 | -1.3038 | -1.3101 | -1.3165 | -1.3355 | -1.3423 | -1.3488 | -1.3562 | -1.3625 | -1.3698 | -1.3832 | -1.7882 | -1.7963 | -1.8034 | -1.8104 | -1.8176 | -1.8238 | -1.8307 | -1.8375 | -1.8503 | -1.8565 | -1.6441 | -1.651 | -1.6574 | -1.6653 | -1.6806 | -1.6878 | -1.6951 | -1.703 | -1.7265 | -1.7345 | -1.7427 | -1.7506 | -1.7576 | -1.7653 | -1.78 |  |  |  |  | -1.8627 | -1.8684 | -1.874 | -1.8794 | -1.8849 | [8 empty] | -1.5212 | -1.5267 | -1.5323 | -1.5382 | -1.544 | -1.5552 | -1.5618 | -1.5682 | -1.5741 | -1.5808 | -1.5876 | -1.5942 | -1.6012 | -1.6155 | -1.6222 | -1.6294 | -1.6366 | [5 empty] | -1.673 | -1.7183 | -1.7728 | -1.2913 | -1.3293
820605 | 2 | 06/17/1993 | IWP_(90-60m) | 861 | -1.3733 | -1.1862 | -1.0649 |  | -1.3258 | -1.2754 |  |  |  | After overlay | 300 | -1.6443 | -1.6391 | -1.6329 | -1.4874 | -1.4806 | -1.6086 | -1.5005 | -1.4668 | -1.4604 | -1.4539 | -1.4473 | -1.4411 | -1.435 | -1.4222 | -1.4158 | -1.4093 | -1.4036 | -1.3975 | -1.3918 | -1.3862 | -1.3798 | -1.3676 | -1.3613 | -1.3567 | -1.6266 | -1.6206 | -1.6145 | -1.6024 | -1.5967 | -1.5905 | -1.578 | -1.572 | -1.5654 | -1.5588 | -1.5398 | -1.5334 | -1.5271 | -1.5209 | -1.5138 | -1.5072 | -1.4938 | -1.1191 | -1.1124 | -1.1058 | -1.0986 | -1.0921 | -1.0852 | -1.0782 | -1.0719 | -1.0583 | -1.0511 | -1.2443 | -1.238 | -1.2315 | -1.225 | -1.2128 | -1.2064 | -1.1999 | -1.1929 | -1.1727 | -1.1666 | -1.1598 | -1.1527 | -1.1464 | -1.1395 | -1.126 |  |  |  |  | -1.0454 | -1.0383 | -1.0321 | -1.0255 | -1.019 | [8 empty] | -1.3509 | -1.3453 | -1.3406 | -1.3362 | -1.3314 | -1.321 | -1.3154 | -1.3094 | -1.304 | -1.2983 | -1.2922 | -1.2872 | -1.2814 | -1.2695 | -1.263 | -1.2565 | -1.2506 | [5 empty] | -1.2193 | -1.1797 | -1.1324 | -1.5842 | -1.5467
820605 | 2 | 06/17/1993 | IWP_(60-30m) | 862 | -0.7383 | -0.5495 | -0.435 |  | -0.6839 | -0.6315 |  |  |  | After overlay | 300 | -1.0118 | -1.0054 | -0.998 | -0.847 | -0.841 | -0.971 | -0.8597 | -0.8291 | -0.8231 | -0.8175 | -0.812 | -0.8061 | -0.8002 | -0.7881 | -0.7819 | -0.775 | -0.769 | -0.7626 | -0.7564 | -0.7505 | -0.7443 | -0.7321 | -0.7262 | -0.7203 | -0.9919 | -0.9852 | -0.9781 | -0.9641 | -0.9577 | -0.9512 | -0.9388 | -0.9319 | -0.925 | -0.9183 | -0.8984 | -0.8914 | -0.8853 | -0.8785 | -0.8724 | -0.8657 | -0.8532 | -0.4869 | -0.4802 | -0.4736 | -0.4668 | -0.4606 | -0.4541 | -0.4475 | -0.4415 | -0.4282 | -0.4218 | -0.603 | -0.5973 | -0.5918 | -0.5861 | -0.5742 | -0.568 | -0.5618 | -0.556 | -0.5373 | -0.5304 | -0.5246 | -0.5188 | -0.5126 | -0.5062 | -0.4933 |  |  |  |  | -0.4152 | -0.4086 | -0.4018 | -0.3958 | -0.3895 | [8 empty] | -0.7143 | -0.7085 | -0.7024 | -0.696 | -0.6902 | -0.6776 | -0.6717 | -0.6659 | -0.6602 | -0.6541 | -0.6485 | -0.6426 | -0.6371 | -0.6257 | -0.6199 | -0.6146 | -0.6088 | [5 empty] | -0.5802 | -0.543 | -0.4998 | -0.9446 | -0.9046
820605 | 2 | 06/17/1993 | IWP_(30-0m) | 863 | -0.1337 | 0.0628 |  |  | -0.0792 | -0.0237 |  |  |  | After overlay | 300 | -0.3826 | -0.3763 | -0.3706 | -0.2397 | -0.2341 | -0.3472 | -0.2509 | -0.2225 | -0.2166 | -0.2106 | -0.2053 | -0.1991 | -0.1934 | -0.1814 | -0.1757 | -0.1697 | -0.1637 | -0.1578 | -0.1522 | -0.1461 | -0.1402 | -0.128 | -0.1217 | -0.1157 | -0.3648 | -0.3579 | -0.3526 | -0.3412 | -0.3349 | -0.3284 | -0.3161 | -0.3105 | -0.305 | -0.3004 | -0.284 | -0.2787 | -0.2732 | -0.2679 | -0.2617 | -0.2565 | -0.2452 | 0.1266 | 0.1321 | 0.1381 | 0.1435 | 0.1493 | 0.1551 | 0.1597 | 0.1658 |  |  | 0.0066 | 0.0126 | 0.0187 | 0.0249 | 0.0377 | 0.0433 | 0.05 | 0.0566 | 0.0772 | 0.0836 | 0.0906 | 0.0974 | 0.1036 | 0.1091 | 0.1211 | [17 empty] | -0.1099 | -0.1039 | -0.0976 | -0.091 | -0.0853 | -0.073 | -0.0664 | -0.0601 | -0.054 | -0.0478 | -0.0418 | -0.036 | -0.0297 | -0.0178 | -0.0116 | -0.0054 | 0.0005 | [5 empty] | 0.0315 | 0.07 | 0.1156 | -0.3223 | -0.2897
820605 | 2 | 06/17/1993 | IWP-OWP_cross | 864 | [7 empty] | 0.1055 |  | After overlay | 300 | 0.1588 | 0.1523 | 0.1432 |  |  | 0.112 | [18 empty] | 0.1342 | 0.1265 | 0.1179
820605 | 2 | 06/10/2003 | IWP_(30-0m) | 911 | -2.6177 | -2.7929 | -2.8822 | -2.9234 | -2.6684 | -2.718 | -2.9819 |  |  | After overlay | 250 | -2.4 | -2.4055 | -2.4104 | -2.5241 | -2.5296 | -2.4306 | -2.5138 | -2.5418 | -2.5456 | -2.5503 | -2.5547 | -2.5595 | -2.5647 | -2.5747 | -2.5799 | -2.5856 | -2.591 | -2.5962 | -2.6017 | -2.6075 | -2.6126 | -2.624 | -2.6298 | -2.6352 | -2.4151 | -2.4204 | -2.4256 | -2.4354 | -2.4405 | -2.4452 | -2.455 | -2.4602 | -2.4649 | -2.4698 | -2.4833 | -2.4877 | -2.4927 | -2.4978 | -2.5031 | -2.509 | -2.5188 | -2.8442 | -2.8486 | -2.8533 | -2.858 | -2.8626 | -2.8676 | -2.8724 | -2.8773 | -2.8871 | -2.892 | -2.7457 | -2.7512 | -2.7565 | -2.7619 | -2.7724 | -2.7779 | -2.7831 | -2.7878 | -2.8036 | -2.8085 | -2.814 | -2.8193 | -2.8244 | -2.8292 | -2.8393 | -2.9565 | -2.9608 | -2.9647 | -2.969 | -2.8964 | -2.9008 | -2.9055 | -2.9101 | -2.9145 | -2.919 | -2.9274 | -2.9317 | -2.9362 | -2.9396 | -2.9436 | -2.9475 | -2.9518 | -2.6412 | -2.6469 | -2.6524 | -2.6575 | -2.663 | -2.6738 | -2.6795 | -2.685 | -2.6904 | -2.6959 | -2.7014 | -2.7074 | -2.7127 | -2.7233 | -2.7289 | -2.7347 | -2.7402 | -2.9739 | -2.9778 | -2.9863 | -2.991 | -2.9956 | -2.7672 | -2.7982 | -2.8345 | -2.4502 | -2.4787
820605 | 2 | 06/10/2003 | IWP-OWP_cross | 912 | [9 empty] | After overlay | 250
820605 | 1 | 06/10/2003 | OWP_(120-150m) | 809 | -2.6102 | -2.7688 | -2.8553 | -2.898 | -2.654 | -2.6991 | -2.9674 |  |  | After overlay | 250 | -2.4135 | -2.4179 | -2.4221 | -2.5239 | -2.5288 | -2.4384 | -2.5143 | -2.5385 | -2.5433 | -2.5478 | -2.5526 | -2.5569 | -2.562 | -2.5713 | -2.576 | -2.581 | -2.5858 | -2.5905 | -2.595 | -2.6002 | -2.605 | -2.6151 | -2.6202 | -2.625 | -2.4263 | -2.4303 | -2.4344 | -2.4421 | -2.446 | -2.45 | -2.4582 | -2.4621 | -2.4665 | -2.4708 | -2.4843 | -2.4886 | -2.4939 | -2.499 | -2.5043 | -2.5092 | -2.519 | -2.818 | -2.8228 | -2.8276 | -2.8323 | -2.837 | -2.8416 | -2.8462 | -2.8506 | -2.8599 | -2.8646 | -2.7244 | -2.7293 | -2.7342 | -2.7392 | -2.7489 | -2.7541 | -2.759 | -2.7639 | -2.779 | -2.7841 | -2.7887 | -2.7936 | -2.7987 | -2.8037 | -2.8132 | -2.9379 | -2.9428 | -2.9477 | -2.9528 | -2.8693 | -2.8738 | -2.8785 | -2.8832 | -2.8882 | -2.8932 | -2.903 | -2.9079 | -2.913 | -2.9179 | -2.9229 | -2.9277 | -2.933 | -2.6301 | -2.6344 | -2.6393 | -2.6441 | -2.6491 | -2.659 | -2.6642 | -2.6693 | -2.6745 | -2.6793 | -2.6844 | -2.6893 | -2.6942 | -2.7041 | -2.709 | -2.7142 | -2.7191 | -2.9577 | -2.9625 | -2.972 | -2.9765 | -2.9805 | -2.7441 | -2.774 | -2.8085 | -2.454 | -2.4794
820605 | 1 | 06/10/2003 | OWP-IWP_cross | 810 | [9 empty] | After overlay | 250
820605 | 1 | 06/10/2003 | IWP_(150-120m) | 811 | -0.2084 | -0.3746 | -0.4699 | -0.5167 | -0.2583 | -0.3048 | -0.5873 |  |  | After overlay | 250 | 0 | -0.0063 | -0.0112 | -0.1173 | -0.1224 | -0.0291 | -0.1076 | -0.1323 | -0.1372 | -0.1422 | -0.147 | -0.1516 | -0.1564 | -0.1669 | -0.172 | -0.1772 | -0.1829 | -0.1878 | -0.193 | -0.1979 | -0.2032 | -0.2136 | -0.2188 | -0.2239 | -0.0156 | -0.0202 | -0.025 | -0.0333 | -0.0374 | -0.0425 | -0.0507 | -0.0556 | -0.0601 | -0.0648 | -0.0784 | -0.0831 | -0.0879 | -0.0929 | -0.0978 | -0.103 | -0.1128 | -0.4281 | -0.4333 | -0.4385 | -0.4439 | -0.4489 | -0.4541 | -0.4592 | -0.4647 | -0.4751 | -0.4805 | -0.3286 | -0.3339 | -0.3384 | -0.3436 | -0.3545 | -0.3597 | -0.3644 | -0.3695 | -0.3848 | -0.3896 | -0.3954 | -0.4009 | -0.4063 | -0.4115 | -0.4224 | -0.5579 | -0.5629 | -0.5679 | -0.5727 | -0.4856 | -0.4911 | -0.4959 | -0.5008 | -0.5059 | -0.5113 | -0.5218 | -0.5272 | -0.5324 | -0.5378 | -0.5426 | -0.548 | -0.5528 | -0.2298 | -0.2355 | -0.2411 | -0.2471 | -0.2527 | -0.2634 | -0.269 | -0.2735 | -0.2792 | -0.2842 | -0.29 | -0.2948 | -0.3001 | -0.3096 | -0.3146 | -0.3191 | -0.3239 | -0.5778 | -0.5829 | -0.592 | -0.5965 | -0.6013 | -0.349 | -0.3794 | -0.4173 | -0.0467 | -0.0737
820605 | 1 | 06/10/2003 | IWP_(120-90m) | 812 | -0.8148 | -0.9725 | -1.0715 | -1.1211 | -0.8565 | -0.9009 | -1.1946 |  |  | After overlay | 250 | -0.6057 | -0.6103 | -0.6145 | -0.7272 | -0.7325 | -0.6333 | -0.7182 | -0.7423 | -0.7473 | -0.7526 | -0.7573 | -0.7624 | -0.7673 | -0.7768 | -0.7815 | -0.7861 | -0.7907 | -0.7954 | -0.8006 | -0.8053 | -0.8101 | -0.8198 | -0.8243 | -0.829 | -0.6193 | -0.6241 | -0.6289 | -0.6381 | -0.6429 | -0.6473 | -0.6571 | -0.6621 | -0.6672 | -0.6717 | -0.6872 | -0.6922 | -0.6972 | -0.7025 | -0.7074 | -0.7127 | -0.7229 | -1.0266 | -1.0317 | -1.037 | -1.043 | -1.0489 | -1.0543 | -1.0602 | -1.0661 | -1.0772 | -1.0823 | -0.926 | -0.9312 | -0.9362 | -0.9417 | -0.9522 | -0.9572 | -0.9625 | -0.9682 | -0.984 | -0.9903 | -0.995 | -1.0006 | -1.0058 | -1.0114 | -1.0218 | -1.1644 | -1.1697 | -1.1742 | -1.1785 | -1.0873 | -1.0924 | -1.0983 | -1.1034 | -1.1098 | -1.1152 | -1.1265 | -1.1317 | -1.1374 | -1.143 | -1.1486 | -1.1543 | -1.1587 | -0.8335 | -0.8384 | -0.8429 | -0.8474 | -0.8519 | -0.8614 | -0.8659 | -0.8709 | -0.8758 | -0.8808 | -0.8857 | -0.8907 | -0.8959 | -0.9058 | -0.9108 | -0.9159 | -0.9213 | -1.184 | -1.1891 | -1.1994 | -1.2051 | -1.2102 | -0.9471 | -0.978 | -1.0168 | -0.6525 | -0.6824
820605 | 1 | 06/17/1993 | IWP_(120-90m) | 764 | -2.046 | -1.8841 | -1.7834 |  | -1.9966 | -1.9506 |  |  |  | After overlay | 300 | -2.2975 | -2.2921 | -2.2871 | -2.1509 | -2.1449 | -2.2662 | -2.164 | -2.1325 | -2.1266 | -2.12 | -2.1139 | -2.1082 | -2.1025 | -2.0906 | -2.085 | -2.0793 | -2.0731 | -2.0675 | -2.0623 | -2.057 | -2.0515 | -2.0401 | -2.0347 | -2.0293 | -2.2819 | -2.277 | -2.2721 | -2.2609 | -2.2557 | -2.2496 | -2.238 | -2.2324 | -2.227 | -2.221 | -2.2015 | -2.1953 | -2.1893 | -2.1826 | -2.1763 | -2.1699 | -2.1572 | -1.831 | -1.8248 | -1.8189 | -1.8129 | -1.8066 | -1.8007 | -1.7947 | -1.7891 | -1.7782 | -1.7723 | -1.9271 | -1.9223 | -1.9179 | -1.9129 | -1.9037 | -1.8993 | -1.8944 | -1.8894 | -1.8746 | -1.8696 | -1.8647 | -1.86 | -1.8545 | -1.8496 | -1.8368 |  |  |  |  | -1.7669 | -1.761 | -1.756 | -1.7504 | -1.7437 | [8 empty] | -2.0241 | -2.0183 | -2.0134 | -2.0082 | -2.0018 | -1.9915 | -1.9861 | -1.9808 | -1.9756 | -1.9703 | -1.965 | -1.9603 | -1.9555 | -1.946 | -1.9405 | -1.9361 | -1.9313 | [5 empty] | -1.9087 | -1.8794 | -1.8433 | -2.2437 | -2.2077
820605 | 1 | 06/10/2003 | IWP_(60-30m) | 814 | -2.0564 | -2.1988 | -2.2896 | -2.3386 | -2.0934 | -2.1348 | -2.4026 |  |  | After overlay | 250 | -1.8683 | -1.873 | -1.8776 | -1.9862 | -1.9901 | -1.8962 | -1.9787 | -1.9983 | -2.0021 | -2.0064 | -2.0104 | -2.0146 | -2.0184 | -2.0263 | -2.0301 | -2.0338 | -2.0374 | -2.0414 | -2.0452 | -2.0489 | -2.0526 | -2.0605 | -2.0644 | -2.0687 | -1.8822 | -1.8869 | -1.8917 | -1.901 | -1.9055 | -1.91 | -1.9198 | -1.9249 | -1.9299 | -1.9351 | -1.9497 | -1.9545 | -1.9596 | -1.9656 | -1.9699 | -1.974 | -1.9828 | -2.248 | -2.2534 | -2.2585 | -2.2636 | -2.2686 | -2.2736 | -2.2791 | -2.2843 | -2.2947 | -2.3001 | -2.1574 | -2.1619 | -2.1667 | -2.1711 | -2.1807 | -2.1847 | -2.1892 | -2.1939 | -2.2081 | -2.2126 | -2.2175 | -2.2222 | -2.2271 | -2.2326 | -2.2433 | -2.3763 | -2.381 | -2.3859 | -2.3907 | -2.3057 | -2.311 | -2.3164 | -2.3221 | -2.3278 | -2.3332 | -2.3433 | -2.3478 | -2.3524 | -2.3575 | -2.3621 | -2.367 | -2.3718 | -2.0725 | -2.0763 | -2.0803 | -2.0844 | -2.0888 | -2.0976 | -2.1022 | -2.1068 | -2.1111 | -2.1158 | -2.1205 | -2.1256 | -2.1301 | -2.1394 | -2.1439 | -2.1482 | -2.1527 | -2.3947 | -2.3986 | -2.4067 | -2.4111 | -2.4154 | -2.1761 | -2.2033 | -2.2377 | -1.9149 | -1.9448
820605 | 1 | 06/10/2003 | IWP_(30-0m) | 815 | -2.62 | -2.7743 | -2.8567 | -2.8989 | -2.6629 | -2.7058 | -2.9679 |  |  | After overlay | 250 | -2.4198 | -2.4243 | -2.4286 | -2.533 | -2.5377 | -2.4448 | -2.5246 | -2.5471 | -2.5518 | -2.557 | -2.5627 | -2.5673 | -2.5718 | -2.5811 | -2.5862 | -2.5907 | -2.5958 | -2.6005 | -2.6053 | -2.6101 | -2.6151 | -2.6248 | -2.6296 | -2.6346 | -2.4324 | -2.4363 | -2.4403 | -2.4491 | -2.4537 | -2.4581 | -2.4668 | -2.4712 | -2.4754 | -2.4796 | -2.4936 | -2.4993 | -2.5043 | -2.5098 | -2.5142 | -2.5196 | -2.5289 | -2.8205 | -2.8248 | -2.8294 | -2.834 | -2.8385 | -2.8433 | -2.8476 | -2.8523 | -2.8614 | -2.8658 | -2.731 | -2.7362 | -2.7408 | -2.7457 | -2.7549 | -2.7598 | -2.7648 | -2.7695 | -2.7837 | -2.7885 | -2.7932 | -2.7978 | -2.8025 | -2.807 | -2.816 | -2.9383 | -2.9429 | -2.9481 | -2.953 | -2.8704 | -2.8748 | -2.8797 | -2.8843 | -2.8894 | -2.8942 | -2.9041 | -2.9089 | -2.9134 | -2.9184 | -2.9231 | -2.928 | -2.933 | -2.6394 | -2.6443 | -2.6491 | -2.6539 | -2.6581 | -2.6678 | -2.6725 | -2.6772 | -2.682 | -2.6867 | -2.6915 | -2.6962 | -2.701 | -2.7107 | -2.716 | -2.7207 | -2.726 | -2.958 | -2.9628 | -2.9725 | -2.9772 | -2.9814 | -2.7502 | -2.7791 | -2.8114 | -2.4627 | -2.4886
820605 | 1 | 06/10/2003 | IWP-OWP_cross | 816 | [9 empty] | After overlay | 250
820605 | 2 | 06/29/1994 | OWP_(0-30m) | 865 | -0.2536 | -0.4358 | -0.5416 |  | -0.3094 | -0.3595 |  |  |  | After overlay | 300 | 0 | -0.0062 | -0.0124 | -0.1466 | -0.1526 | -0.0338 | -0.1353 | -0.1637 | -0.1692 | -0.1752 | -0.1809 | -0.1863 | -0.1919 | -0.2034 | -0.2102 | -0.2162 | -0.222 | -0.2279 | -0.2343 | -0.2413 | -0.2476 | -0.2603 | -0.2663 | -0.2726 | -0.018 | -0.024 | -0.0287 | -0.0386 | -0.0444 | -0.0501 | -0.0612 | -0.0675 | -0.0735 | -0.0798 | -0.0989 | -0.1052 | -0.1113 | -0.1179 | -0.1237 | -0.1296 | -0.1415 | -0.4931 | -0.4988 | -0.5047 | -0.5105 | -0.5166 | -0.5232 | -0.5295 | -0.5359 | -0.5487 | -0.5557 | -0.3864 | -0.3927 | -0.3981 | -0.4032 | -0.4138 | -0.4187 | -0.4244 | -0.4302 | -0.4478 | -0.4537 | -0.4595 | -0.4649 | -0.4705 | -0.4762 | -0.4872 |  |  |  |  | -0.5619 | -0.5687 | -0.5748 | -0.5827 | -0.5891 | [8 empty] | -0.2789 | -0.285 | -0.2912 | -0.297 | -0.3033 | -0.3154 | -0.321 | -0.3274 | -0.3327 | -0.3372 | -0.3423 | -0.348 | -0.3538 | -0.3654 | -0.3708 | -0.3763 | -0.3817 | [5 empty] | -0.4085 | -0.4422 | -0.4817 | -0.0555 | -0.0926
820605 | 2 | 06/29/1994 | OWP_(30-60m) | 866 | -0.8513 | -1.0573 | -1.1773 |  | -0.9092 | -0.9673 |  |  |  | After overlay | 300 | -0.5965 | -0.6036 | -0.6098 | -0.7461 | -0.7515 | -0.6356 | -0.7356 | -0.7621 | -0.7678 | -0.7734 | -0.7796 | -0.7848 | -0.7912 | -0.8024 | -0.8079 | -0.8144 | -0.8204 | -0.8266 | -0.8326 | -0.8389 | -0.845 | -0.8573 | -0.8635 | -0.87 | -0.6172 | -0.6236 | -0.6302 | -0.6426 | -0.6482 | -0.6545 | -0.6667 | -0.6725 | -0.6787 | -0.6847 | -0.7028 | -0.7084 | -0.7142 | -0.7192 | -0.7252 | -0.7307 | -0.7409 | -1.1239 | -1.1306 | -1.1379 | -1.1446 | -1.1507 | -1.1567 | -1.1637 | -1.1709 | -1.1836 | -1.1906 | -0.9986 | -1.0055 | -1.0111 | -1.0182 | -1.0311 | -1.0376 | -1.0439 | -1.0504 | -1.0696 | -1.0762 | -1.084 | -1.0908 | -1.0978 | -1.104 | -1.1174 |  |  |  |  | -1.1971 | -1.2045 | -1.2112 | -1.2176 | -1.2244 | [8 empty] | -0.8763 | -0.8826 | -0.8896 | -0.896 | -0.9026 | -0.9158 | -0.9221 | -0.9284 | -0.9353 | -0.9418 | -0.9481 | -0.9546 | -0.9608 | -0.9734 | -0.9799 | -0.9861 | -0.9925 | [5 empty] | -1.0248 | -1.0636 | -1.1107 | -0.6608 | -0.6973
820605 | 2 | 06/29/1994 | OWP_(60-90m) | 867 | -1.5058 | -1.693 | -1.8015 |  | -1.5569 | -1.6049 |  |  |  | After overlay | 300 | -1.2306 | -1.2373 | -1.2437 | -1.3958 | -1.4033 | -1.27 | -1.3833 | -1.4163 | -1.4228 | -1.4299 | -1.4359 | -1.442 | -1.4476 | -1.4598 | -1.4659 | -1.4725 | -1.479 | -1.4853 | -1.4904 | -1.4958 | -1.5006 | -1.511 | -1.5159 | -1.5216 | -1.2493 | -1.2561 | -1.264 | -1.2773 | -1.2838 | -1.2901 | -1.3032 | -1.3103 | -1.3173 | -1.3236 | -1.3451 | -1.3515 | -1.3587 | -1.3656 | -1.3722 | -1.3774 | -1.3892 | -1.755 | -1.7612 | -1.7671 | -1.7724 | -1.7774 | -1.7833 | -1.7891 | -1.7952 | -1.807 | -1.8129 | -1.6359 | -1.643 | -1.6498 | -1.6561 | -1.6685 | -1.6746 | -1.6805 | -1.687 | -1.7056 | -1.7115 | -1.7179 | -1.7245 | -1.7301 | -1.7367 | -1.749 |  |  |  |  | -1.8184 | -1.823 | -1.8293 | -1.8352 | -1.8412 | [8 empty] | -1.5273 | -1.5337 | -1.5392 | -1.5457 | -1.5514 | -1.562 | -1.5669 | -1.5724 | -1.577 | -1.5823 | -1.5876 | -1.5932 | -1.5987 | -1.6107 | -1.6173 | -1.6236 | -1.6296 | [5 empty] | -1.6621 | -1.6994 | -1.7422 | -1.2969 | -1.3385
820605 | 2 | 06/29/1994 | OWP_(90-120m) | 868 | -2.0848 | -2.2562 | -2.3437 |  | -2.1355 | -2.1836 |  |  |  | After overlay | 300 | -1.8473 | -1.8524 | -1.8586 | -1.981 | -1.9867 | -1.8797 | -1.9699 | -1.9981 | -2.0035 | -2.0099 | -2.0156 | -2.022 | -2.0276 | -2.0392 | -2.0441 | -2.0503 | -2.0559 | -2.0613 | -2.0667 | -2.0728 | -2.0787 | -2.0901 | -2.0951 | -2.1007 | -1.8638 | -1.8692 | -1.8747 | -1.8855 | -1.8906 | -1.8957 | -1.9043 | -1.9095 | -1.914 | -1.9191 | -1.9361 | -1.9416 | -1.9475 | -1.9527 | -1.9588 | -1.9642 | -1.976 | -2.3017 | -2.3069 | -2.3119 | -2.3163 | -2.3216 | -2.3269 | -2.333 | -2.338 | -2.3492 | -2.3547 | -2.2096 | -2.215 | -2.2203 | -2.2254 | -2.2356 | -2.2416 | -2.2463 | -2.2508 | -2.2651 | -2.2708 | -2.2751 | -2.2787 | -2.2836 | -2.2872 | -2.2968 |  |  |  |  | -2.3613 | -2.3676 | -2.3735 | -2.3801 | -2.3867 | [8 empty] | -2.1066 | -2.1118 | -2.1182 | -2.1245 | -2.1301 | -2.1413 | -2.1466 | -2.1523 | -2.1574 | -2.1628 | -2.1682 | -2.1739 | -2.179 | -2.1884 | -2.1945 | -2.1997 | -2.205 | [5 empty] | -2.23 | -2.2607 | -2.2925 | -1.8995 | -1.93
820605 | 2 | 06/29/1994 | OWP_(120-150m) | 869 | -2.6571 | -2.8521 | -2.9494 |  | -2.7157 | -2.7724 |  |  |  | After overlay | 300 | -2.3923 | -2.398 | -2.404 | -2.5378 | -2.544 | -2.4265 | -2.5249 | -2.5563 | -2.5629 | -2.5693 | -2.5758 | -2.5821 | -2.5884 | -2.6017 | -2.609 | -2.6158 | -2.6228 | -2.6293 | -2.6367 | -2.6435 | -2.6502 | -2.6637 | -2.6699 | -2.6763 | -2.4095 | -2.415 | -2.4208 | -2.4322 | -2.437 | -2.4411 | -2.4537 | -2.46 | -2.466 | -2.4722 | -2.49 | -2.4958 | -2.5014 | -2.5073 | -2.5131 | -2.5189 | -2.5314 | -2.9027 | -2.9078 | -2.9134 | -2.9192 | -2.9254 | -2.9317 | -2.9374 | -2.9432 | -2.9536 |  | -2.8026 | -2.8085 | -2.8146 | -2.8204 | -2.831 | -2.8366 | -2.8412 | -2.8467 | -2.8626 | -2.8679 | -2.8728 | -2.8783 | -2.8836 | -2.8878 | -2.8977 | [17 empty] | -2.6829 | -2.6896 | -2.6963 | -2.7025 | -2.7093 | -2.7219 | -2.7285 | -2.7349 | -2.7415 | -2.748 | -2.7547 | -2.7607 | -2.7666 | -2.7784 | -2.7845 | -2.7905 | -2.796 | [5 empty] | -2.826 | -2.8574 | -2.8919 | -2.4472 | -2.4845
820605 | 2 | 06/29/1994 | OWP-IWP_cross | 870 | [9 empty] | After overlay | 300 | -2.9479 | -2.9425 | -2.9369 | [21 empty] | -2.9331 | -2.9326
820605 | 1 | 06/17/1993 | IWP_(90-60m) | 765 | -1.4418 | -1.2457 | -1.1338 |  | -1.3865 | -1.3349 |  |  |  | After overlay | 300 | -1.7373 | -1.7311 | -1.7249 | -1.5598 | -1.5527 | -1.6995 | -1.5741 | -1.5388 | -1.5317 | -1.5251 | -1.5183 | -1.5117 | -1.5052 | -1.4929 | -1.4863 | -1.4794 | -1.4734 | -1.4668 | -1.4602 | -1.454 | -1.4478 | -1.4356 | -1.4292 | -1.423 | -1.7186 | -1.7126 | -1.7056 | -1.6922 | -1.6855 | -1.6777 | -1.6632 | -1.6558 | -1.648 | -1.6404 | -1.6188 | -1.6114 | -1.6035 | -1.5962 | -1.5891 | -1.5817 | -1.5668 | -1.1819 | -1.1762 | -1.1701 | -1.1642 | -1.1583 | -1.1525 | -1.1467 | -1.1401 | -1.1283 | -1.1219 | -1.3039 | -1.2973 | -1.2907 | -1.2844 | -1.2719 | -1.2657 | -1.2594 | -1.2528 | -1.2333 | -1.2267 | -1.2203 | -1.2135 | -1.207 | -1.201 | -1.1885 |  |  |  |  | -1.1159 | -1.1097 | -1.1035 | -1.0975 | -1.0912 | [8 empty] | -1.4166 | -1.4107 | -1.4041 | -1.3984 | -1.3923 | -1.381 | -1.3753 | -1.3694 | -1.3636 | -1.3577 | -1.3518 | -1.3462 | -1.3403 | -1.3282 | -1.3226 | -1.3162 | -1.3101 | [5 empty] | -1.2782 | -1.2396 | -1.1946 | -1.6704 | -1.626
820605 | 1 | 06/17/1993 | IWP_(60-30m) | 766 | -0.8124 | -0.625 | -0.5197 |  | -0.7579 | -0.7071 |  |  |  | After overlay | 300 | -1.0844 | -1.0785 | -1.0722 | -0.9241 | -0.9175 | -1.0476 | -0.9373 | -0.9059 | -0.8995 | -0.8925 | -0.8862 | -0.8797 | -0.8745 | -0.8619 | -0.856 | -0.8492 | -0.8432 | -0.8374 | -0.831 | -0.8242 | -0.818 | -0.8066 | -0.8003 | -0.7945 | -1.0659 | -1.0602 | -1.0542 | -1.0421 | -1.0358 | -1.0296 | -1.0163 | -1.01 | -1.0028 | -0.9966 | -0.9759 | -0.9695 | -0.9632 | -0.9574 | -0.951 | -0.9443 | -0.9303 | -0.5657 | -0.5598 | -0.5534 | -0.5477 | -0.5422 | -0.5363 | -0.5308 | -0.5252 | -0.5142 | -0.5088 | -0.6782 | -0.6722 | -0.6666 | -0.6612 | -0.6492 | -0.6432 | -0.6375 | -0.6313 | -0.6131 | -0.6067 | -0.601 | -0.5949 | -0.5884 | -0.5827 | -0.5711 |  |  |  |  | -0.5028 | -0.4973 | -0.4916 | -0.4863 | -0.4806 | [8 empty] | -0.7877 | -0.7822 | -0.7755 | -0.7701 | -0.7642 | -0.7522 | -0.7464 | -0.7404 | -0.7349 | -0.7293 | -0.7241 | -0.7184 | -0.7124 | -0.7013 | -0.6957 | -0.6899 | -0.6837 | [5 empty] | -0.6551 | -0.6191 | -0.5771 | -1.0228 | -0.9832
820605 | 1 | 06/17/1993 | IWP_(30-0m) | 767 | -0.2096 | -0.0116 | 0.0902 |  | -0.1547 | -0.0967 |  |  |  | After overlay | 300 | -0.4748 | -0.4692 | -0.4626 | -0.3195 | -0.3133 | -0.4387 | -0.3319 | -0.3007 | -0.2946 | -0.2884 | -0.2822 | -0.2758 | -0.2701 | -0.2579 | -0.2518 | -0.2452 | -0.2391 | -0.2332 | -0.2273 | -0.2208 | -0.2155 | -0.2039 | -0.1979 | -0.1915 | -0.4573 | -0.4511 | -0.4453 | -0.4329 | -0.4263 | -0.4204 | -0.4081 | -0.402 | -0.3951 | -0.3883 | -0.3695 | -0.3636 | -0.3568 | -0.351 | -0.3437 | -0.3383 | -0.3259 | 0.0461 | 0.0522 | 0.0577 | 0.063 | 0.0687 | 0.074 | 0.0795 | 0.0852 | 0.0959 | 0.1016 | -0.066 | -0.0597 | -0.053 | -0.0472 | -0.0353 | -0.0297 | -0.0231 | -0.0173 | 0.0006 | 0.0065 | 0.0126 | 0.0182 | 0.0242 | 0.0297 | 0.0409 | [17 empty] | -0.1855 | -0.1791 | -0.173 | -0.1666 | -0.1606 | -0.1484 | -0.1418 | -0.135 | -0.1283 | -0.1223 | -0.1154 | -0.1087 | -0.1031 | -0.0905 | -0.0849 | -0.0786 | -0.0723 | [5 empty] | -0.0408 | -0.0054 | 0.0356 | -0.414 | -0.3763
820605 | 1 | 06/17/1993 | IWP-OWP_cross | 768 | [7 empty] | 0.0784 |  | After overlay | 300 | 0.0998 | 0.0974 | 0.0949 | [21 empty] | 0.09 | 0.0842
820605 | 2 | 11/29/1989 | OWP_(0-30m) | 817 | -0.2479 | -0.4333 | -0.536 |  | -0.3044 | -0.3583 |  |  |  | Prior to overlay | 300 | 0 | -0.0064 | -0.0121 | -0.1487 | -0.1545 | -0.0383 | -0.1364 | -0.1653 | -0.1709 | -0.1757 | -0.1805 | -0.1861 | -0.1908 | -0.2013 | -0.207 | -0.2127 | -0.2185 | -0.2241 | -0.2298 | -0.236 | -0.2416 | -0.2542 | -0.2603 | -0.2662 | -0.0183 | -0.0244 | -0.0307 | -0.043 | -0.0495 | -0.0545 | -0.0659 | -0.0724 | -0.0783 | -0.0849 | -0.1013 | -0.107 | -0.113 | -0.1188 | -0.125 | -0.1309 | -0.1427 | -0.4892 | -0.4946 | -0.5 | -0.5056 | -0.5112 | -0.5171 | -0.5237 | -0.5291 | -0.5407 | -0.5467 | -0.3859 | -0.3914 | -0.3968 | -0.4022 | -0.4125 | -0.4176 | -0.4228 | -0.4279 | -0.4444 | -0.4507 | -0.4564 | -0.4617 | -0.4667 | -0.4724 | -0.4838 |  |  |  |  | -0.5533 | -0.5598 | -0.5666 | -0.5734 | -0.5797 | [8 empty] | -0.2725 | -0.279 | -0.2849 | -0.2911 | -0.2979 | -0.3107 | -0.3174 | -0.3229 | -0.3292 | -0.3349 | -0.3412 | -0.3467 | -0.3523 | -0.364 | -0.3702 | -0.3754 | -0.3806 | [5 empty] | -0.4079 | -0.4392 | -0.4777 | -0.0607 | -0.096
820605 | 1 | 06/17/1993 | OWP-IWP_cross | 762 | [9 empty] | After overlay | 300 | -2.8846 | -2.8809 | -2.8755 | [21 empty] | -2.8714 | -2.8692
820605 | 1 | 06/17/1993 | IWP_(150-120m) | 763 | -2.6253 | -2.4398 | -2.3393 |  | -2.5724 | -2.5214 |  |  |  | After overlay | 300 | -2.8692 | -2.8633 | -2.8575 | -2.7257 | -2.7202 | -2.8334 | -2.7364 | -2.7089 | -2.7034 | -2.6983 | -2.6927 | -2.6875 | -2.682 | -2.6708 | -2.6649 | -2.6595 | -2.6537 | -2.6479 | -2.6421 | -2.6363 | -2.6305 | -2.619 | -2.6132 | -2.6074 | -2.8516 | -2.8455 | -2.8394 | -2.8277 | -2.8217 | -2.8155 | -2.8038 | -2.7981 | -2.7923 | -2.7867 | -2.7694 | -2.7642 | -2.7585 | -2.7532 | -2.7473 | -2.7422 | -2.7313 | -2.3831 | -2.3766 | -2.3711 | -2.3658 | -2.3606 | -2.3549 | -2.3498 | -2.3448 | -2.3339 | -2.3285 | -2.4921 | -2.4867 | -2.4803 | -2.4745 | -2.4627 | -2.4574 | -2.4515 | -2.4457 | -2.4284 | -2.4229 | -2.4174 | -2.4123 | -2.4065 | -2.4004 | -2.389 |  |  |  |  | -2.3234 | -2.3184 | -2.3131 | -2.3088 | -2.3032 | [8 empty] | -2.6012 | -2.5955 | -2.5897 | -2.5841 | -2.578 | -2.5667 | -2.5609 | -2.5553 | -2.5496 | -2.5441 | -2.539 | -2.5333 | -2.5274 | -2.5154 | -2.5097 | -2.5037 | -2.498 | [5 empty] | -2.4687 | -2.4344 | -2.3949 | -2.81 | -2.7752
820605 | 1 | 07/20/1995 | IWP_(120-90m) | 788 | -2.0776 | -1.9193 | -1.8209 |  | -2.0288 | -1.984 |  |  |  | After overlay | 300 | -2.3294 | -2.3241 | -2.3191 | -2.1827 | -2.1765 | -2.2986 | -2.1945 | -2.164 | -2.1583 | -2.1518 | -2.1459 | -2.1402 | -2.1348 | -2.1229 | -2.117 | -2.1113 | -2.1056 | -2.1005 | -2.0949 | -2.0895 | -2.0834 | -2.0725 | -2.0671 | -2.0617 | -2.3139 | -2.3095 | -2.3041 | -2.2926 | -2.2874 | -2.2817 | -2.2699 | -2.2641 | -2.2587 | -2.253 | -2.2329 | -2.2266 | -2.2202 | -2.2135 | -2.2072 | -2.2004 | -2.1885 | -1.8667 | -1.861 | -1.8549 | -1.8494 | -1.8438 | -1.8376 | -1.8314 | -1.8259 | -1.8157 | -1.8101 | -1.9613 | -1.9565 | -1.9523 | -1.9472 | -1.938 | -1.9335 | -1.929 | -1.9243 | -1.9095 | -1.9055 | -1.9013 | -1.8965 | -1.8911 | -1.8861 | -1.8728 |  |  |  |  | -1.8049 | -1.7986 | -1.7928 | -1.787 | -1.781 | [8 empty] | -2.056 | -2.0509 | -2.0449 | -2.04 | -2.0342 | -2.0233 | -2.0181 | -2.0127 | -2.0073 | -2.0024 | -1.9977 | -1.9932 | -1.9885 | -1.9793 | -1.9744 | -1.9702 | -1.966 | [5 empty] | -1.9428 | -1.9148 | -1.8788 | -2.2756 | -2.2398
820605 | 1 | 07/20/1995 | IWP_(90-60m) | 789 | -1.4766 | -1.2811 | -1.171 |  | -1.4224 | -1.3708 |  |  |  | After overlay | 300 | -1.7747 | -1.7683 | -1.762 | -1.5961 | -1.5888 | -1.7349 | -1.6097 | -1.5747 | -1.5673 | -1.5609 | -1.554 | -1.5476 | -1.5409 | -1.5279 | -1.5211 | -1.5146 | -1.5081 | -1.5014 | -1.4952 | -1.489 | -1.4829 | -1.4708 | -1.464 | -1.458 | -1.7556 | -1.7491 | -1.7424 | -1.7283 | -1.7207 | -1.7135 | -1.6994 | -1.6913 | -1.6838 | -1.6767 | -1.6551 | -1.6472 | -1.6395 | -1.6316 | -1.6242 | -1.6167 | -1.6027 | -1.2174 | -1.2113 | -1.206 | -1.2006 | -1.1949 | -1.1894 | -1.1837 | -1.1769 | -1.1651 | -1.159 | -1.3393 | -1.333 | -1.3266 | -1.3205 | -1.3074 | -1.3007 | -1.2943 | -1.2877 | -1.268 | -1.2613 | -1.2547 | -1.2482 | -1.242 | -1.2358 | -1.2232 |  |  |  |  | -1.1525 | -1.146 | -1.1395 | -1.1335 | -1.1269 | [8 empty] | -1.4519 | -1.4458 | -1.4397 | -1.4337 | -1.428 | -1.417 | -1.4113 | -1.4055 | -1.3998 | -1.3938 | -1.3886 | -1.3828 | -1.377 | -1.3646 | -1.3584 | -1.352 | -1.3458 | [5 empty] | -1.3137 | -1.2743 | -1.2299 | -1.7066 | -1.6622
820605 | 1 | 07/20/1995 | OWP_(90-120m) | 784 | -2.0709 | -2.2491 | -2.3474 |  | -2.1194 | -2.1679 |  |  |  | After overlay | 300 | -1.8517 | -1.8568 | -1.8611 | -1.98 | -1.9849 | -1.8818 | -1.9699 | -1.9955 | -2.0005 | -2.0055 | -2.0105 | -2.0154 | -2.0201 | -2.03 | -2.0346 | -2.0397 | -2.0449 | -2.0502 | -2.0548 | -2.06 | -2.0653 | -2.0762 | -2.0813 | -2.0869 | -1.866 | -1.8708 | -1.8763 | -1.8868 | -1.8925 | -1.8974 | -1.9084 | -1.9132 | -1.919 | -1.925 | -1.9413 | -1.9459 | -1.9505 | -1.9552 | -1.9601 | -1.9647 | -1.9747 | -2.3075 | -2.3134 | -2.3193 | -2.324 | -2.3288 | -2.3334 | -2.3381 | -2.3428 | -2.3522 | -2.3573 | -2.1965 | -2.2018 | -2.207 | -2.2129 | -2.2245 | -2.2307 | -2.237 | -2.243 | -2.2614 | -2.2669 | -2.2731 | -2.2789 | -2.2847 | -2.2906 | -2.3021 |  |  |  |  | -2.3617 | -2.3667 | -2.3713 | -2.3761 | -2.381 | [8 empty] | -2.0924 | -2.0982 | -2.1043 | -2.1091 | -2.1141 | -2.1248 | -2.1298 | -2.136 | -2.1413 | -2.1467 | -2.1522 | -2.1573 | -2.1625 | -2.1737 | -2.1795 | -2.1853 | -2.191 | [5 empty] | -2.2187 | -2.2552 | -2.2963 | -1.9029 | -1.9358
820605 | 1 | 07/20/1995 | OWP_(120-150m) | 785 | -2.6232 | -2.8059 | -2.9084 |  | -2.6762 | -2.7287 |  |  |  | After overlay | 300 | -2.3858 | -2.3902 | -2.3946 | -2.5203 | -2.5259 | -2.4133 | -2.5089 | -2.5369 | -2.5424 | -2.5482 | -2.5539 | -2.5597 | -2.5654 | -2.5763 | -2.582 | -2.5877 | -2.5935 | -2.5993 | -2.6054 | -2.6115 | -2.6175 | -2.629 | -2.6348 | -2.6406 | -2.3989 | -2.4039 | -2.4086 | -2.4186 | -2.4241 | -2.4291 | -2.4406 | -2.4465 | -2.4524 | -2.4581 | -2.4761 | -2.4818 | -2.4874 | -2.4929 | -2.4983 | -2.5039 | -2.5148 | -2.863 | -2.8688 | -2.8744 | -2.8799 | -2.8862 | -2.8922 | -2.8976 | -2.9034 | -2.9136 | -2.9196 | -2.7567 | -2.7625 | -2.7681 | -2.7737 | -2.7844 | -2.79 | -2.7949 | -2.8007 | -2.8171 | -2.823 | -2.8288 | -2.8343 | -2.8397 | -2.8456 | -2.8571 | [17 empty] | -2.6465 | -2.6526 | -2.6587 | -2.6647 | -2.6706 | -2.6819 | -2.6875 | -2.6934 | -2.699 | -2.7048 | -2.7109 | -2.7171 | -2.7231 | -2.7346 | -2.7401 | -2.7459 | -2.7516 | [5 empty] | -2.7791 | -2.8115 | -2.8514 | -2.4346 | -2.4703
820605 | 1 | 07/20/1995 | OWP-IWP_cross | 786 | [9 empty] | After overlay | 300 | -2.9158 | -2.9105 | -2.9046 | [21 empty] | -2.9005 | -2.899
820605 | 1 | 07/20/1995 | IWP_(150-120m) | 787 | -2.6563 | -2.4723 | -2.3711 |  | -2.6041 | -2.5528 |  |  |  | After overlay | 300 | -2.8994 | -2.894 | -2.8886 | -2.7571 | -2.7516 | -2.8644 | -2.7678 | -2.74 | -2.7348 | -2.7293 | -2.7238 | -2.7181 | -2.7128 | -2.7019 | -2.6959 | -2.6904 | -2.6845 | -2.6787 | -2.6732 | -2.6674 | -2.662 | -2.6505 | -2.6448 | -2.6386 | -2.8828 | -2.8769 | -2.8707 | -2.8586 | -2.852 | -2.8466 | -2.835 | -2.8293 | -2.8235 | -2.8179 | -2.8007 | -2.7945 | -2.7891 | -2.7841 | -2.7787 | -2.773 | -2.7621 | -2.415 | -2.4082 | -2.4024 | -2.3972 | -2.3921 | -2.387 | -2.3815 | -2.3767 | -2.3655 | -2.3605 | -2.5242 | -2.5183 | -2.5124 | -2.5065 | -2.495 | -2.4892 | -2.4835 | -2.4782 | -2.4603 | -2.4548 | -2.4494 | -2.444 | -2.4387 | -2.4324 | -2.4206 |  |  |  |  | -2.3549 | -2.3506 | -2.3456 | -2.3406 | -2.3353 | [8 empty] | -2.6329 | -2.6269 | -2.6212 | -2.6154 | -2.6096 | -2.5982 | -2.5923 | -2.5867 | -2.5811 | -2.5755 | -2.5702 | -2.5649 | -2.5589 | -2.547 | -2.5413 | -2.5357 | -2.53 | [5 empty] | -2.5005 | -2.4664 | -2.4266 | -2.8406 | -2.8063
820605 | 2 | 05/08/1991 | IWP_(150-120m) | 835 | -2.6404 | -2.4318 | -2.3222 |  | -2.581 | -2.5216 |  |  |  | After overlay | 300 | -2.884 | -2.8791 | -2.8732 | -2.7504 | -2.7447 | -2.8518 | -2.7618 | -2.7334 | -2.7274 | -2.7215 | -2.7154 | -2.7095 | -2.7033 | -2.69 | -2.6841 | -2.6779 | -2.6718 | -2.6657 | -2.6594 | -2.6529 | -2.6466 | -2.6337 | -2.6271 | -2.6208 | -2.8676 | -2.8624 | -2.857 | -2.8468 | -2.8418 | -2.836 | -2.826 | -2.8213 | -2.8163 | -2.8116 | -2.7954 | -2.7898 | -2.784 | -2.7781 | -2.773 | -2.7671 | -2.7563 | -2.3685 | -2.3629 | -2.357 | -2.3516 | -2.3454 | -2.3395 | -2.3335 | -2.3279 | -2.3163 | -2.3103 | -2.4883 | -2.4817 | -2.4756 | -2.4687 | -2.4559 | -2.4498 | -2.4433 | -2.4376 | -2.4187 | -2.4121 | -2.4054 | -2.399 | -2.3929 | -2.3862 | -2.3738 |  |  |  |  | -2.3044 | -2.298 | -2.2922 | -2.2861 | -2.28 | [8 empty] | -2.6142 | -2.6077 | -2.6009 | -2.5944 | -2.5877 | -2.5744 | -2.5678 | -2.5611 | -2.5546 | -2.5478 | -2.5414 | -2.535 | -2.5283 | -2.5152 | -2.508 | -2.5013 | -2.4947 | [5 empty] | -2.4624 | -2.4265 | -2.3801 | -2.8312 | -2.801
820605 | 2 | 05/08/1991 | IWP_(120-90m) | 836 | -2.0434 | -1.8549 | -1.7523 |  | -1.991 | -1.9387 |  |  |  | After overlay | 300 | -2.274 | -2.2683 | -2.2631 | -2.1437 | -2.1383 | -2.2413 | -2.1545 | -2.1273 | -2.1215 | -2.1164 | -2.1111 | -2.1054 | -2.1 | -2.0889 | -2.0831 | -2.0781 | -2.0724 | -2.067 | -2.0614 | -2.0555 | -2.0494 | -2.0373 | -2.0318 | -2.0255 | -2.2574 | -2.2519 | -2.2462 | -2.2359 | -2.2305 | -2.2253 | -2.2156 | -2.211 | -2.2062 | -2.2013 | -2.186 | -2.1808 | -2.1756 | -2.1702 | -2.1648 | -2.1597 | -2.1492 | -1.7955 | -1.79 | -1.7844 | -1.7794 | -1.7742 | -1.7691 | -1.7635 | -1.7576 | -1.7467 | -1.7416 | -1.9098 | -1.9038 | -1.8982 | -1.8922 | -1.8799 | -1.8738 | -1.8677 | -1.8611 | -1.8421 | -1.8354 | -1.829 | -1.8228 | -1.8169 | -1.8111 | -1.8005 |  |  |  |  | -1.7355 | -1.7294 | -1.7233 | -1.7177 | -1.7126 | [8 empty] | -2.0199 | -2.014 | -2.0083 | -2.0025 | -1.9966 | -1.9849 | -1.9792 | -1.9733 | -1.9677 | -1.9619 | -1.9562 | -1.9505 | -1.9445 | -1.9326 | -1.927 | -1.9213 | -1.9156 | [5 empty] | -1.886 | -1.8489 | -1.8055 | -2.2203 | -2.1912
820605 | 2 | 05/08/1991 | IWP_(90-60m) | 837 | -1.4358 | -1.2473 | -1.1265 |  | -1.3871 | -1.3369 |  |  |  | After overlay | 300 | -1.7069 | -1.7017 | -1.6961 | -1.5504 | -1.5432 | -1.6727 | -1.5635 | -1.5297 | -1.523 | -1.5165 | -1.5095 | -1.503 | -1.4964 | -1.4844 | -1.4777 | -1.4713 | -1.4654 | -1.4599 | -1.4543 | -1.4481 | -1.4425 | -1.43 | -1.4237 | -1.4183 | -1.6903 | -1.6844 | -1.6786 | -1.6668 | -1.6605 | -1.6546 | -1.6428 | -1.6364 | -1.6298 | -1.6237 | -1.604 | -1.5976 | -1.5908 | -1.5842 | -1.5774 | -1.5705 | -1.5571 | -1.1805 | -1.1739 | -1.1671 | -1.1605 | -1.1536 | -1.1468 | -1.1404 | -1.1333 | -1.1203 | -1.1131 | -1.3059 | -1.2989 | -1.2927 | -1.2863 | -1.2732 | -1.2668 | -1.2608 | -1.254 | -1.2336 | -1.2272 | -1.2202 | -1.2137 | -1.2069 | -1.2003 | -1.1871 |  |  |  |  | -1.1064 | -1.1006 | -1.0942 | -1.0873 | -1.0808 | [8 empty] | -1.4127 | -1.407 | -1.4013 | -1.396 | -1.3914 | -1.3814 | -1.3759 | -1.3706 | -1.3653 | -1.3596 | -1.354 | -1.3483 | -1.3423 | -1.3313 | -1.3251 | -1.3184 | -1.3119 | [5 empty] | -1.2797 | -1.2407 | -1.1938 | -1.6486 | -1.6106
820605 | 2 | 05/08/1991 | IWP_(60-30m) | 838 | -0.7978 | -0.6081 | -0.4931 |  | -0.7434 | -0.6894 |  |  |  | After overlay | 300 | -1.0744 | -1.0678 | -1.0611 | -0.9067 | -0.9002 | -1.0334 | -0.92 | -0.8876 | -0.882 | -0.8765 | -0.8702 | -0.8646 | -0.8589 | -0.8474 | -0.8417 | -0.8355 | -0.8289 | -0.8223 | -0.8162 | -0.8099 | -0.8037 | -0.7913 | -0.7854 | -0.779 | -1.0544 | -1.0466 | -1.0401 | -1.0267 | -1.02 | -1.0133 | -1.0006 | -0.9937 | -0.9873 | -0.9806 | -0.9592 | -0.9525 | -0.9457 | -0.9392 | -0.9328 | -0.9261 | -0.913 | -0.5457 | -0.5393 | -0.5323 | -0.5255 | -0.5192 | -0.5127 | -0.5064 | -0.4997 | -0.4871 | -0.4809 | -0.661 | -0.6556 | -0.6498 | -0.6444 | -0.6325 | -0.6267 | -0.6205 | -0.6141 | -0.5961 | -0.5897 | -0.5835 | -0.5768 | -0.5704 | -0.5647 | -0.5521 |  |  |  |  | -0.4744 | -0.4679 | -0.4613 | -0.4549 | -0.4485 | [8 empty] | -0.7734 | -0.7675 | -0.7612 | -0.7552 | -0.7492 | -0.7371 | -0.7308 | -0.7241 | -0.7183 | -0.7126 | -0.7068 | -0.7006 | -0.6946 | -0.6833 | -0.6777 | -0.6721 | -0.6665 | [5 empty] | -0.6384 | -0.6019 | -0.5581 | -1.0066 | -0.9664
820605 | 1 | 05/08/1991 | OWP_(90-120m) | 736 | -2.0822 | -2.2572 | -2.355 |  | -2.1296 | -2.1765 |  |  |  | After overlay | 300 | -1.8565 | -1.8622 | -1.8671 | -1.9888 | -1.9937 | -1.8891 | -1.9787 | -2.0041 | -2.0091 | -2.0142 | -2.0192 | -2.0241 | -2.0292 | -2.0396 | -2.0446 | -2.0497 | -2.0548 | -2.06 | -2.0653 | -2.0705 | -2.0763 | -2.0876 | -2.0927 | -2.0979 | -1.8723 | -1.8776 | -1.8835 | -1.8947 | -1.9 | -1.9055 | -1.9164 | -1.9212 | -1.9272 | -1.9329 | -1.949 | -1.954 | -1.9586 | -1.9639 | -1.9689 | -1.9737 | -1.9838 | -2.3154 | -2.3211 | -2.3264 | -2.3316 | -2.3362 | -2.341 | -2.3459 | -2.3504 | -2.3599 | -2.3648 | -2.204 | -2.2094 | -2.215 | -2.2206 | -2.2325 | -2.2385 | -2.2447 | -2.2508 | -2.2691 | -2.2748 | -2.2807 | -2.2867 | -2.2928 | -2.2983 | -2.3097 |  |  |  |  | -2.3689 | -2.3738 | -2.3784 | -2.3834 | -2.3883 | [8 empty] | -2.1031 | -2.1088 | -2.1143 | -2.1194 | -2.1243 | -2.1347 | -2.1393 | -2.1449 | -2.1507 | -2.1556 | -2.1605 | -2.1661 | -2.1711 | -2.1817 | -2.187 | -2.1926 | -2.1985 | [5 empty] | -2.2266 | -2.2629 | -2.304 | -1.9108 | -1.9434
820605 | 1 | 05/08/1991 | OWP_(120-150m) | 737 | -2.6319 | -2.8171 | -2.9205 |  | -2.6863 | -2.7384 |  |  |  | After overlay | 300 | -2.3932 | -2.3977 | -2.4023 | -2.5287 | -2.5343 | -2.421 | -2.5174 | -2.5451 | -2.5506 | -2.5565 | -2.5623 | -2.568 | -2.5733 | -2.5848 | -2.59 | -2.5961 | -2.6022 | -2.608 | -2.6141 | -2.6201 | -2.6261 | -2.6379 | -2.6442 | -2.65 | -2.4069 | -2.4114 | -2.4163 | -2.4266 | -2.4317 | -2.4372 | -2.4489 | -2.4548 | -2.4606 | -2.4664 | -2.4835 | -2.4897 | -2.4951 | -2.5006 | -2.5064 | -2.5118 | -2.5232 | -2.8746 | -2.8808 | -2.8866 | -2.8921 | -2.8983 | -2.9038 | -2.9093 | -2.9148 | -2.9261 | -2.9315 | -2.7668 | -2.7726 | -2.7787 | -2.7843 | -2.7948 | -2.8004 | -2.8058 | -2.8113 | -2.828 | -2.8339 | -2.8396 | -2.8456 | -2.8513 | -2.857 | -2.8688 | [17 empty] | -2.656 | -2.6622 | -2.668 | -2.6741 | -2.6801 | -2.6919 | -2.6975 | -2.7036 | -2.7097 | -2.7152 | -2.7211 | -2.7273 | -2.7332 | -2.7444 | -2.7503 | -2.7558 | -2.7613 | [5 empty] | -2.7897 | -2.8223 | -2.8629 | -2.4427 | -2.4776
820605 | 1 | 05/08/1991 | OWP_(0-30m) | 733 | -0.2491 | -0.4557 | -0.5668 |  | -0.3062 | -0.3623 |  |  |  | After overlay | 300 | 0 | -0.0056 | -0.0114 | -0.1398 | -0.145 | -0.0328 | -0.1284 | -0.1575 | -0.1635 | -0.1695 | -0.1754 | -0.1812 | -0.1863 | -0.1981 | -0.2046 | -0.211 | -0.2173 | -0.2234 | -0.23 | -0.2364 | -0.2429 | -0.2558 | -0.2624 | -0.2685 | -0.0167 | -0.0221 | -0.0273 | -0.038 | -0.0433 | -0.0489 | -0.0595 | -0.0649 | -0.0701 | -0.0757 | -0.0929 | -0.0991 | -0.105 | -0.1112 | -0.1168 | -0.1227 | -0.1341 | -0.5178 | -0.5241 | -0.5304 | -0.5364 | -0.5425 | -0.5486 | -0.5544 | -0.5607 | -0.5726 | -0.5784 | -0.3955 | -0.4024 | -0.4092 | -0.4155 | -0.4289 | -0.4354 | -0.4419 | -0.4491 | -0.4683 | -0.4747 | -0.481 | -0.4872 | -0.4935 | -0.4995 | -0.5121 |  |  |  |  | -0.5844 | -0.5904 | -0.596 | -0.6015 | -0.6072 | [8 empty] | -0.2751 | -0.2811 | -0.2872 | -0.2935 | -0.2997 | -0.3122 | -0.3181 | -0.3251 | -0.3316 | -0.3369 | -0.3433 | -0.3497 | -0.3561 | -0.3688 | -0.3757 | -0.3827 | -0.389 | [5 empty] | -0.4221 | -0.4623 | -0.506 | -0.054 | -0.0872
820605 | 1 | 05/08/1991 | OWP_(30-60m) | 734 | -0.8593 | -1.0548 | -1.1641 |  | -0.913 | -0.968 |  |  |  | After overlay | 300 | -0.6128 | -0.6185 | -0.6241 | -0.7593 | -0.7652 | -0.6459 | -0.7475 | -0.7764 | -0.7823 | -0.7879 | -0.7934 | -0.7994 | -0.805 | -0.8161 | -0.8215 | -0.8266 | -0.8318 | -0.8371 | -0.8426 | -0.8479 | -0.8537 | -0.8652 | -0.871 | -0.8765 | -0.6296 | -0.635 | -0.6405 | -0.6518 | -0.6577 | -0.6636 | -0.6752 | -0.681 | -0.6868 | -0.6926 | -0.7107 | -0.7166 | -0.7228 | -0.7288 | -0.7351 | -0.7417 | -0.7535 | -1.1166 | -1.1228 | -1.129 | -1.1348 | -1.1406 | -1.1468 | -1.1525 | -1.1581 | -1.1697 | -1.1755 | -0.9974 | -1.0035 | -1.0093 | -1.0154 | -1.028 | -1.0347 | -1.0417 | -1.0482 | -1.0671 | -1.0736 | -1.0801 | -1.0865 | -1.0926 | -1.0984 | -1.1108 |  |  |  |  | -1.1813 | -1.1873 | -1.1932 | -1.1985 | -1.2043 | [8 empty] | -0.8829 | -0.8889 | -0.8952 | -0.9013 | -0.9072 | -0.919 | -0.9252 | -0.9318 | -0.9379 | -0.9436 | -0.9499 | -0.9558 | -0.962 | -0.974 | -0.9797 | -0.986 | -0.9917 | [5 empty] | -1.0216 | -1.0611 | -1.1043 | -0.6694 | -0.7047
820605 | 2 | 06/24/1992 | IWP_(120-90m) | 848 | -2.0296 | -1.8413 | -1.7412 |  | -1.9768 | -1.9247 |  |  |  | After overlay | 300 | -2.2608 | -2.2548 | -2.2491 | -2.13 | -2.1245 | -2.227 | -2.1405 | -2.1137 | -2.1081 | -2.1023 | -2.0968 | -2.0915 | -2.0858 | -2.0748 | -2.0692 | -2.0634 | -2.0583 | -2.0526 | -2.0472 | -2.0416 | -2.0357 | -2.0236 | -2.0175 | -2.012 | -2.2439 | -2.2382 | -2.2327 | -2.2221 | -2.2167 | -2.2113 | -2.2011 | -2.1964 | -2.1918 | -2.187 | -2.172 | -2.1668 | -2.1616 | -2.1564 | -2.151 | -2.1456 | -2.1353 | -1.784 | -1.779 | -1.774 | -1.7685 | -1.7629 | -1.7576 | -1.7523 | -1.7468 | -1.7353 | -1.73 | -1.8958 | -1.89 | -1.884 | -1.8784 | -1.8662 | -1.8601 | -1.854 | -1.8479 | -1.8291 | -1.8223 | -1.8156 | -1.8092 | -1.803 | -1.7971 | -1.7881 |  |  |  |  | -1.7244 | -1.7193 | -1.7132 | -1.7071 | -1.701 | [8 empty] | -2.0057 | -2.0001 | -1.9942 | -1.9885 | -1.9827 | -1.9712 | -1.9651 | -1.9594 | -1.9535 | -1.9479 | -1.9421 | -1.9364 | -1.9307 | -1.9189 | -1.9128 | -1.9072 | -1.9015 | [5 empty] | -1.8724 | -1.8351 | -1.7913 | -2.2061 | -2.1773
820605 | 2 | 06/24/1992 | IWP_(90-60m) | 849 | -1.4258 | -1.2392 | -1.1188 |  | -1.3734 | -1.3267 |  |  |  | After overlay | 300 | -1.6954 | -1.6903 | -1.6846 | -1.5412 | -1.5348 | -1.6621 | -1.5551 | -1.5209 | -1.5143 | -1.5074 | -1.5007 | -1.4942 | -1.4872 | -1.4741 | -1.4682 | -1.4621 | -1.4554 | -1.449 | -1.4431 | -1.4376 | -1.432 | -1.4202 | -1.4135 | -1.4077 | -1.6794 | -1.6738 | -1.668 | -1.6563 | -1.6504 | -1.6445 | -1.6323 | -1.6263 | -1.6205 | -1.6141 | -1.5947 | -1.5883 | -1.5817 | -1.5753 | -1.5685 | -1.5619 | -1.5482 | -1.1722 | -1.1655 | -1.1589 | -1.1523 | -1.1455 | -1.1389 | -1.132 | -1.1252 | -1.1117 | -1.1049 | -1.2968 | -1.2903 | -1.2843 | -1.2773 | -1.2647 | -1.2581 | -1.2516 | -1.2452 | -1.2257 | -1.2191 | -1.212 | -1.2056 | -1.1986 | -1.1921 | -1.1787 |  |  |  |  | -1.0987 | -1.0915 | -1.0848 | -1.079 | -1.0726 | [8 empty] | -1.4014 | -1.396 | -1.3904 | -1.3847 | -1.379 | -1.3688 | -1.3645 | -1.3598 | -1.3543 | -1.349 | -1.3437 | -1.338 | -1.3324 | -1.3207 | -1.3153 | -1.3097 | -1.3035 | [5 empty] | -1.2711 | -1.2324 | -1.1853 | -1.6382 | -1.6014
820605 | 2 | 06/24/1992 | IWP_(60-30m) | 850 | -0.7903 | -0.6008 | -0.4868 |  | -0.7353 | -0.6809 |  |  |  | After overlay | 300 | -1.0657 | -1.0592 | -1.0528 | -0.9002 | -0.8941 | -1.025 | -0.9133 | -0.8808 | -0.8743 | -0.8676 | -0.8617 | -0.8561 | -0.8506 | -0.8387 | -0.833 | -0.8273 | -0.8215 | -0.8158 | -0.8096 | -0.803 | -0.7964 | -0.784 | -0.7778 | -0.7719 | -1.0462 | -1.0395 | -1.0328 | -1.0185 | -1.0127 | -1.0075 | -0.9941 | -0.9874 | -0.9807 | -0.9747 | -0.9547 | -0.9476 | -0.9405 | -0.9333 | -0.9266 | -0.9198 | -0.9069 | -0.5388 | -0.5322 | -0.5262 | -0.5198 | -0.5134 | -0.5064 | -0.4996 | -0.4933 | -0.4805 | -0.4738 | -0.6518 | -0.6462 | -0.6406 | -0.6351 | -0.6239 | -0.6185 | -0.6125 | -0.6066 | -0.5882 | -0.5822 | -0.576 | -0.5702 | -0.5638 | -0.5576 | -0.5445 |  |  |  |  | -0.4672 | -0.4612 | -0.455 | -0.4485 | -0.442 | [8 empty] | -0.7654 | -0.7595 | -0.7531 | -0.7475 | -0.7416 | -0.7293 | -0.7233 | -0.7175 | -0.7112 | -0.7049 | -0.6982 | -0.6924 | -0.6867 | -0.6747 | -0.6687 | -0.6635 | -0.6574 | [5 empty] | -0.6297 | -0.5946 | -0.5509 | -1.0008 | -0.9614
820605 | 2 | 06/24/1992 | IWP_(30-0m) | 851 | -0.1874 | 0.0085 | 0.1228 |  | -0.1325 | -0.0769 |  |  |  | After overlay | 300 | -0.4354 | -0.429 | -0.4226 | -0.2853 | -0.2799 | -0.3965 | -0.2963 | -0.2687 | -0.2634 | -0.2574 | -0.252 | -0.246 | -0.2428 | -0.2331 | -0.2275 | -0.222 | -0.2162 | -0.2107 | -0.2048 | -0.1993 | -0.1934 | -0.1813 | -0.1758 | -0.1698 | -0.416 | -0.4097 | -0.4037 | -0.3911 | -0.3845 | -0.3785 | -0.3657 | -0.3607 | -0.3548 | -0.3485 | -0.3292 | -0.3234 | -0.3179 | -0.3128 | -0.3072 | -0.302 | -0.2912 | 0.0725 | 0.0793 | 0.0865 | 0.093 | 0.0993 | 0.1052 | 0.1113 | 0.1173 | 0.1281 | 0.1342 | -0.046 | -0.0399 | -0.0341 | -0.028 | -0.016 | -0.01 | -0.0042 | 0.0022 | 0.0209 | 0.027 | 0.0332 | 0.0395 | 0.0461 | 0.0522 | 0.0654 | [17 empty] | -0.1634 | -0.1574 | -0.1512 | -0.145 | -0.1388 | -0.1264 | -0.1201 | -0.1142 | -0.1079 | -0.1016 | -0.0953 | -0.0892 | -0.0831 | -0.0705 | -0.0641 | -0.0581 | -0.052 | [5 empty] | -0.0222 | 0.0147 | 0.0591 | -0.371 | -0.3357
820605 | 1 | 11/29/1989 | OWP_(120-150m) | 725 | -2.6149 | -2.7977 | -2.8998 |  | -2.6686 | -2.7209 |  |  |  | Prior to overlay | 300 | -2.393 | -2.3982 | -2.4014 | -2.5217 | -2.5262 | -2.4205 | -2.5108 | -2.5369 | -2.5426 | -2.5475 | -2.5531 | -2.5584 | -2.5641 | -2.5752 | -2.5794 | -2.5855 | -2.589 | -2.5956 | -2.5978 | -2.604 | -2.6089 | -2.6201 | -2.6265 | -2.6323 | -2.4068 | -2.4112 | -2.4166 | -2.4258 | -2.4299 | -2.4352 | -2.4452 | -2.4505 | -2.456 | -2.4593 | -2.4769 | -2.4826 | -2.4887 | -2.4937 | -2.5 | -2.5042 | -2.5161 | -2.8544 | -2.8587 | -2.8647 | -2.8701 | -2.876 | -2.8817 | -2.8881 | -2.8936 | -2.9055 | -2.9118 | -2.7488 | -2.7544 | -2.7592 | -2.7654 | -2.7768 | -2.781 | -2.787 | -2.792 | -2.8085 | -2.8131 | -2.8192 | -2.8248 | -2.8309 | -2.8364 | -2.8486 | [17 empty] | -2.6385 | -2.6439 | -2.6506 | -2.6567 | -2.6631 | -2.6746 | -2.6806 | -2.6867 | -2.6921 | -2.6978 | -2.7025 | -2.7094 | -2.7149 | -2.7265 | -2.7325 | -2.7379 | -2.7434 | [5 empty] | -2.7704 | -2.8025 | -2.8428 | -2.4396 | -2.4707
820605 | 1 | 11/29/1989 | OWP-IWP_cross | 726 | [9 empty] | Prior to overlay | 300 | -2.9078 | -2.9002 | -2.8911 | [21 empty] | -2.8893 | -2.8927
820605 | 1 | 11/29/1989 | IWP_(150-120m) | 727 | -2.6432 | -2.4582 | -2.3589 |  | -2.5891 | -2.5378 |  |  |  | Prior to overlay | 300 | -2.8952 | -2.8883 | -2.882 | -2.7472 | -2.7418 | -2.857 | -2.7576 | -2.7312 | -2.7251 | -2.7201 | -2.7142 | -2.7094 | -2.7029 | -2.691 | -2.6858 | -2.6795 | -2.674 | -2.6681 | -2.6627 | -2.6555 | -2.6495 | -2.6371 | -2.6313 | -2.6253 | -2.8756 | -2.87 | -2.8629 | -2.8504 | -2.8449 | -2.8384 | -2.8269 | -2.8216 | -2.8147 | -2.8089 | -2.7906 | -2.7854 | -2.7797 | -2.7747 | -2.7685 | -2.7632 | -2.753 | -2.4009 | -2.396 | -2.3902 | -2.3853 | -2.38 | -2.3758 | -2.3705 | -2.3653 | -2.3537 | -2.3478 | -2.5111 | -2.5047 | -2.4996 | -2.4936 | -2.4825 | -2.4764 | -2.4701 | -2.4643 | -2.4463 | -2.4405 | -2.4338 | -2.4289 | -2.4222 | -2.4174 | -2.4064 |  |  |  |  | -2.3432 | -2.3376 | -2.3328 | -2.3265 | -2.3211 | [8 empty] | -2.6193 | -2.6131 | -2.6069 | -2.6016 | -2.5951 | -2.5833 | -2.5772 | -2.5713 | -2.5663 | -2.5604 | -2.5556 | -2.5495 | -2.5439 | -2.5329 | -2.5267 | -2.5218 | -2.5164 | [5 empty] | -2.4889 | -2.4527 | -2.4115 | -2.833 | -2.7969
820605 | 1 | 11/29/1989 | IWP_(120-90m) | 728 | -2.0542 | -1.8909 | -1.7943 |  | -2.0019 | -1.9554 |  |  |  | Prior to overlay | 300 | -2.3151 | -2.3098 | -2.3038 | -2.1587 | -2.1522 | -2.2812 | -2.1717 | -2.1397 | -2.1338 | -2.1277 | -2.1225 | -2.1165 | -2.1108 | -2.1 | -2.094 | -2.0891 | -2.0825 | -2.078 | -2.0713 | -2.066 | -2.0598 | -2.0479 | -2.0429 | -2.0366 | -2.2991 | -2.2929 | -2.288 | -2.276 | -2.2696 | -2.2642 | -2.2518 | -2.2451 | -2.2392 | -2.2321 | -2.2119 | -2.2046 | -2.1986 | -2.1913 | -2.1851 | -2.1777 | -2.1647 | -1.8362 | -1.8302 | -1.8248 | -1.8193 | -1.8143 | -1.8088 | -1.8045 | -1.7993 | -1.7883 | -1.7818 | -1.9315 | -1.9275 | -1.9223 | -1.9187 | -1.9099 | -1.9053 | -1.9011 | -1.8955 | -1.8805 | -1.8741 | -1.869 | -1.8636 | -1.8589 | -1.8531 | -1.8426 |  |  |  |  | -1.7752 | -1.7687 | -1.7617 | -1.7547 | -1.7483 | [8 empty] | -2.0312 | -2.0249 | -2.0191 | -2.0128 | -2.0072 | -1.9967 | -1.9908 | -1.9851 | -1.9795 | -1.9749 | -1.9693 | -1.9648 | -1.9598 | -1.95 | -1.9457 | -1.9405 | -1.9361 | [5 empty] | -1.9139 | -1.8852 | -1.8482 | -2.2578 | -2.2186
820605 | 1 | 11/29/1989 | IWP_(90-60m) | 729 | -1.4361 | -1.2412 | -1.1299 |  | -1.3834 | -1.3307 |  |  |  | Prior to overlay | 300 | -1.7412 | -1.735 | -1.7282 | -1.5543 | -1.5475 | -1.6996 | -1.5691 | -1.5328 | -1.527 | -1.5199 | -1.5131 | -1.5066 | -1.5003 | -1.4864 | -1.4802 | -1.4736 | -1.4672 | -1.4604 | -1.4544 | -1.4481 | -1.4423 | -1.4299 | -1.4241 | -1.4175 | -1.721 | -1.714 | -1.7066 | -1.6921 | -1.6841 | -1.6762 | -1.6609 | -1.653 | -1.6452 | -1.6373 | -1.6148 | -1.6065 | -1.5992 | -1.5917 | -1.5838 | -1.5764 | -1.5616 | -1.1776 | -1.1711 | -1.1647 | -1.1587 | -1.1527 | -1.1472 | -1.1415 | -1.136 | -1.1239 | -1.1175 | -1.2993 | -1.2928 | -1.2866 | -1.2799 | -1.267 | -1.2603 | -1.2539 | -1.2475 | -1.228 | -1.2213 | -1.2153 | -1.2094 | -1.2024 | -1.1962 | -1.1838 |  |  |  |  | -1.1115 | -1.1051 | -1.0989 | -1.0921 | -1.0854 | [8 empty] | -1.4122 | -1.4064 | -1.4007 | -1.3946 | -1.3892 | -1.377 | -1.3706 | -1.3651 | -1.3598 | -1.3545 | -1.3489 | -1.3432 | -1.3367 | -1.3244 | -1.3179 | -1.3116 | -1.3057 | [5 empty] | -1.2736 | -1.2346 | -1.1898 | -1.6686 | -1.6222
820605 | 1 | 11/29/1989 | IWP_(60-30m) | 730 | -0.8005 | -0.6149 | -0.5097 |  | -0.7478 | -0.6992 |  |  |  | Prior to overlay | 300 | -1.079 | -1.0731 | -1.0672 | -0.9176 | -0.9113 | -1.0431 | -0.9307 | -0.8985 | -0.892 | -0.8855 | -0.8791 | -0.8726 | -0.8661 | -0.8524 | -0.8463 | -0.8398 | -0.8334 | -0.8267 | -0.8189 | -0.8133 | -0.8069 | -0.7944 | -0.7882 | -0.7826 | -1.0618 | -1.056 | -1.0498 | -1.0357 | -1.0295 | -1.0231 | -1.0098 | -1.0029 | -0.9954 | -0.9891 | -0.9692 | -0.9627 | -0.9565 | -0.9499 | -0.9438 | -0.9372 | -0.9243 | -0.5537 | -0.5488 | -0.543 | -0.5376 | -0.5322 | -0.5266 | -0.5208 | -0.5153 | -0.5035 | -0.4981 | -0.6696 | -0.6633 | -0.6576 | -0.651 | -0.6392 | -0.6329 | -0.6272 | -0.6208 | -0.6028 | -0.5964 | -0.5903 | -0.5838 | -0.5778 | -0.5718 | -0.5591 |  |  |  |  | -0.4926 | -0.4871 | -0.4821 | -0.4762 | -0.4703 | [8 empty] | -0.7763 | -0.7702 | -0.7646 | -0.7587 | -0.7536 | -0.742 | -0.737 | -0.7321 | -0.7267 | -0.721 | -0.7157 | -0.7102 | -0.7048 | -0.6932 | -0.6869 | -0.6818 | -0.676 | [5 empty] | -0.645 | -0.6088 | -0.565 | -1.0163 | -0.9759
820605 | 1 | 11/29/1989 | IWP_(30-0m) | 731 | -0.1976 | 0.0051 | 0.108 |  | -0.1421 | -0.0834 |  |  |  | Prior to overlay | 300 | -0.4649 | -0.4593 | -0.4533 | -0.3048 | -0.2986 | -0.4268 | -0.3173 | -0.2855 | -0.2795 | -0.2731 | -0.2673 | -0.2618 | -0.2557 | -0.2435 | -0.2382 | -0.2328 | -0.2275 | -0.2217 | -0.2159 | -0.21 | -0.2037 | -0.1925 | -0.1866 | -0.1808 | -0.4467 | -0.4404 | -0.4335 | -0.4208 | -0.4143 | -0.408 | -0.3941 | -0.3866 | -0.3795 | -0.373 | -0.3548 | -0.3483 | -0.3422 | -0.3354 | -0.3295 | -0.3233 | -0.311 | 0.0641 | 0.0693 | 0.0748 | 0.0799 | 0.0858 | 0.0915 | 0.0971 | 0.1024 | 0.113 | 0.1188 | -0.0523 | -0.0452 | -0.0386 | -0.0325 | -0.0191 | -0.0127 | -0.0073 | -0.001 | 0.0168 | 0.023 | 0.0288 | 0.0349 | 0.0416 | 0.0471 | 0.0587 |  |  |  |  | 0.1243 | [12 empty] | -0.1748 | -0.1683 | -0.1616 | -0.1548 | -0.1485 | -0.1355 | -0.129 | -0.1224 | -0.1156 | -0.1089 | -0.1019 | -0.0958 | -0.0891 | -0.077 | -0.0705 | -0.0645 | -0.058 | [5 empty] | -0.026 | 0.0109 | 0.054 | -0.4008 | -0.3608
820605 | 1 | 11/29/1989 | IWP-OWP_cross | 732 | [7 empty] | 0.102 |  | Prior to overlay | 300 | 0.1262 | 0.1277 | 0.1232 | [21 empty] | 0.1144 | 0.1068
820605 | 1 | 07/16/1997 | OWP_(120-150m) | 797 | -2.576 | -2.7568 | -2.8592 |  | -2.6284 | -2.68 |  |  |  | After overlay | 300 | -2.3464 | -2.3511 | -2.3553 | -2.4757 | -2.4813 | -2.3732 | -2.4648 | -2.4919 | -2.497 | -2.5027 | -2.5082 | -2.5139 | -2.5196 | -2.5309 | -2.5361 | -2.5412 | -2.5471 | -2.553 | -2.5588 | -2.5648 | -2.5704 | -2.5817 | -2.5875 | -2.5933 | -2.3592 | -2.3641 | -2.3685 | -2.378 | -2.383 | -2.3883 | -2.3987 | -2.4047 | -2.41 | -2.4159 | -2.4328 | -2.4386 | -2.444 | -2.4494 | -2.4544 | -2.4597 | -2.4705 | -2.8141 | -2.8198 | -2.8255 | -2.8312 | -2.837 | -2.8426 | -2.8483 | -2.8539 | -2.8621 | -2.8654 | -2.7076 | -2.7133 | -2.7189 | -2.7245 | -2.7351 | -2.7402 | -2.7457 | -2.7512 | -2.7677 | -2.7737 | -2.7795 | -2.7852 | -2.7906 | -2.7964 | -2.8081 |  |  |  |  | -2.8689 | [12 empty] | -2.5992 | -2.605 | -2.6108 | -2.6168 | -2.6226 | -2.6341 | -2.6397 | -2.6457 | -2.6514 | -2.6572 | -2.6627 | -2.6688 | -2.6745 | -2.6857 | -2.6912 | -2.6968 | -2.7024 | [5 empty] | -2.7299 | -2.7623 | -2.8025 | -2.3936 | -2.4273
820605 | 1 | 07/16/1997 | OWP-IWP_cross | 798 | [9 empty] | After overlay | 300 | -2.8658 | -2.861 | -2.8557 | [21 empty] | -2.8516 | -2.8499
820605 | 1 | 07/16/1997 | IWP_(150-120m) | 799 | -2.6149 | -2.434 | -2.3344 |  | -2.5628 | -2.5132 |  |  |  | After overlay | 300 | -2.8511 | -2.8476 | -2.845 | -2.7147 | -2.7096 | -2.8216 | -2.7254 | -2.6983 | -2.6928 | -2.6874 | -2.682 | -2.6768 | -2.6714 | -2.6604 | -2.6547 | -2.649 | -2.6433 | -2.6377 | -2.6322 | -2.6262 | -2.6206 | -2.6098 | -2.6043 | -2.5979 | -2.8393 | -2.8334 | -2.8276 | -2.8157 | -2.8098 | -2.8037 | -2.7921 | -2.7867 | -2.7807 | -2.7753 | -2.7581 | -2.7525 | -2.7469 | -2.7413 | -2.7358 | -2.7307 | -2.72 | -2.3779 | -2.3725 | -2.3656 | -2.3601 | -2.3548 | -2.3497 | -2.3445 | -2.3396 | -2.3287 | -2.3233 | -2.4855 | -2.4797 | -2.4739 | -2.468 | -2.4565 | -2.4515 | -2.4456 | -2.4398 | -2.4228 | -2.4169 | -2.4116 | -2.4065 | -2.401 | -2.3957 | -2.3838 |  |  |  |  | -2.3181 | -2.3129 | -2.3082 | -2.3032 | -2.2983 | [8 empty] | -2.592 | -2.586 | -2.5805 | -2.5746 | -2.5691 | -2.5574 | -2.5515 | -2.5461 | -2.5405 | -2.5349 | -2.5297 | -2.5247 | -2.5192 | -2.5078 | -2.5019 | -2.4962 | -2.491 | [5 empty] | -2.4624 | -2.4286 | -2.3897 | -2.7982 | -2.7639
820605 | 1 | 07/16/1997 | IWP_(120-90m) | 800 | -2.0442 | -1.8853 | -1.7878 |  | -1.9949 | -1.9492 |  |  |  | After overlay | 300 | -2.293 | -2.2876 | -2.2829 | -2.1495 | -2.1432 | -2.2625 | -2.1613 | -2.1305 | -2.1242 | -2.118 | -2.1117 | -2.1057 | -2.0999 | -2.089 | -2.0831 | -2.0771 | -2.0717 | -2.0662 | -2.0608 | -2.0555 | -2.0498 | -2.0386 | -2.0333 | -2.0275 | -2.2779 | -2.2726 | -2.2676 | -2.2569 | -2.2515 | -2.2461 | -2.2348 | -2.2291 | -2.2237 | -2.2181 | -2.1995 | -2.1928 | -2.1867 | -2.1802 | -2.174 | -2.1677 | -2.1551 | -1.8346 | -1.8279 | -1.8227 | -1.8168 | -1.8105 | -1.8046 | -1.7984 | -1.793 | -1.7824 | -1.7775 | -1.9263 | -1.922 | -1.9175 | -1.9133 | -1.9037 | -1.8997 | -1.895 | -1.8903 | -1.876 | -1.8711 | -1.8665 | -1.8616 | -1.8568 | -1.8519 | -1.8408 |  |  |  |  | -1.7722 | -1.7664 | -1.7612 | -1.7558 | -1.7501 | [8 empty] | -2.0224 | -2.0172 | -2.0119 | -2.0063 | -2.0006 | -1.9897 | -1.9841 | -1.9788 | -1.9737 | -1.9684 | -1.9632 | -1.9585 | -1.954 | -1.9445 | -1.9397 | -1.9351 | -1.9306 | [5 empty] | -1.9086 | -1.8802 | -1.8469 | -2.2405 | -2.2057
820605 | 1 | 07/16/1997 | IWP_(90-60m) | 801 | -1.4494 | -1.2562 | -1.1448 |  | -1.3955 | -1.3439 |  |  |  | After overlay | 300 | -1.7439 | -1.7373 | -1.7308 | -1.5664 | -1.5591 | -1.7052 | -1.5803 | -1.5453 | -1.5385 | -1.5318 | -1.525 | -1.5185 | -1.512 | -1.4993 | -1.4932 | -1.4867 | -1.4804 | -1.4739 | -1.4677 | -1.4616 | -1.4558 | -1.4432 | -1.4371 | -1.4308 | -1.7245 | -1.7183 | -1.7116 | -1.6978 | -1.691 | -1.6834 | -1.6685 | -1.6615 | -1.6537 | -1.6466 | -1.625 | -1.6177 | -1.61 | -1.6023 | -1.5952 | -1.5872 | -1.5732 | -1.1925 | -1.1864 | -1.1806 | -1.1749 | -1.1691 | -1.1631 | -1.1571 | -1.1508 | -1.1387 | -1.1325 | -1.3133 | -1.3068 | -1.3003 | -1.2944 | -1.2817 | -1.2753 | -1.269 | -1.2627 | -1.243 | -1.2363 | -1.2301 | -1.2237 | -1.2171 | -1.2113 | -1.1989 |  |  |  |  | -1.1265 | -1.12 | -1.114 | -1.1073 | -1.1015 | [8 empty] | -1.4248 | -1.4188 | -1.4126 | -1.4068 | -1.4009 | -1.3897 | -1.3839 | -1.3784 | -1.3727 | -1.3663 | -1.3609 | -1.3552 | -1.3497 | -1.3376 | -1.3316 | -1.3251 | -1.3193 | [5 empty] | -1.288 | -1.2494 | -1.205 | -1.676 | -1.6325
820605 | 1 | 07/16/1997 | IWP_(60-30m) | 802 | -0.823 | -0.6377 | -0.5333 |  | -0.7693 | -0.7186 |  |  |  | After overlay | 300 | -1.0954 | -1.089 | -1.0826 | -0.9336 | -0.9275 | -1.0587 | -0.9467 | -0.9153 | -0.9087 | -0.9023 | -0.8961 | -0.8904 | -0.885 | -0.8728 | -0.8663 | -0.8602 | -0.854 | -0.8473 | -0.8411 | -0.8354 | -0.8291 | -0.8168 | -0.8113 | -0.805 | -1.0763 | -1.0708 | -1.0648 | -1.0527 | -1.0461 | -1.0397 | -1.0261 | -1.02 | -1.0132 | -1.0069 | -0.9861 | -0.9793 | -0.9728 | -0.9663 | -0.9601 | -0.9533 | -0.9402 | -0.5791 | -0.5728 | -0.5672 | -0.5618 | -0.5563 | -0.5506 | -0.5451 | -0.5392 | -0.5282 | -0.5225 | -0.6896 | -0.6843 | -0.6784 | -0.6731 | -0.6616 | -0.6553 | -0.6494 | -0.6437 | -0.6254 | -0.62 | -0.6141 | -0.6078 | -0.602 | -0.5963 | -0.585 |  |  |  |  | -0.5172 | -0.5116 | -0.5062 | -0.5005 | -0.4946 | [8 empty] | -0.7988 | -0.7933 | -0.7869 | -0.7813 | -0.7751 | -0.7638 | -0.7583 | -0.7528 | -0.7472 | -0.7415 | -0.7355 | -0.7296 | -0.7245 | -0.7129 | -0.707 | -0.7012 | -0.6955 | [5 empty] | -0.6669 | -0.6315 | -0.5905 | -1.0329 | -0.993
820605 | 2 | 06/29/1994 | IWP_(60-30m) | 874 | -0.8454 | -0.6536 | -0.5368 |  | -0.7893 | -0.7378 |  |  |  | After overlay | 300 | -1.1193 | -1.1129 | -1.1064 | -0.9541 | -0.9483 | -1.0799 | -0.9665 | -0.9375 | -0.9317 | -0.9254 | -0.9196 | -0.9136 | -0.9074 | -0.8942 | -0.8879 | -0.8813 | -0.8747 | -0.8689 | -0.8628 | -0.8568 | -0.8506 | -0.8388 | -0.8327 | -0.8264 | -1.0999 | -1.0932 | -1.0868 | -1.0736 | -1.0673 | -1.0609 | -1.0469 | -1.0396 | -1.0329 | -1.026 | -1.0059 | -0.9994 | -0.9932 | -0.9868 | -0.9795 | -0.9727 | -0.9604 | -0.5879 | -0.5811 | -0.5749 | -0.568 | -0.5622 | -0.5561 | -0.5493 | -0.5429 | -0.5298 | -0.5234 | -0.7099 | -0.7043 | -0.6982 | -0.6925 | -0.6794 | -0.6731 | -0.6667 | -0.6605 | -0.6404 | -0.634 | -0.6278 | -0.6213 | -0.6147 | -0.6086 | -0.5948 |  |  |  |  | -0.5168 | -0.5109 | -0.5048 | -0.4979 | -0.492 | [8 empty] | -0.8197 | -0.8134 | -0.8072 | -0.8008 | -0.7953 | -0.7835 | -0.7773 | -0.7714 | -0.7656 | -0.7603 | -0.7543 | -0.749 | -0.7431 | -0.7321 | -0.727 | -0.7213 | -0.716 | [5 empty] | -0.6856 | -0.6468 | -0.6015 | -1.0547 | -1.0123
820605 | 2 | 06/29/1994 | IWP_(30-0m) | 875 | -0.2362 | -0.0342 |  |  | -0.1795 | -0.1246 |  |  |  | After overlay | 300 | -0.4853 | -0.4791 | -0.4723 | -0.3417 | -0.3363 | -0.4488 | -0.3532 | -0.3244 | -0.3193 | -0.3138 | -0.3076 | -0.3019 | -0.2961 | -0.2846 | -0.279 | -0.2733 | -0.2672 | -0.261 | -0.2549 | -0.2485 | -0.2428 | -0.2301 | -0.2235 | -0.2178 | -0.4669 | -0.4615 | -0.4553 | -0.442 | -0.4352 | -0.4294 | -0.4179 | -0.4129 | -0.4074 | -0.4024 | -0.3861 | -0.3808 | -0.3751 | -0.3699 | -0.3644 | -0.3589 | -0.3476 | 0.0281 | 0.0337 | 0.039 | 0.0446 | [6 empty] | -0.0924 | -0.0856 | -0.0793 | -0.0733 | -0.0609 | -0.0548 | -0.0475 | -0.0411 | -0.02 | -0.0137 | -0.0074 | -0.0003 | 0.0057 | 0.0111 | 0.0223 | [17 empty] | -0.2116 | -0.2056 | -0.199 | -0.1927 | -0.1862 | -0.1729 | -0.1666 | -0.1609 | -0.1547 | -0.1487 | -0.1424 | -0.1363 | -0.1308 | -0.1189 | -0.1121 | -0.1056 | -0.0985 | [5 empty] | -0.0668 | -0.0278 | 0.0166 | -0.4236 | -0.3916
820605 | 2 | 06/29/1994 | IWP-OWP_cross | 876 | [7 empty] | -0.0071 |  | After overlay | 300 | 0.0377 | 0.0312 | 0.0223 | [21 empty] | 0.0137 | 0.0011
820605 | 2 | 07/20/1995 | OWP_(0-30m) | 877 | -0.2417 | -0.4191 | -0.521 |  | -0.296 | -0.3443 |  |  |  | After overlay | 300 | 0 | -0.0058 | -0.0115 | -0.1402 | -0.1456 | -0.0318 | -0.129 | -0.1561 | -0.1616 | -0.1671 | -0.1726 | -0.1784 | -0.1836 | -0.1942 | -0.2005 | -0.2064 | -0.2127 | -0.2184 | -0.2246 | -0.2303 | -0.2364 | -0.248 | -0.2533 | -0.2594 | -0.0167 | -0.022 | -0.0267 | -0.0368 | -0.0417 | -0.0475 | -0.0587 | -0.0646 | -0.0704 | -0.0765 | -0.0941 | -0.1004 | -0.1057 | -0.1116 | -0.1177 | -0.1237 | -0.1353 | -0.4712 | -0.4771 | -0.4828 | -0.489 | -0.4948 | -0.5015 | -0.5081 | -0.515 | -0.5279 | -0.5338 | -0.3717 | -0.3769 | -0.3824 | -0.3874 | -0.3981 | -0.4029 | -0.408 | -0.4137 | -0.4295 | -0.4354 | -0.4399 | -0.4455 | -0.4506 | -0.4559 | -0.4663 |  |  |  |  | -0.5402 | -0.5468 | -0.5528 | -0.5592 | -0.5661 | [8 empty] | -0.2661 | -0.2721 | -0.2782 | -0.2841 | -0.2897 | -0.3015 | -0.3074 | -0.313 | -0.319 | -0.323 | -0.328 | -0.3335 | -0.339 | -0.35 | -0.3554 | -0.3611 | -0.366 | [5 empty] | -0.3932 | -0.4247 | -0.4607 | -0.0532 | -0.0884
820605 | 1 | 05/08/1991 | IWP_(90-60m) | 741 | -1.4792 | -1.2814 | -1.1682 |  | -1.4239 | -1.3714 |  |  |  | After overlay | 300 | -1.7751 | -1.7687 | -1.7624 | -1.5975 | -1.5905 | -1.7352 | -1.6112 | -1.5764 | -1.5695 | -1.5629 | -1.5563 | -1.5496 | -1.543 | -1.53 | -1.5235 | -1.5171 | -1.5106 | -1.5041 | -1.4978 | -1.4916 | -1.4852 | -1.473 | -1.4664 | -1.4601 | -1.7554 | -1.749 | -1.7424 | -1.728 | -1.721 | -1.714 | -1.6994 | -1.6919 | -1.6843 | -1.6767 | -1.6549 | -1.6474 | -1.6402 | -1.6329 | -1.6257 | -1.6185 | -1.6043 | -1.2172 | -1.2115 | -1.2054 | -1.1994 | -1.1931 | -1.1874 | -1.1806 | -1.1742 | -1.1618 | -1.1552 | -1.3398 | -1.3337 | -1.3272 | -1.3211 | -1.3078 | -1.3014 | -1.2948 | -1.2882 | -1.2681 | -1.2617 | -1.2554 | -1.2487 | -1.2426 | -1.2362 | -1.2233 |  |  |  |  | -1.1492 | -1.1428 | -1.1362 | -1.1301 | -1.1235 | [8 empty] | -1.454 | -1.4479 | -1.4417 | -1.4356 | -1.4297 | -1.4181 | -1.4127 | -1.407 | -1.4008 | -1.3949 | -1.3894 | -1.3829 | -1.3775 | -1.3646 | -1.3583 | -1.3521 | -1.3465 | [5 empty] | -1.3145 | -1.2745 | -1.2299 | -1.7067 | -1.6619
820605 | 1 | 05/08/1991 | IWP_(60-30m) | 742 | -0.8402 | -0.6497 | -0.5423 |  | -0.7862 | -0.734 |  |  |  | After overlay | 300 | -1.1173 | -1.1109 | -1.1047 | -0.9543 | -0.9477 | -1.0802 | -0.9675 | -0.9351 | -0.9282 | -0.9218 | -0.9155 | -0.9099 | -0.9037 | -0.8912 | -0.8848 | -0.8787 | -0.8721 | -0.8655 | -0.859 | -0.8526 | -0.8466 | -0.8348 | -0.8284 | -0.8221 | -1.099 | -1.0927 | -1.0861 | -1.0739 | -1.0675 | -1.0607 | -1.0475 | -1.0409 | -1.0342 | -1.0275 | -1.0071 | -1.0006 | -0.9942 | -0.9877 | -0.9809 | -0.9742 | -0.9606 | -0.5893 | -0.5835 | -0.5777 | -0.5717 | -0.5656 | -0.56 | -0.5545 | -0.5479 | -0.5361 | -0.5308 | -0.7053 | -0.6993 | -0.6934 | -0.6872 | -0.6749 | -0.6688 | -0.6618 | -0.6554 | -0.6376 | -0.6319 | -0.6253 | -0.6192 | -0.6133 | -0.6074 | -0.5956 |  |  |  |  | -0.5251 | -0.5198 | -0.5138 | -0.5079 | -0.5021 | [8 empty] | -0.8161 | -0.8098 | -0.8037 | -0.7976 | -0.792 | -0.7803 | -0.7747 | -0.7689 | -0.7634 | -0.7575 | -0.7517 | -0.7457 | -0.7398 | -0.7283 | -0.7225 | -0.7166 | -0.711 | [5 empty] | -0.6813 | -0.6435 | -0.6016 | -1.0536 | -1.0138
820605 | 1 | 05/08/1991 | OWP_(60-90m) | 735 | -1.4695 | -1.6804 | -1.8105 |  | -1.5215 | -1.5796 |  |  |  | After overlay | 300 | -1.2101 | -1.2158 | -1.2221 | -1.3643 | -1.3704 | -1.2447 | -1.3517 | -1.3827 | -1.3891 | -1.3952 | -1.4016 | -1.4075 | -1.4133 | -1.4249 | -1.4304 | -1.4365 | -1.4417 | -1.4474 | -1.4529 | -1.4584 | -1.4639 | -1.4749 | -1.4809 | -1.4866 | -1.228 | -1.2336 | -1.239 | -1.2508 | -1.257 | -1.263 | -1.275 | -1.2811 | -1.2879 | -1.294 | -1.3124 | -1.3191 | -1.3255 | -1.3316 | -1.3379 | -1.3448 | -1.3582 | -1.7559 | -1.7633 | -1.7701 | -1.7776 | -1.7845 | -1.7914 | -1.7977 | -1.8043 | -1.8164 | -1.8227 | -1.6141 | -1.6211 | -1.6283 | -1.6355 | -1.65 | -1.6577 | -1.6652 | -1.673 | -1.6957 | -1.7034 | -1.7112 | -1.719 | -1.7264 | -1.7342 | -1.7486 |  |  |  |  | -1.8286 | -1.8349 | -1.8402 | -1.8457 | -1.8512 | [8 empty] | -1.4924 | -1.4983 | -1.5038 | -1.5099 | -1.5158 | -1.5276 | -1.5336 | -1.5401 | -1.546 | -1.5527 | -1.5593 | -1.566 | -1.5727 | -1.5865 | -1.5928 | -1.5999 | -1.6071 | [5 empty] | -1.6428 | -1.6882 | -1.7417 | -1.2688 | -1.3062
820605 | 1 | 06/24/1992 | OWP_(30-60m) | 746 | -0.8321 | -1.0192 | -1.1256 |  | -0.8841 | -0.9369 |  |  |  | After overlay | 300 | -0.5948 | -0.6005 | -0.6059 | -0.7364 | -0.742 | -0.6258 | -0.7243 | -0.7529 | -0.7583 | -0.7638 | -0.7692 | -0.7747 | -0.7804 | -0.7907 | -0.7962 | -0.8012 | -0.8061 | -0.8113 | -0.8164 | -0.8216 | -0.8267 | -0.8377 | -0.8434 | -0.8485 | -0.6117 | -0.6168 | -0.6219 | -0.6319 | -0.6377 | -0.6437 | -0.6547 | -0.6603 | -0.6662 | -0.6717 | -0.69 | -0.6952 | -0.7011 | -0.7064 | -0.7126 | -0.7187 | -0.7304 | -1.0796 | -1.0853 | -1.0915 | -1.0969 | -1.1032 | -1.1091 | -1.1143 | -1.1201 | -1.131 | -1.1364 | -0.9649 | -0.9707 | -0.9764 | -0.9822 | -0.9941 | -1.0003 | -1.0063 | -1.0129 | -1.0318 | -1.0379 | -1.044 | -1.0501 | -1.0559 | -1.0619 | -1.0738 |  |  |  |  | -1.1421 | -1.1483 | -1.1538 | -1.1587 | -1.1644 | [8 empty] | -0.8546 | -0.8607 | -0.8666 | -0.8726 | -0.8785 | -0.8897 | -0.8958 | -0.902 | -0.9077 | -0.9137 | -0.9195 | -0.925 | -0.9311 | -0.9423 | -0.948 | -0.9541 | -0.9594 | [5 empty] | -0.988 | -1.0257 | -1.0676 | -0.6487 | -0.6836
820605 | 1 | 05/08/1991 | IWP_(30-0m) | 743 | -0.2283 | -0.0273 | 0.0746 |  | -0.1722 | -0.1139 |  |  |  | After overlay | 300 | -0.4963 | -0.4901 | -0.4843 | -0.3386 | -0.3329 | -0.4596 | -0.3508 | -0.3203 | -0.314 | -0.3074 | -0.3014 | -0.295 | -0.2888 | -0.2761 | -0.2705 | -0.2639 | -0.2577 | -0.252 | -0.2457 | -0.24 | -0.2341 | -0.2222 | -0.2162 | -0.2097 | -0.4782 | -0.4722 | -0.466 | -0.453 | -0.4469 | -0.4407 | -0.4276 | -0.4208 | -0.4144 | -0.408 | -0.3886 | -0.3823 | -0.3755 | -0.3692 | -0.3635 | -0.3574 | -0.345 | 0.03 | 0.0359 | 0.0412 | 0.0469 | 0.0523 | 0.0578 | 0.0632 | 0.0692 | 0.0801 | 0.0862 | -0.0821 | -0.0755 | -0.0696 | -0.0639 | -0.0517 | -0.0456 | -0.0394 | -0.0336 | -0.0155 | -0.0095 | -0.0037 | 0.002 | 0.0074 | 0.014 | 0.0248 | [17 empty] | -0.2037 | -0.1977 | -0.1913 | -0.1853 | -0.1786 | -0.1656 | -0.159 | -0.1527 | -0.1462 | -0.1397 | -0.1327 | -0.127 | -0.1205 | -0.1079 | -0.1016 | -0.095 | -0.0887 | [5 empty] | -0.0581 | -0.0215 | 0.0192 | -0.4338 | -0.3951
820605 | 1 | 05/08/1991 | IWP-OWP_cross | 744 | [7 empty] | 0.0588 |  | After overlay | 300 | 0.0818 | 0.078 | 0.0741 | [21 empty] | 0.0696 | 0.0646
820605 | 1 | 06/24/1992 | OWP_(0-30m) | 745 | -0.2473 | -0.4431 | -0.5511 |  | -0.3025 | -0.3524 |  |  |  | After overlay | 300 | 0 | -0.0059 | -0.0113 | -0.1388 | -0.1444 | -0.0323 | -0.128 | -0.1567 | -0.1625 | -0.1681 | -0.1739 | -0.1793 | -0.1856 | -0.1972 | -0.2035 | -0.2094 | -0.2154 | -0.2215 | -0.2281 | -0.2344 | -0.2415 | -0.2538 | -0.2602 | -0.2668 | -0.0164 | -0.022 | -0.0273 | -0.0374 | -0.0428 | -0.0482 | -0.0585 | -0.0643 | -0.0695 | -0.0756 | -0.093 | -0.0991 | -0.105 | -0.1113 | -0.1168 | -0.1229 | -0.1335 | -0.5037 | -0.5095 | -0.5155 | -0.5212 | -0.5274 | -0.5334 | -0.5393 | -0.5452 | -0.557 | -0.5622 | -0.3851 | -0.3915 | -0.3985 | -0.4043 | -0.4168 | -0.423 | -0.4294 | -0.436 | -0.4556 | -0.4617 | -0.4679 | -0.474 | -0.4798 | -0.4859 | -0.4977 |  |  |  |  | -0.5682 | -0.5736 | -0.5793 | -0.5846 | -0.5898 | [8 empty] | -0.2728 | -0.2787 | -0.2847 | -0.2906 | -0.2968 | -0.3083 | -0.3139 | -0.3201 | -0.3259 | -0.3301 | -0.3353 | -0.3407 | -0.3465 | -0.3588 | -0.3652 | -0.3721 | -0.3784 | [5 empty] | -0.4105 | -0.4495 | -0.4916 | -0.0538 | -0.0873
820605 | 1 | 06/24/1992 | OWP_(60-90m) | 747 | -1.4228 | -1.6263 | -1.7543 |  | -1.4719 | -1.5281 |  |  |  | After overlay | 300 | -1.17 | -1.1757 | -1.1816 | -1.3199 | -1.3263 | -1.2038 | -1.3073 | -1.3377 | -1.3444 | -1.3508 | -1.3562 | -1.3627 | -1.3687 | -1.3803 | -1.3858 | -1.3915 | -1.3966 | -1.4019 | -1.4073 | -1.4124 | -1.4179 | -1.428 | -1.4333 | -1.4389 | -1.1873 | -1.1929 | -1.1983 | -1.2093 | -1.2157 | -1.2217 | -1.2334 | -1.2395 | -1.2459 | -1.252 | -1.2695 | -1.2757 | -1.282 | -1.2879 | -1.2944 | -1.301 | -1.3139 | -1.7004 | -1.7075 | -1.7146 | -1.7215 | -1.7285 | -1.735 | -1.7415 | -1.748 | -1.7601 | -1.7658 | -1.5621 | -1.5691 | -1.5762 | -1.5833 | -1.5974 | -1.6045 | -1.6115 | -1.6188 | -1.6413 | -1.649 | -1.6565 | -1.664 | -1.6714 | -1.679 | -1.6929 |  |  |  |  | -1.7722 | -1.7778 | -1.7831 | -1.7882 | -1.7935 | [8 empty] | -1.444 | -1.4495 | -1.455 | -1.4609 | -1.4665 | -1.4778 | -1.4836 | -1.4902 | -1.496 | -1.5023 | -1.5087 | -1.5144 | -1.5214 | -1.5348 | -1.5412 | -1.548 | -1.5548 | [5 empty] | -1.5904 | -1.6339 | -1.686 | -1.2275 | -1.2636
820605 | 1 | 06/24/1992 | OWP_(90-120m) | 748 | -2.0153 | -2.1836 | -2.2792 |  | -2.061 | -2.106 |  |  |  | After overlay | 300 | -1.7986 | -1.8034 | -1.8086 | -1.9254 | -1.9302 | -1.829 | -1.9159 | -1.9398 | -1.9445 | -1.9494 | -1.9543 | -1.959 | -1.9634 | -1.9736 | -1.9787 | -1.984 | -1.989 | -1.9939 | -1.9988 | -2.004 | -2.0093 | -2.0205 | -2.0253 | -2.0302 | -1.8133 | -1.8183 | -1.8235 | -1.8343 | -1.8396 | -1.8447 | -1.8554 | -1.8605 | -1.8651 | -1.8709 | -1.8865 | -1.892 | -1.8967 | -1.9016 | -1.9062 | -1.9109 | -1.9208 | -2.2405 | -2.246 | -2.2514 | -2.2566 | -2.2612 | -2.2659 | -2.2705 | -2.275 | -2.2839 | -2.2887 | -2.1322 | -2.138 | -2.1431 | -2.149 | -2.1598 | -2.166 | -2.1713 | -2.1776 | -2.1954 | -2.2012 | -2.2068 | -2.2125 | -2.2184 | -2.224 | -2.2352 |  |  |  |  | -2.2928 | -2.2973 | -2.3016 | -2.3062 | -2.3106 | [8 empty] | -2.0357 | -2.0408 | -2.046 | -2.0513 | -2.0558 | -2.0664 | -2.0706 | -2.0758 | -2.0811 | -2.086 | -2.0911 | -2.0961 | -2.1012 | -2.111 | -2.1163 | -2.1216 | -2.127 | [5 empty] | -2.1542 | -2.1894 | -2.2294 | -1.8498 | -1.8815
820605 | 1 | 06/24/1992 | OWP_(120-150m) | 749 | -2.5444 | -2.7199 | -2.8186 |  | -2.5955 | -2.646 |  |  |  | After overlay | 300 | -2.3156 | -2.3196 | -2.324 | -2.445 | -2.4501 | -2.3412 | -2.4343 | -2.4606 | -2.466 | -2.4715 | -2.4768 | -2.4825 | -2.4878 | -2.4987 | -2.5041 | -2.5095 | -2.5152 | -2.521 | -2.5269 | -2.533 | -2.5386 | -2.55 | -2.5556 | -2.5613 | -2.3281 | -2.3325 | -2.3365 | -2.3462 | -2.351 | -2.3565 | -2.3673 | -2.3732 | -2.3791 | -2.3844 | -2.4011 | -2.4066 | -2.4124 | -2.4179 | -2.4232 | -2.4288 | -2.4395 | -2.775 | -2.7804 | -2.7861 | -2.7915 | -2.7966 | -2.8024 | -2.8074 | -2.8131 | -2.8237 | -2.8284 | -2.6734 | -2.6774 | -2.6832 | -2.6888 | -2.6992 | -2.7041 | -2.7094 | -2.7146 | -2.7304 | -2.736 | -2.7417 | -2.7473 | -2.7526 | -2.7581 | -2.7694 | [17 empty] | -2.5669 | -2.5727 | -2.5784 | -2.584 | -2.5901 | -2.6012 | -2.6068 | -2.6127 | -2.6181 | -2.6236 | -2.629 | -2.6349 | -2.6407 | -2.6515 | -2.6572 | -2.6628 | -2.6682 | [5 empty] | -2.694 | -2.7256 | -2.7635 | -2.3619 | -2.3958
820605 | 1 | 06/24/1992 | OWP-IWP_cross | 750 | [9 empty] | After overlay | 300 | -2.8254 | -2.8207 | -2.8156 | [21 empty] | -2.8119 | -2.8103
820605 | 2 | 11/29/1989 | IWP_(60-30m) | 826 | -0.8911 | -0.707 | -0.5918 |  | -0.8363 | -0.7811 |  |  |  | Prior to overlay | 300 | -1.1631 | -1.1568 | -1.1506 | -1.0047 | -0.9966 | -1.1263 | -1.0161 | -0.9835 | -0.9772 | -0.9714 | -0.9648 | -0.959 | -0.9531 | -0.9402 | -0.9341 | -0.9288 | -0.9228 | -0.916 | -0.9095 | -0.9036 | -0.8971 | -0.8846 | -0.8787 | -0.8725 | -1.1445 | -1.1384 | -1.1339 | -1.1215 | -1.1149 | -1.1086 | -1.0949 | -1.0883 | -1.0824 | -1.0757 | -1.0569 | -1.05 | -1.0443 | -1.0362 | -1.0298 | -1.0232 | -1.0093 | -0.6425 | -0.6361 | -0.6295 | -0.6233 | -0.6175 | -0.6104 | -0.6044 | -0.5979 | -0.5854 | -0.5793 | -0.7555 | -0.7511 | -0.7464 | -0.742 | -0.7314 | -0.7254 | -0.7195 | -0.7133 | -0.6947 | -0.6884 | -0.6816 | -0.6753 | -0.6692 | -0.6623 | -0.6487 |  |  |  |  | -0.5733 | -0.567 | -0.5604 | -0.554 | -0.5476 | [8 empty] | -0.8672 | -0.8605 | -0.8547 | -0.8488 | -0.8426 | -0.8295 | -0.8234 | -0.8171 | -0.81 | -0.8045 | -0.7982 | -0.7925 | -0.7867 | -0.7761 | -0.77 | -0.7648 | -0.7597 | [5 empty] | -0.7371 | -0.7009 | -0.6554 | -1.1024 | -1.0627
820605 | 2 | 11/29/1989 | IWP_(30-0m) | 827 | -0.2897 | -0.1038 | 0.0009 |  | -0.2362 | -0.1831 |  |  |  | Prior to overlay | 300 | -0.5404 | -0.5343 | -0.5272 | -0.3919 | -0.3859 | -0.501 | -0.4027 | -0.3758 | -0.3695 | -0.3636 | -0.3587 | -0.3534 | -0.3474 | -0.3355 | -0.3297 | -0.3237 | -0.3188 | -0.3132 | -0.3077 | -0.3021 | -0.2955 | -0.2837 | -0.2778 | -0.2724 | -0.5209 | -0.5143 | -0.5079 | -0.4944 | -0.4883 | -0.4827 | -0.4699 | -0.4645 | -0.4582 | -0.4527 | -0.4349 | -0.4294 | -0.4239 | -0.4176 | -0.4134 | -0.4078 | -0.3971 | -0.0452 | -0.0399 | -0.0337 | -0.0289 | -0.0231 | -0.017 | -0.0126 | -0.0057 | 0.0068 | 0.0128 | -0.1543 | -0.1488 | -0.1437 | -0.1388 | -0.1283 | -0.1213 | -0.1162 | -0.1103 | -0.0915 | -0.0853 | -0.0797 | -0.0755 | -0.0694 | -0.0634 | -0.0506 |  |  |  |  | 0.0192 | 0.0257 | [11 empty] | -0.2661 | -0.2598 | -0.2543 | -0.2476 | -0.2421 | -0.2307 | -0.2246 | -0.2186 | -0.2135 | -0.2069 | -0.2005 | -0.1943 | -0.1892 | -0.1776 | -0.1718 | -0.1658 | -0.16 | [5 empty] | -0.1332 | -0.0981 | -0.0572 | -0.4761 | -0.4406
820605 | 2 | 11/29/1989 | IWP-OWP_cross | 828 | [7 empty] | -0.0299 |  | Prior to overlay | 300 | 0.0196 | 0.0156 | 0.0071 | [21 empty] | -0.0068 | -0.0193
820605 | 2 | 05/08/1991 | OWP_(0-30m) | 829 | -0.2495 | -0.4286 | -0.5307 |  | -0.3024 | -0.353 |  |  |  | After overlay | 300 | 0 | -0.0059 | -0.0119 | -0.1448 | -0.1503 | -0.0331 | -0.1336 | -0.1611 | -0.1666 | -0.172 | -0.1776 | -0.1833 | -0.1885 | -0.1997 | -0.206 | -0.212 | -0.218 | -0.2245 | -0.2307 | -0.2373 | -0.2435 | -0.2555 | -0.2617 | -0.2679 | -0.0176 | -0.023 | -0.0282 | -0.0388 | -0.0441 | -0.0502 | -0.062 | -0.0683 | -0.0745 | -0.0804 | -0.0989 | -0.105 | -0.1108 | -0.1165 | -0.1225 | -0.128 | -0.1396 | -0.4833 | -0.4887 | -0.4942 | -0.5 | -0.5063 | -0.5128 | -0.518 | -0.5243 | -0.5377 | -0.5441 | -0.38 | -0.3855 | -0.391 | -0.3964 | -0.4072 | -0.4123 | -0.4177 | -0.423 | -0.4398 | -0.4454 | -0.4505 | -0.4561 | -0.4618 | -0.4671 | -0.4779 |  |  |  |  | -0.5502 | -0.5571 | -0.5633 | -0.57 | -0.5766 | [8 empty] | -0.2743 | -0.2801 | -0.2847 | -0.2907 | -0.2964 | -0.3085 | -0.3148 | -0.3207 | -0.326 | -0.331 | -0.3359 | -0.3418 | -0.3474 | -0.3588 | -0.364 | -0.3692 | -0.3745 | [5 empty] | -0.4017 | -0.4346 | -0.4725 | -0.0559 | -0.0931
820605 | 2 | 05/08/1991 | OWP_(30-60m) | 830 | -0.8345 | -1.0382 | -1.156 |  | -0.8902 | -0.95 |  |  |  | After overlay | 300 | -0.5833 | -0.5898 | -0.5963 | -0.7319 | -0.7372 | -0.6212 | -0.7204 | -0.7477 | -0.7531 | -0.7584 | -0.7644 | -0.7693 | -0.7751 | -0.7865 | -0.7924 | -0.7984 | -0.8041 | -0.8103 | -0.8164 | -0.8227 | -0.8287 | -0.8401 | -0.8463 | -0.8524 | -0.6028 | -0.609 | -0.6152 | -0.628 | -0.6339 | -0.6395 | -0.6513 | -0.657 | -0.6628 | -0.6688 | -0.686 | -0.6916 | -0.6976 | -0.7036 | -0.7094 | -0.715 | -0.7262 | -1.1046 | -1.1098 | -1.1169 | -1.1236 | -1.1299 | -1.1363 | -1.143 | -1.1495 | -1.1623 | -1.1692 | -0.9814 | -0.9875 | -0.9937 | -1.0002 | -1.0124 | -1.0184 | -1.0249 | -1.0316 | -1.0505 | -1.0571 | -1.0637 | -1.0707 | -1.0778 | -1.0842 | -1.0974 |  |  |  |  | -1.1751 | -1.1824 | -1.1889 | -1.1944 | -1.2009 | [8 empty] | -0.8585 | -0.8646 | -0.8707 | -0.8772 | -0.8835 | -0.897 | -0.9038 | -0.9104 | -0.9173 | -0.9243 | -0.9305 | -0.9371 | -0.9436 | -0.9566 | -0.9628 | -0.9691 | -0.9754 | [5 empty] | -1.0063 | -1.0444 | -1.0907 | -0.6456 | -0.68
820605 | 1 | 07/20/1995 | IWP_(60-30m) | 790 | -0.8513 | -0.6624 | -0.5597 |  | -0.7973 | -0.7448 |  |  |  | After overlay | 300 | -1.1206 | -1.1141 | -1.1082 | -0.9597 | -0.9534 | -1.0851 | -0.9724 | -0.9415 | -0.9344 | -0.9279 | -0.9223 | -0.9169 | -0.9107 | -0.899 | -0.8927 | -0.8869 | -0.8815 | -0.8754 | -0.8689 | -0.8633 | -0.8571 | -0.8456 | -0.8394 | -0.8333 | -1.1026 | -1.0964 | -1.0909 | -1.079 | -1.0727 | -1.0661 | -1.0527 | -1.0462 | -1.0394 | -1.0323 | -1.0119 | -1.0054 | -0.9987 | -0.9915 | -0.9855 | -0.9791 | -0.9657 | -0.6018 | -0.5962 | -0.5903 | -0.5852 | -0.5788 | -0.5739 | -0.5704 | -0.5649 | -0.5545 | -0.5491 | -0.7151 | -0.7094 | -0.7036 | -0.6973 | -0.6855 | -0.6799 | -0.6743 | -0.6682 | -0.6495 | -0.6432 | -0.6374 | -0.6308 | -0.6249 | -0.6197 | -0.6076 |  |  |  |  | -0.5433 | -0.5376 | -0.5329 | -0.5269 | -0.5211 | [8 empty] | -0.8275 | -0.8215 | -0.815 | -0.8091 | -0.8027 | -0.7912 | -0.7855 | -0.7796 | -0.7743 | -0.7686 | -0.7625 | -0.7567 | -0.751 | -0.7385 | -0.7325 | -0.7268 | -0.7207 | [5 empty] | -0.6919 | -0.6561 | -0.6132 | -1.0592 | -1.0186
820605 | 1 | 07/20/1995 | IWP_(30-0m) | 791 | -0.2522 | -0.0548 | 0.0449 |  | -0.1974 | -0.1404 |  |  |  | After overlay | 300 | -0.5154 | -0.5095 | -0.5033 | -0.3608 | -0.3549 | -0.4784 | -0.3718 | -0.3431 | -0.3363 | -0.3303 | -0.3242 | -0.3185 | -0.313 | -0.3001 | -0.2938 | -0.2874 | -0.2811 | -0.2753 | -0.2692 | -0.2634 | -0.2579 | -0.2468 | -0.2406 | -0.2347 | -0.4968 | -0.4903 | -0.4841 | -0.4722 | -0.4652 | -0.4591 | -0.4464 | -0.4402 | -0.4336 | -0.4273 | -0.409 | -0.4027 | -0.3962 | -0.3898 | -0.3847 | -0.3784 | -0.3663 | 0.0015 | 0.0072 | 0.0122 | 0.0178 | 0.0234 | 0.0286 | 0.0337 | 0.039 | 0.0504 | 0.0568 | -0.1092 | -0.1027 | -0.0964 | -0.0903 | -0.0788 | -0.0727 | -0.0672 | -0.061 | -0.0432 | -0.0368 | -0.0317 | -0.0257 | -0.0204 | -0.0149 | -0.0041 | [17 empty] | -0.2284 | -0.2221 | -0.2162 | -0.2102 | -0.2041 | -0.1908 | -0.184 | -0.1779 | -0.1713 | -0.1654 | -0.1592 | -0.1529 | -0.1468 | -0.1341 | -0.1278 | -0.1222 | -0.1158 | [5 empty] | -0.0845 | -0.0488 | -0.0097 | -0.4525 | -0.4146
820605 | 1 | 07/20/1995 | IWP-OWP_cross | 792 | [7 empty] | 0.0325 |  | After overlay | 300 | 0.0537 | 0.0524 | 0.0488 | [21 empty] | 0.0445 | 0.0391
820605 | 1 | 07/16/1997 | OWP_(0-30m) | 793 | -0.246 | -0.4494 | -0.5595 |  | -0.3025 | -0.3574 |  |  |  | After overlay | 300 | 0 | -0.0043 | -0.0103 | -0.1372 | -0.1429 | -0.0315 | -0.126 | -0.1542 | -0.1603 | -0.1664 | -0.172 | -0.1781 | -0.1837 | -0.1954 | -0.2016 | -0.2076 | -0.2138 | -0.2201 | -0.2268 | -0.2328 | -0.2396 | -0.2521 | -0.2586 | -0.2651 | -0.0158 | -0.0209 | -0.0262 | -0.0368 | -0.0421 | -0.0471 | -0.0579 | -0.0632 | -0.0685 | -0.0739 | -0.0908 | -0.0966 | -0.1023 | -0.1086 | -0.1145 | -0.1202 | -0.1316 | -0.5114 | -0.5175 | -0.5235 | -0.5297 | -0.5355 | -0.5418 | -0.5474 | -0.5534 | -0.5653 | -0.5714 | -0.3906 | -0.397 | -0.4035 | -0.4104 | -0.4231 | -0.4294 | -0.4359 | -0.4426 | -0.4624 | -0.4686 | -0.4748 | -0.481 | -0.487 | -0.493 | -0.5052 |  |  |  |  | -0.5769 | -0.5831 | -0.5888 | -0.5941 | -0.5998 | [8 empty] | -0.272 | -0.2781 | -0.284 | -0.2904 | -0.2965 | -0.3087 | -0.3146 | -0.3203 | -0.3271 | -0.3332 | -0.3394 | -0.3457 | -0.3515 | -0.3637 | -0.3705 | -0.3777 | -0.384 | [5 empty] | -0.4165 | -0.456 | -0.499 | -0.0524 | -0.0853
820605 | 1 | 07/16/1997 | OWP_(30-60m) | 794 | -0.8484 | -1.0382 | -1.1462 |  | -0.9012 | -0.9543 |  |  |  | After overlay | 300 | -0.6048 | -0.6103 | -0.616 | -0.7504 | -0.7564 | -0.6378 | -0.7381 | -0.7677 | -0.7734 | -0.7789 | -0.7846 | -0.79 | -0.7959 | -0.8068 | -0.8122 | -0.8175 | -0.8223 | -0.8273 | -0.8326 | -0.8376 | -0.843 | -0.854 | -0.8597 | -0.8653 | -0.6216 | -0.6273 | -0.6325 | -0.6436 | -0.6493 | -0.6555 | -0.6673 | -0.6731 | -0.6788 | -0.6843 | -0.7021 | -0.7082 | -0.7141 | -0.7201 | -0.7264 | -0.732 | -0.7444 | -1.0995 | -1.1052 | -1.1116 | -1.1174 | -1.1232 | -1.1293 | -1.135 | -1.1406 | -1.1522 | -1.1579 | -0.9836 | -0.9893 | -0.9951 | -1.0008 | -1.0125 | -1.0189 | -1.0252 | -1.0317 | -1.0507 | -1.0569 | -1.0632 | -1.0694 | -1.0754 | -1.0816 | -1.0937 |  |  |  |  | -1.1636 | -1.169 | -1.175 | -1.1804 | -1.1857 | [8 empty] | -0.871 | -0.877 | -0.8827 | -0.8888 | -0.895 | -0.907 | -0.9127 | -0.9188 | -0.9251 | -0.9311 | -0.9369 | -0.9427 | -0.9485 | -0.9605 | -0.9663 | -0.9723 | -0.978 | [5 empty] | -1.0067 | -1.0445 | -1.0876 | -0.6614 | -0.6961
820605 | 2 | 05/08/1991 | OWP_(60-90m) | 831 | -1.4761 | -1.6611 | -1.7671 |  | -1.5266 | -1.5772 |  |  |  | After overlay | 300 | -1.2075 | -1.2139 | -1.2205 | -1.3688 | -1.3755 | -1.2461 | -1.3559 | -1.3877 | -1.394 | -1.4008 | -1.4073 | -1.4132 | -1.4194 | -1.4312 | -1.4376 | -1.4434 | -1.4493 | -1.4548 | -1.4603 | -1.4657 | -1.4711 | -1.4807 | -1.4859 | -1.4916 | -1.2264 | -1.2329 | -1.2398 | -1.2529 | -1.26 | -1.2665 | -1.2794 | -1.2864 | -1.2918 | -1.2985 | -1.3182 | -1.3244 | -1.3308 | -1.3382 | -1.3445 | -1.3513 | -1.3624 | -1.7212 | -1.7271 | -1.7326 | -1.7382 | -1.7436 | -1.7494 | -1.7553 | -1.7608 | -1.7727 | -1.7793 | -1.606 | -1.6123 | -1.6187 | -1.6246 | -1.6367 | -1.6425 | -1.6487 | -1.6549 | -1.6732 | -1.6792 | -1.6848 | -1.6911 | -1.6969 | -1.7027 | -1.715 |  |  |  |  | -1.7845 | -1.7901 | -1.7943 | -1.8006 | -1.8062 | [8 empty] | -1.4969 | -1.5029 | -1.5088 | -1.5152 | -1.5206 | -1.532 | -1.5377 | -1.5435 | -1.5491 | -1.5543 | -1.5601 | -1.5658 | -1.5717 | -1.5829 | -1.5885 | -1.5941 | -1.5999 | [5 empty] | -1.6307 | -1.6672 | -1.7085 | -1.2729 | -1.3116
820605 | 2 | 05/08/1991 | OWP_(90-120m) | 832 | -2.0463 | -2.2173 | -2.3057 |  | -2.0978 | -2.1462 |  |  |  | After overlay | 300 | -1.8121 | -1.8176 | -1.8238 | -1.9459 | -1.952 | -1.8444 | -1.9349 | -1.9634 | -1.9687 | -1.9741 | -1.98 | -1.9858 | -1.9916 | -2.0026 | -2.0078 | -2.0134 | -2.019 | -2.0246 | -2.0296 | -2.035 | -2.041 | -2.0523 | -2.0575 | -2.0629 | -1.829 | -1.8345 | -1.8395 | -1.8497 | -1.8547 | -1.8597 | -1.869 | -1.8739 | -1.879 | -1.8846 | -1.9009 | -1.9066 | -1.9122 | -1.9177 | -1.9236 | -1.9294 | -1.9406 | -2.2639 | -2.2688 | -2.2739 | -2.2792 | -2.2842 | -2.2898 | -2.2952 | -2.3005 | -2.3113 | -2.3165 | -2.1727 | -2.1778 | -2.1829 | -2.1877 | -2.1982 | -2.2032 | -2.2082 | -2.2124 | -2.2265 | -2.2311 | -2.2361 | -2.2407 | -2.2454 | -2.2496 | -2.2589 |  |  |  |  | -2.3225 | -2.3285 | -2.3343 | -2.34 | -2.3464 | [8 empty] | -2.0683 | -2.0746 | -2.0803 | -2.0863 | -2.0921 | -2.1035 | -2.109 | -2.1146 | -2.1203 | -2.1258 | -2.1311 | -2.1362 | -2.1412 | -2.1516 | -2.1568 | -2.162 | -2.1673 | [5 empty] | -2.1931 | -2.2221 | -2.2537 | -1.8642 | -1.8953
820605 | 2 | 05/08/1991 | OWP_(120-150m) | 833 | -2.6112 | -2.804 | -2.9 |  | -2.6694 | -2.7256 |  |  |  | After overlay | 300 | -2.3526 | -2.3584 | -2.3642 | -2.4941 | -2.5005 | -2.3872 | -2.4816 | -2.5129 | -2.5193 | -2.5258 | -2.5317 | -2.5383 | -2.5447 | -2.5579 | -2.5642 | -2.5713 | -2.5776 | -2.5842 | -2.5908 | -2.5978 | -2.6046 | -2.618 | -2.6245 | -2.631 | -2.3698 | -2.3754 | -2.3813 | -2.3928 | -2.3978 | -2.4014 | -2.4134 | -2.419 | -2.4251 | -2.4305 | -2.448 | -2.4535 | -2.4591 | -2.4649 | -2.4706 | -2.4761 | -2.4879 | -2.8535 | -2.859 | -2.8642 | -2.8702 | -2.8761 | -2.8823 | -2.8881 | -2.894 | -2.9044 |  | -2.7549 | -2.7605 | -2.7665 | -2.7723 | -2.7833 | -2.788 | -2.7934 | -2.7987 | -2.814 | -2.8194 | -2.8241 | -2.8292 | -2.8344 | -2.8392 | -2.8482 | [17 empty] | -2.6376 | -2.644 | -2.6504 | -2.6569 | -2.6633 | -2.6758 | -2.6821 | -2.6883 | -2.6945 | -2.701 | -2.7075 | -2.7138 | -2.7198 | -2.7314 | -2.7371 | -2.743 | -2.7489 | [5 empty] | -2.778 | -2.8089 | -2.8433 | -2.407 | -2.4418
820605 | 2 | 05/08/1991 | OWP-IWP_cross | 834 | [9 empty] | After overlay | 300 | -2.8992 | -2.8948 | -2.89 | [21 empty] | -2.8871 | -2.8861
820605 | 2 | 07/20/1995 | OWP_(30-60m) | 878 | -0.8208 | -1.0202 | -1.1363 |  | -0.8746 | -0.932 |  |  |  | After overlay | 300 | -0.5729 | -0.579 | -0.5852 | -0.7195 | -0.7249 | -0.6104 | -0.7084 | -0.7344 | -0.7397 | -0.745 | -0.7505 | -0.7558 | -0.7617 | -0.7733 | -0.7792 | -0.7851 | -0.7911 | -0.7967 | -0.8027 | -0.8091 | -0.8152 | -0.8264 | -0.8327 | -0.8385 | -0.5916 | -0.5982 | -0.6048 | -0.6165 | -0.6226 | -0.6284 | -0.6402 | -0.6457 | -0.6513 | -0.6566 | -0.6746 | -0.6802 | -0.6862 | -0.6918 | -0.6974 | -0.7027 | -0.7136 | -1.0852 | -1.0922 | -1.0994 | -1.1058 | -1.1122 | -1.1181 | -1.1243 | -1.13 | -1.1422 | -1.1487 | -0.9621 | -0.9685 | -0.975 | -0.9817 | -0.9942 | -1.0006 | -1.007 | -1.0137 | -1.0316 | -1.0377 | -1.0447 | -1.052 | -1.0585 | -1.0649 | -1.0781 |  |  |  |  | -1.1547 | -1.1614 | -1.1671 | -1.1733 | -1.1799 | [8 empty] | -0.8436 | -0.8496 | -0.856 | -0.862 | -0.8682 | -0.8812 | -0.8876 | -0.8944 | -0.9005 | -0.9073 | -0.9134 | -0.9198 | -0.9257 | -0.938 | -0.9442 | -0.9496 | -0.9559 | [5 empty] | -0.9877 | -1.026 | -1.0715 | -0.6342 | -0.6685
820605 | 2 | 07/20/1995 | OWP_(60-90m) | 879 | -1.4513 | -1.6367 | -1.7419 |  | -1.5028 | -1.5535 |  |  |  | After overlay | 300 | -1.1858 | -1.1925 | -1.1985 | -1.3478 | -1.3546 | -1.2232 | -1.3361 | -1.3676 | -1.3734 | -1.3803 | -1.3863 | -1.3924 | -1.3981 | -1.4098 | -1.4154 | -1.4211 | -1.4269 | -1.4329 | -1.4384 | -1.443 | -1.4467 | -1.4559 | -1.4608 | -1.4664 | -1.2042 | -1.2101 | -1.2169 | -1.2307 | -1.2378 | -1.2448 | -1.258 | -1.2651 | -1.2723 | -1.2784 | -1.2979 | -1.3046 | -1.3108 | -1.3174 | -1.3239 | -1.3304 | -1.3419 | -1.6966 | -1.7024 | -1.708 | -1.7137 | -1.7191 | -1.7245 | -1.7303 | -1.7359 | -1.7476 | -1.7529 | -1.5822 | -1.5888 | -1.5954 | -1.6009 | -1.6132 | -1.6192 | -1.6247 | -1.6308 | -1.649 | -1.6548 | -1.6605 | -1.6666 | -1.6721 | -1.6786 | -1.6905 |  |  |  |  | -1.7583 | -1.7635 | -1.7691 | -1.7755 | -1.7809 | [8 empty] | -1.472 | -1.4784 | -1.484 | -1.49 | -1.4962 | -1.5081 | -1.5146 | -1.5208 | -1.5263 | -1.5322 | -1.5373 | -1.5425 | -1.548 | -1.5586 | -1.5641 | -1.57 | -1.576 | [5 empty] | -1.607 | -1.6432 | -1.6844 | -1.2518 | -1.2915
820605 | 1 | 06/29/1994 | IWP_(90-60m) | 777 | -1.5113 | -1.3103 | -1.1986 |  | -1.4568 | -1.4013 |  |  |  | After overlay | 300 | -1.8141 | -1.8074 | -1.8003 | -1.6293 | -1.6224 | -1.7715 | -1.6445 | -1.6083 | -1.6016 | -1.5946 | -1.5879 | -1.582 | -1.5747 | -1.5618 | -1.5551 | -1.5484 | -1.5426 | -1.5361 | -1.5303 | -1.524 | -1.5182 | -1.5056 | -1.4988 | -1.493 | -1.7935 | -1.7864 | -1.7789 | -1.7637 | -1.7566 | -1.7488 | -1.7335 | -1.7262 | -1.7187 | -1.7111 | -1.6879 | -1.6806 | -1.6726 | -1.6657 | -1.6582 | -1.6516 | -1.6368 | -1.2476 | -1.2418 | -1.2354 | -1.2293 | -1.2228 | -1.2174 | -1.2111 | -1.2045 | -1.1926 | -1.186 | -1.37 | -1.3635 | -1.3569 | -1.3501 | -1.3366 | -1.3302 | -1.3235 | -1.3175 | -1.2969 | -1.2912 | -1.2843 | -1.2786 | -1.2717 | -1.2657 | -1.2536 |  |  |  |  | -1.18 | -1.1735 | -1.1678 | -1.161 | -1.1547 | [8 empty] | -1.4866 | -1.4804 | -1.4743 | -1.4686 | -1.4628 | -1.4508 | -1.4445 | -1.4385 | -1.4327 | -1.4264 | -1.4204 | -1.4136 | -1.4076 | -1.3956 | -1.3889 | -1.3832 | -1.3765 | [5 empty] | -1.3436 | -1.3041 | -1.2592 | -1.7414 | -1.6958
820605 | 1 | 06/29/1994 | IWP_(60-30m) | 778 | -0.8711 | -0.6803 | -0.576 |  | -0.8167 | -0.7642 |  |  |  | After overlay | 300 | -1.1489 | -1.1428 | -1.1363 | -0.9837 | -0.977 | -1.1106 | -0.997 | -0.9649 | -0.9584 | -0.9515 | -0.9458 | -0.9387 | -0.933 | -0.9204 | -0.9131 | -0.9073 | -0.901 | -0.895 | -0.8889 | -0.8832 | -0.8772 | -0.8647 | -0.8586 | -0.8527 | -1.1304 | -1.1236 | -1.1175 | -1.104 | -1.097 | -1.0909 | -1.0779 | -1.0702 | -1.0635 | -1.057 | -1.037 | -1.0296 | -1.0237 | -1.0161 | -1.0102 | -1.0033 | -0.9905 | -0.6221 | -0.6163 | -0.6104 | -0.6044 | -0.5986 | -0.5926 | -0.5871 | -0.5818 | -0.5707 | -0.5646 | -0.733 | -0.7274 | -0.7214 | -0.7165 | -0.7044 | -0.6982 | -0.6924 | -0.6863 | -0.6686 | -0.6624 | -0.6562 | -0.6502 | -0.644 | -0.6388 | -0.6274 |  |  |  |  | -0.5584 | -0.5524 | -0.5463 | -0.5401 | -0.5337 | [8 empty] | -0.8456 | -0.8397 | -0.834 | -0.8284 | -0.8229 | -0.8116 | -0.8055 | -0.7997 | -0.794 | -0.7884 | -0.7818 | -0.7762 | -0.7704 | -0.7586 | -0.7526 | -0.7468 | -0.7401 | [5 empty] | -0.7104 | -0.6746 | -0.6333 | -1.0842 | -1.0439
820605 | 1 | 06/29/1994 | IWP_(30-0m) | 779 | -0.2566 | -0.0577 |  |  | -0.1985 | -0.1409 |  |  |  | After overlay | 300 | -0.5272 | -0.521 | -0.5147 | -0.3681 | -0.3618 | -0.4882 | -0.3794 | -0.3491 | -0.3438 | -0.3378 | -0.3313 | -0.3251 | -0.3194 | -0.3075 | -0.3009 | -0.2951 | -0.2891 | -0.2827 | -0.2762 | -0.2702 | -0.2611 | -0.2504 | -0.244 | -0.2373 | -0.5084 | -0.5019 | -0.4946 | -0.4819 | -0.4754 | -0.4688 | -0.4552 | -0.4491 | -0.4416 | -0.4365 | -0.4176 | -0.4115 | -0.4049 | -0.399 | -0.392 | -0.3862 | -0.3735 | -0.0008 | 0.0045 | 0.01 | 0.0162 | [6 empty] | -0.111 | -0.1046 | -0.0988 | -0.0926 | -0.0811 | -0.0754 | -0.0694 | -0.0633 | -0.0461 | -0.0409 | -0.0346 | -0.0286 | -0.0231 | -0.018 | -0.0068 | [17 empty] | -0.2308 | -0.2243 | -0.2175 | -0.2112 | -0.2048 | -0.1922 | -0.1856 | -0.1798 | -0.1735 | -0.167 | -0.1603 | -0.1537 | -0.1476 | -0.1353 | -0.1295 | -0.123 | -0.1166 | [5 empty] | -0.0866 | -0.052 | -0.0122 | -0.462 | -0.424
820605 | 1 | 06/29/1994 | IWP-OWP_cross | 780 | [7 empty] | -0.0086 |  | After overlay | 300 | 0.0132 | 0.0108 | 0.0076 | [21 empty] | 0.0029 | -0.0025
820605 | 1 | 07/20/1995 | OWP_(0-30m) | 781 | -0.2485 | -0.453 | -0.5612 |  | -0.3049 | -0.3608 |  |  |  | After overlay | 300 | 0 | -0.0058 | -0.0111 | -0.1381 | -0.1435 | -0.0323 | -0.1274 | -0.1557 | -0.1615 | -0.1675 | -0.1738 | -0.1798 | -0.1858 | -0.1981 | -0.2045 | -0.2105 | -0.2168 | -0.223 | -0.2297 | -0.2358 | -0.2424 | -0.2553 | -0.2617 | -0.2687 | -0.0161 | -0.0215 | -0.0269 | -0.0373 | -0.0424 | -0.0475 | -0.0574 | -0.063 | -0.0683 | -0.0741 | -0.0915 | -0.0975 | -0.1032 | -0.1093 | -0.1153 | -0.1215 | -0.133 | -0.5138 | -0.5202 | -0.5261 | -0.5318 | -0.5381 | -0.5441 | -0.5499 | -0.5557 | -0.5674 | -0.5727 | -0.3942 | -0.4007 | -0.4075 | -0.4137 | -0.4266 | -0.4327 | -0.4393 | -0.4461 | -0.4655 | -0.4713 | -0.4776 | -0.4834 | -0.4895 | -0.4955 | -0.5081 |  |  |  |  | -0.5792 | -0.5848 | -0.5909 | -0.5971 | -0.6028 | [8 empty] | -0.2745 | -0.2803 | -0.2861 | -0.2922 | -0.2982 | -0.311 | -0.3175 | -0.3244 | -0.3306 | -0.3366 | -0.3432 | -0.349 | -0.3548 | -0.3675 | -0.3743 | -0.3811 | -0.3874 | [5 empty] | -0.4204 | -0.4592 | -0.5015 | -0.0528 | -0.0856
820605 | 1 | 07/20/1995 | OWP_(30-60m) | 782 | -0.856 | -1.05 | -1.1587 |  | -0.9092 | -0.9645 |  |  |  | After overlay | 300 | -0.6085 | -0.6144 | -0.62 | -0.7554 | -0.7612 | -0.6427 | -0.744 | -0.7722 | -0.778 | -0.784 | -0.7901 | -0.796 | -0.8019 | -0.8132 | -0.8185 | -0.8239 | -0.8292 | -0.8345 | -0.8395 | -0.8448 | -0.8504 | -0.8619 | -0.8678 | -0.8734 | -0.6257 | -0.6312 | -0.6368 | -0.6486 | -0.6542 | -0.6604 | -0.672 | -0.6777 | -0.6842 | -0.6902 | -0.7082 | -0.7142 | -0.7203 | -0.7266 | -0.7321 | -0.7377 | -0.7494 | -1.1122 | -1.1182 | -1.1246 | -1.1307 | -1.1362 | -1.1421 | -1.1474 | -1.1528 | -1.1641 | -1.1698 | -0.994 | -1.0001 | -1.0059 | -1.0116 | -1.0239 | -1.0303 | -1.0366 | -1.0434 | -1.0624 | -1.0687 | -1.0749 | -1.0814 | -1.0877 | -1.094 | -1.1065 |  |  |  |  | -1.1756 | -1.1817 | -1.1872 | -1.1926 | -1.1984 | [8 empty] | -0.8793 | -0.8854 | -0.8913 | -0.8974 | -0.9034 | -0.9157 | -0.9223 | -0.9286 | -0.9347 | -0.9405 | -0.9463 | -0.9522 | -0.9586 | -0.9705 | -0.9762 | -0.9821 | -0.9881 | [5 empty] | -1.0176 | -1.0562 | -1.1003 | -0.6661 | -0.7022
820605 | 1 | 07/20/1995 | OWP_(60-90m) | 783 | -1.4611 | -1.6725 | -1.8048 |  | -1.5129 | -1.5709 |  |  |  | After overlay | 300 | -1.2042 | -1.2099 | -1.2162 | -1.3575 | -1.3636 | -1.2384 | -1.3443 | -1.3757 | -1.3826 | -1.389 | -1.3948 | -1.401 | -1.4068 | -1.4181 | -1.4238 | -1.4291 | -1.4345 | -1.44 | -1.4456 | -1.4508 | -1.4563 | -1.4667 | -1.4725 | -1.4781 | -1.2219 | -1.2266 | -1.2329 | -1.2443 | -1.2501 | -1.2564 | -1.2684 | -1.2742 | -1.2806 | -1.2869 | -1.3052 | -1.3123 | -1.3186 | -1.3249 | -1.331 | -1.3378 | -1.351 | -1.7488 | -1.7564 | -1.7632 | -1.7704 | -1.7774 | -1.7845 | -1.791 | -1.7982 | -1.8114 | -1.8177 | -1.6066 | -1.614 | -1.6209 | -1.6281 | -1.6428 | -1.6503 | -1.6574 | -1.6651 | -1.6875 | -1.6956 | -1.7031 | -1.7111 | -1.7186 | -1.7264 | -1.7414 |  |  |  |  | -1.8239 | -1.8295 | -1.8357 | -1.8409 | -1.8463 | [8 empty] | -1.4838 | -1.4898 | -1.4954 | -1.5014 | -1.5073 | -1.5188 | -1.5251 | -1.5313 | -1.5374 | -1.5441 | -1.5507 | -1.5572 | -1.5643 | -1.5779 | -1.5851 | -1.5923 | -1.5995 | [5 empty] | -1.6354 | -1.6803 | -1.7341 | -1.262 | -1.2993
820605 | 2 | 07/20/1995 | OWP_(90-120m) | 880 | -2.0167 | -2.1834 | -2.268 |  | -2.0673 | -2.1135 |  |  |  | After overlay | 300 | -1.7862 | -1.7919 | -1.7981 | -1.917 | -1.9225 | -1.8184 | -1.9068 | -1.9334 | -1.9389 | -1.9446 | -1.9506 | -1.9558 | -1.962 | -1.9732 | -1.9786 | -1.9843 | -1.9893 | -1.9951 | -1.9999 | -2.0058 | -2.0111 | -2.0224 | -2.0276 | -2.0332 | -1.8035 | -1.8087 | -1.8137 | -1.8237 | -1.8282 | -1.8323 | -1.8417 | -1.8467 | -1.8519 | -1.8572 | -1.8736 | -1.8793 | -1.8842 | -1.8901 | -1.8956 | -1.9017 | -1.9118 | -2.2279 | -2.2329 | -2.2373 | -2.2421 | -2.2469 | -2.2523 | -2.2573 | -2.2626 | -2.2732 | -2.2787 | -2.1397 | -2.1445 | -2.1495 | -2.1547 | -2.1651 | -2.1696 | -2.1745 | -2.1789 | -2.1921 | -2.1962 | -2.2014 | -2.206 | -2.2105 | -2.2146 | -2.2232 |  |  |  |  | -2.2846 | -2.2909 | -2.2962 | -2.3023 | -2.308 | [8 empty] | -2.0388 | -2.0446 | -2.0506 | -2.0567 | -2.0626 | -2.073 | -2.0779 | -2.0833 | -2.0886 | -2.0938 | -2.0988 | -2.1039 | -2.1087 | -2.1183 | -2.1238 | -2.1289 | -2.1344 | [5 empty] | -2.1601 | -2.188 | -2.2191 | -1.8365 | -1.868
820605 | 2 | 07/20/1995 | OWP_(120-150m) | 881 | -2.5738 | -2.7651 | -2.8588 |  | -2.6317 | -2.6861 |  |  |  | After overlay | 300 | -2.3142 | -2.3197 | -2.325 | -2.4553 | -2.4618 | -2.3483 | -2.4432 | -2.4742 | -2.4808 | -2.4873 | -2.4935 | -2.5001 | -2.5069 | -2.52 | -2.5268 | -2.5337 | -2.5401 | -2.5466 | -2.5535 | -2.5603 | -2.5672 | -2.5803 | -2.5866 | -2.5932 | -2.3307 | -2.3364 | -2.3425 | -2.3535 | -2.3589 | -2.3631 | -2.3747 | -2.3807 | -2.3874 | -2.3926 | -2.41 | -2.4158 | -2.4209 | -2.4268 | -2.4322 | -2.4377 | -2.4491 | -2.8135 | -2.8186 | -2.8236 | -2.8293 | -2.835 | -2.8414 | -2.8472 | -2.8533 | -2.8639 | -2.8688 | -2.7152 | -2.721 | -2.7268 | -2.7329 | -2.7438 | -2.7493 | -2.7541 | -2.7596 | -2.7758 | -2.7808 | -2.7852 | -2.7904 | -2.7949 | -2.8 | -2.8087 | [17 empty] | -2.5999 | -2.6063 | -2.6128 | -2.6188 | -2.6251 | -2.6381 | -2.6438 | -2.6497 | -2.6558 | -2.6619 | -2.6683 | -2.6744 | -2.6805 | -2.6921 | -2.698 | -2.704 | -2.7094 | [5 empty] | -2.7387 | -2.7702 | -2.804 | -2.3685 | -2.404
820605 | 2 | 07/20/1995 | OWP-IWP_cross | 882 | [9 empty] | After overlay | 300 | -2.8624 | -2.8563 | -2.8515 | [21 empty] | -2.8481 | -2.8481
820605 | 2 | 07/20/1995 | IWP_(150-120m) | 883 | -2.6067 | -2.4001 | -2.2917 |  | -2.5477 | -2.4896 |  |  |  | After overlay | 300 | -2.8467 | -2.8428 | -2.8376 | -2.7149 | -2.7092 | -2.8159 | -2.7256 | -2.6982 | -2.6929 | -2.6871 | -2.6814 | -2.6754 | -2.6693 | -2.6562 | -2.6499 | -2.6435 | -2.6371 | -2.631 | -2.6256 | -2.6192 | -2.6126 | -2.6 | -2.5935 | -2.587 | -2.8314 | -2.8258 | -2.8209 | -2.8109 | -2.8056 | -2.8006 | -2.7899 | -2.7848 | -2.7805 | -2.7751 | -2.7597 | -2.754 | -2.7481 | -2.7424 | -2.7369 | -2.7314 | -2.7203 | -2.3375 | -2.3319 | -2.3264 | -2.3206 | -2.3149 | -2.3089 | -2.3031 | -2.2973 | -2.2859 | -2.2799 | -2.4561 | -2.4499 | -2.443 | -2.4372 | -2.4242 | -2.4177 | -2.4118 | -2.4058 | -2.3895 | -2.3816 | -2.3754 | -2.3687 | -2.3627 | -2.3565 | -2.3436 |  |  |  |  | -2.2743 | -2.2683 | -2.2619 | -2.2557 | -2.2494 | [8 empty] | -2.5804 | -2.5738 | -2.5675 | -2.5608 | -2.5545 | -2.5415 | -2.5349 | -2.5283 | -2.5218 | -2.5153 | -2.5086 | -2.5023 | -2.4961 | -2.4829 | -2.4764 | -2.4691 | -2.4621 | [5 empty] | -2.4305 | -2.3942 | -2.35 | -2.7949 | -2.765
820605 | 2 | 07/20/1995 | IWP_(120-90m) | 884 | -2.0139 | -1.828 | -1.7307 |  | -1.962 | -1.913 |  |  |  | After overlay | 300 | -2.2432 | -2.2375 | -2.2318 | -2.1143 | -2.1091 | -2.2101 | -2.1248 | -2.0987 | -2.0929 | -2.0877 | -2.0821 | -2.0768 | -2.0713 | -2.0605 | -2.0547 | -2.049 | -2.0432 | -2.0379 | -2.0322 | -2.0263 | -2.0201 | -2.0076 | -2.0007 | -1.9958 | -2.2263 | -2.2206 | -2.2157 | -2.205 | -2.2 | -2.1944 | -2.1846 | -2.1798 | -2.175 | -2.1701 | -2.1559 | -2.1505 | -2.1453 | -2.1399 | -2.1345 | -2.1299 | -2.1193 | -1.7696 | -1.7653 | -1.7606 | -1.7558 | -1.7509 | -1.7458 | -1.7417 | -1.7363 | -1.7255 | -1.7197 | -1.8837 | -1.8774 | -1.8709 | -1.8646 | -1.8511 | -1.8456 | -1.84 | -1.8345 | -1.8154 | -1.8092 | -1.803 | -1.7965 | -1.7903 | -1.785 | -1.7744 |  |  |  |  | -1.714 | -1.7087 | -1.703 | -1.697 | -1.6907 | [8 empty] | -1.9899 | -1.9844 | -1.9786 | -1.9727 | -1.9666 | -1.9565 | -1.9508 | -1.945 | -1.9394 | -1.9342 | -1.9291 | -1.9236 | -1.9182 | -1.9072 | -1.9012 | -1.8958 | -1.89 | [5 empty] | -1.8576 | -1.8215 | -1.78 | -2.1895 | -2.1607
820605 | 2 | 07/20/1995 | IWP_(90-60m) | 885 | -1.4134 | -1.2243 | -1.1068 |  | -1.3605 | -1.3139 |  |  |  | After overlay | 300 | -1.6836 | -1.6782 | -1.672 | -1.5277 | -1.5216 | -1.6484 | -1.5404 | -1.5082 | -1.5008 | -1.4943 | -1.4875 | -1.4802 | -1.4725 | -1.4597 | -1.4532 | -1.4475 | -1.4414 | -1.4345 | -1.4307 | -1.4248 | -1.4189 | -1.4064 | -1.3996 | -1.393 | -1.6664 | -1.6607 | -1.6547 | -1.642 | -1.6359 | -1.6303 | -1.6184 | -1.6119 | -1.6063 | -1.6002 | -1.5809 | -1.5746 | -1.5677 | -1.5609 | -1.5547 | -1.5473 | -1.5338 | -1.1576 | -1.1507 | -1.1451 | -1.1386 | -1.1323 | -1.1261 | -1.1198 | -1.1127 | -1.0997 | -1.0939 | -1.2828 | -1.2771 | -1.2703 | -1.264 | -1.2493 | -1.2423 | -1.236 | -1.2299 | -1.2116 | -1.2039 | -1.1977 | -1.1906 | -1.1841 | -1.1769 | -1.1641 |  |  |  |  | -1.0872 | -1.0809 | -1.0742 | -1.0673 | -1.0598 | [8 empty] | -1.3864 | -1.3819 | -1.3761 | -1.3702 | -1.3651 | -1.3555 | -1.3508 | -1.3456 | -1.3406 | -1.336 | -1.3318 | -1.3261 | -1.3197 | -1.3085 | -1.3028 | -1.2966 | -1.2895 | [5 empty] | -1.2572 | -1.2182 | -1.1705 | -1.6243 | -1.5874
820605 | 2 | 07/20/1995 | IWP_(60-30m) | 886 | -0.7765 | -0.5891 | -0.4749 |  | -0.7232 | -0.6699 |  |  |  | After overlay | 300 | -1.0534 | -1.0471 | -1.0401 | -0.8885 | -0.8826 | -1.0126 | -0.9012 | -0.8689 | -0.8632 | -0.8573 | -0.8517 | -0.8461 | -0.8398 | -0.8276 | -0.8211 | -0.8156 | -0.809 | -0.8022 | -0.7958 | -0.7897 | -0.7831 | -0.7702 | -0.7638 | -0.7583 | -1.0334 | -1.0268 | -1.0191 | -1.0054 | -0.9993 | -0.9923 | -0.9791 | -0.9726 | -0.9657 | -0.9598 | -0.9402 | -0.9335 | -0.9267 | -0.9199 | -0.9133 | -0.9072 | -0.8951 | -0.5248 | -0.5185 | -0.5119 | -0.5053 | -0.4989 | -0.4936 | -0.4871 | -0.4811 | -0.4686 | -0.4622 | -0.6414 | -0.636 | -0.6308 | -0.6253 | -0.614 | -0.608 | -0.6018 | -0.5954 | -0.577 | -0.5706 | -0.5645 | -0.5583 | -0.5514 | -0.5443 | -0.5314 |  |  |  |  | -0.4553 | -0.4484 | -0.4416 | -0.4346 | -0.4285 | [8 empty] | -0.7519 | -0.7465 | -0.741 | -0.7346 | -0.7291 | -0.7175 | -0.7113 | -0.7054 | -0.6992 | -0.6936 | -0.6877 | -0.6819 | -0.6766 | -0.6647 | -0.6586 | -0.653 | -0.647 | [5 empty] | -0.6201 | -0.583 | -0.5381 | -0.9856 | -0.9462
820605 | 1 | 05/08/1991 | OWP-IWP_cross | 738 | [9 empty] | After overlay | 300 | -2.9285 | -2.9234 | -2.9186 | [21 empty] | -2.9153 | -2.913
820605 | 1 | 05/08/1991 | IWP_(150-120m) | 739 | -2.669 | -2.4809 | -2.3787 |  | -2.6155 | -2.5635 |  |  |  | After overlay | 300 | -2.9114 | -2.9062 | -2.901 | -2.7687 | -2.7633 | -2.8776 | -2.7791 | -2.7524 | -2.7474 | -2.7417 | -2.7361 | -2.7303 | -2.7249 | -2.7142 | -2.7091 | -2.7034 | -2.6974 | -2.692 | -2.6859 | -2.6804 | -2.6743 | -2.6632 | -2.6574 | -2.6516 | -2.8955 | -2.8896 | -2.8837 | -2.8716 | -2.8656 | -2.8598 | -2.848 | -2.8419 | -2.8363 | -2.8303 | -2.8128 | -2.807 | -2.8016 | -2.7959 | -2.7905 | -2.785 | -2.7735 | -2.4224 | -2.4167 | -2.411 | -2.4052 | -2.4 | -2.3948 | -2.3892 | -2.3841 | -2.3731 | -2.3678 | -2.534 | -2.5277 | -2.5217 | -2.5154 | -2.5038 | -2.4981 | -2.4928 | -2.4867 | -2.4694 | -2.4637 | -2.4582 | -2.4525 | -2.4464 | -2.4403 | -2.4284 |  |  |  |  | -2.3623 | -2.3572 | -2.3523 | -2.3472 | -2.342 | [8 empty] | -2.6456 | -2.6393 | -2.6332 | -2.6272 | -2.6215 | -2.6098 | -2.6036 | -2.5979 | -2.5921 | -2.5862 | -2.5812 | -2.5755 | -2.5695 | -2.5578 | -2.5519 | -2.5457 | -2.54 | [5 empty] | -2.5094 | -2.4754 | -2.4346 | -2.854 | -2.8186
820605 | 1 | 05/08/1991 | IWP_(120-90m) | 740 | -2.0836 | -1.9219 | -1.8224 |  | -2.0343 | -1.9881 |  |  |  | After overlay | 300 | -2.3362 | -2.3307 | -2.3254 | -2.1884 | -2.182 | -2.3051 | -2.2009 | -2.1691 | -2.1634 | -2.1576 | -2.1515 | -2.146 | -2.1403 | -2.1285 | -2.1227 | -2.1169 | -2.1113 | -2.106 | -2.1006 | -2.095 | -2.0891 | -2.078 | -2.0724 | -2.0674 | -2.3208 | -2.316 | -2.3107 | -2.2993 | -2.2938 | -2.288 | -2.2769 | -2.2713 | -2.2659 | -2.2594 | -2.2394 | -2.2329 | -2.2265 | -2.2202 | -2.2135 | -2.207 | -2.1945 | -1.8694 | -1.8632 | -1.8574 | -1.8514 | -1.8454 | -1.8392 | -1.8332 | -1.828 | -1.8171 | -1.811 | -1.9647 | -1.9602 | -1.9557 | -1.9508 | -1.9414 | -1.9368 | -1.9317 | -1.9268 | -1.9122 | -1.9074 | -1.9028 | -1.897 | -1.8917 | -1.8869 | -1.8757 |  |  |  |  | -1.8053 | -1.7997 | -1.7937 | -1.7873 | -1.7817 | [8 empty] | -2.062 | -2.0564 | -2.051 | -2.0455 | -2.04 | -2.029 | -2.0238 | -2.0183 | -2.0132 | -2.008 | -2.0031 | -1.9983 | -1.9932 | -1.9833 | -1.9783 | -1.9737 | -1.9691 | [5 empty] | -1.946 | -1.9171 | -1.8816 | -2.2823 | -2.2461
820605 | 2 | 07/20/1995 | IWP_(30-0m) | 887 | -0.1726 | 0.023 | 0.1345 |  | -0.1157 | -0.0626 |  |  |  | After overlay | 300 | -0.4218 | -0.4154 | -0.4096 | -0.2766 | -0.271 | -0.3849 | -0.2876 | -0.26 | -0.2544 | -0.2487 | -0.2431 | -0.2375 | -0.2318 | -0.2202 | -0.2141 | -0.2081 | -0.2023 | -0.1963 | -0.1908 | -0.1849 | -0.179 | -0.1662 | -0.1599 | -0.1534 | -0.4039 | -0.3964 | -0.391 | -0.3787 | -0.3713 | -0.3664 | -0.3549 | -0.3483 | -0.342 | -0.3359 | -0.3183 | -0.3135 | -0.3084 | -0.3034 | -0.2981 | -0.2927 | -0.2822 | 0.0889 | 0.0948 | 0.1012 | 0.1065 | 0.1117 | 0.1177 | 0.1231 | 0.1289 | 0.1397 | 0.1451 | -0.0324 | -0.0268 | -0.0212 | -0.016 | -0.0031 | 0.0037 | 0.0097 | 0.0167 | 0.0351 | 0.0414 | 0.0475 | 0.0543 | 0.0613 | 0.0681 | 0.0824 |  |  |  |  | 0.1501 | [12 empty] | -0.1472 | -0.1404 | -0.1344 | -0.1278 | -0.1215 | -0.1101 | -0.1043 | -0.0986 | -0.0929 | -0.0863 | -0.0805 | -0.0745 | -0.0681 | -0.0563 | -0.0506 | -0.0447 | -0.0382 | [5 empty] | -0.0093 | 0.0297 | 0.0745 | -0.3614 | -0.3239
820605 | 2 | 07/20/1995 | IWP-OWP_cross | 888 | [7 empty] | 0.0967 |  | After overlay | 300 | 0.1435 | 0.1371 | 0.1271 | [21 empty] | 0.1174 | 0.1045
820605 | 2 | 07/16/1997 | OWP_(0-30m) | 889 | -0.2408 | -0.4163 | -0.516 |  | -0.2933 | -0.3429 |  |  |  | After overlay | 300 | 0 | -0.0049 | -0.0107 | -0.1399 | -0.1453 | -0.0321 | -0.1288 | -0.1558 | -0.1612 | -0.1667 | -0.1721 | -0.1773 | -0.1823 | -0.1931 | -0.1988 | -0.2046 | -0.2109 | -0.2165 | -0.2223 | -0.2284 | -0.2349 | -0.2467 | -0.2526 | -0.2583 | -0.0164 | -0.022 | -0.0269 | -0.0369 | -0.0422 | -0.0475 | -0.0586 | -0.0645 | -0.0704 | -0.0765 | -0.0943 | -0.1004 | -0.1063 | -0.1119 | -0.1175 | -0.1233 | -0.1342 | -0.4697 | -0.4748 | -0.4801 | -0.4859 | -0.4914 | -0.4975 | -0.5038 | -0.51 | -0.5221 | -0.5288 | -0.3694 | -0.3744 | -0.38 | -0.3852 | -0.3956 | -0.4009 | -0.4057 | -0.411 | -0.4274 | -0.4328 | -0.4382 | -0.4434 | -0.4486 | -0.4542 | -0.4649 |  |  |  |  | -0.5354 | -0.5414 | -0.5481 | -0.5539 | -0.5601 | [8 empty] | -0.2642 | -0.2703 | -0.2759 | -0.2818 | -0.2873 | -0.299 | -0.305 | -0.3105 | -0.3168 | -0.3219 | -0.3267 | -0.3315 | -0.3376 | -0.3482 | -0.3539 | -0.3589 | -0.3642 | [5 empty] | -0.3904 | -0.4218 | -0.4594 | -0.0531 | -0.0885
820605 | 2 | 07/16/1997 | OWP_(30-60m) | 890 | -0.8132 | -1.0095 | -1.1264 |  | -0.8661 | -0.9241 |  |  |  | After overlay | 300 | -0.5664 | -0.5729 | -0.5794 | -0.7133 | -0.7187 | -0.6047 | -0.7027 | -0.7293 | -0.7342 | -0.7394 | -0.7449 | -0.7503 | -0.7557 | -0.7665 | -0.7719 | -0.7778 | -0.7833 | -0.7894 | -0.7951 | -0.8011 | -0.807 | -0.8186 | -0.8245 | -0.83 | -0.5859 | -0.5922 | -0.5987 | -0.6109 | -0.6166 | -0.6226 | -0.6343 | -0.6399 | -0.6455 | -0.6512 | -0.669 | -0.6745 | -0.6807 | -0.686 | -0.6922 | -0.6973 | -0.7078 | -1.0742 | -1.0811 | -1.0878 | -1.0942 | -1.1008 | -1.1073 | -1.1134 | -1.1201 | -1.1324 | -1.1387 | -0.9541 | -0.9603 | -0.9662 | -0.9728 | -0.9849 | -0.9907 | -0.9972 | -1.0032 | -1.0222 | -1.0281 | -1.0344 | -1.0412 | -1.0482 | -1.0548 | -1.0674 |  |  |  |  | -1.1454 | -1.1518 | -1.1585 | -1.1652 | -1.171 | [8 empty] | -0.836 | -0.8419 | -0.848 | -0.8536 | -0.8601 | -0.8726 | -0.8789 | -0.8855 | -0.892 | -0.8987 | -0.905 | -0.9117 | -0.9181 | -0.9303 | -0.9366 | -0.9426 | -0.9488 | [5 empty] | -0.9789 | -1.0159 | -1.0611 | -0.6284 | -0.6628
820605 | 2 | 06/10/2003 | OWP_(0-30m) | 901 | -0.2061 | -0.3646 | -0.4458 | -0.4871 | -0.2527 | -0.2992 | -0.56 |  |  | After overlay | 250 | 0 | -0.005 | -0.0099 | -0.1201 | -0.125 | -0.0279 | -0.1102 | -0.1343 | -0.1393 | -0.1438 | -0.1487 | -0.1532 | -0.1581 | -0.1681 | -0.1729 | -0.1775 | -0.182 | -0.1861 | -0.1912 | -0.1961 | -0.2008 | -0.2115 | -0.2166 | -0.2214 | -0.0145 | -0.019 | -0.0235 | -0.0319 | -0.0365 | -0.0409 | -0.0506 | -0.0552 | -0.0603 | -0.0657 | -0.0807 | -0.0861 | -0.0909 | -0.0959 | -0.1007 | -0.1059 | -0.1152 | -0.408 | -0.4123 | -0.4168 | -0.4214 | -0.4263 | -0.4306 | -0.436 | -0.4408 | -0.4505 | -0.4549 | -0.3252 | -0.3301 | -0.3337 | -0.3376 | -0.3469 | -0.3511 | -0.3559 | -0.3603 | -0.3731 | -0.3774 | -0.3816 | -0.386 | -0.3908 | -0.395 | -0.4033 | -0.5273 | -0.5325 | -0.538 | -0.5434 | -0.4596 | -0.4644 | -0.4691 | -0.4739 | -0.4781 | -0.4828 | -0.4918 | -0.4965 | -0.501 | -0.5058 | -0.511 | -0.5166 | -0.5217 | -0.2267 | -0.2316 | -0.2371 | -0.2423 | -0.2477 | -0.2581 | -0.263 | -0.2682 | -0.2737 | -0.2791 | -0.284 | -0.2892 | -0.2941 | -0.3043 | -0.3096 | -0.3145 | -0.3201 | -0.5493 | -0.5542 | -0.5656 | -0.5709 | -0.5767 | -0.3419 | -0.3689 | -0.3992 | -0.0456 | -0.0757
820605 | 2 | 06/24/1992 | IWP_(150-120m) | 847 | -2.6264 | -2.4184 | -2.3087 |  | -2.567 | -2.5099 |  |  |  | After overlay | 300 | -2.871 | -2.8661 | -2.8602 | -2.7364 | -2.7307 | -2.838 | -2.7478 | -2.7194 | -2.7134 | -2.7075 | -2.7014 | -2.6955 | -2.6893 | -2.676 | -2.6701 | -2.6639 | -2.6578 | -2.6517 | -2.6454 | -2.6389 | -2.6326 | -2.6197 | -2.6131 | -2.6068 | -2.8546 | -2.849 | -2.8436 | -2.8328 | -2.8278 | -2.822 | -2.8118 | -2.8071 | -2.8021 | -2.7975 | -2.7814 | -2.7758 | -2.77 | -2.7641 | -2.759 | -2.7531 | -2.7423 | -2.3546 | -2.3493 | -2.3437 | -2.3378 | -2.3324 | -2.3262 | -2.3203 | -2.3143 | -2.303 | -2.2971 | -2.476 | -2.4696 | -2.463 | -2.4565 | -2.4433 | -2.4368 | -2.4306 | -2.4241 | -2.4073 | -2.3995 | -2.3929 | -2.3862 | -2.3798 | -2.3737 | -2.3609 |  |  |  |  | -2.2911 | -2.2852 | -2.2788 | -2.273 | -2.2669 | [8 empty] | -2.6002 | -2.5937 | -2.5869 | -2.5804 | -2.5737 | -2.5604 | -2.5538 | -2.5471 | -2.5406 | -2.5338 | -2.5274 | -2.5217 | -2.5166 | -2.5032 | -2.4968 | -2.4893 | -2.4826 | [5 empty] | -2.4496 | -2.4126 | -2.367 | -2.8172 | -2.7869
820605 | 2 | 07/16/1997 | OWP_(60-90m) | 891 | -1.4448 | -1.6236 | -1.7281 |  | -1.4929 | -1.5417 |  |  |  | After overlay | 300 | -1.1776 | -1.1835 | -1.1898 | -1.3392 | -1.3453 | -1.2157 | -1.3269 | -1.3578 | -1.3644 | -1.3708 | -1.3769 | -1.3829 | -1.3889 | -1.4003 | -1.4061 | -1.4118 | -1.418 | -1.4236 | -1.4298 | -1.4348 | -1.4402 | -1.4494 | -1.4533 | -1.4591 | -1.1962 | -1.2023 | -1.2085 | -1.2215 | -1.2284 | -1.2351 | -1.248 | -1.2543 | -1.2609 | -1.2678 | -1.2876 | -1.2945 | -1.3009 | -1.3073 | -1.3136 | -1.32 | -1.3332 | -1.6822 | -1.6885 | -1.6947 | -1.7005 | -1.7058 | -1.7112 | -1.7165 | -1.7224 | -1.7342 | -1.7399 | -1.5695 | -1.5754 | -1.5816 | -1.5879 | -1.5998 | -1.6059 | -1.6117 | -1.6175 | -1.6358 | -1.6417 | -1.6472 | -1.6534 | -1.6592 | -1.6649 | -1.6762 |  |  |  |  | -1.7457 | -1.7509 | -1.7563 | -1.7612 | -1.7672 | [8 empty] | -1.4645 | -1.4698 | -1.4754 | -1.4812 | -1.4876 | -1.4985 | -1.5042 | -1.5095 | -1.5152 | -1.5205 | -1.5259 | -1.5306 | -1.5366 | -1.5474 | -1.5525 | -1.5579 | -1.5635 | [5 empty] | -1.5939 | -1.6297 | -1.6706 | -1.2417 | -1.281
820605 | 2 | 07/16/1997 | OWP_(90-120m) | 892 | -2 | -2.1652 | -2.2484 |  | -2.0495 | -2.097 |  |  |  | After overlay | 300 | -1.7727 | -1.7783 | -1.7837 | -1.9023 | -1.9073 | -1.8052 | -1.8916 | -1.918 | -1.924 | -1.9293 | -1.9352 | -1.9411 | -1.9468 | -1.9575 | -1.963 | -1.9684 | -1.9733 | -1.9784 | -1.9837 | -1.9891 | -1.9944 | -2.0055 | -2.0111 | -2.016 | -1.7896 | -1.795 | -1.8003 | -1.81 | -1.8146 | -1.8192 | -1.8279 | -1.8326 | -1.8373 | -1.8421 | -1.8586 | -1.8637 | -1.8694 | -1.8746 | -1.8799 | -1.8855 | -1.8969 | -2.2092 | -2.2137 | -2.2186 | -2.2231 | -2.228 | -2.2328 | -2.2383 | -2.2432 | -2.2534 | -2.2588 | -2.122 | -2.1272 | -2.132 | -2.1367 | -2.1468 | -2.1516 | -2.1564 | -2.1607 | -2.1743 | -2.1785 | -2.1833 | -2.1878 | -2.1922 | -2.1965 | -2.2044 |  |  |  |  | -2.264 | -2.2697 | -2.2757 | -2.2815 | -2.2873 | [8 empty] | -2.0216 | -2.0266 | -2.0325 | -2.0384 | -2.0442 | -2.0553 | -2.0607 | -2.0659 | -2.0712 | -2.0767 | -2.0816 | -2.0869 | -2.092 | -2.1019 | -2.1069 | -2.1119 | -2.1172 | [5 empty] | -2.1416 | -2.1699 | -2.2006 | -1.8235 | -1.8526
820605 | 1 | 07/16/1997 | OWP_(60-90m) | 795 | -1.4458 | -1.6498 | -1.7806 |  | -1.4952 | -1.5506 |  |  |  | After overlay | 300 | -1.1915 | -1.1971 | -1.2029 | -1.342 | -1.3483 | -1.2255 | -1.3288 | -1.3596 | -1.3663 | -1.3727 | -1.3788 | -1.3846 | -1.3904 | -1.402 | -1.4077 | -1.413 | -1.419 | -1.4243 | -1.4297 | -1.4352 | -1.4408 | -1.451 | -1.4563 | -1.4618 | -1.2088 | -1.2145 | -1.2195 | -1.2311 | -1.2368 | -1.2424 | -1.2544 | -1.2606 | -1.2666 | -1.2729 | -1.291 | -1.2974 | -1.3036 | -1.3098 | -1.316 | -1.3222 | -1.3356 | -1.7254 | -1.7329 | -1.7398 | -1.747 | -1.7542 | -1.7613 | -1.768 | -1.7744 | -1.7868 | -1.7925 | -1.5846 | -1.5914 | -1.5987 | -1.6058 | -1.6203 | -1.6275 | -1.6349 | -1.642 | -1.6652 | -1.6725 | -1.6802 | -1.6876 | -1.6957 | -1.7032 | -1.7183 |  |  |  |  | -1.7988 | -1.8047 | -1.8104 | -1.8154 | -1.8211 | [8 empty] | -1.4672 | -1.4728 | -1.4785 | -1.4841 | -1.4899 | -1.5007 | -1.5068 | -1.5126 | -1.5188 | -1.5244 | -1.5312 | -1.5373 | -1.5439 | -1.5577 | -1.5641 | -1.5707 | -1.5773 | [5 empty] | -1.6128 | -1.6575 | -1.7108 | -1.2487 | -1.285
820605 | 1 | 07/16/1997 | OWP_(90-120m) | 796 | -2.0419 | -2.2122 | -2.3096 |  | -2.0879 | -2.1338 |  |  |  | After overlay | 300 | -1.8261 | -1.8318 | -1.8369 | -1.9531 | -1.9577 | -1.8571 | -1.9436 | -1.9671 | -1.9722 | -1.9767 | -1.9818 | -1.9867 | -1.9913 | -2.0008 | -2.0059 | -2.0109 | -2.0161 | -2.0211 | -2.026 | -2.0311 | -2.0361 | -2.0473 | -2.0528 | -2.0572 | -1.8417 | -1.8466 | -1.8517 | -1.8624 | -1.8673 | -1.873 | -1.8837 | -1.8887 | -1.8938 | -1.8989 | -1.9146 | -1.92 | -1.9248 | -1.9293 | -1.9343 | -1.939 | -1.9481 | -2.27 | -2.2755 | -2.2811 | -2.2863 | -2.2909 | -2.2957 | -2.3003 | -2.3051 | -2.3141 | -2.3189 | -2.1609 | -2.1665 | -2.1718 | -2.1775 | -2.1886 | -2.1945 | -2.2005 | -2.2064 | -2.2243 | -2.2303 | -2.2358 | -2.2417 | -2.2476 | -2.2536 | -2.2645 |  |  |  |  | -2.3233 | -2.3276 | -2.3322 | -2.3369 | -2.3416 | [8 empty] | -2.0627 | -2.0674 | -2.0729 | -2.0782 | -2.0831 | -2.0931 | -2.0979 | -2.1028 | -2.108 | -2.1136 | -2.1186 | -2.1236 | -2.1287 | -2.1386 | -2.1441 | -2.1494 | -2.1554 | [5 empty] | -2.1829 | -2.2187 | -2.259 | -1.8782 | -1.9097
820605 | 2 | 07/16/1997 | OWP_(120-150m) | 893 | -2.5461 | -2.7348 | -2.826 |  | -2.604 | -2.6583 |  |  |  | After overlay | 300 | -2.2933 | -2.2993 | -2.3051 | -2.4317 | -2.438 | -2.3278 | -2.4203 | -2.4505 | -2.456 | -2.4624 | -2.4685 | -2.4745 | -2.4807 | -2.4935 | -2.5 | -2.5065 | -2.5131 | -2.5193 | -2.5261 | -2.5325 | -2.5394 | -2.5528 | -2.5593 | -2.5656 | -2.3106 | -2.3162 | -2.3217 | -2.3333 | -2.339 | -2.3436 | -2.3525 | -2.3587 | -2.3648 | -2.3708 | -2.3873 | -2.393 | -2.3982 | -2.4037 | -2.4095 | -2.4152 | -2.4255 | -2.7823 | -2.7875 | -2.7926 | -2.7978 | -2.8033 | -2.8089 | -2.8149 | -2.8207 | -2.832 | -2.8384 | -2.6863 | -2.692 | -2.6979 | -2.7033 | -2.7146 | -2.7198 | -2.7245 | -2.7299 | -2.745 | -2.7496 | -2.7544 | -2.7592 | -2.7638 | -2.7688 | -2.7777 |  |  |  |  | -2.8389 | [12 empty] | -2.5718 | -2.5786 | -2.5849 | -2.5915 | -2.5975 | -2.6102 | -2.6165 | -2.6224 | -2.6285 | -2.6346 | -2.6408 | -2.6466 | -2.6529 | -2.6641 | -2.6697 | -2.6752 | -2.6805 | [5 empty] | -2.7088 | -2.7402 | -2.7734 | -2.3477 | -2.3812
820605 | 2 | 07/16/1997 | OWP-IWP_cross | 894 | [9 empty] | After overlay | 300 | -2.8325 | -2.8271 | -2.8217 | [21 empty] | -2.8182 | -2.8183
820605 | 2 | 07/16/1997 | IWP_(150-120m) | 895 | -2.582 | -2.3749 | -2.2669 |  | -2.5242 | -2.4654 |  |  |  | After overlay | 300 | -2.8179 | -2.8123 | -2.8106 | -2.6906 | -2.6851 | -2.7895 | -2.7016 | -2.6739 | -2.6684 | -2.663 | -2.6565 | -2.6503 | -2.6442 | -2.6318 | -2.625 | -2.619 | -2.6132 | -2.6073 | -2.6011 | -2.595 | -2.5887 | -2.5763 | -2.5696 | -2.563 | -2.805 | -2.7997 | -2.7946 | -2.7847 | -2.7799 | -2.7749 | -2.7646 | -2.7597 | -2.7548 | -2.7497 | -2.7347 | -2.7295 | -2.7242 | -2.7187 | -2.7125 | -2.7074 | -2.6962 | -2.3128 | -2.3072 | -2.3019 | -2.2961 | -2.2902 | -2.2842 | -2.2784 | -2.2727 | -2.2611 | -2.2554 | -2.4319 | -2.4256 | -2.4189 | -2.4126 | -2.3998 | -2.3933 | -2.387 | -2.381 | -2.3638 | -2.3579 | -2.351 | -2.3441 | -2.3377 | -2.3318 | -2.3192 |  |  |  |  | -2.2493 | -2.2435 | -2.2372 | -2.231 | -2.2251 | [8 empty] | -2.5564 | -2.5504 | -2.5437 | -2.5369 | -2.5305 | -2.5176 | -2.5111 | -2.5044 | -2.4977 | -2.4914 | -2.4847 | -2.478 | -2.4716 | -2.4589 | -2.452 | -2.4455 | -2.4382 | [5 empty] | -2.4061 | -2.3693 | -2.3252 | -2.7699 | -2.74
820605 | 2 | 07/16/1997 | IWP_(120-90m) | 896 | -1.9899 | -1.8069 | -1.7062 |  | -1.9379 | -1.8871 |  |  |  | After overlay | 300 | -2.219 | -2.2131 | -2.207 | -2.0876 | -2.0826 | -2.1846 | -2.0982 | -2.0714 | -2.0666 | -2.0607 | -2.0557 | -2.0502 | -2.0444 | -2.0344 | -2.029 | -2.0236 | -2.018 | -2.0124 | -2.007 | -2.0016 | -1.9961 | -1.984 | -1.978 | -1.9717 | -2.2018 | -2.1959 | -2.1904 | -2.1795 | -2.1744 | -2.1689 | -2.1589 | -2.1539 | -2.1493 | -2.1443 | -2.1299 | -2.1244 | -2.1194 | -2.1142 | -2.1085 | -2.1034 | -2.0929 | -1.7473 | -1.7425 | -1.7373 | -1.7319 | -1.7269 | -1.722 | -1.7169 | -1.7112 | -1.7006 | -1.6953 | -1.8586 | -1.8532 | -1.8475 | -1.8417 | -1.8303 | -1.8242 | -1.8188 | -1.8129 | -1.7946 | -1.7884 | -1.7824 | -1.7762 | -1.77 | -1.7638 | -1.7525 |  |  |  |  | -1.6899 | -1.6846 | -1.6789 | -1.6734 | -1.6678 | [8 empty] | -1.966 | -1.9603 | -1.9547 | -1.9492 | -1.9433 | -1.9321 | -1.9259 | -1.9207 | -1.915 | -1.9097 | -1.9037 | -1.8985 | -1.8925 | -1.8813 | -1.8758 | -1.8699 | -1.8645 | [5 empty] | -1.8358 | -1.8006 | -1.7581 | -2.1639 | -2.1348
820605 | 2 | 07/16/1997 | IWP_(90-60m) | 897 | -1.3955 | -1.2127 | -1.0941 |  | -1.345 | -1.2977 |  |  |  | After overlay | 300 | -1.662 | -1.6564 | -1.6508 | -1.5091 | -1.5023 | -1.6282 | -1.5221 | -1.489 | -1.4821 | -1.4753 | -1.4687 | -1.4622 | -1.456 | -1.4432 | -1.4372 | -1.4304 | -1.4245 | -1.418 | -1.4128 | -1.4068 | -1.4014 | -1.3901 | -1.3832 | -1.3772 | -1.6449 | -1.6396 | -1.6339 | -1.6223 | -1.6162 | -1.6101 | -1.5981 | -1.5924 | -1.5859 | -1.5798 | -1.5608 | -1.5545 | -1.5482 | -1.5416 | -1.5353 | -1.529 | -1.5158 | -1.1472 | -1.1406 | -1.1344 | -1.1276 | -1.1207 | -1.1145 | -1.1076 | -1.1016 | -1.0879 | -1.0815 | -1.2684 | -1.2621 | -1.2564 | -1.2502 | -1.2378 | -1.2313 | -1.2251 | -1.219 | -1.1992 | -1.1929 | -1.1864 | -1.1801 | -1.1736 | -1.1672 | -1.1539 |  |  |  |  | -1.075 | -1.0681 | -1.0615 | -1.0554 | -1.0493 | [8 empty] | -1.3712 | -1.3661 | -1.3608 | -1.3551 | -1.3497 | -1.3407 | -1.3357 | -1.3301 | -1.3253 | -1.3202 | -1.315 | -1.3095 | -1.3034 | -1.2923 | -1.2862 | -1.2807 | -1.2748 | [5 empty] | -1.2442 | -1.2064 | -1.1606 | -1.6041 | -1.5673
820605 | 2 | 07/16/1997 | IWP_(60-30m) | 898 | -0.7711 | -0.5848 | -0.4709 |  | -0.7177 | -0.664 |  |  |  | After overlay | 300 | -1.0427 | -1.036 | -1.0295 | -0.8786 | -0.8719 | -1.0036 | -0.8912 | -0.8592 | -0.8536 | -0.8473 | -0.842 | -0.8362 | -0.8304 | -0.8193 | -0.8135 | -0.8079 | -0.8018 | -0.7959 | -0.7895 | -0.7833 | -0.7774 | -0.7652 | -0.7596 | -0.7536 | -1.023 | -1.0169 | -1.0101 | -0.9972 | -0.9904 | -0.9842 | -0.9709 | -0.9644 | -0.9584 | -0.9522 | -0.9317 | -0.9242 | -0.9178 | -0.9109 | -0.9042 | -0.8978 | -0.8847 | -0.523 | -0.5164 | -0.5101 | -0.5036 | -0.4973 | -0.4904 | -0.4842 | -0.4772 | -0.4644 | -0.4581 | -0.6364 | -0.631 | -0.6251 | -0.6198 | -0.6081 | -0.6024 | -0.5965 | -0.5903 | -0.5719 | -0.5662 | -0.56 | -0.5543 | -0.5479 | -0.5412 | -0.5292 |  |  |  |  | -0.452 | -0.4454 | -0.4387 | -0.4325 | -0.4264 | [8 empty] | -0.7474 | -0.7411 | -0.7359 | -0.7294 | -0.7235 | -0.7119 | -0.7055 | -0.6994 | -0.6932 | -0.6879 | -0.6816 | -0.6759 | -0.6698 | -0.6583 | -0.6528 | -0.6471 | -0.6419 | [5 empty] | -0.6138 | -0.5785 | -0.5356 | -0.9773 | -0.9382
820605 | 1 | 06/29/1994 | OWP_(90-120m) | 772 | -2.1167 | -2.2954 | -2.3955 |  | -2.1644 | -2.2136 |  |  |  | After overlay | 300 | -1.8903 | -1.8958 | -1.9005 | -2.0221 | -2.0274 | -1.9222 | -2.0116 | -2.0378 | -2.0431 | -2.0481 | -2.0538 | -2.0587 | -2.0639 | -2.0742 | -2.0787 | -2.0841 | -2.0891 | -2.0947 | -2.1 | -2.1058 | -2.1115 | -2.1221 | -2.127 | -2.1322 | -1.9057 | -1.9113 | -1.9167 | -1.9273 | -1.9331 | -1.9385 | -1.9495 | -1.9546 | -1.9603 | -1.9661 | -1.9829 | -1.9873 | -1.9925 | -1.9972 | -2.0022 | -2.0067 | -2.0168 | -2.3546 | -2.3602 | -2.3659 | -2.3708 | -2.3758 | -2.3805 | -2.3856 | -2.3907 | -2.4005 | -2.4054 | -2.2416 | -2.2468 | -2.2527 | -2.2588 | -2.2713 | -2.2769 | -2.2831 | -2.2894 | -2.3072 | -2.3131 | -2.3194 | -2.3252 | -2.3312 | -2.3369 | -2.3488 |  |  |  |  | -2.4102 | -2.4151 | -2.4199 | -2.425 | -2.4298 | [8 empty] | -2.1379 | -2.1433 | -2.1483 | -2.1534 | -2.1587 | -2.1688 | -2.1743 | -2.1805 | -2.186 | -2.1911 | -2.1968 | -2.2021 | -2.2076 | -2.2186 | -2.2244 | -2.23 | -2.2359 | [5 empty] | -2.2647 | -2.3011 | -2.3429 | -1.9443 | -1.977
820605 | 1 | 06/29/1994 | OWP_(120-150m) | 773 | -2.6791 | -2.8655 | -2.971 |  | -2.7342 | -2.7868 |  |  |  | After overlay | 300 | -2.4354 | -2.4401 | -2.4446 | -2.5732 | -2.5793 | -2.4646 | -2.5622 | -2.5904 | -2.5957 | -2.6015 | -2.6074 | -2.6135 | -2.6191 | -2.6308 | -2.6366 | -2.6423 | -2.6488 | -2.655 | -2.6615 | -2.6672 | -2.6733 | -2.6855 | -2.6915 | -2.6977 | -2.4494 | -2.4538 | -2.4593 | -2.4699 | -2.4754 | -2.4808 | -2.4923 | -2.4983 | -2.5041 | -2.5103 | -2.5278 | -2.5339 | -2.5395 | -2.5448 | -2.5505 | -2.5562 | -2.5679 | -2.9241 | -2.9305 | -2.936 | -2.9418 | -2.9477 | -2.9538 | -2.9594 | -2.9657 | -2.9769 |  | -2.8159 | -2.8218 | -2.8274 | -2.8326 | -2.8436 | -2.8491 | -2.8542 | -2.8601 | -2.877 | -2.8832 | -2.8895 | -2.8951 | -2.9008 | -2.9064 | -2.9185 | [17 empty] | -2.7039 | -2.7102 | -2.7159 | -2.7223 | -2.728 | -2.7397 | -2.7459 | -2.752 | -2.7578 | -2.7636 | -2.7695 | -2.7754 | -2.7814 | -2.7928 | -2.7987 | -2.8043 | -2.81 | [5 empty] | -2.8382 | -2.8712 | -2.9127 | -2.4864 | -2.5221
820605 | 1 | 06/29/1994 | OWP-IWP_cross | 774 | [9 empty] | After overlay | 300 | -2.9729 | -2.9686 | -2.9629 | [21 empty] | -2.959 | -2.9572
820605 | 1 | 06/29/1994 | IWP_(150-120m) | 775 | -2.7119 | -2.5246 | -2.4223 |  | -2.6588 | -2.607 |  |  |  | After overlay | 300 | -2.958 | -2.952 | -2.9462 | -2.8144 | -2.8089 | -2.9225 | -2.8251 | -2.7976 | -2.792 | -2.7865 | -2.7807 | -2.7752 | -2.7698 | -2.759 | -2.7533 | -2.7472 | -2.7411 | -2.7353 | -2.7293 | -2.7236 | -2.7178 | -2.7061 | -2.6998 | -2.6938 | -2.9403 | -2.9347 | -2.9282 | -2.9168 | -2.911 | -2.9049 | -2.893 | -2.8869 | -2.8813 | -2.8759 | -2.8588 | -2.8531 | -2.8477 | -2.8422 | -2.8367 | -2.831 | -2.82 | -2.4657 | -2.4602 | -2.4545 | -2.4496 | -2.4435 | -2.4386 | -2.4331 | -2.4276 | -2.417 | -2.4114 | -2.5777 | -2.5716 | -2.5659 | -2.5592 | -2.5477 | -2.5423 | -2.5365 | -2.5305 | -2.5128 | -2.5075 | -2.5019 | -2.4966 | -2.49 | -2.4842 | -2.4729 |  |  |  |  | -2.4068 | -2.402 | -2.3972 | -2.3913 | -2.3856 | [8 empty] | -2.6876 | -2.6816 | -2.6758 | -2.6701 | -2.6643 | -2.653 | -2.6475 | -2.6413 | -2.6362 | -2.6305 | -2.6251 | -2.619 | -2.6131 | -2.6015 | -2.5951 | -2.5895 | -2.5834 | [5 empty] | -2.5539 | -2.5185 | -2.4784 | -2.8988 | -2.8649
820605 | 2 | 07/16/1997 | IWP_(30-0m) | 899 | -0.173 | 0.021 | 0.1323 |  | -0.1191 | -0.0636 |  |  |  | After overlay | 300 | -0.42 | -0.4136 | -0.4073 | -0.2738 | -0.2681 | -0.3832 | -0.285 | -0.2579 | -0.2521 | -0.2465 | -0.2408 | -0.2357 | -0.23 | -0.219 | -0.2135 | -0.2077 | -0.2018 | -0.1961 | -0.1901 | -0.1844 | -0.179 | -0.1669 | -0.1611 | -0.1554 | -0.4013 | -0.3952 | -0.3886 | -0.3771 | -0.3704 | -0.3648 | -0.354 | -0.3479 | -0.341 | -0.335 | -0.3165 | -0.3112 | -0.3064 | -0.3009 | -0.296 | -0.2903 | -0.2797 | 0.0862 | 0.0923 | 0.0986 | 0.1047 | 0.1097 | 0.1158 | 0.1211 | 0.1267 | 0.1377 | 0.1488 | -0.0338 | -0.0271 | -0.0218 | -0.0159 | -0.0037 | 0.0025 | 0.0087 | 0.0147 | 0.0334 | 0.0396 | 0.0459 | 0.0524 | 0.0594 | 0.0658 | 0.0794 |  |  |  |  | 0.1496 | [12 empty] | -0.1491 | -0.143 | -0.1373 | -0.1311 | -0.125 | -0.113 | -0.1071 | -0.1011 | -0.095 | -0.0881 | -0.0826 | -0.0759 | -0.07 | -0.0577 | -0.0517 | -0.046 | -0.0391 | [5 empty] | -0.0101 | 0.0271 | 0.0724 | -0.36 | -0.3221
820605 | 2 | 07/16/1997 | IWP-OWP_cross | 900 | [7 empty] | 0.092 |  | After overlay | 300 | 0.1418 | 0.1356 | 0.1299 | [21 empty] | 0.1209 | 0.1115 | 0.0993
820605 | 2 | 05/08/1991 | IWP_(30-0m) | 839 | -0.1909 | 0.0056 | 0.1173 |  | -0.1355 | -0.0796 |  |  |  | After overlay | 300 | -0.4419 | -0.4356 | -0.4296 | -0.2946 | -0.2893 | -0.4044 | -0.3058 | -0.2779 | -0.2719 | -0.2664 | -0.261 | -0.2554 | -0.2499 | -0.2386 | -0.2327 | -0.227 | -0.2211 | -0.2151 | -0.209 | -0.2033 | -0.1973 | -0.1849 | -0.1788 | -0.1726 | -0.4224 | -0.417 | -0.4104 | -0.3969 | -0.3916 | -0.3866 | -0.3744 | -0.3678 | -0.3616 | -0.3551 | -0.3387 | -0.3331 | -0.3279 | -0.3222 | -0.3171 | -0.3112 | -0.3 | 0.0717 | 0.0776 | 0.0837 | 0.0897 | 0.0952 | 0.1005 | 0.1066 | 0.1119 | 0.1232 |  | -0.0498 | -0.0436 | -0.0376 | -0.0318 | -0.0191 | -0.0129 | -0.0067 | -0.0006 | 0.0185 | 0.0246 | 0.0315 | 0.0378 | 0.0449 | 0.0517 | 0.0654 | [17 empty] | -0.1664 | -0.1601 | -0.154 | -0.1477 | -0.1418 | -0.1292 | -0.1229 | -0.1168 | -0.1107 | -0.1045 | -0.0981 | -0.0917 | -0.0857 | -0.0736 | -0.0675 | -0.0617 | -0.0556 | [5 empty] | -0.0254 | 0.0119 | 0.0589 | -0.3807 | -0.3438
820605 | 2 | 05/08/1991 | IWP-OWP_cross | 840 | [7 empty] | 0.0743 |  | After overlay | 300 | 0.1156 | 0.1086 | 0.1004 | [21 empty] | 0.0924 | 0.0814
820605 | 2 | 06/24/1992 | OWP_(0-30m) | 841 | -0.2498 | -0.428 | -0.5323 |  | -0.3029 | -0.3521 |  |  |  | After overlay | 300 | 0 | -0.0058 | -0.0114 | -0.1438 | -0.1492 | -0.0327 | -0.1329 | -0.1601 | -0.1657 | -0.1714 | -0.1766 | -0.1821 | -0.1878 | -0.2001 | -0.2061 | -0.2126 | -0.2188 | -0.2254 | -0.2316 | -0.2376 | -0.2436 | -0.256 | -0.2624 | -0.2682 | -0.0168 | -0.0217 | -0.0274 | -0.0389 | -0.0446 | -0.0507 | -0.063 | -0.0689 | -0.0752 | -0.0815 | -0.0989 | -0.1046 | -0.1106 | -0.1161 | -0.1217 | -0.1277 | -0.1384 | -0.4824 | -0.4882 | -0.4945 | -0.501 | -0.5062 | -0.5125 | -0.5189 | -0.5259 | -0.5384 | -0.5453 | -0.3791 | -0.3845 | -0.3898 | -0.3953 | -0.4059 | -0.4112 | -0.4168 | -0.4228 | -0.4388 | -0.4444 | -0.4501 | -0.4553 | -0.4607 | -0.4661 | -0.4769 |  |  |  |  | -0.5515 | -0.5582 | -0.5648 | -0.5715 | -0.578 | [8 empty] | -0.2728 | -0.2788 | -0.2845 | -0.2905 | -0.2966 | -0.3088 | -0.3141 | -0.3191 | -0.324 | -0.3299 | -0.3355 | -0.3411 | -0.3469 | -0.3573 | -0.3626 | -0.3681 | -0.3736 | [5 empty] | -0.4005 | -0.4336 | -0.4715 | -0.0568 | -0.0932
820605 | 2 | 06/24/1992 | OWP_(30-60m) | 842 | -0.8349 | -1.0396 | -1.1532 |  | -0.8929 | -0.9516 |  |  |  | After overlay | 300 | -0.5845 | -0.591 | -0.5972 | -0.7301 | -0.7355 | -0.6221 | -0.7196 | -0.7469 | -0.7518 | -0.7576 | -0.7632 | -0.769 | -0.7749 | -0.7866 | -0.7928 | -0.7989 | -0.8052 | -0.8112 | -0.817 | -0.8226 | -0.8288 | -0.841 | -0.8471 | -0.8532 | -0.6034 | -0.6094 | -0.6162 | -0.6277 | -0.6338 | -0.6395 | -0.651 | -0.657 | -0.6629 | -0.6682 | -0.6858 | -0.6918 | -0.6976 | -0.7032 | -0.7086 | -0.7143 | -0.725 | -1.1018 | -1.1085 | -1.1148 | -1.1212 | -1.1274 | -1.1339 | -1.1404 | -1.1467 | -1.1591 | -1.1664 | -0.9827 | -0.9888 | -0.9949 | -1.0009 | -1.0141 | -1.0207 | -1.0269 | -1.033 | -1.0532 | -1.0603 | -1.0667 | -1.0732 | -1.0799 | -1.0871 | -1.0972 |  |  |  |  | -1.1727 | -1.1782 | -1.1848 | -1.1912 | -1.1977 | [8 empty] | -0.8597 | -0.866 | -0.8727 | -0.8795 | -0.8863 | -0.8998 | -0.9068 | -0.913 | -0.9196 | -0.9261 | -0.9325 | -0.9391 | -0.9453 | -0.9579 | -0.9639 | -0.97 | -0.9762 | [5 empty] | -1.0074 | -1.0462 | -1.0923 | -0.6452 | -0.6798
820605 | 2 | 06/24/1992 | OWP_(60-90m) | 843 | -1.4697 | -1.6566 | -1.7627 |  | -1.5211 | -1.5719 |  |  |  | After overlay | 300 | -1.2042 | -1.2102 | -1.2166 | -1.3651 | -1.3714 | -1.2437 | -1.3526 | -1.3845 | -1.3911 | -1.3969 | -1.4032 | -1.4088 | -1.415 | -1.4272 | -1.433 | -1.4386 | -1.444 | -1.4495 | -1.4548 | -1.4599 | -1.4644 | -1.4753 | -1.4807 | -1.4866 | -1.2236 | -1.2298 | -1.2367 | -1.2503 | -1.2566 | -1.2632 | -1.2756 | -1.2822 | -1.2885 | -1.2953 | -1.3146 | -1.3219 | -1.3283 | -1.335 | -1.3397 | -1.3461 | -1.3592 | -1.716 | -1.7216 | -1.727 | -1.7328 | -1.7387 | -1.7442 | -1.7505 | -1.7561 | -1.7679 | -1.7735 | -1.6021 | -1.608 | -1.6141 | -1.6201 | -1.6321 | -1.6383 | -1.6445 | -1.6506 | -1.6682 | -1.6745 | -1.6803 | -1.6861 | -1.6919 | -1.6984 | -1.7105 |  |  |  |  | -1.7777 | -1.784 | -1.7896 | -1.7955 | -1.801 | [8 empty] | -1.4925 | -1.4989 | -1.5043 | -1.5104 | -1.5158 | -1.5269 | -1.5325 | -1.538 | -1.5438 | -1.5495 | -1.5554 | -1.5607 | -1.5664 | -1.5775 | -1.5833 | -1.5894 | -1.5957 | [5 empty] | -1.6259 | -1.6626 | -1.7046 | -1.2701 | -1.3081
820605 | 2 | 06/24/1992 | OWP_(90-120m) | 844 | -2.0374 | -2.2072 | -2.2979 |  | -2.0886 | -2.1367 |  |  |  | After overlay | 300 | -1.8072 | -1.8124 | -1.8179 | -1.937 | -1.9427 | -1.8381 | -1.9254 | -1.9538 | -1.9592 | -1.9651 | -1.9709 | -1.9767 | -1.9822 | -1.9929 | -1.9985 | -2.0041 | -2.0097 | -2.0147 | -2.0201 | -2.0261 | -2.0314 | -2.0426 | -2.048 | -2.0534 | -1.8229 | -1.8278 | -1.8331 | -1.8431 | -1.8454 | -1.8489 | -1.8587 | -1.8638 | -1.8694 | -1.8747 | -1.8912 | -1.8968 | -1.9023 | -1.9082 | -1.914 | -1.9197 | -1.9307 | -2.2551 | -2.2602 | -2.2655 | -2.2708 | -2.2764 | -2.2818 | -2.2871 | -2.2923 | -2.3031 | -2.3091 | -2.1629 | -2.168 | -2.1728 | -2.1782 | -2.1883 | -2.1933 | -2.1975 | -2.2024 | -2.2162 | -2.2212 | -2.2258 | -2.2305 | -2.2357 | -2.2398 | -2.25 |  |  |  |  | -2.3151 | -2.3209 | -2.3266 | -2.333 | -2.3392 | [8 empty] | -2.0597 | -2.0654 | -2.0714 | -2.0772 | -2.0829 | -2.0941 | -2.0997 | -2.1054 | -2.1109 | -2.1162 | -2.1213 | -2.1263 | -2.1313 | -2.1419 | -2.1471 | -2.1524 | -2.1578 | [5 empty] | -2.1833 | -2.2116 | -2.245 | -1.8537 | -1.8858
820605 | 2 | 06/24/1992 | OWP_(120-150m) | 845 | -2.6018 | -2.795 | -2.891 |  | -2.6604 | -2.7166 |  |  |  | After overlay | 300 | -2.345 | -2.3508 | -2.3564 | -2.4871 | -2.4934 | -2.3794 | -2.4745 | -2.5059 | -2.5124 | -2.5183 | -2.5249 | -2.5313 | -2.5368 | -2.5478 | -2.5541 | -2.5615 | -2.5678 | -2.5744 | -2.581 | -2.5884 | -2.5952 | -2.6086 | -2.6151 | -2.6216 | -2.362 | -2.3679 | -2.3738 | -2.3844 | -2.388 | -2.3936 | -2.4056 | -2.4117 | -2.4171 | -2.4224 | -2.4401 | -2.4457 | -2.4515 | -2.4572 | -2.4627 | -2.4682 | -2.4807 | -2.8445 | -2.85 | -2.8552 | -2.8612 | -2.8671 | -2.8733 | -2.8791 | -2.885 | -2.8954 | -2.8902 | -2.7459 | -2.7515 | -2.7575 | -2.7633 | -2.7743 | -2.779 | -2.7844 | -2.7897 | -2.805 | -2.8104 | -2.8151 | -2.8202 | -2.8254 | -2.8302 | -2.8392 | [17 empty] | -2.6282 | -2.6347 | -2.6411 | -2.6476 | -2.654 | -2.6668 | -2.6731 | -2.6793 | -2.6855 | -2.692 | -2.6985 | -2.7048 | -2.7108 | -2.7224 | -2.7281 | -2.734 | -2.7399 | [5 empty] | -2.769 | -2.7999 | -2.8343 | -2.4 | -2.4346
820605 | 2 | 06/24/1992 | OWP-IWP_cross | 846 | [9 empty] | After overlay | 300 | -2.8858 | -2.881 | -2.8781 | [21 empty] | -2.8761
820605 | 2 | 06/29/1994 | IWP_(150-120m) | 871 | -2.6888 | -2.4805 | -2.3714 |  | -2.6294 | -2.5699 |  |  |  | After overlay | 300 | -2.9319 | -2.9275 | -2.9213 | -2.7982 | -2.7927 | -2.8991 | -2.8095 | -2.7813 | -2.7758 | -2.7699 | -2.7636 | -2.7579 | -2.7516 | -2.7383 | -2.733 | -2.7264 | -2.7206 | -2.7143 | -2.7078 | -2.7012 | -2.6952 | -2.6822 | -2.6755 | -2.6691 | -2.9153 | -2.91 | -2.905 | -2.894 | -2.8898 | -2.8837 | -2.8735 | -2.8691 | -2.8638 | -2.8588 | -2.8432 | -2.8378 | -2.8317 | -2.8262 | -2.8209 | -2.8151 | -2.8041 | -2.4177 | -2.412 | -2.4062 | -2.4007 | -2.3945 | -2.3891 | -2.3831 | -2.3771 | -2.3657 | -2.3598 | -2.537 | -2.5303 | -2.5241 | -2.5174 | -2.5043 | -2.4981 | -2.492 | -2.4862 | -2.4675 | -2.4609 | -2.454 | -2.448 | -2.4414 | -2.435 | -2.4231 |  |  |  |  | -2.3536 | -2.347 | -2.3415 | -2.3355 | -2.3295 | [8 empty] | -2.6625 | -2.6562 | -2.6493 | -2.6425 | -2.6359 | -2.6226 | -2.6161 | -2.6093 | -2.6031 | -2.5959 | -2.5894 | -2.5831 | -2.5766 | -2.5633 | -2.5558 | -2.5495 | -2.543 | [5 empty] | -2.5106 | -2.4753 | -2.4288 | -2.8788 | -2.8484
820605 | 2 | 06/29/1994 | IWP_(120-90m) | 872 | -2.094 | -1.905 | -1.803 |  | -2.0422 | -1.9897 |  |  |  | After overlay | 300 | -2.3235 | -2.3181 | -2.3126 | -2.1943 | -2.189 | -2.2908 | -2.2052 | -2.1774 | -2.1719 | -2.1666 | -2.1614 | -2.1559 | -2.1503 | -2.1391 | -2.1334 | -2.1286 | -2.123 | -2.1177 | -2.1117 | -2.1059 | -2.1002 | -2.088 | -2.082 | -2.0763 | -2.307 | -2.3019 | -2.2965 | -2.2857 | -2.2804 | -2.2755 | -2.2659 | -2.2613 | -2.2567 | -2.2517 | -2.236 | -2.2314 | -2.2263 | -2.2207 | -2.2155 | -2.2105 | -2.1997 | -1.8468 | -1.8415 | -1.8355 | -1.8299 | -1.825 | -1.8192 | -1.8136 | -1.8076 | -1.7976 | -1.7923 | -1.9601 | -1.9541 | -1.9479 | -1.9421 | -1.9305 | -1.9242 | -1.9174 | -1.911 | -1.8911 | -1.8846 | -1.879 | -1.8731 | -1.8676 | -1.8621 | -1.8518 |  |  |  |  | -1.7869 | -1.7815 | -1.7753 | -1.7696 | -1.7642 | [8 empty] | -2.0709 | -2.065 | -2.0596 | -2.0544 | -2.048 | -2.0363 | -2.0305 | -2.0246 | -2.0189 | -2.0135 | -2.0077 | -2.0019 | -1.9959 | -1.9842 | -1.9779 | -1.9721 | -1.9668 | [5 empty] | -1.936 | -1.8979 | -1.8567 | -2.2705 | -2.2413
820605 | 2 | 06/29/1994 | IWP_(90-60m) | 873 | -1.4861 | -1.2936 | -1.1732 |  | -1.4365 | -1.3833 |  |  |  | After overlay | 300 | -1.7579 | -1.7521 | -1.746 | -1.5941 | -1.5879 | -1.7215 | -1.6073 | -1.5749 | -1.5679 | -1.5619 | -1.5552 | -1.5496 | -1.5436 | -1.5318 | -1.5257 | -1.5199 | -1.5152 | -1.51 | -1.505 | -1.498 | -1.4923 | -1.4795 | -1.4742 | -1.468 | -1.7402 | -1.7335 | -1.7273 | -1.7152 | -1.7093 | -1.7028 | -1.6895 | -1.6831 | -1.676 | -1.6695 | -1.6494 | -1.6429 | -1.6362 | -1.6297 | -1.6223 | -1.6155 | -1.6011 | -1.2271 | -1.2204 | -1.2135 | -1.2076 | -1.2003 | -1.1937 | -1.1861 | -1.1793 | -1.167 | -1.1597 | -1.3522 | -1.3455 | -1.3389 | -1.3328 | -1.3197 | -1.3133 | -1.3066 | -1.3004 | -1.2806 | -1.2743 | -1.2671 | -1.2605 | -1.2538 | -1.2474 | -1.2336 |  |  |  |  | -1.1535 | -1.1463 | -1.1402 | -1.1329 | -1.1262 | [8 empty] | -1.4626 | -1.4576 | -1.4527 | -1.4478 | -1.4421 | -1.4308 | -1.4252 | -1.4191 | -1.4129 | -1.4059 | -1.4002 | -1.3944 | -1.389 | -1.3769 | -1.3708 | -1.3648 | -1.3581 | [5 empty] | -1.3265 | -1.287 | -1.2404 | -1.6966 | -1.6559
820605 | 1 | 06/29/1994 | IWP_(120-90m) | 776 | -2.1252 | -1.9639 | -1.8628 |  | -2.0761 | -2.03 |  |  |  | After overlay | 300 | -2.3801 | -2.3749 | -2.3701 | -2.23 | -2.224 | -2.3483 | -2.2429 | -2.2122 | -2.2057 | -2.1995 | -2.1941 | -2.1878 | -2.1821 | -2.1703 | -2.1643 | -2.1588 | -2.153 | -2.1479 | -2.1418 | -2.1364 | -2.1309 | -2.1198 | -2.1148 | -2.1096 | -2.3651 | -2.3596 | -2.3545 | -2.3429 | -2.337 | -2.3313 | -2.3194 | -2.3133 | -2.3068 | -2.3004 | -2.2815 | -2.2747 | -2.2684 | -2.2618 | -2.2558 | -2.2494 | -2.2368 | -1.9094 | -1.9029 | -1.8976 | -1.891 | -1.8846 | -1.8792 | -1.8739 | -1.8685 | -1.8572 | -1.8513 | -2.0073 | -2.0026 | -1.9977 | -1.9931 | -1.9837 | -1.9789 | -1.9742 | -1.9688 | -1.9554 | -1.9502 | -1.9445 | -1.9398 | -1.9336 | -1.9269 | -1.9153 |  |  |  |  | -1.8458 | -1.8404 | -1.8338 | -1.8271 | -1.8203 | [8 empty] | -2.1038 | -2.0984 | -2.0926 | -2.0868 | -2.0815 | -2.0702 | -2.0647 | -2.0595 | -2.0539 | -2.0498 | -2.0449 | -2.0401 | -2.0352 | -2.025 | -2.0208 | -2.0168 | -2.0121 | [5 empty] | -1.9885 | -1.9595 | -1.9206 | -2.3254 | -2.2877
820605 | 2 | 11/29/1989 | OWP_(120-150m) | 821 | -2.6524 | -2.8576 | -2.9581 |  | -2.7129 | -2.77 |  |  |  | Prior to overlay | 300 | -2.3865 | -2.3935 | -2.3996 | -2.536 | -2.5416 | -2.4265 | -2.525 | -2.554 | -2.5604 | -2.5662 | -2.5728 | -2.5789 | -2.5856 | -2.5977 | -2.6045 | -2.6115 | -2.6185 | -2.6251 | -2.6317 | -2.6388 | -2.6456 | -2.6596 | -2.666 | -2.6732 | -2.4062 | -2.4133 | -2.4198 | -2.4329 | -2.4398 | -2.4462 | -2.4585 | -2.4649 | -2.4714 | -2.4773 | -2.4949 | -2.499 | -2.5037 | -2.5088 | -2.5143 | -2.519 | -2.5306 | -2.9125 | -2.9182 | -2.924 | -2.929 | -2.9355 | -2.9412 | -2.9471 | -2.9522 | -2.9635 | -2.9695 | -2.8018 | -2.809 | -2.8152 | -2.821 | -2.8337 | -2.8396 | -2.8458 | -2.8516 | -2.8692 | -2.8745 | -2.8812 | -2.8868 | -2.8922 | -2.8974 | -2.9068 |  |  |  |  | -2.9753 | -2.9811 | [11 empty] | -2.6801 | -2.6872 | -2.6925 | -2.6992 | -2.706 | -2.7189 | -2.7249 | -2.7311 | -2.7366 | -2.7439 | -2.7502 | -2.757 | -2.7635 | -2.7767 | -2.7835 | -2.7899 | -2.7954 | [5 empty] | -2.8276 | -2.8631 | -2.9022 | -2.452 | -2.4897
820605 | 2 | 11/29/1989 | OWP-IWP_cross | 822 | [9 empty] | Prior to overlay | 300 | -2.9753 | -2.9668 | -2.959 | [21 empty] | -2.9573 | -2.9625
820605 | 2 | 06/10/2003 | OWP_(30-60m) | 902 | -0.8007 | -0.9694 | -1.0669 | -1.1172 | -0.846 | -0.8913 | -1.1922 |  |  | After overlay | 250 | -0.5876 | -0.5932 | -0.599 | -0.7159 | -0.7204 | -0.6214 | -0.706 | -0.7298 | -0.7346 | -0.7391 | -0.7436 | -0.7482 | -0.7526 | -0.7617 | -0.7666 | -0.7711 | -0.7758 | -0.7805 | -0.7857 | -0.7908 | -0.7955 | -0.8055 | -0.8108 | -0.8156 | -0.6045 | -0.6103 | -0.616 | -0.6267 | -0.632 | -0.6376 | -0.6476 | -0.6523 | -0.6574 | -0.6623 | -0.6769 | -0.6814 | -0.6864 | -0.6918 | -0.6966 | -0.7011 | -0.7109 | -1.0231 | -1.0282 | -1.0339 | -1.0393 | -1.0452 | -1.0506 | -1.0564 | -1.0617 | -1.0723 | -1.0777 | -0.9193 | -0.9249 | -0.9308 | -0.9363 | -0.9478 | -0.9535 | -0.9587 | -0.9643 | -0.9799 | -0.9849 | -0.9903 | -0.9957 | -1.0013 | -1.0066 | -1.0175 | -1.1604 | -1.1656 | -1.171 | -1.1757 | -1.0838 | -1.0892 | -1.0951 | -1.1006 | -1.1062 | -1.1118 | -1.1228 | -1.1282 | -1.1337 | -1.1391 | -1.1442 | -1.1498 | -1.1549 | -0.8207 | -0.8258 | -0.8311 | -0.836 | -0.8411 | -0.851 | -0.8561 | -0.8609 | -0.8659 | -0.8706 | -0.8758 | -0.8806 | -0.886 | -0.8971 | -0.9026 | -0.9081 | -0.9137 | -1.1811 | -1.1865 | -1.1979 | -1.2041 | -1.2088 | -0.9423 | -0.9748 | -1.0122 | -0.6425 | -0.6719
820605 | 2 | 11/29/1989 | IWP_(150-120m) | 823 | -2.7209 | -2.513 | -2.4034 |  | -2.6614 | -2.6021 |  |  |  | Prior to overlay | 300 | -2.9637 | -2.9572 | -2.952 | -2.8275 | -2.8215 | -2.9314 | -2.839 | -2.8114 | -2.8064 | -2.8007 | -2.7948 | -2.7892 | -2.7832 | -2.7704 | -2.7644 | -2.7581 | -2.7522 | -2.7465 | -2.7401 | -2.7337 | -2.7275 | -2.7144 | -2.7068 | -2.7003 | -2.9475 | -2.942 | -2.9368 | -2.9264 | -2.9214 | -2.9166 | -2.9094 | -2.9041 | -2.8979 | -2.892 | -2.8735 | -2.868 | -2.862 | -2.8579 | -2.8527 | -2.8453 | -2.8333 | -2.455 | -2.4494 | -2.4425 | -2.4364 | -2.4297 | -2.4225 | -2.4163 | -2.4097 | -2.396 | -2.3894 | -2.5687 | -2.5617 | -2.5559 | -2.5496 | -2.5378 | -2.5318 | -2.5247 | -2.5191 | -2.5015 | -2.4957 | -2.4901 | -2.4842 | -2.4792 | -2.4733 | -2.4619 |  |  |  |  | -2.3829 | -2.376 | -2.3704 | -2.3645 | -2.3585 | [8 empty] | -2.693 | -2.687 | -2.6804 | -2.6741 | -2.6675 | -2.6556 | -2.6494 | -2.642 | -2.6352 | -2.6282 | -2.6218 | -2.6145 | -2.6082 | -2.5962 | -2.5897 | -2.5829 | -2.5765 | [5 empty] | -2.5438 | -2.5074 | -2.4675 | -2.9128 | -2.8797
820605 | 2 | 11/29/1989 | IWP_(120-90m) | 824 | -2.1215 | -1.9373 | -1.8313 |  | -2.071 | -2.0198 |  |  |  | Prior to overlay | 300 | -2.3529 | -2.3472 | -2.341 | -2.2229 | -2.2178 | -2.319 | -2.2333 | -2.2076 | -2.202 | -2.1967 | -2.191 | -2.1851 | -2.1785 | -2.1671 | -2.162 | -2.1562 | -2.1513 | -2.146 | -2.1405 | -2.1338 | -2.1272 | -2.116 | -2.1101 | -2.1036 | -2.3351 | -2.3293 | -2.3244 | -2.3142 | -2.3086 | -2.3039 | -2.2933 | -2.2881 | -2.2837 | -2.2784 | -2.2639 | -2.258 | -2.2529 | -2.2479 | -2.2431 | -2.2381 | -2.2281 | -1.8762 | -1.8705 | -1.865 | -1.8591 | -1.8538 | -1.8479 | -1.842 | -1.8365 | -1.8265 | -1.8208 | -1.9907 | -1.985 | -1.9796 | -1.9739 | -1.962 | -1.9561 | -1.9501 | -1.9439 | -1.9242 | -1.9181 | -1.9115 | -1.9056 | -1.8995 | -1.8935 | -1.8816 |  |  |  |  | -1.8148 | -1.8096 | -1.8036 | -1.7963 | -1.7908 | [8 empty] | -2.0974 | -2.092 | -2.0862 | -2.0814 | -2.0761 | -2.0655 | -2.0598 | -2.0543 | -2.0478 | -2.0422 | -2.0369 | -2.032 | -2.026 | -2.0138 | -2.0076 | -2.0017 | -1.9964 | [5 empty] | -1.9671 | -1.9309 | -1.8875 | -2.2988 | -2.2689
820605 | 2 | 11/29/1989 | IWP_(90-60m) | 825 | -1.5087 | -1.3302 | -1.2132 |  | -1.4655 | -1.4144 |  |  |  | Prior to overlay | 300 | -1.7848 | -1.7793 | -1.7736 | -1.6257 | -1.6185 | -1.7505 | -1.6399 | -1.6035 | -1.5966 | -1.5895 | -1.5827 | -1.5764 | -1.5693 | -1.5563 | -1.5501 | -1.5445 | -1.5395 | -1.5326 | -1.5274 | -1.5211 | -1.5149 | -1.5037 | -1.4979 | -1.4942 | -1.7679 | -1.7626 | -1.7562 | -1.7445 | -1.7393 | -1.7335 | -1.7217 | -1.7154 | -1.7089 | -1.7029 | -1.6822 | -1.6749 | -1.6688 | -1.6623 | -1.6545 | -1.647 | -1.6329 | -1.2642 | -1.2577 | -1.2509 | -1.2443 | -1.238 | -1.2315 | -1.2258 | -1.2195 | -1.2066 | -1.1997 | -1.385 | -1.378 | -1.3715 | -1.3667 | -1.3538 | -1.3485 | -1.3427 | -1.3365 | -1.3172 | -1.3107 | -1.3039 | -1.2976 | -1.2901 | -1.2836 | -1.2701 |  |  |  |  | -1.1951 | -1.1885 | -1.1812 | -1.1756 | -1.1696 | [8 empty] | -1.4894 | -1.4843 | -1.4798 | -1.4755 | -1.4702 | -1.4594 | -1.4544 | -1.4484 | -1.4408 | -1.435 | -1.4304 | -1.4247 | -1.4206 | -1.409 | -1.4028 | -1.3973 | -1.391 | [5 empty] | -1.3598 | -1.3242 | -1.2774 | -1.7277 | -1.6887
820605 | 2 | 06/24/1992 | IWP-OWP_cross | 852 | [7 empty] | 0.0853 |  | After overlay | 300 | 0.1266 | 0.1196 | 0.1114 | [21 empty] | 0.1034 | 0.0924
820605 | 2 | 06/17/1993 | OWP_(0-30m) | 853 | -0.2434 | -0.4188 | -0.5188 |  | -0.2962 | -0.3453 |  |  |  | After overlay | 300 | 0 | -0.0056 | -0.0111 | -0.1412 | -0.147 | -0.0319 | -0.1306 | -0.1575 | -0.163 | -0.1686 | -0.1736 | -0.1786 | -0.1841 | -0.1958 | -0.2016 | -0.2079 | -0.2137 | -0.2193 | -0.2254 | -0.2314 | -0.2377 | -0.2498 | -0.2555 | -0.2615 | -0.0161 | -0.0217 | -0.0271 | -0.0375 | -0.0425 | -0.048 | -0.06 | -0.0663 | -0.0724 | -0.0781 | -0.0959 | -0.1019 | -0.1076 | -0.1134 | -0.119 | -0.1249 | -0.1365 | -0.4719 | -0.4776 | -0.4827 | -0.4886 | -0.4943 | -0.5009 | -0.5069 | -0.5129 | -0.5252 | -0.5316 | -0.3713 | -0.3768 | -0.3826 | -0.3874 | -0.3978 | -0.4022 | -0.408 | -0.4131 | -0.4298 | -0.4352 | -0.4404 | -0.4456 | -0.4509 | -0.456 | -0.4669 |  |  |  |  | -0.5378 | -0.5444 | -0.5504 | -0.5569 | -0.563 | [8 empty] | -0.2673 | -0.2729 | -0.2788 | -0.2845 | -0.2899 | -0.3022 | -0.3079 | -0.3131 | -0.3189 | -0.3235 | -0.3284 | -0.3342 | -0.3396 | -0.351 | -0.3561 | -0.3609 | -0.3662 | [5 empty] | -0.3923 | -0.4248 | -0.4617 | -0.0539 | -0.0903
820605 | 2 | 06/17/1993 | OWP_(30-60m) | 854 | -0.8146 | -1.0107 | -1.1271 |  | -0.8685 | -0.9259 |  |  |  | After overlay | 300 | -0.5697 | -0.576 | -0.5824 | -0.7148 | -0.7197 | -0.6074 | -0.7042 | -0.73 | -0.7356 | -0.7409 | -0.7462 | -0.7515 | -0.7572 | -0.7676 | -0.7735 | -0.7796 | -0.7853 | -0.7912 | -0.7973 | -0.8033 | -0.8089 | -0.8202 | -0.8259 | -0.8318 | -0.5889 | -0.5954 | -0.6014 | -0.6137 | -0.6198 | -0.6251 | -0.6369 | -0.6426 | -0.6484 | -0.6539 | -0.6715 | -0.677 | -0.6827 | -0.6883 | -0.6934 | -0.699 | -0.7095 | -1.0757 | -1.0819 | -1.0891 | -1.0955 | -1.1017 | -1.1084 | -1.1145 | -1.1209 | -1.1335 | -1.1397 | -0.9564 | -0.9624 | -0.9689 | -0.9745 | -0.9862 | -0.9925 | -0.9984 | -1.005 | -1.0231 | -1.029 | -1.036 | -1.0431 | -1.0494 | -1.0558 | -1.0688 |  |  |  |  | -1.1458 | -1.1525 | -1.1592 | -1.1645 | -1.1711 | [8 empty] | -0.8376 | -0.8433 | -0.8494 | -0.8559 | -0.8621 | -0.875 | -0.8817 | -0.8879 | -0.8947 | -0.9015 | -0.9077 | -0.9136 | -0.9198 | -0.9326 | -0.9385 | -0.944 | -0.9501 | [5 empty] | -0.9809 | -1.0173 | -1.0627 | -0.6311 | -0.6659
820605 | 2 | 06/17/1993 | OWP_(60-90m) | 855 | -1.4422 | -1.623 | -1.7275 |  | -1.4911 | -1.5408 |  |  |  | After overlay | 300 | -1.1772 | -1.1837 | -1.1902 | -1.3381 | -1.3449 | -1.2156 | -1.3253 | -1.3571 | -1.3633 | -1.3699 | -1.3762 | -1.382 | -1.3879 | -1.3992 | -1.4054 | -1.4107 | -1.4162 | -1.4217 | -1.4267 | -1.4318 | -1.4372 | -1.4463 | -1.4512 | -1.4569 | -1.1963 | -1.2028 | -1.2095 | -1.2221 | -1.2293 | -1.2354 | -1.2483 | -1.2548 | -1.2618 | -1.268 | -1.2879 | -1.294 | -1.3004 | -1.3067 | -1.3128 | -1.3195 | -1.332 | -1.6826 | -1.6883 | -1.6939 | -1.6994 | -1.7051 | -1.7104 | -1.7161 | -1.7219 | -1.7332 | -1.739 | -1.5696 | -1.5757 | -1.5817 | -1.5881 | -1.5998 | -1.605 | -1.6111 | -1.6174 | -1.6354 | -1.6413 | -1.6473 | -1.6532 | -1.6587 | -1.6641 | -1.6762 |  |  |  |  | -1.7444 | -1.7489 | -1.7535 | -1.76 | -1.7658 | [8 empty] | -1.4626 | -1.4682 | -1.4739 | -1.4807 | -1.4854 | -1.4971 | -1.5022 | -1.507 | -1.5127 | -1.5177 | -1.5237 | -1.5295 | -1.5351 | -1.5463 | -1.5519 | -1.5574 | -1.5634 | [5 empty] | -1.5937 | -1.629 | -1.6698 | -1.2419 | -1.2815
820605 | 2 | 06/17/1993 | OWP_(90-120m) | 856 | -1.9984 | -2.1627 | -2.248 |  | -2.0477 | -2.0941 |  |  |  | After overlay | 300 | -1.7713 | -1.7771 | -1.7825 | -1.9003 | -1.906 | -1.8024 | -1.8901 | -1.9173 | -1.9216 | -1.928 | -1.9341 | -1.9395 | -1.9451 | -1.956 | -1.9613 | -1.9668 | -1.9714 | -1.9769 | -1.9822 | -1.9877 | -1.993 | -2.0038 | -2.0088 | -2.0142 | -1.7878 | -1.7929 | -1.7979 | -1.8074 | -1.8116 | -1.8161 | -1.8254 | -1.8305 | -1.8358 | -1.8409 | -1.8566 | -1.8626 | -1.8679 | -1.8731 | -1.8789 | -1.8848 | -1.8953 | -2.2077 | -2.212 | -2.2171 | -2.2224 | -2.2273 | -2.2327 | -2.2379 | -2.2426 | -2.2535 | -2.2587 | -2.1198 | -2.1247 | -2.1296 | -2.1341 | -2.1443 | -2.1486 | -2.1534 | -2.1577 | -2.1714 | -2.1763 | -2.1812 | -2.1857 | -2.1898 | -2.1938 | -2.2029 |  |  |  |  | -2.2644 | -2.2705 | -2.2761 | -2.2819 | -2.2878 | [8 empty] | -2.0198 | -2.0251 | -2.031 | -2.037 | -2.0425 | -2.0534 | -2.0587 | -2.064 | -2.069 | -2.0741 | -2.079 | -2.0839 | -2.0892 | -2.0993 | -2.1046 | -2.1099 | -2.115 | [5 empty] | -2.1396 | -2.1675 | -2.1984 | -1.821 | -1.8509
820605 | 2 | 06/17/1993 | OWP_(120-150m) | 857 | -2.5477 | -2.7346 | -2.8265 |  | -2.605 | -2.6588 |  |  |  | After overlay | 300 | -2.2942 | -2.2999 | -2.3054 | -2.4333 | -2.4393 | -2.3278 | -2.4205 | -2.4508 | -2.4574 | -2.4634 | -2.4694 | -2.4754 | -2.482 | -2.4949 | -2.5012 | -2.5081 | -2.5143 | -2.521 | -2.5276 | -2.5347 | -2.5413 | -2.5542 | -2.5607 | -2.567 | -2.3108 | -2.3162 | -2.3221 | -2.3329 | -2.3376 | -2.3415 | -2.3533 | -2.3593 | -2.3646 | -2.3704 | -2.3876 | -2.393 | -2.3984 | -2.4044 | -2.4098 | -2.4149 | -2.427 | -2.7819 | -2.7868 | -2.7922 | -2.798 | -2.8038 | -2.8095 | -2.8152 | -2.8215 | -2.8306 |  | -2.6872 | -2.6929 | -2.6988 | -2.7044 | -2.7148 | -2.7197 | -2.7248 | -2.7298 | -2.7446 | -2.7495 | -2.7542 | -2.759 | -2.7636 | -2.7682 | -2.7771 | [17 empty] | -2.5736 | -2.5798 | -2.5861 | -2.5923 | -2.5987 | -2.6108 | -2.6168 | -2.6228 | -2.6291 | -2.6354 | -2.6416 | -2.6475 | -2.653 | -2.6646 | -2.6695 | -2.6756 | -2.6811 | [5 empty] | -2.7098 | -2.7395 | -2.7721 | -2.347 | -2.3818
820605 | 2 | 06/17/1993 | OWP-IWP_cross | 858 | [9 empty] | After overlay | 300 | -2.8243 | -2.819 | -2.8145 | [21 empty] | -2.8113 | -2.8102 | -2.8081
820605 | 2 | 06/10/2003 | OWP_(60-90m) | 903 | -1.4524 | -1.607 | -1.6977 | -1.7445 | -1.497 | -1.5385 | -1.8148 |  |  | After overlay | 250 | -1.2146 | -1.2203 | -1.2257 | -1.3569 | -1.3623 | -1.2479 | -1.3459 | -1.3733 | -1.3784 | -1.3837 | -1.3887 | -1.3939 | -1.399 | -1.4101 | -1.4159 | -1.4213 | -1.4268 | -1.4318 | -1.4371 | -1.4425 | -1.4475 | -1.4579 | -1.4632 | -1.4685 | -1.2315 | -1.2369 | -1.2426 | -1.2539 | -1.26 | -1.2658 | -1.2775 | -1.2832 | -1.2889 | -1.2943 | -1.3116 | -1.3174 | -1.3233 | -1.3289 | -1.3345 | -1.3403 | -1.3515 | -1.6569 | -1.6618 | -1.6667 | -1.672 | -1.6771 | -1.6821 | -1.6874 | -1.6924 | -1.7028 | -1.7083 | -1.5643 | -1.569 | -1.5738 | -1.5786 | -1.5881 | -1.5926 | -1.5975 | -1.6023 | -1.6164 | -1.6209 | -1.6256 | -1.6306 | -1.6357 | -1.6411 | -1.6517 | -1.785 | -1.79 | -1.7945 | -1.7997 | -1.7131 | -1.7184 | -1.7235 | -1.7288 | -1.734 | -1.7392 | -1.7499 | -1.7555 | -1.7609 | -1.7658 | -1.7707 | -1.7756 | -1.7803 | -1.4736 | -1.4789 | -1.4835 | -1.4884 | -1.4927 | -1.5006 | -1.5044 | -1.5084 | -1.5131 | -1.5182 | -1.5232 | -1.528 | -1.5332 | -1.5443 | -1.5491 | -1.5542 | -1.5593 | -1.8048 | -1.81 | -1.8201 | -1.8249 | -1.8288 | -1.5836 | -1.6116 | -1.6464 | -1.2716 | -1.3057
820605 | 2 | 06/10/2003 | OWP_(90-120m) | 904 | -2.033 | -2.1849 | -2.261 | -2.2959 | -2.0764 | -2.1194 | -2.3544 |  |  | After overlay | 250 | -1.8342 | -1.8391 | -1.8441 | -1.9462 | -1.9509 | -1.8642 | -1.9368 | -1.9603 | -1.9652 | -1.97 | -1.9748 | -1.9795 | -1.984 | -1.9935 | -1.9983 | -2.0032 | -2.008 | -2.0128 | -2.0184 | -2.0234 | -2.0281 | -2.0381 | -2.0435 | -2.0483 | -1.8488 | -1.8541 | -1.8589 | -1.8693 | -1.8742 | -1.8786 | -1.887 | -1.8912 | -1.895 | -1.8991 | -1.9108 | -1.9152 | -1.9194 | -1.9239 | -1.9278 | -1.9323 | -1.9414 | -2.2277 | -2.2318 | -2.236 | -2.2403 | -2.2448 | -2.2488 | -2.253 | -2.2568 | -2.265 | -2.2689 | -2.144 | -2.1492 | -2.1536 | -2.1583 | -2.1674 | -2.1716 | -2.1764 | -2.1807 | -2.1932 | -2.1971 | -2.2014 | -2.2058 | -2.2102 | -2.2147 | -2.2237 | -2.3271 | -2.3318 | -2.3362 | -2.3408 | -2.2726 | -2.2762 | -2.2806 | -2.2844 | -2.2885 | -2.2924 | -2.2995 | -2.3028 | -2.3067 | -2.3104 | -2.3146 | -2.3187 | -2.3231 | -2.053 | -2.0576 | -2.0624 | -2.0669 | -2.0719 | -2.0815 | -2.0863 | -2.0913 | -2.0962 | -2.1008 | -2.1053 | -2.1098 | -2.1144 | -2.1241 | -2.1293 | -2.1343 | -2.1395 | -2.3453 | -2.3496 | -2.3589 | -2.3636 | -2.3686 | -2.1624 | -2.189 | -2.2193 | -1.883 | -1.9069
820605 | 2 | 06/10/2003 | OWP_(120-150m) | 905 | -2.5854 | -2.7619 | -2.8501 | -2.8886 | -2.6358 | -2.6866 | -2.9527 |  |  | After overlay | 250 | -2.3741 | -2.3793 | -2.384 | -2.4954 | -2.5 | -2.4048 | -2.4858 | -2.5089 | -2.514 | -2.5185 | -2.523 | -2.5275 | -2.5319 | -2.5426 | -2.5484 | -2.5537 | -2.5588 | -2.5639 | -2.5694 | -2.5747 | -2.5799 | -2.5909 | -2.5967 | -2.6022 | -2.3892 | -2.3943 | -2.3997 | -2.4097 | -2.4146 | -2.4196 | -2.4297 | -2.4348 | -2.4397 | -2.4441 | -2.456 | -2.4612 | -2.4666 | -2.4715 | -2.4769 | -2.4813 | -2.4905 | -2.8116 | -2.8164 | -2.8216 | -2.8265 | -2.8316 | -2.8364 | -2.8411 | -2.8453 | -2.8544 | -2.8591 | -2.7149 | -2.7204 | -2.7258 | -2.7307 | -2.7407 | -2.7459 | -2.7513 | -2.7564 | -2.7726 | -2.777 | -2.782 | -2.7868 | -2.7917 | -2.7964 | -2.8065 | -2.9227 | -2.9277 | -2.9328 | -2.938 | -2.8636 | -2.8676 | -2.8717 | -2.8761 | -2.8801 | -2.8842 | -2.893 | -2.8971 | -2.9006 | -2.9047 | -2.9087 | -2.9134 | -2.9179 | -2.6081 | -2.6136 | -2.6196 | -2.6251 | -2.6307 | -2.6416 | -2.6475 | -2.6533 | -2.6589 | -2.6645 | -2.67 | -2.6757 | -2.6813 | -2.6925 | -2.698 | -2.704 | -2.7093 | -2.943 | -2.948 | -2.9575 | -2.9614 | -2.9652 | -2.736 | -2.7673 | -2.8016 | -2.4245 | -2.4516
820605 | 2 | 06/10/2003 | OWP-IWP_cross | 906 | [9 empty] | After overlay | 250
820605 | 2 | 06/10/2003 | IWP_(150-120m) | 907 | -0.2217 | -0.3796 | -0.463 | -0.508 | -0.2677 | -0.3125 | -0.5795 |  |  | After overlay | 250 | 0 | -0.0055 | -0.0106 | -0.1295 | -0.1349 | -0.0299 | -0.119 | -0.1454 | -0.1506 | -0.1556 | -0.1603 | -0.1656 | -0.1703 | -0.1807 | -0.1859 | -0.1909 | -0.1962 | -0.2009 | -0.2061 | -0.2113 | -0.2164 | -0.227 | -0.2324 | -0.2372 | -0.0152 | -0.0203 | -0.0251 | -0.0346 | -0.0394 | -0.0442 | -0.0541 | -0.0592 | -0.0647 | -0.0701 | -0.087 | -0.0926 | -0.0983 | -0.104 | -0.1087 | -0.1138 | -0.1241 | -0.4261 | -0.4309 | -0.4355 | -0.4402 | -0.4448 | -0.4498 | -0.4541 | -0.4585 | -0.4671 | -0.4714 | -0.3366 | -0.3414 | -0.346 | -0.3513 | -0.3611 | -0.3658 | -0.3702 | -0.3749 | -0.389 | -0.3936 | -0.3985 | -0.4034 | -0.4081 | -0.4127 | -0.4213 | -0.547 | -0.5524 | -0.5579 | -0.5633 | -0.4765 | -0.481 | -0.4866 | -0.492 | -0.4974 | -0.5032 | -0.5134 | -0.5174 | -0.5213 | -0.5268 | -0.5315 | -0.537 | -0.542 | -0.2422 | -0.2475 | -0.2522 | -0.2573 | -0.2626 | -0.2729 | -0.2776 | -0.2823 | -0.2873 | -0.2922 | -0.2973 | -0.3023 | -0.307 | -0.3175 | -0.3226 | -0.3273 | -0.332 | -0.5684 | -0.5738 | -0.5852 | -0.5906 | -0.5961 | -0.3563 | -0.3845 | -0.4172 | -0.0495 | -0.0814
820605 | 2 | 06/10/2003 | IWP_(120-90m) | 908 | -0.8192 | -0.9806 | -1.0732 | -1.1235 | -0.8642 | -0.9096 | -1.202 |  |  | After overlay | 250 | -0.6013 | -0.6067 | -0.6118 | -0.733 | -0.7382 | -0.6329 | -0.7226 | -0.7482 | -0.7533 | -0.7582 | -0.7629 | -0.7679 | -0.7725 | -0.782 | -0.7867 | -0.7913 | -0.7958 | -0.8002 | -0.8048 | -0.8097 | -0.8143 | -0.8244 | -0.8293 | -0.8344 | -0.617 | -0.6222 | -0.6272 | -0.6383 | -0.644 | -0.6493 | -0.6601 | -0.6652 | -0.6708 | -0.6761 | -0.6917 | -0.6964 | -0.7019 | -0.7072 | -0.7121 | -0.7172 | -0.7279 | -1.0305 | -1.0358 | -1.0414 | -1.0469 | -1.052 | -1.0574 | -1.0628 | -1.0679 | -1.0787 | -1.0845 | -0.935 | -0.9398 | -0.9448 | -0.9497 | -0.9603 | -0.9653 | -0.9702 | -0.9753 | -0.9901 | -0.995 | -1 | -1.0045 | -1.0094 | -1.014 | -1.0251 | -1.1679 | -1.1734 | -1.1791 | -1.1846 | -1.0902 | -1.0957 | -1.1018 | -1.1077 | -1.1132 | -1.1182 | -1.1287 | -1.134 | -1.1395 | -1.1452 | -1.1511 | -1.1565 | -1.1624 | -0.8391 | -0.8441 | -0.8488 | -0.8539 | -0.8589 | -0.8693 | -0.8747 | -0.8801 | -0.8851 | -0.8901 | -0.8951 | -0.8999 | -0.9049 | -0.9146 | -0.9199 | -0.9251 | -0.93 | -1.1903 | -1.1957 | -1.2074 | -1.2133 | -1.2191 | -0.955 | -0.9853 | -1.0195 | -0.6547 | -0.6862
820605 | 2 | 06/10/2003 | IWP_(90-60m) | 909 | -1.4617 | -1.6105 | -1.71 | -1.7571 | -1.504 | -1.5408 | -1.8262 |  |  | After overlay | 250 | -1.2247 | -1.2302 | -1.2359 | -1.3642 | -1.3699 | -1.2583 | -1.3535 | -1.3813 | -1.387 | -1.3924 | -1.3979 | -1.4032 | -1.4088 | -1.4195 | -1.4252 | -1.4308 | -1.436 | -1.4414 | -1.4464 | -1.4517 | -1.4566 | -1.4667 | -1.4716 | -1.4763 | -1.2416 | -1.2472 | -1.2528 | -1.264 | -1.2698 | -1.2754 | -1.2866 | -1.2921 | -1.2978 | -1.3036 | -1.3201 | -1.3259 | -1.3314 | -1.3368 | -1.3422 | -1.3478 | -1.3587 | -1.666 | -1.6715 | -1.6773 | -1.6825 | -1.6884 | -1.6938 | -1.6994 | -1.7049 | -1.715 | -1.7203 | -1.5663 | -1.571 | -1.5756 | -1.5802 | -1.5896 | -1.5946 | -1.5997 | -1.6053 | -1.6214 | -1.6267 | -1.632 | -1.6372 | -1.6428 | -1.6484 | -1.6601 | -1.7967 | -1.8018 | -1.807 | -1.8119 | -1.7256 | -1.7306 | -1.7357 | -1.7411 | -1.7465 | -1.7519 | -1.762 | -1.767 | -1.772 | -1.7768 | -1.7817 | -1.7866 | -1.7917 | -1.4815 | -1.486 | -1.4907 | -1.4954 | -1.4998 | -1.5085 | -1.5127 | -1.5163 | -1.5197 | -1.5233 | -1.5275 | -1.5319 | -1.5367 | -1.5456 | -1.5501 | -1.5554 | -1.5611 | -1.8167 | -1.8213 | -1.831 | -1.8362 | -1.8412 | -1.5845 | -1.6158 | -1.6542 | -1.2812 | -1.3143
820605 | 2 | 06/17/1993 | IWP_(150-120m) | 859 | -2.5622 | -2.3577 | -2.2499 |  | -2.5034 | -2.4448 |  |  |  | After overlay | 300 | -2.8047 | -2.7983 | -2.7928 | -2.6713 | -2.6656 | -2.7719 | -2.6826 | -2.6545 | -2.6486 | -2.6429 | -2.6369 | -2.6309 | -2.6244 | -2.6119 | -2.6055 | -2.5998 | -2.5937 | -2.5876 | -2.5812 | -2.5748 | -2.5689 | -2.5557 | -2.5491 | -2.5428 | -2.7877 | -2.7827 | -2.7773 | -2.7677 | -2.7617 | -2.7564 | -2.7466 | -2.7419 | -2.737 | -2.7322 | -2.7159 | -2.7104 | -2.7044 | -2.6995 | -2.6934 | -2.6879 | -2.6767 | -2.2957 | -2.2899 | -2.2847 | -2.2788 | -2.273 | -2.2671 | -2.2614 | -2.2561 | -2.2445 | -2.2381 | -2.4117 | -2.4053 | -2.3989 | -2.3927 | -2.3804 | -2.3746 | -2.3689 | -2.3631 | -2.3443 | -2.3378 | -2.3314 | -2.3253 | -2.3187 | -2.3126 | -2.3011 |  |  |  |  | -2.2318 | -2.2262 | -2.2199 | -2.2137 | -2.2078 | [8 empty] | -2.536 | -2.5295 | -2.5229 | -2.5166 | -2.51 | -2.4968 | -2.4901 | -2.4838 | -2.4772 | -2.4706 | -2.4642 | -2.4578 | -2.4512 | -2.4381 | -2.4308 | -2.4244 | -2.4182 | [5 empty] | -2.3862 | -2.3508 | -2.3066 | -2.7511 | -2.7214
820605 | 2 | 06/17/1993 | IWP_(120-90m) | 860 | -1.9743 | -1.7893 | -1.6898 |  | -1.9226 | -1.8713 |  |  |  | After overlay | 300 | -2.2018 | -2.1965 | -2.1909 | -2.0735 | -2.0685 | -2.1703 | -2.0846 | -2.0579 | -2.0524 | -2.0472 | -2.0419 | -2.0364 | -2.0305 | -2.02 | -2.0146 | -2.0092 | -2.0033 | -1.9981 | -1.992 | -1.9861 | -1.9805 | -1.9686 | -1.963 | -1.9573 | -2.1856 | -2.1801 | -2.1752 | -2.165 | -2.1596 | -2.1546 | -2.1452 | -2.1403 | -2.136 | -2.1312 | -2.1159 | -2.1104 | -2.1049 | -2.0995 | -2.0945 | -2.0892 | -2.0789 | -1.7328 | -1.7273 | -1.722 | -1.717 | -1.7117 | -1.7064 | -1.701 | -1.6955 | -1.6843 | -1.6786 | -1.8423 | -1.8367 | -1.8307 | -1.8246 | -1.8133 | -1.8068 | -1.8009 | -1.7951 | -1.7765 | -1.7703 | -1.7645 | -1.7585 | -1.7528 | -1.7478 | -1.7382 |  |  |  |  | -1.6731 | -1.6675 | -1.6618 | -1.656 | -1.6504 | [8 empty] | -1.9514 | -1.9452 | -1.9395 | -1.9343 | -1.9285 | -1.917 | -1.9114 | -1.906 | -1.9002 | -1.8948 | -1.8886 | -1.8831 | -1.8771 | -1.8653 | -1.8603 | -1.8542 | -1.8484 | [5 empty] | -1.8192 | -1.7834 | -1.7429 | -2.1495 | -2.1207
820605 | 2 | 06/10/2003 | IWP_(60-30m) | 910 | -2.0492 | -2.201 | -2.2837 | -2.3215 | -2.0927 | -2.135 | -2.3803 |  |  | After overlay | 250 | -1.8461 | -1.851 | -1.856 | -1.9611 | -1.9664 | -1.8749 | -1.9508 | -1.9764 | -1.9813 | -1.9868 | -1.9917 | -1.9965 | -2.001 | -2.0104 | -2.0156 | -2.0207 | -2.0258 | -2.0304 | -2.0348 | -2.0398 | -2.0444 | -2.0541 | -2.0587 | -2.0636 | -1.8609 | -1.8651 | -1.8701 | -1.8796 | -1.8841 | -1.8889 | -1.8979 | -1.9023 | -1.9065 | -1.9108 | -1.9231 | -1.9275 | -1.9321 | -1.9364 | -1.9411 | -1.9458 | -1.956 | -2.2488 | -2.2528 | -2.2572 | -2.2619 | -2.2664 | -2.2708 | -2.2752 | -2.2796 | -2.2878 | -2.2922 | -2.1588 | -2.1635 | -2.1687 | -2.1734 | -2.1827 | -2.1873 | -2.1919 | -2.1963 | -2.2106 | -2.2155 | -2.2205 | -2.2252 | -2.2296 | -2.2343 | -2.2439 | -2.3538 | -2.3583 | -2.3626 | -2.3672 | -2.2965 | -2.3008 | -2.3046 | -2.309 | -2.313 | -2.3174 | -2.3251 | -2.329 | -2.3327 | -2.3365 | -2.3407 | -2.3449 | -2.3493 | -2.0686 | -2.0735 | -2.0782 | -2.0829 | -2.0876 | -2.0971 | -2.1018 | -2.1066 | -2.1116 | -2.1164 | -2.1213 | -2.1258 | -2.1305 | -2.1393 | -2.1441 | -2.1489 | -2.1539 | -2.3715 | -2.3759 | -2.3852 | -2.3899 | -2.3949 | -2.178 | -2.2057 | -2.2392 | -1.8936 | -1.9191
820605 | 1 | 06/17/1993 | OWP_(60-90m) | 759 | -1.4454 | -1.6516 | -1.7823 |  | -1.4965 | -1.5525 |  |  |  | After overlay | 300 | -1.1885 | -1.1945 | -1.2003 | -1.3403 | -1.347 | -1.2226 | -1.3274 | -1.3583 | -1.3653 | -1.3718 | -1.3774 | -1.3834 | -1.3895 | -1.4009 | -1.4067 | -1.4126 | -1.4184 | -1.4236 | -1.4293 | -1.4349 | -1.4404 | -1.451 | -1.4563 | -1.4622 | -1.206 | -1.2116 | -1.2172 | -1.2281 | -1.2341 | -1.2402 | -1.2522 | -1.2586 | -1.2646 | -1.2709 | -1.289 | -1.2956 | -1.3018 | -1.3079 | -1.3143 | -1.3209 | -1.3341 | -1.7268 | -1.7344 | -1.7415 | -1.7483 | -1.756 | -1.7628 | -1.7696 | -1.776 | -1.7889 | -1.7946 | -1.5865 | -1.5937 | -1.6006 | -1.6081 | -1.6224 | -1.629 | -1.6367 | -1.6438 | -1.667 | -1.6744 | -1.6819 | -1.6897 | -1.6974 | -1.7045 | -1.7199 |  |  |  |  | -1.8011 | -1.8069 | -1.8125 | -1.8182 | -1.8232 | [8 empty] | -1.4678 | -1.4736 | -1.4791 | -1.4845 | -1.4907 | -1.5016 | -1.5082 | -1.514 | -1.5204 | -1.5262 | -1.5327 | -1.539 | -1.5457 | -1.5593 | -1.5659 | -1.5726 | -1.5794 | [5 empty] | -1.615 | -1.6592 | -1.7127 | -1.2464 | -1.2828
820605 | 1 | 06/17/1993 | OWP_(90-120m) | 760 | -2.0481 | -2.2177 | -2.3176 |  | -2.0952 | -2.1409 |  |  |  | After overlay | 300 | -1.8286 | -1.8339 | -1.8396 | -1.9587 | -1.9634 | -1.8602 | -1.9487 | -1.9732 | -1.9784 | -1.9833 | -1.9879 | -1.9927 | -1.9973 | -2.0071 | -2.0126 | -2.0174 | -2.0225 | -2.0274 | -2.0325 | -2.0378 | -2.0426 | -2.054 | -2.0593 | -2.0645 | -1.8443 | -1.8493 | -1.8546 | -1.8655 | -1.8708 | -1.8763 | -1.8868 | -1.8922 | -1.8968 | -1.9024 | -1.9191 | -1.9242 | -1.9288 | -1.934 | -1.9391 | -1.9437 | -1.9537 | -2.2767 | -2.2819 | -2.2879 | -2.2934 | -2.299 | -2.3038 | -2.3083 | -2.313 | -2.3222 | -2.3268 | -2.1669 | -2.172 | -2.178 | -2.1834 | -2.1944 | -2.2001 | -2.206 | -2.2118 | -2.2298 | -2.2357 | -2.2417 | -2.2474 | -2.2534 | -2.2592 | -2.2711 |  |  |  |  | -2.3316 | -2.3361 | -2.3405 | -2.3448 | -2.3494 | [8 empty] | -2.0693 | -2.0742 | -2.0799 | -2.0852 | -2.0905 | -2.1003 | -2.1053 | -2.1098 | -2.1152 | -2.1208 | -2.1259 | -2.1311 | -2.1363 | -2.1458 | -2.1508 | -2.1556 | -2.1609 | [5 empty] | -2.1886 | -2.2239 | -2.2653 | -1.8816 | -1.9137
820605 | 1 | 11/29/1989 | OWP_(60-90m) | 723 | -1.4592 | -1.6669 | -1.8042 |  | -1.5086 | -1.5657 |  |  |  | Prior to overlay | 300 | -1.1991 | -1.2053 | -1.2104 | -1.3503 | -1.357 | -1.2333 | -1.336 | -1.3702 | -1.3766 | -1.3827 | -1.3896 | -1.396 | -1.4028 | -1.4157 | -1.4211 | -1.4276 | -1.4328 | -1.4384 | -1.4431 | -1.449 | -1.454 | -1.4641 | -1.4699 | -1.4748 | -1.2166 | -1.222 | -1.2278 | -1.2396 | -1.2451 | -1.2512 | -1.263 | -1.2674 | -1.2733 | -1.2789 | -1.2977 | -1.3031 | -1.3094 | -1.3156 | -1.3224 | -1.3289 | -1.3427 | -1.745 | -1.7522 | -1.7604 | -1.768 | -1.7759 | -1.7832 | -1.7904 | -1.7972 | -1.8109 | -1.8176 | -1.6003 | -1.6084 | -1.6152 | -1.6225 | -1.6364 | -1.6434 | -1.6518 | -1.6589 | -1.6823 | -1.6898 | -1.6981 | -1.7048 | -1.7129 | -1.7209 | -1.7366 |  |  |  |  | -1.8239 | -1.8306 | -1.8372 | -1.8435 | -1.8496 | [8 empty] | -1.4805 | -1.4856 | -1.4916 | -1.497 | -1.5031 | -1.515 | -1.5206 | -1.5269 | -1.533 | -1.5398 | -1.5461 | -1.5531 | -1.5589 | -1.5722 | -1.5796 | -1.5859 | -1.5936 | [5 empty] | -1.6296 | -1.6742 | -1.7291 | -1.257 | -1.2911
820605 | 1 | 11/29/1989 | OWP_(90-120m) | 724 | -2.0767 | -2.2496 | -2.3537 |  | -2.1262 | -2.1696 |  |  |  | Prior to overlay | 300 | -1.856 | -1.8617 | -1.8683 | -1.9831 | -1.9887 | -1.8876 | -1.973 | -1.9994 | -2.0039 | -2.01 | -2.0149 | -2.0204 | -2.0248 | -2.0349 | -2.0404 | -2.0445 | -2.0509 | -2.0559 | -2.0615 | -2.0661 | -2.0716 | -2.0824 | -2.0878 | -2.0944 | -1.8732 | -1.8778 | -1.8821 | -1.8918 | -1.8965 | -1.9015 | -1.9122 | -1.9181 | -1.9226 | -1.9278 | -1.9427 | -1.948 | -1.9525 | -1.9579 | -1.9628 | -1.9685 | -1.9784 | -2.312 | -2.3183 | -2.3233 | -2.3292 | -2.3339 | -2.3397 | -2.3447 | -2.35 | -2.3596 | -2.3636 | -2.1956 | -2.2008 | -2.2072 | -2.2121 | -2.2242 | -2.2314 | -2.2365 | -2.2435 | -2.2627 | -2.2694 | -2.2754 | -2.2819 | -2.2883 | -2.2958 | -2.3069 |  |  |  |  | -2.3691 | -2.3736 | -2.3789 | -2.3835 | -2.3885 | [8 empty] | -2.0992 | -2.1051 | -2.1099 | -2.1155 | -2.1207 | -2.1307 | -2.1372 | -2.1419 | -2.1464 | -2.1514 | -2.1555 | -2.1599 | -2.1653 | -2.1758 | -2.1798 | -2.1849 | -2.1906 | [5 empty] | -2.2184 | -2.2566 | -2.3006 | -1.9074 | -1.938
820605 | 1 | 06/17/1993 | OWP_(120-150m) | 761 | -2.5844 | -2.7656 | -2.8661 |  | -2.6368 | -2.6884 |  |  |  | After overlay | 300 | -2.3542 | -2.359 | -2.3638 | -2.4844 | -2.4898 | -2.3815 | -2.4734 | -2.5006 | -2.5062 | -2.5116 | -2.5167 | -2.5221 | -2.5278 | -2.5387 | -2.5444 | -2.5502 | -2.5556 | -2.5607 | -2.5666 | -2.5725 | -2.5784 | -2.5901 | -2.5957 | -2.6014 | -2.3685 | -2.3728 | -2.377 | -2.3859 | -2.3907 | -2.3955 | -2.4062 | -2.4116 | -2.4169 | -2.4227 | -2.4398 | -2.4455 | -2.4513 | -2.4568 | -2.4627 | -2.4684 | -2.479 | -2.8203 | -2.8263 | -2.8322 | -2.8378 | -2.8435 | -2.8489 | -2.8546 | -2.8601 | -2.8715 | -2.8772 | -2.7169 | -2.7224 | -2.7274 | -2.733 | -2.7442 | -2.7499 | -2.7551 | -2.7603 | -2.7761 | -2.7816 | -2.7869 | -2.7923 | -2.798 | -2.8039 | -2.815 |  |  |  |  | -2.8826 | -2.8877 | [11 empty] | -2.6076 | -2.6134 | -2.619 | -2.6251 | -2.631 | -2.6429 | -2.6486 | -2.6543 | -2.6599 | -2.6656 | -2.6714 | -2.677 | -2.6827 | -2.6942 | -2.7002 | -2.7054 | -2.7113 | [5 empty] | -2.7389 | -2.7706 | -2.8095 | -2.401 | -2.434
820605 | 1 | 07/16/1997 | IWP_(30-0m) | 803 | -0.2276 | -0.0316 | 0.068 |  | -0.1726 | -0.1162 |  |  |  | After overlay | 300 | -0.4891 | -0.4834 | -0.4774 | -0.3351 | -0.3287 | -0.4535 | -0.3471 | -0.3171 | -0.3112 | -0.3045 | -0.2984 | -0.2925 | -0.2865 | -0.2747 | -0.2686 | -0.2629 | -0.2562 | -0.2504 | -0.2448 | -0.2388 | -0.2331 | -0.2215 | -0.2163 | -0.21 | -0.4717 | -0.4662 | -0.4594 | -0.4472 | -0.4413 | -0.435 | -0.4222 | -0.4155 | -0.4092 | -0.403 | -0.3841 | -0.3782 | -0.3719 | -0.3654 | -0.3594 | -0.3533 | -0.3414 | 0.0242 | 0.0295 | 0.0351 | 0.0407 | 0.0461 | 0.0517 | 0.0569 | 0.0624 | 0.0735 | 0.0791 | -0.0846 | -0.0784 | -0.0719 | -0.0659 | -0.0544 | -0.0488 | -0.0429 | -0.0371 | -0.0202 | -0.0141 | -0.0085 | -0.003 | 0.0027 | 0.0081 | 0.0187 |  |  |  |  | 0.0855 | [12 empty] | -0.2039 | -0.198 | -0.1918 | -0.1861 | -0.1797 | -0.1669 | -0.1603 | -0.1535 | -0.1472 | -0.1409 | -0.1344 | -0.1287 | -0.1226 | -0.1097 | -0.1036 | -0.0972 | -0.0909 | [5 empty] | -0.0604 | -0.0256 | 0.0136 | -0.4283 | -0.3905
820605 | 1 | 07/16/1997 | IWP-OWP_cross | 804 | [7 empty] | 0.0579 |  | After overlay | 300 | 0.0803 | 0.0788 | 0.0763 | [21 empty] | 0.0727 | 0.0676 | 0.0657
820605 | 1 | 06/10/2003 | OWP_(0-30m) | 805 | -0.2087 | -0.3809 | -0.4826 | -0.5296 | -0.2581 | -0.3062 | -0.6012 |  |  | After overlay | 250 | 0 | -0.0056 | -0.0108 | -0.12 | -0.1252 | -0.03 | -0.1106 | -0.1348 | -0.1392 | -0.144 | -0.1483 | -0.1534 | -0.1584 | -0.1688 | -0.1741 | -0.1788 | -0.1837 | -0.1883 | -0.1935 | -0.1983 | -0.2036 | -0.2142 | -0.2192 | -0.2251 | -0.0154 | -0.0202 | -0.0249 | -0.0347 | -0.0392 | -0.0438 | -0.0526 | -0.0572 | -0.0618 | -0.0663 | -0.0807 | -0.0858 | -0.0908 | -0.0954 | -0.1002 | -0.1054 | -0.1156 | -0.4375 | -0.443 | -0.4485 | -0.4542 | -0.4602 | -0.466 | -0.472 | -0.4773 | -0.488 | -0.4931 | -0.3326 | -0.3381 | -0.3432 | -0.3486 | -0.3592 | -0.3644 | -0.3698 | -0.3749 | -0.3923 | -0.3982 | -0.4035 | -0.4095 | -0.4153 | -0.4211 | -0.4323 | -0.5711 | -0.5763 | -0.5813 | -0.5865 | -0.4982 | -0.5033 | -0.5086 | -0.5136 | -0.5192 | -0.5245 | -0.5345 | -0.5399 | -0.545 | -0.5502 | -0.5553 | -0.5607 | -0.566 | -0.2305 | -0.2359 | -0.2412 | -0.2468 | -0.2522 | -0.2633 | -0.2692 | -0.2746 | -0.2802 | -0.2851 | -0.2901 | -0.2958 | -0.3009 | -0.3116 | -0.317 | -0.3219 | -0.3271 | -0.5912 | -0.5964 | -0.6065 | -0.6111 | -0.6159 | -0.3541 | -0.3868 | -0.4266 | -0.0482 | -0.0758
820605 | 1 | 06/10/2003 | OWP_(30-60m) | 806 | -0.8331 | -0.9924 | -1.0856 | -1.1325 | -0.8737 | -0.9188 | -1.2019 |  |  | After overlay | 250 | -0.6197 | -0.624 | -0.629 | -0.744 | -0.7496 | -0.6484 | -0.7334 | -0.7602 | -0.7654 | -0.7705 | -0.776 | -0.7808 | -0.7857 | -0.7956 | -0.8001 | -0.8051 | -0.8096 | -0.8145 | -0.8189 | -0.8239 | -0.8285 | -0.8378 | -0.8424 | -0.8468 | -0.6339 | -0.6388 | -0.6438 | -0.653 | -0.6576 | -0.6622 | -0.6723 | -0.6774 | -0.682 | -0.6871 | -0.7023 | -0.7072 | -0.7125 | -0.7177 | -0.7228 | -0.7285 | -0.7388 | -1.0419 | -1.0472 | -1.0526 | -1.0582 | -1.0634 | -1.0691 | -1.0746 | -1.0803 | -1.0908 | -1.0962 | -0.9451 | -0.9502 | -0.9556 | -0.9606 | -0.971 | -0.9763 | -0.9818 | -0.9871 | -1.0025 | -1.0075 | -1.0123 | -1.0171 | -1.022 | -1.0271 | -1.037 | -1.1728 | -1.1776 | -1.1825 | -1.1874 | -1.1013 | -1.1068 | -1.1119 | -1.1171 | -1.1222 | -1.1273 | -1.1375 | -1.1424 | -1.1476 | -1.1528 | -1.1577 | -1.1628 | -1.1678 | -0.851 | -0.8554 | -0.8598 | -0.8642 | -0.8688 | -0.8785 | -0.8836 | -0.8885 | -0.8934 | -0.8983 | -0.9034 | -0.9085 | -0.9135 | -0.9244 | -0.9297 | -0.9348 | -0.9397 | -1.1923 | -1.1971 | -1.2066 | -1.2119 | -1.2165 | -0.9659 | -0.9975 | -1.0319 | -0.6672 | -0.6971
820605 | 1 | 06/24/1992 | IWP_(150-120m) | 751 | -2.5623 | -2.3737 | -2.2712 |  | -2.5088 | -2.4566 |  |  |  | After overlay | 300 | -2.8096 | -2.8037 | -2.7976 | -2.6635 | -2.658 | -2.7734 | -2.675 | -2.6471 | -2.6418 | -2.6365 | -2.6303 | -2.6249 | -2.6195 | -2.6085 | -2.6027 | -2.597 | -2.591 | -2.5853 | -2.5795 | -2.5733 | -2.5678 | -2.556 | -2.5504 | -2.5441 | -2.7916 | -2.7855 | -2.7795 | -2.7675 | -2.7619 | -2.7562 | -2.7436 | -2.7376 | -2.7321 | -2.7264 | -2.7082 | -2.703 | -2.6974 | -2.692 | -2.6865 | -2.6807 | -2.6694 | -2.3151 | -2.3088 | -2.3031 | -2.298 | -2.2923 | -2.287 | -2.2819 | -2.2766 | -2.266 | -2.2606 | -2.427 | -2.4209 | -2.415 | -2.409 | -2.3972 | -2.391 | -2.3852 | -2.3796 | -2.3622 | -2.3564 | -2.3508 | -2.3458 | -2.3402 | -2.3329 | -2.3214 |  |  |  |  | -2.2555 | -2.2505 | -2.2459 | -2.2406 | -2.2347 | [8 empty] | -2.5377 | -2.532 | -2.5261 | -2.5201 | -2.5144 | -2.5026 | -2.497 | -2.4911 | -2.4854 | -2.4798 | -2.4744 | -2.4687 | -2.4628 | -2.4506 | -2.4447 | -2.4387 | -2.4328 | [5 empty] | -2.4031 | -2.3678 | -2.3275 | -2.7497 | -2.7145
820605 | 1 | 06/24/1992 | IWP_(120-90m) | 752 | -1.9764 | -1.8144 | -1.7138 |  | -1.9276 | -1.8812 |  |  |  | After overlay | 300 | -2.2291 | -2.2238 | -2.2187 | -2.0812 | -2.075 | -2.1985 | -2.0938 | -2.0625 | -2.0566 | -2.05 | -2.0441 | -2.0386 | -2.0323 | -2.0208 | -2.0155 | -2.0096 | -2.0038 | -1.9985 | -1.9937 | -1.9874 | -1.9818 | -1.9709 | -1.9652 | -1.96 | -2.2138 | -2.2092 | -2.2037 | -2.1928 | -2.1873 | -2.1815 | -2.1695 | -2.1636 | -2.1577 | -2.1515 | -2.1319 | -2.1258 | -2.1192 | -2.1131 | -2.1065 | -2.1003 | -2.0876 | -1.7598 | -1.7538 | -1.7481 | -1.7423 | -1.7364 | -1.73 | -1.7242 | -1.7189 | -1.7081 | -1.7026 | -1.8579 | -1.8528 | -1.8481 | -1.8438 | -1.8344 | -1.8295 | -1.8243 | -1.8193 | -1.8047 | -1.8001 | -1.7949 | -1.7895 | -1.7838 | -1.7785 | -1.7661 |  |  |  |  | -1.6969 | -1.6915 | -1.686 | -1.6797 | -1.674 | [8 empty] | -1.9548 | -1.9489 | -1.9441 | -1.9386 | -1.9329 | -1.922 | -1.9168 | -1.9113 | -1.9061 | -1.9007 | -1.8963 | -1.8909 | -1.8862 | -1.8766 | -1.8716 | -1.8668 | -1.8624 | [5 empty] | -1.8391 | -1.8094 | -1.7717 | -2.1759 | -2.1389
820605 | 1 | 06/24/1992 | IWP_(90-60m) | 753 | -1.369 | -1.1716 | -1.0601 |  | -1.3143 | -1.2608 |  |  |  | After overlay | 300 | -1.6676 | -1.6611 | -1.6547 | -1.4881 | -1.481 | -1.6278 | -1.502 | -1.4669 | -1.4599 | -1.453 | -1.4464 | -1.4397 | -1.4326 | -1.4198 | -1.4132 | -1.4068 | -1.4 | -1.3937 | -1.3867 | -1.381 | -1.3748 | -1.3628 | -1.3562 | -1.3504 | -1.6482 | -1.6414 | -1.6349 | -1.6208 | -1.6134 | -1.6061 | -1.5914 | -1.5841 | -1.5765 | -1.5688 | -1.5463 | -1.5388 | -1.5316 | -1.5239 | -1.5167 | -1.5093 | -1.4953 | -1.1085 | -1.1025 | -1.0963 | -1.0908 | -1.0846 | -1.0787 | -1.0726 | -1.0661 | -1.0537 | -1.0473 | -1.2287 | -1.2225 | -1.2167 | -1.2103 | -1.1973 | -1.1908 | -1.1844 | -1.1781 | -1.1588 | -1.1523 | -1.146 | -1.1391 | -1.1328 | -1.1267 | -1.1142 |  |  |  |  | -1.0409 | -1.0348 | -1.0284 | -1.0222 | -1.0155 | [8 empty] | -1.3442 | -1.3383 | -1.3319 | -1.326 | -1.3202 | -1.3079 | -1.3025 | -1.2968 | -1.2907 | -1.2847 | -1.279 | -1.2728 | -1.2672 | -1.2548 | -1.2483 | -1.2421 | -1.2357 | [5 empty] | -1.2037 | -1.1649 | -1.1207 | -1.5989 | -1.5538
820605 | 1 | 06/24/1992 | IWP_(60-30m) | 754 | -0.7367 | -0.5491 | -0.4433 |  | -0.6828 | -0.6309 |  |  |  | After overlay | 300 | -1.0094 | -1.0029 | -0.9969 | -0.8483 | -0.8418 | -0.9729 | -0.8609 | -0.8293 | -0.823 | -0.8164 | -0.8105 | -0.8049 | -0.7989 | -0.7861 | -0.78 | -0.774 | -0.7681 | -0.7614 | -0.7552 | -0.7491 | -0.743 | -0.7313 | -0.7249 | -0.7186 | -0.9911 | -0.9853 | -0.979 | -0.9664 | -0.9601 | -0.9531 | -0.9404 | -0.9341 | -0.9271 | -0.9205 | -0.9008 | -0.8942 | -0.8878 | -0.8816 | -0.8744 | -0.8675 | -0.854 | -0.4896 | -0.4837 | -0.4779 | -0.4715 | -0.4659 | -0.4603 | -0.4538 | -0.4484 | -0.4376 | -0.432 | -0.6023 | -0.5964 | -0.5907 | -0.585 | -0.5728 | -0.5669 | -0.5609 | -0.555 | -0.5371 | -0.5307 | -0.5251 | -0.5193 | -0.5131 | -0.5073 | -0.4953 |  |  |  |  | -0.4265 | -0.4208 | -0.4154 | -0.41 | -0.4045 | [8 empty] | -0.7125 | -0.7063 | -0.7 | -0.6939 | -0.6881 | -0.6767 | -0.6713 | -0.6654 | -0.6599 | -0.6541 | -0.6481 | -0.6421 | -0.6364 | -0.6249 | -0.6197 | -0.6136 | -0.6077 | [5 empty] | -0.5792 | -0.543 | -0.5015 | -0.947 | -0.9065
820605 | 1 | 06/10/2003 | IWP_(90-60m) | 813 | -1.4404 | -1.6014 | -1.7061 | -1.7637 | -1.4851 | -1.5288 | -1.847 |  |  | After overlay | 250 | -1.2153 | -1.2204 | -1.226 | -1.3453 | -1.3502 | -1.2472 | -1.3347 | -1.3608 | -1.3666 | -1.372 | -1.3776 | -1.3827 | -1.3881 | -1.3988 | -1.4041 | -1.4091 | -1.4145 | -1.4199 | -1.4253 | -1.4297 | -1.4353 | -1.4455 | -1.4506 | -1.4555 | -1.2312 | -1.2366 | -1.2419 | -1.2523 | -1.2578 | -1.2631 | -1.2728 | -1.2781 | -1.2828 | -1.2879 | -1.303 | -1.3081 | -1.3132 | -1.3185 | -1.3237 | -1.3294 | -1.3398 | -1.6577 | -1.6639 | -1.6699 | -1.6757 | -1.6815 | -1.6874 | -1.6934 | -1.7 | -1.7128 | -1.719 | -1.5535 | -1.5584 | -1.5635 | -1.5688 | -1.5792 | -1.5845 | -1.5902 | -1.5956 | -1.6123 | -1.6176 | -1.6236 | -1.629 | -1.6349 | -1.6403 | -1.6518 | -1.8135 | -1.8194 | -1.8251 | -1.8305 | -1.7258 | -1.7323 | -1.7386 | -1.7448 | -1.7509 | -1.7572 | -1.7701 | -1.7765 | -1.7826 | -1.7891 | -1.7951 | -1.8015 | -1.8077 | -1.46 | -1.4651 | -1.4696 | -1.4747 | -1.48 | -1.4896 | -1.4945 | -1.4991 | -1.504 | -1.5087 | -1.5133 | -1.5184 | -1.5236 | -1.5335 | -1.5385 | -1.5438 | -1.5488 | -1.836 | -1.8413 | -1.8521 | -1.8575 | -1.8628 | -1.5739 | -1.6071 | -1.6463 | -1.2681 | -1.2977
820605 | 1 | 11/29/1989 | OWP_(0-30m) | 721 | -0.247 | -0.4496 | -0.5648 |  | -0.3057 | -0.3621 |  |  |  | Prior to overlay | 300 | 0 | -0.0053 | -0.0108 | -0.1401 | -0.146 | -0.0317 | -0.1276 | -0.1578 | -0.1645 | -0.1704 | -0.176 | -0.1823 | -0.1881 | -0.1991 | -0.2046 | -0.2104 | -0.2158 | -0.2225 | -0.2287 | -0.2348 | -0.2409 | -0.2538 | -0.2602 | -0.2677 | -0.0161 | -0.0215 | -0.0269 | -0.0377 | -0.0432 | -0.0483 | -0.0576 | -0.0622 | -0.0675 | -0.0727 | -0.0905 | -0.0965 | -0.1019 | -0.1082 | -0.1145 | -0.1213 | -0.1338 | -0.512 | -0.519 | -0.5255 | -0.5321 | -0.538 | -0.5451 | -0.5516 | -0.5579 | -0.571 | -0.5771 | -0.3921 | -0.3979 | -0.4042 | -0.4106 | -0.4229 | -0.4288 | -0.4357 | -0.4428 | -0.4628 | -0.4698 | -0.4757 | -0.4818 | -0.488 | -0.4942 | -0.5064 |  |  |  |  | -0.5838 | -0.5899 | -0.5953 | -0.5999 | -0.6054 | [8 empty] | -0.2744 | -0.2808 | -0.2869 | -0.2928 | -0.2991 | -0.312 | -0.3185 | -0.3245 | -0.331 | -0.3374 | -0.3435 | -0.3499 | -0.356 | -0.368 | -0.3734 | -0.3794 | -0.3859 | [5 empty] | -0.417 | -0.4565 | -0.5002 | -0.0527 | -0.0845
820605 | 1 | 06/24/1992 | IWP_(30-0m) | 755 | -0.1305 | 0.0685 | 0.1698 |  | -0.0742 | -0.0173 |  |  |  | After overlay | 300 | -0.3982 | -0.3917 | -0.3856 | -0.2406 | -0.2344 | -0.3606 | -0.253 | -0.2224 | -0.2166 | -0.2099 | -0.2036 | -0.1972 | -0.1908 | -0.1783 | -0.1726 | -0.1662 | -0.1598 | -0.154 | -0.1478 | -0.142 | -0.1365 | -0.1243 | -0.118 | -0.1117 | -0.3793 | -0.3729 | -0.367 | -0.3545 | -0.3482 | -0.3418 | -0.3292 | -0.3222 | -0.3154 | -0.3093 | -0.2903 | -0.2846 | -0.2777 | -0.2715 | -0.2651 | -0.2591 | -0.2466 | 0.1256 | 0.1315 | 0.1371 | 0.1423 | 0.1475 | 0.1532 | 0.1585 | 0.1638 | 0.1751 | 0.181 | 0.0144 | 0.0202 | 0.0264 | 0.0326 | 0.0446 | 0.0506 | 0.0564 | 0.0625 | 0.0807 | 0.0865 | 0.0922 | 0.0983 | 0.104 | 0.1093 | 0.1204 | [17 empty] | -0.1056 | -0.0993 | -0.0928 | -0.0871 | -0.0805 | -0.068 | -0.0613 | -0.0546 | -0.0481 | -0.0416 | -0.0354 | -0.0298 | -0.0235 | -0.0113 | -0.0052 | 0.0013 | 0.0076 | [5 empty] | 0.0384 | 0.0746 | 0.1146 | -0.3355 | -0.297
820605 | 1 | 06/24/1992 | IWP-OWP_cross | 756 | [7 empty] | 0.1536 |  | After overlay | 300 | 0.1792 | 0.1758 | 0.1718 | [21 empty] | 0.1668 | 0.1607
820605 | 1 | 06/17/1993 | OWP_(0-30m) | 757 | -0.2477 | -0.4512 | -0.5598 |  | -0.3036 | -0.3594 |  |  |  | After overlay | 300 | 0 | -0.0061 | -0.0113 | -0.138 | -0.1438 | -0.0323 | -0.1271 | -0.1564 | -0.1622 | -0.1679 | -0.174 | -0.1798 | -0.1852 | -0.1976 | -0.2037 | -0.21 | -0.2157 | -0.2217 | -0.2286 | -0.235 | -0.2408 | -0.2539 | -0.2606 | -0.267 | -0.0163 | -0.0217 | -0.0273 | -0.0376 | -0.0426 | -0.048 | -0.0584 | -0.0639 | -0.0693 | -0.075 | -0.0921 | -0.0979 | -0.104 | -0.1101 | -0.1155 | -0.1216 | -0.1327 | -0.5122 | -0.5187 | -0.5245 | -0.5303 | -0.5353 | -0.5418 | -0.5477 | -0.5536 | -0.5661 | -0.5717 | -0.3922 | -0.399 | -0.4058 | -0.4122 | -0.4248 | -0.4309 | -0.4377 | -0.4444 | -0.4639 | -0.47 | -0.4761 | -0.4824 | -0.4882 | -0.4942 | -0.5063 |  |  |  |  | -0.5779 | -0.5831 | -0.589 | -0.5947 | -0.5994 | [8 empty] | -0.2733 | -0.2793 | -0.2851 | -0.2914 | -0.2975 | -0.3096 | -0.3156 | -0.322 | -0.3288 | -0.3349 | -0.3411 | -0.3475 | -0.3531 | -0.3661 | -0.3731 | -0.3797 | -0.3861 | [5 empty] | -0.4183 | -0.4579 | -0.5003 | -0.0535 | -0.0863
820605 | 1 | 06/17/1993 | OWP_(30-60m) | 758 | -0.8473 | -1.0361 | -1.1439 |  | -0.8994 | -0.9539 |  |  |  | After overlay | 300 | -0.6053 | -0.6107 | -0.6162 | -0.7498 | -0.7554 | -0.6384 | -0.7382 | -0.7669 | -0.7723 | -0.7783 | -0.7835 | -0.7891 | -0.7952 | -0.8059 | -0.8114 | -0.816 | -0.8208 | -0.826 | -0.8319 | -0.8367 | -0.8424 | -0.8526 | -0.8584 | -0.8641 | -0.622 | -0.6274 | -0.6323 | -0.6441 | -0.6499 | -0.6554 | -0.6674 | -0.6733 | -0.679 | -0.6848 | -0.7026 | -0.7079 | -0.7137 | -0.7202 | -0.726 | -0.7322 | -0.7441 | -1.0974 | -1.1031 | -1.1091 | -1.115 | -1.1211 | -1.127 | -1.1328 | -1.1385 | -1.1497 | -1.1554 | -0.9816 | -0.9867 | -0.9923 | -0.9984 | -1.0103 | -1.0165 | -1.0233 | -1.0297 | -1.048 | -1.0544 | -1.0605 | -1.0671 | -1.0733 | -1.0796 | -1.0915 |  |  |  |  | -1.1608 | -1.1667 | -1.1723 | -1.1778 | -1.1832 | [8 empty] | -0.8695 | -0.876 | -0.882 | -0.8877 | -0.8939 | -0.9056 | -0.9119 | -0.9176 | -0.924 | -0.9297 | -0.9359 | -0.9416 | -0.9475 | -0.96 | -0.966 | -0.9707 | -0.9761 | [5 empty] | -1.0043 | -1.0422 | -1.0851 | -0.6614 | -0.6967
820605 | 1 | 06/10/2003 | OWP_(60-90m) | 807 | -1.4416 | -1.6004 | -1.7089 | -1.7669 | -1.4854 | -1.5276 | -1.8481 |  |  | After overlay | 250 | -1.2208 | -1.2257 | -1.2309 | -1.3476 | -1.3529 | -1.2504 | -1.3362 | -1.3637 | -1.369 | -1.3749 | -1.3804 | -1.3857 | -1.3911 | -1.4006 | -1.406 | -1.4117 | -1.4169 | -1.4221 | -1.4264 | -1.4315 | -1.4367 | -1.4466 | -1.4516 | -1.4564 | -1.2356 | -1.2406 | -1.2454 | -1.2555 | -1.2596 | -1.2646 | -1.2742 | -1.2795 | -1.2845 | -1.2895 | -1.305 | -1.3105 | -1.3159 | -1.3211 | -1.3261 | -1.3313 | -1.342 | -1.6589 | -1.6649 | -1.6709 | -1.6769 | -1.6833 | -1.6895 | -1.6957 | -1.7023 | -1.7153 | -1.7216 | -1.552 | -1.5572 | -1.5622 | -1.5674 | -1.578 | -1.5836 | -1.5892 | -1.5948 | -1.6116 | -1.6171 | -1.6225 | -1.6283 | -1.6347 | -1.6408 | -1.6527 | -1.8151 | -1.8212 | -1.827 | -1.8323 | -1.7278 | -1.7344 | -1.7411 | -1.7478 | -1.7542 | -1.7607 | -1.773 | -1.779 | -1.7851 | -1.7911 | -1.7973 | -1.803 | -1.8093 | -1.4614 | -1.4661 | -1.4712 | -1.4758 | -1.4807 | -1.4901 | -1.4943 | -1.4991 | -1.5037 | -1.5084 | -1.5131 | -1.5178 | -1.5229 | -1.5326 | -1.5375 | -1.5423 | -1.547 | -1.8377 | -1.8429 | -1.8537 | -1.8591 | -1.8643 | -1.5725 | -1.6061 | -1.6467 | -1.2694 | -1.2999
820605 | 1 | 06/10/2003 | OWP_(90-120m) | 808 | -2.0584 | -2.2031 | -2.2901 | -2.3353 | -2.0977 | -2.1396 | -2.3978 |  |  | After overlay | 250 | -1.8691 | -1.8741 | -1.8789 | -1.9846 | -1.9887 | -1.898 | -1.9757 | -1.997 | -2.0011 | -2.005 | -2.0089 | -2.0128 | -2.017 | -2.0248 | -2.0291 | -2.0333 | -2.0378 | -2.0418 | -2.0462 | -2.0504 | -2.0546 | -2.0628 | -2.0671 | -2.0714 | -1.884 | -1.8887 | -1.8936 | -1.9022 | -1.9065 | -1.9111 | -1.9209 | -1.9255 | -1.93 | -1.9348 | -1.9488 | -1.9532 | -1.9576 | -1.9622 | -1.9668 | -1.9711 | -1.9796 | -2.25 | -2.2551 | -2.2598 | -2.2645 | -2.2693 | -2.2744 | -2.2793 | -2.2845 | -2.2952 | -2.3008 | -2.1627 | -2.1673 | -2.1716 | -2.1755 | -2.1848 | -2.1899 | -2.1942 | -2.1986 | -2.2119 | -2.2162 | -2.2205 | -2.2254 | -2.2305 | -2.2354 | -2.2453 | -2.3727 | -2.3771 | -2.3813 | -2.3857 | -2.3057 | -2.3108 | -2.3154 | -2.3206 | -2.3253 | -2.3303 | -2.3401 | -2.3452 | -2.3499 | -2.3545 | -2.3594 | -2.364 | -2.3686 | -2.0757 | -2.0802 | -2.0849 | -2.0888 | -2.0931 | -2.1021 | -2.1068 | -2.1118 | -2.1167 | -2.1216 | -2.1259 | -2.1302 | -2.1349 | -2.1441 | -2.149 | -2.1536 | -2.158 | -2.3895 | -2.3939 | -2.402 | -2.4059 | -2.41 | -2.1803 | -2.2076 | -2.2402 | -1.916 | -1.944
820605 | 2 | 11/29/1989 | OWP_(30-60m) | 818 | -0.8391 | -1.0542 | -1.1711 |  | -0.8957 | -0.9588 |  |  |  | Prior to overlay | 300 | -0.5848 | -0.5915 | -0.5974 | -0.7387 | -0.7443 | -0.6225 | -0.7268 | -0.7551 | -0.7608 | -0.7652 | -0.7702 | -0.7756 | -0.7811 | -0.7918 | -0.7969 | -0.8027 | -0.8088 | -0.8147 | -0.8208 | -0.8268 | -0.8325 | -0.8455 | -0.8521 | -0.8583 | -0.6038 | -0.6102 | -0.6176 | -0.6289 | -0.6338 | -0.6405 | -0.653 | -0.6593 | -0.666 | -0.6723 | -0.6902 | -0.6965 | -0.703 | -0.709 | -0.7148 | -0.7211 | -0.7326 | -1.1176 | -1.124 | -1.1313 | -1.1381 | -1.1447 | -1.1513 | -1.1577 | -1.1646 | -1.1774 | -1.1837 | -0.9938 | -1.0011 | -1.008 | -1.0146 | -1.0278 | -1.0348 | -1.0407 | -1.0471 | -1.0678 | -1.0736 | -1.0795 | -1.0862 | -1.0929 | -1.0991 | -1.1115 |  |  |  |  | -1.19 | -1.1966 | -1.2029 | -1.2093 | -1.2156 | [8 empty] | -0.8646 | -0.8704 | -0.8765 | -0.8831 | -0.8891 | -0.9022 | -0.9089 | -0.9155 | -0.9223 | -0.9294 | -0.9365 | -0.9436 | -0.9514 | -0.9662 | -0.9724 | -0.9797 | -0.9872 | [5 empty] | -1.022 | -1.0608 | -1.105 | -0.6466 | -0.6845
820605 | 2 | 11/29/1989 | OWP_(60-90m) | 819 | -1.5039 | -1.6828 | -1.7958 |  | -1.554 | -1.6019 |  |  |  | Prior to overlay | 300 | -1.2227 | -1.2291 | -1.2359 | -1.3878 | -1.3948 | -1.2637 | -1.3739 | -1.4078 | -1.4145 | -1.4205 | -1.4274 | -1.4345 | -1.4402 | -1.4537 | -1.46 | -1.4666 | -1.4732 | -1.48 | -1.4855 | -1.4915 | -1.4977 | -1.5101 | -1.516 | -1.5219 | -1.2425 | -1.2488 | -1.2571 | -1.2703 | -1.2768 | -1.2831 | -1.296 | -1.3022 | -1.3084 | -1.3149 | -1.3337 | -1.3402 | -1.3477 | -1.3542 | -1.3608 | -1.3669 | -1.3806 | -1.7475 | -1.7533 | -1.7591 | -1.7653 | -1.7716 | -1.7773 | -1.7834 | -1.7899 | -1.802 | -1.8081 | -1.6294 | -1.6347 | -1.6398 | -1.6458 | -1.6578 | -1.6641 | -1.6695 | -1.6766 | -1.6962 | -1.7033 | -1.7097 | -1.7159 | -1.7224 | -1.7287 | -1.741 |  |  |  |  | -1.8138 | -1.8192 | -1.8248 | -1.831 | -1.8369 | [8 empty] | -1.5278 | -1.5326 | -1.5382 | -1.5437 | -1.5487 | -1.5592 | -1.5644 | -1.5703 | -1.5759 | -1.5809 | -1.5863 | -1.5918 | -1.5969 | -1.6078 | -1.6139 | -1.619 | -1.6244 | [5 empty] | -1.6517 | -1.6899 | -1.7351 | -1.2896 | -1.3268
820605 | 2 | 11/29/1989 | OWP_(90-120m) | 820 | -2.0797 | -2.2588 | -2.342 |  | -2.129 | -2.1815 |  |  |  | Prior to overlay | 300 | -1.8428 | -1.8493 | -1.855 | -1.978 | -1.9838 | -1.877 | -1.9671 | -1.9954 | -2.0008 | -2.0066 | -2.0122 | -2.0185 | -2.0242 | -2.0356 | -2.0408 | -2.0463 | -2.0522 | -2.0579 | -2.0638 | -2.0691 | -2.0749 | -2.0851 | -2.0905 | -2.0961 | -1.8607 | -1.8661 | -1.8716 | -1.8832 | -1.8887 | -1.8941 | -1.9045 | -1.9095 | -1.9152 | -1.9198 | -1.9358 | -1.9404 | -1.9459 | -1.9513 | -1.9566 | -1.962 | -1.9726 | -2.3058 | -2.3109 | -2.3155 | -2.3201 | -2.3249 | -2.3289 | -2.3332 | -2.3362 | -2.3477 | -2.3533 | -2.2101 | -2.2163 | -2.2222 | -2.2273 | -2.238 | -2.2426 | -2.2476 | -2.2534 | -2.2704 | -2.2748 | -2.2793 | -2.2839 | -2.2882 | -2.2929 | -2.301 |  |  |  |  | -2.3574 | -2.3629 | -2.3689 | -2.3747 | -2.3805 | [8 empty] | -2.1014 | -2.1071 | -2.1125 | -2.1178 | -2.1234 | -2.1346 | -2.1399 | -2.146 | -2.1527 | -2.1587 | -2.1643 | -2.1702 | -2.1759 | -2.1869 | -2.1925 | -2.1978 | -2.2037 | [5 empty] | -2.2326 | -2.2649 | -2.2969 | -1.8995 | -1.9299
820605 | 1 | 11/29/1989 | OWP_(30-60m) | 722 | -0.8534 | -1.046 | -1.1536 |  | -0.905 | -0.9606 |  |  |  | Prior to overlay | 300 | -0.6108 | -0.6158 | -0.6213 | -0.7565 | -0.7625 | -0.6434 | -0.7445 | -0.7745 | -0.7803 | -0.7861 | -0.7909 | -0.7971 | -0.802 | -0.8137 | -0.8198 | -0.8251 | -0.8309 | -0.8352 | -0.8408 | -0.8445 | -0.849 | -0.859 | -0.8641 | -0.8703 | -0.6266 | -0.632 | -0.6377 | -0.6487 | -0.6538 | -0.6596 | -0.671 | -0.6773 | -0.6829 | -0.6886 | -0.7071 | -0.7129 | -0.7202 | -0.7263 | -0.7325 | -0.7381 | -0.7505 | -1.1056 | -1.1124 | -1.1187 | -1.1253 | -1.1305 | -1.1359 | -1.1416 | -1.1485 | -1.1594 | -1.1652 | -0.9913 | -0.9971 | -1.0033 | -1.0084 | -1.02 | -1.0267 | -1.0326 | -1.0392 | -1.0582 | -1.0646 | -1.0703 | -1.0765 | -1.0816 | -1.0884 | -1.1002 |  |  |  |  | -1.1711 | -1.1765 | -1.1829 | -1.1879 | -1.1937 | [8 empty] | -0.876 | -0.882 | -0.8873 | -0.8936 | -0.8987 | -0.9112 | -0.9173 | -0.9233 | -0.9298 | -0.9357 | -0.9426 | -0.9486 | -0.9545 | -0.9671 | -0.9728 | -0.9798 | -0.9851 | [5 empty] | -1.0147 | -1.0525 | -1.0936 | -0.6653 | -0.7008
820605 | 1 | 06/29/1994 | OWP_(0-30m) | 769 | -0.2532 | -0.4636 | -0.5776 |  | -0.3118 | -0.3693 |  |  |  | After overlay | 300 | 0 | -0.0058 | -0.0115 | -0.1418 | -0.1469 | -0.0328 | -0.1308 | -0.1596 | -0.1657 | -0.1716 | -0.1778 | -0.1838 | -0.1893 | -0.2017 | -0.2082 | -0.2147 | -0.2215 | -0.2277 | -0.2337 | -0.2403 | -0.2468 | -0.2598 | -0.2671 | -0.2739 | -0.0167 | -0.0219 | -0.0275 | -0.038 | -0.0436 | -0.0492 | -0.0598 | -0.0654 | -0.0708 | -0.0768 | -0.0952 | -0.101 | -0.1072 | -0.1132 | -0.1185 | -0.1247 | -0.1366 | -0.5282 | -0.5345 | -0.5407 | -0.5471 | -0.5533 | -0.5597 | -0.5656 | -0.5715 | -0.5836 | -0.5893 | -0.4038 | -0.4102 | -0.4175 | -0.4234 | -0.4365 | -0.4436 | -0.4498 | -0.4568 | -0.4769 | -0.4834 | -0.4897 | -0.4962 | -0.5024 | -0.5091 | -0.5219 |  |  |  |  | -0.595 | -0.6009 | -0.6067 | -0.6127 | -0.6181 | [8 empty] | -0.2799 | -0.286 | -0.2923 | -0.299 | -0.3052 | -0.3179 | -0.3242 | -0.3311 | -0.3372 | -0.3437 | -0.3506 | -0.3566 | -0.3627 | -0.3765 | -0.3833 | -0.3902 | -0.3972 | [5 empty] | -0.4299 | -0.4705 | -0.5154 | -0.0543 | -0.0888
820605 | 1 | 06/29/1994 | OWP_(30-60m) | 770 | -0.8751 | -1.0728 | -1.1846 |  | -0.9293 | -0.985 |  |  |  | After overlay | 300 | -0.6234 | -0.6289 | -0.6346 | -0.7737 | -0.7795 | -0.6571 | -0.7616 | -0.7912 | -0.7974 | -0.8033 | -0.8093 | -0.8155 | -0.8211 | -0.8315 | -0.8372 | -0.8425 | -0.8477 | -0.8529 | -0.8579 | -0.8634 | -0.8692 | -0.8808 | -0.8869 | -0.8928 | -0.6406 | -0.6461 | -0.652 | -0.6631 | -0.6691 | -0.6753 | -0.6872 | -0.6932 | -0.6995 | -0.7054 | -0.7246 | -0.7305 | -0.7369 | -0.7433 | -0.749 | -0.7552 | -0.7674 | -1.1366 | -1.1423 | -1.1484 | -1.1543 | -1.1599 | -1.1662 | -1.1724 | -1.1782 | -1.19 | -1.1957 | -1.016 | -1.0225 | -1.0281 | -1.034 | -1.0464 | -1.053 | -1.0594 | -1.066 | -1.0858 | -1.0921 | -1.0989 | -1.1052 | -1.112 | -1.1181 | -1.1303 |  |  |  |  | -1.2016 | -1.2081 | -1.2143 | -1.2197 | -1.2258 | [8 empty] | -0.8986 | -0.9045 | -0.9111 | -0.9162 | -0.9232 | -0.9344 | -0.9412 | -0.9474 | -0.9538 | -0.9601 | -0.9663 | -0.9729 | -0.9787 | -0.9911 | -0.9975 | -1.0037 | -1.0101 | [5 empty] | -1.0401 | -1.0792 | -1.1239 | -0.6811 | -0.7179
820605 | 1 | 06/29/1994 | OWP_(60-90m) | 771 | -1.4977 | -1.7108 | -1.8437 |  | -1.55 | -1.6081 |  |  |  | After overlay | 300 | -1.232 | -1.2381 | -1.2446 | -1.3896 | -1.3957 | -1.2672 | -1.3768 | -1.4083 | -1.4148 | -1.4215 | -1.4272 | -1.433 | -1.439 | -1.4512 | -1.4574 | -1.4631 | -1.4691 | -1.4746 | -1.4805 | -1.4861 | -1.4917 | -1.5033 | -1.5088 | -1.5147 | -1.2506 | -1.2565 | -1.2619 | -1.273 | -1.2791 | -1.2853 | -1.2978 | -1.3038 | -1.3101 | -1.3165 | -1.3355 | -1.3423 | -1.3488 | -1.3562 | -1.3625 | -1.3698 | -1.3832 | -1.7882 | -1.7963 | -1.8034 | -1.8104 | -1.8176 | -1.8238 | -1.8307 | -1.8375 | -1.8503 | -1.8565 | -1.6441 | -1.651 | -1.6574 | -1.6653 | -1.6806 | -1.6878 | -1.6951 | -1.703 | -1.7265 | -1.7345 | -1.7427 | -1.7506 | -1.7576 | -1.7653 | -1.78 |  |  |  |  | -1.8627 | -1.8684 | -1.874 | -1.8794 | -1.8849 | [8 empty] | -1.5212 | -1.5267 | -1.5323 | -1.5382 | -1.544 | -1.5552 | -1.5618 | -1.5682 | -1.5741 | -1.5808 | -1.5876 | -1.5942 | -1.6012 | -1.6155 | -1.6222 | -1.6294 | -1.6366 | [5 empty] | -1.673 | -1.7183 | -1.7728 | -1.2913 | -1.3293
820605 | 2 | 06/17/1993 | IWP_(90-60m) | 861 | -1.3733 | -1.1862 | -1.0649 |  | -1.3258 | -1.2754 |  |  |  | After overlay | 300 | -1.6443 | -1.6391 | -1.6329 | -1.4874 | -1.4806 | -1.6086 | -1.5005 | -1.4668 | -1.4604 | -1.4539 | -1.4473 | -1.4411 | -1.435 | -1.4222 | -1.4158 | -1.4093 | -1.4036 | -1.3975 | -1.3918 | -1.3862 | -1.3798 | -1.3676 | -1.3613 | -1.3567 | -1.6266 | -1.6206 | -1.6145 | -1.6024 | -1.5967 | -1.5905 | -1.578 | -1.572 | -1.5654 | -1.5588 | -1.5398 | -1.5334 | -1.5271 | -1.5209 | -1.5138 | -1.5072 | -1.4938 | -1.1191 | -1.1124 | -1.1058 | -1.0986 | -1.0921 | -1.0852 | -1.0782 | -1.0719 | -1.0583 | -1.0511 | -1.2443 | -1.238 | -1.2315 | -1.225 | -1.2128 | -1.2064 | -1.1999 | -1.1929 | -1.1727 | -1.1666 | -1.1598 | -1.1527 | -1.1464 | -1.1395 | -1.126 |  |  |  |  | -1.0454 | -1.0383 | -1.0321 | -1.0255 | -1.019 | [8 empty] | -1.3509 | -1.3453 | -1.3406 | -1.3362 | -1.3314 | -1.321 | -1.3154 | -1.3094 | -1.304 | -1.2983 | -1.2922 | -1.2872 | -1.2814 | -1.2695 | -1.263 | -1.2565 | -1.2506 | [5 empty] | -1.2193 | -1.1797 | -1.1324 | -1.5842 | -1.5467
820605 | 2 | 06/17/1993 | IWP_(60-30m) | 862 | -0.7383 | -0.5495 | -0.435 |  | -0.6839 | -0.6315 |  |  |  | After overlay | 300 | -1.0118 | -1.0054 | -0.998 | -0.847 | -0.841 | -0.971 | -0.8597 | -0.8291 | -0.8231 | -0.8175 | -0.812 | -0.8061 | -0.8002 | -0.7881 | -0.7819 | -0.775 | -0.769 | -0.7626 | -0.7564 | -0.7505 | -0.7443 | -0.7321 | -0.7262 | -0.7203 | -0.9919 | -0.9852 | -0.9781 | -0.9641 | -0.9577 | -0.9512 | -0.9388 | -0.9319 | -0.925 | -0.9183 | -0.8984 | -0.8914 | -0.8853 | -0.8785 | -0.8724 | -0.8657 | -0.8532 | -0.4869 | -0.4802 | -0.4736 | -0.4668 | -0.4606 | -0.4541 | -0.4475 | -0.4415 | -0.4282 | -0.4218 | -0.603 | -0.5973 | -0.5918 | -0.5861 | -0.5742 | -0.568 | -0.5618 | -0.556 | -0.5373 | -0.5304 | -0.5246 | -0.5188 | -0.5126 | -0.5062 | -0.4933 |  |  |  |  | -0.4152 | -0.4086 | -0.4018 | -0.3958 | -0.3895 | [8 empty] | -0.7143 | -0.7085 | -0.7024 | -0.696 | -0.6902 | -0.6776 | -0.6717 | -0.6659 | -0.6602 | -0.6541 | -0.6485 | -0.6426 | -0.6371 | -0.6257 | -0.6199 | -0.6146 | -0.6088 | [5 empty] | -0.5802 | -0.543 | -0.4998 | -0.9446 | -0.9046
820605 | 2 | 06/17/1993 | IWP_(30-0m) | 863 | -0.1337 | 0.0628 |  |  | -0.0792 | -0.0237 |  |  |  | After overlay | 300 | -0.3826 | -0.3763 | -0.3706 | -0.2397 | -0.2341 | -0.3472 | -0.2509 | -0.2225 | -0.2166 | -0.2106 | -0.2053 | -0.1991 | -0.1934 | -0.1814 | -0.1757 | -0.1697 | -0.1637 | -0.1578 | -0.1522 | -0.1461 | -0.1402 | -0.128 | -0.1217 | -0.1157 | -0.3648 | -0.3579 | -0.3526 | -0.3412 | -0.3349 | -0.3284 | -0.3161 | -0.3105 | -0.305 | -0.3004 | -0.284 | -0.2787 | -0.2732 | -0.2679 | -0.2617 | -0.2565 | -0.2452 | 0.1266 | 0.1321 | 0.1381 | 0.1435 | 0.1493 | 0.1551 | 0.1597 | 0.1658 |  |  | 0.0066 | 0.0126 | 0.0187 | 0.0249 | 0.0377 | 0.0433 | 0.05 | 0.0566 | 0.0772 | 0.0836 | 0.0906 | 0.0974 | 0.1036 | 0.1091 | 0.1211 | [17 empty] | -0.1099 | -0.1039 | -0.0976 | -0.091 | -0.0853 | -0.073 | -0.0664 | -0.0601 | -0.054 | -0.0478 | -0.0418 | -0.036 | -0.0297 | -0.0178 | -0.0116 | -0.0054 | 0.0005 | [5 empty] | 0.0315 | 0.07 | 0.1156 | -0.3223 | -0.2897
820605 | 2 | 06/17/1993 | IWP-OWP_cross | 864 | [7 empty] | 0.1055 |  | After overlay | 300 | 0.1588 | 0.1523 | 0.1432 |  |  | 0.112 | [18 empty] | 0.1342 | 0.1265 | 0.1179
820605 | 2 | 06/10/2003 | IWP_(30-0m) | 911 | -2.6177 | -2.7929 | -2.8822 | -2.9234 | -2.6684 | -2.718 | -2.9819 |  |  | After overlay | 250 | -2.4 | -2.4055 | -2.4104 | -2.5241 | -2.5296 | -2.4306 | -2.5138 | -2.5418 | -2.5456 | -2.5503 | -2.5547 | -2.5595 | -2.5647 | -2.5747 | -2.5799 | -2.5856 | -2.591 | -2.5962 | -2.6017 | -2.6075 | -2.6126 | -2.624 | -2.6298 | -2.6352 | -2.4151 | -2.4204 | -2.4256 | -2.4354 | -2.4405 | -2.4452 | -2.455 | -2.4602 | -2.4649 | -2.4698 | -2.4833 | -2.4877 | -2.4927 | -2.4978 | -2.5031 | -2.509 | -2.5188 | -2.8442 | -2.8486 | -2.8533 | -2.858 | -2.8626 | -2.8676 | -2.8724 | -2.8773 | -2.8871 | -2.892 | -2.7457 | -2.7512 | -2.7565 | -2.7619 | -2.7724 | -2.7779 | -2.7831 | -2.7878 | -2.8036 | -2.8085 | -2.814 | -2.8193 | -2.8244 | -2.8292 | -2.8393 | -2.9565 | -2.9608 | -2.9647 | -2.969 | -2.8964 | -2.9008 | -2.9055 | -2.9101 | -2.9145 | -2.919 | -2.9274 | -2.9317 | -2.9362 | -2.9396 | -2.9436 | -2.9475 | -2.9518 | -2.6412 | -2.6469 | -2.6524 | -2.6575 | -2.663 | -2.6738 | -2.6795 | -2.685 | -2.6904 | -2.6959 | -2.7014 | -2.7074 | -2.7127 | -2.7233 | -2.7289 | -2.7347 | -2.7402 | -2.9739 | -2.9778 | -2.9863 | -2.991 | -2.9956 | -2.7672 | -2.7982 | -2.8345 | -2.4502 | -2.4787
820605 | 2 | 06/10/2003 | IWP-OWP_cross | 912 | [9 empty] | After overlay | 250
820605 | 1 | 06/10/2003 | OWP_(120-150m) | 809 | -2.6102 | -2.7688 | -2.8553 | -2.898 | -2.654 | -2.6991 | -2.9674 |  |  | After overlay | 250 | -2.4135 | -2.4179 | -2.4221 | -2.5239 | -2.5288 | -2.4384 | -2.5143 | -2.5385 | -2.5433 | -2.5478 | -2.5526 | -2.5569 | -2.562 | -2.5713 | -2.576 | -2.581 | -2.5858 | -2.5905 | -2.595 | -2.6002 | -2.605 | -2.6151 | -2.6202 | -2.625 | -2.4263 | -2.4303 | -2.4344 | -2.4421 | -2.446 | -2.45 | -2.4582 | -2.4621 | -2.4665 | -2.4708 | -2.4843 | -2.4886 | -2.4939 | -2.499 | -2.5043 | -2.5092 | -2.519 | -2.818 | -2.8228 | -2.8276 | -2.8323 | -2.837 | -2.8416 | -2.8462 | -2.8506 | -2.8599 | -2.8646 | -2.7244 | -2.7293 | -2.7342 | -2.7392 | -2.7489 | -2.7541 | -2.759 | -2.7639 | -2.779 | -2.7841 | -2.7887 | -2.7936 | -2.7987 | -2.8037 | -2.8132 | -2.9379 | -2.9428 | -2.9477 | -2.9528 | -2.8693 | -2.8738 | -2.8785 | -2.8832 | -2.8882 | -2.8932 | -2.903 | -2.9079 | -2.913 | -2.9179 | -2.9229 | -2.9277 | -2.933 | -2.6301 | -2.6344 | -2.6393 | -2.6441 | -2.6491 | -2.659 | -2.6642 | -2.6693 | -2.6745 | -2.6793 | -2.6844 | -2.6893 | -2.6942 | -2.7041 | -2.709 | -2.7142 | -2.7191 | -2.9577 | -2.9625 | -2.972 | -2.9765 | -2.9805 | -2.7441 | -2.774 | -2.8085 | -2.454 | -2.4794
820605 | 1 | 06/10/2003 | OWP-IWP_cross | 810 | [9 empty] | After overlay | 250
820605 | 1 | 06/10/2003 | IWP_(150-120m) | 811 | -0.2084 | -0.3746 | -0.4699 | -0.5167 | -0.2583 | -0.3048 | -0.5873 |  |  | After overlay | 250 | 0 | -0.0063 | -0.0112 | -0.1173 | -0.1224 | -0.0291 | -0.1076 | -0.1323 | -0.1372 | -0.1422 | -0.147 | -0.1516 | -0.1564 | -0.1669 | -0.172 | -0.1772 | -0.1829 | -0.1878 | -0.193 | -0.1979 | -0.2032 | -0.2136 | -0.2188 | -0.2239 | -0.0156 | -0.0202 | -0.025 | -0.0333 | -0.0374 | -0.0425 | -0.0507 | -0.0556 | -0.0601 | -0.0648 | -0.0784 | -0.0831 | -0.0879 | -0.0929 | -0.0978 | -0.103 | -0.1128 | -0.4281 | -0.4333 | -0.4385 | -0.4439 | -0.4489 | -0.4541 | -0.4592 | -0.4647 | -0.4751 | -0.4805 | -0.3286 | -0.3339 | -0.3384 | -0.3436 | -0.3545 | -0.3597 | -0.3644 | -0.3695 | -0.3848 | -0.3896 | -0.3954 | -0.4009 | -0.4063 | -0.4115 | -0.4224 | -0.5579 | -0.5629 | -0.5679 | -0.5727 | -0.4856 | -0.4911 | -0.4959 | -0.5008 | -0.5059 | -0.5113 | -0.5218 | -0.5272 | -0.5324 | -0.5378 | -0.5426 | -0.548 | -0.5528 | -0.2298 | -0.2355 | -0.2411 | -0.2471 | -0.2527 | -0.2634 | -0.269 | -0.2735 | -0.2792 | -0.2842 | -0.29 | -0.2948 | -0.3001 | -0.3096 | -0.3146 | -0.3191 | -0.3239 | -0.5778 | -0.5829 | -0.592 | -0.5965 | -0.6013 | -0.349 | -0.3794 | -0.4173 | -0.0467 | -0.0737
820605 | 1 | 06/10/2003 | IWP_(120-90m) | 812 | -0.8148 | -0.9725 | -1.0715 | -1.1211 | -0.8565 | -0.9009 | -1.1946 |  |  | After overlay | 250 | -0.6057 | -0.6103 | -0.6145 | -0.7272 | -0.7325 | -0.6333 | -0.7182 | -0.7423 | -0.7473 | -0.7526 | -0.7573 | -0.7624 | -0.7673 | -0.7768 | -0.7815 | -0.7861 | -0.7907 | -0.7954 | -0.8006 | -0.8053 | -0.8101 | -0.8198 | -0.8243 | -0.829 | -0.6193 | -0.6241 | -0.6289 | -0.6381 | -0.6429 | -0.6473 | -0.6571 | -0.6621 | -0.6672 | -0.6717 | -0.6872 | -0.6922 | -0.6972 | -0.7025 | -0.7074 | -0.7127 | -0.7229 | -1.0266 | -1.0317 | -1.037 | -1.043 | -1.0489 | -1.0543 | -1.0602 | -1.0661 | -1.0772 | -1.0823 | -0.926 | -0.9312 | -0.9362 | -0.9417 | -0.9522 | -0.9572 | -0.9625 | -0.9682 | -0.984 | -0.9903 | -0.995 | -1.0006 | -1.0058 | -1.0114 | -1.0218 | -1.1644 | -1.1697 | -1.1742 | -1.1785 | -1.0873 | -1.0924 | -1.0983 | -1.1034 | -1.1098 | -1.1152 | -1.1265 | -1.1317 | -1.1374 | -1.143 | -1.1486 | -1.1543 | -1.1587 | -0.8335 | -0.8384 | -0.8429 | -0.8474 | -0.8519 | -0.8614 | -0.8659 | -0.8709 | -0.8758 | -0.8808 | -0.8857 | -0.8907 | -0.8959 | -0.9058 | -0.9108 | -0.9159 | -0.9213 | -1.184 | -1.1891 | -1.1994 | -1.2051 | -1.2102 | -0.9471 | -0.978 | -1.0168 | -0.6525 | -0.6824
820605 | 1 | 06/17/1993 | IWP_(120-90m) | 764 | -2.046 | -1.8841 | -1.7834 |  | -1.9966 | -1.9506 |  |  |  | After overlay | 300 | -2.2975 | -2.2921 | -2.2871 | -2.1509 | -2.1449 | -2.2662 | -2.164 | -2.1325 | -2.1266 | -2.12 | -2.1139 | -2.1082 | -2.1025 | -2.0906 | -2.085 | -2.0793 | -2.0731 | -2.0675 | -2.0623 | -2.057 | -2.0515 | -2.0401 | -2.0347 | -2.0293 | -2.2819 | -2.277 | -2.2721 | -2.2609 | -2.2557 | -2.2496 | -2.238 | -2.2324 | -2.227 | -2.221 | -2.2015 | -2.1953 | -2.1893 | -2.1826 | -2.1763 | -2.1699 | -2.1572 | -1.831 | -1.8248 | -1.8189 | -1.8129 | -1.8066 | -1.8007 | -1.7947 | -1.7891 | -1.7782 | -1.7723 | -1.9271 | -1.9223 | -1.9179 | -1.9129 | -1.9037 | -1.8993 | -1.8944 | -1.8894 | -1.8746 | -1.8696 | -1.8647 | -1.86 | -1.8545 | -1.8496 | -1.8368 |  |  |  |  | -1.7669 | -1.761 | -1.756 | -1.7504 | -1.7437 | [8 empty] | -2.0241 | -2.0183 | -2.0134 | -2.0082 | -2.0018 | -1.9915 | -1.9861 | -1.9808 | -1.9756 | -1.9703 | -1.965 | -1.9603 | -1.9555 | -1.946 | -1.9405 | -1.9361 | -1.9313 | [5 empty] | -1.9087 | -1.8794 | -1.8433 | -2.2437 | -2.2077
820605 | 1 | 06/10/2003 | IWP_(60-30m) | 814 | -2.0564 | -2.1988 | -2.2896 | -2.3386 | -2.0934 | -2.1348 | -2.4026 |  |  | After overlay | 250 | -1.8683 | -1.873 | -1.8776 | -1.9862 | -1.9901 | -1.8962 | -1.9787 | -1.9983 | -2.0021 | -2.0064 | -2.0104 | -2.0146 | -2.0184 | -2.0263 | -2.0301 | -2.0338 | -2.0374 | -2.0414 | -2.0452 | -2.0489 | -2.0526 | -2.0605 | -2.0644 | -2.0687 | -1.8822 | -1.8869 | -1.8917 | -1.901 | -1.9055 | -1.91 | -1.9198 | -1.9249 | -1.9299 | -1.9351 | -1.9497 | -1.9545 | -1.9596 | -1.9656 | -1.9699 | -1.974 | -1.9828 | -2.248 | -2.2534 | -2.2585 | -2.2636 | -2.2686 | -2.2736 | -2.2791 | -2.2843 | -2.2947 | -2.3001 | -2.1574 | -2.1619 | -2.1667 | -2.1711 | -2.1807 | -2.1847 | -2.1892 | -2.1939 | -2.2081 | -2.2126 | -2.2175 | -2.2222 | -2.2271 | -2.2326 | -2.2433 | -2.3763 | -2.381 | -2.3859 | -2.3907 | -2.3057 | -2.311 | -2.3164 | -2.3221 | -2.3278 | -2.3332 | -2.3433 | -2.3478 | -2.3524 | -2.3575 | -2.3621 | -2.367 | -2.3718 | -2.0725 | -2.0763 | -2.0803 | -2.0844 | -2.0888 | -2.0976 | -2.1022 | -2.1068 | -2.1111 | -2.1158 | -2.1205 | -2.1256 | -2.1301 | -2.1394 | -2.1439 | -2.1482 | -2.1527 | -2.3947 | -2.3986 | -2.4067 | -2.4111 | -2.4154 | -2.1761 | -2.2033 | -2.2377 | -1.9149 | -1.9448
820605 | 1 | 06/10/2003 | IWP_(30-0m) | 815 | -2.62 | -2.7743 | -2.8567 | -2.8989 | -2.6629 | -2.7058 | -2.9679 |  |  | After overlay | 250 | -2.4198 | -2.4243 | -2.4286 | -2.533 | -2.5377 | -2.4448 | -2.5246 | -2.5471 | -2.5518 | -2.557 | -2.5627 | -2.5673 | -2.5718 | -2.5811 | -2.5862 | -2.5907 | -2.5958 | -2.6005 | -2.6053 | -2.6101 | -2.6151 | -2.6248 | -2.6296 | -2.6346 | -2.4324 | -2.4363 | -2.4403 | -2.4491 | -2.4537 | -2.4581 | -2.4668 | -2.4712 | -2.4754 | -2.4796 | -2.4936 | -2.4993 | -2.5043 | -2.5098 | -2.5142 | -2.5196 | -2.5289 | -2.8205 | -2.8248 | -2.8294 | -2.834 | -2.8385 | -2.8433 | -2.8476 | -2.8523 | -2.8614 | -2.8658 | -2.731 | -2.7362 | -2.7408 | -2.7457 | -2.7549 | -2.7598 | -2.7648 | -2.7695 | -2.7837 | -2.7885 | -2.7932 | -2.7978 | -2.8025 | -2.807 | -2.816 | -2.9383 | -2.9429 | -2.9481 | -2.953 | -2.8704 | -2.8748 | -2.8797 | -2.8843 | -2.8894 | -2.8942 | -2.9041 | -2.9089 | -2.9134 | -2.9184 | -2.9231 | -2.928 | -2.933 | -2.6394 | -2.6443 | -2.6491 | -2.6539 | -2.6581 | -2.6678 | -2.6725 | -2.6772 | -2.682 | -2.6867 | -2.6915 | -2.6962 | -2.701 | -2.7107 | -2.716 | -2.7207 | -2.726 | -2.958 | -2.9628 | -2.9725 | -2.9772 | -2.9814 | -2.7502 | -2.7791 | -2.8114 | -2.4627 | -2.4886
820605 | 1 | 06/10/2003 | IWP-OWP_cross | 816 | [9 empty] | After overlay | 250
820605 | 2 | 06/29/1994 | OWP_(0-30m) | 865 | -0.2536 | -0.4358 | -0.5416 |  | -0.3094 | -0.3595 |  |  |  | After overlay | 300 | 0 | -0.0062 | -0.0124 | -0.1466 | -0.1526 | -0.0338 | -0.1353 | -0.1637 | -0.1692 | -0.1752 | -0.1809 | -0.1863 | -0.1919 | -0.2034 | -0.2102 | -0.2162 | -0.222 | -0.2279 | -0.2343 | -0.2413 | -0.2476 | -0.2603 | -0.2663 | -0.2726 | -0.018 | -0.024 | -0.0287 | -0.0386 | -0.0444 | -0.0501 | -0.0612 | -0.0675 | -0.0735 | -0.0798 | -0.0989 | -0.1052 | -0.1113 | -0.1179 | -0.1237 | -0.1296 | -0.1415 | -0.4931 | -0.4988 | -0.5047 | -0.5105 | -0.5166 | -0.5232 | -0.5295 | -0.5359 | -0.5487 | -0.5557 | -0.3864 | -0.3927 | -0.3981 | -0.4032 | -0.4138 | -0.4187 | -0.4244 | -0.4302 | -0.4478 | -0.4537 | -0.4595 | -0.4649 | -0.4705 | -0.4762 | -0.4872 |  |  |  |  | -0.5619 | -0.5687 | -0.5748 | -0.5827 | -0.5891 | [8 empty] | -0.2789 | -0.285 | -0.2912 | -0.297 | -0.3033 | -0.3154 | -0.321 | -0.3274 | -0.3327 | -0.3372 | -0.3423 | -0.348 | -0.3538 | -0.3654 | -0.3708 | -0.3763 | -0.3817 | [5 empty] | -0.4085 | -0.4422 | -0.4817 | -0.0555 | -0.0926
820605 | 2 | 06/29/1994 | OWP_(30-60m) | 866 | -0.8513 | -1.0573 | -1.1773 |  | -0.9092 | -0.9673 |  |  |  | After overlay | 300 | -0.5965 | -0.6036 | -0.6098 | -0.7461 | -0.7515 | -0.6356 | -0.7356 | -0.7621 | -0.7678 | -0.7734 | -0.7796 | -0.7848 | -0.7912 | -0.8024 | -0.8079 | -0.8144 | -0.8204 | -0.8266 | -0.8326 | -0.8389 | -0.845 | -0.8573 | -0.8635 | -0.87 | -0.6172 | -0.6236 | -0.6302 | -0.6426 | -0.6482 | -0.6545 | -0.6667 | -0.6725 | -0.6787 | -0.6847 | -0.7028 | -0.7084 | -0.7142 | -0.7192 | -0.7252 | -0.7307 | -0.7409 | -1.1239 | -1.1306 | -1.1379 | -1.1446 | -1.1507 | -1.1567 | -1.1637 | -1.1709 | -1.1836 | -1.1906 | -0.9986 | -1.0055 | -1.0111 | -1.0182 | -1.0311 | -1.0376 | -1.0439 | -1.0504 | -1.0696 | -1.0762 | -1.084 | -1.0908 | -1.0978 | -1.104 | -1.1174 |  |  |  |  | -1.1971 | -1.2045 | -1.2112 | -1.2176 | -1.2244 | [8 empty] | -0.8763 | -0.8826 | -0.8896 | -0.896 | -0.9026 | -0.9158 | -0.9221 | -0.9284 | -0.9353 | -0.9418 | -0.9481 | -0.9546 | -0.9608 | -0.9734 | -0.9799 | -0.9861 | -0.9925 | [5 empty] | -1.0248 | -1.0636 | -1.1107 | -0.6608 | -0.6973
820605 | 2 | 06/29/1994 | OWP_(60-90m) | 867 | -1.5058 | -1.693 | -1.8015 |  | -1.5569 | -1.6049 |  |  |  | After overlay | 300 | -1.2306 | -1.2373 | -1.2437 | -1.3958 | -1.4033 | -1.27 | -1.3833 | -1.4163 | -1.4228 | -1.4299 | -1.4359 | -1.442 | -1.4476 | -1.4598 | -1.4659 | -1.4725 | -1.479 | -1.4853 | -1.4904 | -1.4958 | -1.5006 | -1.511 | -1.5159 | -1.5216 | -1.2493 | -1.2561 | -1.264 | -1.2773 | -1.2838 | -1.2901 | -1.3032 | -1.3103 | -1.3173 | -1.3236 | -1.3451 | -1.3515 | -1.3587 | -1.3656 | -1.3722 | -1.3774 | -1.3892 | -1.755 | -1.7612 | -1.7671 | -1.7724 | -1.7774 | -1.7833 | -1.7891 | -1.7952 | -1.807 | -1.8129 | -1.6359 | -1.643 | -1.6498 | -1.6561 | -1.6685 | -1.6746 | -1.6805 | -1.687 | -1.7056 | -1.7115 | -1.7179 | -1.7245 | -1.7301 | -1.7367 | -1.749 |  |  |  |  | -1.8184 | -1.823 | -1.8293 | -1.8352 | -1.8412 | [8 empty] | -1.5273 | -1.5337 | -1.5392 | -1.5457 | -1.5514 | -1.562 | -1.5669 | -1.5724 | -1.577 | -1.5823 | -1.5876 | -1.5932 | -1.5987 | -1.6107 | -1.6173 | -1.6236 | -1.6296 | [5 empty] | -1.6621 | -1.6994 | -1.7422 | -1.2969 | -1.3385
820605 | 2 | 06/29/1994 | OWP_(90-120m) | 868 | -2.0848 | -2.2562 | -2.3437 |  | -2.1355 | -2.1836 |  |  |  | After overlay | 300 | -1.8473 | -1.8524 | -1.8586 | -1.981 | -1.9867 | -1.8797 | -1.9699 | -1.9981 | -2.0035 | -2.0099 | -2.0156 | -2.022 | -2.0276 | -2.0392 | -2.0441 | -2.0503 | -2.0559 | -2.0613 | -2.0667 | -2.0728 | -2.0787 | -2.0901 | -2.0951 | -2.1007 | -1.8638 | -1.8692 | -1.8747 | -1.8855 | -1.8906 | -1.8957 | -1.9043 | -1.9095 | -1.914 | -1.9191 | -1.9361 | -1.9416 | -1.9475 | -1.9527 | -1.9588 | -1.9642 | -1.976 | -2.3017 | -2.3069 | -2.3119 | -2.3163 | -2.3216 | -2.3269 | -2.333 | -2.338 | -2.3492 | -2.3547 | -2.2096 | -2.215 | -2.2203 | -2.2254 | -2.2356 | -2.2416 | -2.2463 | -2.2508 | -2.2651 | -2.2708 | -2.2751 | -2.2787 | -2.2836 | -2.2872 | -2.2968 |  |  |  |  | -2.3613 | -2.3676 | -2.3735 | -2.3801 | -2.3867 | [8 empty] | -2.1066 | -2.1118 | -2.1182 | -2.1245 | -2.1301 | -2.1413 | -2.1466 | -2.1523 | -2.1574 | -2.1628 | -2.1682 | -2.1739 | -2.179 | -2.1884 | -2.1945 | -2.1997 | -2.205 | [5 empty] | -2.23 | -2.2607 | -2.2925 | -1.8995 | -1.93
820605 | 2 | 06/29/1994 | OWP_(120-150m) | 869 | -2.6571 | -2.8521 | -2.9494 |  | -2.7157 | -2.7724 |  |  |  | After overlay | 300 | -2.3923 | -2.398 | -2.404 | -2.5378 | -2.544 | -2.4265 | -2.5249 | -2.5563 | -2.5629 | -2.5693 | -2.5758 | -2.5821 | -2.5884 | -2.6017 | -2.609 | -2.6158 | -2.6228 | -2.6293 | -2.6367 | -2.6435 | -2.6502 | -2.6637 | -2.6699 | -2.6763 | -2.4095 | -2.415 | -2.4208 | -2.4322 | -2.437 | -2.4411 | -2.4537 | -2.46 | -2.466 | -2.4722 | -2.49 | -2.4958 | -2.5014 | -2.5073 | -2.5131 | -2.5189 | -2.5314 | -2.9027 | -2.9078 | -2.9134 | -2.9192 | -2.9254 | -2.9317 | -2.9374 | -2.9432 | -2.9536 |  | -2.8026 | -2.8085 | -2.8146 | -2.8204 | -2.831 | -2.8366 | -2.8412 | -2.8467 | -2.8626 | -2.8679 | -2.8728 | -2.8783 | -2.8836 | -2.8878 | -2.8977 | [17 empty] | -2.6829 | -2.6896 | -2.6963 | -2.7025 | -2.7093 | -2.7219 | -2.7285 | -2.7349 | -2.7415 | -2.748 | -2.7547 | -2.7607 | -2.7666 | -2.7784 | -2.7845 | -2.7905 | -2.796 | [5 empty] | -2.826 | -2.8574 | -2.8919 | -2.4472 | -2.4845
820605 | 2 | 06/29/1994 | OWP-IWP_cross | 870 | [9 empty] | After overlay | 300 | -2.9479 | -2.9425 | -2.9369 | [21 empty] | -2.9331 | -2.9326
820605 | 1 | 06/17/1993 | IWP_(90-60m) | 765 | -1.4418 | -1.2457 | -1.1338 |  | -1.3865 | -1.3349 |  |  |  | After overlay | 300 | -1.7373 | -1.7311 | -1.7249 | -1.5598 | -1.5527 | -1.6995 | -1.5741 | -1.5388 | -1.5317 | -1.5251 | -1.5183 | -1.5117 | -1.5052 | -1.4929 | -1.4863 | -1.4794 | -1.4734 | -1.4668 | -1.4602 | -1.454 | -1.4478 | -1.4356 | -1.4292 | -1.423 | -1.7186 | -1.7126 | -1.7056 | -1.6922 | -1.6855 | -1.6777 | -1.6632 | -1.6558 | -1.648 | -1.6404 | -1.6188 | -1.6114 | -1.6035 | -1.5962 | -1.5891 | -1.5817 | -1.5668 | -1.1819 | -1.1762 | -1.1701 | -1.1642 | -1.1583 | -1.1525 | -1.1467 | -1.1401 | -1.1283 | -1.1219 | -1.3039 | -1.2973 | -1.2907 | -1.2844 | -1.2719 | -1.2657 | -1.2594 | -1.2528 | -1.2333 | -1.2267 | -1.2203 | -1.2135 | -1.207 | -1.201 | -1.1885 |  |  |  |  | -1.1159 | -1.1097 | -1.1035 | -1.0975 | -1.0912 | [8 empty] | -1.4166 | -1.4107 | -1.4041 | -1.3984 | -1.3923 | -1.381 | -1.3753 | -1.3694 | -1.3636 | -1.3577 | -1.3518 | -1.3462 | -1.3403 | -1.3282 | -1.3226 | -1.3162 | -1.3101 | [5 empty] | -1.2782 | -1.2396 | -1.1946 | -1.6704 | -1.626
820605 | 1 | 06/17/1993 | IWP_(60-30m) | 766 | -0.8124 | -0.625 | -0.5197 |  | -0.7579 | -0.7071 |  |  |  | After overlay | 300 | -1.0844 | -1.0785 | -1.0722 | -0.9241 | -0.9175 | -1.0476 | -0.9373 | -0.9059 | -0.8995 | -0.8925 | -0.8862 | -0.8797 | -0.8745 | -0.8619 | -0.856 | -0.8492 | -0.8432 | -0.8374 | -0.831 | -0.8242 | -0.818 | -0.8066 | -0.8003 | -0.7945 | -1.0659 | -1.0602 | -1.0542 | -1.0421 | -1.0358 | -1.0296 | -1.0163 | -1.01 | -1.0028 | -0.9966 | -0.9759 | -0.9695 | -0.9632 | -0.9574 | -0.951 | -0.9443 | -0.9303 | -0.5657 | -0.5598 | -0.5534 | -0.5477 | -0.5422 | -0.5363 | -0.5308 | -0.5252 | -0.5142 | -0.5088 | -0.6782 | -0.6722 | -0.6666 | -0.6612 | -0.6492 | -0.6432 | -0.6375 | -0.6313 | -0.6131 | -0.6067 | -0.601 | -0.5949 | -0.5884 | -0.5827 | -0.5711 |  |  |  |  | -0.5028 | -0.4973 | -0.4916 | -0.4863 | -0.4806 | [8 empty] | -0.7877 | -0.7822 | -0.7755 | -0.7701 | -0.7642 | -0.7522 | -0.7464 | -0.7404 | -0.7349 | -0.7293 | -0.7241 | -0.7184 | -0.7124 | -0.7013 | -0.6957 | -0.6899 | -0.6837 | [5 empty] | -0.6551 | -0.6191 | -0.5771 | -1.0228 | -0.9832
820605 | 1 | 06/17/1993 | IWP_(30-0m) | 767 | -0.2096 | -0.0116 | 0.0902 |  | -0.1547 | -0.0967 |  |  |  | After overlay | 300 | -0.4748 | -0.4692 | -0.4626 | -0.3195 | -0.3133 | -0.4387 | -0.3319 | -0.3007 | -0.2946 | -0.2884 | -0.2822 | -0.2758 | -0.2701 | -0.2579 | -0.2518 | -0.2452 | -0.2391 | -0.2332 | -0.2273 | -0.2208 | -0.2155 | -0.2039 | -0.1979 | -0.1915 | -0.4573 | -0.4511 | -0.4453 | -0.4329 | -0.4263 | -0.4204 | -0.4081 | -0.402 | -0.3951 | -0.3883 | -0.3695 | -0.3636 | -0.3568 | -0.351 | -0.3437 | -0.3383 | -0.3259 | 0.0461 | 0.0522 | 0.0577 | 0.063 | 0.0687 | 0.074 | 0.0795 | 0.0852 | 0.0959 | 0.1016 | -0.066 | -0.0597 | -0.053 | -0.0472 | -0.0353 | -0.0297 | -0.0231 | -0.0173 | 0.0006 | 0.0065 | 0.0126 | 0.0182 | 0.0242 | 0.0297 | 0.0409 | [17 empty] | -0.1855 | -0.1791 | -0.173 | -0.1666 | -0.1606 | -0.1484 | -0.1418 | -0.135 | -0.1283 | -0.1223 | -0.1154 | -0.1087 | -0.1031 | -0.0905 | -0.0849 | -0.0786 | -0.0723 | [5 empty] | -0.0408 | -0.0054 | 0.0356 | -0.414 | -0.3763
820605 | 1 | 06/17/1993 | IWP-OWP_cross | 768 | [7 empty] | 0.0784 |  | After overlay | 300 | 0.0998 | 0.0974 | 0.0949 | [21 empty] | 0.09 | 0.0842
820605 | 2 | 11/29/1989 | OWP_(0-30m) | 817 | -0.2479 | -0.4333 | -0.536 |  | -0.3044 | -0.3583 |  |  |  | Prior to overlay | 300 | 0 | -0.0064 | -0.0121 | -0.1487 | -0.1545 | -0.0383 | -0.1364 | -0.1653 | -0.1709 | -0.1757 | -0.1805 | -0.1861 | -0.1908 | -0.2013 | -0.207 | -0.2127 | -0.2185 | -0.2241 | -0.2298 | -0.236 | -0.2416 | -0.2542 | -0.2603 | -0.2662 | -0.0183 | -0.0244 | -0.0307 | -0.043 | -0.0495 | -0.0545 | -0.0659 | -0.0724 | -0.0783 | -0.0849 | -0.1013 | -0.107 | -0.113 | -0.1188 | -0.125 | -0.1309 | -0.1427 | -0.4892 | -0.4946 | -0.5 | -0.5056 | -0.5112 | -0.5171 | -0.5237 | -0.5291 | -0.5407 | -0.5467 | -0.3859 | -0.3914 | -0.3968 | -0.4022 | -0.4125 | -0.4176 | -0.4228 | -0.4279 | -0.4444 | -0.4507 | -0.4564 | -0.4617 | -0.4667 | -0.4724 | -0.4838 |  |  |  |  | -0.5533 | -0.5598 | -0.5666 | -0.5734 | -0.5797 | [8 empty] | -0.2725 | -0.279 | -0.2849 | -0.2911 | -0.2979 | -0.3107 | -0.3174 | -0.3229 | -0.3292 | -0.3349 | -0.3412 | -0.3467 | -0.3523 | -0.364 | -0.3702 | -0.3754 | -0.3806 | [5 empty] | -0.4079 | -0.4392 | -0.4777 | -0.0607 | -0.096
820605 | 1 | 06/17/1993 | OWP-IWP_cross | 762 | [9 empty] | After overlay | 300 | -2.8846 | -2.8809 | -2.8755 | [21 empty] | -2.8714 | -2.8692
820605 | 1 | 06/17/1993 | IWP_(150-120m) | 763 | -2.6253 | -2.4398 | -2.3393 |  | -2.5724 | -2.5214 |  |  |  | After overlay | 300 | -2.8692 | -2.8633 | -2.8575 | -2.7257 | -2.7202 | -2.8334 | -2.7364 | -2.7089 | -2.7034 | -2.6983 | -2.6927 | -2.6875 | -2.682 | -2.6708 | -2.6649 | -2.6595 | -2.6537 | -2.6479 | -2.6421 | -2.6363 | -2.6305 | -2.619 | -2.6132 | -2.6074 | -2.8516 | -2.8455 | -2.8394 | -2.8277 | -2.8217 | -2.8155 | -2.8038 | -2.7981 | -2.7923 | -2.7867 | -2.7694 | -2.7642 | -2.7585 | -2.7532 | -2.7473 | -2.7422 | -2.7313 | -2.3831 | -2.3766 | -2.3711 | -2.3658 | -2.3606 | -2.3549 | -2.3498 | -2.3448 | -2.3339 | -2.3285 | -2.4921 | -2.4867 | -2.4803 | -2.4745 | -2.4627 | -2.4574 | -2.4515 | -2.4457 | -2.4284 | -2.4229 | -2.4174 | -2.4123 | -2.4065 | -2.4004 | -2.389 |  |  |  |  | -2.3234 | -2.3184 | -2.3131 | -2.3088 | -2.3032 | [8 empty] | -2.6012 | -2.5955 | -2.5897 | -2.5841 | -2.578 | -2.5667 | -2.5609 | -2.5553 | -2.5496 | -2.5441 | -2.539 | -2.5333 | -2.5274 | -2.5154 | -2.5097 | -2.5037 | -2.498 | [5 empty] | -2.4687 | -2.4344 | -2.3949 | -2.81 | -2.7752
820605 | 1 | 07/20/1995 | IWP_(120-90m) | 788 | -2.0776 | -1.9193 | -1.8209 |  | -2.0288 | -1.984 |  |  |  | After overlay | 300 | -2.3294 | -2.3241 | -2.3191 | -2.1827 | -2.1765 | -2.2986 | -2.1945 | -2.164 | -2.1583 | -2.1518 | -2.1459 | -2.1402 | -2.1348 | -2.1229 | -2.117 | -2.1113 | -2.1056 | -2.1005 | -2.0949 | -2.0895 | -2.0834 | -2.0725 | -2.0671 | -2.0617 | -2.3139 | -2.3095 | -2.3041 | -2.2926 | -2.2874 | -2.2817 | -2.2699 | -2.2641 | -2.2587 | -2.253 | -2.2329 | -2.2266 | -2.2202 | -2.2135 | -2.2072 | -2.2004 | -2.1885 | -1.8667 | -1.861 | -1.8549 | -1.8494 | -1.8438 | -1.8376 | -1.8314 | -1.8259 | -1.8157 | -1.8101 | -1.9613 | -1.9565 | -1.9523 | -1.9472 | -1.938 | -1.9335 | -1.929 | -1.9243 | -1.9095 | -1.9055 | -1.9013 | -1.8965 | -1.8911 | -1.8861 | -1.8728 |  |  |  |  | -1.8049 | -1.7986 | -1.7928 | -1.787 | -1.781 | [8 empty] | -2.056 | -2.0509 | -2.0449 | -2.04 | -2.0342 | -2.0233 | -2.0181 | -2.0127 | -2.0073 | -2.0024 | -1.9977 | -1.9932 | -1.9885 | -1.9793 | -1.9744 | -1.9702 | -1.966 | [5 empty] | -1.9428 | -1.9148 | -1.8788 | -2.2756 | -2.2398
820605 | 1 | 07/20/1995 | IWP_(90-60m) | 789 | -1.4766 | -1.2811 | -1.171 |  | -1.4224 | -1.3708 |  |  |  | After overlay | 300 | -1.7747 | -1.7683 | -1.762 | -1.5961 | -1.5888 | -1.7349 | -1.6097 | -1.5747 | -1.5673 | -1.5609 | -1.554 | -1.5476 | -1.5409 | -1.5279 | -1.5211 | -1.5146 | -1.5081 | -1.5014 | -1.4952 | -1.489 | -1.4829 | -1.4708 | -1.464 | -1.458 | -1.7556 | -1.7491 | -1.7424 | -1.7283 | -1.7207 | -1.7135 | -1.6994 | -1.6913 | -1.6838 | -1.6767 | -1.6551 | -1.6472 | -1.6395 | -1.6316 | -1.6242 | -1.6167 | -1.6027 | -1.2174 | -1.2113 | -1.206 | -1.2006 | -1.1949 | -1.1894 | -1.1837 | -1.1769 | -1.1651 | -1.159 | -1.3393 | -1.333 | -1.3266 | -1.3205 | -1.3074 | -1.3007 | -1.2943 | -1.2877 | -1.268 | -1.2613 | -1.2547 | -1.2482 | -1.242 | -1.2358 | -1.2232 |  |  |  |  | -1.1525 | -1.146 | -1.1395 | -1.1335 | -1.1269 | [8 empty] | -1.4519 | -1.4458 | -1.4397 | -1.4337 | -1.428 | -1.417 | -1.4113 | -1.4055 | -1.3998 | -1.3938 | -1.3886 | -1.3828 | -1.377 | -1.3646 | -1.3584 | -1.352 | -1.3458 | [5 empty] | -1.3137 | -1.2743 | -1.2299 | -1.7066 | -1.6622
820605 | 1 | 07/20/1995 | OWP_(90-120m) | 784 | -2.0709 | -2.2491 | -2.3474 |  | -2.1194 | -2.1679 |  |  |  | After overlay | 300 | -1.8517 | -1.8568 | -1.8611 | -1.98 | -1.9849 | -1.8818 | -1.9699 | -1.9955 | -2.0005 | -2.0055 | -2.0105 | -2.0154 | -2.0201 | -2.03 | -2.0346 | -2.0397 | -2.0449 | -2.0502 | -2.0548 | -2.06 | -2.0653 | -2.0762 | -2.0813 | -2.0869 | -1.866 | -1.8708 | -1.8763 | -1.8868 | -1.8925 | -1.8974 | -1.9084 | -1.9132 | -1.919 | -1.925 | -1.9413 | -1.9459 | -1.9505 | -1.9552 | -1.9601 | -1.9647 | -1.9747 | -2.3075 | -2.3134 | -2.3193 | -2.324 | -2.3288 | -2.3334 | -2.3381 | -2.3428 | -2.3522 | -2.3573 | -2.1965 | -2.2018 | -2.207 | -2.2129 | -2.2245 | -2.2307 | -2.237 | -2.243 | -2.2614 | -2.2669 | -2.2731 | -2.2789 | -2.2847 | -2.2906 | -2.3021 |  |  |  |  | -2.3617 | -2.3667 | -2.3713 | -2.3761 | -2.381 | [8 empty] | -2.0924 | -2.0982 | -2.1043 | -2.1091 | -2.1141 | -2.1248 | -2.1298 | -2.136 | -2.1413 | -2.1467 | -2.1522 | -2.1573 | -2.1625 | -2.1737 | -2.1795 | -2.1853 | -2.191 | [5 empty] | -2.2187 | -2.2552 | -2.2963 | -1.9029 | -1.9358
820605 | 1 | 07/20/1995 | OWP_(120-150m) | 785 | -2.6232 | -2.8059 | -2.9084 |  | -2.6762 | -2.7287 |  |  |  | After overlay | 300 | -2.3858 | -2.3902 | -2.3946 | -2.5203 | -2.5259 | -2.4133 | -2.5089 | -2.5369 | -2.5424 | -2.5482 | -2.5539 | -2.5597 | -2.5654 | -2.5763 | -2.582 | -2.5877 | -2.5935 | -2.5993 | -2.6054 | -2.6115 | -2.6175 | -2.629 | -2.6348 | -2.6406 | -2.3989 | -2.4039 | -2.4086 | -2.4186 | -2.4241 | -2.4291 | -2.4406 | -2.4465 | -2.4524 | -2.4581 | -2.4761 | -2.4818 | -2.4874 | -2.4929 | -2.4983 | -2.5039 | -2.5148 | -2.863 | -2.8688 | -2.8744 | -2.8799 | -2.8862 | -2.8922 | -2.8976 | -2.9034 | -2.9136 | -2.9196 | -2.7567 | -2.7625 | -2.7681 | -2.7737 | -2.7844 | -2.79 | -2.7949 | -2.8007 | -2.8171 | -2.823 | -2.8288 | -2.8343 | -2.8397 | -2.8456 | -2.8571 | [17 empty] | -2.6465 | -2.6526 | -2.6587 | -2.6647 | -2.6706 | -2.6819 | -2.6875 | -2.6934 | -2.699 | -2.7048 | -2.7109 | -2.7171 | -2.7231 | -2.7346 | -2.7401 | -2.7459 | -2.7516 | [5 empty] | -2.7791 | -2.8115 | -2.8514 | -2.4346 | -2.4703
820605 | 1 | 07/20/1995 | OWP-IWP_cross | 786 | [9 empty] | After overlay | 300 | -2.9158 | -2.9105 | -2.9046 | [21 empty] | -2.9005 | -2.899
820605 | 1 | 07/20/1995 | IWP_(150-120m) | 787 | -2.6563 | -2.4723 | -2.3711 |  | -2.6041 | -2.5528 |  |  |  | After overlay | 300 | -2.8994 | -2.894 | -2.8886 | -2.7571 | -2.7516 | -2.8644 | -2.7678 | -2.74 | -2.7348 | -2.7293 | -2.7238 | -2.7181 | -2.7128 | -2.7019 | -2.6959 | -2.6904 | -2.6845 | -2.6787 | -2.6732 | -2.6674 | -2.662 | -2.6505 | -2.6448 | -2.6386 | -2.8828 | -2.8769 | -2.8707 | -2.8586 | -2.852 | -2.8466 | -2.835 | -2.8293 | -2.8235 | -2.8179 | -2.8007 | -2.7945 | -2.7891 | -2.7841 | -2.7787 | -2.773 | -2.7621 | -2.415 | -2.4082 | -2.4024 | -2.3972 | -2.3921 | -2.387 | -2.3815 | -2.3767 | -2.3655 | -2.3605 | -2.5242 | -2.5183 | -2.5124 | -2.5065 | -2.495 | -2.4892 | -2.4835 | -2.4782 | -2.4603 | -2.4548 | -2.4494 | -2.444 | -2.4387 | -2.4324 | -2.4206 |  |  |  |  | -2.3549 | -2.3506 | -2.3456 | -2.3406 | -2.3353 | [8 empty] | -2.6329 | -2.6269 | -2.6212 | -2.6154 | -2.6096 | -2.5982 | -2.5923 | -2.5867 | -2.5811 | -2.5755 | -2.5702 | -2.5649 | -2.5589 | -2.547 | -2.5413 | -2.5357 | -2.53 | [5 empty] | -2.5005 | -2.4664 | -2.4266 | -2.8406 | -2.8063
820605 | 2 | 05/08/1991 | IWP_(150-120m) | 835 | -2.6404 | -2.4318 | -2.3222 |  | -2.581 | -2.5216 |  |  |  | After overlay | 300 | -2.884 | -2.8791 | -2.8732 | -2.7504 | -2.7447 | -2.8518 | -2.7618 | -2.7334 | -2.7274 | -2.7215 | -2.7154 | -2.7095 | -2.7033 | -2.69 | -2.6841 | -2.6779 | -2.6718 | -2.6657 | -2.6594 | -2.6529 | -2.6466 | -2.6337 | -2.6271 | -2.6208 | -2.8676 | -2.8624 | -2.857 | -2.8468 | -2.8418 | -2.836 | -2.826 | -2.8213 | -2.8163 | -2.8116 | -2.7954 | -2.7898 | -2.784 | -2.7781 | -2.773 | -2.7671 | -2.7563 | -2.3685 | -2.3629 | -2.357 | -2.3516 | -2.3454 | -2.3395 | -2.3335 | -2.3279 | -2.3163 | -2.3103 | -2.4883 | -2.4817 | -2.4756 | -2.4687 | -2.4559 | -2.4498 | -2.4433 | -2.4376 | -2.4187 | -2.4121 | -2.4054 | -2.399 | -2.3929 | -2.3862 | -2.3738 |  |  |  |  | -2.3044 | -2.298 | -2.2922 | -2.2861 | -2.28 | [8 empty] | -2.6142 | -2.6077 | -2.6009 | -2.5944 | -2.5877 | -2.5744 | -2.5678 | -2.5611 | -2.5546 | -2.5478 | -2.5414 | -2.535 | -2.5283 | -2.5152 | -2.508 | -2.5013 | -2.4947 | [5 empty] | -2.4624 | -2.4265 | -2.3801 | -2.8312 | -2.801
820605 | 2 | 05/08/1991 | IWP_(120-90m) | 836 | -2.0434 | -1.8549 | -1.7523 |  | -1.991 | -1.9387 |  |  |  | After overlay | 300 | -2.274 | -2.2683 | -2.2631 | -2.1437 | -2.1383 | -2.2413 | -2.1545 | -2.1273 | -2.1215 | -2.1164 | -2.1111 | -2.1054 | -2.1 | -2.0889 | -2.0831 | -2.0781 | -2.0724 | -2.067 | -2.0614 | -2.0555 | -2.0494 | -2.0373 | -2.0318 | -2.0255 | -2.2574 | -2.2519 | -2.2462 | -2.2359 | -2.2305 | -2.2253 | -2.2156 | -2.211 | -2.2062 | -2.2013 | -2.186 | -2.1808 | -2.1756 | -2.1702 | -2.1648 | -2.1597 | -2.1492 | -1.7955 | -1.79 | -1.7844 | -1.7794 | -1.7742 | -1.7691 | -1.7635 | -1.7576 | -1.7467 | -1.7416 | -1.9098 | -1.9038 | -1.8982 | -1.8922 | -1.8799 | -1.8738 | -1.8677 | -1.8611 | -1.8421 | -1.8354 | -1.829 | -1.8228 | -1.8169 | -1.8111 | -1.8005 |  |  |  |  | -1.7355 | -1.7294 | -1.7233 | -1.7177 | -1.7126 | [8 empty] | -2.0199 | -2.014 | -2.0083 | -2.0025 | -1.9966 | -1.9849 | -1.9792 | -1.9733 | -1.9677 | -1.9619 | -1.9562 | -1.9505 | -1.9445 | -1.9326 | -1.927 | -1.9213 | -1.9156 | [5 empty] | -1.886 | -1.8489 | -1.8055 | -2.2203 | -2.1912
820605 | 2 | 05/08/1991 | IWP_(90-60m) | 837 | -1.4358 | -1.2473 | -1.1265 |  | -1.3871 | -1.3369 |  |  |  | After overlay | 300 | -1.7069 | -1.7017 | -1.6961 | -1.5504 | -1.5432 | -1.6727 | -1.5635 | -1.5297 | -1.523 | -1.5165 | -1.5095 | -1.503 | -1.4964 | -1.4844 | -1.4777 | -1.4713 | -1.4654 | -1.4599 | -1.4543 | -1.4481 | -1.4425 | -1.43 | -1.4237 | -1.4183 | -1.6903 | -1.6844 | -1.6786 | -1.6668 | -1.6605 | -1.6546 | -1.6428 | -1.6364 | -1.6298 | -1.6237 | -1.604 | -1.5976 | -1.5908 | -1.5842 | -1.5774 | -1.5705 | -1.5571 | -1.1805 | -1.1739 | -1.1671 | -1.1605 | -1.1536 | -1.1468 | -1.1404 | -1.1333 | -1.1203 | -1.1131 | -1.3059 | -1.2989 | -1.2927 | -1.2863 | -1.2732 | -1.2668 | -1.2608 | -1.254 | -1.2336 | -1.2272 | -1.2202 | -1.2137 | -1.2069 | -1.2003 | -1.1871 |  |  |  |  | -1.1064 | -1.1006 | -1.0942 | -1.0873 | -1.0808 | [8 empty] | -1.4127 | -1.407 | -1.4013 | -1.396 | -1.3914 | -1.3814 | -1.3759 | -1.3706 | -1.3653 | -1.3596 | -1.354 | -1.3483 | -1.3423 | -1.3313 | -1.3251 | -1.3184 | -1.3119 | [5 empty] | -1.2797 | -1.2407 | -1.1938 | -1.6486 | -1.6106
820605 | 2 | 05/08/1991 | IWP_(60-30m) | 838 | -0.7978 | -0.6081 | -0.4931 |  | -0.7434 | -0.6894 |  |  |  | After overlay | 300 | -1.0744 | -1.0678 | -1.0611 | -0.9067 | -0.9002 | -1.0334 | -0.92 | -0.8876 | -0.882 | -0.8765 | -0.8702 | -0.8646 | -0.8589 | -0.8474 | -0.8417 | -0.8355 | -0.8289 | -0.8223 | -0.8162 | -0.8099 | -0.8037 | -0.7913 | -0.7854 | -0.779 | -1.0544 | -1.0466 | -1.0401 | -1.0267 | -1.02 | -1.0133 | -1.0006 | -0.9937 | -0.9873 | -0.9806 | -0.9592 | -0.9525 | -0.9457 | -0.9392 | -0.9328 | -0.9261 | -0.913 | -0.5457 | -0.5393 | -0.5323 | -0.5255 | -0.5192 | -0.5127 | -0.5064 | -0.4997 | -0.4871 | -0.4809 | -0.661 | -0.6556 | -0.6498 | -0.6444 | -0.6325 | -0.6267 | -0.6205 | -0.6141 | -0.5961 | -0.5897 | -0.5835 | -0.5768 | -0.5704 | -0.5647 | -0.5521 |  |  |  |  | -0.4744 | -0.4679 | -0.4613 | -0.4549 | -0.4485 | [8 empty] | -0.7734 | -0.7675 | -0.7612 | -0.7552 | -0.7492 | -0.7371 | -0.7308 | -0.7241 | -0.7183 | -0.7126 | -0.7068 | -0.7006 | -0.6946 | -0.6833 | -0.6777 | -0.6721 | -0.6665 | [5 empty] | -0.6384 | -0.6019 | -0.5581 | -1.0066 | -0.9664
820605 | 1 | 05/08/1991 | OWP_(90-120m) | 736 | -2.0822 | -2.2572 | -2.355 |  | -2.1296 | -2.1765 |  |  |  | After overlay | 300 | -1.8565 | -1.8622 | -1.8671 | -1.9888 | -1.9937 | -1.8891 | -1.9787 | -2.0041 | -2.0091 | -2.0142 | -2.0192 | -2.0241 | -2.0292 | -2.0396 | -2.0446 | -2.0497 | -2.0548 | -2.06 | -2.0653 | -2.0705 | -2.0763 | -2.0876 | -2.0927 | -2.0979 | -1.8723 | -1.8776 | -1.8835 | -1.8947 | -1.9 | -1.9055 | -1.9164 | -1.9212 | -1.9272 | -1.9329 | -1.949 | -1.954 | -1.9586 | -1.9639 | -1.9689 | -1.9737 | -1.9838 | -2.3154 | -2.3211 | -2.3264 | -2.3316 | -2.3362 | -2.341 | -2.3459 | -2.3504 | -2.3599 | -2.3648 | -2.204 | -2.2094 | -2.215 | -2.2206 | -2.2325 | -2.2385 | -2.2447 | -2.2508 | -2.2691 | -2.2748 | -2.2807 | -2.2867 | -2.2928 | -2.2983 | -2.3097 |  |  |  |  | -2.3689 | -2.3738 | -2.3784 | -2.3834 | -2.3883 | [8 empty] | -2.1031 | -2.1088 | -2.1143 | -2.1194 | -2.1243 | -2.1347 | -2.1393 | -2.1449 | -2.1507 | -2.1556 | -2.1605 | -2.1661 | -2.1711 | -2.1817 | -2.187 | -2.1926 | -2.1985 | [5 empty] | -2.2266 | -2.2629 | -2.304 | -1.9108 | -1.9434
820605 | 1 | 05/08/1991 | OWP_(120-150m) | 737 | -2.6319 | -2.8171 | -2.9205 |  | -2.6863 | -2.7384 |  |  |  | After overlay | 300 | -2.3932 | -2.3977 | -2.4023 | -2.5287 | -2.5343 | -2.421 | -2.5174 | -2.5451 | -2.5506 | -2.5565 | -2.5623 | -2.568 | -2.5733 | -2.5848 | -2.59 | -2.5961 | -2.6022 | -2.608 | -2.6141 | -2.6201 | -2.6261 | -2.6379 | -2.6442 | -2.65 | -2.4069 | -2.4114 | -2.4163 | -2.4266 | -2.4317 | -2.4372 | -2.4489 | -2.4548 | -2.4606 | -2.4664 | -2.4835 | -2.4897 | -2.4951 | -2.5006 | -2.5064 | -2.5118 | -2.5232 | -2.8746 | -2.8808 | -2.8866 | -2.8921 | -2.8983 | -2.9038 | -2.9093 | -2.9148 | -2.9261 | -2.9315 | -2.7668 | -2.7726 | -2.7787 | -2.7843 | -2.7948 | -2.8004 | -2.8058 | -2.8113 | -2.828 | -2.8339 | -2.8396 | -2.8456 | -2.8513 | -2.857 | -2.8688 | [17 empty] | -2.656 | -2.6622 | -2.668 | -2.6741 | -2.6801 | -2.6919 | -2.6975 | -2.7036 | -2.7097 | -2.7152 | -2.7211 | -2.7273 | -2.7332 | -2.7444 | -2.7503 | -2.7558 | -2.7613 | [5 empty] | -2.7897 | -2.8223 | -2.8629 | -2.4427 | -2.4776
820605 | 1 | 05/08/1991 | OWP_(0-30m) | 733 | -0.2491 | -0.4557 | -0.5668 |  | -0.3062 | -0.3623 |  |  |  | After overlay | 300 | 0 | -0.0056 | -0.0114 | -0.1398 | -0.145 | -0.0328 | -0.1284 | -0.1575 | -0.1635 | -0.1695 | -0.1754 | -0.1812 | -0.1863 | -0.1981 | -0.2046 | -0.211 | -0.2173 | -0.2234 | -0.23 | -0.2364 | -0.2429 | -0.2558 | -0.2624 | -0.2685 | -0.0167 | -0.0221 | -0.0273 | -0.038 | -0.0433 | -0.0489 | -0.0595 | -0.0649 | -0.0701 | -0.0757 | -0.0929 | -0.0991 | -0.105 | -0.1112 | -0.1168 | -0.1227 | -0.1341 | -0.5178 | -0.5241 | -0.5304 | -0.5364 | -0.5425 | -0.5486 | -0.5544 | -0.5607 | -0.5726 | -0.5784 | -0.3955 | -0.4024 | -0.4092 | -0.4155 | -0.4289 | -0.4354 | -0.4419 | -0.4491 | -0.4683 | -0.4747 | -0.481 | -0.4872 | -0.4935 | -0.4995 | -0.5121 |  |  |  |  | -0.5844 | -0.5904 | -0.596 | -0.6015 | -0.6072 | [8 empty] | -0.2751 | -0.2811 | -0.2872 | -0.2935 | -0.2997 | -0.3122 | -0.3181 | -0.3251 | -0.3316 | -0.3369 | -0.3433 | -0.3497 | -0.3561 | -0.3688 | -0.3757 | -0.3827 | -0.389 | [5 empty] | -0.4221 | -0.4623 | -0.506 | -0.054 | -0.0872
820605 | 1 | 05/08/1991 | OWP_(30-60m) | 734 | -0.8593 | -1.0548 | -1.1641 |  | -0.913 | -0.968 |  |  |  | After overlay | 300 | -0.6128 | -0.6185 | -0.6241 | -0.7593 | -0.7652 | -0.6459 | -0.7475 | -0.7764 | -0.7823 | -0.7879 | -0.7934 | -0.7994 | -0.805 | -0.8161 | -0.8215 | -0.8266 | -0.8318 | -0.8371 | -0.8426 | -0.8479 | -0.8537 | -0.8652 | -0.871 | -0.8765 | -0.6296 | -0.635 | -0.6405 | -0.6518 | -0.6577 | -0.6636 | -0.6752 | -0.681 | -0.6868 | -0.6926 | -0.7107 | -0.7166 | -0.7228 | -0.7288 | -0.7351 | -0.7417 | -0.7535 | -1.1166 | -1.1228 | -1.129 | -1.1348 | -1.1406 | -1.1468 | -1.1525 | -1.1581 | -1.1697 | -1.1755 | -0.9974 | -1.0035 | -1.0093 | -1.0154 | -1.028 | -1.0347 | -1.0417 | -1.0482 | -1.0671 | -1.0736 | -1.0801 | -1.0865 | -1.0926 | -1.0984 | -1.1108 |  |  |  |  | -1.1813 | -1.1873 | -1.1932 | -1.1985 | -1.2043 | [8 empty] | -0.8829 | -0.8889 | -0.8952 | -0.9013 | -0.9072 | -0.919 | -0.9252 | -0.9318 | -0.9379 | -0.9436 | -0.9499 | -0.9558 | -0.962 | -0.974 | -0.9797 | -0.986 | -0.9917 | [5 empty] | -1.0216 | -1.0611 | -1.1043 | -0.6694 | -0.7047
820605 | 2 | 06/24/1992 | IWP_(120-90m) | 848 | -2.0296 | -1.8413 | -1.7412 |  | -1.9768 | -1.9247 |  |  |  | After overlay | 300 | -2.2608 | -2.2548 | -2.2491 | -2.13 | -2.1245 | -2.227 | -2.1405 | -2.1137 | -2.1081 | -2.1023 | -2.0968 | -2.0915 | -2.0858 | -2.0748 | -2.0692 | -2.0634 | -2.0583 | -2.0526 | -2.0472 | -2.0416 | -2.0357 | -2.0236 | -2.0175 | -2.012 | -2.2439 | -2.2382 | -2.2327 | -2.2221 | -2.2167 | -2.2113 | -2.2011 | -2.1964 | -2.1918 | -2.187 | -2.172 | -2.1668 | -2.1616 | -2.1564 | -2.151 | -2.1456 | -2.1353 | -1.784 | -1.779 | -1.774 | -1.7685 | -1.7629 | -1.7576 | -1.7523 | -1.7468 | -1.7353 | -1.73 | -1.8958 | -1.89 | -1.884 | -1.8784 | -1.8662 | -1.8601 | -1.854 | -1.8479 | -1.8291 | -1.8223 | -1.8156 | -1.8092 | -1.803 | -1.7971 | -1.7881 |  |  |  |  | -1.7244 | -1.7193 | -1.7132 | -1.7071 | -1.701 | [8 empty] | -2.0057 | -2.0001 | -1.9942 | -1.9885 | -1.9827 | -1.9712 | -1.9651 | -1.9594 | -1.9535 | -1.9479 | -1.9421 | -1.9364 | -1.9307 | -1.9189 | -1.9128 | -1.9072 | -1.9015 | [5 empty] | -1.8724 | -1.8351 | -1.7913 | -2.2061 | -2.1773
820605 | 2 | 06/24/1992 | IWP_(90-60m) | 849 | -1.4258 | -1.2392 | -1.1188 |  | -1.3734 | -1.3267 |  |  |  | After overlay | 300 | -1.6954 | -1.6903 | -1.6846 | -1.5412 | -1.5348 | -1.6621 | -1.5551 | -1.5209 | -1.5143 | -1.5074 | -1.5007 | -1.4942 | -1.4872 | -1.4741 | -1.4682 | -1.4621 | -1.4554 | -1.449 | -1.4431 | -1.4376 | -1.432 | -1.4202 | -1.4135 | -1.4077 | -1.6794 | -1.6738 | -1.668 | -1.6563 | -1.6504 | -1.6445 | -1.6323 | -1.6263 | -1.6205 | -1.6141 | -1.5947 | -1.5883 | -1.5817 | -1.5753 | -1.5685 | -1.5619 | -1.5482 | -1.1722 | -1.1655 | -1.1589 | -1.1523 | -1.1455 | -1.1389 | -1.132 | -1.1252 | -1.1117 | -1.1049 | -1.2968 | -1.2903 | -1.2843 | -1.2773 | -1.2647 | -1.2581 | -1.2516 | -1.2452 | -1.2257 | -1.2191 | -1.212 | -1.2056 | -1.1986 | -1.1921 | -1.1787 |  |  |  |  | -1.0987 | -1.0915 | -1.0848 | -1.079 | -1.0726 | [8 empty] | -1.4014 | -1.396 | -1.3904 | -1.3847 | -1.379 | -1.3688 | -1.3645 | -1.3598 | -1.3543 | -1.349 | -1.3437 | -1.338 | -1.3324 | -1.3207 | -1.3153 | -1.3097 | -1.3035 | [5 empty] | -1.2711 | -1.2324 | -1.1853 | -1.6382 | -1.6014
820605 | 2 | 06/24/1992 | IWP_(60-30m) | 850 | -0.7903 | -0.6008 | -0.4868 |  | -0.7353 | -0.6809 |  |  |  | After overlay | 300 | -1.0657 | -1.0592 | -1.0528 | -0.9002 | -0.8941 | -1.025 | -0.9133 | -0.8808 | -0.8743 | -0.8676 | -0.8617 | -0.8561 | -0.8506 | -0.8387 | -0.833 | -0.8273 | -0.8215 | -0.8158 | -0.8096 | -0.803 | -0.7964 | -0.784 | -0.7778 | -0.7719 | -1.0462 | -1.0395 | -1.0328 | -1.0185 | -1.0127 | -1.0075 | -0.9941 | -0.9874 | -0.9807 | -0.9747 | -0.9547 | -0.9476 | -0.9405 | -0.9333 | -0.9266 | -0.9198 | -0.9069 | -0.5388 | -0.5322 | -0.5262 | -0.5198 | -0.5134 | -0.5064 | -0.4996 | -0.4933 | -0.4805 | -0.4738 | -0.6518 | -0.6462 | -0.6406 | -0.6351 | -0.6239 | -0.6185 | -0.6125 | -0.6066 | -0.5882 | -0.5822 | -0.576 | -0.5702 | -0.5638 | -0.5576 | -0.5445 |  |  |  |  | -0.4672 | -0.4612 | -0.455 | -0.4485 | -0.442 | [8 empty] | -0.7654 | -0.7595 | -0.7531 | -0.7475 | -0.7416 | -0.7293 | -0.7233 | -0.7175 | -0.7112 | -0.7049 | -0.6982 | -0.6924 | -0.6867 | -0.6747 | -0.6687 | -0.6635 | -0.6574 | [5 empty] | -0.6297 | -0.5946 | -0.5509 | -1.0008 | -0.9614
820605 | 2 | 06/24/1992 | IWP_(30-0m) | 851 | -0.1874 | 0.0085 | 0.1228 |  | -0.1325 | -0.0769 |  |  |  | After overlay | 300 | -0.4354 | -0.429 | -0.4226 | -0.2853 | -0.2799 | -0.3965 | -0.2963 | -0.2687 | -0.2634 | -0.2574 | -0.252 | -0.246 | -0.2428 | -0.2331 | -0.2275 | -0.222 | -0.2162 | -0.2107 | -0.2048 | -0.1993 | -0.1934 | -0.1813 | -0.1758 | -0.1698 | -0.416 | -0.4097 | -0.4037 | -0.3911 | -0.3845 | -0.3785 | -0.3657 | -0.3607 | -0.3548 | -0.3485 | -0.3292 | -0.3234 | -0.3179 | -0.3128 | -0.3072 | -0.302 | -0.2912 | 0.0725 | 0.0793 | 0.0865 | 0.093 | 0.0993 | 0.1052 | 0.1113 | 0.1173 | 0.1281 | 0.1342 | -0.046 | -0.0399 | -0.0341 | -0.028 | -0.016 | -0.01 | -0.0042 | 0.0022 | 0.0209 | 0.027 | 0.0332 | 0.0395 | 0.0461 | 0.0522 | 0.0654 | [17 empty] | -0.1634 | -0.1574 | -0.1512 | -0.145 | -0.1388 | -0.1264 | -0.1201 | -0.1142 | -0.1079 | -0.1016 | -0.0953 | -0.0892 | -0.0831 | -0.0705 | -0.0641 | -0.0581 | -0.052 | [5 empty] | -0.0222 | 0.0147 | 0.0591 | -0.371 | -0.3357
820605 | 1 | 11/29/1989 | OWP_(120-150m) | 725 | -2.6149 | -2.7977 | -2.8998 |  | -2.6686 | -2.7209 |  |  |  | Prior to overlay | 300 | -2.393 | -2.3982 | -2.4014 | -2.5217 | -2.5262 | -2.4205 | -2.5108 | -2.5369 | -2.5426 | -2.5475 | -2.5531 | -2.5584 | -2.5641 | -2.5752 | -2.5794 | -2.5855 | -2.589 | -2.5956 | -2.5978 | -2.604 | -2.6089 | -2.6201 | -2.6265 | -2.6323 | -2.4068 | -2.4112 | -2.4166 | -2.4258 | -2.4299 | -2.4352 | -2.4452 | -2.4505 | -2.456 | -2.4593 | -2.4769 | -2.4826 | -2.4887 | -2.4937 | -2.5 | -2.5042 | -2.5161 | -2.8544 | -2.8587 | -2.8647 | -2.8701 | -2.876 | -2.8817 | -2.8881 | -2.8936 | -2.9055 | -2.9118 | -2.7488 | -2.7544 | -2.7592 | -2.7654 | -2.7768 | -2.781 | -2.787 | -2.792 | -2.8085 | -2.8131 | -2.8192 | -2.8248 | -2.8309 | -2.8364 | -2.8486 | [17 empty] | -2.6385 | -2.6439 | -2.6506 | -2.6567 | -2.6631 | -2.6746 | -2.6806 | -2.6867 | -2.6921 | -2.6978 | -2.7025 | -2.7094 | -2.7149 | -2.7265 | -2.7325 | -2.7379 | -2.7434 | [5 empty] | -2.7704 | -2.8025 | -2.8428 | -2.4396 | -2.4707
820605 | 1 | 11/29/1989 | OWP-IWP_cross | 726 | [9 empty] | Prior to overlay | 300 | -2.9078 | -2.9002 | -2.8911 | [21 empty] | -2.8893 | -2.8927
820605 | 1 | 11/29/1989 | IWP_(150-120m) | 727 | -2.6432 | -2.4582 | -2.3589 |  | -2.5891 | -2.5378 |  |  |  | Prior to overlay | 300 | -2.8952 | -2.8883 | -2.882 | -2.7472 | -2.7418 | -2.857 | -2.7576 | -2.7312 | -2.7251 | -2.7201 | -2.7142 | -2.7094 | -2.7029 | -2.691 | -2.6858 | -2.6795 | -2.674 | -2.6681 | -2.6627 | -2.6555 | -2.6495 | -2.6371 | -2.6313 | -2.6253 | -2.8756 | -2.87 | -2.8629 | -2.8504 | -2.8449 | -2.8384 | -2.8269 | -2.8216 | -2.8147 | -2.8089 | -2.7906 | -2.7854 | -2.7797 | -2.7747 | -2.7685 | -2.7632 | -2.753 | -2.4009 | -2.396 | -2.3902 | -2.3853 | -2.38 | -2.3758 | -2.3705 | -2.3653 | -2.3537 | -2.3478 | -2.5111 | -2.5047 | -2.4996 | -2.4936 | -2.4825 | -2.4764 | -2.4701 | -2.4643 | -2.4463 | -2.4405 | -2.4338 | -2.4289 | -2.4222 | -2.4174 | -2.4064 |  |  |  |  | -2.3432 | -2.3376 | -2.3328 | -2.3265 | -2.3211 | [8 empty] | -2.6193 | -2.6131 | -2.6069 | -2.6016 | -2.5951 | -2.5833 | -2.5772 | -2.5713 | -2.5663 | -2.5604 | -2.5556 | -2.5495 | -2.5439 | -2.5329 | -2.5267 | -2.5218 | -2.5164 | [5 empty] | -2.4889 | -2.4527 | -2.4115 | -2.833 | -2.7969
820605 | 1 | 11/29/1989 | IWP_(120-90m) | 728 | -2.0542 | -1.8909 | -1.7943 |  | -2.0019 | -1.9554 |  |  |  | Prior to overlay | 300 | -2.3151 | -2.3098 | -2.3038 | -2.1587 | -2.1522 | -2.2812 | -2.1717 | -2.1397 | -2.1338 | -2.1277 | -2.1225 | -2.1165 | -2.1108 | -2.1 | -2.094 | -2.0891 | -2.0825 | -2.078 | -2.0713 | -2.066 | -2.0598 | -2.0479 | -2.0429 | -2.0366 | -2.2991 | -2.2929 | -2.288 | -2.276 | -2.2696 | -2.2642 | -2.2518 | -2.2451 | -2.2392 | -2.2321 | -2.2119 | -2.2046 | -2.1986 | -2.1913 | -2.1851 | -2.1777 | -2.1647 | -1.8362 | -1.8302 | -1.8248 | -1.8193 | -1.8143 | -1.8088 | -1.8045 | -1.7993 | -1.7883 | -1.7818 | -1.9315 | -1.9275 | -1.9223 | -1.9187 | -1.9099 | -1.9053 | -1.9011 | -1.8955 | -1.8805 | -1.8741 | -1.869 | -1.8636 | -1.8589 | -1.8531 | -1.8426 |  |  |  |  | -1.7752 | -1.7687 | -1.7617 | -1.7547 | -1.7483 | [8 empty] | -2.0312 | -2.0249 | -2.0191 | -2.0128 | -2.0072 | -1.9967 | -1.9908 | -1.9851 | -1.9795 | -1.9749 | -1.9693 | -1.9648 | -1.9598 | -1.95 | -1.9457 | -1.9405 | -1.9361 | [5 empty] | -1.9139 | -1.8852 | -1.8482 | -2.2578 | -2.2186
820605 | 1 | 11/29/1989 | IWP_(90-60m) | 729 | -1.4361 | -1.2412 | -1.1299 |  | -1.3834 | -1.3307 |  |  |  | Prior to overlay | 300 | -1.7412 | -1.735 | -1.7282 | -1.5543 | -1.5475 | -1.6996 | -1.5691 | -1.5328 | -1.527 | -1.5199 | -1.5131 | -1.5066 | -1.5003 | -1.4864 | -1.4802 | -1.4736 | -1.4672 | -1.4604 | -1.4544 | -1.4481 | -1.4423 | -1.4299 | -1.4241 | -1.4175 | -1.721 | -1.714 | -1.7066 | -1.6921 | -1.6841 | -1.6762 | -1.6609 | -1.653 | -1.6452 | -1.6373 | -1.6148 | -1.6065 | -1.5992 | -1.5917 | -1.5838 | -1.5764 | -1.5616 | -1.1776 | -1.1711 | -1.1647 | -1.1587 | -1.1527 | -1.1472 | -1.1415 | -1.136 | -1.1239 | -1.1175 | -1.2993 | -1.2928 | -1.2866 | -1.2799 | -1.267 | -1.2603 | -1.2539 | -1.2475 | -1.228 | -1.2213 | -1.2153 | -1.2094 | -1.2024 | -1.1962 | -1.1838 |  |  |  |  | -1.1115 | -1.1051 | -1.0989 | -1.0921 | -1.0854 | [8 empty] | -1.4122 | -1.4064 | -1.4007 | -1.3946 | -1.3892 | -1.377 | -1.3706 | -1.3651 | -1.3598 | -1.3545 | -1.3489 | -1.3432 | -1.3367 | -1.3244 | -1.3179 | -1.3116 | -1.3057 | [5 empty] | -1.2736 | -1.2346 | -1.1898 | -1.6686 | -1.6222
820605 | 1 | 11/29/1989 | IWP_(60-30m) | 730 | -0.8005 | -0.6149 | -0.5097 |  | -0.7478 | -0.6992 |  |  |  | Prior to overlay | 300 | -1.079 | -1.0731 | -1.0672 | -0.9176 | -0.9113 | -1.0431 | -0.9307 | -0.8985 | -0.892 | -0.8855 | -0.8791 | -0.8726 | -0.8661 | -0.8524 | -0.8463 | -0.8398 | -0.8334 | -0.8267 | -0.8189 | -0.8133 | -0.8069 | -0.7944 | -0.7882 | -0.7826 | -1.0618 | -1.056 | -1.0498 | -1.0357 | -1.0295 | -1.0231 | -1.0098 | -1.0029 | -0.9954 | -0.9891 | -0.9692 | -0.9627 | -0.9565 | -0.9499 | -0.9438 | -0.9372 | -0.9243 | -0.5537 | -0.5488 | -0.543 | -0.5376 | -0.5322 | -0.5266 | -0.5208 | -0.5153 | -0.5035 | -0.4981 | -0.6696 | -0.6633 | -0.6576 | -0.651 | -0.6392 | -0.6329 | -0.6272 | -0.6208 | -0.6028 | -0.5964 | -0.5903 | -0.5838 | -0.5778 | -0.5718 | -0.5591 |  |  |  |  | -0.4926 | -0.4871 | -0.4821 | -0.4762 | -0.4703 | [8 empty] | -0.7763 | -0.7702 | -0.7646 | -0.7587 | -0.7536 | -0.742 | -0.737 | -0.7321 | -0.7267 | -0.721 | -0.7157 | -0.7102 | -0.7048 | -0.6932 | -0.6869 | -0.6818 | -0.676 | [5 empty] | -0.645 | -0.6088 | -0.565 | -1.0163 | -0.9759
820605 | 1 | 11/29/1989 | IWP_(30-0m) | 731 | -0.1976 | 0.0051 | 0.108 |  | -0.1421 | -0.0834 |  |  |  | Prior to overlay | 300 | -0.4649 | -0.4593 | -0.4533 | -0.3048 | -0.2986 | -0.4268 | -0.3173 | -0.2855 | -0.2795 | -0.2731 | -0.2673 | -0.2618 | -0.2557 | -0.2435 | -0.2382 | -0.2328 | -0.2275 | -0.2217 | -0.2159 | -0.21 | -0.2037 | -0.1925 | -0.1866 | -0.1808 | -0.4467 | -0.4404 | -0.4335 | -0.4208 | -0.4143 | -0.408 | -0.3941 | -0.3866 | -0.3795 | -0.373 | -0.3548 | -0.3483 | -0.3422 | -0.3354 | -0.3295 | -0.3233 | -0.311 | 0.0641 | 0.0693 | 0.0748 | 0.0799 | 0.0858 | 0.0915 | 0.0971 | 0.1024 | 0.113 | 0.1188 | -0.0523 | -0.0452 | -0.0386 | -0.0325 | -0.0191 | -0.0127 | -0.0073 | -0.001 | 0.0168 | 0.023 | 0.0288 | 0.0349 | 0.0416 | 0.0471 | 0.0587 |  |  |  |  | 0.1243 | [12 empty] | -0.1748 | -0.1683 | -0.1616 | -0.1548 | -0.1485 | -0.1355 | -0.129 | -0.1224 | -0.1156 | -0.1089 | -0.1019 | -0.0958 | -0.0891 | -0.077 | -0.0705 | -0.0645 | -0.058 | [5 empty] | -0.026 | 0.0109 | 0.054 | -0.4008 | -0.3608
820605 | 1 | 11/29/1989 | IWP-OWP_cross | 732 | [7 empty] | 0.102 |  | Prior to overlay | 300 | 0.1262 | 0.1277 | 0.1232 | [21 empty] | 0.1144 | 0.1068
820605 | 1 | 07/16/1997 | OWP_(120-150m) | 797 | -2.576 | -2.7568 | -2.8592 |  | -2.6284 | -2.68 |  |  |  | After overlay | 300 | -2.3464 | -2.3511 | -2.3553 | -2.4757 | -2.4813 | -2.3732 | -2.4648 | -2.4919 | -2.497 | -2.5027 | -2.5082 | -2.5139 | -2.5196 | -2.5309 | -2.5361 | -2.5412 | -2.5471 | -2.553 | -2.5588 | -2.5648 | -2.5704 | -2.5817 | -2.5875 | -2.5933 | -2.3592 | -2.3641 | -2.3685 | -2.378 | -2.383 | -2.3883 | -2.3987 | -2.4047 | -2.41 | -2.4159 | -2.4328 | -2.4386 | -2.444 | -2.4494 | -2.4544 | -2.4597 | -2.4705 | -2.8141 | -2.8198 | -2.8255 | -2.8312 | -2.837 | -2.8426 | -2.8483 | -2.8539 | -2.8621 | -2.8654 | -2.7076 | -2.7133 | -2.7189 | -2.7245 | -2.7351 | -2.7402 | -2.7457 | -2.7512 | -2.7677 | -2.7737 | -2.7795 | -2.7852 | -2.7906 | -2.7964 | -2.8081 |  |  |  |  | -2.8689 | [12 empty] | -2.5992 | -2.605 | -2.6108 | -2.6168 | -2.6226 | -2.6341 | -2.6397 | -2.6457 | -2.6514 | -2.6572 | -2.6627 | -2.6688 | -2.6745 | -2.6857 | -2.6912 | -2.6968 | -2.7024 | [5 empty] | -2.7299 | -2.7623 | -2.8025 | -2.3936 | -2.4273
820605 | 1 | 07/16/1997 | OWP-IWP_cross | 798 | [9 empty] | After overlay | 300 | -2.8658 | -2.861 | -2.8557 | [21 empty] | -2.8516 | -2.8499
820605 | 1 | 07/16/1997 | IWP_(150-120m) | 799 | -2.6149 | -2.434 | -2.3344 |  | -2.5628 | -2.5132 |  |  |  | After overlay | 300 | -2.8511 | -2.8476 | -2.845 | -2.7147 | -2.7096 | -2.8216 | -2.7254 | -2.6983 | -2.6928 | -2.6874 | -2.682 | -2.6768 | -2.6714 | -2.6604 | -2.6547 | -2.649 | -2.6433 | -2.6377 | -2.6322 | -2.6262 | -2.6206 | -2.6098 | -2.6043 | -2.5979 | -2.8393 | -2.8334 | -2.8276 | -2.8157 | -2.8098 | -2.8037 | -2.7921 | -2.7867 | -2.7807 | -2.7753 | -2.7581 | -2.7525 | -2.7469 | -2.7413 | -2.7358 | -2.7307 | -2.72 | -2.3779 | -2.3725 | -2.3656 | -2.3601 | -2.3548 | -2.3497 | -2.3445 | -2.3396 | -2.3287 | -2.3233 | -2.4855 | -2.4797 | -2.4739 | -2.468 | -2.4565 | -2.4515 | -2.4456 | -2.4398 | -2.4228 | -2.4169 | -2.4116 | -2.4065 | -2.401 | -2.3957 | -2.3838 |  |  |  |  | -2.3181 | -2.3129 | -2.3082 | -2.3032 | -2.2983 | [8 empty] | -2.592 | -2.586 | -2.5805 | -2.5746 | -2.5691 | -2.5574 | -2.5515 | -2.5461 | -2.5405 | -2.5349 | -2.5297 | -2.5247 | -2.5192 | -2.5078 | -2.5019 | -2.4962 | -2.491 | [5 empty] | -2.4624 | -2.4286 | -2.3897 | -2.7982 | -2.7639
820605 | 1 | 07/16/1997 | IWP_(120-90m) | 800 | -2.0442 | -1.8853 | -1.7878 |  | -1.9949 | -1.9492 |  |  |  | After overlay | 300 | -2.293 | -2.2876 | -2.2829 | -2.1495 | -2.1432 | -2.2625 | -2.1613 | -2.1305 | -2.1242 | -2.118 | -2.1117 | -2.1057 | -2.0999 | -2.089 | -2.0831 | -2.0771 | -2.0717 | -2.0662 | -2.0608 | -2.0555 | -2.0498 | -2.0386 | -2.0333 | -2.0275 | -2.2779 | -2.2726 | -2.2676 | -2.2569 | -2.2515 | -2.2461 | -2.2348 | -2.2291 | -2.2237 | -2.2181 | -2.1995 | -2.1928 | -2.1867 | -2.1802 | -2.174 | -2.1677 | -2.1551 | -1.8346 | -1.8279 | -1.8227 | -1.8168 | -1.8105 | -1.8046 | -1.7984 | -1.793 | -1.7824 | -1.7775 | -1.9263 | -1.922 | -1.9175 | -1.9133 | -1.9037 | -1.8997 | -1.895 | -1.8903 | -1.876 | -1.8711 | -1.8665 | -1.8616 | -1.8568 | -1.8519 | -1.8408 |  |  |  |  | -1.7722 | -1.7664 | -1.7612 | -1.7558 | -1.7501 | [8 empty] | -2.0224 | -2.0172 | -2.0119 | -2.0063 | -2.0006 | -1.9897 | -1.9841 | -1.9788 | -1.9737 | -1.9684 | -1.9632 | -1.9585 | -1.954 | -1.9445 | -1.9397 | -1.9351 | -1.9306 | [5 empty] | -1.9086 | -1.8802 | -1.8469 | -2.2405 | -2.2057
820605 | 1 | 07/16/1997 | IWP_(90-60m) | 801 | -1.4494 | -1.2562 | -1.1448 |  | -1.3955 | -1.3439 |  |  |  | After overlay | 300 | -1.7439 | -1.7373 | -1.7308 | -1.5664 | -1.5591 | -1.7052 | -1.5803 | -1.5453 | -1.5385 | -1.5318 | -1.525 | -1.5185 | -1.512 | -1.4993 | -1.4932 | -1.4867 | -1.4804 | -1.4739 | -1.4677 | -1.4616 | -1.4558 | -1.4432 | -1.4371 | -1.4308 | -1.7245 | -1.7183 | -1.7116 | -1.6978 | -1.691 | -1.6834 | -1.6685 | -1.6615 | -1.6537 | -1.6466 | -1.625 | -1.6177 | -1.61 | -1.6023 | -1.5952 | -1.5872 | -1.5732 | -1.1925 | -1.1864 | -1.1806 | -1.1749 | -1.1691 | -1.1631 | -1.1571 | -1.1508 | -1.1387 | -1.1325 | -1.3133 | -1.3068 | -1.3003 | -1.2944 | -1.2817 | -1.2753 | -1.269 | -1.2627 | -1.243 | -1.2363 | -1.2301 | -1.2237 | -1.2171 | -1.2113 | -1.1989 |  |  |  |  | -1.1265 | -1.12 | -1.114 | -1.1073 | -1.1015 | [8 empty] | -1.4248 | -1.4188 | -1.4126 | -1.4068 | -1.4009 | -1.3897 | -1.3839 | -1.3784 | -1.3727 | -1.3663 | -1.3609 | -1.3552 | -1.3497 | -1.3376 | -1.3316 | -1.3251 | -1.3193 | [5 empty] | -1.288 | -1.2494 | -1.205 | -1.676 | -1.6325
820605 | 1 | 07/16/1997 | IWP_(60-30m) | 802 | -0.823 | -0.6377 | -0.5333 |  | -0.7693 | -0.7186 |  |  |  | After overlay | 300 | -1.0954 | -1.089 | -1.0826 | -0.9336 | -0.9275 | -1.0587 | -0.9467 | -0.9153 | -0.9087 | -0.9023 | -0.8961 | -0.8904 | -0.885 | -0.8728 | -0.8663 | -0.8602 | -0.854 | -0.8473 | -0.8411 | -0.8354 | -0.8291 | -0.8168 | -0.8113 | -0.805 | -1.0763 | -1.0708 | -1.0648 | -1.0527 | -1.0461 | -1.0397 | -1.0261 | -1.02 | -1.0132 | -1.0069 | -0.9861 | -0.9793 | -0.9728 | -0.9663 | -0.9601 | -0.9533 | -0.9402 | -0.5791 | -0.5728 | -0.5672 | -0.5618 | -0.5563 | -0.5506 | -0.5451 | -0.5392 | -0.5282 | -0.5225 | -0.6896 | -0.6843 | -0.6784 | -0.6731 | -0.6616 | -0.6553 | -0.6494 | -0.6437 | -0.6254 | -0.62 | -0.6141 | -0.6078 | -0.602 | -0.5963 | -0.585 |  |  |  |  | -0.5172 | -0.5116 | -0.5062 | -0.5005 | -0.4946 | [8 empty] | -0.7988 | -0.7933 | -0.7869 | -0.7813 | -0.7751 | -0.7638 | -0.7583 | -0.7528 | -0.7472 | -0.7415 | -0.7355 | -0.7296 | -0.7245 | -0.7129 | -0.707 | -0.7012 | -0.6955 | [5 empty] | -0.6669 | -0.6315 | -0.5905 | -1.0329 | -0.993
820605 | 2 | 06/29/1994 | IWP_(60-30m) | 874 | -0.8454 | -0.6536 | -0.5368 |  | -0.7893 | -0.7378 |  |  |  | After overlay | 300 | -1.1193 | -1.1129 | -1.1064 | -0.9541 | -0.9483 | -1.0799 | -0.9665 | -0.9375 | -0.9317 | -0.9254 | -0.9196 | -0.9136 | -0.9074 | -0.8942 | -0.8879 | -0.8813 | -0.8747 | -0.8689 | -0.8628 | -0.8568 | -0.8506 | -0.8388 | -0.8327 | -0.8264 | -1.0999 | -1.0932 | -1.0868 | -1.0736 | -1.0673 | -1.0609 | -1.0469 | -1.0396 | -1.0329 | -1.026 | -1.0059 | -0.9994 | -0.9932 | -0.9868 | -0.9795 | -0.9727 | -0.9604 | -0.5879 | -0.5811 | -0.5749 | -0.568 | -0.5622 | -0.5561 | -0.5493 | -0.5429 | -0.5298 | -0.5234 | -0.7099 | -0.7043 | -0.6982 | -0.6925 | -0.6794 | -0.6731 | -0.6667 | -0.6605 | -0.6404 | -0.634 | -0.6278 | -0.6213 | -0.6147 | -0.6086 | -0.5948 |  |  |  |  | -0.5168 | -0.5109 | -0.5048 | -0.4979 | -0.492 | [8 empty] | -0.8197 | -0.8134 | -0.8072 | -0.8008 | -0.7953 | -0.7835 | -0.7773 | -0.7714 | -0.7656 | -0.7603 | -0.7543 | -0.749 | -0.7431 | -0.7321 | -0.727 | -0.7213 | -0.716 | [5 empty] | -0.6856 | -0.6468 | -0.6015 | -1.0547 | -1.0123
820605 | 2 | 06/29/1994 | IWP_(30-0m) | 875 | -0.2362 | -0.0342 |  |  | -0.1795 | -0.1246 |  |  |  | After overlay | 300 | -0.4853 | -0.4791 | -0.4723 | -0.3417 | -0.3363 | -0.4488 | -0.3532 | -0.3244 | -0.3193 | -0.3138 | -0.3076 | -0.3019 | -0.2961 | -0.2846 | -0.279 | -0.2733 | -0.2672 | -0.261 | -0.2549 | -0.2485 | -0.2428 | -0.2301 | -0.2235 | -0.2178 | -0.4669 | -0.4615 | -0.4553 | -0.442 | -0.4352 | -0.4294 | -0.4179 | -0.4129 | -0.4074 | -0.4024 | -0.3861 | -0.3808 | -0.3751 | -0.3699 | -0.3644 | -0.3589 | -0.3476 | 0.0281 | 0.0337 | 0.039 | 0.0446 | [6 empty] | -0.0924 | -0.0856 | -0.0793 | -0.0733 | -0.0609 | -0.0548 | -0.0475 | -0.0411 | -0.02 | -0.0137 | -0.0074 | -0.0003 | 0.0057 | 0.0111 | 0.0223 | [17 empty] | -0.2116 | -0.2056 | -0.199 | -0.1927 | -0.1862 | -0.1729 | -0.1666 | -0.1609 | -0.1547 | -0.1487 | -0.1424 | -0.1363 | -0.1308 | -0.1189 | -0.1121 | -0.1056 | -0.0985 | [5 empty] | -0.0668 | -0.0278 | 0.0166 | -0.4236 | -0.3916
820605 | 2 | 06/29/1994 | IWP-OWP_cross | 876 | [7 empty] | -0.0071 |  | After overlay | 300 | 0.0377 | 0.0312 | 0.0223 | [21 empty] | 0.0137 | 0.0011
820605 | 2 | 07/20/1995 | OWP_(0-30m) | 877 | -0.2417 | -0.4191 | -0.521 |  | -0.296 | -0.3443 |  |  |  | After overlay | 300 | 0 | -0.0058 | -0.0115 | -0.1402 | -0.1456 | -0.0318 | -0.129 | -0.1561 | -0.1616 | -0.1671 | -0.1726 | -0.1784 | -0.1836 | -0.1942 | -0.2005 | -0.2064 | -0.2127 | -0.2184 | -0.2246 | -0.2303 | -0.2364 | -0.248 | -0.2533 | -0.2594 | -0.0167 | -0.022 | -0.0267 | -0.0368 | -0.0417 | -0.0475 | -0.0587 | -0.0646 | -0.0704 | -0.0765 | -0.0941 | -0.1004 | -0.1057 | -0.1116 | -0.1177 | -0.1237 | -0.1353 | -0.4712 | -0.4771 | -0.4828 | -0.489 | -0.4948 | -0.5015 | -0.5081 | -0.515 | -0.5279 | -0.5338 | -0.3717 | -0.3769 | -0.3824 | -0.3874 | -0.3981 | -0.4029 | -0.408 | -0.4137 | -0.4295 | -0.4354 | -0.4399 | -0.4455 | -0.4506 | -0.4559 | -0.4663 |  |  |  |  | -0.5402 | -0.5468 | -0.5528 | -0.5592 | -0.5661 | [8 empty] | -0.2661 | -0.2721 | -0.2782 | -0.2841 | -0.2897 | -0.3015 | -0.3074 | -0.313 | -0.319 | -0.323 | -0.328 | -0.3335 | -0.339 | -0.35 | -0.3554 | -0.3611 | -0.366 | [5 empty] | -0.3932 | -0.4247 | -0.4607 | -0.0532 | -0.0884
820605 | 1 | 05/08/1991 | IWP_(90-60m) | 741 | -1.4792 | -1.2814 | -1.1682 |  | -1.4239 | -1.3714 |  |  |  | After overlay | 300 | -1.7751 | -1.7687 | -1.7624 | -1.5975 | -1.5905 | -1.7352 | -1.6112 | -1.5764 | -1.5695 | -1.5629 | -1.5563 | -1.5496 | -1.543 | -1.53 | -1.5235 | -1.5171 | -1.5106 | -1.5041 | -1.4978 | -1.4916 | -1.4852 | -1.473 | -1.4664 | -1.4601 | -1.7554 | -1.749 | -1.7424 | -1.728 | -1.721 | -1.714 | -1.6994 | -1.6919 | -1.6843 | -1.6767 | -1.6549 | -1.6474 | -1.6402 | -1.6329 | -1.6257 | -1.6185 | -1.6043 | -1.2172 | -1.2115 | -1.2054 | -1.1994 | -1.1931 | -1.1874 | -1.1806 | -1.1742 | -1.1618 | -1.1552 | -1.3398 | -1.3337 | -1.3272 | -1.3211 | -1.3078 | -1.3014 | -1.2948 | -1.2882 | -1.2681 | -1.2617 | -1.2554 | -1.2487 | -1.2426 | -1.2362 | -1.2233 |  |  |  |  | -1.1492 | -1.1428 | -1.1362 | -1.1301 | -1.1235 | [8 empty] | -1.454 | -1.4479 | -1.4417 | -1.4356 | -1.4297 | -1.4181 | -1.4127 | -1.407 | -1.4008 | -1.3949 | -1.3894 | -1.3829 | -1.3775 | -1.3646 | -1.3583 | -1.3521 | -1.3465 | [5 empty] | -1.3145 | -1.2745 | -1.2299 | -1.7067 | -1.6619
820605 | 1 | 05/08/1991 | IWP_(60-30m) | 742 | -0.8402 | -0.6497 | -0.5423 |  | -0.7862 | -0.734 |  |  |  | After overlay | 300 | -1.1173 | -1.1109 | -1.1047 | -0.9543 | -0.9477 | -1.0802 | -0.9675 | -0.9351 | -0.9282 | -0.9218 | -0.9155 | -0.9099 | -0.9037 | -0.8912 | -0.8848 | -0.8787 | -0.8721 | -0.8655 | -0.859 | -0.8526 | -0.8466 | -0.8348 | -0.8284 | -0.8221 | -1.099 | -1.0927 | -1.0861 | -1.0739 | -1.0675 | -1.0607 | -1.0475 | -1.0409 | -1.0342 | -1.0275 | -1.0071 | -1.0006 | -0.9942 | -0.9877 | -0.9809 | -0.9742 | -0.9606 | -0.5893 | -0.5835 | -0.5777 | -0.5717 | -0.5656 | -0.56 | -0.5545 | -0.5479 | -0.5361 | -0.5308 | -0.7053 | -0.6993 | -0.6934 | -0.6872 | -0.6749 | -0.6688 | -0.6618 | -0.6554 | -0.6376 | -0.6319 | -0.6253 | -0.6192 | -0.6133 | -0.6074 | -0.5956 |  |  |  |  | -0.5251 | -0.5198 | -0.5138 | -0.5079 | -0.5021 | [8 empty] | -0.8161 | -0.8098 | -0.8037 | -0.7976 | -0.792 | -0.7803 | -0.7747 | -0.7689 | -0.7634 | -0.7575 | -0.7517 | -0.7457 | -0.7398 | -0.7283 | -0.7225 | -0.7166 | -0.711 | [5 empty] | -0.6813 | -0.6435 | -0.6016 | -1.0536 | -1.0138
820605 | 1 | 05/08/1991 | OWP_(60-90m) | 735 | -1.4695 | -1.6804 | -1.8105 |  | -1.5215 | -1.5796 |  |  |  | After overlay | 300 | -1.2101 | -1.2158 | -1.2221 | -1.3643 | -1.3704 | -1.2447 | -1.3517 | -1.3827 | -1.3891 | -1.3952 | -1.4016 | -1.4075 | -1.4133 | -1.4249 | -1.4304 | -1.4365 | -1.4417 | -1.4474 | -1.4529 | -1.4584 | -1.4639 | -1.4749 | -1.4809 | -1.4866 | -1.228 | -1.2336 | -1.239 | -1.2508 | -1.257 | -1.263 | -1.275 | -1.2811 | -1.2879 | -1.294 | -1.3124 | -1.3191 | -1.3255 | -1.3316 | -1.3379 | -1.3448 | -1.3582 | -1.7559 | -1.7633 | -1.7701 | -1.7776 | -1.7845 | -1.7914 | -1.7977 | -1.8043 | -1.8164 | -1.8227 | -1.6141 | -1.6211 | -1.6283 | -1.6355 | -1.65 | -1.6577 | -1.6652 | -1.673 | -1.6957 | -1.7034 | -1.7112 | -1.719 | -1.7264 | -1.7342 | -1.7486 |  |  |  |  | -1.8286 | -1.8349 | -1.8402 | -1.8457 | -1.8512 | [8 empty] | -1.4924 | -1.4983 | -1.5038 | -1.5099 | -1.5158 | -1.5276 | -1.5336 | -1.5401 | -1.546 | -1.5527 | -1.5593 | -1.566 | -1.5727 | -1.5865 | -1.5928 | -1.5999 | -1.6071 | [5 empty] | -1.6428 | -1.6882 | -1.7417 | -1.2688 | -1.3062
820605 | 1 | 06/24/1992 | OWP_(30-60m) | 746 | -0.8321 | -1.0192 | -1.1256 |  | -0.8841 | -0.9369 |  |  |  | After overlay | 300 | -0.5948 | -0.6005 | -0.6059 | -0.7364 | -0.742 | -0.6258 | -0.7243 | -0.7529 | -0.7583 | -0.7638 | -0.7692 | -0.7747 | -0.7804 | -0.7907 | -0.7962 | -0.8012 | -0.8061 | -0.8113 | -0.8164 | -0.8216 | -0.8267 | -0.8377 | -0.8434 | -0.8485 | -0.6117 | -0.6168 | -0.6219 | -0.6319 | -0.6377 | -0.6437 | -0.6547 | -0.6603 | -0.6662 | -0.6717 | -0.69 | -0.6952 | -0.7011 | -0.7064 | -0.7126 | -0.7187 | -0.7304 | -1.0796 | -1.0853 | -1.0915 | -1.0969 | -1.1032 | -1.1091 | -1.1143 | -1.1201 | -1.131 | -1.1364 | -0.9649 | -0.9707 | -0.9764 | -0.9822 | -0.9941 | -1.0003 | -1.0063 | -1.0129 | -1.0318 | -1.0379 | -1.044 | -1.0501 | -1.0559 | -1.0619 | -1.0738 |  |  |  |  | -1.1421 | -1.1483 | -1.1538 | -1.1587 | -1.1644 | [8 empty] | -0.8546 | -0.8607 | -0.8666 | -0.8726 | -0.8785 | -0.8897 | -0.8958 | -0.902 | -0.9077 | -0.9137 | -0.9195 | -0.925 | -0.9311 | -0.9423 | -0.948 | -0.9541 | -0.9594 | [5 empty] | -0.988 | -1.0257 | -1.0676 | -0.6487 | -0.6836
820605 | 1 | 05/08/1991 | IWP_(30-0m) | 743 | -0.2283 | -0.0273 | 0.0746 |  | -0.1722 | -0.1139 |  |  |  | After overlay | 300 | -0.4963 | -0.4901 | -0.4843 | -0.3386 | -0.3329 | -0.4596 | -0.3508 | -0.3203 | -0.314 | -0.3074 | -0.3014 | -0.295 | -0.2888 | -0.2761 | -0.2705 | -0.2639 | -0.2577 | -0.252 | -0.2457 | -0.24 | -0.2341 | -0.2222 | -0.2162 | -0.2097 | -0.4782 | -0.4722 | -0.466 | -0.453 | -0.4469 | -0.4407 | -0.4276 | -0.4208 | -0.4144 | -0.408 | -0.3886 | -0.3823 | -0.3755 | -0.3692 | -0.3635 | -0.3574 | -0.345 | 0.03 | 0.0359 | 0.0412 | 0.0469 | 0.0523 | 0.0578 | 0.0632 | 0.0692 | 0.0801 | 0.0862 | -0.0821 | -0.0755 | -0.0696 | -0.0639 | -0.0517 | -0.0456 | -0.0394 | -0.0336 | -0.0155 | -0.0095 | -0.0037 | 0.002 | 0.0074 | 0.014 | 0.0248 | [17 empty] | -0.2037 | -0.1977 | -0.1913 | -0.1853 | -0.1786 | -0.1656 | -0.159 | -0.1527 | -0.1462 | -0.1397 | -0.1327 | -0.127 | -0.1205 | -0.1079 | -0.1016 | -0.095 | -0.0887 | [5 empty] | -0.0581 | -0.0215 | 0.0192 | -0.4338 | -0.3951
820605 | 1 | 05/08/1991 | IWP-OWP_cross | 744 | [7 empty] | 0.0588 |  | After overlay | 300 | 0.0818 | 0.078 | 0.0741 | [21 empty] | 0.0696 | 0.0646
820605 | 1 | 06/24/1992 | OWP_(0-30m) | 745 | -0.2473 | -0.4431 | -0.5511 |  | -0.3025 | -0.3524 |  |  |  | After overlay | 300 | 0 | -0.0059 | -0.0113 | -0.1388 | -0.1444 | -0.0323 | -0.128 | -0.1567 | -0.1625 | -0.1681 | -0.1739 | -0.1793 | -0.1856 | -0.1972 | -0.2035 | -0.2094 | -0.2154 | -0.2215 | -0.2281 | -0.2344 | -0.2415 | -0.2538 | -0.2602 | -0.2668 | -0.0164 | -0.022 | -0.0273 | -0.0374 | -0.0428 | -0.0482 | -0.0585 | -0.0643 | -0.0695 | -0.0756 | -0.093 | -0.0991 | -0.105 | -0.1113 | -0.1168 | -0.1229 | -0.1335 | -0.5037 | -0.5095 | -0.5155 | -0.5212 | -0.5274 | -0.5334 | -0.5393 | -0.5452 | -0.557 | -0.5622 | -0.3851 | -0.3915 | -0.3985 | -0.4043 | -0.4168 | -0.423 | -0.4294 | -0.436 | -0.4556 | -0.4617 | -0.4679 | -0.474 | -0.4798 | -0.4859 | -0.4977 |  |  |  |  | -0.5682 | -0.5736 | -0.5793 | -0.5846 | -0.5898 | [8 empty] | -0.2728 | -0.2787 | -0.2847 | -0.2906 | -0.2968 | -0.3083 | -0.3139 | -0.3201 | -0.3259 | -0.3301 | -0.3353 | -0.3407 | -0.3465 | -0.3588 | -0.3652 | -0.3721 | -0.3784 | [5 empty] | -0.4105 | -0.4495 | -0.4916 | -0.0538 | -0.0873
820605 | 1 | 06/24/1992 | OWP_(60-90m) | 747 | -1.4228 | -1.6263 | -1.7543 |  | -1.4719 | -1.5281 |  |  |  | After overlay | 300 | -1.17 | -1.1757 | -1.1816 | -1.3199 | -1.3263 | -1.2038 | -1.3073 | -1.3377 | -1.3444 | -1.3508 | -1.3562 | -1.3627 | -1.3687 | -1.3803 | -1.3858 | -1.3915 | -1.3966 | -1.4019 | -1.4073 | -1.4124 | -1.4179 | -1.428 | -1.4333 | -1.4389 | -1.1873 | -1.1929 | -1.1983 | -1.2093 | -1.2157 | -1.2217 | -1.2334 | -1.2395 | -1.2459 | -1.252 | -1.2695 | -1.2757 | -1.282 | -1.2879 | -1.2944 | -1.301 | -1.3139 | -1.7004 | -1.7075 | -1.7146 | -1.7215 | -1.7285 | -1.735 | -1.7415 | -1.748 | -1.7601 | -1.7658 | -1.5621 | -1.5691 | -1.5762 | -1.5833 | -1.5974 | -1.6045 | -1.6115 | -1.6188 | -1.6413 | -1.649 | -1.6565 | -1.664 | -1.6714 | -1.679 | -1.6929 |  |  |  |  | -1.7722 | -1.7778 | -1.7831 | -1.7882 | -1.7935 | [8 empty] | -1.444 | -1.4495 | -1.455 | -1.4609 | -1.4665 | -1.4778 | -1.4836 | -1.4902 | -1.496 | -1.5023 | -1.5087 | -1.5144 | -1.5214 | -1.5348 | -1.5412 | -1.548 | -1.5548 | [5 empty] | -1.5904 | -1.6339 | -1.686 | -1.2275 | -1.2636
820605 | 1 | 06/24/1992 | OWP_(90-120m) | 748 | -2.0153 | -2.1836 | -2.2792 |  | -2.061 | -2.106 |  |  |  | After overlay | 300 | -1.7986 | -1.8034 | -1.8086 | -1.9254 | -1.9302 | -1.829 | -1.9159 | -1.9398 | -1.9445 | -1.9494 | -1.9543 | -1.959 | -1.9634 | -1.9736 | -1.9787 | -1.984 | -1.989 | -1.9939 | -1.9988 | -2.004 | -2.0093 | -2.0205 | -2.0253 | -2.0302 | -1.8133 | -1.8183 | -1.8235 | -1.8343 | -1.8396 | -1.8447 | -1.8554 | -1.8605 | -1.8651 | -1.8709 | -1.8865 | -1.892 | -1.8967 | -1.9016 | -1.9062 | -1.9109 | -1.9208 | -2.2405 | -2.246 | -2.2514 | -2.2566 | -2.2612 | -2.2659 | -2.2705 | -2.275 | -2.2839 | -2.2887 | -2.1322 | -2.138 | -2.1431 | -2.149 | -2.1598 | -2.166 | -2.1713 | -2.1776 | -2.1954 | -2.2012 | -2.2068 | -2.2125 | -2.2184 | -2.224 | -2.2352 |  |  |  |  | -2.2928 | -2.2973 | -2.3016 | -2.3062 | -2.3106 | [8 empty] | -2.0357 | -2.0408 | -2.046 | -2.0513 | -2.0558 | -2.0664 | -2.0706 | -2.0758 | -2.0811 | -2.086 | -2.0911 | -2.0961 | -2.1012 | -2.111 | -2.1163 | -2.1216 | -2.127 | [5 empty] | -2.1542 | -2.1894 | -2.2294 | -1.8498 | -1.8815
820605 | 1 | 06/24/1992 | OWP_(120-150m) | 749 | -2.5444 | -2.7199 | -2.8186 |  | -2.5955 | -2.646 |  |  |  | After overlay | 300 | -2.3156 | -2.3196 | -2.324 | -2.445 | -2.4501 | -2.3412 | -2.4343 | -2.4606 | -2.466 | -2.4715 | -2.4768 | -2.4825 | -2.4878 | -2.4987 | -2.5041 | -2.5095 | -2.5152 | -2.521 | -2.5269 | -2.533 | -2.5386 | -2.55 | -2.5556 | -2.5613 | -2.3281 | -2.3325 | -2.3365 | -2.3462 | -2.351 | -2.3565 | -2.3673 | -2.3732 | -2.3791 | -2.3844 | -2.4011 | -2.4066 | -2.4124 | -2.4179 | -2.4232 | -2.4288 | -2.4395 | -2.775 | -2.7804 | -2.7861 | -2.7915 | -2.7966 | -2.8024 | -2.8074 | -2.8131 | -2.8237 | -2.8284 | -2.6734 | -2.6774 | -2.6832 | -2.6888 | -2.6992 | -2.7041 | -2.7094 | -2.7146 | -2.7304 | -2.736 | -2.7417 | -2.7473 | -2.7526 | -2.7581 | -2.7694 | [17 empty] | -2.5669 | -2.5727 | -2.5784 | -2.584 | -2.5901 | -2.6012 | -2.6068 | -2.6127 | -2.6181 | -2.6236 | -2.629 | -2.6349 | -2.6407 | -2.6515 | -2.6572 | -2.6628 | -2.6682 | [5 empty] | -2.694 | -2.7256 | -2.7635 | -2.3619 | -2.3958
820605 | 1 | 06/24/1992 | OWP-IWP_cross | 750 | [9 empty] | After overlay | 300 | -2.8254 | -2.8207 | -2.8156 | [21 empty] | -2.8119 | -2.8103
820605 | 2 | 11/29/1989 | IWP_(60-30m) | 826 | -0.8911 | -0.707 | -0.5918 |  | -0.8363 | -0.7811 |  |  |  | Prior to overlay | 300 | -1.1631 | -1.1568 | -1.1506 | -1.0047 | -0.9966 | -1.1263 | -1.0161 | -0.9835 | -0.9772 | -0.9714 | -0.9648 | -0.959 | -0.9531 | -0.9402 | -0.9341 | -0.9288 | -0.9228 | -0.916 | -0.9095 | -0.9036 | -0.8971 | -0.8846 | -0.8787 | -0.8725 | -1.1445 | -1.1384 | -1.1339 | -1.1215 | -1.1149 | -1.1086 | -1.0949 | -1.0883 | -1.0824 | -1.0757 | -1.0569 | -1.05 | -1.0443 | -1.0362 | -1.0298 | -1.0232 | -1.0093 | -0.6425 | -0.6361 | -0.6295 | -0.6233 | -0.6175 | -0.6104 | -0.6044 | -0.5979 | -0.5854 | -0.5793 | -0.7555 | -0.7511 | -0.7464 | -0.742 | -0.7314 | -0.7254 | -0.7195 | -0.7133 | -0.6947 | -0.6884 | -0.6816 | -0.6753 | -0.6692 | -0.6623 | -0.6487 |  |  |  |  | -0.5733 | -0.567 | -0.5604 | -0.554 | -0.5476 | [8 empty] | -0.8672 | -0.8605 | -0.8547 | -0.8488 | -0.8426 | -0.8295 | -0.8234 | -0.8171 | -0.81 | -0.8045 | -0.7982 | -0.7925 | -0.7867 | -0.7761 | -0.77 | -0.7648 | -0.7597 | [5 empty] | -0.7371 | -0.7009 | -0.6554 | -1.1024 | -1.0627
820605 | 2 | 11/29/1989 | IWP_(30-0m) | 827 | -0.2897 | -0.1038 | 0.0009 |  | -0.2362 | -0.1831 |  |  |  | Prior to overlay | 300 | -0.5404 | -0.5343 | -0.5272 | -0.3919 | -0.3859 | -0.501 | -0.4027 | -0.3758 | -0.3695 | -0.3636 | -0.3587 | -0.3534 | -0.3474 | -0.3355 | -0.3297 | -0.3237 | -0.3188 | -0.3132 | -0.3077 | -0.3021 | -0.2955 | -0.2837 | -0.2778 | -0.2724 | -0.5209 | -0.5143 | -0.5079 | -0.4944 | -0.4883 | -0.4827 | -0.4699 | -0.4645 | -0.4582 | -0.4527 | -0.4349 | -0.4294 | -0.4239 | -0.4176 | -0.4134 | -0.4078 | -0.3971 | -0.0452 | -0.0399 | -0.0337 | -0.0289 | -0.0231 | -0.017 | -0.0126 | -0.0057 | 0.0068 | 0.0128 | -0.1543 | -0.1488 | -0.1437 | -0.1388 | -0.1283 | -0.1213 | -0.1162 | -0.1103 | -0.0915 | -0.0853 | -0.0797 | -0.0755 | -0.0694 | -0.0634 | -0.0506 |  |  |  |  | 0.0192 | 0.0257 | [11 empty] | -0.2661 | -0.2598 | -0.2543 | -0.2476 | -0.2421 | -0.2307 | -0.2246 | -0.2186 | -0.2135 | -0.2069 | -0.2005 | -0.1943 | -0.1892 | -0.1776 | -0.1718 | -0.1658 | -0.16 | [5 empty] | -0.1332 | -0.0981 | -0.0572 | -0.4761 | -0.4406
820605 | 2 | 11/29/1989 | IWP-OWP_cross | 828 | [7 empty] | -0.0299 |  | Prior to overlay | 300 | 0.0196 | 0.0156 | 0.0071 | [21 empty] | -0.0068 | -0.0193
820605 | 2 | 05/08/1991 | OWP_(0-30m) | 829 | -0.2495 | -0.4286 | -0.5307 |  | -0.3024 | -0.353 |  |  |  | After overlay | 300 | 0 | -0.0059 | -0.0119 | -0.1448 | -0.1503 | -0.0331 | -0.1336 | -0.1611 | -0.1666 | -0.172 | -0.1776 | -0.1833 | -0.1885 | -0.1997 | -0.206 | -0.212 | -0.218 | -0.2245 | -0.2307 | -0.2373 | -0.2435 | -0.2555 | -0.2617 | -0.2679 | -0.0176 | -0.023 | -0.0282 | -0.0388 | -0.0441 | -0.0502 | -0.062 | -0.0683 | -0.0745 | -0.0804 | -0.0989 | -0.105 | -0.1108 | -0.1165 | -0.1225 | -0.128 | -0.1396 | -0.4833 | -0.4887 | -0.4942 | -0.5 | -0.5063 | -0.5128 | -0.518 | -0.5243 | -0.5377 | -0.5441 | -0.38 | -0.3855 | -0.391 | -0.3964 | -0.4072 | -0.4123 | -0.4177 | -0.423 | -0.4398 | -0.4454 | -0.4505 | -0.4561 | -0.4618 | -0.4671 | -0.4779 |  |  |  |  | -0.5502 | -0.5571 | -0.5633 | -0.57 | -0.5766 | [8 empty] | -0.2743 | -0.2801 | -0.2847 | -0.2907 | -0.2964 | -0.3085 | -0.3148 | -0.3207 | -0.326 | -0.331 | -0.3359 | -0.3418 | -0.3474 | -0.3588 | -0.364 | -0.3692 | -0.3745 | [5 empty] | -0.4017 | -0.4346 | -0.4725 | -0.0559 | -0.0931
820605 | 2 | 05/08/1991 | OWP_(30-60m) | 830 | -0.8345 | -1.0382 | -1.156 |  | -0.8902 | -0.95 |  |  |  | After overlay | 300 | -0.5833 | -0.5898 | -0.5963 | -0.7319 | -0.7372 | -0.6212 | -0.7204 | -0.7477 | -0.7531 | -0.7584 | -0.7644 | -0.7693 | -0.7751 | -0.7865 | -0.7924 | -0.7984 | -0.8041 | -0.8103 | -0.8164 | -0.8227 | -0.8287 | -0.8401 | -0.8463 | -0.8524 | -0.6028 | -0.609 | -0.6152 | -0.628 | -0.6339 | -0.6395 | -0.6513 | -0.657 | -0.6628 | -0.6688 | -0.686 | -0.6916 | -0.6976 | -0.7036 | -0.7094 | -0.715 | -0.7262 | -1.1046 | -1.1098 | -1.1169 | -1.1236 | -1.1299 | -1.1363 | -1.143 | -1.1495 | -1.1623 | -1.1692 | -0.9814 | -0.9875 | -0.9937 | -1.0002 | -1.0124 | -1.0184 | -1.0249 | -1.0316 | -1.0505 | -1.0571 | -1.0637 | -1.0707 | -1.0778 | -1.0842 | -1.0974 |  |  |  |  | -1.1751 | -1.1824 | -1.1889 | -1.1944 | -1.2009 | [8 empty] | -0.8585 | -0.8646 | -0.8707 | -0.8772 | -0.8835 | -0.897 | -0.9038 | -0.9104 | -0.9173 | -0.9243 | -0.9305 | -0.9371 | -0.9436 | -0.9566 | -0.9628 | -0.9691 | -0.9754 | [5 empty] | -1.0063 | -1.0444 | -1.0907 | -0.6456 | -0.68
820605 | 1 | 07/20/1995 | IWP_(60-30m) | 790 | -0.8513 | -0.6624 | -0.5597 |  | -0.7973 | -0.7448 |  |  |  | After overlay | 300 | -1.1206 | -1.1141 | -1.1082 | -0.9597 | -0.9534 | -1.0851 | -0.9724 | -0.9415 | -0.9344 | -0.9279 | -0.9223 | -0.9169 | -0.9107 | -0.899 | -0.8927 | -0.8869 | -0.8815 | -0.8754 | -0.8689 | -0.8633 | -0.8571 | -0.8456 | -0.8394 | -0.8333 | -1.1026 | -1.0964 | -1.0909 | -1.079 | -1.0727 | -1.0661 | -1.0527 | -1.0462 | -1.0394 | -1.0323 | -1.0119 | -1.0054 | -0.9987 | -0.9915 | -0.9855 | -0.9791 | -0.9657 | -0.6018 | -0.5962 | -0.5903 | -0.5852 | -0.5788 | -0.5739 | -0.5704 | -0.5649 | -0.5545 | -0.5491 | -0.7151 | -0.7094 | -0.7036 | -0.6973 | -0.6855 | -0.6799 | -0.6743 | -0.6682 | -0.6495 | -0.6432 | -0.6374 | -0.6308 | -0.6249 | -0.6197 | -0.6076 |  |  |  |  | -0.5433 | -0.5376 | -0.5329 | -0.5269 | -0.5211 | [8 empty] | -0.8275 | -0.8215 | -0.815 | -0.8091 | -0.8027 | -0.7912 | -0.7855 | -0.7796 | -0.7743 | -0.7686 | -0.7625 | -0.7567 | -0.751 | -0.7385 | -0.7325 | -0.7268 | -0.7207 | [5 empty] | -0.6919 | -0.6561 | -0.6132 | -1.0592 | -1.0186
820605 | 1 | 07/20/1995 | IWP_(30-0m) | 791 | -0.2522 | -0.0548 | 0.0449 |  | -0.1974 | -0.1404 |  |  |  | After overlay | 300 | -0.5154 | -0.5095 | -0.5033 | -0.3608 | -0.3549 | -0.4784 | -0.3718 | -0.3431 | -0.3363 | -0.3303 | -0.3242 | -0.3185 | -0.313 | -0.3001 | -0.2938 | -0.2874 | -0.2811 | -0.2753 | -0.2692 | -0.2634 | -0.2579 | -0.2468 | -0.2406 | -0.2347 | -0.4968 | -0.4903 | -0.4841 | -0.4722 | -0.4652 | -0.4591 | -0.4464 | -0.4402 | -0.4336 | -0.4273 | -0.409 | -0.4027 | -0.3962 | -0.3898 | -0.3847 | -0.3784 | -0.3663 | 0.0015 | 0.0072 | 0.0122 | 0.0178 | 0.0234 | 0.0286 | 0.0337 | 0.039 | 0.0504 | 0.0568 | -0.1092 | -0.1027 | -0.0964 | -0.0903 | -0.0788 | -0.0727 | -0.0672 | -0.061 | -0.0432 | -0.0368 | -0.0317 | -0.0257 | -0.0204 | -0.0149 | -0.0041 | [17 empty] | -0.2284 | -0.2221 | -0.2162 | -0.2102 | -0.2041 | -0.1908 | -0.184 | -0.1779 | -0.1713 | -0.1654 | -0.1592 | -0.1529 | -0.1468 | -0.1341 | -0.1278 | -0.1222 | -0.1158 | [5 empty] | -0.0845 | -0.0488 | -0.0097 | -0.4525 | -0.4146
820605 | 1 | 07/20/1995 | IWP-OWP_cross | 792 | [7 empty] | 0.0325 |  | After overlay | 300 | 0.0537 | 0.0524 | 0.0488 | [21 empty] | 0.0445 | 0.0391
820605 | 1 | 07/16/1997 | OWP_(0-30m) | 793 | -0.246 | -0.4494 | -0.5595 |  | -0.3025 | -0.3574 |  |  |  | After overlay | 300 | 0 | -0.0043 | -0.0103 | -0.1372 | -0.1429 | -0.0315 | -0.126 | -0.1542 | -0.1603 | -0.1664 | -0.172 | -0.1781 | -0.1837 | -0.1954 | -0.2016 | -0.2076 | -0.2138 | -0.2201 | -0.2268 | -0.2328 | -0.2396 | -0.2521 | -0.2586 | -0.2651 | -0.0158 | -0.0209 | -0.0262 | -0.0368 | -0.0421 | -0.0471 | -0.0579 | -0.0632 | -0.0685 | -0.0739 | -0.0908 | -0.0966 | -0.1023 | -0.1086 | -0.1145 | -0.1202 | -0.1316 | -0.5114 | -0.5175 | -0.5235 | -0.5297 | -0.5355 | -0.5418 | -0.5474 | -0.5534 | -0.5653 | -0.5714 | -0.3906 | -0.397 | -0.4035 | -0.4104 | -0.4231 | -0.4294 | -0.4359 | -0.4426 | -0.4624 | -0.4686 | -0.4748 | -0.481 | -0.487 | -0.493 | -0.5052 |  |  |  |  | -0.5769 | -0.5831 | -0.5888 | -0.5941 | -0.5998 | [8 empty] | -0.272 | -0.2781 | -0.284 | -0.2904 | -0.2965 | -0.3087 | -0.3146 | -0.3203 | -0.3271 | -0.3332 | -0.3394 | -0.3457 | -0.3515 | -0.3637 | -0.3705 | -0.3777 | -0.384 | [5 empty] | -0.4165 | -0.456 | -0.499 | -0.0524 | -0.0853
820605 | 1 | 07/16/1997 | OWP_(30-60m) | 794 | -0.8484 | -1.0382 | -1.1462 |  | -0.9012 | -0.9543 |  |  |  | After overlay | 300 | -0.6048 | -0.6103 | -0.616 | -0.7504 | -0.7564 | -0.6378 | -0.7381 | -0.7677 | -0.7734 | -0.7789 | -0.7846 | -0.79 | -0.7959 | -0.8068 | -0.8122 | -0.8175 | -0.8223 | -0.8273 | -0.8326 | -0.8376 | -0.843 | -0.854 | -0.8597 | -0.8653 | -0.6216 | -0.6273 | -0.6325 | -0.6436 | -0.6493 | -0.6555 | -0.6673 | -0.6731 | -0.6788 | -0.6843 | -0.7021 | -0.7082 | -0.7141 | -0.7201 | -0.7264 | -0.732 | -0.7444 | -1.0995 | -1.1052 | -1.1116 | -1.1174 | -1.1232 | -1.1293 | -1.135 | -1.1406 | -1.1522 | -1.1579 | -0.9836 | -0.9893 | -0.9951 | -1.0008 | -1.0125 | -1.0189 | -1.0252 | -1.0317 | -1.0507 | -1.0569 | -1.0632 | -1.0694 | -1.0754 | -1.0816 | -1.0937 |  |  |  |  | -1.1636 | -1.169 | -1.175 | -1.1804 | -1.1857 | [8 empty] | -0.871 | -0.877 | -0.8827 | -0.8888 | -0.895 | -0.907 | -0.9127 | -0.9188 | -0.9251 | -0.9311 | -0.9369 | -0.9427 | -0.9485 | -0.9605 | -0.9663 | -0.9723 | -0.978 | [5 empty] | -1.0067 | -1.0445 | -1.0876 | -0.6614 | -0.6961
820605 | 2 | 05/08/1991 | OWP_(60-90m) | 831 | -1.4761 | -1.6611 | -1.7671 |  | -1.5266 | -1.5772 |  |  |  | After overlay | 300 | -1.2075 | -1.2139 | -1.2205 | -1.3688 | -1.3755 | -1.2461 | -1.3559 | -1.3877 | -1.394 | -1.4008 | -1.4073 | -1.4132 | -1.4194 | -1.4312 | -1.4376 | -1.4434 | -1.4493 | -1.4548 | -1.4603 | -1.4657 | -1.4711 | -1.4807 | -1.4859 | -1.4916 | -1.2264 | -1.2329 | -1.2398 | -1.2529 | -1.26 | -1.2665 | -1.2794 | -1.2864 | -1.2918 | -1.2985 | -1.3182 | -1.3244 | -1.3308 | -1.3382 | -1.3445 | -1.3513 | -1.3624 | -1.7212 | -1.7271 | -1.7326 | -1.7382 | -1.7436 | -1.7494 | -1.7553 | -1.7608 | -1.7727 | -1.7793 | -1.606 | -1.6123 | -1.6187 | -1.6246 | -1.6367 | -1.6425 | -1.6487 | -1.6549 | -1.6732 | -1.6792 | -1.6848 | -1.6911 | -1.6969 | -1.7027 | -1.715 |  |  |  |  | -1.7845 | -1.7901 | -1.7943 | -1.8006 | -1.8062 | [8 empty] | -1.4969 | -1.5029 | -1.5088 | -1.5152 | -1.5206 | -1.532 | -1.5377 | -1.5435 | -1.5491 | -1.5543 | -1.5601 | -1.5658 | -1.5717 | -1.5829 | -1.5885 | -1.5941 | -1.5999 | [5 empty] | -1.6307 | -1.6672 | -1.7085 | -1.2729 | -1.3116
820605 | 2 | 05/08/1991 | OWP_(90-120m) | 832 | -2.0463 | -2.2173 | -2.3057 |  | -2.0978 | -2.1462 |  |  |  | After overlay | 300 | -1.8121 | -1.8176 | -1.8238 | -1.9459 | -1.952 | -1.8444 | -1.9349 | -1.9634 | -1.9687 | -1.9741 | -1.98 | -1.9858 | -1.9916 | -2.0026 | -2.0078 | -2.0134 | -2.019 | -2.0246 | -2.0296 | -2.035 | -2.041 | -2.0523 | -2.0575 | -2.0629 | -1.829 | -1.8345 | -1.8395 | -1.8497 | -1.8547 | -1.8597 | -1.869 | -1.8739 | -1.879 | -1.8846 | -1.9009 | -1.9066 | -1.9122 | -1.9177 | -1.9236 | -1.9294 | -1.9406 | -2.2639 | -2.2688 | -2.2739 | -2.2792 | -2.2842 | -2.2898 | -2.2952 | -2.3005 | -2.3113 | -2.3165 | -2.1727 | -2.1778 | -2.1829 | -2.1877 | -2.1982 | -2.2032 | -2.2082 | -2.2124 | -2.2265 | -2.2311 | -2.2361 | -2.2407 | -2.2454 | -2.2496 | -2.2589 |  |  |  |  | -2.3225 | -2.3285 | -2.3343 | -2.34 | -2.3464 | [8 empty] | -2.0683 | -2.0746 | -2.0803 | -2.0863 | -2.0921 | -2.1035 | -2.109 | -2.1146 | -2.1203 | -2.1258 | -2.1311 | -2.1362 | -2.1412 | -2.1516 | -2.1568 | -2.162 | -2.1673 | [5 empty] | -2.1931 | -2.2221 | -2.2537 | -1.8642 | -1.8953
820605 | 2 | 05/08/1991 | OWP_(120-150m) | 833 | -2.6112 | -2.804 | -2.9 |  | -2.6694 | -2.7256 |  |  |  | After overlay | 300 | -2.3526 | -2.3584 | -2.3642 | -2.4941 | -2.5005 | -2.3872 | -2.4816 | -2.5129 | -2.5193 | -2.5258 | -2.5317 | -2.5383 | -2.5447 | -2.5579 | -2.5642 | -2.5713 | -2.5776 | -2.5842 | -2.5908 | -2.5978 | -2.6046 | -2.618 | -2.6245 | -2.631 | -2.3698 | -2.3754 | -2.3813 | -2.3928 | -2.3978 | -2.4014 | -2.4134 | -2.419 | -2.4251 | -2.4305 | -2.448 | -2.4535 | -2.4591 | -2.4649 | -2.4706 | -2.4761 | -2.4879 | -2.8535 | -2.859 | -2.8642 | -2.8702 | -2.8761 | -2.8823 | -2.8881 | -2.894 | -2.9044 |  | -2.7549 | -2.7605 | -2.7665 | -2.7723 | -2.7833 | -2.788 | -2.7934 | -2.7987 | -2.814 | -2.8194 | -2.8241 | -2.8292 | -2.8344 | -2.8392 | -2.8482 | [17 empty] | -2.6376 | -2.644 | -2.6504 | -2.6569 | -2.6633 | -2.6758 | -2.6821 | -2.6883 | -2.6945 | -2.701 | -2.7075 | -2.7138 | -2.7198 | -2.7314 | -2.7371 | -2.743 | -2.7489 | [5 empty] | -2.778 | -2.8089 | -2.8433 | -2.407 | -2.4418
820605 | 2 | 05/08/1991 | OWP-IWP_cross | 834 | [9 empty] | After overlay | 300 | -2.8992 | -2.8948 | -2.89 | [21 empty] | -2.8871 | -2.8861
820605 | 2 | 07/20/1995 | OWP_(30-60m) | 878 | -0.8208 | -1.0202 | -1.1363 |  | -0.8746 | -0.932 |  |  |  | After overlay | 300 | -0.5729 | -0.579 | -0.5852 | -0.7195 | -0.7249 | -0.6104 | -0.7084 | -0.7344 | -0.7397 | -0.745 | -0.7505 | -0.7558 | -0.7617 | -0.7733 | -0.7792 | -0.7851 | -0.7911 | -0.7967 | -0.8027 | -0.8091 | -0.8152 | -0.8264 | -0.8327 | -0.8385 | -0.5916 | -0.5982 | -0.6048 | -0.6165 | -0.6226 | -0.6284 | -0.6402 | -0.6457 | -0.6513 | -0.6566 | -0.6746 | -0.6802 | -0.6862 | -0.6918 | -0.6974 | -0.7027 | -0.7136 | -1.0852 | -1.0922 | -1.0994 | -1.1058 | -1.1122 | -1.1181 | -1.1243 | -1.13 | -1.1422 | -1.1487 | -0.9621 | -0.9685 | -0.975 | -0.9817 | -0.9942 | -1.0006 | -1.007 | -1.0137 | -1.0316 | -1.0377 | -1.0447 | -1.052 | -1.0585 | -1.0649 | -1.0781 |  |  |  |  | -1.1547 | -1.1614 | -1.1671 | -1.1733 | -1.1799 | [8 empty] | -0.8436 | -0.8496 | -0.856 | -0.862 | -0.8682 | -0.8812 | -0.8876 | -0.8944 | -0.9005 | -0.9073 | -0.9134 | -0.9198 | -0.9257 | -0.938 | -0.9442 | -0.9496 | -0.9559 | [5 empty] | -0.9877 | -1.026 | -1.0715 | -0.6342 | -0.6685
820605 | 2 | 07/20/1995 | OWP_(60-90m) | 879 | -1.4513 | -1.6367 | -1.7419 |  | -1.5028 | -1.5535 |  |  |  | After overlay | 300 | -1.1858 | -1.1925 | -1.1985 | -1.3478 | -1.3546 | -1.2232 | -1.3361 | -1.3676 | -1.3734 | -1.3803 | -1.3863 | -1.3924 | -1.3981 | -1.4098 | -1.4154 | -1.4211 | -1.4269 | -1.4329 | -1.4384 | -1.443 | -1.4467 | -1.4559 | -1.4608 | -1.4664 | -1.2042 | -1.2101 | -1.2169 | -1.2307 | -1.2378 | -1.2448 | -1.258 | -1.2651 | -1.2723 | -1.2784 | -1.2979 | -1.3046 | -1.3108 | -1.3174 | -1.3239 | -1.3304 | -1.3419 | -1.6966 | -1.7024 | -1.708 | -1.7137 | -1.7191 | -1.7245 | -1.7303 | -1.7359 | -1.7476 | -1.7529 | -1.5822 | -1.5888 | -1.5954 | -1.6009 | -1.6132 | -1.6192 | -1.6247 | -1.6308 | -1.649 | -1.6548 | -1.6605 | -1.6666 | -1.6721 | -1.6786 | -1.6905 |  |  |  |  | -1.7583 | -1.7635 | -1.7691 | -1.7755 | -1.7809 | [8 empty] | -1.472 | -1.4784 | -1.484 | -1.49 | -1.4962 | -1.5081 | -1.5146 | -1.5208 | -1.5263 | -1.5322 | -1.5373 | -1.5425 | -1.548 | -1.5586 | -1.5641 | -1.57 | -1.576 | [5 empty] | -1.607 | -1.6432 | -1.6844 | -1.2518 | -1.2915
820605 | 1 | 06/29/1994 | IWP_(90-60m) | 777 | -1.5113 | -1.3103 | -1.1986 |  | -1.4568 | -1.4013 |  |  |  | After overlay | 300 | -1.8141 | -1.8074 | -1.8003 | -1.6293 | -1.6224 | -1.7715 | -1.6445 | -1.6083 | -1.6016 | -1.5946 | -1.5879 | -1.582 | -1.5747 | -1.5618 | -1.5551 | -1.5484 | -1.5426 | -1.5361 | -1.5303 | -1.524 | -1.5182 | -1.5056 | -1.4988 | -1.493 | -1.7935 | -1.7864 | -1.7789 | -1.7637 | -1.7566 | -1.7488 | -1.7335 | -1.7262 | -1.7187 | -1.7111 | -1.6879 | -1.6806 | -1.6726 | -1.6657 | -1.6582 | -1.6516 | -1.6368 | -1.2476 | -1.2418 | -1.2354 | -1.2293 | -1.2228 | -1.2174 | -1.2111 | -1.2045 | -1.1926 | -1.186 | -1.37 | -1.3635 | -1.3569 | -1.3501 | -1.3366 | -1.3302 | -1.3235 | -1.3175 | -1.2969 | -1.2912 | -1.2843 | -1.2786 | -1.2717 | -1.2657 | -1.2536 |  |  |  |  | -1.18 | -1.1735 | -1.1678 | -1.161 | -1.1547 | [8 empty] | -1.4866 | -1.4804 | -1.4743 | -1.4686 | -1.4628 | -1.4508 | -1.4445 | -1.4385 | -1.4327 | -1.4264 | -1.4204 | -1.4136 | -1.4076 | -1.3956 | -1.3889 | -1.3832 | -1.3765 | [5 empty] | -1.3436 | -1.3041 | -1.2592 | -1.7414 | -1.6958
820605 | 1 | 06/29/1994 | IWP_(60-30m) | 778 | -0.8711 | -0.6803 | -0.576 |  | -0.8167 | -0.7642 |  |  |  | After overlay | 300 | -1.1489 | -1.1428 | -1.1363 | -0.9837 | -0.977 | -1.1106 | -0.997 | -0.9649 | -0.9584 | -0.9515 | -0.9458 | -0.9387 | -0.933 | -0.9204 | -0.9131 | -0.9073 | -0.901 | -0.895 | -0.8889 | -0.8832 | -0.8772 | -0.8647 | -0.8586 | -0.8527 | -1.1304 | -1.1236 | -1.1175 | -1.104 | -1.097 | -1.0909 | -1.0779 | -1.0702 | -1.0635 | -1.057 | -1.037 | -1.0296 | -1.0237 | -1.0161 | -1.0102 | -1.0033 | -0.9905 | -0.6221 | -0.6163 | -0.6104 | -0.6044 | -0.5986 | -0.5926 | -0.5871 | -0.5818 | -0.5707 | -0.5646 | -0.733 | -0.7274 | -0.7214 | -0.7165 | -0.7044 | -0.6982 | -0.6924 | -0.6863 | -0.6686 | -0.6624 | -0.6562 | -0.6502 | -0.644 | -0.6388 | -0.6274 |  |  |  |  | -0.5584 | -0.5524 | -0.5463 | -0.5401 | -0.5337 | [8 empty] | -0.8456 | -0.8397 | -0.834 | -0.8284 | -0.8229 | -0.8116 | -0.8055 | -0.7997 | -0.794 | -0.7884 | -0.7818 | -0.7762 | -0.7704 | -0.7586 | -0.7526 | -0.7468 | -0.7401 | [5 empty] | -0.7104 | -0.6746 | -0.6333 | -1.0842 | -1.0439
820605 | 1 | 06/29/1994 | IWP_(30-0m) | 779 | -0.2566 | -0.0577 |  |  | -0.1985 | -0.1409 |  |  |  | After overlay | 300 | -0.5272 | -0.521 | -0.5147 | -0.3681 | -0.3618 | -0.4882 | -0.3794 | -0.3491 | -0.3438 | -0.3378 | -0.3313 | -0.3251 | -0.3194 | -0.3075 | -0.3009 | -0.2951 | -0.2891 | -0.2827 | -0.2762 | -0.2702 | -0.2611 | -0.2504 | -0.244 | -0.2373 | -0.5084 | -0.5019 | -0.4946 | -0.4819 | -0.4754 | -0.4688 | -0.4552 | -0.4491 | -0.4416 | -0.4365 | -0.4176 | -0.4115 | -0.4049 | -0.399 | -0.392 | -0.3862 | -0.3735 | -0.0008 | 0.0045 | 0.01 | 0.0162 | [6 empty] | -0.111 | -0.1046 | -0.0988 | -0.0926 | -0.0811 | -0.0754 | -0.0694 | -0.0633 | -0.0461 | -0.0409 | -0.0346 | -0.0286 | -0.0231 | -0.018 | -0.0068 | [17 empty] | -0.2308 | -0.2243 | -0.2175 | -0.2112 | -0.2048 | -0.1922 | -0.1856 | -0.1798 | -0.1735 | -0.167 | -0.1603 | -0.1537 | -0.1476 | -0.1353 | -0.1295 | -0.123 | -0.1166 | [5 empty] | -0.0866 | -0.052 | -0.0122 | -0.462 | -0.424
820605 | 1 | 06/29/1994 | IWP-OWP_cross | 780 | [7 empty] | -0.0086 |  | After overlay | 300 | 0.0132 | 0.0108 | 0.0076 | [21 empty] | 0.0029 | -0.0025
820605 | 1 | 07/20/1995 | OWP_(0-30m) | 781 | -0.2485 | -0.453 | -0.5612 |  | -0.3049 | -0.3608 |  |  |  | After overlay | 300 | 0 | -0.0058 | -0.0111 | -0.1381 | -0.1435 | -0.0323 | -0.1274 | -0.1557 | -0.1615 | -0.1675 | -0.1738 | -0.1798 | -0.1858 | -0.1981 | -0.2045 | -0.2105 | -0.2168 | -0.223 | -0.2297 | -0.2358 | -0.2424 | -0.2553 | -0.2617 | -0.2687 | -0.0161 | -0.0215 | -0.0269 | -0.0373 | -0.0424 | -0.0475 | -0.0574 | -0.063 | -0.0683 | -0.0741 | -0.0915 | -0.0975 | -0.1032 | -0.1093 | -0.1153 | -0.1215 | -0.133 | -0.5138 | -0.5202 | -0.5261 | -0.5318 | -0.5381 | -0.5441 | -0.5499 | -0.5557 | -0.5674 | -0.5727 | -0.3942 | -0.4007 | -0.4075 | -0.4137 | -0.4266 | -0.4327 | -0.4393 | -0.4461 | -0.4655 | -0.4713 | -0.4776 | -0.4834 | -0.4895 | -0.4955 | -0.5081 |  |  |  |  | -0.5792 | -0.5848 | -0.5909 | -0.5971 | -0.6028 | [8 empty] | -0.2745 | -0.2803 | -0.2861 | -0.2922 | -0.2982 | -0.311 | -0.3175 | -0.3244 | -0.3306 | -0.3366 | -0.3432 | -0.349 | -0.3548 | -0.3675 | -0.3743 | -0.3811 | -0.3874 | [5 empty] | -0.4204 | -0.4592 | -0.5015 | -0.0528 | -0.0856
820605 | 1 | 07/20/1995 | OWP_(30-60m) | 782 | -0.856 | -1.05 | -1.1587 |  | -0.9092 | -0.9645 |  |  |  | After overlay | 300 | -0.6085 | -0.6144 | -0.62 | -0.7554 | -0.7612 | -0.6427 | -0.744 | -0.7722 | -0.778 | -0.784 | -0.7901 | -0.796 | -0.8019 | -0.8132 | -0.8185 | -0.8239 | -0.8292 | -0.8345 | -0.8395 | -0.8448 | -0.8504 | -0.8619 | -0.8678 | -0.8734 | -0.6257 | -0.6312 | -0.6368 | -0.6486 | -0.6542 | -0.6604 | -0.672 | -0.6777 | -0.6842 | -0.6902 | -0.7082 | -0.7142 | -0.7203 | -0.7266 | -0.7321 | -0.7377 | -0.7494 | -1.1122 | -1.1182 | -1.1246 | -1.1307 | -1.1362 | -1.1421 | -1.1474 | -1.1528 | -1.1641 | -1.1698 | -0.994 | -1.0001 | -1.0059 | -1.0116 | -1.0239 | -1.0303 | -1.0366 | -1.0434 | -1.0624 | -1.0687 | -1.0749 | -1.0814 | -1.0877 | -1.094 | -1.1065 |  |  |  |  | -1.1756 | -1.1817 | -1.1872 | -1.1926 | -1.1984 | [8 empty] | -0.8793 | -0.8854 | -0.8913 | -0.8974 | -0.9034 | -0.9157 | -0.9223 | -0.9286 | -0.9347 | -0.9405 | -0.9463 | -0.9522 | -0.9586 | -0.9705 | -0.9762 | -0.9821 | -0.9881 | [5 empty] | -1.0176 | -1.0562 | -1.1003 | -0.6661 | -0.7022
820605 | 1 | 07/20/1995 | OWP_(60-90m) | 783 | -1.4611 | -1.6725 | -1.8048 |  | -1.5129 | -1.5709 |  |  |  | After overlay | 300 | -1.2042 | -1.2099 | -1.2162 | -1.3575 | -1.3636 | -1.2384 | -1.3443 | -1.3757 | -1.3826 | -1.389 | -1.3948 | -1.401 | -1.4068 | -1.4181 | -1.4238 | -1.4291 | -1.4345 | -1.44 | -1.4456 | -1.4508 | -1.4563 | -1.4667 | -1.4725 | -1.4781 | -1.2219 | -1.2266 | -1.2329 | -1.2443 | -1.2501 | -1.2564 | -1.2684 | -1.2742 | -1.2806 | -1.2869 | -1.3052 | -1.3123 | -1.3186 | -1.3249 | -1.331 | -1.3378 | -1.351 | -1.7488 | -1.7564 | -1.7632 | -1.7704 | -1.7774 | -1.7845 | -1.791 | -1.7982 | -1.8114 | -1.8177 | -1.6066 | -1.614 | -1.6209 | -1.6281 | -1.6428 | -1.6503 | -1.6574 | -1.6651 | -1.6875 | -1.6956 | -1.7031 | -1.7111 | -1.7186 | -1.7264 | -1.7414 |  |  |  |  | -1.8239 | -1.8295 | -1.8357 | -1.8409 | -1.8463 | [8 empty] | -1.4838 | -1.4898 | -1.4954 | -1.5014 | -1.5073 | -1.5188 | -1.5251 | -1.5313 | -1.5374 | -1.5441 | -1.5507 | -1.5572 | -1.5643 | -1.5779 | -1.5851 | -1.5923 | -1.5995 | [5 empty] | -1.6354 | -1.6803 | -1.7341 | -1.262 | -1.2993
820605 | 2 | 07/20/1995 | OWP_(90-120m) | 880 | -2.0167 | -2.1834 | -2.268 |  | -2.0673 | -2.1135 |  |  |  | After overlay | 300 | -1.7862 | -1.7919 | -1.7981 | -1.917 | -1.9225 | -1.8184 | -1.9068 | -1.9334 | -1.9389 | -1.9446 | -1.9506 | -1.9558 | -1.962 | -1.9732 | -1.9786 | -1.9843 | -1.9893 | -1.9951 | -1.9999 | -2.0058 | -2.0111 | -2.0224 | -2.0276 | -2.0332 | -1.8035 | -1.8087 | -1.8137 | -1.8237 | -1.8282 | -1.8323 | -1.8417 | -1.8467 | -1.8519 | -1.8572 | -1.8736 | -1.8793 | -1.8842 | -1.8901 | -1.8956 | -1.9017 | -1.9118 | -2.2279 | -2.2329 | -2.2373 | -2.2421 | -2.2469 | -2.2523 | -2.2573 | -2.2626 | -2.2732 | -2.2787 | -2.1397 | -2.1445 | -2.1495 | -2.1547 | -2.1651 | -2.1696 | -2.1745 | -2.1789 | -2.1921 | -2.1962 | -2.2014 | -2.206 | -2.2105 | -2.2146 | -2.2232 |  |  |  |  | -2.2846 | -2.2909 | -2.2962 | -2.3023 | -2.308 | [8 empty] | -2.0388 | -2.0446 | -2.0506 | -2.0567 | -2.0626 | -2.073 | -2.0779 | -2.0833 | -2.0886 | -2.0938 | -2.0988 | -2.1039 | -2.1087 | -2.1183 | -2.1238 | -2.1289 | -2.1344 | [5 empty] | -2.1601 | -2.188 | -2.2191 | -1.8365 | -1.868
820605 | 2 | 07/20/1995 | OWP_(120-150m) | 881 | -2.5738 | -2.7651 | -2.8588 |  | -2.6317 | -2.6861 |  |  |  | After overlay | 300 | -2.3142 | -2.3197 | -2.325 | -2.4553 | -2.4618 | -2.3483 | -2.4432 | -2.4742 | -2.4808 | -2.4873 | -2.4935 | -2.5001 | -2.5069 | -2.52 | -2.5268 | -2.5337 | -2.5401 | -2.5466 | -2.5535 | -2.5603 | -2.5672 | -2.5803 | -2.5866 | -2.5932 | -2.3307 | -2.3364 | -2.3425 | -2.3535 | -2.3589 | -2.3631 | -2.3747 | -2.3807 | -2.3874 | -2.3926 | -2.41 | -2.4158 | -2.4209 | -2.4268 | -2.4322 | -2.4377 | -2.4491 | -2.8135 | -2.8186 | -2.8236 | -2.8293 | -2.835 | -2.8414 | -2.8472 | -2.8533 | -2.8639 | -2.8688 | -2.7152 | -2.721 | -2.7268 | -2.7329 | -2.7438 | -2.7493 | -2.7541 | -2.7596 | -2.7758 | -2.7808 | -2.7852 | -2.7904 | -2.7949 | -2.8 | -2.8087 | [17 empty] | -2.5999 | -2.6063 | -2.6128 | -2.6188 | -2.6251 | -2.6381 | -2.6438 | -2.6497 | -2.6558 | -2.6619 | -2.6683 | -2.6744 | -2.6805 | -2.6921 | -2.698 | -2.704 | -2.7094 | [5 empty] | -2.7387 | -2.7702 | -2.804 | -2.3685 | -2.404
820605 | 2 | 07/20/1995 | OWP-IWP_cross | 882 | [9 empty] | After overlay | 300 | -2.8624 | -2.8563 | -2.8515 | [21 empty] | -2.8481 | -2.8481
820605 | 2 | 07/20/1995 | IWP_(150-120m) | 883 | -2.6067 | -2.4001 | -2.2917 |  | -2.5477 | -2.4896 |  |  |  | After overlay | 300 | -2.8467 | -2.8428 | -2.8376 | -2.7149 | -2.7092 | -2.8159 | -2.7256 | -2.6982 | -2.6929 | -2.6871 | -2.6814 | -2.6754 | -2.6693 | -2.6562 | -2.6499 | -2.6435 | -2.6371 | -2.631 | -2.6256 | -2.6192 | -2.6126 | -2.6 | -2.5935 | -2.587 | -2.8314 | -2.8258 | -2.8209 | -2.8109 | -2.8056 | -2.8006 | -2.7899 | -2.7848 | -2.7805 | -2.7751 | -2.7597 | -2.754 | -2.7481 | -2.7424 | -2.7369 | -2.7314 | -2.7203 | -2.3375 | -2.3319 | -2.3264 | -2.3206 | -2.3149 | -2.3089 | -2.3031 | -2.2973 | -2.2859 | -2.2799 | -2.4561 | -2.4499 | -2.443 | -2.4372 | -2.4242 | -2.4177 | -2.4118 | -2.4058 | -2.3895 | -2.3816 | -2.3754 | -2.3687 | -2.3627 | -2.3565 | -2.3436 |  |  |  |  | -2.2743 | -2.2683 | -2.2619 | -2.2557 | -2.2494 | [8 empty] | -2.5804 | -2.5738 | -2.5675 | -2.5608 | -2.5545 | -2.5415 | -2.5349 | -2.5283 | -2.5218 | -2.5153 | -2.5086 | -2.5023 | -2.4961 | -2.4829 | -2.4764 | -2.4691 | -2.4621 | [5 empty] | -2.4305 | -2.3942 | -2.35 | -2.7949 | -2.765
820605 | 2 | 07/20/1995 | IWP_(120-90m) | 884 | -2.0139 | -1.828 | -1.7307 |  | -1.962 | -1.913 |  |  |  | After overlay | 300 | -2.2432 | -2.2375 | -2.2318 | -2.1143 | -2.1091 | -2.2101 | -2.1248 | -2.0987 | -2.0929 | -2.0877 | -2.0821 | -2.0768 | -2.0713 | -2.0605 | -2.0547 | -2.049 | -2.0432 | -2.0379 | -2.0322 | -2.0263 | -2.0201 | -2.0076 | -2.0007 | -1.9958 | -2.2263 | -2.2206 | -2.2157 | -2.205 | -2.2 | -2.1944 | -2.1846 | -2.1798 | -2.175 | -2.1701 | -2.1559 | -2.1505 | -2.1453 | -2.1399 | -2.1345 | -2.1299 | -2.1193 | -1.7696 | -1.7653 | -1.7606 | -1.7558 | -1.7509 | -1.7458 | -1.7417 | -1.7363 | -1.7255 | -1.7197 | -1.8837 | -1.8774 | -1.8709 | -1.8646 | -1.8511 | -1.8456 | -1.84 | -1.8345 | -1.8154 | -1.8092 | -1.803 | -1.7965 | -1.7903 | -1.785 | -1.7744 |  |  |  |  | -1.714 | -1.7087 | -1.703 | -1.697 | -1.6907 | [8 empty] | -1.9899 | -1.9844 | -1.9786 | -1.9727 | -1.9666 | -1.9565 | -1.9508 | -1.945 | -1.9394 | -1.9342 | -1.9291 | -1.9236 | -1.9182 | -1.9072 | -1.9012 | -1.8958 | -1.89 | [5 empty] | -1.8576 | -1.8215 | -1.78 | -2.1895 | -2.1607
820605 | 2 | 07/20/1995 | IWP_(90-60m) | 885 | -1.4134 | -1.2243 | -1.1068 |  | -1.3605 | -1.3139 |  |  |  | After overlay | 300 | -1.6836 | -1.6782 | -1.672 | -1.5277 | -1.5216 | -1.6484 | -1.5404 | -1.5082 | -1.5008 | -1.4943 | -1.4875 | -1.4802 | -1.4725 | -1.4597 | -1.4532 | -1.4475 | -1.4414 | -1.4345 | -1.4307 | -1.4248 | -1.4189 | -1.4064 | -1.3996 | -1.393 | -1.6664 | -1.6607 | -1.6547 | -1.642 | -1.6359 | -1.6303 | -1.6184 | -1.6119 | -1.6063 | -1.6002 | -1.5809 | -1.5746 | -1.5677 | -1.5609 | -1.5547 | -1.5473 | -1.5338 | -1.1576 | -1.1507 | -1.1451 | -1.1386 | -1.1323 | -1.1261 | -1.1198 | -1.1127 | -1.0997 | -1.0939 | -1.2828 | -1.2771 | -1.2703 | -1.264 | -1.2493 | -1.2423 | -1.236 | -1.2299 | -1.2116 | -1.2039 | -1.1977 | -1.1906 | -1.1841 | -1.1769 | -1.1641 |  |  |  |  | -1.0872 | -1.0809 | -1.0742 | -1.0673 | -1.0598 | [8 empty] | -1.3864 | -1.3819 | -1.3761 | -1.3702 | -1.3651 | -1.3555 | -1.3508 | -1.3456 | -1.3406 | -1.336 | -1.3318 | -1.3261 | -1.3197 | -1.3085 | -1.3028 | -1.2966 | -1.2895 | [5 empty] | -1.2572 | -1.2182 | -1.1705 | -1.6243 | -1.5874
820605 | 2 | 07/20/1995 | IWP_(60-30m) | 886 | -0.7765 | -0.5891 | -0.4749 |  | -0.7232 | -0.6699 |  |  |  | After overlay | 300 | -1.0534 | -1.0471 | -1.0401 | -0.8885 | -0.8826 | -1.0126 | -0.9012 | -0.8689 | -0.8632 | -0.8573 | -0.8517 | -0.8461 | -0.8398 | -0.8276 | -0.8211 | -0.8156 | -0.809 | -0.8022 | -0.7958 | -0.7897 | -0.7831 | -0.7702 | -0.7638 | -0.7583 | -1.0334 | -1.0268 | -1.0191 | -1.0054 | -0.9993 | -0.9923 | -0.9791 | -0.9726 | -0.9657 | -0.9598 | -0.9402 | -0.9335 | -0.9267 | -0.9199 | -0.9133 | -0.9072 | -0.8951 | -0.5248 | -0.5185 | -0.5119 | -0.5053 | -0.4989 | -0.4936 | -0.4871 | -0.4811 | -0.4686 | -0.4622 | -0.6414 | -0.636 | -0.6308 | -0.6253 | -0.614 | -0.608 | -0.6018 | -0.5954 | -0.577 | -0.5706 | -0.5645 | -0.5583 | -0.5514 | -0.5443 | -0.5314 |  |  |  |  | -0.4553 | -0.4484 | -0.4416 | -0.4346 | -0.4285 | [8 empty] | -0.7519 | -0.7465 | -0.741 | -0.7346 | -0.7291 | -0.7175 | -0.7113 | -0.7054 | -0.6992 | -0.6936 | -0.6877 | -0.6819 | -0.6766 | -0.6647 | -0.6586 | -0.653 | -0.647 | [5 empty] | -0.6201 | -0.583 | -0.5381 | -0.9856 | -0.9462
820605 | 1 | 05/08/1991 | OWP-IWP_cross | 738 | [9 empty] | After overlay | 300 | -2.9285 | -2.9234 | -2.9186 | [21 empty] | -2.9153 | -2.913
820605 | 1 | 05/08/1991 | IWP_(150-120m) | 739 | -2.669 | -2.4809 | -2.3787 |  | -2.6155 | -2.5635 |  |  |  | After overlay | 300 | -2.9114 | -2.9062 | -2.901 | -2.7687 | -2.7633 | -2.8776 | -2.7791 | -2.7524 | -2.7474 | -2.7417 | -2.7361 | -2.7303 | -2.7249 | -2.7142 | -2.7091 | -2.7034 | -2.6974 | -2.692 | -2.6859 | -2.6804 | -2.6743 | -2.6632 | -2.6574 | -2.6516 | -2.8955 | -2.8896 | -2.8837 | -2.8716 | -2.8656 | -2.8598 | -2.848 | -2.8419 | -2.8363 | -2.8303 | -2.8128 | -2.807 | -2.8016 | -2.7959 | -2.7905 | -2.785 | -2.7735 | -2.4224 | -2.4167 | -2.411 | -2.4052 | -2.4 | -2.3948 | -2.3892 | -2.3841 | -2.3731 | -2.3678 | -2.534 | -2.5277 | -2.5217 | -2.5154 | -2.5038 | -2.4981 | -2.4928 | -2.4867 | -2.4694 | -2.4637 | -2.4582 | -2.4525 | -2.4464 | -2.4403 | -2.4284 |  |  |  |  | -2.3623 | -2.3572 | -2.3523 | -2.3472 | -2.342 | [8 empty] | -2.6456 | -2.6393 | -2.6332 | -2.6272 | -2.6215 | -2.6098 | -2.6036 | -2.5979 | -2.5921 | -2.5862 | -2.5812 | -2.5755 | -2.5695 | -2.5578 | -2.5519 | -2.5457 | -2.54 | [5 empty] | -2.5094 | -2.4754 | -2.4346 | -2.854 | -2.8186
820605 | 1 | 05/08/1991 | IWP_(120-90m) | 740 | -2.0836 | -1.9219 | -1.8224 |  | -2.0343 | -1.9881 |  |  |  | After overlay | 300 | -2.3362 | -2.3307 | -2.3254 | -2.1884 | -2.182 | -2.3051 | -2.2009 | -2.1691 | -2.1634 | -2.1576 | -2.1515 | -2.146 | -2.1403 | -2.1285 | -2.1227 | -2.1169 | -2.1113 | -2.106 | -2.1006 | -2.095 | -2.0891 | -2.078 | -2.0724 | -2.0674 | -2.3208 | -2.316 | -2.3107 | -2.2993 | -2.2938 | -2.288 | -2.2769 | -2.2713 | -2.2659 | -2.2594 | -2.2394 | -2.2329 | -2.2265 | -2.2202 | -2.2135 | -2.207 | -2.1945 | -1.8694 | -1.8632 | -1.8574 | -1.8514 | -1.8454 | -1.8392 | -1.8332 | -1.828 | -1.8171 | -1.811 | -1.9647 | -1.9602 | -1.9557 | -1.9508 | -1.9414 | -1.9368 | -1.9317 | -1.9268 | -1.9122 | -1.9074 | -1.9028 | -1.897 | -1.8917 | -1.8869 | -1.8757 |  |  |  |  | -1.8053 | -1.7997 | -1.7937 | -1.7873 | -1.7817 | [8 empty] | -2.062 | -2.0564 | -2.051 | -2.0455 | -2.04 | -2.029 | -2.0238 | -2.0183 | -2.0132 | -2.008 | -2.0031 | -1.9983 | -1.9932 | -1.9833 | -1.9783 | -1.9737 | -1.9691 | [5 empty] | -1.946 | -1.9171 | -1.8816 | -2.2823 | -2.2461
820605 | 2 | 07/20/1995 | IWP_(30-0m) | 887 | -0.1726 | 0.023 | 0.1345 |  | -0.1157 | -0.0626 |  |  |  | After overlay | 300 | -0.4218 | -0.4154 | -0.4096 | -0.2766 | -0.271 | -0.3849 | -0.2876 | -0.26 | -0.2544 | -0.2487 | -0.2431 | -0.2375 | -0.2318 | -0.2202 | -0.2141 | -0.2081 | -0.2023 | -0.1963 | -0.1908 | -0.1849 | -0.179 | -0.1662 | -0.1599 | -0.1534 | -0.4039 | -0.3964 | -0.391 | -0.3787 | -0.3713 | -0.3664 | -0.3549 | -0.3483 | -0.342 | -0.3359 | -0.3183 | -0.3135 | -0.3084 | -0.3034 | -0.2981 | -0.2927 | -0.2822 | 0.0889 | 0.0948 | 0.1012 | 0.1065 | 0.1117 | 0.1177 | 0.1231 | 0.1289 | 0.1397 | 0.1451 | -0.0324 | -0.0268 | -0.0212 | -0.016 | -0.0031 | 0.0037 | 0.0097 | 0.0167 | 0.0351 | 0.0414 | 0.0475 | 0.0543 | 0.0613 | 0.0681 | 0.0824 |  |  |  |  | 0.1501 | [12 empty] | -0.1472 | -0.1404 | -0.1344 | -0.1278 | -0.1215 | -0.1101 | -0.1043 | -0.0986 | -0.0929 | -0.0863 | -0.0805 | -0.0745 | -0.0681 | -0.0563 | -0.0506 | -0.0447 | -0.0382 | [5 empty] | -0.0093 | 0.0297 | 0.0745 | -0.3614 | -0.3239
820605 | 2 | 07/20/1995 | IWP-OWP_cross | 888 | [7 empty] | 0.0967 |  | After overlay | 300 | 0.1435 | 0.1371 | 0.1271 | [21 empty] | 0.1174 | 0.1045
820605 | 2 | 07/16/1997 | OWP_(0-30m) | 889 | -0.2408 | -0.4163 | -0.516 |  | -0.2933 | -0.3429 |  |  |  | After overlay | 300 | 0 | -0.0049 | -0.0107 | -0.1399 | -0.1453 | -0.0321 | -0.1288 | -0.1558 | -0.1612 | -0.1667 | -0.1721 | -0.1773 | -0.1823 | -0.1931 | -0.1988 | -0.2046 | -0.2109 | -0.2165 | -0.2223 | -0.2284 | -0.2349 | -0.2467 | -0.2526 | -0.2583 | -0.0164 | -0.022 | -0.0269 | -0.0369 | -0.0422 | -0.0475 | -0.0586 | -0.0645 | -0.0704 | -0.0765 | -0.0943 | -0.1004 | -0.1063 | -0.1119 | -0.1175 | -0.1233 | -0.1342 | -0.4697 | -0.4748 | -0.4801 | -0.4859 | -0.4914 | -0.4975 | -0.5038 | -0.51 | -0.5221 | -0.5288 | -0.3694 | -0.3744 | -0.38 | -0.3852 | -0.3956 | -0.4009 | -0.4057 | -0.411 | -0.4274 | -0.4328 | -0.4382 | -0.4434 | -0.4486 | -0.4542 | -0.4649 |  |  |  |  | -0.5354 | -0.5414 | -0.5481 | -0.5539 | -0.5601 | [8 empty] | -0.2642 | -0.2703 | -0.2759 | -0.2818 | -0.2873 | -0.299 | -0.305 | -0.3105 | -0.3168 | -0.3219 | -0.3267 | -0.3315 | -0.3376 | -0.3482 | -0.3539 | -0.3589 | -0.3642 | [5 empty] | -0.3904 | -0.4218 | -0.4594 | -0.0531 | -0.0885
820605 | 2 | 07/16/1997 | OWP_(30-60m) | 890 | -0.8132 | -1.0095 | -1.1264 |  | -0.8661 | -0.9241 |  |  |  | After overlay | 300 | -0.5664 | -0.5729 | -0.5794 | -0.7133 | -0.7187 | -0.6047 | -0.7027 | -0.7293 | -0.7342 | -0.7394 | -0.7449 | -0.7503 | -0.7557 | -0.7665 | -0.7719 | -0.7778 | -0.7833 | -0.7894 | -0.7951 | -0.8011 | -0.807 | -0.8186 | -0.8245 | -0.83 | -0.5859 | -0.5922 | -0.5987 | -0.6109 | -0.6166 | -0.6226 | -0.6343 | -0.6399 | -0.6455 | -0.6512 | -0.669 | -0.6745 | -0.6807 | -0.686 | -0.6922 | -0.6973 | -0.7078 | -1.0742 | -1.0811 | -1.0878 | -1.0942 | -1.1008 | -1.1073 | -1.1134 | -1.1201 | -1.1324 | -1.1387 | -0.9541 | -0.9603 | -0.9662 | -0.9728 | -0.9849 | -0.9907 | -0.9972 | -1.0032 | -1.0222 | -1.0281 | -1.0344 | -1.0412 | -1.0482 | -1.0548 | -1.0674 |  |  |  |  | -1.1454 | -1.1518 | -1.1585 | -1.1652 | -1.171 | [8 empty] | -0.836 | -0.8419 | -0.848 | -0.8536 | -0.8601 | -0.8726 | -0.8789 | -0.8855 | -0.892 | -0.8987 | -0.905 | -0.9117 | -0.9181 | -0.9303 | -0.9366 | -0.9426 | -0.9488 | [5 empty] | -0.9789 | -1.0159 | -1.0611 | -0.6284 | -0.6628
820605 | 2 | 06/10/2003 | OWP_(0-30m) | 901 | -0.2061 | -0.3646 | -0.4458 | -0.4871 | -0.2527 | -0.2992 | -0.56 |  |  | After overlay | 250 | 0 | -0.005 | -0.0099 | -0.1201 | -0.125 | -0.0279 | -0.1102 | -0.1343 | -0.1393 | -0.1438 | -0.1487 | -0.1532 | -0.1581 | -0.1681 | -0.1729 | -0.1775 | -0.182 | -0.1861 | -0.1912 | -0.1961 | -0.2008 | -0.2115 | -0.2166 | -0.2214 | -0.0145 | -0.019 | -0.0235 | -0.0319 | -0.0365 | -0.0409 | -0.0506 | -0.0552 | -0.0603 | -0.0657 | -0.0807 | -0.0861 | -0.0909 | -0.0959 | -0.1007 | -0.1059 | -0.1152 | -0.408 | -0.4123 | -0.4168 | -0.4214 | -0.4263 | -0.4306 | -0.436 | -0.4408 | -0.4505 | -0.4549 | -0.3252 | -0.3301 | -0.3337 | -0.3376 | -0.3469 | -0.3511 | -0.3559 | -0.3603 | -0.3731 | -0.3774 | -0.3816 | -0.386 | -0.3908 | -0.395 | -0.4033 | -0.5273 | -0.5325 | -0.538 | -0.5434 | -0.4596 | -0.4644 | -0.4691 | -0.4739 | -0.4781 | -0.4828 | -0.4918 | -0.4965 | -0.501 | -0.5058 | -0.511 | -0.5166 | -0.5217 | -0.2267 | -0.2316 | -0.2371 | -0.2423 | -0.2477 | -0.2581 | -0.263 | -0.2682 | -0.2737 | -0.2791 | -0.284 | -0.2892 | -0.2941 | -0.3043 | -0.3096 | -0.3145 | -0.3201 | -0.5493 | -0.5542 | -0.5656 | -0.5709 | -0.5767 | -0.3419 | -0.3689 | -0.3992 | -0.0456 | -0.0757
820605 | 2 | 06/24/1992 | IWP_(150-120m) | 847 | -2.6264 | -2.4184 | -2.3087 |  | -2.567 | -2.5099 |  |  |  | After overlay | 300 | -2.871 | -2.8661 | -2.8602 | -2.7364 | -2.7307 | -2.838 | -2.7478 | -2.7194 | -2.7134 | -2.7075 | -2.7014 | -2.6955 | -2.6893 | -2.676 | -2.6701 | -2.6639 | -2.6578 | -2.6517 | -2.6454 | -2.6389 | -2.6326 | -2.6197 | -2.6131 | -2.6068 | -2.8546 | -2.849 | -2.8436 | -2.8328 | -2.8278 | -2.822 | -2.8118 | -2.8071 | -2.8021 | -2.7975 | -2.7814 | -2.7758 | -2.77 | -2.7641 | -2.759 | -2.7531 | -2.7423 | -2.3546 | -2.3493 | -2.3437 | -2.3378 | -2.3324 | -2.3262 | -2.3203 | -2.3143 | -2.303 | -2.2971 | -2.476 | -2.4696 | -2.463 | -2.4565 | -2.4433 | -2.4368 | -2.4306 | -2.4241 | -2.4073 | -2.3995 | -2.3929 | -2.3862 | -2.3798 | -2.3737 | -2.3609 |  |  |  |  | -2.2911 | -2.2852 | -2.2788 | -2.273 | -2.2669 | [8 empty] | -2.6002 | -2.5937 | -2.5869 | -2.5804 | -2.5737 | -2.5604 | -2.5538 | -2.5471 | -2.5406 | -2.5338 | -2.5274 | -2.5217 | -2.5166 | -2.5032 | -2.4968 | -2.4893 | -2.4826 | [5 empty] | -2.4496 | -2.4126 | -2.367 | -2.8172 | -2.7869
820605 | 2 | 07/16/1997 | OWP_(60-90m) | 891 | -1.4448 | -1.6236 | -1.7281 |  | -1.4929 | -1.5417 |  |  |  | After overlay | 300 | -1.1776 | -1.1835 | -1.1898 | -1.3392 | -1.3453 | -1.2157 | -1.3269 | -1.3578 | -1.3644 | -1.3708 | -1.3769 | -1.3829 | -1.3889 | -1.4003 | -1.4061 | -1.4118 | -1.418 | -1.4236 | -1.4298 | -1.4348 | -1.4402 | -1.4494 | -1.4533 | -1.4591 | -1.1962 | -1.2023 | -1.2085 | -1.2215 | -1.2284 | -1.2351 | -1.248 | -1.2543 | -1.2609 | -1.2678 | -1.2876 | -1.2945 | -1.3009 | -1.3073 | -1.3136 | -1.32 | -1.3332 | -1.6822 | -1.6885 | -1.6947 | -1.7005 | -1.7058 | -1.7112 | -1.7165 | -1.7224 | -1.7342 | -1.7399 | -1.5695 | -1.5754 | -1.5816 | -1.5879 | -1.5998 | -1.6059 | -1.6117 | -1.6175 | -1.6358 | -1.6417 | -1.6472 | -1.6534 | -1.6592 | -1.6649 | -1.6762 |  |  |  |  | -1.7457 | -1.7509 | -1.7563 | -1.7612 | -1.7672 | [8 empty] | -1.4645 | -1.4698 | -1.4754 | -1.4812 | -1.4876 | -1.4985 | -1.5042 | -1.5095 | -1.5152 | -1.5205 | -1.5259 | -1.5306 | -1.5366 | -1.5474 | -1.5525 | -1.5579 | -1.5635 | [5 empty] | -1.5939 | -1.6297 | -1.6706 | -1.2417 | -1.281
820605 | 2 | 07/16/1997 | OWP_(90-120m) | 892 | -2 | -2.1652 | -2.2484 |  | -2.0495 | -2.097 |  |  |  | After overlay | 300 | -1.7727 | -1.7783 | -1.7837 | -1.9023 | -1.9073 | -1.8052 | -1.8916 | -1.918 | -1.924 | -1.9293 | -1.9352 | -1.9411 | -1.9468 | -1.9575 | -1.963 | -1.9684 | -1.9733 | -1.9784 | -1.9837 | -1.9891 | -1.9944 | -2.0055 | -2.0111 | -2.016 | -1.7896 | -1.795 | -1.8003 | -1.81 | -1.8146 | -1.8192 | -1.8279 | -1.8326 | -1.8373 | -1.8421 | -1.8586 | -1.8637 | -1.8694 | -1.8746 | -1.8799 | -1.8855 | -1.8969 | -2.2092 | -2.2137 | -2.2186 | -2.2231 | -2.228 | -2.2328 | -2.2383 | -2.2432 | -2.2534 | -2.2588 | -2.122 | -2.1272 | -2.132 | -2.1367 | -2.1468 | -2.1516 | -2.1564 | -2.1607 | -2.1743 | -2.1785 | -2.1833 | -2.1878 | -2.1922 | -2.1965 | -2.2044 |  |  |  |  | -2.264 | -2.2697 | -2.2757 | -2.2815 | -2.2873 | [8 empty] | -2.0216 | -2.0266 | -2.0325 | -2.0384 | -2.0442 | -2.0553 | -2.0607 | -2.0659 | -2.0712 | -2.0767 | -2.0816 | -2.0869 | -2.092 | -2.1019 | -2.1069 | -2.1119 | -2.1172 | [5 empty] | -2.1416 | -2.1699 | -2.2006 | -1.8235 | -1.8526
820605 | 1 | 07/16/1997 | OWP_(60-90m) | 795 | -1.4458 | -1.6498 | -1.7806 |  | -1.4952 | -1.5506 |  |  |  | After overlay | 300 | -1.1915 | -1.1971 | -1.2029 | -1.342 | -1.3483 | -1.2255 | -1.3288 | -1.3596 | -1.3663 | -1.3727 | -1.3788 | -1.3846 | -1.3904 | -1.402 | -1.4077 | -1.413 | -1.419 | -1.4243 | -1.4297 | -1.4352 | -1.4408 | -1.451 | -1.4563 | -1.4618 | -1.2088 | -1.2145 | -1.2195 | -1.2311 | -1.2368 | -1.2424 | -1.2544 | -1.2606 | -1.2666 | -1.2729 | -1.291 | -1.2974 | -1.3036 | -1.3098 | -1.316 | -1.3222 | -1.3356 | -1.7254 | -1.7329 | -1.7398 | -1.747 | -1.7542 | -1.7613 | -1.768 | -1.7744 | -1.7868 | -1.7925 | -1.5846 | -1.5914 | -1.5987 | -1.6058 | -1.6203 | -1.6275 | -1.6349 | -1.642 | -1.6652 | -1.6725 | -1.6802 | -1.6876 | -1.6957 | -1.7032 | -1.7183 |  |  |  |  | -1.7988 | -1.8047 | -1.8104 | -1.8154 | -1.8211 | [8 empty] | -1.4672 | -1.4728 | -1.4785 | -1.4841 | -1.4899 | -1.5007 | -1.5068 | -1.5126 | -1.5188 | -1.5244 | -1.5312 | -1.5373 | -1.5439 | -1.5577 | -1.5641 | -1.5707 | -1.5773 | [5 empty] | -1.6128 | -1.6575 | -1.7108 | -1.2487 | -1.285
820605 | 1 | 07/16/1997 | OWP_(90-120m) | 796 | -2.0419 | -2.2122 | -2.3096 |  | -2.0879 | -2.1338 |  |  |  | After overlay | 300 | -1.8261 | -1.8318 | -1.8369 | -1.9531 | -1.9577 | -1.8571 | -1.9436 | -1.9671 | -1.9722 | -1.9767 | -1.9818 | -1.9867 | -1.9913 | -2.0008 | -2.0059 | -2.0109 | -2.0161 | -2.0211 | -2.026 | -2.0311 | -2.0361 | -2.0473 | -2.0528 | -2.0572 | -1.8417 | -1.8466 | -1.8517 | -1.8624 | -1.8673 | -1.873 | -1.8837 | -1.8887 | -1.8938 | -1.8989 | -1.9146 | -1.92 | -1.9248 | -1.9293 | -1.9343 | -1.939 | -1.9481 | -2.27 | -2.2755 | -2.2811 | -2.2863 | -2.2909 | -2.2957 | -2.3003 | -2.3051 | -2.3141 | -2.3189 | -2.1609 | -2.1665 | -2.1718 | -2.1775 | -2.1886 | -2.1945 | -2.2005 | -2.2064 | -2.2243 | -2.2303 | -2.2358 | -2.2417 | -2.2476 | -2.2536 | -2.2645 |  |  |  |  | -2.3233 | -2.3276 | -2.3322 | -2.3369 | -2.3416 | [8 empty] | -2.0627 | -2.0674 | -2.0729 | -2.0782 | -2.0831 | -2.0931 | -2.0979 | -2.1028 | -2.108 | -2.1136 | -2.1186 | -2.1236 | -2.1287 | -2.1386 | -2.1441 | -2.1494 | -2.1554 | [5 empty] | -2.1829 | -2.2187 | -2.259 | -1.8782 | -1.9097
820605 | 2 | 07/16/1997 | OWP_(120-150m) | 893 | -2.5461 | -2.7348 | -2.826 |  | -2.604 | -2.6583 |  |  |  | After overlay | 300 | -2.2933 | -2.2993 | -2.3051 | -2.4317 | -2.438 | -2.3278 | -2.4203 | -2.4505 | -2.456 | -2.4624 | -2.4685 | -2.4745 | -2.4807 | -2.4935 | -2.5 | -2.5065 | -2.5131 | -2.5193 | -2.5261 | -2.5325 | -2.5394 | -2.5528 | -2.5593 | -2.5656 | -2.3106 | -2.3162 | -2.3217 | -2.3333 | -2.339 | -2.3436 | -2.3525 | -2.3587 | -2.3648 | -2.3708 | -2.3873 | -2.393 | -2.3982 | -2.4037 | -2.4095 | -2.4152 | -2.4255 | -2.7823 | -2.7875 | -2.7926 | -2.7978 | -2.8033 | -2.8089 | -2.8149 | -2.8207 | -2.832 | -2.8384 | -2.6863 | -2.692 | -2.6979 | -2.7033 | -2.7146 | -2.7198 | -2.7245 | -2.7299 | -2.745 | -2.7496 | -2.7544 | -2.7592 | -2.7638 | -2.7688 | -2.7777 |  |  |  |  | -2.8389 | [12 empty] | -2.5718 | -2.5786 | -2.5849 | -2.5915 | -2.5975 | -2.6102 | -2.6165 | -2.6224 | -2.6285 | -2.6346 | -2.6408 | -2.6466 | -2.6529 | -2.6641 | -2.6697 | -2.6752 | -2.6805 | [5 empty] | -2.7088 | -2.7402 | -2.7734 | -2.3477 | -2.3812
820605 | 2 | 07/16/1997 | OWP-IWP_cross | 894 | [9 empty] | After overlay | 300 | -2.8325 | -2.8271 | -2.8217 | [21 empty] | -2.8182 | -2.8183
820605 | 2 | 07/16/1997 | IWP_(150-120m) | 895 | -2.582 | -2.3749 | -2.2669 |  | -2.5242 | -2.4654 |  |  |  | After overlay | 300 | -2.8179 | -2.8123 | -2.8106 | -2.6906 | -2.6851 | -2.7895 | -2.7016 | -2.6739 | -2.6684 | -2.663 | -2.6565 | -2.6503 | -2.6442 | -2.6318 | -2.625 | -2.619 | -2.6132 | -2.6073 | -2.6011 | -2.595 | -2.5887 | -2.5763 | -2.5696 | -2.563 | -2.805 | -2.7997 | -2.7946 | -2.7847 | -2.7799 | -2.7749 | -2.7646 | -2.7597 | -2.7548 | -2.7497 | -2.7347 | -2.7295 | -2.7242 | -2.7187 | -2.7125 | -2.7074 | -2.6962 | -2.3128 | -2.3072 | -2.3019 | -2.2961 | -2.2902 | -2.2842 | -2.2784 | -2.2727 | -2.2611 | -2.2554 | -2.4319 | -2.4256 | -2.4189 | -2.4126 | -2.3998 | -2.3933 | -2.387 | -2.381 | -2.3638 | -2.3579 | -2.351 | -2.3441 | -2.3377 | -2.3318 | -2.3192 |  |  |  |  | -2.2493 | -2.2435 | -2.2372 | -2.231 | -2.2251 | [8 empty] | -2.5564 | -2.5504 | -2.5437 | -2.5369 | -2.5305 | -2.5176 | -2.5111 | -2.5044 | -2.4977 | -2.4914 | -2.4847 | -2.478 | -2.4716 | -2.4589 | -2.452 | -2.4455 | -2.4382 | [5 empty] | -2.4061 | -2.3693 | -2.3252 | -2.7699 | -2.74
820605 | 2 | 07/16/1997 | IWP_(120-90m) | 896 | -1.9899 | -1.8069 | -1.7062 |  | -1.9379 | -1.8871 |  |  |  | After overlay | 300 | -2.219 | -2.2131 | -2.207 | -2.0876 | -2.0826 | -2.1846 | -2.0982 | -2.0714 | -2.0666 | -2.0607 | -2.0557 | -2.0502 | -2.0444 | -2.0344 | -2.029 | -2.0236 | -2.018 | -2.0124 | -2.007 | -2.0016 | -1.9961 | -1.984 | -1.978 | -1.9717 | -2.2018 | -2.1959 | -2.1904 | -2.1795 | -2.1744 | -2.1689 | -2.1589 | -2.1539 | -2.1493 | -2.1443 | -2.1299 | -2.1244 | -2.1194 | -2.1142 | -2.1085 | -2.1034 | -2.0929 | -1.7473 | -1.7425 | -1.7373 | -1.7319 | -1.7269 | -1.722 | -1.7169 | -1.7112 | -1.7006 | -1.6953 | -1.8586 | -1.8532 | -1.8475 | -1.8417 | -1.8303 | -1.8242 | -1.8188 | -1.8129 | -1.7946 | -1.7884 | -1.7824 | -1.7762 | -1.77 | -1.7638 | -1.7525 |  |  |  |  | -1.6899 | -1.6846 | -1.6789 | -1.6734 | -1.6678 | [8 empty] | -1.966 | -1.9603 | -1.9547 | -1.9492 | -1.9433 | -1.9321 | -1.9259 | -1.9207 | -1.915 | -1.9097 | -1.9037 | -1.8985 | -1.8925 | -1.8813 | -1.8758 | -1.8699 | -1.8645 | [5 empty] | -1.8358 | -1.8006 | -1.7581 | -2.1639 | -2.1348
820605 | 2 | 07/16/1997 | IWP_(90-60m) | 897 | -1.3955 | -1.2127 | -1.0941 |  | -1.345 | -1.2977 |  |  |  | After overlay | 300 | -1.662 | -1.6564 | -1.6508 | -1.5091 | -1.5023 | -1.6282 | -1.5221 | -1.489 | -1.4821 | -1.4753 | -1.4687 | -1.4622 | -1.456 | -1.4432 | -1.4372 | -1.4304 | -1.4245 | -1.418 | -1.4128 | -1.4068 | -1.4014 | -1.3901 | -1.3832 | -1.3772 | -1.6449 | -1.6396 | -1.6339 | -1.6223 | -1.6162 | -1.6101 | -1.5981 | -1.5924 | -1.5859 | -1.5798 | -1.5608 | -1.5545 | -1.5482 | -1.5416 | -1.5353 | -1.529 | -1.5158 | -1.1472 | -1.1406 | -1.1344 | -1.1276 | -1.1207 | -1.1145 | -1.1076 | -1.1016 | -1.0879 | -1.0815 | -1.2684 | -1.2621 | -1.2564 | -1.2502 | -1.2378 | -1.2313 | -1.2251 | -1.219 | -1.1992 | -1.1929 | -1.1864 | -1.1801 | -1.1736 | -1.1672 | -1.1539 |  |  |  |  | -1.075 | -1.0681 | -1.0615 | -1.0554 | -1.0493 | [8 empty] | -1.3712 | -1.3661 | -1.3608 | -1.3551 | -1.3497 | -1.3407 | -1.3357 | -1.3301 | -1.3253 | -1.3202 | -1.315 | -1.3095 | -1.3034 | -1.2923 | -1.2862 | -1.2807 | -1.2748 | [5 empty] | -1.2442 | -1.2064 | -1.1606 | -1.6041 | -1.5673
820605 | 2 | 07/16/1997 | IWP_(60-30m) | 898 | -0.7711 | -0.5848 | -0.4709 |  | -0.7177 | -0.664 |  |  |  | After overlay | 300 | -1.0427 | -1.036 | -1.0295 | -0.8786 | -0.8719 | -1.0036 | -0.8912 | -0.8592 | -0.8536 | -0.8473 | -0.842 | -0.8362 | -0.8304 | -0.8193 | -0.8135 | -0.8079 | -0.8018 | -0.7959 | -0.7895 | -0.7833 | -0.7774 | -0.7652 | -0.7596 | -0.7536 | -1.023 | -1.0169 | -1.0101 | -0.9972 | -0.9904 | -0.9842 | -0.9709 | -0.9644 | -0.9584 | -0.9522 | -0.9317 | -0.9242 | -0.9178 | -0.9109 | -0.9042 | -0.8978 | -0.8847 | -0.523 | -0.5164 | -0.5101 | -0.5036 | -0.4973 | -0.4904 | -0.4842 | -0.4772 | -0.4644 | -0.4581 | -0.6364 | -0.631 | -0.6251 | -0.6198 | -0.6081 | -0.6024 | -0.5965 | -0.5903 | -0.5719 | -0.5662 | -0.56 | -0.5543 | -0.5479 | -0.5412 | -0.5292 |  |  |  |  | -0.452 | -0.4454 | -0.4387 | -0.4325 | -0.4264 | [8 empty] | -0.7474 | -0.7411 | -0.7359 | -0.7294 | -0.7235 | -0.7119 | -0.7055 | -0.6994 | -0.6932 | -0.6879 | -0.6816 | -0.6759 | -0.6698 | -0.6583 | -0.6528 | -0.6471 | -0.6419 | [5 empty] | -0.6138 | -0.5785 | -0.5356 | -0.9773 | -0.9382
820605 | 1 | 06/29/1994 | OWP_(90-120m) | 772 | -2.1167 | -2.2954 | -2.3955 |  | -2.1644 | -2.2136 |  |  |  | After overlay | 300 | -1.8903 | -1.8958 | -1.9005 | -2.0221 | -2.0274 | -1.9222 | -2.0116 | -2.0378 | -2.0431 | -2.0481 | -2.0538 | -2.0587 | -2.0639 | -2.0742 | -2.0787 | -2.0841 | -2.0891 | -2.0947 | -2.1 | -2.1058 | -2.1115 | -2.1221 | -2.127 | -2.1322 | -1.9057 | -1.9113 | -1.9167 | -1.9273 | -1.9331 | -1.9385 | -1.9495 | -1.9546 | -1.9603 | -1.9661 | -1.9829 | -1.9873 | -1.9925 | -1.9972 | -2.0022 | -2.0067 | -2.0168 | -2.3546 | -2.3602 | -2.3659 | -2.3708 | -2.3758 | -2.3805 | -2.3856 | -2.3907 | -2.4005 | -2.4054 | -2.2416 | -2.2468 | -2.2527 | -2.2588 | -2.2713 | -2.2769 | -2.2831 | -2.2894 | -2.3072 | -2.3131 | -2.3194 | -2.3252 | -2.3312 | -2.3369 | -2.3488 |  |  |  |  | -2.4102 | -2.4151 | -2.4199 | -2.425 | -2.4298 | [8 empty] | -2.1379 | -2.1433 | -2.1483 | -2.1534 | -2.1587 | -2.1688 | -2.1743 | -2.1805 | -2.186 | -2.1911 | -2.1968 | -2.2021 | -2.2076 | -2.2186 | -2.2244 | -2.23 | -2.2359 | [5 empty] | -2.2647 | -2.3011 | -2.3429 | -1.9443 | -1.977
820605 | 1 | 06/29/1994 | OWP_(120-150m) | 773 | -2.6791 | -2.8655 | -2.971 |  | -2.7342 | -2.7868 |  |  |  | After overlay | 300 | -2.4354 | -2.4401 | -2.4446 | -2.5732 | -2.5793 | -2.4646 | -2.5622 | -2.5904 | -2.5957 | -2.6015 | -2.6074 | -2.6135 | -2.6191 | -2.6308 | -2.6366 | -2.6423 | -2.6488 | -2.655 | -2.6615 | -2.6672 | -2.6733 | -2.6855 | -2.6915 | -2.6977 | -2.4494 | -2.4538 | -2.4593 | -2.4699 | -2.4754 | -2.4808 | -2.4923 | -2.4983 | -2.5041 | -2.5103 | -2.5278 | -2.5339 | -2.5395 | -2.5448 | -2.5505 | -2.5562 | -2.5679 | -2.9241 | -2.9305 | -2.936 | -2.9418 | -2.9477 | -2.9538 | -2.9594 | -2.9657 | -2.9769 |  | -2.8159 | -2.8218 | -2.8274 | -2.8326 | -2.8436 | -2.8491 | -2.8542 | -2.8601 | -2.877 | -2.8832 | -2.8895 | -2.8951 | -2.9008 | -2.9064 | -2.9185 | [17 empty] | -2.7039 | -2.7102 | -2.7159 | -2.7223 | -2.728 | -2.7397 | -2.7459 | -2.752 | -2.7578 | -2.7636 | -2.7695 | -2.7754 | -2.7814 | -2.7928 | -2.7987 | -2.8043 | -2.81 | [5 empty] | -2.8382 | -2.8712 | -2.9127 | -2.4864 | -2.5221
820605 | 1 | 06/29/1994 | OWP-IWP_cross | 774 | [9 empty] | After overlay | 300 | -2.9729 | -2.9686 | -2.9629 | [21 empty] | -2.959 | -2.9572
820605 | 1 | 06/29/1994 | IWP_(150-120m) | 775 | -2.7119 | -2.5246 | -2.4223 |  | -2.6588 | -2.607 |  |  |  | After overlay | 300 | -2.958 | -2.952 | -2.9462 | -2.8144 | -2.8089 | -2.9225 | -2.8251 | -2.7976 | -2.792 | -2.7865 | -2.7807 | -2.7752 | -2.7698 | -2.759 | -2.7533 | -2.7472 | -2.7411 | -2.7353 | -2.7293 | -2.7236 | -2.7178 | -2.7061 | -2.6998 | -2.6938 | -2.9403 | -2.9347 | -2.9282 | -2.9168 | -2.911 | -2.9049 | -2.893 | -2.8869 | -2.8813 | -2.8759 | -2.8588 | -2.8531 | -2.8477 | -2.8422 | -2.8367 | -2.831 | -2.82 | -2.4657 | -2.4602 | -2.4545 | -2.4496 | -2.4435 | -2.4386 | -2.4331 | -2.4276 | -2.417 | -2.4114 | -2.5777 | -2.5716 | -2.5659 | -2.5592 | -2.5477 | -2.5423 | -2.5365 | -2.5305 | -2.5128 | -2.5075 | -2.5019 | -2.4966 | -2.49 | -2.4842 | -2.4729 |  |  |  |  | -2.4068 | -2.402 | -2.3972 | -2.3913 | -2.3856 | [8 empty] | -2.6876 | -2.6816 | -2.6758 | -2.6701 | -2.6643 | -2.653 | -2.6475 | -2.6413 | -2.6362 | -2.6305 | -2.6251 | -2.619 | -2.6131 | -2.6015 | -2.5951 | -2.5895 | -2.5834 | [5 empty] | -2.5539 | -2.5185 | -2.4784 | -2.8988 | -2.8649
820605 | 2 | 07/16/1997 | IWP_(30-0m) | 899 | -0.173 | 0.021 | 0.1323 |  | -0.1191 | -0.0636 |  |  |  | After overlay | 300 | -0.42 | -0.4136 | -0.4073 | -0.2738 | -0.2681 | -0.3832 | -0.285 | -0.2579 | -0.2521 | -0.2465 | -0.2408 | -0.2357 | -0.23 | -0.219 | -0.2135 | -0.2077 | -0.2018 | -0.1961 | -0.1901 | -0.1844 | -0.179 | -0.1669 | -0.1611 | -0.1554 | -0.4013 | -0.3952 | -0.3886 | -0.3771 | -0.3704 | -0.3648 | -0.354 | -0.3479 | -0.341 | -0.335 | -0.3165 | -0.3112 | -0.3064 | -0.3009 | -0.296 | -0.2903 | -0.2797 | 0.0862 | 0.0923 | 0.0986 | 0.1047 | 0.1097 | 0.1158 | 0.1211 | 0.1267 | 0.1377 | 0.1488 | -0.0338 | -0.0271 | -0.0218 | -0.0159 | -0.0037 | 0.0025 | 0.0087 | 0.0147 | 0.0334 | 0.0396 | 0.0459 | 0.0524 | 0.0594 | 0.0658 | 0.0794 |  |  |  |  | 0.1496 | [12 empty] | -0.1491 | -0.143 | -0.1373 | -0.1311 | -0.125 | -0.113 | -0.1071 | -0.1011 | -0.095 | -0.0881 | -0.0826 | -0.0759 | -0.07 | -0.0577 | -0.0517 | -0.046 | -0.0391 | [5 empty] | -0.0101 | 0.0271 | 0.0724 | -0.36 | -0.3221
820605 | 2 | 07/16/1997 | IWP-OWP_cross | 900 | [7 empty] | 0.092 |  | After overlay | 300 | 0.1418 | 0.1356 | 0.1299 | [21 empty] | 0.1209 | 0.1115 | 0.0993
820605 | 2 | 05/08/1991 | IWP_(30-0m) | 839 | -0.1909 | 0.0056 | 0.1173 |  | -0.1355 | -0.0796 |  |  |  | After overlay | 300 | -0.4419 | -0.4356 | -0.4296 | -0.2946 | -0.2893 | -0.4044 | -0.3058 | -0.2779 | -0.2719 | -0.2664 | -0.261 | -0.2554 | -0.2499 | -0.2386 | -0.2327 | -0.227 | -0.2211 | -0.2151 | -0.209 | -0.2033 | -0.1973 | -0.1849 | -0.1788 | -0.1726 | -0.4224 | -0.417 | -0.4104 | -0.3969 | -0.3916 | -0.3866 | -0.3744 | -0.3678 | -0.3616 | -0.3551 | -0.3387 | -0.3331 | -0.3279 | -0.3222 | -0.3171 | -0.3112 | -0.3 | 0.0717 | 0.0776 | 0.0837 | 0.0897 | 0.0952 | 0.1005 | 0.1066 | 0.1119 | 0.1232 |  | -0.0498 | -0.0436 | -0.0376 | -0.0318 | -0.0191 | -0.0129 | -0.0067 | -0.0006 | 0.0185 | 0.0246 | 0.0315 | 0.0378 | 0.0449 | 0.0517 | 0.0654 | [17 empty] | -0.1664 | -0.1601 | -0.154 | -0.1477 | -0.1418 | -0.1292 | -0.1229 | -0.1168 | -0.1107 | -0.1045 | -0.0981 | -0.0917 | -0.0857 | -0.0736 | -0.0675 | -0.0617 | -0.0556 | [5 empty] | -0.0254 | 0.0119 | 0.0589 | -0.3807 | -0.3438
820605 | 2 | 05/08/1991 | IWP-OWP_cross | 840 | [7 empty] | 0.0743 |  | After overlay | 300 | 0.1156 | 0.1086 | 0.1004 | [21 empty] | 0.0924 | 0.0814
820605 | 2 | 06/24/1992 | OWP_(0-30m) | 841 | -0.2498 | -0.428 | -0.5323 |  | -0.3029 | -0.3521 |  |  |  | After overlay | 300 | 0 | -0.0058 | -0.0114 | -0.1438 | -0.1492 | -0.0327 | -0.1329 | -0.1601 | -0.1657 | -0.1714 | -0.1766 | -0.1821 | -0.1878 | -0.2001 | -0.2061 | -0.2126 | -0.2188 | -0.2254 | -0.2316 | -0.2376 | -0.2436 | -0.256 | -0.2624 | -0.2682 | -0.0168 | -0.0217 | -0.0274 | -0.0389 | -0.0446 | -0.0507 | -0.063 | -0.0689 | -0.0752 | -0.0815 | -0.0989 | -0.1046 | -0.1106 | -0.1161 | -0.1217 | -0.1277 | -0.1384 | -0.4824 | -0.4882 | -0.4945 | -0.501 | -0.5062 | -0.5125 | -0.5189 | -0.5259 | -0.5384 | -0.5453 | -0.3791 | -0.3845 | -0.3898 | -0.3953 | -0.4059 | -0.4112 | -0.4168 | -0.4228 | -0.4388 | -0.4444 | -0.4501 | -0.4553 | -0.4607 | -0.4661 | -0.4769 |  |  |  |  | -0.5515 | -0.5582 | -0.5648 | -0.5715 | -0.578 | [8 empty] | -0.2728 | -0.2788 | -0.2845 | -0.2905 | -0.2966 | -0.3088 | -0.3141 | -0.3191 | -0.324 | -0.3299 | -0.3355 | -0.3411 | -0.3469 | -0.3573 | -0.3626 | -0.3681 | -0.3736 | [5 empty] | -0.4005 | -0.4336 | -0.4715 | -0.0568 | -0.0932
820605 | 2 | 06/24/1992 | OWP_(30-60m) | 842 | -0.8349 | -1.0396 | -1.1532 |  | -0.8929 | -0.9516 |  |  |  | After overlay | 300 | -0.5845 | -0.591 | -0.5972 | -0.7301 | -0.7355 | -0.6221 | -0.7196 | -0.7469 | -0.7518 | -0.7576 | -0.7632 | -0.769 | -0.7749 | -0.7866 | -0.7928 | -0.7989 | -0.8052 | -0.8112 | -0.817 | -0.8226 | -0.8288 | -0.841 | -0.8471 | -0.8532 | -0.6034 | -0.6094 | -0.6162 | -0.6277 | -0.6338 | -0.6395 | -0.651 | -0.657 | -0.6629 | -0.6682 | -0.6858 | -0.6918 | -0.6976 | -0.7032 | -0.7086 | -0.7143 | -0.725 | -1.1018 | -1.1085 | -1.1148 | -1.1212 | -1.1274 | -1.1339 | -1.1404 | -1.1467 | -1.1591 | -1.1664 | -0.9827 | -0.9888 | -0.9949 | -1.0009 | -1.0141 | -1.0207 | -1.0269 | -1.033 | -1.0532 | -1.0603 | -1.0667 | -1.0732 | -1.0799 | -1.0871 | -1.0972 |  |  |  |  | -1.1727 | -1.1782 | -1.1848 | -1.1912 | -1.1977 | [8 empty] | -0.8597 | -0.866 | -0.8727 | -0.8795 | -0.8863 | -0.8998 | -0.9068 | -0.913 | -0.9196 | -0.9261 | -0.9325 | -0.9391 | -0.9453 | -0.9579 | -0.9639 | -0.97 | -0.9762 | [5 empty] | -1.0074 | -1.0462 | -1.0923 | -0.6452 | -0.6798
820605 | 2 | 06/24/1992 | OWP_(60-90m) | 843 | -1.4697 | -1.6566 | -1.7627 |  | -1.5211 | -1.5719 |  |  |  | After overlay | 300 | -1.2042 | -1.2102 | -1.2166 | -1.3651 | -1.3714 | -1.2437 | -1.3526 | -1.3845 | -1.3911 | -1.3969 | -1.4032 | -1.4088 | -1.415 | -1.4272 | -1.433 | -1.4386 | -1.444 | -1.4495 | -1.4548 | -1.4599 | -1.4644 | -1.4753 | -1.4807 | -1.4866 | -1.2236 | -1.2298 | -1.2367 | -1.2503 | -1.2566 | -1.2632 | -1.2756 | -1.2822 | -1.2885 | -1.2953 | -1.3146 | -1.3219 | -1.3283 | -1.335 | -1.3397 | -1.3461 | -1.3592 | -1.716 | -1.7216 | -1.727 | -1.7328 | -1.7387 | -1.7442 | -1.7505 | -1.7561 | -1.7679 | -1.7735 | -1.6021 | -1.608 | -1.6141 | -1.6201 | -1.6321 | -1.6383 | -1.6445 | -1.6506 | -1.6682 | -1.6745 | -1.6803 | -1.6861 | -1.6919 | -1.6984 | -1.7105 |  |  |  |  | -1.7777 | -1.784 | -1.7896 | -1.7955 | -1.801 | [8 empty] | -1.4925 | -1.4989 | -1.5043 | -1.5104 | -1.5158 | -1.5269 | -1.5325 | -1.538 | -1.5438 | -1.5495 | -1.5554 | -1.5607 | -1.5664 | -1.5775 | -1.5833 | -1.5894 | -1.5957 | [5 empty] | -1.6259 | -1.6626 | -1.7046 | -1.2701 | -1.3081
820605 | 2 | 06/24/1992 | OWP_(90-120m) | 844 | -2.0374 | -2.2072 | -2.2979 |  | -2.0886 | -2.1367 |  |  |  | After overlay | 300 | -1.8072 | -1.8124 | -1.8179 | -1.937 | -1.9427 | -1.8381 | -1.9254 | -1.9538 | -1.9592 | -1.9651 | -1.9709 | -1.9767 | -1.9822 | -1.9929 | -1.9985 | -2.0041 | -2.0097 | -2.0147 | -2.0201 | -2.0261 | -2.0314 | -2.0426 | -2.048 | -2.0534 | -1.8229 | -1.8278 | -1.8331 | -1.8431 | -1.8454 | -1.8489 | -1.8587 | -1.8638 | -1.8694 | -1.8747 | -1.8912 | -1.8968 | -1.9023 | -1.9082 | -1.914 | -1.9197 | -1.9307 | -2.2551 | -2.2602 | -2.2655 | -2.2708 | -2.2764 | -2.2818 | -2.2871 | -2.2923 | -2.3031 | -2.3091 | -2.1629 | -2.168 | -2.1728 | -2.1782 | -2.1883 | -2.1933 | -2.1975 | -2.2024 | -2.2162 | -2.2212 | -2.2258 | -2.2305 | -2.2357 | -2.2398 | -2.25 |  |  |  |  | -2.3151 | -2.3209 | -2.3266 | -2.333 | -2.3392 | [8 empty] | -2.0597 | -2.0654 | -2.0714 | -2.0772 | -2.0829 | -2.0941 | -2.0997 | -2.1054 | -2.1109 | -2.1162 | -2.1213 | -2.1263 | -2.1313 | -2.1419 | -2.1471 | -2.1524 | -2.1578 | [5 empty] | -2.1833 | -2.2116 | -2.245 | -1.8537 | -1.8858
820605 | 2 | 06/24/1992 | OWP_(120-150m) | 845 | -2.6018 | -2.795 | -2.891 |  | -2.6604 | -2.7166 |  |  |  | After overlay | 300 | -2.345 | -2.3508 | -2.3564 | -2.4871 | -2.4934 | -2.3794 | -2.4745 | -2.5059 | -2.5124 | -2.5183 | -2.5249 | -2.5313 | -2.5368 | -2.5478 | -2.5541 | -2.5615 | -2.5678 | -2.5744 | -2.581 | -2.5884 | -2.5952 | -2.6086 | -2.6151 | -2.6216 | -2.362 | -2.3679 | -2.3738 | -2.3844 | -2.388 | -2.3936 | -2.4056 | -2.4117 | -2.4171 | -2.4224 | -2.4401 | -2.4457 | -2.4515 | -2.4572 | -2.4627 | -2.4682 | -2.4807 | -2.8445 | -2.85 | -2.8552 | -2.8612 | -2.8671 | -2.8733 | -2.8791 | -2.885 | -2.8954 | -2.8902 | -2.7459 | -2.7515 | -2.7575 | -2.7633 | -2.7743 | -2.779 | -2.7844 | -2.7897 | -2.805 | -2.8104 | -2.8151 | -2.8202 | -2.8254 | -2.8302 | -2.8392 | [17 empty] | -2.6282 | -2.6347 | -2.6411 | -2.6476 | -2.654 | -2.6668 | -2.6731 | -2.6793 | -2.6855 | -2.692 | -2.6985 | -2.7048 | -2.7108 | -2.7224 | -2.7281 | -2.734 | -2.7399 | [5 empty] | -2.769 | -2.7999 | -2.8343 | -2.4 | -2.4346
820605 | 2 | 06/24/1992 | OWP-IWP_cross | 846 | [9 empty] | After overlay | 300 | -2.8858 | -2.881 | -2.8781 | [21 empty] | -2.8761
820605 | 2 | 06/29/1994 | IWP_(150-120m) | 871 | -2.6888 | -2.4805 | -2.3714 |  | -2.6294 | -2.5699 |  |  |  | After overlay | 300 | -2.9319 | -2.9275 | -2.9213 | -2.7982 | -2.7927 | -2.8991 | -2.8095 | -2.7813 | -2.7758 | -2.7699 | -2.7636 | -2.7579 | -2.7516 | -2.7383 | -2.733 | -2.7264 | -2.7206 | -2.7143 | -2.7078 | -2.7012 | -2.6952 | -2.6822 | -2.6755 | -2.6691 | -2.9153 | -2.91 | -2.905 | -2.894 | -2.8898 | -2.8837 | -2.8735 | -2.8691 | -2.8638 | -2.8588 | -2.8432 | -2.8378 | -2.8317 | -2.8262 | -2.8209 | -2.8151 | -2.8041 | -2.4177 | -2.412 | -2.4062 | -2.4007 | -2.3945 | -2.3891 | -2.3831 | -2.3771 | -2.3657 | -2.3598 | -2.537 | -2.5303 | -2.5241 | -2.5174 | -2.5043 | -2.4981 | -2.492 | -2.4862 | -2.4675 | -2.4609 | -2.454 | -2.448 | -2.4414 | -2.435 | -2.4231 |  |  |  |  | -2.3536 | -2.347 | -2.3415 | -2.3355 | -2.3295 | [8 empty] | -2.6625 | -2.6562 | -2.6493 | -2.6425 | -2.6359 | -2.6226 | -2.6161 | -2.6093 | -2.6031 | -2.5959 | -2.5894 | -2.5831 | -2.5766 | -2.5633 | -2.5558 | -2.5495 | -2.543 | [5 empty] | -2.5106 | -2.4753 | -2.4288 | -2.8788 | -2.8484
820605 | 2 | 06/29/1994 | IWP_(120-90m) | 872 | -2.094 | -1.905 | -1.803 |  | -2.0422 | -1.9897 |  |  |  | After overlay | 300 | -2.3235 | -2.3181 | -2.3126 | -2.1943 | -2.189 | -2.2908 | -2.2052 | -2.1774 | -2.1719 | -2.1666 | -2.1614 | -2.1559 | -2.1503 | -2.1391 | -2.1334 | -2.1286 | -2.123 | -2.1177 | -2.1117 | -2.1059 | -2.1002 | -2.088 | -2.082 | -2.0763 | -2.307 | -2.3019 | -2.2965 | -2.2857 | -2.2804 | -2.2755 | -2.2659 | -2.2613 | -2.2567 | -2.2517 | -2.236 | -2.2314 | -2.2263 | -2.2207 | -2.2155 | -2.2105 | -2.1997 | -1.8468 | -1.8415 | -1.8355 | -1.8299 | -1.825 | -1.8192 | -1.8136 | -1.8076 | -1.7976 | -1.7923 | -1.9601 | -1.9541 | -1.9479 | -1.9421 | -1.9305 | -1.9242 | -1.9174 | -1.911 | -1.8911 | -1.8846 | -1.879 | -1.8731 | -1.8676 | -1.8621 | -1.8518 |  |  |  |  | -1.7869 | -1.7815 | -1.7753 | -1.7696 | -1.7642 | [8 empty] | -2.0709 | -2.065 | -2.0596 | -2.0544 | -2.048 | -2.0363 | -2.0305 | -2.0246 | -2.0189 | -2.0135 | -2.0077 | -2.0019 | -1.9959 | -1.9842 | -1.9779 | -1.9721 | -1.9668 | [5 empty] | -1.936 | -1.8979 | -1.8567 | -2.2705 | -2.2413
820605 | 2 | 06/29/1994 | IWP_(90-60m) | 873 | -1.4861 | -1.2936 | -1.1732 |  | -1.4365 | -1.3833 |  |  |  | After overlay | 300 | -1.7579 | -1.7521 | -1.746 | -1.5941 | -1.5879 | -1.7215 | -1.6073 | -1.5749 | -1.5679 | -1.5619 | -1.5552 | -1.5496 | -1.5436 | -1.5318 | -1.5257 | -1.5199 | -1.5152 | -1.51 | -1.505 | -1.498 | -1.4923 | -1.4795 | -1.4742 | -1.468 | -1.7402 | -1.7335 | -1.7273 | -1.7152 | -1.7093 | -1.7028 | -1.6895 | -1.6831 | -1.676 | -1.6695 | -1.6494 | -1.6429 | -1.6362 | -1.6297 | -1.6223 | -1.6155 | -1.6011 | -1.2271 | -1.2204 | -1.2135 | -1.2076 | -1.2003 | -1.1937 | -1.1861 | -1.1793 | -1.167 | -1.1597 | -1.3522 | -1.3455 | -1.3389 | -1.3328 | -1.3197 | -1.3133 | -1.3066 | -1.3004 | -1.2806 | -1.2743 | -1.2671 | -1.2605 | -1.2538 | -1.2474 | -1.2336 |  |  |  |  | -1.1535 | -1.1463 | -1.1402 | -1.1329 | -1.1262 | [8 empty] | -1.4626 | -1.4576 | -1.4527 | -1.4478 | -1.4421 | -1.4308 | -1.4252 | -1.4191 | -1.4129 | -1.4059 | -1.4002 | -1.3944 | -1.389 | -1.3769 | -1.3708 | -1.3648 | -1.3581 | [5 empty] | -1.3265 | -1.287 | -1.2404 | -1.6966 | -1.6559
820605 | 1 | 06/29/1994 | IWP_(120-90m) | 776 | -2.1252 | -1.9639 | -1.8628 |  | -2.0761 | -2.03 |  |  |  | After overlay | 300 | -2.3801 | -2.3749 | -2.3701 | -2.23 | -2.224 | -2.3483 | -2.2429 | -2.2122 | -2.2057 | -2.1995 | -2.1941 | -2.1878 | -2.1821 | -2.1703 | -2.1643 | -2.1588 | -2.153 | -2.1479 | -2.1418 | -2.1364 | -2.1309 | -2.1198 | -2.1148 | -2.1096 | -2.3651 | -2.3596 | -2.3545 | -2.3429 | -2.337 | -2.3313 | -2.3194 | -2.3133 | -2.3068 | -2.3004 | -2.2815 | -2.2747 | -2.2684 | -2.2618 | -2.2558 | -2.2494 | -2.2368 | -1.9094 | -1.9029 | -1.8976 | -1.891 | -1.8846 | -1.8792 | -1.8739 | -1.8685 | -1.8572 | -1.8513 | -2.0073 | -2.0026 | -1.9977 | -1.9931 | -1.9837 | -1.9789 | -1.9742 | -1.9688 | -1.9554 | -1.9502 | -1.9445 | -1.9398 | -1.9336 | -1.9269 | -1.9153 |  |  |  |  | -1.8458 | -1.8404 | -1.8338 | -1.8271 | -1.8203 | [8 empty] | -2.1038 | -2.0984 | -2.0926 | -2.0868 | -2.0815 | -2.0702 | -2.0647 | -2.0595 | -2.0539 | -2.0498 | -2.0449 | -2.0401 | -2.0352 | -2.025 | -2.0208 | -2.0168 | -2.0121 | [5 empty] | -1.9885 | -1.9595 | -1.9206 | -2.3254 | -2.2877
820605 | 2 | 11/29/1989 | OWP_(120-150m) | 821 | -2.6524 | -2.8576 | -2.9581 |  | -2.7129 | -2.77 |  |  |  | Prior to overlay | 300 | -2.3865 | -2.3935 | -2.3996 | -2.536 | -2.5416 | -2.4265 | -2.525 | -2.554 | -2.5604 | -2.5662 | -2.5728 | -2.5789 | -2.5856 | -2.5977 | -2.6045 | -2.6115 | -2.6185 | -2.6251 | -2.6317 | -2.6388 | -2.6456 | -2.6596 | -2.666 | -2.6732 | -2.4062 | -2.4133 | -2.4198 | -2.4329 | -2.4398 | -2.4462 | -2.4585 | -2.4649 | -2.4714 | -2.4773 | -2.4949 | -2.499 | -2.5037 | -2.5088 | -2.5143 | -2.519 | -2.5306 | -2.9125 | -2.9182 | -2.924 | -2.929 | -2.9355 | -2.9412 | -2.9471 | -2.9522 | -2.9635 | -2.9695 | -2.8018 | -2.809 | -2.8152 | -2.821 | -2.8337 | -2.8396 | -2.8458 | -2.8516 | -2.8692 | -2.8745 | -2.8812 | -2.8868 | -2.8922 | -2.8974 | -2.9068 |  |  |  |  | -2.9753 | -2.9811 | [11 empty] | -2.6801 | -2.6872 | -2.6925 | -2.6992 | -2.706 | -2.7189 | -2.7249 | -2.7311 | -2.7366 | -2.7439 | -2.7502 | -2.757 | -2.7635 | -2.7767 | -2.7835 | -2.7899 | -2.7954 | [5 empty] | -2.8276 | -2.8631 | -2.9022 | -2.452 | -2.4897
820605 | 2 | 11/29/1989 | OWP-IWP_cross | 822 | [9 empty] | Prior to overlay | 300 | -2.9753 | -2.9668 | -2.959 | [21 empty] | -2.9573 | -2.9625
820605 | 2 | 06/10/2003 | OWP_(30-60m) | 902 | -0.8007 | -0.9694 | -1.0669 | -1.1172 | -0.846 | -0.8913 | -1.1922 |  |  | After overlay | 250 | -0.5876 | -0.5932 | -0.599 | -0.7159 | -0.7204 | -0.6214 | -0.706 | -0.7298 | -0.7346 | -0.7391 | -0.7436 | -0.7482 | -0.7526 | -0.7617 | -0.7666 | -0.7711 | -0.7758 | -0.7805 | -0.7857 | -0.7908 | -0.7955 | -0.8055 | -0.8108 | -0.8156 | -0.6045 | -0.6103 | -0.616 | -0.6267 | -0.632 | -0.6376 | -0.6476 | -0.6523 | -0.6574 | -0.6623 | -0.6769 | -0.6814 | -0.6864 | -0.6918 | -0.6966 | -0.7011 | -0.7109 | -1.0231 | -1.0282 | -1.0339 | -1.0393 | -1.0452 | -1.0506 | -1.0564 | -1.0617 | -1.0723 | -1.0777 | -0.9193 | -0.9249 | -0.9308 | -0.9363 | -0.9478 | -0.9535 | -0.9587 | -0.9643 | -0.9799 | -0.9849 | -0.9903 | -0.9957 | -1.0013 | -1.0066 | -1.0175 | -1.1604 | -1.1656 | -1.171 | -1.1757 | -1.0838 | -1.0892 | -1.0951 | -1.1006 | -1.1062 | -1.1118 | -1.1228 | -1.1282 | -1.1337 | -1.1391 | -1.1442 | -1.1498 | -1.1549 | -0.8207 | -0.8258 | -0.8311 | -0.836 | -0.8411 | -0.851 | -0.8561 | -0.8609 | -0.8659 | -0.8706 | -0.8758 | -0.8806 | -0.886 | -0.8971 | -0.9026 | -0.9081 | -0.9137 | -1.1811 | -1.1865 | -1.1979 | -1.2041 | -1.2088 | -0.9423 | -0.9748 | -1.0122 | -0.6425 | -0.6719
820605 | 2 | 11/29/1989 | IWP_(150-120m) | 823 | -2.7209 | -2.513 | -2.4034 |  | -2.6614 | -2.6021 |  |  |  | Prior to overlay | 300 | -2.9637 | -2.9572 | -2.952 | -2.8275 | -2.8215 | -2.9314 | -2.839 | -2.8114 | -2.8064 | -2.8007 | -2.7948 | -2.7892 | -2.7832 | -2.7704 | -2.7644 | -2.7581 | -2.7522 | -2.7465 | -2.7401 | -2.7337 | -2.7275 | -2.7144 | -2.7068 | -2.7003 | -2.9475 | -2.942 | -2.9368 | -2.9264 | -2.9214 | -2.9166 | -2.9094 | -2.9041 | -2.8979 | -2.892 | -2.8735 | -2.868 | -2.862 | -2.8579 | -2.8527 | -2.8453 | -2.8333 | -2.455 | -2.4494 | -2.4425 | -2.4364 | -2.4297 | -2.4225 | -2.4163 | -2.4097 | -2.396 | -2.3894 | -2.5687 | -2.5617 | -2.5559 | -2.5496 | -2.5378 | -2.5318 | -2.5247 | -2.5191 | -2.5015 | -2.4957 | -2.4901 | -2.4842 | -2.4792 | -2.4733 | -2.4619 |  |  |  |  | -2.3829 | -2.376 | -2.3704 | -2.3645 | -2.3585 | [8 empty] | -2.693 | -2.687 | -2.6804 | -2.6741 | -2.6675 | -2.6556 | -2.6494 | -2.642 | -2.6352 | -2.6282 | -2.6218 | -2.6145 | -2.6082 | -2.5962 | -2.5897 | -2.5829 | -2.5765 | [5 empty] | -2.5438 | -2.5074 | -2.4675 | -2.9128 | -2.8797
820605 | 2 | 11/29/1989 | IWP_(120-90m) | 824 | -2.1215 | -1.9373 | -1.8313 |  | -2.071 | -2.0198 |  |  |  | Prior to overlay | 300 | -2.3529 | -2.3472 | -2.341 | -2.2229 | -2.2178 | -2.319 | -2.2333 | -2.2076 | -2.202 | -2.1967 | -2.191 | -2.1851 | -2.1785 | -2.1671 | -2.162 | -2.1562 | -2.1513 | -2.146 | -2.1405 | -2.1338 | -2.1272 | -2.116 | -2.1101 | -2.1036 | -2.3351 | -2.3293 | -2.3244 | -2.3142 | -2.3086 | -2.3039 | -2.2933 | -2.2881 | -2.2837 | -2.2784 | -2.2639 | -2.258 | -2.2529 | -2.2479 | -2.2431 | -2.2381 | -2.2281 | -1.8762 | -1.8705 | -1.865 | -1.8591 | -1.8538 | -1.8479 | -1.842 | -1.8365 | -1.8265 | -1.8208 | -1.9907 | -1.985 | -1.9796 | -1.9739 | -1.962 | -1.9561 | -1.9501 | -1.9439 | -1.9242 | -1.9181 | -1.9115 | -1.9056 | -1.8995 | -1.8935 | -1.8816 |  |  |  |  | -1.8148 | -1.8096 | -1.8036 | -1.7963 | -1.7908 | [8 empty] | -2.0974 | -2.092 | -2.0862 | -2.0814 | -2.0761 | -2.0655 | -2.0598 | -2.0543 | -2.0478 | -2.0422 | -2.0369 | -2.032 | -2.026 | -2.0138 | -2.0076 | -2.0017 | -1.9964 | [5 empty] | -1.9671 | -1.9309 | -1.8875 | -2.2988 | -2.2689
820605 | 2 | 11/29/1989 | IWP_(90-60m) | 825 | -1.5087 | -1.3302 | -1.2132 |  | -1.4655 | -1.4144 |  |  |  | Prior to overlay | 300 | -1.7848 | -1.7793 | -1.7736 | -1.6257 | -1.6185 | -1.7505 | -1.6399 | -1.6035 | -1.5966 | -1.5895 | -1.5827 | -1.5764 | -1.5693 | -1.5563 | -1.5501 | -1.5445 | -1.5395 | -1.5326 | -1.5274 | -1.5211 | -1.5149 | -1.5037 | -1.4979 | -1.4942 | -1.7679 | -1.7626 | -1.7562 | -1.7445 | -1.7393 | -1.7335 | -1.7217 | -1.7154 | -1.7089 | -1.7029 | -1.6822 | -1.6749 | -1.6688 | -1.6623 | -1.6545 | -1.647 | -1.6329 | -1.2642 | -1.2577 | -1.2509 | -1.2443 | -1.238 | -1.2315 | -1.2258 | -1.2195 | -1.2066 | -1.1997 | -1.385 | -1.378 | -1.3715 | -1.3667 | -1.3538 | -1.3485 | -1.3427 | -1.3365 | -1.3172 | -1.3107 | -1.3039 | -1.2976 | -1.2901 | -1.2836 | -1.2701 |  |  |  |  | -1.1951 | -1.1885 | -1.1812 | -1.1756 | -1.1696 | [8 empty] | -1.4894 | -1.4843 | -1.4798 | -1.4755 | -1.4702 | -1.4594 | -1.4544 | -1.4484 | -1.4408 | -1.435 | -1.4304 | -1.4247 | -1.4206 | -1.409 | -1.4028 | -1.3973 | -1.391 | [5 empty] | -1.3598 | -1.3242 | -1.2774 | -1.7277 | -1.6887

## Table Reference
TABLE_NAME | TABLE_ALIAS | DESCRIPTION
CLTPP_MAT_AC_TST_2 | Cltpp Mat Ac Tst 2 | Laboratory Tests conducted on bulk uncompacted AC samples retrieved from either the paver or the asphalt plant during rehabilitation
CLTPP_MON_L_PROFILE | Cltpp Mon L Profile | Longitudinal inner and outer wheel path elevations from annual Dipstick surveys

## Field Reference
TABLE_NAME | FIELD_NAME | FIELD_ALIAS | DESCRIPTION
CLTPP_MAT_AC_TST_2 | CSHRP_ID | Cshrp Id | C-SHRP test site identification number
CLTPP_MAT_AC_TST_2 | SECTION | Section | Test section number at each C-SHRP test site (each site has from two to four 150m test sections)
CLTPP_MAT_AC_TST_2 | SAMPLE_SOURCE | Sample Source | Identification of whether the uncompacted asphalt sample was retrieved "on site" from the paver or from the "asphalt plant"
CLTPP_MAT_AC_TST_2 | BULK_SPECIFIC_GRAVITY_MIN | Bulk Specific Gravity Min | Minimum bulk specific gravity value obtained from all tests on the given sample, using ASTM D2726 or D1188
CLTPP_MAT_AC_TST_2 | BULK_SPECIFIC_GRAVITY_TESTS | Bulk Specific Gravity Tests | Number of bulk specific gravity tests
CLTPP_MAT_AC_TST_2 | THEO_MAX_SPEC_GRAV_MAX | Theo Max Spec Grav Max | Maximum value of all Theoretical Maximum Specific Gravity tests (ASTM D2041) conducted on the given sample
CLTPP_MAT_AC_TST_2 | PERC_AIR_VOIDS_MIN | Perc Air Voids Min | Minimum value from all tests (ASTM D3203) for percent air voids in the given sample
CLTPP_MAT_AC_TST_2 | PERC_AIR_VOIDS_STD_DEV | Perc Air Voids Std Dev | Standard deviation from the mean of all tests for percent air voids in the given sample
CLTPP_MAT_AC_TST_2 | PERC_VMA_MAX | Perc Vma Max | Maximum value from all VMA calculations made on the given sample
CLTPP_MAT_AC_TST_2 | MARSHALL_FLOW | Marshall Flow | Recorded Marshall Flow value (in 0.25mm) obtained using the standard ASTM D1559 testing procedure
CLTPP_MAT_AC_TST_2 | DATE_OF_TESTING_REPORT | Date Of Testing Report | Date form was completed
CLTPP_MAT_AC_TST_2 | REMARKS | Remarks | Comment
CLTPP_MAT_AC_TST_2 | PERC_AIR_VOIDS_MEAN | Perc Air Voids Mean | Average percentage of air voids in the given sample determined using the standard ASTM D3203 test procedure
CLTPP_MAT_AC_TST_2 | PERC_AIR_VOIDS_MAX | Perc Air Voids Max | Maximum value from all tests (ASTM D3203) for percent air voids in the given sample
CLTPP_MAT_AC_TST_2 | PERC_AIR_VOIDS_TESTS | Perc Air Voids Tests | Total number of tests (ASTM D3203) for percent air voids in the given sample
CLTPP_MAT_AC_TST_2 | PERC_VMA_MEAN | Perc Vma Mean | Average percent voids in mineral aggregate in the given sample, calculated using the specific gravities of the bulk asphalt samples
CLTPP_MAT_AC_TST_2 | PERC_VMA_MIN | Perc Vma Min | Minimum value from all VMA calculations made on the given sample
CLTPP_MAT_AC_TST_2 | PERC_VMA_NO_TESTS | Perc Vma No Tests | Total number of calculations of VMA made on the given sample
CLTPP_MAT_AC_TST_2 | PERC_VMA_STD_DEV | Perc Vma Std Dev | Standard deviation from the mean of all VMA calculations made on the given sample
CLTPP_MAT_AC_TST_2 | MARSHALLSTABILITY_KN | Marshallstability Kn | Marshall stability value (in kN) obtained using the standard ASTM D1559 test procedure on the given sample
CLTPP_MAT_AC_TST_2 | PERC_ASPHALT_CEMENT | Perc Asphalt Cement | Percentage of bitumen in the bulk asphalt concrete sample as measured using the standard ASTM D2172 testing procedure
CLTPP_MAT_AC_TST_2 | PERC_EFFECTIVE_ASPHALT_CEMENT | Perc Effective Asphalt Cement | Effective asphalt cement content based on the calculation of the percentage of asphalt absorbed by the aggregate according to ASTM D4469
CLTPP_MAT_AC_TST_2 | PAVEMENT_ORIGIN | Pavement Origin | Whether the cores are from the "original" asphalt concrete or the "overlay" AC
CLTPP_MAT_AC_TST_2 | SAMPLE_CODE | Sample Code | 4-character code: 1st letter defines sample type(C=core, K=block, B=bulk, M=moisture, T=Shelby tube, J=split spoon, P=broken); 2nd letter defines sample material (A=AC, G=granular or unbound base/subbase, S=subgrade); 3rd 4th char=sample number sequence
CLTPP_MAT_AC_TST_2 | SURFACE_CODE | Surface Code | Code describing the type of asphalt concrete material in the given layer
CLTPP_MAT_AC_TST_2 | LAYER_CODE | Layer Code | Code identifying the pavement structure layer; e.g. 01=overlay, 03=original surface, 05=base, 06=subbase, 07=subgrade, 10=surface treatment, etc.
CLTPP_MAT_AC_TST_2 | LAYER_LOCATION | Layer Location | Location of the given layer of AC; i.e. surface, 1st intermediate, 2nd intermediate, or bottom
CLTPP_MAT_AC_TST_2 | BULK_SPECIFIC_GRAVITY_MEAN | Bulk Specific Gravity Mean | Average bulk specific gravity from all tests on the given sample, calculated according to the standard ASTM D2726 test procedure, Method A, saturated surface dry samples; if absorbed water exceeds 2% of the volume of the specimen use ASTM D1188 water exc
CLTPP_MAT_AC_TST_2 | BULK_SPECIFIC_GRAVITY_MAX | Bulk Specific Gravity Max | Maximum bulk specific gravity value obtained from all tests on the given sample, using ASTM D2726 or D1188
CLTPP_MAT_AC_TST_2 | BULK_SPEC_GRAVITY_STD_DEV | Bulk Spec Gravity Std Dev | Standard deviation from the mean of bulk specific gravity values
CLTPP_MAT_AC_TST_2 | THEO_MAX_SPEC_GRAV_MEAN | Theo Max Spec Grav Mean | Average of all Theoretical Maximum Specific Gravity tests (ASTM D2041) conducted on the given sample
CLTPP_MAT_AC_TST_2 | THEO_MAX_SPEC_GRAV_MIN | Theo Max Spec Grav Min | Minimum value of all Theoretical Maximum Specific Gravity tests (ASTM D2041) conducted on the given sample
CLTPP_MAT_AC_TST_2 | THEO_MAX_SPEC_GRAV_TESTS | Theoretical Max Spec Grav Tests | Total number of Theoretical Maximum Specific Gravity tests (ASTM D2041) conducted on the given sample
CLTPP_MAT_AC_TST_2 | THEO_MAX_SPEC_GRAV_STD_DEV | Theo Max Spec Grav Std Dev | Standard deviation from the mean of the Theoretical Maximum Specific Gravity tests (ASTM D2041) conducted on the given sample
CLTPP_MAT_AC_TST_2 | AC_TST2_ID | Ac_Tst2_Id | Record Identification Number
CLTPP_MON_L_PROFILE | CSHRP_ID | Cshrp Id | C-SHRP test site identification number
CLTPP_MON_L_PROFILE | SECTION | Section | Test section number at each C-SHRP test site (each site has from two to four 150m test sections)
CLTPP_MON_L_PROFILE | DATE_OF_SURVEY | Date Of Survey | Date of Dipstick measurements
CLTPP_MON_L_PROFILE | ELEV_Y_44 | Elev Y 44 | Cumulative, relative elevations, in metres, around the loop at Dipstick foot spacing; surveyed length varied slightly from the 150m section length on some dates, all surveys tied-in at directional change locations (i.e end of OWP and start and end of IW
CLTPP_MON_L_PROFILE | ELEV_Y_76 | Elev Y 76 | Cumulative, relative elevations, in metres, around the loop at Dipstick foot spacing; surveyed length varied slightly from the 150m section length on some dates, all surveys tied-in at directional change locations (i.e end of OWP and start and end of IW
CLTPP_MON_L_PROFILE | ELEV_Y_94 | Elev Y 94 | Cumulative, relative elevations, in metres, around the loop at Dipstick foot spacing; surveyed length varied slightly from the 150m section length on some dates, all surveys tied-in at directional change locations (i.e end of OWP and start and end of IW
CLTPP_MON_L_PROFILE | ELEV_Y_103 | Elev Y 103 | Cumulative, relative elevations, in metres, around the loop at Dipstick foot spacing; surveyed length varied slightly from the 150m section length on some dates, all surveys tied-in at directional change locations (i.e end of OWP and start and end of IW
CLTPP_MON_L_PROFILE | ELEV_Y_53 | Elev Y 53 | Cumulative, relative elevations, in metres, around the loop at Dipstick foot spacing; surveyed length varied slightly from the 150m section length on some dates, all surveys tied-in at directional change locations (i.e end of OWP and start and end of IW
CLTPP_MON_L_PROFILE | ELEV_Y_62 | Elev Y 62 | Cumulative, relative elevations, in metres, around the loop at Dipstick foot spacing; surveyed length varied slightly from the 150m section length on some dates, all surveys tied-in at directional change locations (i.e end of OWP and start and end of IW
CLTPP_MON_L_PROFILE | ELEV_Y_117 | Elev Y 117 | Cumulative, relative elevations, in metres, around the loop at Dipstick foot spacing; surveyed length varied slightly from the 150m section length on some dates, all surveys tied-in at directional change locations (i.e end of OWP and start and end of IW
CLTPP_MON_L_PROFILE | SURVEY_CLOSURE_ERROR | Survey Closure Error | Dipstick survey closure error, in metres; the last elevation of closed loop survey
CLTPP_MON_L_PROFILE | REMARKS | Remarks | Comments
CLTPP_MON_L_PROFILE | SUB_SECTION | Sub Section | Longitudinal Dipstick survey segments, 12 per test section established to facilitate data presentation; the sub-sections form a closed loop along the 150m OWP, across to the IWP, back along the IWP, and across to the original start point
CLTPP_MON_L_PROFILE | PERIOD | Period | Prior to or after overlay
CLTPP_MON_L_PROFILE | DIPSTICK_FOOT_SPACING | Dipstick Foot Spacing | Distance, in mm, between consecutive Dipstick readings
CLTPP_MON_L_PROFILE | ELEV_Y_1 | Elev Y 1 | Cumulative, relative elevations, in metres, around the loop at Dipstick foot spacing; surveyed length varied slightly from the 150m section length on some dates, all surveys tied-in at directional change locations (i.e end of OWP and start and end of IW
CLTPP_MON_L_PROFILE | ELEV_Y_2 | Elev Y 2 | Cumulative, relative elevations, in metres, around the loop at Dipstick foot spacing; surveyed length varied slightly from the 150m section length on some dates, all surveys tied-in at directional change locations (i.e end of OWP and start and end of IW
CLTPP_MON_L_PROFILE | ELEV_Y_3 | Elev Y 3 | Cumulative, relative elevations, in metres, around the loop at Dipstick foot spacing; surveyed length varied slightly from the 150m section length on some dates, all surveys tied-in at directional change locations (i.e end of OWP and start and end of IW
CLTPP_MON_L_PROFILE | ELEV_Y_26 | Elev Y 26 | Cumulative, relative elevations, in metres, around the loop at Dipstick foot spacing; surveyed length varied slightly from the 150m section length on some dates, all surveys tied-in at directional change locations (i.e end of OWP and start and end of IW
CLTPP_MON_L_PROFILE | ELEV_Y_27 | Elev Y 27 | Cumulative, relative elevations, in metres, around the loop at Dipstick foot spacing; surveyed length varied slightly from the 150m section length on some dates, all surveys tied-in at directional change locations (i.e end of OWP and start and end of IW
CLTPP_MON_L_PROFILE | ELEV_Y_7 | Elev Y 7 | Cumulative, relative elevations, in metres, around the loop at Dipstick foot spacing; surveyed length varied slightly from the 150m section length on some dates, all surveys tied-in at directional change locations (i.e end of OWP and start and end of IW
CLTPP_MON_L_PROFILE | ELEV_Y_24 | Elev Y 24 | Cumulative, relative elevations, in metres, around the loop at Dipstick foot spacing; surveyed length varied slightly from the 150m section length on some dates, all surveys tied-in at directional change locations (i.e end of OWP and start and end of IW
CLTPP_MON_L_PROFILE | ELEV_Y_29 | Elev Y 29 | Cumulative, relative elevations, in metres, around the loop at Dipstick foot spacing; surveyed length varied slightly from the 150m section length on some dates, all surveys tied-in at directional change locations (i.e end of OWP and start and end of IW
CLTPP_MON_L_PROFILE | ELEV_Y_30 | Elev Y 30 | Cumulative, relative elevations, in metres, around the loop at Dipstick foot spacing; surveyed length varied slightly from the 150m section length on some dates, all surveys tied-in at directional change locations (i.e end of OWP and start and end of IW
CLTPP_MON_L_PROFILE | ELEV_Y_31 | Elev Y 31 | Cumulative, relative elevations, in metres, around the loop at Dipstick foot spacing; surveyed length varied slightly from the 150m section length on some dates, all surveys tied-in at directional change locations (i.e end of OWP and start and end of IW
CLTPP_MON_L_PROFILE | ELEV_Y_32 | Elev Y 32 | Cumulative, relative elevations, in metres, around the loop at Dipstick foot spacing; surveyed length varied slightly from the 150m section length on some dates, all surveys tied-in at directional change locations (i.e end of OWP and start and end of IW
CLTPP_MON_L_PROFILE | ELEV_Y_33 | Elev Y 33 | Cumulative, relative elevations, in metres, around the loop at Dipstick foot spacing; surveyed length varied slightly from the 150m section length on some dates, all surveys tied-in at directional change locations (i.e end of OWP and start and end of IW
CLTPP_MON_L_PROFILE | ELEV_Y_34 | Elev Y 34 | Cumulative, relative elevations, in metres, around the loop at Dipstick foot spacing; surveyed length varied slightly from the 150m section length on some dates, all surveys tied-in at directional change locations (i.e end of OWP and start and end of IW
CLTPP_MON_L_PROFILE | ELEV_Y_36 | Elev Y 36 | Cumulative, relative elevations, in metres, around the loop at Dipstick foot spacing; surveyed length varied slightly from the 150m section length on some dates, all surveys tied-in at directional change locations (i.e end of OWP and start and end of IW
CLTPP_MON_L_PROFILE | ELEV_Y_37 | Elev Y 37 | Cumulative, relative elevations, in metres, around the loop at Dipstick foot spacing; surveyed length varied slightly from the 150m section length on some dates, all surveys tied-in at directional change locations (i.e end of OWP and start and end of IW
CLTPP_MON_L_PROFILE | ELEV_Y_38 | Elev Y 38 | Cumulative, relative elevations, in metres, around the loop at Dipstick foot spacing; surveyed length varied slightly from the 150m section length on some dates, all surveys tied-in at directional change locations (i.e end of OWP and start and end of IW
CLTPP_MON_L_PROFILE | ELEV_Y_39 | Elev Y 39 | Cumulative, relative elevations, in metres, around the loop at Dipstick foot spacing; surveyed length varied slightly from the 150m section length on some dates, all surveys tied-in at directional change locations (i.e end of OWP and start and end of IW
CLTPP_MON_L_PROFILE | ELEV_Y_40 | Elev Y 40 | Cumulative, relative elevations, in metres, around the loop at Dipstick foot spacing; surveyed length varied slightly from the 150m section length on some dates, all surveys tied-in at directional change locations (i.e end of OWP and start and end of IW
CLTPP_MON_L_PROFILE | ELEV_Y_41 | Elev Y 41 | Cumulative, relative elevations, in metres, around the loop at Dipstick foot spacing; surveyed length varied slightly from the 150m section length on some dates, all surveys tied-in at directional change locations (i.e end of OWP and start and end of IW
CLTPP_MON_L_PROFILE | ELEV_Y_42 | Elev Y 42 | Cumulative, relative elevations, in metres, around the loop at Dipstick foot spacing; surveyed length varied slightly from the 150m section length on some dates, all surveys tied-in at directional change locations (i.e end of OWP and start and end of IW
CLTPP_MON_L_PROFILE | ELEV_Y_43 | Elev Y 43 | Cumulative, relative elevations, in metres, around the loop at Dipstick foot spacing; surveyed length varied slightly from the 150m section length on some dates, all surveys tied-in at directional change locations (i.e end of OWP and start and end of IW
CLTPP_MON_L_PROFILE | ELEV_Y_45 | Elev Y 45 | Cumulative, relative elevations, in metres, around the loop at Dipstick foot spacing; surveyed length varied slightly from the 150m section length on some dates, all surveys tied-in at directional change locations (i.e end of OWP and start and end of IW
CLTPP_MON_L_PROFILE | ELEV_Y_46 | Elev Y 46 | Cumulative, relative elevations, in metres, around the loop at Dipstick foot spacing; surveyed length varied slightly from the 150m section length on some dates, all surveys tied-in at directional change locations (i.e end of OWP and start and end of IW
CLTPP_MON_L_PROFILE | ELEV_Y_47 | Elev Y 47 | Cumulative, relative elevations, in metres, around the loop at Dipstick foot spacing; surveyed length varied slightly from the 150m section length on some dates, all surveys tied-in at directional change locations (i.e end of OWP and start and end of IW
CLTPP_MON_L_PROFILE | ELEV_Y_4 | Elev Y 4 | Cumulative, relative elevations, in metres, around the loop at Dipstick foot spacing; surveyed length varied slightly from the 150m section length on some dates, all surveys tied-in at directional change locations (i.e end of OWP and start and end of IW
CLTPP_MON_L_PROFILE | ELEV_Y_5 | Elev Y 5 | Cumulative, relative elevations, in metres, around the loop at Dipstick foot spacing; surveyed length varied slightly from the 150m section length on some dates, all surveys tied-in at directional change locations (i.e end of OWP and start and end of IW
CLTPP_MON_L_PROFILE | ELEV_Y_6 | Elev Y 6 | Cumulative, relative elevations, in metres, around the loop at Dipstick foot spacing; surveyed length varied slightly from the 150m section length on some dates, all surveys tied-in at directional change locations (i.e end of OWP and start and end of IW
CLTPP_MON_L_PROFILE | ELEV_Y_8 | Elev Y 8 | Cumulative, relative elevations, in metres, around the loop at Dipstick foot spacing; surveyed length varied slightly from the 150m section length on some dates, all surveys tied-in at directional change locations (i.e end of OWP and start and end of IW
CLTPP_MON_L_PROFILE | ELEV_Y_9 | Elev Y 9 | Cumulative, relative elevations, in metres, around the loop at Dipstick foot spacing; surveyed length varied slightly from the 150m section length on some dates, all surveys tied-in at directional change locations (i.e end of OWP and start and end of IW
CLTPP_MON_L_PROFILE | ELEV_Y_10 | Elev Y 10 | Cumulative, relative elevations, in metres, around the loop at Dipstick foot spacing; surveyed length varied slightly from the 150m section length on some dates, all surveys tied-in at directional change locations (i.e end of OWP and start and end of IW
CLTPP_MON_L_PROFILE | ELEV_Y_12 | Elev Y 12 | Cumulative, relative elevations, in metres, around the loop at Dipstick foot spacing; surveyed length varied slightly from the 150m section length on some dates, all surveys tied-in at directional change locations (i.e end of OWP and start and end of IW
CLTPP_MON_L_PROFILE | ELEV_Y_13 | Elev Y 13 | Cumulative, relative elevations, in metres, around the loop at Dipstick foot spacing; surveyed length varied slightly from the 150m section length on some dates, all surveys tied-in at directional change locations (i.e end of OWP and start and end of IW
CLTPP_MON_L_PROFILE | ELEV_Y_14 | Elev Y 14 | Cumulative, relative elevations, in metres, around the loop at Dipstick foot spacing; surveyed length varied slightly from the 150m section length on some dates, all surveys tied-in at directional change locations (i.e end of OWP and start and end of IW
CLTPP_MON_L_PROFILE | ELEV_Y_15 | Elev Y 15 | Cumulative, relative elevations, in metres, around the loop at Dipstick foot spacing; surveyed length varied slightly from the 150m section length on some dates, all surveys tied-in at directional change locations (i.e end of OWP and start and end of IW
CLTPP_MON_L_PROFILE | ELEV_Y_18 | Elev Y 18 | Cumulative, relative elevations, in metres, around the loop at Dipstick foot spacing; surveyed length varied slightly from the 150m section length on some dates, all surveys tied-in at directional change locations (i.e end of OWP and start and end of IW
CLTPP_MON_L_PROFILE | ELEV_Y_19 | Elev Y 19 | Cumulative, relative elevations, in metres, around the loop at Dipstick foot spacing; surveyed length varied slightly from the 150m section length on some dates, all surveys tied-in at directional change locations (i.e end of OWP and start and end of IW
CLTPP_MON_L_PROFILE | ELEV_Y_20 | Elev Y 20 | Cumulative, relative elevations, in metres, around the loop at Dipstick foot spacing; surveyed length varied slightly from the 150m section length on some dates, all surveys tied-in at directional change locations (i.e end of OWP and start and end of IW
CLTPP_MON_L_PROFILE | ELEV_Y_21 | Elev Y 21 | Cumulative, relative elevations, in metres, around the loop at Dipstick foot spacing; surveyed length varied slightly from the 150m section length on some dates, all surveys tied-in at directional change locations (i.e end of OWP and start and end of IW
CLTPP_MON_L_PROFILE | ELEV_Y_22 | Elev Y 22 | Cumulative, relative elevations, in metres, around the loop at Dipstick foot spacing; surveyed length varied slightly from the 150m section length on some dates, all surveys tied-in at directional change locations (i.e end of OWP and start and end of IW
CLTPP_MON_L_PROFILE | ELEV_Y_23 | Elev Y 23 | Cumulative, relative elevations, in metres, around the loop at Dipstick foot spacing; surveyed length varied slightly from the 150m section length on some dates, all surveys tied-in at directional change locations (i.e end of OWP and start and end of IW
CLTPP_MON_L_PROFILE | ELEV_Y_25 | Elev Y 25 | Cumulative, relative elevations, in metres, around the loop at Dipstick foot spacing; surveyed length varied slightly from the 150m section length on some dates, all surveys tied-in at directional change locations (i.e end of OWP and start and end of IW
CLTPP_MON_L_PROFILE | ELEV_Y_86 | Elev Y 86 | Cumulative, relative elevations, in metres, around the loop at Dipstick foot spacing; surveyed length varied slightly from the 150m section length on some dates, all surveys tied-in at directional change locations (i.e end of OWP and start and end of IW
CLTPP_MON_L_PROFILE | ELEV_Y_87 | Elev Y 87 | Cumulative, relative elevations, in metres, around the loop at Dipstick foot spacing; surveyed length varied slightly from the 150m section length on some dates, all surveys tied-in at directional change locations (i.e end of OWP and start and end of IW
CLTPP_MON_L_PROFILE | ELEV_Y_88 | Elev Y 88 | Cumulative, relative elevations, in metres, around the loop at Dipstick foot spacing; surveyed length varied slightly from the 150m section length on some dates, all surveys tied-in at directional change locations (i.e end of OWP and start and end of IW
CLTPP_MON_L_PROFILE | ELEV_Y_89 | Elev Y 89 | Cumulative, relative elevations, in metres, around the loop at Dipstick foot spacing; surveyed length varied slightly from the 150m section length on some dates, all surveys tied-in at directional change locations (i.e end of OWP and start and end of IW
CLTPP_MON_L_PROFILE | ELEV_Y_90 | Elev Y 90 | Cumulative, relative elevations, in metres, around the loop at Dipstick foot spacing; surveyed length varied slightly from the 150m section length on some dates, all surveys tied-in at directional change locations (i.e end of OWP and start and end of IW
CLTPP_MON_L_PROFILE | ELEV_Y_91 | Elev Y 91 | Cumulative, relative elevations, in metres, around the loop at Dipstick foot spacing; surveyed length varied slightly from the 150m section length on some dates, all surveys tied-in at directional change locations (i.e end of OWP and start and end of IW
CLTPP_MON_L_PROFILE | ELEV_Y_92 | Elev Y 92 | Cumulative, relative elevations, in metres, around the loop at Dipstick foot spacing; surveyed length varied slightly from the 150m section length on some dates, all surveys tied-in at directional change locations (i.e end of OWP and start and end of IW
CLTPP_MON_L_PROFILE | ELEV_Y_93 | Elev Y 93 | Cumulative, relative elevations, in metres, around the loop at Dipstick foot spacing; surveyed length varied slightly from the 150m section length on some dates, all surveys tied-in at directional change locations (i.e end of OWP and start and end of IW
CLTPP_MON_L_PROFILE | ELEV_Y_95 | Elev Y 95 | Cumulative, relative elevations, in metres, around the loop at Dipstick foot spacing; surveyed length varied slightly from the 150m section length on some dates, all surveys tied-in at directional change locations (i.e end of OWP and start and end of IW
CLTPP_MON_L_PROFILE | ELEV_Y_96 | Elev Y 96 | Cumulative, relative elevations, in metres, around the loop at Dipstick foot spacing; surveyed length varied slightly from the 150m section length on some dates, all surveys tied-in at directional change locations (i.e end of OWP and start and end of IW
CLTPP_MON_L_PROFILE | ELEV_Y_67 | Elev Y 67 | Cumulative, relative elevations, in metres, around the loop at Dipstick foot spacing; surveyed length varied slightly from the 150m section length on some dates, all surveys tied-in at directional change locations (i.e end of OWP and start and end of IW
CLTPP_MON_L_PROFILE | ELEV_Y_68 | Elev Y 68 | Cumulative, relative elevations, in metres, around the loop at Dipstick foot spacing; surveyed length varied slightly from the 150m section length on some dates, all surveys tied-in at directional change locations (i.e end of OWP and start and end of IW
CLTPP_MON_L_PROFILE | ELEV_Y_69 | Elev Y 69 | Cumulative, relative elevations, in metres, around the loop at Dipstick foot spacing; surveyed length varied slightly from the 150m section length on some dates, all surveys tied-in at directional change locations (i.e end of OWP and start and end of IW
CLTPP_MON_L_PROFILE | ELEV_Y_70 | Elev Y 70 | Cumulative, relative elevations, in metres, around the loop at Dipstick foot spacing; surveyed length varied slightly from the 150m section length on some dates, all surveys tied-in at directional change locations (i.e end of OWP and start and end of IW
CLTPP_MON_L_PROFILE | ELEV_Y_72 | Elev Y 72 | Cumulative, relative elevations, in metres, around the loop at Dipstick foot spacing; surveyed length varied slightly from the 150m section length on some dates, all surveys tied-in at directional change locations (i.e end of OWP and start and end of IW
CLTPP_MON_L_PROFILE | ELEV_Y_73 | Elev Y 73 | Cumulative, relative elevations, in metres, around the loop at Dipstick foot spacing; surveyed length varied slightly from the 150m section length on some dates, all surveys tied-in at directional change locations (i.e end of OWP and start and end of IW
CLTPP_MON_L_PROFILE | ELEV_Y_74 | Elev Y 74 | Cumulative, relative elevations, in metres, around the loop at Dipstick foot spacing; surveyed length varied slightly from the 150m section length on some dates, all surveys tied-in at directional change locations (i.e end of OWP and start and end of IW
CLTPP_MON_L_PROFILE | ELEV_Y_75 | Elev Y 75 | Cumulative, relative elevations, in metres, around the loop at Dipstick foot spacing; surveyed length varied slightly from the 150m section length on some dates, all surveys tied-in at directional change locations (i.e end of OWP and start and end of IW
CLTPP_MON_L_PROFILE | ELEV_Y_78 | Elev Y 78 | Cumulative, relative elevations, in metres, around the loop at Dipstick foot spacing; surveyed length varied slightly from the 150m section length on some dates, all surveys tied-in at directional change locations (i.e end of OWP and start and end of IW
CLTPP_MON_L_PROFILE | ELEV_Y_79 | Elev Y 79 | Cumulative, relative elevations, in metres, around the loop at Dipstick foot spacing; surveyed length varied slightly from the 150m section length on some dates, all surveys tied-in at directional change locations (i.e end of OWP and start and end of IW
CLTPP_MON_L_PROFILE | ELEV_Y_80 | Elev Y 80 | Cumulative, relative elevations, in metres, around the loop at Dipstick foot spacing; surveyed length varied slightly from the 150m section length on some dates, all surveys tied-in at directional change locations (i.e end of OWP and start and end of IW
CLTPP_MON_L_PROFILE | ELEV_Y_81 | Elev Y 81 | Cumulative, relative elevations, in metres, around the loop at Dipstick foot spacing; surveyed length varied slightly from the 150m section length on some dates, all surveys tied-in at directional change locations (i.e end of OWP and start and end of IW
CLTPP_MON_L_PROFILE | ELEV_Y_82 | Elev Y 82 | Cumulative, relative elevations, in metres, around the loop at Dipstick foot spacing; surveyed length varied slightly from the 150m section length on some dates, all surveys tied-in at directional change locations (i.e end of OWP and start and end of IW
CLTPP_MON_L_PROFILE | ELEV_Y_83 | Elev Y 83 | Cumulative, relative elevations, in metres, around the loop at Dipstick foot spacing; surveyed length varied slightly from the 150m section length on some dates, all surveys tied-in at directional change locations (i.e end of OWP and start and end of IW
CLTPP_MON_L_PROFILE | ELEV_Y_85 | Elev Y 85 | Cumulative, relative elevations, in metres, around the loop at Dipstick foot spacing; surveyed length varied slightly from the 150m section length on some dates, all surveys tied-in at directional change locations (i.e end of OWP and start and end of IW
CLTPP_MON_L_PROFILE | ELEV_Y_111 | Elev Y 111 | Cumulative, relative elevations, in metres, around the loop at Dipstick foot spacing; surveyed length varied slightly from the 150m section length on some dates, all surveys tied-in at directional change locations (i.e end of OWP and start and end of IW
CLTPP_MON_L_PROFILE | ELEV_Y_112 | Elev Y 112 | Cumulative, relative elevations, in metres, around the loop at Dipstick foot spacing; surveyed length varied slightly from the 150m section length on some dates, all surveys tied-in at directional change locations (i.e end of OWP and start and end of IW
CLTPP_MON_L_PROFILE | ELEV_Y_113 | Elev Y 113 | Cumulative, relative elevations, in metres, around the loop at Dipstick foot spacing; surveyed length varied slightly from the 150m section length on some dates, all surveys tied-in at directional change locations (i.e end of OWP and start and end of IW
CLTPP_MON_L_PROFILE | ELEV_Y_114 | Elev Y 114 | Cumulative, relative elevations, in metres, around the loop at Dipstick foot spacing; surveyed length varied slightly from the 150m section length on some dates, all surveys tied-in at directional change locations (i.e end of OWP and start and end of IW
CLTPP_MON_L_PROFILE | ELEV_Y_97 | Elev Y 97 | Cumulative, relative elevations, in metres, around the loop at Dipstick foot spacing; surveyed length varied slightly from the 150m section length on some dates, all surveys tied-in at directional change locations (i.e end of OWP and start and end of IW
CLTPP_MON_L_PROFILE | ELEV_Y_98 | Elev Y 98 | Cumulative, relative elevations, in metres, around the loop at Dipstick foot spacing; surveyed length varied slightly from the 150m section length on some dates, all surveys tied-in at directional change locations (i.e end of OWP and start and end of IW
CLTPP_MON_L_PROFILE | ELEV_Y_99 | Elev Y 99 | Cumulative, relative elevations, in metres, around the loop at Dipstick foot spacing; surveyed length varied slightly from the 150m section length on some dates, all surveys tied-in at directional change locations (i.e end of OWP and start and end of IW
CLTPP_MON_L_PROFILE | ELEV_Y_100 | Elev Y 100 | Cumulative, relative elevations, in metres, around the loop at Dipstick foot spacing; surveyed length varied slightly from the 150m section length on some dates, all surveys tied-in at directional change locations (i.e end of OWP and start and end of IW
CLTPP_MON_L_PROFILE | ELEV_Y_101 | Elev Y 101 | Cumulative, relative elevations, in metres, around the loop at Dipstick foot spacing; surveyed length varied slightly from the 150m section length on some dates, all surveys tied-in at directional change locations (i.e end of OWP and start and end of IW
CLTPP_MON_L_PROFILE | ELEV_Y_102 | Elev Y 102 | Cumulative, relative elevations, in metres, around the loop at Dipstick foot spacing; surveyed length varied slightly from the 150m section length on some dates, all surveys tied-in at directional change locations (i.e end of OWP and start and end of IW
CLTPP_MON_L_PROFILE | ELEV_Y_104 | Elev Y 104 | Cumulative, relative elevations, in metres, around the loop at Dipstick foot spacing; surveyed length varied slightly from the 150m section length on some dates, all surveys tied-in at directional change locations (i.e end of OWP and start and end of IW
CLTPP_MON_L_PROFILE | ELEV_Y_105 | Elev Y 105 | Cumulative, relative elevations, in metres, around the loop at Dipstick foot spacing; surveyed length varied slightly from the 150m section length on some dates, all surveys tied-in at directional change locations (i.e end of OWP and start and end of IW
CLTPP_MON_L_PROFILE | ELEV_Y_106 | Elev Y 106 | Cumulative, relative elevations, in metres, around the loop at Dipstick foot spacing; surveyed length varied slightly from the 150m section length on some dates, all surveys tied-in at directional change locations (i.e end of OWP and start and end of IW
CLTPP_MON_L_PROFILE | ELEV_Y_107 | Elev Y 107 | Cumulative, relative elevations, in metres, around the loop at Dipstick foot spacing; surveyed length varied slightly from the 150m section length on some dates, all surveys tied-in at directional change locations (i.e end of OWP and start and end of IW
CLTPP_MON_L_PROFILE | ELEV_Y_108 | Elev Y 108 | Cumulative, relative elevations, in metres, around the loop at Dipstick foot spacing; surveyed length varied slightly from the 150m section length on some dates, all surveys tied-in at directional change locations (i.e end of OWP and start and end of IW
CLTPP_MON_L_PROFILE | ELEV_Y_109 | Elev Y 109 | Cumulative, relative elevations, in metres, around the loop at Dipstick foot spacing; surveyed length varied slightly from the 150m section length on some dates, all surveys tied-in at directional change locations (i.e end of OWP and start and end of IW
CLTPP_MON_L_PROFILE | ELEV_Y_110 | Elev Y 110 | Cumulative, relative elevations, in metres, around the loop at Dipstick foot spacing; surveyed length varied slightly from the 150m section length on some dates, all surveys tied-in at directional change locations (i.e end of OWP and start and end of IW
CLTPP_MON_L_PROFILE | ELEV_Y_48 | Elev Y 48 | Cumulative, relative elevations, in metres, around the loop at Dipstick foot spacing; surveyed length varied slightly from the 150m section length on some dates, all surveys tied-in at directional change locations (i.e end of OWP and start and end of IW
CLTPP_MON_L_PROFILE | ELEV_Y_49 | Elev Y 49 | Cumulative, relative elevations, in metres, around the loop at Dipstick foot spacing; surveyed length varied slightly from the 150m section length on some dates, all surveys tied-in at directional change locations (i.e end of OWP and start and end of IW
CLTPP_MON_L_PROFILE | ELEV_Y_50 | Elev Y 50 | Cumulative, relative elevations, in metres, around the loop at Dipstick foot spacing; surveyed length varied slightly from the 150m section length on some dates, all surveys tied-in at directional change locations (i.e end of OWP and start and end of IW
CLTPP_MON_L_PROFILE | ELEV_Y_51 | Elev Y 51 | Cumulative, relative elevations, in metres, around the loop at Dipstick foot spacing; surveyed length varied slightly from the 150m section length on some dates, all surveys tied-in at directional change locations (i.e end of OWP and start and end of IW
CLTPP_MON_L_PROFILE | ELEV_Y_52 | Elev Y 52 | Cumulative, relative elevations, in metres, around the loop at Dipstick foot spacing; surveyed length varied slightly from the 150m section length on some dates, all surveys tied-in at directional change locations (i.e end of OWP and start and end of IW
CLTPP_MON_L_PROFILE | ELEV_Y_54 | Elev Y 54 | Cumulative, relative elevations, in metres, around the loop at Dipstick foot spacing; surveyed length varied slightly from the 150m section length on some dates, all surveys tied-in at directional change locations (i.e end of OWP and start and end of IW
CLTPP_MON_L_PROFILE | ELEV_Y_55 | Elev Y 55 | Cumulative, relative elevations, in metres, around the loop at Dipstick foot spacing; surveyed length varied slightly from the 150m section length on some dates, all surveys tied-in at directional change locations (i.e end of OWP and start and end of IW
CLTPP_MON_L_PROFILE | ELEV_Y_56 | Elev Y 56 | Cumulative, relative elevations, in metres, around the loop at Dipstick foot spacing; surveyed length varied slightly from the 150m section length on some dates, all surveys tied-in at directional change locations (i.e end of OWP and start and end of IW
CLTPP_MON_L_PROFILE | ELEV_Y_57 | Elev Y 57 | Cumulative, relative elevations, in metres, around the loop at Dipstick foot spacing; surveyed length varied slightly from the 150m section length on some dates, all surveys tied-in at directional change locations (i.e end of OWP and start and end of IW
CLTPP_MON_L_PROFILE | ELEV_Y_58 | Elev Y 58 | Cumulative, relative elevations, in metres, around the loop at Dipstick foot spacing; surveyed length varied slightly from the 150m section length on some dates, all surveys tied-in at directional change locations (i.e end of OWP and start and end of IW
CLTPP_MON_L_PROFILE | ELEV_Y_59 | Elev Y 59 | Cumulative, relative elevations, in metres, around the loop at Dipstick foot spacing; surveyed length varied slightly from the 150m section length on some dates, all surveys tied-in at directional change locations (i.e end of OWP and start and end of IW
CLTPP_MON_L_PROFILE | ELEV_Y_60 | Elev Y 60 | Cumulative, relative elevations, in metres, around the loop at Dipstick foot spacing; surveyed length varied slightly from the 150m section length on some dates, all surveys tied-in at directional change locations (i.e end of OWP and start and end of IW
CLTPP_MON_L_PROFILE | ELEV_Y_61 | Elev Y 61 | Cumulative, relative elevations, in metres, around the loop at Dipstick foot spacing; surveyed length varied slightly from the 150m section length on some dates, all surveys tied-in at directional change locations (i.e end of OWP and start and end of IW
CLTPP_MON_L_PROFILE | ELEV_Y_63 | Elev Y 63 | Cumulative, relative elevations, in metres, around the loop at Dipstick foot spacing; surveyed length varied slightly from the 150m section length on some dates, all surveys tied-in at directional change locations (i.e end of OWP and start and end of IW
CLTPP_MON_L_PROFILE | ELEV_Y_64 | Elev Y 64 | Cumulative, relative elevations, in metres, around the loop at Dipstick foot spacing; surveyed length varied slightly from the 150m section length on some dates, all surveys tied-in at directional change locations (i.e end of OWP and start and end of IW
CLTPP_MON_L_PROFILE | ELEV_Y_65 | Elev Y 65 | Cumulative, relative elevations, in metres, around the loop at Dipstick foot spacing; surveyed length varied slightly from the 150m section length on some dates, all surveys tied-in at directional change locations (i.e end of OWP and start and end of IW
CLTPP_MON_L_PROFILE | ELEV_Y_66 | Elev Y 66 | Cumulative, relative elevations, in metres, around the loop at Dipstick foot spacing; surveyed length varied slightly from the 150m section length on some dates, all surveys tied-in at directional change locations (i.e end of OWP and start and end of IW
CLTPP_MON_L_PROFILE | ELEV_Y_115 | Elev Y 115 | Cumulative, relative elevations, in metres, around the loop at Dipstick foot spacing; surveyed length varied slightly from the 150m section length on some dates, all surveys tied-in at directional change locations (i.e end of OWP and start and end of IW
CLTPP_MON_L_PROFILE | ELEV_Y_116 | Elev Y 116 | Cumulative, relative elevations, in metres, around the loop at Dipstick foot spacing; surveyed length varied slightly from the 150m section length on some dates, all surveys tied-in at directional change locations (i.e end of OWP and start and end of IW
CLTPP_MON_L_PROFILE | ELEV_Y_118 | Elev Y 118 | Cumulative, relative elevations, in metres, around the loop at Dipstick foot spacing; surveyed length varied slightly from the 150m section length on some dates, all surveys tied-in at directional change locations (i.e end of OWP and start and end of IW
CLTPP_MON_L_PROFILE | ELEV_Y_119 | Elev Y 119 | Cumulative, relative elevations, in metres, around the loop at Dipstick foot spacing; surveyed length varied slightly from the 150m section length on some dates, all surveys tied-in at directional change locations (i.e end of OWP and start and end of IW
CLTPP_MON_L_PROFILE | ELEV_Y_120 | Elev Y 120 | Cumulative, relative elevations, in metres, around the loop at Dipstick foot spacing; surveyed length varied slightly from the 150m section length on some dates, all surveys tied-in at directional change locations (i.e end of OWP and start and end of IW
CLTPP_MON_L_PROFILE | ELEV_Y_71 | Elev Y 71 | Cumulative, relative elevations, in metres, around the loop at Dipstick foot spacing; surveyed length varied slightly from the 150m section length on some dates, all surveys tied-in at directional change locations (i.e end of OWP and start and end of IW
CLTPP_MON_L_PROFILE | ELEV_Y_77 | Elev Y 77 | Cumulative, relative elevations, in metres, around the loop at Dipstick foot spacing; surveyed length varied slightly from the 150m section length on some dates, all surveys tied-in at directional change locations (i.e end of OWP and start and end of IW
CLTPP_MON_L_PROFILE | ELEV_Y_84 | Elev Y 84 | Cumulative, relative elevations, in metres, around the loop at Dipstick foot spacing; surveyed length varied slightly from the 150m section length on some dates, all surveys tied-in at directional change locations (i.e end of OWP and start and end of IW
CLTPP_MON_L_PROFILE | CLTPP_MON_L_PROFILE_ID | Cltpp_Mon_L_Profile_Id | Record Identification Number
CLTPP_MON_L_PROFILE | ELEV_Y_11 | Elev Y 11 | Cumulative, relative elevations, in metres, around the loop at Dipstick foot spacing; surveyed length varied slightly from the 150m section length on some dates, all surveys tied-in at directional change locations (i.e end of OWP and start and end of IW
CLTPP_MON_L_PROFILE | ELEV_Y_17 | Elev Y 17 | Cumulative, relative elevations, in metres, around the loop at Dipstick foot spacing; surveyed length varied slightly from the 150m section length on some dates, all surveys tied-in at directional change locations (i.e end of OWP and start and end of IW