## CLTPP_MON_RUT_DEPTHS_1200
PROVINCE_ID | CSHRP_ID | SECTION | CLTPP_RUT_D1200_ID | RD_AFTER_REHAB_YRS_15 | RD_AFTER_REHAB_YRS_16 | RD_AFTER_REHAB_YRS_17 | RD_AFTER_REHAB_YRS_19 | RD_AFTER_REHAB_YRS_20 | WHEEL_PATH | RD_AFTER_REHAB_YRS_5 | RD_AFTER_REHAB_YRS_11 | RD_AFTER_REHAB_YRS_12 | STATION | DATE_OF_REHABILITATION | RD_PRIOR_TO_REHAB | RD_IMMED_AFTER_REHAB | RD_AFTER_REHAB_YRS_18 | REMARKS | RD_AFTER_REHAB_YRS_13 | RD_AFTER_REHAB_YRS_14 | RD_AFTER_REHAB_YRS_1 | RD_AFTER_REHAB_YRS_2 | RD_AFTER_REHAB_YRS_3 | RD_AFTER_REHAB_YRS_4 | RD_AFTER_REHAB_YRS_6 | RD_AFTER_REHAB_YRS_7 | RD_AFTER_REHAB_YRS_8 | RD_AFTER_REHAB_YRS_9 | RD_AFTER_REHAB_YRS_10
83 | 830403 | 1 | 121 | [5 empty] | IWP | 1 | 0.7 |  | 0 | 07/06/1990 | 13.7 | 1.8 |  |  | 1.3 |  | 1.1 | 0.9 | 0.5 | 1.8 | 0.4 | 1.1 | 1.1 | 0.2
83 | 830403 | 1 | 122 | [5 empty] | OWP | 3.1 | 2.4 |  | 0 | 07/06/1990 | 16 | 1.6 |  |  | 2 |  | 1.6 | 1.8 | 1.8 | 1.9 | 1.8 | 2.4 | 1.9 | 1.8
83 | 830403 | 1 | 123 | [5 empty] | IWP | 0.6 | 1.1 |  | 30 | 07/06/1990 | 13.3 | 0.9 |  |  | 1.4 |  | 0.4 | 0.3 | 0.3 | 0.4 | 0.4 | 0.6 | 0.8 | 0.7
83 | 830403 | 1 | 124 | [5 empty] | OWP | 3 | 2.6 |  | 30 | 07/06/1990 | 15.6 | 1.9 |  |  | 3 |  | 1.3 | 1.6 | 1.8 | 1.1 | 1.5 | 2.5 | 2.1 | 2.3
83 | 830403 | 1 | 125 | [5 empty] | IWP | 0.9 | 0.7 |  | 60 | 07/06/1990 | 10.3 | 1 |  |  | 0.6 |  | 0.8 | 0.8 | 0.7 | 0.6 | 0.2 | 0.9 | 0.7 | 0.6
83 | 830403 | 1 | 126 | [5 empty] | OWP | 2.4 | 3.3 |  | 60 | 07/06/1990 | 7.9 | 1.5 |  |  | 2.7 |  | 0.9 | 1.7 | 1.6 | 0.8 | 0.6 | 1.8 | 1.7 | 1.8
83 | 830403 | 1 | 127 | [5 empty] | IWP | 0.3 | 0.4 |  | 90 | 07/06/1990 | 16.1 | 1.1 |  |  | 0.5 |  | 0.7 | 0.7 | 0.6 | 0.8 | 0.1 | 0.2 | 0.3 | 0.4
83 | 830403 | 1 | 128 | [5 empty] | OWP | 1.9 | 0.9 |  | 90 | 07/06/1990 | 11 | 1.2 |  |  | 1.8 |  | 1 | 1.8 | 1.4 | 0.8 | 0.7 | 1.9 | 1.8 | 1.5
83 | 830403 | 1 | 129 | [5 empty] | IWP | 0.6 | 0.5 |  | 120 | 07/06/1990 | 16.8 | 1.2 |  |  | 0.3 |  | 0.4 | 0.8 | 0.7 | 0.5 | 0.5 | 0.8 | 0.2 | 0.2
83 | 830403 | 1 | 130 | [5 empty] | OWP | 2.5 | 2.4 |  | 120 | 07/06/1990 | 18.4 | 1.7 |  |  | 2.6 |  | 1.1 | 1.5 | 1.4 | 1.5 | 2.5 | 1.9 | 2.2 | 2
83 | 830403 | 1 | 131 | [5 empty] | IWP | 1.3 | 0.5 |  | 150 | 07/06/1990 | 8.2 | 1.3 |  |  | 0.7 |  | 0.7 | 0.6 | 0.7 | 0.6 | 0.3 | 0.8 | 1 | 0.9
83 | 830403 | 1 | 132 | [5 empty] | OWP | 3.7 | 2.9 |  | 150 | 07/06/1990 | 12.2 | 1.7 |  |  | 2.8 |  | 1.7 | 2.1 | 1.9 | 2.7 | 1.3 | 3.2 | 2.7 | 2
83 | 830403 | 2 | 133 | [5 empty] | IWP | 0.4 | 1.5 |  | 0 | 07/06/1990 | 13.6 | 0.9 |  |  | 0.8 |  | 0.5 | 0.3 | 0.4 | 0.4 | 0.2 | 0.9 | 1.1 | 1.1
83 | 830403 | 2 | 134 | [5 empty] | OWP | 2.3 | 1.9 |  | 0 | 07/06/1990 | 16 | 1.8 |  |  | 1.5 |  | 1 | 1 | 0.9 | 0.7 | 0.6 | 1.6 | 3.3 | 2.8
83 | 830403 | 2 | 135 | [5 empty] | IWP | 1.4 | 1.6 |  | 30 | 07/06/1990 | 6.5 | 2.1 |  |  | 1.7 |  | 1.2 | 1.4 | 1.7 | 1 | 0.8 | 1.7 | 1.3 | 1.5
83 | 830403 | 2 | 136 | [5 empty] | OWP | 3.2 | 2.2 |  | 30 | 07/06/1990 | 4.8 | 1.8 |  |  | 2.6 |  | 1.4 | 1.9 | 1.8 | 1.3 | 1.2 | 2.7 | 2.2 | 1.7
83 | 830403 | 2 | 137 | [5 empty] | IWP | 0.4 | 0.7 |  | 60 | 07/06/1990 | 10.7 | 0.9 |  |  | 0.7 |  | 0.5 | 0.5 | 0.7 | 0.4 | 0.2 | 0.5 | 0.2 | 0.3
83 | 830403 | 2 | 138 | [5 empty] | OWP | 2.4 | 2.3 |  | 60 | 07/06/1990 | 10.6 | 1.7 |  |  | 2.9 |  | 1.5 | 1.8 | 2 | 0.9 | 1.1 | 2.2 | 2.7 | 2.3
83 | 830403 | 2 | 139 | [5 empty] | IWP | 1 | 0.3 |  | 90 | 07/06/1990 | 10 | 1.6 |  |  | 0.3 |  | 0.4 | 0.6 | 0.7 | 0.9 | 0.2 | 1.1 | 0.4 | 0.2
83 | 830403 | 2 | 140 | [5 empty] | OWP | 1.8 | 2 |  | 90 | 07/06/1990 | 7.4 | 1.7 |  |  | 2.3 |  | 1.1 | 1.5 | 1.8 | 1.2 | 0.7 | 1.4 | 1.7 | 1.3
83 | 830403 | 2 | 141 | [5 empty] | IWP | 0.4 | 0.9 |  | 120 | 07/06/1990 | 9.5 | 1 |  |  | 0.9 |  | 0.4 | 0.5 | 0.5 | 0.7 | 0.4 | 0.6 | 0.5 | 0.6
83 | 830403 | 2 | 142 | [5 empty] | OWP | 2.5 | 1.8 |  | 120 | 07/06/1990 | 8 | 1.7 |  |  | 1.8 |  | 1.6 | 1.9 | 2 | 1 | 0.8 | 1.4 | 2.7 | 2.3
83 | 830403 | 2 | 143 | [5 empty] | IWP | 0.3 | 0.8 |  | 150 | 07/06/1990 | 1.1 | 0.4 |  |  | 0.9 |  | 0.5 | 0.5 | 0.6 | 0.4 | 0.4 | 0.3 | 0.4 | 0.8
83 | 830403 | 2 | 144 | [5 empty] | OWP | 0.9 | 6.5 |  | 150 | 07/06/1990 | 2 | 1.2 |  |  | 1.6 |  | 1.5 | 1.5 | 1.3 | 1.5 | 2 | 1.9 | 1.9 | 1.7
83 | 830403 | 3 | 145 | [5 empty] | IWP | 0.8 | 0.5 |  | 0 | 07/06/1990 | 8 | 1 |  |  | 1.2 |  | 1 | 0.7 | 1 | 0.8 | 0.6 | 1.3 | 0.3 | 0.3
83 | 830403 | 3 | 146 | [5 empty] | OWP | 0.9 | 0.5 |  | 0 | 07/06/1990 | 6.5 | 1.4 |  |  | 0.6 |  | 0.8 | 0.9 | 0.9 | 0.8 | 0.6 | 1.1 | 1.1 | 1
83 | 830403 | 3 | 147 | [5 empty] | IWP | 1.3 | 1.5 |  | 30 | 07/06/1990 | 8.1 | 2.3 |  |  | 2 |  | 1.3 | 1.2 | 1.3 | 1.4 | 1.1 | 1.4 | 1.2 | 1.5
83 | 830403 | 3 | 148 | [5 empty] | OWP | 1.6 | 1.4 |  | 30 | 07/06/1990 | 7 | 2.1 |  |  | 1.5 |  | 1.3 | 1.2 | 1.3 | 0.9 | 0.7 | 1.5 | 0.9 | 1.5
83 | 830403 | 3 | 149 | [5 empty] | IWP | 0.6 | 1.5 |  | 60 | 07/06/1990 | 9.4 | 1.3 |  |  | 1.9 |  | 0.4 | 0.4 | 0.4 | 0.7 | 0.2 | 0.6 | 1 | 0.9
83 | 830403 | 3 | 150 | [5 empty] | OWP | 1.4 | 2.5 |  | 60 | 07/06/1990 | 20 | 1.8 |  |  | 2 |  | 0.8 | 1.2 | 1.6 | 0.5 | 1.1 | 1 | 1.8 | 2
83 | 830403 | 3 | 151 | [5 empty] | IWP | 0.6 | 1.1 |  | 90 | 07/06/1990 | 15.7 | 1 |  |  | 1.2 |  | 0.7 | 0.9 | 0.7 | 0.7 | 0.5 | 0.7 | 0.9 | 1.1
83 | 830403 | 3 | 152 | [5 empty] | OWP | 0.9 | 1.8 |  | 90 | 07/06/1990 | 10.9 | 1.2 |  |  | 1.4 |  | 0.7 | 1.4 | 1.1 | 0.6 | 0.3 | 0.8 | 1.5 | 2.8
83 | 830403 | 3 | 153 | [5 empty] | IWP | 0.2 | 0.3 |  | 120 | 07/06/1990 | 11.3 | 1 |  |  | 0.5 |  | 0.3 | 0.5 | 0.5 | 0.4 | 0.2 | 0.5 | 0.3 | 1.5
83 | 830403 | 3 | 154 | [5 empty] | OWP | 2 | 1.1 |  | 120 | 07/06/1990 | 3.5 | 1.4 |  |  | 1.1 |  | 0.9 | 1.2 | 1.4 | 0.4 | 0.4 | 0.8 | 0.7 | 1.7
83 | 830403 | 3 | 155 | [5 empty] | IWP | 0.8 | 1.1 |  | 150 | 07/06/1990 | 13.7 | 1 |  |  | 1.2 |  | 0.7 | 0.6 | 0.6 | 0.8 | 0.6 | 0.7 | 1.1 | 0.3
83 | 830403 | 3 | 156 | [5 empty] | OWP | 0.7 | 0.7 |  | 150 | 07/06/1990 | 13.9 | 1.3 |  |  | 0.9 |  | 0.8 | 0.6 | 0.8 | 0.7 | 0.5 | 0.6 | 1.1 | 2.3
83 | 830403 | 1 | 121 | [5 empty] | IWP | 1 | 0.7 |  | 0 | 07/06/1990 | 13.7 | 1.8 |  |  | 1.3 |  | 1.1 | 0.9 | 0.5 | 1.8 | 0.4 | 1.1 | 1.1 | 0.2
83 | 830403 | 1 | 122 | [5 empty] | OWP | 3.1 | 2.4 |  | 0 | 07/06/1990 | 16 | 1.6 |  |  | 2 |  | 1.6 | 1.8 | 1.8 | 1.9 | 1.8 | 2.4 | 1.9 | 1.8
83 | 830403 | 1 | 123 | [5 empty] | IWP | 0.6 | 1.1 |  | 30 | 07/06/1990 | 13.3 | 0.9 |  |  | 1.4 |  | 0.4 | 0.3 | 0.3 | 0.4 | 0.4 | 0.6 | 0.8 | 0.7
83 | 830403 | 1 | 124 | [5 empty] | OWP | 3 | 2.6 |  | 30 | 07/06/1990 | 15.6 | 1.9 |  |  | 3 |  | 1.3 | 1.6 | 1.8 | 1.1 | 1.5 | 2.5 | 2.1 | 2.3
83 | 830403 | 1 | 125 | [5 empty] | IWP | 0.9 | 0.7 |  | 60 | 07/06/1990 | 10.3 | 1 |  |  | 0.6 |  | 0.8 | 0.8 | 0.7 | 0.6 | 0.2 | 0.9 | 0.7 | 0.6
83 | 830403 | 1 | 126 | [5 empty] | OWP | 2.4 | 3.3 |  | 60 | 07/06/1990 | 7.9 | 1.5 |  |  | 2.7 |  | 0.9 | 1.7 | 1.6 | 0.8 | 0.6 | 1.8 | 1.7 | 1.8
83 | 830403 | 1 | 127 | [5 empty] | IWP | 0.3 | 0.4 |  | 90 | 07/06/1990 | 16.1 | 1.1 |  |  | 0.5 |  | 0.7 | 0.7 | 0.6 | 0.8 | 0.1 | 0.2 | 0.3 | 0.4
83 | 830403 | 1 | 128 | [5 empty] | OWP | 1.9 | 0.9 |  | 90 | 07/06/1990 | 11 | 1.2 |  |  | 1.8 |  | 1 | 1.8 | 1.4 | 0.8 | 0.7 | 1.9 | 1.8 | 1.5
83 | 830403 | 1 | 129 | [5 empty] | IWP | 0.6 | 0.5 |  | 120 | 07/06/1990 | 16.8 | 1.2 |  |  | 0.3 |  | 0.4 | 0.8 | 0.7 | 0.5 | 0.5 | 0.8 | 0.2 | 0.2
83 | 830403 | 1 | 130 | [5 empty] | OWP | 2.5 | 2.4 |  | 120 | 07/06/1990 | 18.4 | 1.7 |  |  | 2.6 |  | 1.1 | 1.5 | 1.4 | 1.5 | 2.5 | 1.9 | 2.2 | 2
83 | 830403 | 1 | 131 | [5 empty] | IWP | 1.3 | 0.5 |  | 150 | 07/06/1990 | 8.2 | 1.3 |  |  | 0.7 |  | 0.7 | 0.6 | 0.7 | 0.6 | 0.3 | 0.8 | 1 | 0.9
83 | 830403 | 1 | 132 | [5 empty] | OWP | 3.7 | 2.9 |  | 150 | 07/06/1990 | 12.2 | 1.7 |  |  | 2.8 |  | 1.7 | 2.1 | 1.9 | 2.7 | 1.3 | 3.2 | 2.7 | 2
83 | 830403 | 2 | 133 | [5 empty] | IWP | 0.4 | 1.5 |  | 0 | 07/06/1990 | 13.6 | 0.9 |  |  | 0.8 |  | 0.5 | 0.3 | 0.4 | 0.4 | 0.2 | 0.9 | 1.1 | 1.1
83 | 830403 | 2 | 134 | [5 empty] | OWP | 2.3 | 1.9 |  | 0 | 07/06/1990 | 16 | 1.8 |  |  | 1.5 |  | 1 | 1 | 0.9 | 0.7 | 0.6 | 1.6 | 3.3 | 2.8
83 | 830403 | 2 | 135 | [5 empty] | IWP | 1.4 | 1.6 |  | 30 | 07/06/1990 | 6.5 | 2.1 |  |  | 1.7 |  | 1.2 | 1.4 | 1.7 | 1 | 0.8 | 1.7 | 1.3 | 1.5
83 | 830403 | 2 | 136 | [5 empty] | OWP | 3.2 | 2.2 |  | 30 | 07/06/1990 | 4.8 | 1.8 |  |  | 2.6 |  | 1.4 | 1.9 | 1.8 | 1.3 | 1.2 | 2.7 | 2.2 | 1.7
83 | 830403 | 2 | 137 | [5 empty] | IWP | 0.4 | 0.7 |  | 60 | 07/06/1990 | 10.7 | 0.9 |  |  | 0.7 |  | 0.5 | 0.5 | 0.7 | 0.4 | 0.2 | 0.5 | 0.2 | 0.3
83 | 830403 | 2 | 138 | [5 empty] | OWP | 2.4 | 2.3 |  | 60 | 07/06/1990 | 10.6 | 1.7 |  |  | 2.9 |  | 1.5 | 1.8 | 2 | 0.9 | 1.1 | 2.2 | 2.7 | 2.3
83 | 830403 | 2 | 139 | [5 empty] | IWP | 1 | 0.3 |  | 90 | 07/06/1990 | 10 | 1.6 |  |  | 0.3 |  | 0.4 | 0.6 | 0.7 | 0.9 | 0.2 | 1.1 | 0.4 | 0.2
83 | 830403 | 2 | 140 | [5 empty] | OWP | 1.8 | 2 |  | 90 | 07/06/1990 | 7.4 | 1.7 |  |  | 2.3 |  | 1.1 | 1.5 | 1.8 | 1.2 | 0.7 | 1.4 | 1.7 | 1.3
83 | 830403 | 2 | 141 | [5 empty] | IWP | 0.4 | 0.9 |  | 120 | 07/06/1990 | 9.5 | 1 |  |  | 0.9 |  | 0.4 | 0.5 | 0.5 | 0.7 | 0.4 | 0.6 | 0.5 | 0.6
83 | 830403 | 2 | 142 | [5 empty] | OWP | 2.5 | 1.8 |  | 120 | 07/06/1990 | 8 | 1.7 |  |  | 1.8 |  | 1.6 | 1.9 | 2 | 1 | 0.8 | 1.4 | 2.7 | 2.3
83 | 830403 | 2 | 143 | [5 empty] | IWP | 0.3 | 0.8 |  | 150 | 07/06/1990 | 1.1 | 0.4 |  |  | 0.9 |  | 0.5 | 0.5 | 0.6 | 0.4 | 0.4 | 0.3 | 0.4 | 0.8
83 | 830403 | 2 | 144 | [5 empty] | OWP | 0.9 | 6.5 |  | 150 | 07/06/1990 | 2 | 1.2 |  |  | 1.6 |  | 1.5 | 1.5 | 1.3 | 1.5 | 2 | 1.9 | 1.9 | 1.7
83 | 830403 | 3 | 145 | [5 empty] | IWP | 0.8 | 0.5 |  | 0 | 07/06/1990 | 8 | 1 |  |  | 1.2 |  | 1 | 0.7 | 1 | 0.8 | 0.6 | 1.3 | 0.3 | 0.3
83 | 830403 | 3 | 146 | [5 empty] | OWP | 0.9 | 0.5 |  | 0 | 07/06/1990 | 6.5 | 1.4 |  |  | 0.6 |  | 0.8 | 0.9 | 0.9 | 0.8 | 0.6 | 1.1 | 1.1 | 1
83 | 830403 | 3 | 147 | [5 empty] | IWP | 1.3 | 1.5 |  | 30 | 07/06/1990 | 8.1 | 2.3 |  |  | 2 |  | 1.3 | 1.2 | 1.3 | 1.4 | 1.1 | 1.4 | 1.2 | 1.5
83 | 830403 | 3 | 148 | [5 empty] | OWP | 1.6 | 1.4 |  | 30 | 07/06/1990 | 7 | 2.1 |  |  | 1.5 |  | 1.3 | 1.2 | 1.3 | 0.9 | 0.7 | 1.5 | 0.9 | 1.5
83 | 830403 | 3 | 149 | [5 empty] | IWP | 0.6 | 1.5 |  | 60 | 07/06/1990 | 9.4 | 1.3 |  |  | 1.9 |  | 0.4 | 0.4 | 0.4 | 0.7 | 0.2 | 0.6 | 1 | 0.9
83 | 830403 | 3 | 150 | [5 empty] | OWP | 1.4 | 2.5 |  | 60 | 07/06/1990 | 20 | 1.8 |  |  | 2 |  | 0.8 | 1.2 | 1.6 | 0.5 | 1.1 | 1 | 1.8 | 2
83 | 830403 | 3 | 151 | [5 empty] | IWP | 0.6 | 1.1 |  | 90 | 07/06/1990 | 15.7 | 1 |  |  | 1.2 |  | 0.7 | 0.9 | 0.7 | 0.7 | 0.5 | 0.7 | 0.9 | 1.1
83 | 830403 | 3 | 152 | [5 empty] | OWP | 0.9 | 1.8 |  | 90 | 07/06/1990 | 10.9 | 1.2 |  |  | 1.4 |  | 0.7 | 1.4 | 1.1 | 0.6 | 0.3 | 0.8 | 1.5 | 2.8
83 | 830403 | 3 | 153 | [5 empty] | IWP | 0.2 | 0.3 |  | 120 | 07/06/1990 | 11.3 | 1 |  |  | 0.5 |  | 0.3 | 0.5 | 0.5 | 0.4 | 0.2 | 0.5 | 0.3 | 1.5
83 | 830403 | 3 | 154 | [5 empty] | OWP | 2 | 1.1 |  | 120 | 07/06/1990 | 3.5 | 1.4 |  |  | 1.1 |  | 0.9 | 1.2 | 1.4 | 0.4 | 0.4 | 0.8 | 0.7 | 1.7
83 | 830403 | 3 | 155 | [5 empty] | IWP | 0.8 | 1.1 |  | 150 | 07/06/1990 | 13.7 | 1 |  |  | 1.2 |  | 0.7 | 0.6 | 0.6 | 0.8 | 0.6 | 0.7 | 1.1 | 0.3
83 | 830403 | 3 | 156 | [5 empty] | OWP | 0.7 | 0.7 |  | 150 | 07/06/1990 | 13.9 | 1.3 |  |  | 0.9 |  | 0.8 | 0.6 | 0.8 | 0.7 | 0.5 | 0.6 | 1.1 | 2.3
83 | 830403 | 1 | 121 | [5 empty] | IWP | 1 | 0.7 |  | 0 | 07/06/1990 | 13.7 | 1.8 |  |  | 1.3 |  | 1.1 | 0.9 | 0.5 | 1.8 | 0.4 | 1.1 | 1.1 | 0.2
83 | 830403 | 1 | 122 | [5 empty] | OWP | 3.1 | 2.4 |  | 0 | 07/06/1990 | 16 | 1.6 |  |  | 2 |  | 1.6 | 1.8 | 1.8 | 1.9 | 1.8 | 2.4 | 1.9 | 1.8
83 | 830403 | 1 | 123 | [5 empty] | IWP | 0.6 | 1.1 |  | 30 | 07/06/1990 | 13.3 | 0.9 |  |  | 1.4 |  | 0.4 | 0.3 | 0.3 | 0.4 | 0.4 | 0.6 | 0.8 | 0.7
83 | 830403 | 1 | 124 | [5 empty] | OWP | 3 | 2.6 |  | 30 | 07/06/1990 | 15.6 | 1.9 |  |  | 3 |  | 1.3 | 1.6 | 1.8 | 1.1 | 1.5 | 2.5 | 2.1 | 2.3
83 | 830403 | 1 | 125 | [5 empty] | IWP | 0.9 | 0.7 |  | 60 | 07/06/1990 | 10.3 | 1 |  |  | 0.6 |  | 0.8 | 0.8 | 0.7 | 0.6 | 0.2 | 0.9 | 0.7 | 0.6
83 | 830403 | 1 | 126 | [5 empty] | OWP | 2.4 | 3.3 |  | 60 | 07/06/1990 | 7.9 | 1.5 |  |  | 2.7 |  | 0.9 | 1.7 | 1.6 | 0.8 | 0.6 | 1.8 | 1.7 | 1.8
83 | 830403 | 1 | 127 | [5 empty] | IWP | 0.3 | 0.4 |  | 90 | 07/06/1990 | 16.1 | 1.1 |  |  | 0.5 |  | 0.7 | 0.7 | 0.6 | 0.8 | 0.1 | 0.2 | 0.3 | 0.4
83 | 830403 | 1 | 128 | [5 empty] | OWP | 1.9 | 0.9 |  | 90 | 07/06/1990 | 11 | 1.2 |  |  | 1.8 |  | 1 | 1.8 | 1.4 | 0.8 | 0.7 | 1.9 | 1.8 | 1.5
83 | 830403 | 1 | 129 | [5 empty] | IWP | 0.6 | 0.5 |  | 120 | 07/06/1990 | 16.8 | 1.2 |  |  | 0.3 |  | 0.4 | 0.8 | 0.7 | 0.5 | 0.5 | 0.8 | 0.2 | 0.2
83 | 830403 | 1 | 130 | [5 empty] | OWP | 2.5 | 2.4 |  | 120 | 07/06/1990 | 18.4 | 1.7 |  |  | 2.6 |  | 1.1 | 1.5 | 1.4 | 1.5 | 2.5 | 1.9 | 2.2 | 2
83 | 830403 | 1 | 131 | [5 empty] | IWP | 1.3 | 0.5 |  | 150 | 07/06/1990 | 8.2 | 1.3 |  |  | 0.7 |  | 0.7 | 0.6 | 0.7 | 0.6 | 0.3 | 0.8 | 1 | 0.9
83 | 830403 | 1 | 132 | [5 empty] | OWP | 3.7 | 2.9 |  | 150 | 07/06/1990 | 12.2 | 1.7 |  |  | 2.8 |  | 1.7 | 2.1 | 1.9 | 2.7 | 1.3 | 3.2 | 2.7 | 2
83 | 830403 | 2 | 133 | [5 empty] | IWP | 0.4 | 1.5 |  | 0 | 07/06/1990 | 13.6 | 0.9 |  |  | 0.8 |  | 0.5 | 0.3 | 0.4 | 0.4 | 0.2 | 0.9 | 1.1 | 1.1
83 | 830403 | 2 | 134 | [5 empty] | OWP | 2.3 | 1.9 |  | 0 | 07/06/1990 | 16 | 1.8 |  |  | 1.5 |  | 1 | 1 | 0.9 | 0.7 | 0.6 | 1.6 | 3.3 | 2.8
83 | 830403 | 2 | 135 | [5 empty] | IWP | 1.4 | 1.6 |  | 30 | 07/06/1990 | 6.5 | 2.1 |  |  | 1.7 |  | 1.2 | 1.4 | 1.7 | 1 | 0.8 | 1.7 | 1.3 | 1.5
83 | 830403 | 2 | 136 | [5 empty] | OWP | 3.2 | 2.2 |  | 30 | 07/06/1990 | 4.8 | 1.8 |  |  | 2.6 |  | 1.4 | 1.9 | 1.8 | 1.3 | 1.2 | 2.7 | 2.2 | 1.7
83 | 830403 | 2 | 137 | [5 empty] | IWP | 0.4 | 0.7 |  | 60 | 07/06/1990 | 10.7 | 0.9 |  |  | 0.7 |  | 0.5 | 0.5 | 0.7 | 0.4 | 0.2 | 0.5 | 0.2 | 0.3
83 | 830403 | 2 | 138 | [5 empty] | OWP | 2.4 | 2.3 |  | 60 | 07/06/1990 | 10.6 | 1.7 |  |  | 2.9 |  | 1.5 | 1.8 | 2 | 0.9 | 1.1 | 2.2 | 2.7 | 2.3
83 | 830403 | 2 | 139 | [5 empty] | IWP | 1 | 0.3 |  | 90 | 07/06/1990 | 10 | 1.6 |  |  | 0.3 |  | 0.4 | 0.6 | 0.7 | 0.9 | 0.2 | 1.1 | 0.4 | 0.2
83 | 830403 | 2 | 140 | [5 empty] | OWP | 1.8 | 2 |  | 90 | 07/06/1990 | 7.4 | 1.7 |  |  | 2.3 |  | 1.1 | 1.5 | 1.8 | 1.2 | 0.7 | 1.4 | 1.7 | 1.3
83 | 830403 | 2 | 141 | [5 empty] | IWP | 0.4 | 0.9 |  | 120 | 07/06/1990 | 9.5 | 1 |  |  | 0.9 |  | 0.4 | 0.5 | 0.5 | 0.7 | 0.4 | 0.6 | 0.5 | 0.6
83 | 830403 | 2 | 142 | [5 empty] | OWP | 2.5 | 1.8 |  | 120 | 07/06/1990 | 8 | 1.7 |  |  | 1.8 |  | 1.6 | 1.9 | 2 | 1 | 0.8 | 1.4 | 2.7 | 2.3
83 | 830403 | 2 | 143 | [5 empty] | IWP | 0.3 | 0.8 |  | 150 | 07/06/1990 | 1.1 | 0.4 |  |  | 0.9 |  | 0.5 | 0.5 | 0.6 | 0.4 | 0.4 | 0.3 | 0.4 | 0.8
83 | 830403 | 2 | 144 | [5 empty] | OWP | 0.9 | 6.5 |  | 150 | 07/06/1990 | 2 | 1.2 |  |  | 1.6 |  | 1.5 | 1.5 | 1.3 | 1.5 | 2 | 1.9 | 1.9 | 1.7
83 | 830403 | 3 | 145 | [5 empty] | IWP | 0.8 | 0.5 |  | 0 | 07/06/1990 | 8 | 1 |  |  | 1.2 |  | 1 | 0.7 | 1 | 0.8 | 0.6 | 1.3 | 0.3 | 0.3
83 | 830403 | 3 | 146 | [5 empty] | OWP | 0.9 | 0.5 |  | 0 | 07/06/1990 | 6.5 | 1.4 |  |  | 0.6 |  | 0.8 | 0.9 | 0.9 | 0.8 | 0.6 | 1.1 | 1.1 | 1
83 | 830403 | 3 | 147 | [5 empty] | IWP | 1.3 | 1.5 |  | 30 | 07/06/1990 | 8.1 | 2.3 |  |  | 2 |  | 1.3 | 1.2 | 1.3 | 1.4 | 1.1 | 1.4 | 1.2 | 1.5
83 | 830403 | 3 | 148 | [5 empty] | OWP | 1.6 | 1.4 |  | 30 | 07/06/1990 | 7 | 2.1 |  |  | 1.5 |  | 1.3 | 1.2 | 1.3 | 0.9 | 0.7 | 1.5 | 0.9 | 1.5
83 | 830403 | 3 | 149 | [5 empty] | IWP | 0.6 | 1.5 |  | 60 | 07/06/1990 | 9.4 | 1.3 |  |  | 1.9 |  | 0.4 | 0.4 | 0.4 | 0.7 | 0.2 | 0.6 | 1 | 0.9
83 | 830403 | 3 | 150 | [5 empty] | OWP | 1.4 | 2.5 |  | 60 | 07/06/1990 | 20 | 1.8 |  |  | 2 |  | 0.8 | 1.2 | 1.6 | 0.5 | 1.1 | 1 | 1.8 | 2
83 | 830403 | 3 | 151 | [5 empty] | IWP | 0.6 | 1.1 |  | 90 | 07/06/1990 | 15.7 | 1 |  |  | 1.2 |  | 0.7 | 0.9 | 0.7 | 0.7 | 0.5 | 0.7 | 0.9 | 1.1
83 | 830403 | 3 | 152 | [5 empty] | OWP | 0.9 | 1.8 |  | 90 | 07/06/1990 | 10.9 | 1.2 |  |  | 1.4 |  | 0.7 | 1.4 | 1.1 | 0.6 | 0.3 | 0.8 | 1.5 | 2.8
83 | 830403 | 3 | 153 | [5 empty] | IWP | 0.2 | 0.3 |  | 120 | 07/06/1990 | 11.3 | 1 |  |  | 0.5 |  | 0.3 | 0.5 | 0.5 | 0.4 | 0.2 | 0.5 | 0.3 | 1.5
83 | 830403 | 3 | 154 | [5 empty] | OWP | 2 | 1.1 |  | 120 | 07/06/1990 | 3.5 | 1.4 |  |  | 1.1 |  | 0.9 | 1.2 | 1.4 | 0.4 | 0.4 | 0.8 | 0.7 | 1.7
83 | 830403 | 3 | 155 | [5 empty] | IWP | 0.8 | 1.1 |  | 150 | 07/06/1990 | 13.7 | 1 |  |  | 1.2 |  | 0.7 | 0.6 | 0.6 | 0.8 | 0.6 | 0.7 | 1.1 | 0.3
83 | 830403 | 3 | 156 | [5 empty] | OWP | 0.7 | 0.7 |  | 150 | 07/06/1990 | 13.9 | 1.3 |  |  | 0.9 |  | 0.8 | 0.6 | 0.8 | 0.7 | 0.5 | 0.6 | 1.1 | 2.3
87 | 870102 | 1 | 465 | [5 empty] | IWP | 3 |  |  | 120 | 07/04/1989 | 35.9 | [6 empty] | 2.6 | 2.7 | 3.1 | 2.7 | 2.8 | 3.2 | 3.8
87 | 870102 | 1 | 466 | [5 empty] | OWP | 2.1 |  |  | 120 | 07/04/1989 | 9.2 | [6 empty] | 2.2 | 1.8 | 2.1 | 2.5 | 2.7 | 3.9 | 5.1
87 | 870102 | 1 | 467 | [5 empty] | IWP | 4.1 |  |  | 150 | 07/04/1989 | 35.4 | [6 empty] | 2.5 | 3.1 | 3.1 | 4.9 | 5.9 | 7.2 | 7.8
87 | 870102 | 1 | 468 | [5 empty] | OWP | 2.3 |  |  | 150 | 07/04/1989 | 9.2 | [6 empty] | 1.2 | 1.4 | 1.5 | 3 | 3.8 | 5.4 | 8
87 | 870102 | 2 | 469 | [5 empty] | IWP | 3.5 |  |  | 0 | 07/04/1989 | 37.5 | [6 empty] | 2.9 | 3.5 | 3.4 | 3.5 | 3.9 | 4.3 | 6.3
87 | 870102 | 2 | 470 | [5 empty] | OWP | 6 |  |  | 0 | 07/04/1989 | 41 | [6 empty] | 1.1 | 2.8 | 4.5 | 8 | 8.3 | 9.5 | 9.8
87 | 870102 | 2 | 471 | [5 empty] | IWP | 2.1 |  |  | 30 | 07/04/1989 | 28.2 | [6 empty] | 2 | 2.1 | 2 | 2.3 | 2.8 | 3.4 | 4.7
87 | 870102 | 2 | 472 | [5 empty] | OWP | 2.7 |  |  | 30 | 07/04/1989 | 17.7 | [6 empty] | 1.3 | 1.1 | 1.8 | 3.7 | 5.4 | 7.1 | 10.1
87 | 870102 | 2 | 473 | [5 empty] | IWP | 3.1 |  |  | 60 | 07/04/1989 | 26.7 | [6 empty] | 3 | 2.9 | 3 | 3 | 3.5 | 4 | 4.9
87 | 870102 | 2 | 474 | [5 empty] | OWP | 2.7 |  |  | 60 | 07/04/1989 | 9.4 | [6 empty] | 1.6 | 2.2 | 2 | 4 | 4.4 | 5.6 | 6.9
87 | 870102 | 2 | 475 | [5 empty] | IWP | 2.3 |  |  | 90 | 07/04/1989 | 27.7 | [6 empty] | 1.6 | 1.6 | 2.3 | 2 | 2.2 | 3 | 3.9
87 | 870102 | 2 | 476 | [5 empty] | OWP | 2.3 |  |  | 90 | 07/04/1989 | 8.3 | [6 empty] | 1.4 | 2 | 2.3 | 3.5 | 3.6 | 4.3 | 5.4
87 | 870102 | 2 | 477 | [5 empty] | IWP | 2.1 |  |  | 120 | 07/04/1989 | 21.9 | [6 empty] | 2.1 | 2.3 | 1.9 | 2.1 | 2.3 | 2.7 | 3.4
87 | 870102 | 2 | 478 | [5 empty] | OWP | 1.1 |  |  | 120 | 07/04/1989 | 2.8 | [6 empty] | 1 | 1.1 | 1.1 | 2.5 | 3.4 | 4.5 | 4.9
87 | 870102 | 2 | 479 | [5 empty] | IWP | 2.6 |  |  | 150 | 07/04/1989 | 31.2 | [6 empty] | 1.7 | 2.6 | 3.1 | 4 | 4.4 | 4.9 | 5.4
87 | 870102 | 2 | 480 | [5 empty] | OWP | 5.4 |  |  | 150 | 07/04/1989 | 6 | [6 empty] | 1.4 | 2 | 4 | 7.3 | 7.2 | 8.3 | 9.7
87 | 870102 | 1 | 457 | [5 empty] | IWP | 1.4 |  |  | 0 | 07/04/1989 | 25.7 | [6 empty] | 0.8 | 1.2 | 1.2 | 1.6 | 1.4 | 2.4 | 4.6
87 | 870102 | 1 | 458 | [5 empty] | OWP | 1 |  |  | 0 | 07/04/1989 | 36.2 | [6 empty] | 0.9 | 0.8 | 0.7 | 0.8 | 0.6 | 1.5 | 3.5
87 | 870102 | 1 | 459 | [5 empty] | IWP | 2.3 |  |  | 30 | 07/04/1989 | 28.2 | [6 empty] | 2.1 | 2.2 | 2.4 | 2.3 | 2.6 | 2.8 | 3.3
87 | 870102 | 1 | 460 | [5 empty] | OWP | 1.1 |  |  | 30 | 07/04/1989 | 10.2 | [6 empty] | 0.8 | 1.1 | 0.9 | 1.3 | 0.8 | 0.8 | 1.5
87 | 870102 | 1 | 461 | [5 empty] | IWP | 3.1 |  |  | 60 | 07/04/1989 | 79.5 | [6 empty] | 2 | 2.5 | 2.7 | 3.5 | 2.9 | 3.3 | 4.3
87 | 870102 | 1 | 462 | [5 empty] | OWP | 0.6 |  |  | 60 | 07/04/1989 | 5.1 | [6 empty] | 1.6 | 1.5 | 1.3 | 2.1 | 1.1 | 1.9 | 2.9
87 | 870102 | 1 | 463 | [5 empty] | IWP | 3.1 |  |  | 90 | 07/04/1989 | 28.7 | [6 empty] | 3 | 3.2 | 3.3 | 2.8 | 2.7 | 3.1 | 4.3
87 | 870102 | 1 | 464 | [5 empty] | OWP | 2.3 |  |  | 90 | 07/04/1989 | 11.8 | [6 empty] | 1.6 | 2.1 | 2.3 | 2.1 | 2.3 | 2.7 | 4
87 | 870102 | 1 | 465 | [5 empty] | IWP | 3 |  |  | 120 | 07/04/1989 | 35.9 | [6 empty] | 2.6 | 2.7 | 3.1 | 2.7 | 2.8 | 3.2 | 3.8
87 | 870102 | 1 | 466 | [5 empty] | OWP | 2.1 |  |  | 120 | 07/04/1989 | 9.2 | [6 empty] | 2.2 | 1.8 | 2.1 | 2.5 | 2.7 | 3.9 | 5.1
87 | 870102 | 1 | 467 | [5 empty] | IWP | 4.1 |  |  | 150 | 07/04/1989 | 35.4 | [6 empty] | 2.5 | 3.1 | 3.1 | 4.9 | 5.9 | 7.2 | 7.8
87 | 870102 | 1 | 468 | [5 empty] | OWP | 2.3 |  |  | 150 | 07/04/1989 | 9.2 | [6 empty] | 1.2 | 1.4 | 1.5 | 3 | 3.8 | 5.4 | 8
87 | 870102 | 2 | 469 | [5 empty] | IWP | 3.5 |  |  | 0 | 07/04/1989 | 37.5 | [6 empty] | 2.9 | 3.5 | 3.4 | 3.5 | 3.9 | 4.3 | 6.3
87 | 870102 | 2 | 470 | [5 empty] | OWP | 6 |  |  | 0 | 07/04/1989 | 41 | [6 empty] | 1.1 | 2.8 | 4.5 | 8 | 8.3 | 9.5 | 9.8
87 | 870102 | 2 | 471 | [5 empty] | IWP | 2.1 |  |  | 30 | 07/04/1989 | 28.2 | [6 empty] | 2 | 2.1 | 2 | 2.3 | 2.8 | 3.4 | 4.7
87 | 870102 | 2 | 472 | [5 empty] | OWP | 2.7 |  |  | 30 | 07/04/1989 | 17.7 | [6 empty] | 1.3 | 1.1 | 1.8 | 3.7 | 5.4 | 7.1 | 10.1
87 | 870102 | 2 | 473 | [5 empty] | IWP | 3.1 |  |  | 60 | 07/04/1989 | 26.7 | [6 empty] | 3 | 2.9 | 3 | 3 | 3.5 | 4 | 4.9
87 | 870102 | 2 | 474 | [5 empty] | OWP | 2.7 |  |  | 60 | 07/04/1989 | 9.4 | [6 empty] | 1.6 | 2.2 | 2 | 4 | 4.4 | 5.6 | 6.9
87 | 870102 | 2 | 475 | [5 empty] | IWP | 2.3 |  |  | 90 | 07/04/1989 | 27.7 | [6 empty] | 1.6 | 1.6 | 2.3 | 2 | 2.2 | 3 | 3.9
87 | 870102 | 2 | 476 | [5 empty] | OWP | 2.3 |  |  | 90 | 07/04/1989 | 8.3 | [6 empty] | 1.4 | 2 | 2.3 | 3.5 | 3.6 | 4.3 | 5.4
87 | 870102 | 2 | 477 | [5 empty] | IWP | 2.1 |  |  | 120 | 07/04/1989 | 21.9 | [6 empty] | 2.1 | 2.3 | 1.9 | 2.1 | 2.3 | 2.7 | 3.4
87 | 870102 | 2 | 478 | [5 empty] | OWP | 1.1 |  |  | 120 | 07/04/1989 | 2.8 | [6 empty] | 1 | 1.1 | 1.1 | 2.5 | 3.4 | 4.5 | 4.9
87 | 870102 | 2 | 479 | [5 empty] | IWP | 2.6 |  |  | 150 | 07/04/1989 | 31.2 | [6 empty] | 1.7 | 2.6 | 3.1 | 4 | 4.4 | 4.9 | 5.4
87 | 870102 | 2 | 480 | [5 empty] | OWP | 5.4 |  |  | 150 | 07/04/1989 | 6 | [6 empty] | 1.4 | 2 | 4 | 7.3 | 7.2 | 8.3 | 9.7
87 | 870102 | 1 | 457 | [5 empty] | IWP | 1.4 |  |  | 0 | 07/04/1989 | 25.7 | [6 empty] | 0.8 | 1.2 | 1.2 | 1.6 | 1.4 | 2.4 | 4.6
87 | 870102 | 1 | 458 | [5 empty] | OWP | 1 |  |  | 0 | 07/04/1989 | 36.2 | [6 empty] | 0.9 | 0.8 | 0.7 | 0.8 | 0.6 | 1.5 | 3.5
87 | 870102 | 1 | 459 | [5 empty] | IWP | 2.3 |  |  | 30 | 07/04/1989 | 28.2 | [6 empty] | 2.1 | 2.2 | 2.4 | 2.3 | 2.6 | 2.8 | 3.3
87 | 870102 | 1 | 460 | [5 empty] | OWP | 1.1 |  |  | 30 | 07/04/1989 | 10.2 | [6 empty] | 0.8 | 1.1 | 0.9 | 1.3 | 0.8 | 0.8 | 1.5
87 | 870102 | 1 | 461 | [5 empty] | IWP | 3.1 |  |  | 60 | 07/04/1989 | 79.5 | [6 empty] | 2 | 2.5 | 2.7 | 3.5 | 2.9 | 3.3 | 4.3
87 | 870102 | 1 | 462 | [5 empty] | OWP | 0.6 |  |  | 60 | 07/04/1989 | 5.1 | [6 empty] | 1.6 | 1.5 | 1.3 | 2.1 | 1.1 | 1.9 | 2.9
87 | 870102 | 1 | 463 | [5 empty] | IWP | 3.1 |  |  | 90 | 07/04/1989 | 28.7 | [6 empty] | 3 | 3.2 | 3.3 | 2.8 | 2.7 | 3.1 | 4.3
87 | 870102 | 1 | 464 | [5 empty] | OWP | 2.3 |  |  | 90 | 07/04/1989 | 11.8 | [6 empty] | 1.6 | 2.1 | 2.3 | 2.1 | 2.3 | 2.7 | 4
87 | 870505 | 1 | 505 | [5 empty] | IWP | 2.1 |  |  | 0 | 08/08/1990 | 2.2 | [5 empty] | 1.1 | 1.7 | 2.1 | 2.4 | 1.6 | 2.5 | 3.1
87 | 870505 | 1 | 506 | [5 empty] | OWP | 1.3 |  |  | 0 | 08/08/1990 | 13 | [5 empty] | 0.3 | 2.3 | 0.8 | 1.5 | 1.5 | 1.9 | 2.5
87 | 870505 | 1 | 507 | [5 empty] | IWP | 1.9 |  |  | 30 | 08/08/1990 | 15.7 | [5 empty] | 1.1 | 1.2 | 1.5 | 1.9 | 2.1 | 2.1 | 2.6
87 | 870505 | 1 | 508 | [5 empty] | OWP | 2.5 |  |  | 30 | 08/08/1990 | 21 | [5 empty] | 0.6 | 1.5 | 2.3 | 2.4 | 3 | 3.6 | 3.3
87 | 870505 | 1 | 509 | [5 empty] | IWP | 2 |  |  | 60 | 08/08/1990 | 17.6 | [5 empty] | 1.2 | 1.7 | 1.7 | 2.2 | 2 | 2.3 | 2.4
87 | 870505 | 1 | 510 | [5 empty] | OWP | 2.5 |  |  | 60 | 08/08/1990 | 36.5 | [5 empty] | 0.6 | 2 | 2 | 2.3 | 3.1 | 3.1 | 4
87 | 870505 | 1 | 511 | [5 empty] | IWP | 2.2 |  |  | 90 | 08/08/1990 | 18 | [5 empty] | 1 | 1.7 | 2 | 2.7 | 2.8 | 2.9 | 3.7
87 | 870505 | 1 | 512 | [5 empty] | OWP | 3.4 |  |  | 90 | 08/08/1990 | 31.1 | [5 empty] | 0.7 | 2.1 | 2.5 | 3.3 | 3.6 | 3.8 | 5.5
87 | 870505 | 1 | 513 | [5 empty] | IWP | 1.8 |  |  | 120 | 08/08/1990 | 13.7 | [5 empty] | 1.2 | 1.4 | 1.5 | 1.8 | 1.3 | 1.7 | 2.5
87 | 870505 | 1 | 514 | [5 empty] | OWP | 2.7 |  |  | 120 | 08/08/1990 | 42.6 | [5 empty] | 0.4 | 1.1 | 1.3 | 2 | 2.8 | 3.5 | 4.5
87 | 870505 | 1 | 515 | [5 empty] | IWP | 2.8 |  |  | 150 | 08/08/1990 | 12.6 | [5 empty] | 1.6 | 2.1 | 2.3 | 2.9 | 1.9 | 2.9 | 3.2
87 | 870505 | 1 | 516 | [5 empty] | OWP | 2.1 |  |  | 150 | 08/08/1990 | 13.5 | [5 empty] | 0.6 | 1.3 | 1.2 | 1.7 | 2.5 | 2.5 | 3.1
87 | 870505 | 2 | 517 | [5 empty] | IWP | 3.8 |  |  | 0 | 08/08/1990 | 4.8 | [5 empty] | 2 | 2.8 | 3.3 | 3.8 |  | 4.3 | 4.9
87 | 870505 | 2 | 518 | [5 empty] | OWP | 3 |  |  | 0 | 08/08/1990 | 12.7 | [5 empty] | 1.4 | 2 | 2.3 | 2.9 |  | 3.8 | 3.9
87 | 870505 | 2 | 519 | [5 empty] | IWP | 3.2 |  |  | 30 | 08/08/1990 | 4.5 | [5 empty] | 1.5 | 2.1 | 2.7 | 3.2 |  | 3.4 | 4.2
87 | 870505 | 2 | 520 | [5 empty] | OWP | 2.6 |  |  | 30 | 08/08/1990 | 10.3 | [5 empty] | 1.3 | 2.7 | 1.7 | 2 |  | 3.2 | 3.5
87 | 870505 | 2 | 521 | [5 empty] | IWP | 3.4 |  |  | 60 | 08/08/1990 | 4.6 | [5 empty] | 1.4 | 2.1 | 2.7 | 3.2 |  | 3.5 | 4.5
87 | 870505 | 2 | 522 | [5 empty] | OWP | 1.7 |  |  | 60 | 08/08/1990 | 11.2 | [5 empty] | 0.6 | 1.1 | 1.5 | 1.7 |  | 2.2 | 2.9
87 | 870505 | 2 | 523 | [5 empty] | IWP | 2.1 |  |  | 90 | 08/08/1990 | 5 | [5 empty] | 0.9 | 0.7 | 2.6 | 2.1 |  | 2.7 | 2.5
87 | 870505 | 2 | 524 | [5 empty] | OWP | 1.5 |  |  | 90 | 08/08/1990 | 7.9 | [5 empty] | 0.2 | 0.8 | 0.6 | 1.3 |  | 1.1 | 2
87 | 870505 | 2 | 525 | [5 empty] | IWP | 2.3 |  |  | 120 | 08/08/1990 | 5.4 | [5 empty] | 1 | 1.4 | 1.7 | 2.2 |  | 1.9 | 3
87 | 870505 | 2 | 526 | [5 empty] | OWP | 1.1 |  |  | 120 | 08/08/1990 | 4.9 | [5 empty] | 0.5 | 0.6 | 0.7 | 1 |  | 1.8 | 2
87 | 870505 | 2 | 527 | [5 empty] | IWP | 2.4 |  |  | 150 | 08/08/1990 | 3.2 | [5 empty] | 1.2 | 1.6 | 2 | 2.5 |  | 2.1 | 2.6
87 | 870505 | 2 | 528 | [5 empty] | OWP | 0.7 |  |  | 150 | 08/08/1990 | 10.7 | [5 empty] | 0.3 | 0.4 | 0.7 | 0.7 |  | 1.1 | 1
87 | 870505 | 3 | 529 | [5 empty] | IWP | 2.4 |  |  | 0 | 08/08/1990 | 4.1 | [5 empty] | 1.7 | 1.8 | 2.2 | 2.6 |  | 2.1 | 2.8
87 | 870505 | 3 | 530 | [5 empty] | OWP | 1.4 |  |  | 0 | 08/08/1990 | 9.3 | [5 empty] | 0.6 | 0.8 | 1.1 | 1.4 |  | 1.9 | 1.9
87 | 870505 | 3 | 531 | [5 empty] | IWP | 1.8 |  |  | 30 | 08/08/1990 | 11.8 | [5 empty] | 1.5 | 1.6 | 1.6 | 2 |  | 2.1 | 2.3
87 | 870505 | 3 | 532 | [5 empty] | OWP | 2.4 |  |  | 30 | 08/08/1990 | 0.6 | [5 empty] | 1.2 | 1.3 | 1.8 | 1.7 |  | 1.7 | 2
87 | 870505 | 3 | 533 | [5 empty] | IWP | 1.6 |  |  | 60 | 08/08/1990 | 8.8 | [5 empty] | 0.6 | 0.8 | 1.7 | 1.4 |  | 1.7 | 1.7
87 | 870505 | 3 | 534 | [5 empty] | OWP | 1.3 |  |  | 60 | 08/08/1990 | 1.5 | [5 empty] | 0.3 | 0.5 | 0.8 | 1.2 |  | 1.6 | 1.5
87 | 870505 | 3 | 535 | [5 empty] | IWP | 1.9 |  |  | 90 | 08/08/1990 | 4.3 | [5 empty] | 1.4 | 1.4 | 1.8 | 2 |  | 1.7 | 2.5
87 | 870505 | 3 | 536 | [5 empty] | OWP | 1.5 |  |  | 90 | 08/08/1990 | 126.1 | [5 empty] | 0.7 | 0.8 | 1.3 | 1.5 |  | 1.5 | 1.9
87 | 870505 | 3 | 537 | [5 empty] | IWP | 1.5 |  |  | 120 | 08/08/1990 | 1.2 | [5 empty] | 0.7 | 0.8 | 0.8 | 1.1 |  | 1.4 | 1.7
87 | 870505 | 3 | 538 | [5 empty] | OWP | 2.1 |  |  | 120 | 08/08/1990 | 1.4 | [5 empty] | 0.4 | 0.4 | 1.2 | 1.7 |  | 2 | 2.5
87 | 870505 | 3 | 539 | [5 empty] | IWP | 1.7 |  |  | 150 | 08/08/1990 | 1.2 | [5 empty] | 0.9 | 0.9 | 1.5 | 1.7 |  | 1.5 | 2.2
87 | 870505 | 3 | 540 | [5 empty] | OWP | 1.6 |  |  | 150 | 08/08/1990 | 0.8 | [5 empty] | 0.4 | 0.7 | 1.3 | 1.3 |  | 1.6 | 1.7
87 | 870505 | 4 | 541 | [5 empty] | IWP | 2.4 |  |  | 0 | 08/08/1990 | [6 empty] | 0.9 |  | 0.9 | 2.2 |  | 2.7 | 3.2
87 | 870505 | 4 | 542 | [5 empty] | OWP | 1.5 |  |  | 0 | 08/08/1990 | [6 empty] | 0.2 |  | 1.4 | 1.6 |  | 1.9 | 2.2
87 | 870505 | 4 | 543 | [5 empty] | IWP | 1.7 |  |  | 30 | 08/08/1990 | [6 empty] | 0.9 | 1 | 1 | 1.6 |  | 1.7 | 2
87 | 870505 | 4 | 544 | [5 empty] | OWP | 2.7 |  |  | 30 | 08/08/1990 | [6 empty] | 1.1 | 1.1 | 1.8 | 1.8 |  | 3.8 | 4.3
87 | 870505 | 4 | 545 | [5 empty] | IWP | 2.4 |  |  | 60 | 08/08/1990 | [6 empty] | 1.4 | 1.8 | 1.8 | 2.2 |  | 2.7 | 3.2
87 | 870505 | 4 | 546 | [5 empty] | OWP | 3.7 |  |  | 60 | 08/08/1990 | [6 empty] | 2.1 | 2.4 | 2.4 | 3.2 |  | 4 | 4.5
87 | 870505 | 4 | 547 | [5 empty] | IWP | 3 |  |  | 90 | 08/08/1990 | [6 empty] | 1.9 | 2.2 | 2.7 | 3 |  | 3.1 | 3.9
87 | 870505 | 4 | 548 | [5 empty] | OWP | 1.8 |  |  | 90 | 08/08/1990 | [6 empty] | 0.7 | 0.8 | 1.3 | 1.1 |  | 1.9 | 2.7
87 | 870505 | 4 | 549 | [5 empty] | IWP | 3.6 |  |  | 120 | 08/08/1990 | [6 empty] | 1.8 | 2.2 | 2.4 | 3.1 |  | 3.1 | 3.9
87 | 870505 | 4 | 550 | [5 empty] | OWP | 0.8 |  |  | 120 | 08/08/1990 | [6 empty] | 1.2 | 1 | 1.5 | 1.4 |  | 2.2 | 3.5
87 | 870505 | 4 | 551 | [5 empty] | IWP | 3.9 |  |  | 150 | 08/08/1990 | [6 empty] | 2.3 | 2.6 | 3.2 | 3.9 |  | 4.1 | 5.2
87 | 870505 | 4 | 552 | [5 empty] | OWP | 3.3 |  |  | 150 | 08/08/1990 | [6 empty] | 3.3 | 3.5 | 3.8 | 3.8 |  | 3.4 | 4.3
87 | 870505 | 1 | 505 | [5 empty] | IWP | 2.1 |  |  | 0 | 08/08/1990 | 2.2 | [5 empty] | 1.1 | 1.7 | 2.1 | 2.4 | 1.6 | 2.5 | 3.1
87 | 870505 | 1 | 506 | [5 empty] | OWP | 1.3 |  |  | 0 | 08/08/1990 | 13 | [5 empty] | 0.3 | 2.3 | 0.8 | 1.5 | 1.5 | 1.9 | 2.5
87 | 870505 | 1 | 507 | [5 empty] | IWP | 1.9 |  |  | 30 | 08/08/1990 | 15.7 | [5 empty] | 1.1 | 1.2 | 1.5 | 1.9 | 2.1 | 2.1 | 2.6
87 | 870505 | 1 | 508 | [5 empty] | OWP | 2.5 |  |  | 30 | 08/08/1990 | 21 | [5 empty] | 0.6 | 1.5 | 2.3 | 2.4 | 3 | 3.6 | 3.3
87 | 870505 | 1 | 509 | [5 empty] | IWP | 2 |  |  | 60 | 08/08/1990 | 17.6 | [5 empty] | 1.2 | 1.7 | 1.7 | 2.2 | 2 | 2.3 | 2.4
87 | 870505 | 1 | 510 | [5 empty] | OWP | 2.5 |  |  | 60 | 08/08/1990 | 36.5 | [5 empty] | 0.6 | 2 | 2 | 2.3 | 3.1 | 3.1 | 4
87 | 870505 | 1 | 511 | [5 empty] | IWP | 2.2 |  |  | 90 | 08/08/1990 | 18 | [5 empty] | 1 | 1.7 | 2 | 2.7 | 2.8 | 2.9 | 3.7
87 | 870505 | 1 | 512 | [5 empty] | OWP | 3.4 |  |  | 90 | 08/08/1990 | 31.1 | [5 empty] | 0.7 | 2.1 | 2.5 | 3.3 | 3.6 | 3.8 | 5.5
87 | 870505 | 1 | 513 | [5 empty] | IWP | 1.8 |  |  | 120 | 08/08/1990 | 13.7 | [5 empty] | 1.2 | 1.4 | 1.5 | 1.8 | 1.3 | 1.7 | 2.5
87 | 870505 | 1 | 514 | [5 empty] | OWP | 2.7 |  |  | 120 | 08/08/1990 | 42.6 | [5 empty] | 0.4 | 1.1 | 1.3 | 2 | 2.8 | 3.5 | 4.5
87 | 870505 | 1 | 515 | [5 empty] | IWP | 2.8 |  |  | 150 | 08/08/1990 | 12.6 | [5 empty] | 1.6 | 2.1 | 2.3 | 2.9 | 1.9 | 2.9 | 3.2
87 | 870505 | 1 | 516 | [5 empty] | OWP | 2.1 |  |  | 150 | 08/08/1990 | 13.5 | [5 empty] | 0.6 | 1.3 | 1.2 | 1.7 | 2.5 | 2.5 | 3.1
87 | 870505 | 2 | 517 | [5 empty] | IWP | 3.8 |  |  | 0 | 08/08/1990 | 4.8 | [5 empty] | 2 | 2.8 | 3.3 | 3.8 |  | 4.3 | 4.9
87 | 870505 | 2 | 518 | [5 empty] | OWP | 3 |  |  | 0 | 08/08/1990 | 12.7 | [5 empty] | 1.4 | 2 | 2.3 | 2.9 |  | 3.8 | 3.9
87 | 870505 | 2 | 519 | [5 empty] | IWP | 3.2 |  |  | 30 | 08/08/1990 | 4.5 | [5 empty] | 1.5 | 2.1 | 2.7 | 3.2 |  | 3.4 | 4.2
87 | 870505 | 2 | 520 | [5 empty] | OWP | 2.6 |  |  | 30 | 08/08/1990 | 10.3 | [5 empty] | 1.3 | 2.7 | 1.7 | 2 |  | 3.2 | 3.5
87 | 870505 | 2 | 521 | [5 empty] | IWP | 3.4 |  |  | 60 | 08/08/1990 | 4.6 | [5 empty] | 1.4 | 2.1 | 2.7 | 3.2 |  | 3.5 | 4.5
87 | 870505 | 2 | 522 | [5 empty] | OWP | 1.7 |  |  | 60 | 08/08/1990 | 11.2 | [5 empty] | 0.6 | 1.1 | 1.5 | 1.7 |  | 2.2 | 2.9
87 | 870505 | 2 | 523 | [5 empty] | IWP | 2.1 |  |  | 90 | 08/08/1990 | 5 | [5 empty] | 0.9 | 0.7 | 2.6 | 2.1 |  | 2.7 | 2.5
87 | 870505 | 2 | 524 | [5 empty] | OWP | 1.5 |  |  | 90 | 08/08/1990 | 7.9 | [5 empty] | 0.2 | 0.8 | 0.6 | 1.3 |  | 1.1 | 2
87 | 870505 | 2 | 525 | [5 empty] | IWP | 2.3 |  |  | 120 | 08/08/1990 | 5.4 | [5 empty] | 1 | 1.4 | 1.7 | 2.2 |  | 1.9 | 3
87 | 870505 | 2 | 526 | [5 empty] | OWP | 1.1 |  |  | 120 | 08/08/1990 | 4.9 | [5 empty] | 0.5 | 0.6 | 0.7 | 1 |  | 1.8 | 2
87 | 870505 | 2 | 527 | [5 empty] | IWP | 2.4 |  |  | 150 | 08/08/1990 | 3.2 | [5 empty] | 1.2 | 1.6 | 2 | 2.5 |  | 2.1 | 2.6
87 | 870505 | 2 | 528 | [5 empty] | OWP | 0.7 |  |  | 150 | 08/08/1990 | 10.7 | [5 empty] | 0.3 | 0.4 | 0.7 | 0.7 |  | 1.1 | 1
87 | 870505 | 3 | 529 | [5 empty] | IWP | 2.4 |  |  | 0 | 08/08/1990 | 4.1 | [5 empty] | 1.7 | 1.8 | 2.2 | 2.6 |  | 2.1 | 2.8
87 | 870505 | 3 | 530 | [5 empty] | OWP | 1.4 |  |  | 0 | 08/08/1990 | 9.3 | [5 empty] | 0.6 | 0.8 | 1.1 | 1.4 |  | 1.9 | 1.9
87 | 870505 | 3 | 531 | [5 empty] | IWP | 1.8 |  |  | 30 | 08/08/1990 | 11.8 | [5 empty] | 1.5 | 1.6 | 1.6 | 2 |  | 2.1 | 2.3
87 | 870505 | 3 | 532 | [5 empty] | OWP | 2.4 |  |  | 30 | 08/08/1990 | 0.6 | [5 empty] | 1.2 | 1.3 | 1.8 | 1.7 |  | 1.7 | 2
87 | 870505 | 3 | 533 | [5 empty] | IWP | 1.6 |  |  | 60 | 08/08/1990 | 8.8 | [5 empty] | 0.6 | 0.8 | 1.7 | 1.4 |  | 1.7 | 1.7
87 | 870505 | 3 | 534 | [5 empty] | OWP | 1.3 |  |  | 60 | 08/08/1990 | 1.5 | [5 empty] | 0.3 | 0.5 | 0.8 | 1.2 |  | 1.6 | 1.5
87 | 870505 | 3 | 535 | [5 empty] | IWP | 1.9 |  |  | 90 | 08/08/1990 | 4.3 | [5 empty] | 1.4 | 1.4 | 1.8 | 2 |  | 1.7 | 2.5
87 | 870505 | 3 | 536 | [5 empty] | OWP | 1.5 |  |  | 90 | 08/08/1990 | 126.1 | [5 empty] | 0.7 | 0.8 | 1.3 | 1.5 |  | 1.5 | 1.9
87 | 870505 | 3 | 537 | [5 empty] | IWP | 1.5 |  |  | 120 | 08/08/1990 | 1.2 | [5 empty] | 0.7 | 0.8 | 0.8 | 1.1 |  | 1.4 | 1.7
87 | 870505 | 3 | 538 | [5 empty] | OWP | 2.1 |  |  | 120 | 08/08/1990 | 1.4 | [5 empty] | 0.4 | 0.4 | 1.2 | 1.7 |  | 2 | 2.5
87 | 870505 | 3 | 539 | [5 empty] | IWP | 1.7 |  |  | 150 | 08/08/1990 | 1.2 | [5 empty] | 0.9 | 0.9 | 1.5 | 1.7 |  | 1.5 | 2.2
87 | 870505 | 3 | 540 | [5 empty] | OWP | 1.6 |  |  | 150 | 08/08/1990 | 0.8 | [5 empty] | 0.4 | 0.7 | 1.3 | 1.3 |  | 1.6 | 1.7
87 | 870505 | 4 | 541 | [5 empty] | IWP | 2.4 |  |  | 0 | 08/08/1990 | [6 empty] | 0.9 |  | 0.9 | 2.2 |  | 2.7 | 3.2
87 | 870505 | 4 | 542 | [5 empty] | OWP | 1.5 |  |  | 0 | 08/08/1990 | [6 empty] | 0.2 |  | 1.4 | 1.6 |  | 1.9 | 2.2
87 | 870505 | 4 | 543 | [5 empty] | IWP | 1.7 |  |  | 30 | 08/08/1990 | [6 empty] | 0.9 | 1 | 1 | 1.6 |  | 1.7 | 2
87 | 870505 | 4 | 544 | [5 empty] | OWP | 2.7 |  |  | 30 | 08/08/1990 | [6 empty] | 1.1 | 1.1 | 1.8 | 1.8 |  | 3.8 | 4.3
87 | 870505 | 4 | 545 | [5 empty] | IWP | 2.4 |  |  | 60 | 08/08/1990 | [6 empty] | 1.4 | 1.8 | 1.8 | 2.2 |  | 2.7 | 3.2
87 | 870505 | 4 | 546 | [5 empty] | OWP | 3.7 |  |  | 60 | 08/08/1990 | [6 empty] | 2.1 | 2.4 | 2.4 | 3.2 |  | 4 | 4.5
87 | 870505 | 4 | 547 | [5 empty] | IWP | 3 |  |  | 90 | 08/08/1990 | [6 empty] | 1.9 | 2.2 | 2.7 | 3 |  | 3.1 | 3.9
87 | 870505 | 4 | 548 | [5 empty] | OWP | 1.8 |  |  | 90 | 08/08/1990 | [6 empty] | 0.7 | 0.8 | 1.3 | 1.1 |  | 1.9 | 2.7
87 | 870505 | 4 | 549 | [5 empty] | IWP | 3.6 |  |  | 120 | 08/08/1990 | [6 empty] | 1.8 | 2.2 | 2.4 | 3.1 |  | 3.1 | 3.9
87 | 870505 | 4 | 550 | [5 empty] | OWP | 0.8 |  |  | 120 | 08/08/1990 | [6 empty] | 1.2 | 1 | 1.5 | 1.4 |  | 2.2 | 3.5
87 | 870505 | 4 | 551 | [5 empty] | IWP | 3.9 |  |  | 150 | 08/08/1990 | [6 empty] | 2.3 | 2.6 | 3.2 | 3.9 |  | 4.1 | 5.2
87 | 870505 | 4 | 552 | [5 empty] | OWP | 3.3 |  |  | 150 | 08/08/1990 | [6 empty] | 3.3 | 3.5 | 3.8 | 3.8 |  | 3.4 | 4.3
87 | 870505 | 1 | 505 | [5 empty] | IWP | 2.1 |  |  | 0 | 08/08/1990 | 2.2 | [5 empty] | 1.1 | 1.7 | 2.1 | 2.4 | 1.6 | 2.5 | 3.1
87 | 870505 | 1 | 506 | [5 empty] | OWP | 1.3 |  |  | 0 | 08/08/1990 | 13 | [5 empty] | 0.3 | 2.3 | 0.8 | 1.5 | 1.5 | 1.9 | 2.5
87 | 870505 | 1 | 507 | [5 empty] | IWP | 1.9 |  |  | 30 | 08/08/1990 | 15.7 | [5 empty] | 1.1 | 1.2 | 1.5 | 1.9 | 2.1 | 2.1 | 2.6
87 | 870505 | 1 | 508 | [5 empty] | OWP | 2.5 |  |  | 30 | 08/08/1990 | 21 | [5 empty] | 0.6 | 1.5 | 2.3 | 2.4 | 3 | 3.6 | 3.3
87 | 870505 | 1 | 509 | [5 empty] | IWP | 2 |  |  | 60 | 08/08/1990 | 17.6 | [5 empty] | 1.2 | 1.7 | 1.7 | 2.2 | 2 | 2.3 | 2.4
87 | 870505 | 1 | 510 | [5 empty] | OWP | 2.5 |  |  | 60 | 08/08/1990 | 36.5 | [5 empty] | 0.6 | 2 | 2 | 2.3 | 3.1 | 3.1 | 4
87 | 870505 | 1 | 511 | [5 empty] | IWP | 2.2 |  |  | 90 | 08/08/1990 | 18 | [5 empty] | 1 | 1.7 | 2 | 2.7 | 2.8 | 2.9 | 3.7
87 | 870505 | 1 | 512 | [5 empty] | OWP | 3.4 |  |  | 90 | 08/08/1990 | 31.1 | [5 empty] | 0.7 | 2.1 | 2.5 | 3.3 | 3.6 | 3.8 | 5.5
87 | 870505 | 1 | 513 | [5 empty] | IWP | 1.8 |  |  | 120 | 08/08/1990 | 13.7 | [5 empty] | 1.2 | 1.4 | 1.5 | 1.8 | 1.3 | 1.7 | 2.5
87 | 870505 | 1 | 514 | [5 empty] | OWP | 2.7 |  |  | 120 | 08/08/1990 | 42.6 | [5 empty] | 0.4 | 1.1 | 1.3 | 2 | 2.8 | 3.5 | 4.5
87 | 870505 | 1 | 515 | [5 empty] | IWP | 2.8 |  |  | 150 | 08/08/1990 | 12.6 | [5 empty] | 1.6 | 2.1 | 2.3 | 2.9 | 1.9 | 2.9 | 3.2
87 | 870505 | 1 | 516 | [5 empty] | OWP | 2.1 |  |  | 150 | 08/08/1990 | 13.5 | [5 empty] | 0.6 | 1.3 | 1.2 | 1.7 | 2.5 | 2.5 | 3.1
87 | 870505 | 2 | 517 | [5 empty] | IWP | 3.8 |  |  | 0 | 08/08/1990 | 4.8 | [5 empty] | 2 | 2.8 | 3.3 | 3.8 |  | 4.3 | 4.9
87 | 870505 | 2 | 518 | [5 empty] | OWP | 3 |  |  | 0 | 08/08/1990 | 12.7 | [5 empty] | 1.4 | 2 | 2.3 | 2.9 |  | 3.8 | 3.9
87 | 870505 | 2 | 519 | [5 empty] | IWP | 3.2 |  |  | 30 | 08/08/1990 | 4.5 | [5 empty] | 1.5 | 2.1 | 2.7 | 3.2 |  | 3.4 | 4.2
87 | 870505 | 2 | 520 | [5 empty] | OWP | 2.6 |  |  | 30 | 08/08/1990 | 10.3 | [5 empty] | 1.3 | 2.7 | 1.7 | 2 |  | 3.2 | 3.5
87 | 870505 | 2 | 521 | [5 empty] | IWP | 3.4 |  |  | 60 | 08/08/1990 | 4.6 | [5 empty] | 1.4 | 2.1 | 2.7 | 3.2 |  | 3.5 | 4.5
87 | 870505 | 2 | 522 | [5 empty] | OWP | 1.7 |  |  | 60 | 08/08/1990 | 11.2 | [5 empty] | 0.6 | 1.1 | 1.5 | 1.7 |  | 2.2 | 2.9
87 | 870505 | 2 | 523 | [5 empty] | IWP | 2.1 |  |  | 90 | 08/08/1990 | 5 | [5 empty] | 0.9 | 0.7 | 2.6 | 2.1 |  | 2.7 | 2.5
87 | 870505 | 2 | 524 | [5 empty] | OWP | 1.5 |  |  | 90 | 08/08/1990 | 7.9 | [5 empty] | 0.2 | 0.8 | 0.6 | 1.3 |  | 1.1 | 2
87 | 870505 | 2 | 525 | [5 empty] | IWP | 2.3 |  |  | 120 | 08/08/1990 | 5.4 | [5 empty] | 1 | 1.4 | 1.7 | 2.2 |  | 1.9 | 3
87 | 870505 | 2 | 526 | [5 empty] | OWP | 1.1 |  |  | 120 | 08/08/1990 | 4.9 | [5 empty] | 0.5 | 0.6 | 0.7 | 1 |  | 1.8 | 2
87 | 870505 | 2 | 527 | [5 empty] | IWP | 2.4 |  |  | 150 | 08/08/1990 | 3.2 | [5 empty] | 1.2 | 1.6 | 2 | 2.5 |  | 2.1 | 2.6
87 | 870505 | 2 | 528 | [5 empty] | OWP | 0.7 |  |  | 150 | 08/08/1990 | 10.7 | [5 empty] | 0.3 | 0.4 | 0.7 | 0.7 |  | 1.1 | 1
87 | 870505 | 3 | 529 | [5 empty] | IWP | 2.4 |  |  | 0 | 08/08/1990 | 4.1 | [5 empty] | 1.7 | 1.8 | 2.2 | 2.6 |  | 2.1 | 2.8
87 | 870505 | 3 | 530 | [5 empty] | OWP | 1.4 |  |  | 0 | 08/08/1990 | 9.3 | [5 empty] | 0.6 | 0.8 | 1.1 | 1.4 |  | 1.9 | 1.9
87 | 870505 | 3 | 531 | [5 empty] | IWP | 1.8 |  |  | 30 | 08/08/1990 | 11.8 | [5 empty] | 1.5 | 1.6 | 1.6 | 2 |  | 2.1 | 2.3
87 | 870505 | 3 | 532 | [5 empty] | OWP | 2.4 |  |  | 30 | 08/08/1990 | 0.6 | [5 empty] | 1.2 | 1.3 | 1.8 | 1.7 |  | 1.7 | 2
87 | 870505 | 3 | 533 | [5 empty] | IWP | 1.6 |  |  | 60 | 08/08/1990 | 8.8 | [5 empty] | 0.6 | 0.8 | 1.7 | 1.4 |  | 1.7 | 1.7
87 | 870505 | 3 | 534 | [5 empty] | OWP | 1.3 |  |  | 60 | 08/08/1990 | 1.5 | [5 empty] | 0.3 | 0.5 | 0.8 | 1.2 |  | 1.6 | 1.5
87 | 870505 | 3 | 535 | [5 empty] | IWP | 1.9 |  |  | 90 | 08/08/1990 | 4.3 | [5 empty] | 1.4 | 1.4 | 1.8 | 2 |  | 1.7 | 2.5
87 | 870505 | 3 | 536 | [5 empty] | OWP | 1.5 |  |  | 90 | 08/08/1990 | 126.1 | [5 empty] | 0.7 | 0.8 | 1.3 | 1.5 |  | 1.5 | 1.9
87 | 870505 | 3 | 537 | [5 empty] | IWP | 1.5 |  |  | 120 | 08/08/1990 | 1.2 | [5 empty] | 0.7 | 0.8 | 0.8 | 1.1 |  | 1.4 | 1.7
87 | 870505 | 3 | 538 | [5 empty] | OWP | 2.1 |  |  | 120 | 08/08/1990 | 1.4 | [5 empty] | 0.4 | 0.4 | 1.2 | 1.7 |  | 2 | 2.5
87 | 870505 | 3 | 539 | [5 empty] | IWP | 1.7 |  |  | 150 | 08/08/1990 | 1.2 | [5 empty] | 0.9 | 0.9 | 1.5 | 1.7 |  | 1.5 | 2.2
87 | 870505 | 3 | 540 | [5 empty] | OWP | 1.6 |  |  | 150 | 08/08/1990 | 0.8 | [5 empty] | 0.4 | 0.7 | 1.3 | 1.3 |  | 1.6 | 1.7
87 | 870505 | 4 | 541 | [5 empty] | IWP | 2.4 |  |  | 0 | 08/08/1990 | [6 empty] | 0.9 |  | 0.9 | 2.2 |  | 2.7 | 3.2
87 | 870505 | 4 | 542 | [5 empty] | OWP | 1.5 |  |  | 0 | 08/08/1990 | [6 empty] | 0.2 |  | 1.4 | 1.6 |  | 1.9 | 2.2
87 | 870505 | 4 | 543 | [5 empty] | IWP | 1.7 |  |  | 30 | 08/08/1990 | [6 empty] | 0.9 | 1 | 1 | 1.6 |  | 1.7 | 2
87 | 870505 | 4 | 544 | [5 empty] | OWP | 2.7 |  |  | 30 | 08/08/1990 | [6 empty] | 1.1 | 1.1 | 1.8 | 1.8 |  | 3.8 | 4.3
87 | 870505 | 4 | 545 | [5 empty] | IWP | 2.4 |  |  | 60 | 08/08/1990 | [6 empty] | 1.4 | 1.8 | 1.8 | 2.2 |  | 2.7 | 3.2
87 | 870505 | 4 | 546 | [5 empty] | OWP | 3.7 |  |  | 60 | 08/08/1990 | [6 empty] | 2.1 | 2.4 | 2.4 | 3.2 |  | 4 | 4.5
87 | 870505 | 4 | 547 | [5 empty] | IWP | 3 |  |  | 90 | 08/08/1990 | [6 empty] | 1.9 | 2.2 | 2.7 | 3 |  | 3.1 | 3.9
87 | 870505 | 4 | 548 | [5 empty] | OWP | 1.8 |  |  | 90 | 08/08/1990 | [6 empty] | 0.7 | 0.8 | 1.3 | 1.1 |  | 1.9 | 2.7
87 | 870505 | 4 | 549 | [5 empty] | IWP | 3.6 |  |  | 120 | 08/08/1990 | [6 empty] | 1.8 | 2.2 | 2.4 | 3.1 |  | 3.1 | 3.9
87 | 870505 | 4 | 550 | [5 empty] | OWP | 0.8 |  |  | 120 | 08/08/1990 | [6 empty] | 1.2 | 1 | 1.5 | 1.4 |  | 2.2 | 3.5
87 | 870505 | 4 | 551 | [5 empty] | IWP | 3.9 |  |  | 150 | 08/08/1990 | [6 empty] | 2.3 | 2.6 | 3.2 | 3.9 |  | 4.1 | 5.2
87 | 870505 | 4 | 552 | [5 empty] | OWP | 3.3 |  |  | 150 | 08/08/1990 | [6 empty] | 3.3 | 3.5 | 3.8 | 3.8 |  | 3.4 | 4.3
87 | 870505 | 1 | 505 | [5 empty] | IWP | 2.1 |  |  | 0 | 08/08/1990 | 2.2 | [5 empty] | 1.1 | 1.7 | 2.1 | 2.4 | 1.6 | 2.5 | 3.1
87 | 870505 | 1 | 506 | [5 empty] | OWP | 1.3 |  |  | 0 | 08/08/1990 | 13 | [5 empty] | 0.3 | 2.3 | 0.8 | 1.5 | 1.5 | 1.9 | 2.5
87 | 870505 | 1 | 507 | [5 empty] | IWP | 1.9 |  |  | 30 | 08/08/1990 | 15.7 | [5 empty] | 1.1 | 1.2 | 1.5 | 1.9 | 2.1 | 2.1 | 2.6
87 | 870505 | 1 | 508 | [5 empty] | OWP | 2.5 |  |  | 30 | 08/08/1990 | 21 | [5 empty] | 0.6 | 1.5 | 2.3 | 2.4 | 3 | 3.6 | 3.3
87 | 870505 | 1 | 509 | [5 empty] | IWP | 2 |  |  | 60 | 08/08/1990 | 17.6 | [5 empty] | 1.2 | 1.7 | 1.7 | 2.2 | 2 | 2.3 | 2.4
87 | 870505 | 1 | 510 | [5 empty] | OWP | 2.5 |  |  | 60 | 08/08/1990 | 36.5 | [5 empty] | 0.6 | 2 | 2 | 2.3 | 3.1 | 3.1 | 4
87 | 870505 | 1 | 511 | [5 empty] | IWP | 2.2 |  |  | 90 | 08/08/1990 | 18 | [5 empty] | 1 | 1.7 | 2 | 2.7 | 2.8 | 2.9 | 3.7
87 | 870505 | 1 | 512 | [5 empty] | OWP | 3.4 |  |  | 90 | 08/08/1990 | 31.1 | [5 empty] | 0.7 | 2.1 | 2.5 | 3.3 | 3.6 | 3.8 | 5.5
87 | 870505 | 1 | 513 | [5 empty] | IWP | 1.8 |  |  | 120 | 08/08/1990 | 13.7 | [5 empty] | 1.2 | 1.4 | 1.5 | 1.8 | 1.3 | 1.7 | 2.5
87 | 870505 | 1 | 514 | [5 empty] | OWP | 2.7 |  |  | 120 | 08/08/1990 | 42.6 | [5 empty] | 0.4 | 1.1 | 1.3 | 2 | 2.8 | 3.5 | 4.5
87 | 870505 | 1 | 515 | [5 empty] | IWP | 2.8 |  |  | 150 | 08/08/1990 | 12.6 | [5 empty] | 1.6 | 2.1 | 2.3 | 2.9 | 1.9 | 2.9 | 3.2
87 | 870505 | 1 | 516 | [5 empty] | OWP | 2.1 |  |  | 150 | 08/08/1990 | 13.5 | [5 empty] | 0.6 | 1.3 | 1.2 | 1.7 | 2.5 | 2.5 | 3.1
87 | 870505 | 2 | 517 | [5 empty] | IWP | 3.8 |  |  | 0 | 08/08/1990 | 4.8 | [5 empty] | 2 | 2.8 | 3.3 | 3.8 |  | 4.3 | 4.9
87 | 870505 | 2 | 518 | [5 empty] | OWP | 3 |  |  | 0 | 08/08/1990 | 12.7 | [5 empty] | 1.4 | 2 | 2.3 | 2.9 |  | 3.8 | 3.9
87 | 870505 | 2 | 519 | [5 empty] | IWP | 3.2 |  |  | 30 | 08/08/1990 | 4.5 | [5 empty] | 1.5 | 2.1 | 2.7 | 3.2 |  | 3.4 | 4.2
87 | 870505 | 2 | 520 | [5 empty] | OWP | 2.6 |  |  | 30 | 08/08/1990 | 10.3 | [5 empty] | 1.3 | 2.7 | 1.7 | 2 |  | 3.2 | 3.5
87 | 870505 | 2 | 521 | [5 empty] | IWP | 3.4 |  |  | 60 | 08/08/1990 | 4.6 | [5 empty] | 1.4 | 2.1 | 2.7 | 3.2 |  | 3.5 | 4.5
87 | 870505 | 2 | 522 | [5 empty] | OWP | 1.7 |  |  | 60 | 08/08/1990 | 11.2 | [5 empty] | 0.6 | 1.1 | 1.5 | 1.7 |  | 2.2 | 2.9
87 | 870505 | 2 | 523 | [5 empty] | IWP | 2.1 |  |  | 90 | 08/08/1990 | 5 | [5 empty] | 0.9 | 0.7 | 2.6 | 2.1 |  | 2.7 | 2.5
87 | 870505 | 2 | 524 | [5 empty] | OWP | 1.5 |  |  | 90 | 08/08/1990 | 7.9 | [5 empty] | 0.2 | 0.8 | 0.6 | 1.3 |  | 1.1 | 2
87 | 870505 | 2 | 525 | [5 empty] | IWP | 2.3 |  |  | 120 | 08/08/1990 | 5.4 | [5 empty] | 1 | 1.4 | 1.7 | 2.2 |  | 1.9 | 3
87 | 870505 | 2 | 526 | [5 empty] | OWP | 1.1 |  |  | 120 | 08/08/1990 | 4.9 | [5 empty] | 0.5 | 0.6 | 0.7 | 1 |  | 1.8 | 2
87 | 870505 | 2 | 527 | [5 empty] | IWP | 2.4 |  |  | 150 | 08/08/1990 | 3.2 | [5 empty] | 1.2 | 1.6 | 2 | 2.5 |  | 2.1 | 2.6
87 | 870505 | 2 | 528 | [5 empty] | OWP | 0.7 |  |  | 150 | 08/08/1990 | 10.7 | [5 empty] | 0.3 | 0.4 | 0.7 | 0.7 |  | 1.1 | 1
87 | 870505 | 3 | 529 | [5 empty] | IWP | 2.4 |  |  | 0 | 08/08/1990 | 4.1 | [5 empty] | 1.7 | 1.8 | 2.2 | 2.6 |  | 2.1 | 2.8
87 | 870505 | 3 | 530 | [5 empty] | OWP | 1.4 |  |  | 0 | 08/08/1990 | 9.3 | [5 empty] | 0.6 | 0.8 | 1.1 | 1.4 |  | 1.9 | 1.9
87 | 870505 | 3 | 531 | [5 empty] | IWP | 1.8 |  |  | 30 | 08/08/1990 | 11.8 | [5 empty] | 1.5 | 1.6 | 1.6 | 2 |  | 2.1 | 2.3
87 | 870505 | 3 | 532 | [5 empty] | OWP | 2.4 |  |  | 30 | 08/08/1990 | 0.6 | [5 empty] | 1.2 | 1.3 | 1.8 | 1.7 |  | 1.7 | 2
87 | 870505 | 3 | 533 | [5 empty] | IWP | 1.6 |  |  | 60 | 08/08/1990 | 8.8 | [5 empty] | 0.6 | 0.8 | 1.7 | 1.4 |  | 1.7 | 1.7
87 | 870505 | 3 | 534 | [5 empty] | OWP | 1.3 |  |  | 60 | 08/08/1990 | 1.5 | [5 empty] | 0.3 | 0.5 | 0.8 | 1.2 |  | 1.6 | 1.5
87 | 870505 | 3 | 535 | [5 empty] | IWP | 1.9 |  |  | 90 | 08/08/1990 | 4.3 | [5 empty] | 1.4 | 1.4 | 1.8 | 2 |  | 1.7 | 2.5
87 | 870505 | 3 | 536 | [5 empty] | OWP | 1.5 |  |  | 90 | 08/08/1990 | 126.1 | [5 empty] | 0.7 | 0.8 | 1.3 | 1.5 |  | 1.5 | 1.9
87 | 870505 | 3 | 537 | [5 empty] | IWP | 1.5 |  |  | 120 | 08/08/1990 | 1.2 | [5 empty] | 0.7 | 0.8 | 0.8 | 1.1 |  | 1.4 | 1.7
87 | 870505 | 3 | 538 | [5 empty] | OWP | 2.1 |  |  | 120 | 08/08/1990 | 1.4 | [5 empty] | 0.4 | 0.4 | 1.2 | 1.7 |  | 2 | 2.5
87 | 870505 | 3 | 539 | [5 empty] | IWP | 1.7 |  |  | 150 | 08/08/1990 | 1.2 | [5 empty] | 0.9 | 0.9 | 1.5 | 1.7 |  | 1.5 | 2.2
87 | 870505 | 3 | 540 | [5 empty] | OWP | 1.6 |  |  | 150 | 08/08/1990 | 0.8 | [5 empty] | 0.4 | 0.7 | 1.3 | 1.3 |  | 1.6 | 1.7
87 | 870505 | 4 | 541 | [5 empty] | IWP | 2.4 |  |  | 0 | 08/08/1990 | [6 empty] | 0.9 |  | 0.9 | 2.2 |  | 2.7 | 3.2
87 | 870505 | 4 | 542 | [5 empty] | OWP | 1.5 |  |  | 0 | 08/08/1990 | [6 empty] | 0.2 |  | 1.4 | 1.6 |  | 1.9 | 2.2
87 | 870505 | 4 | 543 | [5 empty] | IWP | 1.7 |  |  | 30 | 08/08/1990 | [6 empty] | 0.9 | 1 | 1 | 1.6 |  | 1.7 | 2
87 | 870505 | 4 | 544 | [5 empty] | OWP | 2.7 |  |  | 30 | 08/08/1990 | [6 empty] | 1.1 | 1.1 | 1.8 | 1.8 |  | 3.8 | 4.3
87 | 870505 | 4 | 545 | [5 empty] | IWP | 2.4 |  |  | 60 | 08/08/1990 | [6 empty] | 1.4 | 1.8 | 1.8 | 2.2 |  | 2.7 | 3.2
87 | 870505 | 4 | 546 | [5 empty] | OWP | 3.7 |  |  | 60 | 08/08/1990 | [6 empty] | 2.1 | 2.4 | 2.4 | 3.2 |  | 4 | 4.5
87 | 870505 | 4 | 547 | [5 empty] | IWP | 3 |  |  | 90 | 08/08/1990 | [6 empty] | 1.9 | 2.2 | 2.7 | 3 |  | 3.1 | 3.9
87 | 870505 | 4 | 548 | [5 empty] | OWP | 1.8 |  |  | 90 | 08/08/1990 | [6 empty] | 0.7 | 0.8 | 1.3 | 1.1 |  | 1.9 | 2.7
87 | 870505 | 4 | 549 | [5 empty] | IWP | 3.6 |  |  | 120 | 08/08/1990 | [6 empty] | 1.8 | 2.2 | 2.4 | 3.1 |  | 3.1 | 3.9
87 | 870505 | 4 | 550 | [5 empty] | OWP | 0.8 |  |  | 120 | 08/08/1990 | [6 empty] | 1.2 | 1 | 1.5 | 1.4 |  | 2.2 | 3.5
87 | 870505 | 4 | 551 | [5 empty] | IWP | 3.9 |  |  | 150 | 08/08/1990 | [6 empty] | 2.3 | 2.6 | 3.2 | 3.9 |  | 4.1 | 5.2
87 | 870505 | 4 | 552 | [5 empty] | OWP | 3.3 |  |  | 150 | 08/08/1990 | [6 empty] | 3.3 | 3.5 | 3.8 | 3.8 |  | 3.4 | 4.3
90 | 900402 | 1 | 697 | 5.3 | 8.1 |  |  |  | IWP | 4 | 4.5 | 4.5 | 0 | 10/02/1989 | 6.6 | 1.1 |  |  | 5.2 | 5.4 | 3.6 | 4.1 | 4 | 4 | 4.9 | 3.9 | 4 | 4.3 | 4.5
90 | 900402 | 1 | 698 | 2.1 | 2.1 |  |  |  | OWP | 2.8 | 2.9 | 2.6 | 0 | 10/02/1989 | 8.6 | 0.2 |  |  | 2.5 | 2.3 | 2.4 | 3 | 2.9 | 2.6 | 1.5 | 2.8 | 2.8 | 2.8 | 2.8
90 | 900402 | 1 | 699 | 4.2 | 3.7 |  |  |  | IWP | 3.7 | 3.4 | 3.5 | 30 | 10/02/1989 | 6.8 | 1.3 |  |  | 4 | 3.8 | 2.4 | 3.5 | 3.1 | 3.6 | 3.4 | 3.4 | 3.6 | 3.5 | 3.5
90 | 900402 | 1 | 700 | 2.3 | 2.1 |  |  |  | OWP | 1.9 | 2.5 | 2.1 | 30 | 10/02/1989 | 9.3 | 0.1 |  |  | 2.6 | 2.1 | 1.1 | 2.1 | 1.7 | 1.7 | 2.1 | 2.5 | 2.1 | 2.2 | 2.2
90 | 900402 | 1 | 701 | 3.5 | 3.6 |  |  |  | IWP | 2.8 | 3.4 | 3.2 | 60 | 10/02/1989 | 8.2 | 1 |  |  | 3.3 | 3.2 | 2.2 | 3 | 2.8 | 2.8 | 2.8 | 3.3 | 3.1 | 3.1 | 3.3
90 | 900402 | 1 | 702 | 1.7 | 1.5 |  |  |  | OWP | 2.3 | 3 | 2.9 | 60 | 10/02/1989 | 7.1 | 0.3 |  |  | 2.6 | 3.2 | 0.9 | 1.8 | 2.3 | 2.3 | 3 | 2.7 | 3.3 | 3 | 3
90 | 900402 | 1 | 703 | 4.2 | 4.1 |  |  |  | IWP | 3.8 | 3.8 | 3.8 | 90 | 10/02/1989 | 8.3 | 3.1 |  |  | 4.2 | 3.8 | 2.9 | 3.2 | 3.5 | 3.3 | 3.3 | 3.4 | 3.6 | 3.6 | 3.5
90 | 900402 | 1 | 704 | 3.2 | 1.7 |  |  |  | OWP | 2.7 | 2.9 | 3.2 | 90 | 10/02/1989 | 4.7 | 0.6 |  |  | 3 | 3.1 | 1.8 | 2.7 | 2.7 | 2.8 | 2.9 | 3.3 | 3 | 3.2 | 2.8
90 | 900402 | 1 | 705 | 4.7 | 4.5 |  |  |  | IWP | 3.6 | 4.1 | 4 | 120 | 10/02/1989 | 8.8 | 1.4 |  |  | 4.5 | 4.3 | 3.1 | 3.5 | 3.6 | 3.8 | 3.7 | 4.1 | 3.5 | 3.9 | 4.1
90 | 900402 | 1 | 706 | 1.1 | 0.9 |  |  |  | OWP | 1.1 | 1.5 | 1.6 | 120 | 10/02/1989 | 6.2 | 0.6 |  |  | 1 | 0.9 | 0.8 | 1.2 | 1.1 | 0.9 | 1.4 | 1.1 | 1.3 | 1.3 | 1.4
90 | 900402 | 1 | 707 | 5.3 | 5 |  |  |  | IWP | 5.1 | 5.1 | 5 | 150 | 10/02/1989 | 9.8 | 1.6 |  |  | 5.2 | 4.7 | 4.3 | 5 | 5.2 | 4.9 | 5.3 | 5 | 4.9 | 5 | 5
90 | 900402 | 1 | 708 | 0.9 | 1 |  |  |  | OWP | 1.3 | 0.8 | 1.7 | 150 | 10/02/1989 | 9 | 0.8 |  |  | 1.3 | 1 | 1.5 | 1.5 | 2 | 2.3 | 1.6 | 1.3 | 1.2 | 0.8 | 0.7
90 | 900402 | 2 | 709 | 5.4 | 5.2 |  |  |  | IWP | 5.8 | 5.4 | 5.7 | 0 | 10/02/1989 | 10 | 1.5 |  |  | 5.8 | 5.5 | 4 | 4.4 | 4.9 | 4.9 | 5.9 | 5.4 | 5.5 | 5.5 | 5.5
90 | 900402 | 2 | 710 | 0.6 | 0.5 |  |  |  | OWP | 0.8 | 1.1 | 0.8 | 0 | 10/02/1989 | 9.2 | 0.5 |  |  | 0.7 | 0.4 | 0.8 | 0.5 | 0.9 | 0.9 | 0.8 | 0.9 | 1 | 0.9 | 1
90 | 900402 | 2 | 711 | 4.3 | 4.1 |  |  |  | IWP | 3.8 | 3.9 | 4.1 | 30 | 10/02/1989 | 8.5 | 0.7 |  |  | 4.2 | 4 | 2.6 | 2.7 | 3.5 | 3.7 | 3.8 | 3.7 | 4 | 3.9 | 3.7
90 | 900402 | 2 | 712 | 0.8 | 0.7 |  |  |  | OWP | 1.5 | 1.5 | 1.3 | 30 | 10/02/1989 | 8.3 | 0.2 |  |  | 1 | 0.9 | 1.6 | 1.3 | 1.3 | 1.4 | 1.6 | 1.8 | 1.9 | 1.6 | 1.3
90 | 900402 | 2 | 713 | 6.6 | 6.4 |  |  |  | IWP | 6.2 | 6.1 | 6.5 | 60 | 10/02/1989 | 10.7 | 1.3 |  |  | 6.3 | 6.6 | 4.2 | 5.3 | 5.4 | 5.7 | 6.1 | 6.2 | 6 | 6.4 | 6
90 | 900402 | 2 | 714 | 0.5 | 0.3 |  |  |  | OWP | 1.1 | 1.1 | 1 | 60 | 10/02/1989 | 9.7 | 0.3 |  |  | 0.5 | 0.5 | 1.2 | 1.3 | 1.1 | 0.9 | 1.1 | 1.1 | 0.9 | 1 | 1.1
90 | 900402 | 2 | 715 | 6.3 | 6.4 |  |  |  | IWP | 5.3 | 5.8 | 5.7 | 90 | 10/02/1989 | 10 | 0.4 |  |  | 6.1 | 6.2 | 3.6 | 4.5 | 4.7 | 5.1 | 5.6 | 5.4 | 5.5 | 5.4 | 5.6
90 | 900402 | 2 | 716 | 2 | 1.4 |  |  |  | OWP | 2.1 | 2.7 | 2.4 | 90 | 10/02/1989 | 7 | 0.1 |  |  | 1.9 | 1.7 | 1.2 | 1.9 | 2.3 | 2.1 | 2.5 | 2.4 | 2.1 | 2.4 | 2.3
90 | 900402 | 2 | 717 | 7.6 | 5.9 |  |  |  | IWP | 5.6 | 6.1 | 6.5 | 120 | 10/02/1989 | 5.1 | 0.8 |  |  | 7.1 | 7.7 | 3.8 | 4.7 | 5 | 5 | 5.6 | 5.6 | 5.6 | 6 | 6.2
90 | 900402 | 2 | 718 | 2.5 | 2.1 |  |  |  | OWP | 2.9 | 3.6 | 2.5 | 120 | 10/02/1989 | 9.9 | 0.3 |  |  | 2.5 | 2.4 | 1.7 | 2.9 | 2.8 | 2.7 | 3 | 2.4 | 3.1 | 2.5 | 3.5
90 | 900402 | 2 | 719 | 6.4 | 6.2 |  |  |  | IWP | 5.3 | 5.6 | 6 | 150 | 10/02/1989 | 8.1 | 0.7 |  |  | 5.9 | 6.1 | 3 | 4.4 | 4.9 | 5.3 | 5.7 | 5.3 | 5.3 | 5.5 | 5.7
90 | 900402 | 2 | 720 | 2.2 | 1.3 |  |  |  | OWP | 2.6 | 2.8 | 2.2 | 150 | 10/02/1989 | 6.3 | 0.4 |  |  | 1.6 | 2.2 | 1.8 | 2.5 | 2.7 | 2.7 | 2.4 | 2.6 | 2.5 | 2.4 | 2.7
90 | 900402 | 1 | 697 | 5.3 | 8.1 |  |  |  | IWP | 4 | 4.5 | 4.5 | 0 | 10/02/1989 | 6.6 | 1.1 |  |  | 5.2 | 5.4 | 3.6 | 4.1 | 4 | 4 | 4.9 | 3.9 | 4 | 4.3 | 4.5
90 | 900402 | 1 | 698 | 2.1 | 2.1 |  |  |  | OWP | 2.8 | 2.9 | 2.6 | 0 | 10/02/1989 | 8.6 | 0.2 |  |  | 2.5 | 2.3 | 2.4 | 3 | 2.9 | 2.6 | 1.5 | 2.8 | 2.8 | 2.8 | 2.8
90 | 900402 | 1 | 699 | 4.2 | 3.7 |  |  |  | IWP | 3.7 | 3.4 | 3.5 | 30 | 10/02/1989 | 6.8 | 1.3 |  |  | 4 | 3.8 | 2.4 | 3.5 | 3.1 | 3.6 | 3.4 | 3.4 | 3.6 | 3.5 | 3.5
90 | 900402 | 1 | 700 | 2.3 | 2.1 |  |  |  | OWP | 1.9 | 2.5 | 2.1 | 30 | 10/02/1989 | 9.3 | 0.1 |  |  | 2.6 | 2.1 | 1.1 | 2.1 | 1.7 | 1.7 | 2.1 | 2.5 | 2.1 | 2.2 | 2.2
90 | 900402 | 1 | 701 | 3.5 | 3.6 |  |  |  | IWP | 2.8 | 3.4 | 3.2 | 60 | 10/02/1989 | 8.2 | 1 |  |  | 3.3 | 3.2 | 2.2 | 3 | 2.8 | 2.8 | 2.8 | 3.3 | 3.1 | 3.1 | 3.3
90 | 900402 | 1 | 702 | 1.7 | 1.5 |  |  |  | OWP | 2.3 | 3 | 2.9 | 60 | 10/02/1989 | 7.1 | 0.3 |  |  | 2.6 | 3.2 | 0.9 | 1.8 | 2.3 | 2.3 | 3 | 2.7 | 3.3 | 3 | 3
90 | 900402 | 1 | 703 | 4.2 | 4.1 |  |  |  | IWP | 3.8 | 3.8 | 3.8 | 90 | 10/02/1989 | 8.3 | 3.1 |  |  | 4.2 | 3.8 | 2.9 | 3.2 | 3.5 | 3.3 | 3.3 | 3.4 | 3.6 | 3.6 | 3.5
90 | 900402 | 1 | 704 | 3.2 | 1.7 |  |  |  | OWP | 2.7 | 2.9 | 3.2 | 90 | 10/02/1989 | 4.7 | 0.6 |  |  | 3 | 3.1 | 1.8 | 2.7 | 2.7 | 2.8 | 2.9 | 3.3 | 3 | 3.2 | 2.8
90 | 900402 | 1 | 705 | 4.7 | 4.5 |  |  |  | IWP | 3.6 | 4.1 | 4 | 120 | 10/02/1989 | 8.8 | 1.4 |  |  | 4.5 | 4.3 | 3.1 | 3.5 | 3.6 | 3.8 | 3.7 | 4.1 | 3.5 | 3.9 | 4.1
90 | 900402 | 1 | 706 | 1.1 | 0.9 |  |  |  | OWP | 1.1 | 1.5 | 1.6 | 120 | 10/02/1989 | 6.2 | 0.6 |  |  | 1 | 0.9 | 0.8 | 1.2 | 1.1 | 0.9 | 1.4 | 1.1 | 1.3 | 1.3 | 1.4
90 | 900402 | 1 | 707 | 5.3 | 5 |  |  |  | IWP | 5.1 | 5.1 | 5 | 150 | 10/02/1989 | 9.8 | 1.6 |  |  | 5.2 | 4.7 | 4.3 | 5 | 5.2 | 4.9 | 5.3 | 5 | 4.9 | 5 | 5
90 | 900402 | 1 | 708 | 0.9 | 1 |  |  |  | OWP | 1.3 | 0.8 | 1.7 | 150 | 10/02/1989 | 9 | 0.8 |  |  | 1.3 | 1 | 1.5 | 1.5 | 2 | 2.3 | 1.6 | 1.3 | 1.2 | 0.8 | 0.7
90 | 900402 | 2 | 709 | 5.4 | 5.2 |  |  |  | IWP | 5.8 | 5.4 | 5.7 | 0 | 10/02/1989 | 10 | 1.5 |  |  | 5.8 | 5.5 | 4 | 4.4 | 4.9 | 4.9 | 5.9 | 5.4 | 5.5 | 5.5 | 5.5
90 | 900402 | 2 | 710 | 0.6 | 0.5 |  |  |  | OWP | 0.8 | 1.1 | 0.8 | 0 | 10/02/1989 | 9.2 | 0.5 |  |  | 0.7 | 0.4 | 0.8 | 0.5 | 0.9 | 0.9 | 0.8 | 0.9 | 1 | 0.9 | 1
90 | 900402 | 2 | 711 | 4.3 | 4.1 |  |  |  | IWP | 3.8 | 3.9 | 4.1 | 30 | 10/02/1989 | 8.5 | 0.7 |  |  | 4.2 | 4 | 2.6 | 2.7 | 3.5 | 3.7 | 3.8 | 3.7 | 4 | 3.9 | 3.7
90 | 900402 | 2 | 712 | 0.8 | 0.7 |  |  |  | OWP | 1.5 | 1.5 | 1.3 | 30 | 10/02/1989 | 8.3 | 0.2 |  |  | 1 | 0.9 | 1.6 | 1.3 | 1.3 | 1.4 | 1.6 | 1.8 | 1.9 | 1.6 | 1.3
90 | 900402 | 2 | 713 | 6.6 | 6.4 |  |  |  | IWP | 6.2 | 6.1 | 6.5 | 60 | 10/02/1989 | 10.7 | 1.3 |  |  | 6.3 | 6.6 | 4.2 | 5.3 | 5.4 | 5.7 | 6.1 | 6.2 | 6 | 6.4 | 6
90 | 900402 | 2 | 714 | 0.5 | 0.3 |  |  |  | OWP | 1.1 | 1.1 | 1 | 60 | 10/02/1989 | 9.7 | 0.3 |  |  | 0.5 | 0.5 | 1.2 | 1.3 | 1.1 | 0.9 | 1.1 | 1.1 | 0.9 | 1 | 1.1
90 | 900402 | 2 | 715 | 6.3 | 6.4 |  |  |  | IWP | 5.3 | 5.8 | 5.7 | 90 | 10/02/1989 | 10 | 0.4 |  |  | 6.1 | 6.2 | 3.6 | 4.5 | 4.7 | 5.1 | 5.6 | 5.4 | 5.5 | 5.4 | 5.6
90 | 900402 | 2 | 716 | 2 | 1.4 |  |  |  | OWP | 2.1 | 2.7 | 2.4 | 90 | 10/02/1989 | 7 | 0.1 |  |  | 1.9 | 1.7 | 1.2 | 1.9 | 2.3 | 2.1 | 2.5 | 2.4 | 2.1 | 2.4 | 2.3
90 | 900402 | 2 | 717 | 7.6 | 5.9 |  |  |  | IWP | 5.6 | 6.1 | 6.5 | 120 | 10/02/1989 | 5.1 | 0.8 |  |  | 7.1 | 7.7 | 3.8 | 4.7 | 5 | 5 | 5.6 | 5.6 | 5.6 | 6 | 6.2
90 | 900402 | 2 | 718 | 2.5 | 2.1 |  |  |  | OWP | 2.9 | 3.6 | 2.5 | 120 | 10/02/1989 | 9.9 | 0.3 |  |  | 2.5 | 2.4 | 1.7 | 2.9 | 2.8 | 2.7 | 3 | 2.4 | 3.1 | 2.5 | 3.5
90 | 900402 | 2 | 719 | 6.4 | 6.2 |  |  |  | IWP | 5.3 | 5.6 | 6 | 150 | 10/02/1989 | 8.1 | 0.7 |  |  | 5.9 | 6.1 | 3 | 4.4 | 4.9 | 5.3 | 5.7 | 5.3 | 5.3 | 5.5 | 5.7
90 | 900402 | 2 | 720 | 2.2 | 1.3 |  |  |  | OWP | 2.6 | 2.8 | 2.2 | 150 | 10/02/1989 | 6.3 | 0.4 |  |  | 1.6 | 2.2 | 1.8 | 2.5 | 2.7 | 2.7 | 2.4 | 2.6 | 2.5 | 2.4 | 2.7

## Table Reference
TABLE_NAME | TABLE_ALIAS | DESCRIPTION
CLTPP_MON_RUT_DEPTHS_1200 | Clttp Mon Rut Depths 1200 | Summary of rut depths under the given straightedge length; derived from the transverse elevation profiles

## Field Reference
TABLE_NAME | FIELD_NAME | FIELD_ALIAS | DESCRIPTION
CLTPP_MON_RUT_DEPTHS_1200 | RD_AFTER_REHAB_YRS_15 | Rd After Rehab Yrs 15 | Rut depth, in millimetres, at number of years from date of rehabilitation to date of transverse profile; maximum vertical distance under the defined straightedge length (1200,1800 or 3700mm) when repeatedly positioned from lane edge to centreline of tran
CLTPP_MON_RUT_DEPTHS_1200 | RD_AFTER_REHAB_YRS_16 | Rd After Rehab Yrs 16 | Rut depth, in millimetres, at number of years from date of rehabilitation to date of transverse profile; maximum vertical distance under the defined straightedge length (1200,1800 or 3700mm) when repeatedly positioned from lane edge to centreline of tran
CLTPP_MON_RUT_DEPTHS_1200 | RD_AFTER_REHAB_YRS_17 | Rd After Rehab Yrs 17 | Rut depth, in millimetres, at number of years from date of rehabilitation to date of transverse profile; maximum vertical distance under the defined straightedge length (1200,1800 or 3700mm) when repeatedly positioned from lane edge to centreline of tran
CLTPP_MON_RUT_DEPTHS_1200 | RD_AFTER_REHAB_YRS_19 | Rd After Rehab Yrs 19 | Rut depth, in millimetres, at number of years from date of rehabilitation to date of transverse profile; maximum vertical distance under the defined straightedge length (1200,1800 or 3700mm) when repeatedly positioned from lane edge to centreline of tran
CLTPP_MON_RUT_DEPTHS_1200 | RD_AFTER_REHAB_YRS_20 | Rd After Rehab Yrs 20 | Rut depth, in millimetres, at number of years from date of rehabilitation to date of transverse profile; maximum vertical distance under the defined straightedge length (1200,1800 or 3700mm) when repeatedly positioned from lane edge to centreline of tran
CLTPP_MON_RUT_DEPTHS_1200 | PROVINCE_ID | Province Id | Province identification number
CLTPP_MON_RUT_DEPTHS_1200 | WHEEL_PATH | Wheel Path | Wheelpath (OWP, IWP) of rut depth measurement
CLTPP_MON_RUT_DEPTHS_1200 | RD_AFTER_REHAB_YRS_5 | Rd After Rehab Yrs 5 | Rut depth, in millimetres, at number of years from date of rehabilitation to date of transverse profile; maximum vertical distance under the defined straightedge length (1200,1800 or 3700mm) when repeatedly positioned from lane edge to centreline of tran
CLTPP_MON_RUT_DEPTHS_1200 | RD_AFTER_REHAB_YRS_11 | Rd After Rehab Yrs 11 | Rut depth, in millimetres, at number of years from date of rehabilitation to date of transverse profile; maximum vertical distance under the defined straightedge length (1200,1800 or 3700mm) when repeatedly positioned from lane edge to centreline of tran
CLTPP_MON_RUT_DEPTHS_1200 | RD_AFTER_REHAB_YRS_12 | Rd After Rehab Yrs 12 | Rut depth, in millimetres, at number of years from date of rehabilitation to date of transverse profile; maximum vertical distance under the defined straightedge length (1200,1800 or 3700mm) when repeatedly positioned from lane edge to centreline of tran
CLTPP_MON_RUT_DEPTHS_1200 | CSHRP_ID | C Shrp Id | C-SHRP test site identification number
CLTPP_MON_RUT_DEPTHS_1200 | SECTION | Section | Test section number at each C-SHRP test site (each site has from two to four 150m test sections)
CLTPP_MON_RUT_DEPTHS_1200 | STATION | Station | Station (or location) of the transverse profile Dipstick survey; 0, 30, 60, 90, 120 and 150 metres along each 150m test section
CLTPP_MON_RUT_DEPTHS_1200 | DATE_OF_REHABILITATION | Date Of Rehabilitation | Date overlay was placed
CLTPP_MON_RUT_DEPTHS_1200 | RD_PRIOR_TO_REHAB | Rd Prior To Rehab | Rut depth, in millimetres, prior to rehabilitation; maximum vertical distance under the defined straightedge length (1200,1800 or 3700mm) when repeatedly positioned from lane edge to centreline of transverse surface profile with crossfall removed
CLTPP_MON_RUT_DEPTHS_1200 | RD_IMMED_AFTER_REHAB | Rd Immed After Rehab | Rut depth, in millimetres, immediately after rehabilitation; maximum vertical distance under the defined straightedge length (1200,1800 or 3700mm) when repeatedly positioned from lane edge to centreline of transverse surface profile with crossfall remove
CLTPP_MON_RUT_DEPTHS_1200 | RD_AFTER_REHAB_YRS_18 | Rd After Rehab Yrs 18 | Rut depth, in millimetres, at number of years from date of rehabilitation to date of transverse profile; maximum vertical distance under the defined straightedge length (1200,1800 or 3700mm) when repeatedly positioned from lane edge to centreline of tran
CLTPP_MON_RUT_DEPTHS_1200 | REMARKS | Remarks | Comments
CLTPP_MON_RUT_DEPTHS_1200 | RD_AFTER_REHAB_YRS_13 | Rd After Rehab Yrs 13 | Rut depth, in millimetres, at number of years from date of rehabilitation to date of transverse profile; maximum vertical distance under the defined straightedge length (1200,1800 or 3700mm) when repeatedly positioned from lane edge to centreline of tran
CLTPP_MON_RUT_DEPTHS_1200 | RD_AFTER_REHAB_YRS_14 | Rd After Rehab Yrs 14 | Rut depth, in millimetres, at number of years from date of rehabilitation to date of transverse profile; maximum vertical distance under the defined straightedge length (1200,1800 or 3700mm) when repeatedly positioned from lane edge to centreline of tran
CLTPP_MON_RUT_DEPTHS_1200 | CLTPP_RUT_D1200_ID | Cltpp_Rut_D1200_Id | Record identification number.
CLTPP_MON_RUT_DEPTHS_1200 | RD_AFTER_REHAB_YRS_1 | Rd After Rehab Yrs 1 | Rut depth, in millimetres, at number of years from date of rehabilitation to date of transverse profile; maximum vertical distance under the defined straightedge length (1200,1800 or 3700mm) when repeatedly positioned from lane edge to centreline of tran
CLTPP_MON_RUT_DEPTHS_1200 | RD_AFTER_REHAB_YRS_2 | Rd After Rehab Yrs 2 | Rut depth, in millimetres, at number of years from date of rehabilitation to date of transverse profile; maximum vertical distance under the defined straightedge length (1200,1800 or 3700mm) when repeatedly positioned from lane edge to centreline of tran
CLTPP_MON_RUT_DEPTHS_1200 | RD_AFTER_REHAB_YRS_3 | Rd After Rehab Yrs 3 | Rut depth, in millimetres, at number of years from date of rehabilitation to date of transverse profile; maximum vertical distance under the defined straightedge length (1200,1800 or 3700mm) when repeatedly positioned from lane edge to centreline of tran
CLTPP_MON_RUT_DEPTHS_1200 | RD_AFTER_REHAB_YRS_4 | Rd After Rehab Yrs 4 | Rut depth, in millimetres, at number of years from date of rehabilitation to date of transverse profile; maximum vertical distance under the defined straightedge length (1200,1800 or 3700mm) when repeatedly positioned from lane edge to centreline of tran
CLTPP_MON_RUT_DEPTHS_1200 | RD_AFTER_REHAB_YRS_6 | Rd After Rehab Yrs 6 | Rut depth, in millimetres, at number of years from date of rehabilitation to date of transverse profile; maximum vertical distance under the defined straightedge length (1200,1800 or 3700mm) when repeatedly positioned from lane edge to centreline of tran
CLTPP_MON_RUT_DEPTHS_1200 | RD_AFTER_REHAB_YRS_7 | Rd After Rehab Yrs 7 | Rut depth, in millimetres, at number of years from date of rehabilitation to date of transverse profile; maximum vertical distance under the defined straightedge length (1200,1800 or 3700mm) when repeatedly positioned from lane edge to centreline of tran
CLTPP_MON_RUT_DEPTHS_1200 | RD_AFTER_REHAB_YRS_8 | Rd After Rehab Yrs 8 | Rut depth, in millimetres, at number of years from date of rehabilitation to date of transverse profile; maximum vertical distance under the defined straightedge length (1200,1800 or 3700mm) when repeatedly positioned from lane edge to centreline of tran
CLTPP_MON_RUT_DEPTHS_1200 | RD_AFTER_REHAB_YRS_9 | Rd After Rehab Yrs 9 | Rut depth, in millimetres, at number of years from date of rehabilitation to date of transverse profile; maximum vertical distance under the defined straightedge length (1200,1800 or 3700mm) when repeatedly positioned from lane edge to centreline of tran
CLTPP_MON_RUT_DEPTHS_1200 | RD_AFTER_REHAB_YRS_10 | Rd After Rehab Yrs 10 | Rut depth, in millimetres, at number of years from date of rehabilitation to date of transverse profile; maximum vertical distance under the defined straightedge length (1200,1800 or 3700mm) when repeatedly positioned from lane edge to centreline of tran