## CLTPP_DESC_ASBUILT
CSHRP_ID | SECTION | TOTAL_SHOULDER_WIDTH_OUTSIDE | LATITUDE_DEG | LATITUDE_MIN | LONG_MIN | FROST_PENETRATION | ENVIRONMENT_TYPE | FREEZE_INDEX | ANNUAL_PRECIP | ANNUAL_AIR_FREEZE_CYCLES | TEMP_GRADIENT | AVG_EST_ANNUAL_ESALS_REHAB | ORIG_CONSTR_YEAR | PROVINCE | HIGHWAY | SITE_LOCATION | NO_OF_THROUGH_LANES | CSHRP_LANE_DES | SHOULDER_TYPE | TOTAL_SHOULDER_WIDTH_INSIDE | SUBGRADE_CLASS_CODE | KILOMETRE_POINT | CSHRP_LANE_WIDTH | ORIG_PAV_THICK | ORIG_PAV_MAT_CODE | DATE_REHAB | EXPERI_TYPE_CODE | OVERLAY_THICK | OVERLAY_DESCR | TOTAL_AC_THICK | BASE_THICK | BASE_CLASS_CODE | SUBBASE_THICK | SUBBASE_CLASS_CODE | LONG_DEG | ELEV_ABOVE_SEA_LEVEL | ANNUAL_DAYS_WITH_PRECIP | SUBSURFACE_DRAINAGE | ORIG_PAV_DESCR | MILL_DEPTH | OVERLAY_MATL_CODE | BASE_DESCR | SUBBASE_DESCR | SUBGRADE_DESCR | REMARKS | HWY_FUNCTIONAL_CLASS
810404 | 1 | 2.5 | 53 | 34.64 | 7.53 | 2 | Dry-Freeze | 1665 | 572 | 291 | 13.3 | 12070 | 1977 | Alberta | Hwy 16:06 | Wolf Creek to West of Junction Hwy 32, westbound passing lane | 2 | WB, passing lane (see remark) | Paved | 2.5 | 135 | 31.18 | 3.6 | 164 | 701 | 10/15/0090 | 6 | 61 | HMAC | 175 | 80 | 258 | 250 | 258 | 116 | 915 | 134 | transverse | HMAC | 50 | 701 | Well graded gravel des.1 Cl. 16 (crushed) | Well graded gravel des.2 Cl. 40 (pit run) | Sandy silty clay | During the rehab in 1990, two extra lanes were constructed in such a way that prior to rehab, tests were conducted in the OWP of the C-SHRP EB travelling lane; after rehab this same lane became the WB passing lane and tests are thus conducted in the IWP | 1
810404 | 1 | 2.5 | 53 | 34.64 | 7.53 | 2 | Dry-Freeze | 1665 | 572 | 291 | 13.3 | 12070 | 1977 | Alberta | Hwy 16:06 | Wolf Creek to West of Junction Hwy 32, westbound passing lane | 2 | WB, passing lane (see remark) | Paved | 2.5 | 135 | 31.18 | 3.6 | 164 | 701 | 10/15/0090 | 6 | 61 | HMAC | 175 | 80 | 258 | 250 | 258 | 116 | 915 | 134 | transverse | HMAC | 50 | 701 | Well graded gravel des.1 Cl. 16 (crushed) | Well graded gravel des.2 Cl. 40 (pit run) | Sandy silty clay | During the rehab in 1990, two extra lanes were constructed in such a way that prior to rehab, tests were conducted in the OWP of the C-SHRP EB travelling lane; after rehab this same lane became the WB passing lane and tests are thus conducted in the IWP | 1
810404 | 1 | 2.5 | 53 | 34.64 | 7.53 | 2 | Dry-Freeze | 1665 | 572 | 291 | 13.3 | 12070 | 1977 | Alberta | Hwy 16:06 | Wolf Creek to West of Junction Hwy 32, westbound passing lane | 2 | WB, passing lane (see remark) | Paved | 2.5 | 135 | 31.18 | 3.6 | 164 | 701 | 10/15/0090 | 6 | 61 | HMAC | 175 | 80 | 258 | 250 | 258 | 116 | 915 | 134 | transverse | HMAC | 50 | 701 | Well graded gravel des.1 Cl. 16 (crushed) | Well graded gravel des.2 Cl. 40 (pit run) | Sandy silty clay | During the rehab in 1990, two extra lanes were constructed in such a way that prior to rehab, tests were conducted in the OWP of the C-SHRP EB travelling lane; after rehab this same lane became the WB passing lane and tests are thus conducted in the IWP | 1
810404 | 1 | 2.5 | 53 | 34.64 | 7.53 | 2 | Dry-Freeze | 1665 | 572 | 291 | 13.3 | 12070 | 1977 | Alberta | Hwy 16:06 | Wolf Creek to West of Junction Hwy 32, westbound passing lane | 2 | WB, passing lane (see remark) | Paved | 2.5 | 135 | 31.18 | 3.6 | 164 | 701 | 10/15/0090 | 6 | 61 | HMAC | 175 | 80 | 258 | 250 | 258 | 116 | 915 | 134 | transverse | HMAC | 50 | 701 | Well graded gravel des.1 Cl. 16 (crushed) | Well graded gravel des.2 Cl. 40 (pit run) | Sandy silty clay | During the rehab in 1990, two extra lanes were constructed in such a way that prior to rehab, tests were conducted in the OWP of the C-SHRP EB travelling lane; after rehab this same lane became the WB passing lane and tests are thus conducted in the IWP | 1
810404 | 2 | 2.5 | 53 | 34.64 | 7.37 | 2 | Dry-Freeze | 1665 | 572 | 291 | 13.3 | 12070 | 1977 | Alberta | Hwy 16:06 | Wolf Creek to West of Junction Hwy 32, westbound passing lane | 2 | WB, passing lane (see remark) | Paved | 2.5 | 135 | 31.42 | 3.6 | 167 | 701 | 10/15/0090 | 6 | 103 | HMAC | 220 | 80 | 258 | 250 | 258 | 116 | 915 | 134 | transverse | HMAC | 50 | 701 | Well graded gravel des.1 Cl. 16 (crushed) | Well graded gravel des.2 Cl. 40 (pit run) | Sandy silty clay | During the rehab in 1990, two extra lanes were constructed in such a way that prior to rehab, tests were conducted in the OWP of the C-SHRP EB travelling lane; after rehab this same lane became the WB passing lane and tests are thus conducted in the IWP | 1
810404 | 2 | 2.5 | 53 | 34.64 | 7.37 | 2 | Dry-Freeze | 1665 | 572 | 291 | 13.3 | 12070 | 1977 | Alberta | Hwy 16:06 | Wolf Creek to West of Junction Hwy 32, westbound passing lane | 2 | WB, passing lane (see remark) | Paved | 2.5 | 135 | 31.42 | 3.6 | 167 | 701 | 10/15/0090 | 6 | 103 | HMAC | 220 | 80 | 258 | 250 | 258 | 116 | 915 | 134 | transverse | HMAC | 50 | 701 | Well graded gravel des.1 Cl. 16 (crushed) | Well graded gravel des.2 Cl. 40 (pit run) | Sandy silty clay | During the rehab in 1990, two extra lanes were constructed in such a way that prior to rehab, tests were conducted in the OWP of the C-SHRP EB travelling lane; after rehab this same lane became the WB passing lane and tests are thus conducted in the IWP | 1
810404 | 2 | 2.5 | 53 | 34.64 | 7.37 | 2 | Dry-Freeze | 1665 | 572 | 291 | 13.3 | 12070 | 1977 | Alberta | Hwy 16:06 | Wolf Creek to West of Junction Hwy 32, westbound passing lane | 2 | WB, passing lane (see remark) | Paved | 2.5 | 135 | 31.42 | 3.6 | 167 | 701 | 10/15/0090 | 6 | 103 | HMAC | 220 | 80 | 258 | 250 | 258 | 116 | 915 | 134 | transverse | HMAC | 50 | 701 | Well graded gravel des.1 Cl. 16 (crushed) | Well graded gravel des.2 Cl. 40 (pit run) | Sandy silty clay | During the rehab in 1990, two extra lanes were constructed in such a way that prior to rehab, tests were conducted in the OWP of the C-SHRP EB travelling lane; after rehab this same lane became the WB passing lane and tests are thus conducted in the IWP | 1
810404 | 2 | 2.5 | 53 | 34.64 | 7.37 | 2 | Dry-Freeze | 1665 | 572 | 291 | 13.3 | 12070 | 1977 | Alberta | Hwy 16:06 | Wolf Creek to West of Junction Hwy 32, westbound passing lane | 2 | WB, passing lane (see remark) | Paved | 2.5 | 135 | 31.42 | 3.6 | 167 | 701 | 10/15/0090 | 6 | 103 | HMAC | 220 | 80 | 258 | 250 | 258 | 116 | 915 | 134 | transverse | HMAC | 50 | 701 | Well graded gravel des.1 Cl. 16 (crushed) | Well graded gravel des.2 Cl. 40 (pit run) | Sandy silty clay | During the rehab in 1990, two extra lanes were constructed in such a way that prior to rehab, tests were conducted in the OWP of the C-SHRP EB travelling lane; after rehab this same lane became the WB passing lane and tests are thus conducted in the IWP | 1
810404 | 3 | 2.5 | 53 | 34.65 | 7.2 | 2 | Dry-Freeze | 1665 | 572 | 291 | 13.3 | 12070 | 1977 | Alberta | Hwy 16:06 | Wolf Creek to West of Junction Hwy 32, westbound passing lane | 2 | WB, passing lane (see remark) | Paved | 2.5 | 135 | 31.6 | 3.6 | 176 | 701 | 10/15/0090 | 6 | 94 | RAP | 220 | 80 | 258 | 250 | 258 | 116 | 915 | 134 | transverse | HMAC | 50 | 713 | Well graded gravel des.1 Cl. 16 (crushed) | Well graded gravel des.2 Cl. 40 (pit run) | Sandy silty clay | During the rehab in 1990, two extra lanes were constructed in such a way that prior to rehab, tests were conducted in the OWP of the C-SHRP EB travelling lane; after rehab this same lane became the WB passing lane and tests are thus conducted in the IWP | 1
810404 | 3 | 2.5 | 53 | 34.65 | 7.2 | 2 | Dry-Freeze | 1665 | 572 | 291 | 13.3 | 12070 | 1977 | Alberta | Hwy 16:06 | Wolf Creek to West of Junction Hwy 32, westbound passing lane | 2 | WB, passing lane (see remark) | Paved | 2.5 | 135 | 31.6 | 3.6 | 176 | 701 | 10/15/0090 | 6 | 94 | RAP | 220 | 80 | 258 | 250 | 258 | 116 | 915 | 134 | transverse | HMAC | 50 | 713 | Well graded gravel des.1 Cl. 16 (crushed) | Well graded gravel des.2 Cl. 40 (pit run) | Sandy silty clay | During the rehab in 1990, two extra lanes were constructed in such a way that prior to rehab, tests were conducted in the OWP of the C-SHRP EB travelling lane; after rehab this same lane became the WB passing lane and tests are thus conducted in the IWP | 1
810404 | 3 | 2.5 | 53 | 34.65 | 7.2 | 2 | Dry-Freeze | 1665 | 572 | 291 | 13.3 | 12070 | 1977 | Alberta | Hwy 16:06 | Wolf Creek to West of Junction Hwy 32, westbound passing lane | 2 | WB, passing lane (see remark) | Paved | 2.5 | 135 | 31.6 | 3.6 | 176 | 701 | 10/15/0090 | 6 | 94 | RAP | 220 | 80 | 258 | 250 | 258 | 116 | 915 | 134 | transverse | HMAC | 50 | 713 | Well graded gravel des.1 Cl. 16 (crushed) | Well graded gravel des.2 Cl. 40 (pit run) | Sandy silty clay | During the rehab in 1990, two extra lanes were constructed in such a way that prior to rehab, tests were conducted in the OWP of the C-SHRP EB travelling lane; after rehab this same lane became the WB passing lane and tests are thus conducted in the IWP | 1
810404 | 3 | 2.5 | 53 | 34.65 | 7.2 | 2 | Dry-Freeze | 1665 | 572 | 291 | 13.3 | 12070 | 1977 | Alberta | Hwy 16:06 | Wolf Creek to West of Junction Hwy 32, westbound passing lane | 2 | WB, passing lane (see remark) | Paved | 2.5 | 135 | 31.6 | 3.6 | 176 | 701 | 10/15/0090 | 6 | 94 | RAP | 220 | 80 | 258 | 250 | 258 | 116 | 915 | 134 | transverse | HMAC | 50 | 713 | Well graded gravel des.1 Cl. 16 (crushed) | Well graded gravel des.2 Cl. 40 (pit run) | Sandy silty clay | During the rehab in 1990, two extra lanes were constructed in such a way that prior to rehab, tests were conducted in the OWP of the C-SHRP EB travelling lane; after rehab this same lane became the WB passing lane and tests are thus conducted in the IWP | 1
810404 | 4 | 2.5 | 53 | 34.65 | 7.04 | 2 | Dry-Freeze | 1665 | 572 | 291 | 13.3 | 12070 | 1977 | Alberta | Hwy 16:06 | Wolf Creek to West of Junction Hwy 32, westbound passing lane | 2 | WB, passing lane (see remark) | Paved | 2.5 | 135 | 31.78 | 3.6 | 192 | 701 | 10/15/0090 | 6 | 55 | RAP | 197 | 80 | 258 | 250 | 258 | 116 | 915 | 134 | transverse | HMAC/HMAC | 50 | 713 | Well graded gravel des.1 Cl. 16 (crushed) | GW (Well graded gravel or gravel sand, <5% fines) | Sandy silty clay | During the rehab in 1990, two extra lanes were constructed in such a way that prior to rehab, tests were conducted in the OWP of the C-SHRP EB travelling lane; after rehab this same lane became the WB passing lane and tests are thus conducted in the IWP | 1
810404 | 4 | 2.5 | 53 | 34.65 | 7.04 | 2 | Dry-Freeze | 1665 | 572 | 291 | 13.3 | 12070 | 1977 | Alberta | Hwy 16:06 | Wolf Creek to West of Junction Hwy 32, westbound passing lane | 2 | WB, passing lane (see remark) | Paved | 2.5 | 135 | 31.78 | 3.6 | 192 | 701 | 10/15/0090 | 6 | 55 | RAP | 197 | 80 | 258 | 250 | 258 | 116 | 915 | 134 | transverse | HMAC/HMAC | 50 | 713 | Well graded gravel des.1 Cl. 16 (crushed) | GW (Well graded gravel or gravel sand, <5% fines) | Sandy silty clay | During the rehab in 1990, two extra lanes were constructed in such a way that prior to rehab, tests were conducted in the OWP of the C-SHRP EB travelling lane; after rehab this same lane became the WB passing lane and tests are thus conducted in the IWP | 1
810404 | 4 | 2.5 | 53 | 34.65 | 7.04 | 2 | Dry-Freeze | 1665 | 572 | 291 | 13.3 | 12070 | 1977 | Alberta | Hwy 16:06 | Wolf Creek to West of Junction Hwy 32, westbound passing lane | 2 | WB, passing lane (see remark) | Paved | 2.5 | 135 | 31.78 | 3.6 | 192 | 701 | 10/15/0090 | 6 | 55 | RAP | 197 | 80 | 258 | 250 | 258 | 116 | 915 | 134 | transverse | HMAC/HMAC | 50 | 713 | Well graded gravel des.1 Cl. 16 (crushed) | GW (Well graded gravel or gravel sand, <5% fines) | Sandy silty clay | During the rehab in 1990, two extra lanes were constructed in such a way that prior to rehab, tests were conducted in the OWP of the C-SHRP EB travelling lane; after rehab this same lane became the WB passing lane and tests are thus conducted in the IWP | 1
810404 | 4 | 2.5 | 53 | 34.65 | 7.04 | 2 | Dry-Freeze | 1665 | 572 | 291 | 13.3 | 12070 | 1977 | Alberta | Hwy 16:06 | Wolf Creek to West of Junction Hwy 32, westbound passing lane | 2 | WB, passing lane (see remark) | Paved | 2.5 | 135 | 31.78 | 3.6 | 192 | 701 | 10/15/0090 | 6 | 55 | RAP | 197 | 80 | 258 | 250 | 258 | 116 | 915 | 134 | transverse | HMAC/HMAC | 50 | 713 | Well graded gravel des.1 Cl. 16 (crushed) | GW (Well graded gravel or gravel sand, <5% fines) | Sandy silty clay | During the rehab in 1990, two extra lanes were constructed in such a way that prior to rehab, tests were conducted in the OWP of the C-SHRP EB travelling lane; after rehab this same lane became the WB passing lane and tests are thus conducted in the IWP | 1
820502 | 1 | 3 | 49 | 2.66 | 47.05 | 0 | Wet-No Freeze | 40.6 | 1093 | 81 | 7.6 | 116890 | 1962 | British Columbia | Hwy 99 | Surrey (White Rock), between 16th 24th Avenues, north site | 2 | SB, travelling lane | Paved | 1.5 | 141;142 |  | 3.65 | 74 | 701;711 | 07/10/0090 | 5 | 104 | bottom lift: RAP (heat scarification + 63% Cyclogen) | 128 | 230 | 258; 720 | 1370 | 258 | 122 | 79 | 156 | longitudinal | HMAC/Surface Treatment | 50 | 716; 701 | 125mm GW: Well graded gravel(<5% fines) + 125mm asphalt stabilized layer | GW (Well graded gravel or gravel sand, <5% fines) | ML(Inorganic Silts very fine sands, silty or clayey fine sands, or clayey silts) with some GP(Poorly graded gravels or gravel-sand mixture, <5% fines) |  | 2
820502 | 1 | 3 | 49 | 2.66 | 47.05 | 0 | Wet-No Freeze | 40.6 | 1093 | 81 | 7.6 | 116890 | 1962 | British Columbia | Hwy 99 | Surrey (White Rock), between 16th 24th Avenues, north site | 2 | SB, travelling lane | Paved | 1.5 | 141;142 |  | 3.65 | 74 | 701;711 | 07/10/0090 | 5 | 104 | bottom lift: RAP (heat scarification + 63% Cyclogen) | 128 | 230 | 258; 720 | 1370 | 258 | 122 | 79 | 156 | longitudinal | HMAC/Surface Treatment | 50 | 716; 701 | 125mm GW: Well graded gravel(<5% fines) + 125mm asphalt stabilized layer | GW (Well graded gravel or gravel sand, <5% fines) | ML(Inorganic Silts very fine sands, silty or clayey fine sands, or clayey silts) with some GP(Poorly graded gravels or gravel-sand mixture, <5% fines) |  | 2
820502 | 2 | 3 | 49 | 2.57 | 46.96 | 0 | Wet-No Freeze | 40.6 | 1093 | 81 | 7.6 | 116890 | 1962 | British Columbia | Hwy 99 | Surrey (White Rock), between 16th 24th Avenues, north site | 2 | SB, travelling lane | Paved | 1.5 | 141;142 |  | 3.65 | 80 | 700 | 07/10/0090 | 5 | 118 | bottom lift: RAP (heat scarification) | 148 | 230 | 258; 720 | 1370 | 258 | 122 | 79 | 156 | longitudinal | AC | 50 | 716; 701 | 125mm GW: Well graded gravel(<5% fines) + 125mm asphalt stabilized layer | GP( Poorly graded gravels or gravel-sand mixture, <5% fines) | ML(Inorganic Silts very fine sands, silty or clayey fine sands, or clayey silts) with some GP(Poorly graded gravels or gravel-sand mixture, <5% fines) |  | 2
820502 | 2 | 3 | 49 | 2.57 | 46.96 | 0 | Wet-No Freeze | 40.6 | 1093 | 81 | 7.6 | 116890 | 1962 | British Columbia | Hwy 99 | Surrey (White Rock), between 16th 24th Avenues, north site | 2 | SB, travelling lane | Paved | 1.5 | 141;142 |  | 3.65 | 80 | 700 | 07/10/0090 | 5 | 118 | bottom lift: RAP (heat scarification) | 148 | 230 | 258; 720 | 1370 | 258 | 122 | 79 | 156 | longitudinal | AC | 50 | 716; 701 | 125mm GW: Well graded gravel(<5% fines) + 125mm asphalt stabilized layer | GP( Poorly graded gravels or gravel-sand mixture, <5% fines) | ML(Inorganic Silts very fine sands, silty or clayey fine sands, or clayey silts) with some GP(Poorly graded gravels or gravel-sand mixture, <5% fines) |  | 2
820605 | 1 | 3 | 49 | 2.27 | 46.62 | 0 | Wet-No Freeze | 40.6 | 1093 | 81 | 7.6 | 116890 | 1962 | British Columbia | Hwy 99 | Surrey (White Rock), between 16th 24th Avenues, south site | 2 | SB, travelling lane | Paved | 1.5 | 214; 216 |  | 3.65 | 70 | 700 | 07/10/0090 | 1 | 50 | HMAC | 120 | 210 | 258; 720 | 720 | 258 | 122 | 59 | 156 | longitudinal | AC | 0 | 701 | 75mm GW: Well graded gravel(<5% fines) + 225mm asphalt stabilized layer | GP( Poorly graded gravels or gravel-sand mixture, <5% fines) | Grey silty sand subgrade, layers of silty sand and clay-silt/sand |  | 2
820605 | 1 | 3 | 49 | 2.27 | 46.62 | 0 | Wet-No Freeze | 40.6 | 1093 | 81 | 7.6 | 116890 | 1962 | British Columbia | Hwy 99 | Surrey (White Rock), between 16th 24th Avenues, south site | 2 | SB, travelling lane | Paved | 1.5 | 214; 216 |  | 3.65 | 70 | 700 | 07/10/0090 | 1 | 50 | HMAC | 120 | 210 | 258; 720 | 720 | 258 | 122 | 59 | 156 | longitudinal | AC | 0 | 701 | 75mm GW: Well graded gravel(<5% fines) + 225mm asphalt stabilized layer | GP( Poorly graded gravels or gravel-sand mixture, <5% fines) | Grey silty sand subgrade, layers of silty sand and clay-silt/sand |  | 2
820605 | 2 | 3 | 49 | 2.18 | 46.52 | 0 | Wet-No Freeze | 40.6 | 1093 | 81 | 7.6 | 116890 | 1962 | British Columbia | Hwy 99 | Surrey (White Rock), between 16th 24th Avenues, south site | 2 | SB, travelling lane | Paved | 1.5 | 214; 216 |  | 3.65 | 78.7 | 700 | 07/10/0090 | 1 | 73.2 | HMAC | 151.9 | 210 | 258; 720 | 720 | 258 | 122 | 59 | 156 | longitudinal | AC | 0 | 701 | 75mm GW: Well graded gravel(<5% fines) + 225mm asphalt stabilized layer | NA | Grey silty sand subgrade, layers of silty sand and clay-silt/sand |  | 2
820605 | 2 | 3 | 49 | 2.18 | 46.52 | 0 | Wet-No Freeze | 40.6 | 1093 | 81 | 7.6 | 116890 | 1962 | British Columbia | Hwy 99 | Surrey (White Rock), between 16th 24th Avenues, south site | 2 | SB, travelling lane | Paved | 1.5 | 214; 216 |  | 3.65 | 78.7 | 700 | 07/10/0090 | 1 | 73.2 | HMAC | 151.9 | 210 | 258; 720 | 720 | 258 | 122 | 59 | 156 | longitudinal | AC | 0 | 701 | 75mm GW: Well graded gravel(<5% fines) + 225mm asphalt stabilized layer | NA | Grey silty sand subgrade, layers of silty sand and clay-silt/sand |  | 2
840101 | 1 | 3 | 46 | 10 | 37 | 2 | Wet-Freeze | 830 | 1179 | 178 | 10.4 | 278960 | 1975 | New Brunswick | Hwy 15 | East of Moncton, District 3 (Painsec), 7km of TCH Rte 2 | 2 | EB, travelling lane | Paved | 1.2 | 502;503;506;510 | 6.9 | 3.75 | 259.4 | 701 | 07/31/0089 | 7 | 174 | bottom 3 lifts: 45% RAP, 55% HMAC;top lift: HMAC | 358.4 |  |  |  |  | 64 | 46 | 166 | none | HMAC | 75 | 713;701 | NA | NA | clayey silty gravel with sand (252), clayey silty sand (214),sandstone boulders | according to NB DOT, AC placed directly on subgrade | 2
840101 | 1 | 3 | 46 | 10 | 37 | 2 | Wet-Freeze | 830 | 1179 | 178 | 10.4 | 278960 | 1975 | New Brunswick | Hwy 15 | East of Moncton, District 3 (Painsec), 7km of TCH Rte 2 | 2 | EB, travelling lane | Paved | 1.2 | 502;503;506;510 | 6.9 | 3.75 | 259.4 | 701 | 07/31/0089 | 7 | 174 | bottom 3 lifts: 45% RAP, 55% HMAC;top lift: HMAC | 358.4 |  |  |  |  | 64 | 46 | 166 | none | HMAC | 75 | 713;701 | NA | NA | clayey silty gravel with sand (252), clayey silty sand (214),sandstone boulders | according to NB DOT, AC placed directly on subgrade | 2
840101 | 1 | 3 | 46 | 10 | 37 | 2 | Wet-Freeze | 830 | 1179 | 178 | 10.4 | 278960 | 1975 | New Brunswick | Hwy 15 | East of Moncton, District 3 (Painsec), 7km of TCH Rte 2 | 2 | EB, travelling lane | Paved | 1.2 | 502;503;506;510 | 6.9 | 3.75 | 259.4 | 701 | 07/31/0089 | 7 | 174 | bottom 3 lifts: 45% RAP, 55% HMAC;top lift: HMAC | 358.4 |  |  |  |  | 64 | 46 | 166 | none | HMAC | 75 | 713;701 | NA | NA | clayey silty gravel with sand (252), clayey silty sand (214),sandstone boulders | according to NB DOT, AC placed directly on subgrade | 2
840101 | 2 | 3 | 46 | 10 | 37 | 2 | Wet-Freeze | 830 | 1179 | 178 | 10.4 | 278960 | 1975 | New Brunswick | Hwy 15 | East of Moncton, District 3 (Painsec), 7km of TCH Rte 2 | 2 | EB, travelling lane | Paved | 1.2 | 502;503;506;510 | 6.9 | 3.75 | 269.4 | 701 | 07/31/0089 | 7 | 179 | HMAC | 373.4 |  |  |  |  | 64 | 46 | 166 | none | HMAC | 75 | 702 | NA | NA | clayey silty gravel with sand (252), clayey silty sand (214),sandstone boulders | according to NB DOT, AC placed directly on subgrade | 2
840101 | 2 | 3 | 46 | 10 | 37 | 2 | Wet-Freeze | 830 | 1179 | 178 | 10.4 | 278960 | 1975 | New Brunswick | Hwy 15 | East of Moncton, District 3 (Painsec), 7km of TCH Rte 2 | 2 | EB, travelling lane | Paved | 1.2 | 502;503;506;510 | 6.9 | 3.75 | 269.4 | 701 | 07/31/0089 | 7 | 179 | HMAC | 373.4 |  |  |  |  | 64 | 46 | 166 | none | HMAC | 75 | 702 | NA | NA | clayey silty gravel with sand (252), clayey silty sand (214),sandstone boulders | according to NB DOT, AC placed directly on subgrade | 2
840101 | 2 | 3 | 46 | 10 | 37 | 2 | Wet-Freeze | 830 | 1179 | 178 | 10.4 | 278960 | 1975 | New Brunswick | Hwy 15 | East of Moncton, District 3 (Painsec), 7km of TCH Rte 2 | 2 | EB, travelling lane | Paved | 1.2 | 502;503;506;510 | 6.9 | 3.75 | 269.4 | 701 | 07/31/0089 | 7 | 179 | HMAC | 373.4 |  |  |  |  | 64 | 46 | 166 | none | HMAC | 75 | 702 | NA | NA | clayey silty gravel with sand (252), clayey silty sand (214),sandstone boulders | according to NB DOT, AC placed directly on subgrade | 2
840101 | 3 | 3 | 46 | 10 | 37 | 2 | Wet-Freeze | 830 | 1179 | 178 | 10.4 | 278960 | 1975 | New Brunswick | Hwy 15 | East of Moncton, District 3 (Painsec), 7km of TCH Rte 2 | 2 | EB, travelling lane | Paved | 1.2 | 502;503;506;510 | 6.9 | 3.75 | 286.4 | 701 | 07/31/0089 | 7 | 87 | HMAC | 373.4 |  |  |  |  | 64 | 46 | 166 | none | HMAC | 0 | 702 | NA | Gravel - poorly graded | clayey silty gravel with sand (252), clayey silty sand (214),sandstone boulders | according to NB DOT, AC placed directly on subgrade | 2
840101 | 3 | 3 | 46 | 10 | 37 | 2 | Wet-Freeze | 830 | 1179 | 178 | 10.4 | 278960 | 1975 | New Brunswick | Hwy 15 | East of Moncton, District 3 (Painsec), 7km of TCH Rte 2 | 2 | EB, travelling lane | Paved | 1.2 | 502;503;506;510 | 6.9 | 3.75 | 286.4 | 701 | 07/31/0089 | 7 | 87 | HMAC | 373.4 |  |  |  |  | 64 | 46 | 166 | none | HMAC | 0 | 702 | NA | Gravel - poorly graded | clayey silty gravel with sand (252), clayey silty sand (214),sandstone boulders | according to NB DOT, AC placed directly on subgrade | 2
840101 | 3 | 3 | 46 | 10 | 37 | 2 | Wet-Freeze | 830 | 1179 | 178 | 10.4 | 278960 | 1975 | New Brunswick | Hwy 15 | East of Moncton, District 3 (Painsec), 7km of TCH Rte 2 | 2 | EB, travelling lane | Paved | 1.2 | 502;503;506;510 | 6.9 | 3.75 | 286.4 | 701 | 07/31/0089 | 7 | 87 | HMAC | 373.4 |  |  |  |  | 64 | 46 | 166 | none | HMAC | 0 | 702 | NA | Gravel - poorly graded | clayey silty gravel with sand (252), clayey silty sand (214),sandstone boulders | according to NB DOT, AC placed directly on subgrade | 2
840604 | 1 | 3 | 45 | 58 | 11 | 2 | Wet-Freeze | 1030 | 1140 | 179 | 11.6 | 565430 | 1966 | New Brunswick | Hwy 2 on TCH | 30km West of Mactaquac, Control Section 19 (Pokiok) | 1 | EB | Paved |  | 502; 214;135;510 | 10.19 | 3.75 | 113.4 | 701 | 08/28/0089 | 8 | 107.3 | bottom lift: 45% RAP, 55% HMAC | 168.7 | 164 | 502 | 346 | 252; 502 | 67 | 50 | 129 | none | HMAC | 52 | 713;701 | Base - gravel sand, traces silt | Subbase - sandy gravel with small traces of silt and clay | Sandy gravel with silt(502), followed by silty sand gravel with traces of clay (214, 506), followed by sandy silt with clay with some gravel (135, 510) |  | 1
840604 | 1 | 3 | 45 | 58 | 11 | 2 | Wet-Freeze | 1030 | 1140 | 179 | 11.6 | 565430 | 1966 | New Brunswick | Hwy 2 on TCH | 30km West of Mactaquac, Control Section 19 (Pokiok) | 1 | EB | Paved |  | 502; 214;135;510 | 10.19 | 3.75 | 113.4 | 701 | 08/28/0089 | 8 | 107.3 | bottom lift: 45% RAP, 55% HMAC | 168.7 | 164 | 502 | 346 | 252; 502 | 67 | 50 | 129 | none | HMAC | 52 | 713;701 | Base - gravel sand, traces silt | Subbase - sandy gravel with small traces of silt and clay | Sandy gravel with silt(502), followed by silty sand gravel with traces of clay (214, 506), followed by sandy silt with clay with some gravel (135, 510) |  | 1
840604 | 1 | 3 | 45 | 58 | 11 | 2 | Wet-Freeze | 1030 | 1140 | 179 | 11.6 | 565430 | 1966 | New Brunswick | Hwy 2 on TCH | 30km West of Mactaquac, Control Section 19 (Pokiok) | 1 | EB | Paved |  | 502; 214;135;510 | 10.19 | 3.75 | 113.4 | 701 | 08/28/0089 | 8 | 107.3 | bottom lift: 45% RAP, 55% HMAC | 168.7 | 164 | 502 | 346 | 252; 502 | 67 | 50 | 129 | none | HMAC | 52 | 713;701 | Base - gravel sand, traces silt | Subbase - sandy gravel with small traces of silt and clay | Sandy gravel with silt(502), followed by silty sand gravel with traces of clay (214, 506), followed by sandy silt with clay with some gravel (135, 510) |  | 1
840604 | 1 | 3 | 45 | 58 | 11 | 2 | Wet-Freeze | 1030 | 1140 | 179 | 11.6 | 565430 | 1966 | New Brunswick | Hwy 2 on TCH | 30km West of Mactaquac, Control Section 19 (Pokiok) | 1 | EB | Paved |  | 502; 214;135;510 | 10.19 | 3.75 | 113.4 | 701 | 08/28/0089 | 8 | 107.3 | bottom lift: 45% RAP, 55% HMAC | 168.7 | 164 | 502 | 346 | 252; 502 | 67 | 50 | 129 | none | HMAC | 52 | 713;701 | Base - gravel sand, traces silt | Subbase - sandy gravel with small traces of silt and clay | Sandy gravel with silt(502), followed by silty sand gravel with traces of clay (214, 506), followed by sandy silt with clay with some gravel (135, 510) |  | 1
840604 | 2 | 3 | 45 | 58 | 11 | 2 | Wet-Freeze | 1030 | 1140 | 179 | 11.6 | 565430 | 1966 | New Brunswick | Hwy 2 on TCH | 30km West of Mactaquac, Control Section 19 (Pokiok) | 1 | EB | Paved |  | 502; 214;135;510 | 10.19 | 3.75 | 86.7 | 701 | 08/28/0089 | 8 | 89.9 | HMAC | 124.6 | 164 | 502 | 346 | 252; 502 | 67 | 50 | 129 | none | HMAC | 52 | 702 | Base - gravel sand, traces silt | Subbase - sandy gravel with small traces of silt and clay | Sandy gravel with silt(502), followed by silty sand gravel with traces of clay (214, 506), followed by sandy silt with clay with some gravel (135, 510) |  | 1
840604 | 2 | 3 | 45 | 58 | 11 | 2 | Wet-Freeze | 1030 | 1140 | 179 | 11.6 | 565430 | 1966 | New Brunswick | Hwy 2 on TCH | 30km West of Mactaquac, Control Section 19 (Pokiok) | 1 | EB | Paved |  | 502; 214;135;510 | 10.19 | 3.75 | 86.7 | 701 | 08/28/0089 | 8 | 89.9 | HMAC | 124.6 | 164 | 502 | 346 | 252; 502 | 67 | 50 | 129 | none | HMAC | 52 | 702 | Base - gravel sand, traces silt | Subbase - sandy gravel with small traces of silt and clay | Sandy gravel with silt(502), followed by silty sand gravel with traces of clay (214, 506), followed by sandy silt with clay with some gravel (135, 510) |  | 1
840604 | 2 | 3 | 45 | 58 | 11 | 2 | Wet-Freeze | 1030 | 1140 | 179 | 11.6 | 565430 | 1966 | New Brunswick | Hwy 2 on TCH | 30km West of Mactaquac, Control Section 19 (Pokiok) | 1 | EB | Paved |  | 502; 214;135;510 | 10.19 | 3.75 | 86.7 | 701 | 08/28/0089 | 8 | 89.9 | HMAC | 124.6 | 164 | 502 | 346 | 252; 502 | 67 | 50 | 129 | none | HMAC | 52 | 702 | Base - gravel sand, traces silt | Subbase - sandy gravel with small traces of silt and clay | Sandy gravel with silt(502), followed by silty sand gravel with traces of clay (214, 506), followed by sandy silt with clay with some gravel (135, 510) |  | 1
840604 | 2 | 3 | 45 | 58 | 11 | 2 | Wet-Freeze | 1030 | 1140 | 179 | 11.6 | 565430 | 1966 | New Brunswick | Hwy 2 on TCH | 30km West of Mactaquac, Control Section 19 (Pokiok) | 1 | EB | Paved |  | 502; 214;135;510 | 10.19 | 3.75 | 86.7 | 701 | 08/28/0089 | 8 | 89.9 | HMAC | 124.6 | 164 | 502 | 346 | 252; 502 | 67 | 50 | 129 | none | HMAC | 52 | 702 | Base - gravel sand, traces silt | Subbase - sandy gravel with small traces of silt and clay | Sandy gravel with silt(502), followed by silty sand gravel with traces of clay (214, 506), followed by sandy silt with clay with some gravel (135, 510) |  | 1
840604 | 3 | 3 | 45 | 58 | 11 | 2 | Wet-Freeze | 1030 | 1140 | 179 | 11.6 | 565430 | 1966 | New Brunswick | Hwy 2 on TCH | 30km West of Mactaquac, Control Section 19 (Pokiok) | 1 | EB | Paved |  | 502; 214;135;510 | 10.19 | 3.75 | 105 | 701 | 08/28/0089 | 8 | 29.5 | HMAC | 134.5 | 164 | 502 | 346 | 252; 502 | 67 | 50 | 129 | none | HMAC | 0 | 701 | Base - gravel sand, traces silt | Subbase - sandy gravel with small traces of silt and clay | Sandy gravel with silt(502), followed by silty sand gravel with traces of clay (214, 506), followed by sandy silt with clay with some gravel (135, 510) |  | 1
840604 | 3 | 3 | 45 | 58 | 11 | 2 | Wet-Freeze | 1030 | 1140 | 179 | 11.6 | 565430 | 1966 | New Brunswick | Hwy 2 on TCH | 30km West of Mactaquac, Control Section 19 (Pokiok) | 1 | EB | Paved |  | 502; 214;135;510 | 10.19 | 3.75 | 105 | 701 | 08/28/0089 | 8 | 29.5 | HMAC | 134.5 | 164 | 502 | 346 | 252; 502 | 67 | 50 | 129 | none | HMAC | 0 | 701 | Base - gravel sand, traces silt | Subbase - sandy gravel with small traces of silt and clay | Sandy gravel with silt(502), followed by silty sand gravel with traces of clay (214, 506), followed by sandy silt with clay with some gravel (135, 510) |  | 1
840604 | 3 | 3 | 45 | 58 | 11 | 2 | Wet-Freeze | 1030 | 1140 | 179 | 11.6 | 565430 | 1966 | New Brunswick | Hwy 2 on TCH | 30km West of Mactaquac, Control Section 19 (Pokiok) | 1 | EB | Paved |  | 502; 214;135;510 | 10.19 | 3.75 | 105 | 701 | 08/28/0089 | 8 | 29.5 | HMAC | 134.5 | 164 | 502 | 346 | 252; 502 | 67 | 50 | 129 | none | HMAC | 0 | 701 | Base - gravel sand, traces silt | Subbase - sandy gravel with small traces of silt and clay | Sandy gravel with silt(502), followed by silty sand gravel with traces of clay (214, 506), followed by sandy silt with clay with some gravel (135, 510) |  | 1
840604 | 3 | 3 | 45 | 58 | 11 | 2 | Wet-Freeze | 1030 | 1140 | 179 | 11.6 | 565430 | 1966 | New Brunswick | Hwy 2 on TCH | 30km West of Mactaquac, Control Section 19 (Pokiok) | 1 | EB | Paved |  | 502; 214;135;510 | 10.19 | 3.75 | 105 | 701 | 08/28/0089 | 8 | 29.5 | HMAC | 134.5 | 164 | 502 | 346 | 252; 502 | 67 | 50 | 129 | none | HMAC | 0 | 701 | Base - gravel sand, traces silt | Subbase - sandy gravel with small traces of silt and clay | Sandy gravel with silt(502), followed by silty sand gravel with traces of clay (214, 506), followed by sandy silt with clay with some gravel (135, 510) |  | 1
840604 | 4 | 3 | 45 | 58 | 11 | 2 | Wet-Freeze | 1030 | 1140 | 179 | 11.6 | 565430 | 1966 | New Brunswick | Hwy 2 on TCH | 30km West of Mactaquac, Control Section 19 (Pokiok) | 1 | EB | Paved |  | 502; 214;135;510 | 10.19 | 3.75 | 115.3 | 701 | 08/28/0089 | 8 | 35 | HMAC (different gradation than section 3) | 150.3 | 164 | 502 | 346 | 252; 502 | 67 | 50 | 129 | none | HMAC | 0 | 701 | Base - gravel sand, traces silt | Subbase - well graded gravel with silt and sand | Sandy gravel with silt(502), followed by silty sand gravel with traces of clay (214, 506), followed by sandy silt with clay with some gravel (135, 510) |  | 1
840604 | 4 | 3 | 45 | 58 | 11 | 2 | Wet-Freeze | 1030 | 1140 | 179 | 11.6 | 565430 | 1966 | New Brunswick | Hwy 2 on TCH | 30km West of Mactaquac, Control Section 19 (Pokiok) | 1 | EB | Paved |  | 502; 214;135;510 | 10.19 | 3.75 | 115.3 | 701 | 08/28/0089 | 8 | 35 | HMAC (different gradation than section 3) | 150.3 | 164 | 502 | 346 | 252; 502 | 67 | 50 | 129 | none | HMAC | 0 | 701 | Base - gravel sand, traces silt | Subbase - well graded gravel with silt and sand | Sandy gravel with silt(502), followed by silty sand gravel with traces of clay (214, 506), followed by sandy silt with clay with some gravel (135, 510) |  | 1
840604 | 4 | 3 | 45 | 58 | 11 | 2 | Wet-Freeze | 1030 | 1140 | 179 | 11.6 | 565430 | 1966 | New Brunswick | Hwy 2 on TCH | 30km West of Mactaquac, Control Section 19 (Pokiok) | 1 | EB | Paved |  | 502; 214;135;510 | 10.19 | 3.75 | 115.3 | 701 | 08/28/0089 | 8 | 35 | HMAC (different gradation than section 3) | 150.3 | 164 | 502 | 346 | 252; 502 | 67 | 50 | 129 | none | HMAC | 0 | 701 | Base - gravel sand, traces silt | Subbase - well graded gravel with silt and sand | Sandy gravel with silt(502), followed by silty sand gravel with traces of clay (214, 506), followed by sandy silt with clay with some gravel (135, 510) |  | 1
840604 | 4 | 3 | 45 | 58 | 11 | 2 | Wet-Freeze | 1030 | 1140 | 179 | 11.6 | 565430 | 1966 | New Brunswick | Hwy 2 on TCH | 30km West of Mactaquac, Control Section 19 (Pokiok) | 1 | EB | Paved |  | 502; 214;135;510 | 10.19 | 3.75 | 115.3 | 701 | 08/28/0089 | 8 | 35 | HMAC (different gradation than section 3) | 150.3 | 164 | 502 | 346 | 252; 502 | 67 | 50 | 129 | none | HMAC | 0 | 701 | Base - gravel sand, traces silt | Subbase - well graded gravel with silt and sand | Sandy gravel with silt(502), followed by silty sand gravel with traces of clay (214, 506), followed by sandy silt with clay with some gravel (135, 510) |  | 1
870701 | 1 | 2.4 | 45 | 15 | 33 | 2 | Wet-Freeze | 950 | 879 | 131 | 9.9 | 80750 | 1967 | Ontario | Hwy 31 | Greely, south of Ottawa, 5km South of Regional Rd 8 and North of Regional Rd 6 | 1 | SB | Unpaved | 2.4 | 102 |  | 3.8 | 181 | 700 | 08/16/0090 | 1 | 42.5 | HMAC | 223.5 | 228.3 | 304 | 701.7 | 202 | 75 | 72 | 156 | none | AC | 0 | 700 | Granular A | Granular B1 | Clay |  | 2
870701 | 1 | 2.4 | 45 | 15 | 33 | 2 | Wet-Freeze | 950 | 879 | 131 | 9.9 | 80750 | 1967 | Ontario | Hwy 31 | Greely, south of Ottawa, 5km South of Regional Rd 8 and North of Regional Rd 6 | 1 | SB | Unpaved | 2.4 | 102 |  | 3.8 | 181 | 700 | 08/16/0090 | 1 | 42.5 | HMAC | 223.5 | 228.3 | 304 | 701.7 | 202 | 75 | 72 | 156 | none | AC | 0 | 700 | Granular A | Granular B1 | Clay |  | 2
870701 | 2 | 2.4 | 45 | 15 | 33 | 2 | Wet-Freeze | 950 | 879 | 131 | 9.9 | 80750 | 1967 | Ontario | Hwy 31 | Greely, south of Ottawa, 5km South of Regional Rd 8 and North of Regional Rd 6 | 1 | SB | Unpaved | 2.4 | 102 |  | 3.8 | 181 | 700 | 08/16/0090 | 1 | 106 | HMAC | 287 | 228.3 | 304 | 701.7 | 202 | 75 | 72 | 156 | none | AC | 0 | 700 | Granular A | NA | Clay |  | 2
870701 | 2 | 2.4 | 45 | 15 | 33 | 2 | Wet-Freeze | 950 | 879 | 131 | 9.9 | 80750 | 1967 | Ontario | Hwy 31 | Greely, south of Ottawa, 5km South of Regional Rd 8 and North of Regional Rd 6 | 1 | SB | Unpaved | 2.4 | 102 |  | 3.8 | 181 | 700 | 08/16/0090 | 1 | 106 | HMAC | 287 | 228.3 | 304 | 701.7 | 202 | 75 | 72 | 156 | none | AC | 0 | 700 | Granular A | NA | Clay |  | 2
860501 | 1 | 3 | 45 | 18 | 19 | 1 | Wet-Freeze | 746 | 1143 | 115 | 10.3 | 437360 | 1970 | Nova Scotia | Hwy 102 | Hilden near Brookfield, 4km North of Exit 12 | 2 | NB, travelling lane | Paved | 3 | 308 | 92.2 | 3.8 | 158 | 701 | 10/10/0089 | 9 | 55 | HMAC (conventional mix) | 213 | 310 | 255 | 80 | 308 | 63 | 80 | 161 | longitudinal | HMAC | 0 | 701 | Gravel class A C | Gravel class E | Red, brown sandy clay with some gravel or boulders |  | 1
860501 | 1 | 3 | 45 | 18 | 19 | 1 | Wet-Freeze | 746 | 1143 | 115 | 10.3 | 437360 | 1970 | Nova Scotia | Hwy 102 | Hilden near Brookfield, 4km North of Exit 12 | 2 | NB, travelling lane | Paved | 3 | 308 | 92.2 | 3.8 | 158 | 701 | 10/10/0089 | 9 | 55 | HMAC (conventional mix) | 213 | 310 | 255 | 80 | 308 | 63 | 80 | 161 | longitudinal | HMAC | 0 | 701 | Gravel class A C | Gravel class E | Red, brown sandy clay with some gravel or boulders |  | 1
860501 | 1 | 3 | 45 | 18 | 19 | 1 | Wet-Freeze | 746 | 1143 | 115 | 10.3 | 437360 | 1970 | Nova Scotia | Hwy 102 | Hilden near Brookfield, 4km North of Exit 12 | 2 | NB, travelling lane | Paved | 3 | 308 | 92.2 | 3.8 | 158 | 701 | 10/10/0089 | 9 | 55 | HMAC (conventional mix) | 213 | 310 | 255 | 80 | 308 | 63 | 80 | 161 | longitudinal | HMAC | 0 | 701 | Gravel class A C | Gravel class E | Red, brown sandy clay with some gravel or boulders |  | 1
860501 | 2 | 3 | 45 | 18 | 19 | 1 | Wet-Freeze | 746 | 1143 | 115 | 10.3 | 437360 | 1970 | Nova Scotia | Hwy 102 | Hilden near Brookfield, 4km North of Exit 12 | 2 | NB, travelling lane | Paved | 3 | 308 | 92.2 | 3.8 | 174 | 701 | 10/10/0089 | 9 | 85 | HMAC (high friction mix) | 259 | 310 | 255 | 80 | 308 | 63 | 80 | 161 | longitudinal | HMAC | 0 | 701 | Gravel class A C | Gravel class E | Red, brown sandy clay with some gravel or boulders |  | 1
860501 | 2 | 3 | 45 | 18 | 19 | 1 | Wet-Freeze | 746 | 1143 | 115 | 10.3 | 437360 | 1970 | Nova Scotia | Hwy 102 | Hilden near Brookfield, 4km North of Exit 12 | 2 | NB, travelling lane | Paved | 3 | 308 | 92.2 | 3.8 | 174 | 701 | 10/10/0089 | 9 | 85 | HMAC (high friction mix) | 259 | 310 | 255 | 80 | 308 | 63 | 80 | 161 | longitudinal | HMAC | 0 | 701 | Gravel class A C | Gravel class E | Red, brown sandy clay with some gravel or boulders |  | 1
860501 | 2 | 3 | 45 | 18 | 19 | 1 | Wet-Freeze | 746 | 1143 | 115 | 10.3 | 437360 | 1970 | Nova Scotia | Hwy 102 | Hilden near Brookfield, 4km North of Exit 12 | 2 | NB, travelling lane | Paved | 3 | 308 | 92.2 | 3.8 | 174 | 701 | 10/10/0089 | 9 | 85 | HMAC (high friction mix) | 259 | 310 | 255 | 80 | 308 | 63 | 80 | 161 | longitudinal | HMAC | 0 | 701 | Gravel class A C | Gravel class E | Red, brown sandy clay with some gravel or boulders |  | 1
860501 | 3 | 3 | 45 | 18 | 19 | 1 | Wet-Freeze | 746 | 1143 | 115 | 10.3 | 437360 | 1970 | Nova Scotia | Hwy 102 | Hilden near Brookfield, 4km North of Exit 12 | 2 | NB, travelling lane | Paved | 3 | 308 | 92.2 | 3.8 | 150 | 701 | 10/10/0089 | 9 | 41 | HMAC (high friction mix) | 191 | 310 | 255 | 80 | 308 | 63 | 80 | 161 | longitudinal | HMAC | 0 | 701 | Gravel class A C | Gravel class C E | Red, brown sandy clay with some gravel or boulders |  | 1
860501 | 3 | 3 | 45 | 18 | 19 | 1 | Wet-Freeze | 746 | 1143 | 115 | 10.3 | 437360 | 1970 | Nova Scotia | Hwy 102 | Hilden near Brookfield, 4km North of Exit 12 | 2 | NB, travelling lane | Paved | 3 | 308 | 92.2 | 3.8 | 150 | 701 | 10/10/0089 | 9 | 41 | HMAC (high friction mix) | 191 | 310 | 255 | 80 | 308 | 63 | 80 | 161 | longitudinal | HMAC | 0 | 701 | Gravel class A C | Gravel class C E | Red, brown sandy clay with some gravel or boulders |  | 1
860501 | 3 | 3 | 45 | 18 | 19 | 1 | Wet-Freeze | 746 | 1143 | 115 | 10.3 | 437360 | 1970 | Nova Scotia | Hwy 102 | Hilden near Brookfield, 4km North of Exit 12 | 2 | NB, travelling lane | Paved | 3 | 308 | 92.2 | 3.8 | 150 | 701 | 10/10/0089 | 9 | 41 | HMAC (high friction mix) | 191 | 310 | 255 | 80 | 308 | 63 | 80 | 161 | longitudinal | HMAC | 0 | 701 | Gravel class A C | Gravel class C E | Red, brown sandy clay with some gravel or boulders |  | 1
870504 | 1 | 3.7 | 45 | 8 | 18 | 1 | Wet-Freeze | 800 | 1009 | 150 | 11.4 | 267000 | 1967 | Ontario | Hwy 11 | North of Bracebridge, 3km North of Hwy 117(SHRP site 87B310 87B311) | 2 | NB, travelling lane | Unpaved | 1.8 | 214 |  | 3.65 | 153.7 | 700 | 09/13/0090 | 1 | 31 | HMAC | 184.7 | 195.6 | 304 | 812.8 | 302 | 79 | 314 | 178 | none | AC | 0 | 700 | Crushed gravel silty gravel | Sand with sandstone | Silty sand |  | 2
870504 | 1 | 3.7 | 45 | 8 | 18 | 1 | Wet-Freeze | 800 | 1009 | 150 | 11.4 | 267000 | 1967 | Ontario | Hwy 11 | North of Bracebridge, 3km North of Hwy 117(SHRP site 87B310 87B311) | 2 | NB, travelling lane | Unpaved | 1.8 | 214 |  | 3.65 | 153.7 | 700 | 09/13/0090 | 1 | 31 | HMAC | 184.7 | 195.6 | 304 | 812.8 | 302 | 79 | 314 | 178 | none | AC | 0 | 700 | Crushed gravel silty gravel | Sand with sandstone | Silty sand |  | 2
870504 | 2 | 3.7 | 45 | 8 | 18 | 1 | Wet-Freeze | 800 | 1009 | 151 | 11.4 | 267000 | 1967 | Ontario | Hwy 11 | North of Bracebridge, 3km North of Hwy 117 (SHRP site 87B310 87B311) | 2 | NB, travelling lane | Unpaved | 1.8 | 214 |  | 3.65 | 138.4 | 700 | 09/13/0090 | 1 | 61.3 | HMAC | 199.7 | 195.6 | 304 | 812.8 | 302 | 79 | 314 | 178 | none | Ac | 0 | 700 | Crushed gravel silty gravel | Granular C | Silty sand |  | 2
870504 | 2 | 3.7 | 45 | 8 | 18 | 1 | Wet-Freeze | 800 | 1009 | 151 | 11.4 | 267000 | 1967 | Ontario | Hwy 11 | North of Bracebridge, 3km North of Hwy 117 (SHRP site 87B310 87B311) | 2 | NB, travelling lane | Unpaved | 1.8 | 214 |  | 3.65 | 138.4 | 700 | 09/13/0090 | 1 | 61.3 | HMAC | 199.7 | 195.6 | 304 | 812.8 | 302 | 79 | 314 | 178 | none | Ac | 0 | 700 | Crushed gravel silty gravel | Granular C | Silty sand |  | 2
890503 | 1 | 3 | 46 | 43 | 34 | 2 | Wet-Freeze | 1150 | 785 | 133 | 9.9 | 466670 | 1977 | Quebec | Autoroute 40 | Pte-aux-Trembles, 7.6 km West of Exit 295 | 2 | WB, travelling lane | Paved | 1.5 | 214; 284 |  | 3.65 | 146.3 | 701 | 09/08/0089 | 9 | 39.7 | HMAC | 186 | 450 | 304 | 1162 | 306 | 71 | 95 | 194 | none | HMAC | 0 | 701 | Crushed stone (0-20mm 0-63mm) | Coarse Sand | Silty sand with boulders (till, dense, very hard) |  | 1
890503 | 1 | 3 | 46 | 43 | 34 | 2 | Wet-Freeze | 1150 | 785 | 133 | 9.9 | 466670 | 1977 | Quebec | Autoroute 40 | Pte-aux-Trembles, 7.6 km West of Exit 295 | 2 | WB, travelling lane | Paved | 1.5 | 214; 284 |  | 3.65 | 146.3 | 701 | 09/08/0089 | 9 | 39.7 | HMAC | 186 | 450 | 304 | 1162 | 306 | 71 | 95 | 194 | none | HMAC | 0 | 701 | Crushed stone (0-20mm 0-63mm) | Coarse Sand | Silty sand with boulders (till, dense, very hard) |  | 1
890503 | 1 | 3 | 46 | 43 | 34 | 2 | Wet-Freeze | 1150 | 785 | 133 | 9.9 | 466670 | 1977 | Quebec | Autoroute 40 | Pte-aux-Trembles, 7.6 km West of Exit 295 | 2 | WB, travelling lane | Paved | 1.5 | 214; 284 |  | 3.65 | 146.3 | 701 | 09/08/0089 | 9 | 39.7 | HMAC | 186 | 450 | 304 | 1162 | 306 | 71 | 95 | 194 | none | HMAC | 0 | 701 | Crushed stone (0-20mm 0-63mm) | Coarse Sand | Silty sand with boulders (till, dense, very hard) |  | 1
890503 | 1 | 3 | 46 | 43 | 34 | 2 | Wet-Freeze | 1150 | 785 | 133 | 9.9 | 466670 | 1977 | Quebec | Autoroute 40 | Pte-aux-Trembles, 7.6 km West of Exit 295 | 2 | WB, travelling lane | Paved | 1.5 | 214; 284 |  | 3.65 | 146.3 | 701 | 09/08/0089 | 9 | 39.7 | HMAC | 186 | 450 | 304 | 1162 | 306 | 71 | 95 | 194 | none | HMAC | 0 | 701 | Crushed stone (0-20mm 0-63mm) | Coarse Sand | Silty sand with boulders (till, dense, very hard) |  | 1
890503 | 2 | 3 | 46 | 43 | 34 | 2 | Wet-Freeze | 1150 | 785 | 133 | 9.9 | 466670 | 1977 | Quebec | Autoroute 40 | Pte-aux-Trembles, 7.6 km West of Exit 295 | 2 | WB, travelling lane | Paved | 1.5 | 214; 284 |  | 3.65 | 158.3 | 701 | 09/08/0089 | 9 | 50.7 | HMAC (with polymer additive) | 209 | 450 | 304 | 1162 | 306 | 71 | 95 | 194 | none | HMAC | 0 | 701 | Crushed stone (0-20mm 0-63mm) | Coarse Sand | Silty sand with boulders (till, dense, very hard) |  | 1
890503 | 2 | 3 | 46 | 43 | 34 | 2 | Wet-Freeze | 1150 | 785 | 133 | 9.9 | 466670 | 1977 | Quebec | Autoroute 40 | Pte-aux-Trembles, 7.6 km West of Exit 295 | 2 | WB, travelling lane | Paved | 1.5 | 214; 284 |  | 3.65 | 158.3 | 701 | 09/08/0089 | 9 | 50.7 | HMAC (with polymer additive) | 209 | 450 | 304 | 1162 | 306 | 71 | 95 | 194 | none | HMAC | 0 | 701 | Crushed stone (0-20mm 0-63mm) | Coarse Sand | Silty sand with boulders (till, dense, very hard) |  | 1
890503 | 2 | 3 | 46 | 43 | 34 | 2 | Wet-Freeze | 1150 | 785 | 133 | 9.9 | 466670 | 1977 | Quebec | Autoroute 40 | Pte-aux-Trembles, 7.6 km West of Exit 295 | 2 | WB, travelling lane | Paved | 1.5 | 214; 284 |  | 3.65 | 158.3 | 701 | 09/08/0089 | 9 | 50.7 | HMAC (with polymer additive) | 209 | 450 | 304 | 1162 | 306 | 71 | 95 | 194 | none | HMAC | 0 | 701 | Crushed stone (0-20mm 0-63mm) | Coarse Sand | Silty sand with boulders (till, dense, very hard) |  | 1
890503 | 2 | 3 | 46 | 43 | 34 | 2 | Wet-Freeze | 1150 | 785 | 133 | 9.9 | 466670 | 1977 | Quebec | Autoroute 40 | Pte-aux-Trembles, 7.6 km West of Exit 295 | 2 | WB, travelling lane | Paved | 1.5 | 214; 284 |  | 3.65 | 158.3 | 701 | 09/08/0089 | 9 | 50.7 | HMAC (with polymer additive) | 209 | 450 | 304 | 1162 | 306 | 71 | 95 | 194 | none | HMAC | 0 | 701 | Crushed stone (0-20mm 0-63mm) | Coarse Sand | Silty sand with boulders (till, dense, very hard) |  | 1
890503 | 3 | 3 | 46 | 43 | 34 | 2 | Wet-Freeze | 1150 | 785 | 133 | 9.9 | 466670 | 1977 | Quebec | Autoroute 40 | Pte-aux-Trembles, 7.6 km West of Exit 295 | 2 | WB, travelling lane | Paved | 1.5 | 214; 284 |  | 3.65 | 143 | 701 | 09/08/0089 | 9 | 105.7 | HMAC | 248.7 | 450 | 304 | 1162 | 306 | 71 | 95 | 194 | none | HMAC | 0 | 701 | Crushed stone (0-20mm 0-63mm) | Coarse Sand | Silty sand with boulders (till, dense, very hard) |  | 1
890503 | 3 | 3 | 46 | 43 | 34 | 2 | Wet-Freeze | 1150 | 785 | 133 | 9.9 | 466670 | 1977 | Quebec | Autoroute 40 | Pte-aux-Trembles, 7.6 km West of Exit 295 | 2 | WB, travelling lane | Paved | 1.5 | 214; 284 |  | 3.65 | 143 | 701 | 09/08/0089 | 9 | 105.7 | HMAC | 248.7 | 450 | 304 | 1162 | 306 | 71 | 95 | 194 | none | HMAC | 0 | 701 | Crushed stone (0-20mm 0-63mm) | Coarse Sand | Silty sand with boulders (till, dense, very hard) |  | 1
890503 | 3 | 3 | 46 | 43 | 34 | 2 | Wet-Freeze | 1150 | 785 | 133 | 9.9 | 466670 | 1977 | Quebec | Autoroute 40 | Pte-aux-Trembles, 7.6 km West of Exit 295 | 2 | WB, travelling lane | Paved | 1.5 | 214; 284 |  | 3.65 | 143 | 701 | 09/08/0089 | 9 | 105.7 | HMAC | 248.7 | 450 | 304 | 1162 | 306 | 71 | 95 | 194 | none | HMAC | 0 | 701 | Crushed stone (0-20mm 0-63mm) | Coarse Sand | Silty sand with boulders (till, dense, very hard) |  | 1
890503 | 3 | 3 | 46 | 43 | 34 | 2 | Wet-Freeze | 1150 | 785 | 133 | 9.9 | 466670 | 1977 | Quebec | Autoroute 40 | Pte-aux-Trembles, 7.6 km West of Exit 295 | 2 | WB, travelling lane | Paved | 1.5 | 214; 284 |  | 3.65 | 143 | 701 | 09/08/0089 | 9 | 105.7 | HMAC | 248.7 | 450 | 304 | 1162 | 306 | 71 | 95 | 194 | none | HMAC | 0 | 701 | Crushed stone (0-20mm 0-63mm) | Coarse Sand | Silty sand with boulders (till, dense, very hard) |  | 1
890503 | 4 | 3 | 46 | 43 | 34 | 2 | Wet-Freeze | 1150 | 785 | 133 | 9.9 | 466670 | 1977 | Quebec | Autoroute 40 | Pte-aux-Trembles, 7.6 km West of Exit 295 | 2 | WB, travelling lane | Paved | 1.5 | 214; 284 |  | 3.65 | 144.7 | 701 | 09/08/0089 | 9 | 82.7 | HMAC (with polymer additive) | 227.4 | 450 | 304 | 1162 | 306 | 71 | 95 | 194 | none | HMAC | 0 | 701 | Crushed stone (0-20mm 0-63mm) | Sand | Silty sand with boulders (till, dense, very hard) |  | 1
890503 | 4 | 3 | 46 | 43 | 34 | 2 | Wet-Freeze | 1150 | 785 | 133 | 9.9 | 466670 | 1977 | Quebec | Autoroute 40 | Pte-aux-Trembles, 7.6 km West of Exit 295 | 2 | WB, travelling lane | Paved | 1.5 | 214; 284 |  | 3.65 | 144.7 | 701 | 09/08/0089 | 9 | 82.7 | HMAC (with polymer additive) | 227.4 | 450 | 304 | 1162 | 306 | 71 | 95 | 194 | none | HMAC | 0 | 701 | Crushed stone (0-20mm 0-63mm) | Sand | Silty sand with boulders (till, dense, very hard) |  | 1
890503 | 4 | 3 | 46 | 43 | 34 | 2 | Wet-Freeze | 1150 | 785 | 133 | 9.9 | 466670 | 1977 | Quebec | Autoroute 40 | Pte-aux-Trembles, 7.6 km West of Exit 295 | 2 | WB, travelling lane | Paved | 1.5 | 214; 284 |  | 3.65 | 144.7 | 701 | 09/08/0089 | 9 | 82.7 | HMAC (with polymer additive) | 227.4 | 450 | 304 | 1162 | 306 | 71 | 95 | 194 | none | HMAC | 0 | 701 | Crushed stone (0-20mm 0-63mm) | Sand | Silty sand with boulders (till, dense, very hard) |  | 1
890503 | 4 | 3 | 46 | 43 | 34 | 2 | Wet-Freeze | 1150 | 785 | 133 | 9.9 | 466670 | 1977 | Quebec | Autoroute 40 | Pte-aux-Trembles, 7.6 km West of Exit 295 | 2 | WB, travelling lane | Paved | 1.5 | 214; 284 |  | 3.65 | 144.7 | 701 | 09/08/0089 | 9 | 82.7 | HMAC (with polymer additive) | 227.4 | 450 | 304 | 1162 | 306 | 71 | 95 | 194 | none | HMAC | 0 | 701 | Crushed stone (0-20mm 0-63mm) | Sand | Silty sand with boulders (till, dense, very hard) |  | 1
890702 | 1 | 3 | 46 | 30 | 3 | 2 | Wet-Freeze | 1150 | 802 | 133 | 11.1 | 345800 | 1978 | Quebec | Autoroute 73 | Ste-Marie de Beauce, 1.5 km North of Exit 95 | 2 | NB, travelling lane | Paved | 1.2 | 145 | 0 | 3.7 | 115.3 | 701 | 08/26/0091 | 1 | 44 | HMAC | 159.3 | 470 | 304 | 650 | 306 | 71 | 205 | 194 | none | HMAC | 0 | 701 | Base crushed gravel (0-20mm 0-56mm) | Sand | Till, sandy silt |  | 2
890702 | 1 | 3 | 46 | 30 | 3 | 2 | Wet-Freeze | 1150 | 802 | 133 | 11.1 | 345800 | 1978 | Quebec | Autoroute 73 | Ste-Marie de Beauce, 1.5 km North of Exit 95 | 2 | NB, travelling lane | Paved | 1.2 | 145 | 0 | 3.7 | 115.3 | 701 | 08/26/0091 | 1 | 44 | HMAC | 159.3 | 470 | 304 | 650 | 306 | 71 | 205 | 194 | none | HMAC | 0 | 701 | Base crushed gravel (0-20mm 0-56mm) | Sand | Till, sandy silt |  | 2
890702 | 2 | 3 | 46 | 30 | 3 | 2 | Wet-Freeze | 1150 | 802 | 133 | 11.1 | 345800 | 1978 | Quebec | Autoroute 73 | Ste-Marie de Beauce, 1.5 km North of Exit 95 | 2 | NB, travelling lane | Paved | 1.2 | 145 | 0 | 3.7 | 115.3 | 701 | 08/26/0091 | 1 | 85 | HMAC | 200.3 | 470 | 304 | 650 | 306 | 71 | 205 | 194 | none | HMAC | 0 | 701 | Base crushed gravel (0-20mm 0-56mm) | Subbase material | Till, sandy silt |  | 2
890702 | 2 | 3 | 46 | 30 | 3 | 2 | Wet-Freeze | 1150 | 802 | 133 | 11.1 | 345800 | 1978 | Quebec | Autoroute 73 | Ste-Marie de Beauce, 1.5 km North of Exit 95 | 2 | NB, travelling lane | Paved | 1.2 | 145 | 0 | 3.7 | 115.3 | 701 | 08/26/0091 | 1 | 85 | HMAC | 200.3 | 470 | 304 | 650 | 306 | 71 | 205 | 194 | none | HMAC | 0 | 701 | Base crushed gravel (0-20mm 0-56mm) | Subbase material | Till, sandy silt |  | 2

## Table Reference
TABLE_NAME | TABLE_ALIAS | DESCRIPTION
CLTPP_DESC_ASBUILT | Cltpp Desc Asbuilt | Identification, location and description of the experimental test sites and as-built pavement structure information

## Field Reference
TABLE_NAME | FIELD_NAME | FIELD_ALIAS | DESCRIPTION
CLTPP_DESC_ASBUILT | TOTAL_SHOULDER_WIDTH_OUTSIDE | Total Shoulder Width Outside | The total width of the outside shoulder to the nearest tenth of a metre
CLTPP_DESC_ASBUILT | LATITUDE_DEG | Latitude Deg | Degrees of latitude at which the C-SHRP site is located
CLTPP_DESC_ASBUILT | LATITUDE_MIN | Latitude Min | Minutes of latitude, which combined with the degrees of latitude, locate the test site geographically
CLTPP_DESC_ASBUILT | LONG_MIN | Long Min | Minutes of longitude, which combined with the degrees of longitude, locate the test site geographically
CLTPP_DESC_ASBUILT | FROST_PENETRATION | Frost Penetration | Four digit number for estimating the maximum frost penetration in metres
CLTPP_DESC_ASBUILT | ENVIRONMENT_TYPE | Environment Type | General description of the climatic zone where the test site is located; i.e. wet-no freeze
CLTPP_DESC_ASBUILT | FREEZE_INDEX | Freeze Index | Historical average annual freezing index (in degree Celsius-days); e.g. ten degree days= 10 days with a mean air temp. of 1 degree below freezing or 5 days with a mean air temp. of 2 degrees below freezing
CLTPP_DESC_ASBUILT | ANNUAL_PRECIP | Annual Precip | Historical average annual precipitation, in mm of water, in the vicinity of the test site (10mm of snowfall=1mm or rainfall)
CLTPP_DESC_ASBUILT | ANNUAL_AIR_FREEZE_CYCLES | Annual Air Freeze Cycles | Historical avg annual # of freeze-thaw cycles (estimated from mean air temp. in the vicinity of the site); an air freeze-thaw cycle occurs when the air temp drops below later rises above the freezing point, regardless of duration of time below freezing
CLTPP_DESC_ASBUILT | TEMP_GRADIENT | Temp Gradient | Historical average temperature range in the vicinity of the test site; i.e. (monthly mean daily max temp) - (monthly mean daily min temp)
CLTPP_DESC_ASBUILT | AVG_EST_ANNUAL_ESALS_REHAB | Avg Est Annual Esals Rehab | Average annual Equivalent Single Axle Load (ESAL) in the first 4 years after rehabilitation of the site; the ESAL values were estimated by each agency from traffic volume counts, vehicle classification counts truck weight measurements
CLTPP_DESC_ASBUILT | ORIG_CONSTR_YEAR | Orig Constr Year | Total thickness of the asphalt concrete pavement immediately before the C-LTPP experiment began (i.e. prior to placement of the overlay in 1989 or 1990)
CLTPP_DESC_ASBUILT | CSHRP_ID | Cshrp Id | C-SHRP test site identification number
CLTPP_DESC_ASBUILT | PROVINCE | Province | Province where the C-SHRP test site is located
CLTPP_DESC_ASBUILT | HIGHWAY | Highway No | The number assigned to the highway in which the test site is located
CLTPP_DESC_ASBUILT | SITE_LOCATION | Site Location | A brief description of the site location, e.g. between junctions of highways 21 and 816, approximately 16km east of Halifax
CLTPP_DESC_ASBUILT | NO_OF_THROUGH_LANES | No Of Through Lanes | The total number of through lanes (exclusive of access roads) in one direction
CLTPP_DESC_ASBUILT | CSHRP_LANE_DES | Cshrp Lane Des | The direction (WB, EB, NB, or SB) and location (travelling or passing lane) of the C-SHRP study lane
CLTPP_DESC_ASBUILT | SHOULDER_TYPE | Shoulder Type | Description of the pavement shoulder (paved or unpaved)
CLTPP_DESC_ASBUILT | TOTAL_SHOULDER_WIDTH_INSIDE | Total Shoulder Width Inside | The total width of the inside shoulder to the nearest tenth of a metre
CLTPP_DESC_ASBUILT | SUBGRADE_CLASS_CODE | Subgrade Class Code | Specific code related to the soil classification and description of the subgrade material
CLTPP_DESC_ASBUILT | KILOMETRE_POINT | Kilometre Point | The station (in kilometres) used by the provincial highway agency for geographical locations
CLTPP_DESC_ASBUILT | CSHRP_LANE_WIDTH | Cshrp Lane Width | The width of the C-SHRP study lane to the nearest tenth of a metre
CLTPP_DESC_ASBUILT | ORIG_PAV_THICK | Orig Pav Thick | General description of the type of material in the original asphalt concrete pavement surface prior to overlay
CLTPP_DESC_ASBUILT | ORIG_PAV_MAT_CODE | Orig Pav Mat Code | Date when the C-LTPP experiment offically began at each test site (i.e. the date when the overlay was placed)
CLTPP_DESC_ASBUILT | DATE_REHAB | Date Rehab | Date when the C-LTPP experiment offically began at each test site (i.e. the date when the overlay was placed)
CLTPP_DESC_ASBUILT | EXPERI_TYPE_CODE | Experi Type Code | Description of the specific topic of study at the adjacent test sections of each test site; e.g. performance comparisons of different overlay thicknesses, performance comparisons of RAP vs virgin AC, etc…
CLTPP_DESC_ASBUILT | OVERLAY_THICK | Overlay Thick | The total thickness of the asphalt concrete overlay
CLTPP_DESC_ASBUILT | OVERLAY_DESCR | Overlay Descr | General description of the type of material that makes up the asphalt concrete overlay
CLTPP_DESC_ASBUILT | TOTAL_AC_THICK | Total Ac Thick | Resulting total asphalt concrete thickness after placement of overlay (equals "thickness of original AC" minus "mill depth" plus "thickness of overlay")
CLTPP_DESC_ASBUILT | BASE_THICK | Base Thick | Total thickness of the base layer, estimated from a test pit excavation and/or borehole sampling
CLTPP_DESC_ASBUILT | BASE_CLASS_CODE | Base Class Code | Specific code related to the soil classification and description of the base material
CLTPP_DESC_ASBUILT | SUBBASE_THICK | Subbase Thick | Total thickness of the subbase layer, estimated from a test pit excavation and/or borehole sampling
CLTPP_DESC_ASBUILT | SUBBASE_CLASS_CODE | Subbase Class Code | Specific code related to the soil classification and description of the subbase material
CLTPP_DESC_ASBUILT | LONG_DEG | Long Deg | Degrees of longitude at which the C-SHRP site is located
CLTPP_DESC_ASBUILT | ELEV_ABOVE_SEA_LEVEL | Elev Above Sea Level | Approximate elevation of the pavement test site in metres above sea level
CLTPP_DESC_ASBUILT | ANNUAL_DAYS_WITH_PRECIP | Annual No Days With Precip | Historical average annual number of days in which precipitation was recorded in the vicinity of the test site
CLTPP_DESC_ASBUILT | SUBSURFACE_DRAINAGE | Subsurface Drainage | The method of water drainage underneath the asphalt concrete surface; e.g. longitudinal, transverse, blanket
CLTPP_DESC_ASBUILT | ORIG_PAV_DESCR | Orig Pav Descr | Specific code to describe the pavement surface material type which existed prior to the overlay
CLTPP_DESC_ASBUILT | MILL_DEPTH | Mill Depth | Depth of milling in millimeters prior to placement of overlay
CLTPP_DESC_ASBUILT | OVERLAY_MATL_CODE | Overlay Matl Code | Specific code to describe the overlay material type
CLTPP_DESC_ASBUILT | BASE_DESCR | Base Descr | General description code of the base layer material
CLTPP_DESC_ASBUILT | SUBBASE_DESCR | Subbase Descr | General description of the subbase layer material
CLTPP_DESC_ASBUILT | SUBGRADE_DESCR | Subgrade Descr | General description of the subgrade soil
CLTPP_DESC_ASBUILT | REMARKS | Remarks | Comments
CLTPP_DESC_ASBUILT | SECTION | Section | Test section number at each C-SHRP test site (each site has from two to four 150m test sections)
CLTPP_DESC_ASBUILT | HWY_FUNCTIONAL_CLASS | Hwy Functional Class | Classification of the highway depending on its primary use, e.g. Trans Canada, principal arterial