## CLTPP_MAT_REHAB_CONST
CSHRP_ID | SECTION | LAYER | ANTI_STRIPPING_AGENT_PERC_MASS | RECYCLING_AGENT_PERC_MASS | LAYDOWN_TEMP_NO_TESTS | AIR_TEMP | COMPACTION_EQUIP_ROLLER_CODE_3 | COMPACTION_EQUIP_ROLLER_CODE_5 | COMPACTION_EQUIP_NO_PASSES_2 | COMPACTION_EQUIP_NO_PASSES_5 | COMPACTION_EQUIP_MASS_2 | COMPACTION_EQUIP_MASS_5 | COMPACTION_EQUIP_TIRE_PRESS_2 | COMPACTION_EQUIP_TIRE_PRESS_5 | COMPACTION_EQUIP_FREQ_2 | COMPACTION_EQUIP_FREQ_5 | COMPACTION_EQUIP_AMPLITUDE_2 | COMPACTION_EQUIP_AMPLITUDE_5 | COMPACTION_EQUIP_SPEED_3 | DATEOFREHABREPORT | REMARKS | OVERLAY_CODE | THICKNESS | ASPHALT_PLANT_TYPE | ANTI_STRIPPING_AGENT_CODE | MOISTURE_SUSCEPT_TEST_TYPE | RECYCLING_AGENT_CODE | LAYDOWN_TEMP_MEAN | LAYDOWN_TEMP_MIN | LAYDOWN_TEMP_MAX | LAYDOWN_TEMP_STDDEV | COMPACTION_EQUIP_ROLLER_CODE_1 | COMPACTION_EQUIP_ROLLER_CODE_2 | COMPACTION_EQUIP_ROLLER_CODE_4 | COMPACTION_EQUIP_NO_PASSES_1 | COMPACTION_EQUIP_NO_PASSES_3 | COMPACTION_EQUIP_NO_PASSES_4 | COMPACTION_EQUIP_MASS_1 | COMPACTION_EQUIP_MASS_3 | COMPACTION_EQUIP_MASS_4 | COMPACTION_EQUIP_TIRE_PRESS_1 | COMPACTION_EQUIP_TIRE_PRESS_3 | COMPACTION_EQUIP_TIRE_PRESS_4 | COMPACTION_EQUIP_FREQ_1 | COMPACTION_EQUIP_FREQ_3 | COMPACTION_EQUIP_FREQ_4 | COMPACTION_EQUIP_AMPLITUDE_1 | COMPACTION_EQUIP_AMPLITUDE_3 | COMPACTION_EQUIP_AMPLITUDE_4 | COMPACTION_EQUIP_SPEED_1 | COMPACTION_EQUIP_SPEED_2 | COMPACTION_EQUIP_SPEED_4 | COMPACTION_EQUIP_SPEED_5 | COMPACTION_EQUIP_LIFT_NUMBER_1 | COMPACTION_EQUIP_LIFT_NUMBER_2 | COMPACTION_EQUIP_LIFT_NUMBER_3 | COMPACTION_EQUIP_LIFT_NUMBER_4 | COMPACTION_EQUIP_LIFT_NUMBER_5
810404 | 1 | single | NA | NA | 3 | 9 | 6 | 5 | 4 | 4 | 16 | 16 | 9999999 | 9999999 | 2700 |  | 0.813 | 0 | 5 | 10/15/1990 |  | OL1, OL3 | 60 | Drum | NA | NA | NA | 131.6999969 | 120 | 140 | 10.4099999 | 5 | 5 | 6 | 4 | 3 | 3 | 16 | 20 | 20 |  | 310 | 310 | 2700 | 9999999 | 9999999 | 0.813 | 9999999 | 9999999 | 5 | 5 | 5 | 5
810404 | 1 | single | NA | NA | 3 | 9 | 6 | 5 | 4 | 4 | 16 | 16 | 9999999 | 9999999 | 2700 |  | 0.813 | 0 | 5 | 10/15/1990 |  | OL1, OL3 | 60 | Drum | NA | NA | NA | 131.6999969 | 120 | 140 | 10.4099999 | 5 | 5 | 6 | 4 | 3 | 3 | 16 | 20 | 20 |  | 310 | 310 | 2700 | 9999999 | 9999999 | 0.813 | 9999999 | 9999999 | 5 | 5 | 5 | 5
810404 | 1 | single | NA | NA | 3 | 9 | 6 | 5 | 4 | 4 | 16 | 16 | 9999999 | 9999999 | 2700 |  | 0.813 | 0 | 5 | 10/15/1990 |  | OL1, OL3 | 60 | Drum | NA | NA | NA | 131.6999969 | 120 | 140 | 10.4099999 | 5 | 5 | 6 | 4 | 3 | 3 | 16 | 20 | 20 |  | 310 | 310 | 2700 | 9999999 | 9999999 | 0.813 | 9999999 | 9999999 | 5 | 5 | 5 | 5
810404 | 1 | single | NA | NA | 3 | 9 | 6 | 5 | 4 | 4 | 16 | 16 | 9999999 | 9999999 | 2700 |  | 0.813 | 0 | 5 | 10/15/1990 |  | OL1, OL3 | 60 | Drum | NA | NA | NA | 131.6999969 | 120 | 140 | 10.4099999 | 5 | 5 | 6 | 4 | 3 | 3 | 16 | 20 | 20 |  | 310 | 310 | 2700 | 9999999 | 9999999 | 0.813 | 9999999 | 9999999 | 5 | 5 | 5 | 5
810404 | 2 | bottom | NA | NA | 3 | 7 | 6 | 5 | 4 | 4 | 16 | 16 | 9999999 | 9999999 | 2700 |  | 0.813 |  | 5 | 10/15/1990 | Data given is for Lift 1 of the AC | OL3 | 60 | Drum | NA | NA | NA | 129.3000031 | 120 | 135 | 8.1499996 | 5 | 5 | 6 | 4 | 3 | 3 | 16 | 20 | 20 | 9999999 | 310 | 310 | 2700 | 9999999 | 9999999 | 0.813 | 9999999 | 9999999 | 5 | 5 | 5 | 5 | 1 | 1 | 1 | 1 | 1
810404 | 2 | bottom | NA | NA | 3 | 7 | 6 | 5 | 4 | 4 | 16 | 16 | 9999999 | 9999999 | 2700 |  | 0.813 |  | 5 | 10/15/1990 | Data given is for Lift 1 of the AC | OL3 | 60 | Drum | NA | NA | NA | 129.3000031 | 120 | 135 | 8.1499996 | 5 | 5 | 6 | 4 | 3 | 3 | 16 | 20 | 20 | 9999999 | 310 | 310 | 2700 | 9999999 | 9999999 | 0.813 | 9999999 | 9999999 | 5 | 5 | 5 | 5 | 1 | 1 | 1 | 1 | 1
810404 | 2 | bottom | NA | NA | 3 | 7 | 6 | 5 | 4 | 4 | 16 | 16 | 9999999 | 9999999 | 2700 |  | 0.813 |  | 5 | 10/15/1990 | Data given is for Lift 1 of the AC | OL3 | 60 | Drum | NA | NA | NA | 129.3000031 | 120 | 135 | 8.1499996 | 5 | 5 | 6 | 4 | 3 | 3 | 16 | 20 | 20 | 9999999 | 310 | 310 | 2700 | 9999999 | 9999999 | 0.813 | 9999999 | 9999999 | 5 | 5 | 5 | 5 | 1 | 1 | 1 | 1 | 1
810404 | 2 | bottom | NA | NA | 3 | 7 | 6 | 5 | 4 | 4 | 16 | 16 | 9999999 | 9999999 | 2700 |  | 0.813 |  | 5 | 10/15/1990 | Data given is for Lift 1 of the AC | OL3 | 60 | Drum | NA | NA | NA | 129.3000031 | 120 | 135 | 8.1499996 | 5 | 5 | 6 | 4 | 3 | 3 | 16 | 20 | 20 | 9999999 | 310 | 310 | 2700 | 9999999 | 9999999 | 0.813 | 9999999 | 9999999 | 5 | 5 | 5 | 5 | 1 | 1 | 1 | 1 | 1
810404 | 2 | top | NA | NA | 3 | 9 | 6 | 5 | 4 | 4 | 16 | 16 | 9999999 | 9999999 | 2700 |  | 0.813 |  | 5 | 10/15/1990 | Data given is for Lift 2 of the AC | OL2 | 40 | Drum | NA | NA | NA | 121.4000015 | 114.1999969 | 129.3000031 | 7.5700002 | 5 | 5 | 6 | 4 | 3 | 3 | 16 | 20 | 20 | 9999999 | 310 | 310 | 2700 | 9999999 | 9999999 | 0.813 | 9999999 | 9999999 | 5 | 5 | 5 | 5 | 2 | 2 | 2 | 2 | 2
810404 | 2 | top | NA | NA | 3 | 9 | 6 | 5 | 4 | 4 | 16 | 16 | 9999999 | 9999999 | 2700 |  | 0.813 |  | 5 | 10/15/1990 | Data given is for Lift 2 of the AC | OL2 | 40 | Drum | NA | NA | NA | 121.4000015 | 114.1999969 | 129.3000031 | 7.5700002 | 5 | 5 | 6 | 4 | 3 | 3 | 16 | 20 | 20 | 9999999 | 310 | 310 | 2700 | 9999999 | 9999999 | 0.813 | 9999999 | 9999999 | 5 | 5 | 5 | 5 | 2 | 2 | 2 | 2 | 2
810404 | 2 | top | NA | NA | 3 | 9 | 6 | 5 | 4 | 4 | 16 | 16 | 9999999 | 9999999 | 2700 |  | 0.813 |  | 5 | 10/15/1990 | Data given is for Lift 2 of the AC | OL2 | 40 | Drum | NA | NA | NA | 121.4000015 | 114.1999969 | 129.3000031 | 7.5700002 | 5 | 5 | 6 | 4 | 3 | 3 | 16 | 20 | 20 | 9999999 | 310 | 310 | 2700 | 9999999 | 9999999 | 0.813 | 9999999 | 9999999 | 5 | 5 | 5 | 5 | 2 | 2 | 2 | 2 | 2
810404 | 2 | top | NA | NA | 3 | 9 | 6 | 5 | 4 | 4 | 16 | 16 | 9999999 | 9999999 | 2700 |  | 0.813 |  | 5 | 10/15/1990 | Data given is for Lift 2 of the AC | OL2 | 40 | Drum | NA | NA | NA | 121.4000015 | 114.1999969 | 129.3000031 | 7.5700002 | 5 | 5 | 6 | 4 | 3 | 3 | 16 | 20 | 20 | 9999999 | 310 | 310 | 2700 | 9999999 | 9999999 | 0.813 | 9999999 | 9999999 | 5 | 5 | 5 | 5 | 2 | 2 | 2 | 2 | 2
810404 | 3 | bottom | NA | NA | 2 | 9 | 6 | 5 | 5 | 3 | 16 | 16 | 9999999 | 9999999 | 2700 |  | 0.813 |  | 5 | 10/15/1990 | Data given is for Lift 1 of the AC | R1 | 60 | Drum | NA | NA | NA | 120.5999985 | 112.5999985 | 128.6000061 | 11.3100004 | 5 | 5 | 6 | 6 | 4 | 4 | 16 | 20 | 20 | 9999999 | 310 | 310 | 2700 | 9999999 | 9999999 | 0.813 | 9999999 | 9999999 | 5 | 5 | 5 | 5 | 1 | 1 | 1 | 1 | 1
810404 | 3 | bottom | NA | NA | 2 | 9 | 6 | 5 | 5 | 3 | 16 | 16 | 9999999 | 9999999 | 2700 |  | 0.813 |  | 5 | 10/15/1990 | Data given is for Lift 1 of the AC | R1 | 60 | Drum | NA | NA | NA | 120.5999985 | 112.5999985 | 128.6000061 | 11.3100004 | 5 | 5 | 6 | 6 | 4 | 4 | 16 | 20 | 20 | 9999999 | 310 | 310 | 2700 | 9999999 | 9999999 | 0.813 | 9999999 | 9999999 | 5 | 5 | 5 | 5 | 1 | 1 | 1 | 1 | 1
810404 | 3 | bottom | NA | NA | 2 | 9 | 6 | 5 | 5 | 3 | 16 | 16 | 9999999 | 9999999 | 2700 |  | 0.813 |  | 5 | 10/15/1990 | Data given is for Lift 1 of the AC | R1 | 60 | Drum | NA | NA | NA | 120.5999985 | 112.5999985 | 128.6000061 | 11.3100004 | 5 | 5 | 6 | 6 | 4 | 4 | 16 | 20 | 20 | 9999999 | 310 | 310 | 2700 | 9999999 | 9999999 | 0.813 | 9999999 | 9999999 | 5 | 5 | 5 | 5 | 1 | 1 | 1 | 1 | 1
810404 | 3 | bottom | NA | NA | 2 | 9 | 6 | 5 | 5 | 3 | 16 | 16 | 9999999 | 9999999 | 2700 |  | 0.813 |  | 5 | 10/15/1990 | Data given is for Lift 1 of the AC | R1 | 60 | Drum | NA | NA | NA | 120.5999985 | 112.5999985 | 128.6000061 | 11.3100004 | 5 | 5 | 6 | 6 | 4 | 4 | 16 | 20 | 20 | 9999999 | 310 | 310 | 2700 | 9999999 | 9999999 | 0.813 | 9999999 | 9999999 | 5 | 5 | 5 | 5 | 1 | 1 | 1 | 1 | 1
810404 | 3 | top | NA | NA | 2 | 11 | 6 | 5 | 5 | 3 | 16 | 16 | 9999999 | 9999999 | 2700 |  | 0.813 |  | 5 | 10/15/1990 | Data given is for Lift 2 of the AC | R1 | 40 | Drum | NA | NA | NA | 133.1999969 | 132.3000031 | 134 | 1.2 | 5 | 5 | 6 | 6 | 4 | 4 | 16 | 20 | 20 | 9999999 | 310 | 310 | 2700 | 9999999 | 9999999 | 0.813 | 9999999 | 9999999 | 5 | 5 | 5 | 5 | 2 | 2 | 2 | 2 | 2
810404 | 3 | top | NA | NA | 2 | 11 | 6 | 5 | 5 | 3 | 16 | 16 | 9999999 | 9999999 | 2700 |  | 0.813 |  | 5 | 10/15/1990 | Data given is for Lift 2 of the AC | R1 | 40 | Drum | NA | NA | NA | 133.1999969 | 132.3000031 | 134 | 1.2 | 5 | 5 | 6 | 6 | 4 | 4 | 16 | 20 | 20 | 9999999 | 310 | 310 | 2700 | 9999999 | 9999999 | 0.813 | 9999999 | 9999999 | 5 | 5 | 5 | 5 | 2 | 2 | 2 | 2 | 2
810404 | 3 | top | NA | NA | 2 | 11 | 6 | 5 | 5 | 3 | 16 | 16 | 9999999 | 9999999 | 2700 |  | 0.813 |  | 5 | 10/15/1990 | Data given is for Lift 2 of the AC | R1 | 40 | Drum | NA | NA | NA | 133.1999969 | 132.3000031 | 134 | 1.2 | 5 | 5 | 6 | 6 | 4 | 4 | 16 | 20 | 20 | 9999999 | 310 | 310 | 2700 | 9999999 | 9999999 | 0.813 | 9999999 | 9999999 | 5 | 5 | 5 | 5 | 2 | 2 | 2 | 2 | 2
810404 | 3 | top | NA | NA | 2 | 11 | 6 | 5 | 5 | 3 | 16 | 16 | 9999999 | 9999999 | 2700 |  | 0.813 |  | 5 | 10/15/1990 | Data given is for Lift 2 of the AC | R1 | 40 | Drum | NA | NA | NA | 133.1999969 | 132.3000031 | 134 | 1.2 | 5 | 5 | 6 | 6 | 4 | 4 | 16 | 20 | 20 | 9999999 | 310 | 310 | 2700 | 9999999 | 9999999 | 0.813 | 9999999 | 9999999 | 5 | 5 | 5 | 5 | 2 | 2 | 2 | 2 | 2
810404 | 4 | single | NA | NA | 2 | 11 | 6 | 5 | 5 | 3 | 16 | 16 | 9999999 | 9999999 | 2700 |  | 0.813 | 0 | 5 | 10/15/1990 |  | R1 | 60 | Drum | NA | NA | NA | 136.5 | 135 | 138 | 2.1199999 | 5 | 5 | 6 | 6 | 4 | 4 | 16 | 20 | 20 | 9999999 | 310 | 310 | 2700 | 9999999 | 9999999 | 0.813 | 9999999 | 9999999 | 5 | 5 | 5 | 5 |  |  |  | 0
810404 | 4 | single | NA | NA | 2 | 11 | 6 | 5 | 5 | 3 | 16 | 16 | 9999999 | 9999999 | 2700 |  | 0.813 | 0 | 5 | 10/15/1990 |  | R1 | 60 | Drum | NA | NA | NA | 136.5 | 135 | 138 | 2.1199999 | 5 | 5 | 6 | 6 | 4 | 4 | 16 | 20 | 20 | 9999999 | 310 | 310 | 2700 | 9999999 | 9999999 | 0.813 | 9999999 | 9999999 | 5 | 5 | 5 | 5 |  |  |  | 0
810404 | 4 | single | NA | NA | 2 | 11 | 6 | 5 | 5 | 3 | 16 | 16 | 9999999 | 9999999 | 2700 |  | 0.813 | 0 | 5 | 10/15/1990 |  | R1 | 60 | Drum | NA | NA | NA | 136.5 | 135 | 138 | 2.1199999 | 5 | 5 | 6 | 6 | 4 | 4 | 16 | 20 | 20 | 9999999 | 310 | 310 | 2700 | 9999999 | 9999999 | 0.813 | 9999999 | 9999999 | 5 | 5 | 5 | 5 |  |  |  | 0
810404 | 4 | single | NA | NA | 2 | 11 | 6 | 5 | 5 | 3 | 16 | 16 | 9999999 | 9999999 | 2700 |  | 0.813 | 0 | 5 | 10/15/1990 |  | R1 | 60 | Drum | NA | NA | NA | 136.5 | 135 | 138 | 2.1199999 | 5 | 5 | 6 | 6 | 4 | 4 | 16 | 20 | 20 | 9999999 | 310 | 310 | 2700 | 9999999 | 9999999 | 0.813 | 9999999 | 9999999 | 5 | 5 | 5 | 5 |  |  |  | 0
830403 | 1 |  | NA | NA | 5 | 15 | 2 |  | 2 |  | 12 |  | 9999999 |  | 2050 |  | 0.024 |  | 7 | 07/06/1990 |  | OL1 | 50 | Drum | NA | NA | NA | 134 | 132 | 135 | 1 | 1 | 4 | 1 | 2 | 4 | 1 | 12 | 14 | 16 | 9999999 | 414 |  | 9999999 | 9999999 | 9999999 | 9999999 | 9999999 | 9999999 | 7 | 7 | 7
830403 | 1 |  | NA | NA | 5 | 15 | 2 |  | 2 |  | 12 |  | 9999999 |  | 2050 |  | 0.024 |  | 7 | 07/06/1990 |  | OL1 | 50 | Drum | NA | NA | NA | 134 | 132 | 135 | 1 | 1 | 4 | 1 | 2 | 4 | 1 | 12 | 14 | 16 | 9999999 | 414 |  | 9999999 | 9999999 | 9999999 | 9999999 | 9999999 | 9999999 | 7 | 7 | 7
830403 | 1 |  | NA | NA | 5 | 15 | 2 |  | 2 |  | 12 |  | 9999999 |  | 2050 |  | 0.024 |  | 7 | 07/06/1990 |  | OL1 | 50 | Drum | NA | NA | NA | 134 | 132 | 135 | 1 | 1 | 4 | 1 | 2 | 4 | 1 | 12 | 14 | 16 | 9999999 | 414 |  | 9999999 | 9999999 | 9999999 | 9999999 | 9999999 | 9999999 | 7 | 7 | 7
830403 | 2 |  | NA | NA | 5 | 15 | 2 |  | 2 |  | 12 |  | 9999999 |  | 2050 |  | 0.024 |  | 7 | 07/06/1990 |  | DESIGN | 100 | Drum | NA | NA | NA | 134 | 132 | 135 | 1 | 1 | 4 | 1 | 2 | 4 | 1 | 12 | 14 | 16 | 9999999 | 414 |  | 9999999 | 9999999 | 9999999 | 9999999 | 9999999 | 9999999 | 7 | 7 | 7
830403 | 2 |  | NA | NA | 5 | 15 | 2 |  | 2 |  | 12 |  | 9999999 |  | 2050 |  | 0.024 |  | 7 | 07/06/1990 |  | DESIGN | 100 | Drum | NA | NA | NA | 134 | 132 | 135 | 1 | 1 | 4 | 1 | 2 | 4 | 1 | 12 | 14 | 16 | 9999999 | 414 |  | 9999999 | 9999999 | 9999999 | 9999999 | 9999999 | 9999999 | 7 | 7 | 7
830403 | 2 |  | NA | NA | 5 | 15 | 2 |  | 2 |  | 12 |  | 9999999 |  | 2050 |  | 0.024 |  | 7 | 07/06/1990 |  | DESIGN | 100 | Drum | NA | NA | NA | 134 | 132 | 135 | 1 | 1 | 4 | 1 | 2 | 4 | 1 | 12 | 14 | 16 | 9999999 | 414 |  | 9999999 | 9999999 | 9999999 | 9999999 | 9999999 | 9999999 | 7 | 7 | 7
830403 | 3 |  | NA | NA | 5 | 15 | 2 |  | 2 |  | 12 |  | 9999999 |  | 2050 |  | 0.024 |  | 7 | 07/06/1990 |  | OL2 | 150 | Drum | NA | NA | NA | 134 | 132 | 135 | 1 | 1 | 4 | 1 | 2 | 4 | 1 | 12 | 14 | 16 | 9999999 | 414 |  | 9999999 | 9999999 | 9999999 | 9999999 | 9999999 | 9999999 | 7 | 7 | 7
830403 | 3 |  | NA | NA | 5 | 15 | 2 |  | 2 |  | 12 |  | 9999999 |  | 2050 |  | 0.024 |  | 7 | 07/06/1990 |  | OL2 | 150 | Drum | NA | NA | NA | 134 | 132 | 135 | 1 | 1 | 4 | 1 | 2 | 4 | 1 | 12 | 14 | 16 | 9999999 | 414 |  | 9999999 | 9999999 | 9999999 | 9999999 | 9999999 | 9999999 | 7 | 7 | 7
830403 | 3 |  | NA | NA | 5 | 15 | 2 |  | 2 |  | 12 |  | 9999999 |  | 2050 |  | 0.024 |  | 7 | 07/06/1990 |  | OL2 | 150 | Drum | NA | NA | NA | 134 | 132 | 135 | 1 | 1 | 4 | 1 | 2 | 4 | 1 | 12 | 14 | 16 | 9999999 | 414 |  | 9999999 | 9999999 | 9999999 | 9999999 | 9999999 | 9999999 | 7 | 7 | 7
830801 | 1 | single | NA | NA |  | 15 |  |  | 2 |  | 11 |  | 9999999 | [6 empty] | 09/08/1989 |  | R2 | 125 | Drum | NA | NA | NA |  |  |  |  | 2 | 4 |  | 2 |  |  | 7 | [5 empty] | 9999999 |  |  | 9999999
830801 | 1 | single | NA | NA |  | 15 |  |  | 2 |  | 11 |  | 9999999 | [6 empty] | 09/08/1989 |  | R2 | 125 | Drum | NA | NA | NA |  |  |  |  | 2 | 4 |  | 2 |  |  | 7 | [5 empty] | 9999999 |  |  | 9999999
830801 | 1 | single | NA | NA |  | 15 |  |  | 2 |  | 11 |  | 9999999 | [6 empty] | 09/08/1989 |  | R2 | 125 | Drum | NA | NA | NA |  |  |  |  | 2 | 4 |  | 2 |  |  | 7 | [5 empty] | 9999999 |  |  | 9999999
830801 | 1 | single | NA | NA |  | 15 |  |  | 2 |  | 11 |  | 9999999 | [6 empty] | 09/08/1989 |  | R2 | 125 | Drum | NA | NA | NA |  |  |  |  | 2 | 4 |  | 2 |  |  | 7 | [5 empty] | 9999999 |  |  | 9999999
830801 | 2 | single | NA | NA |  | 15 |  |  | 2 |  | 11 |  | 9999999 | [6 empty] | 09/08/1989 |  | R2 | 50 | Drum | NA | NA | NA |  |  |  |  | 2 | 4 |  | 2 |  |  | 7 | [5 empty] | 9999999 |  |  | 9999999
830801 | 2 | single | NA | NA |  | 15 |  |  | 2 |  | 11 |  | 9999999 | [6 empty] | 09/08/1989 |  | R2 | 50 | Drum | NA | NA | NA |  |  |  |  | 2 | 4 |  | 2 |  |  | 7 | [5 empty] | 9999999 |  |  | 9999999
830801 | 2 | single | NA | NA |  | 15 |  |  | 2 |  | 11 |  | 9999999 | [6 empty] | 09/08/1989 |  | R2 | 50 | Drum | NA | NA | NA |  |  |  |  | 2 | 4 |  | 2 |  |  | 7 | [5 empty] | 9999999 |  |  | 9999999
830801 | 2 | single | NA | NA |  | 15 |  |  | 2 |  | 11 |  | 9999999 | [6 empty] | 09/08/1989 |  | R2 | 50 | Drum | NA | NA | NA |  |  |  |  | 2 | 4 |  | 2 |  |  | 7 | [5 empty] | 9999999 |  |  | 9999999
830801 | 3 | single | NA | NA |  | 15 |  |  | 2 |  | 11 |  | 9999999 | [6 empty] | 09/08/1989 |  | OL1, OL3 | 50 | Drum | NA | NA | NA |  |  |  |  | 2 | 4 |  | 2 |  |  | 7 | [5 empty] | 9999999 |  |  | 9999999
830801 | 3 | single | NA | NA |  | 15 |  |  | 2 |  | 11 |  | 9999999 | [6 empty] | 09/08/1989 |  | OL1, OL3 | 50 | Drum | NA | NA | NA |  |  |  |  | 2 | 4 |  | 2 |  |  | 7 | [5 empty] | 9999999 |  |  | 9999999
830801 | 3 | single | NA | NA |  | 15 |  |  | 2 |  | 11 |  | 9999999 | [6 empty] | 09/08/1989 |  | OL1, OL3 | 50 | Drum | NA | NA | NA |  |  |  |  | 2 | 4 |  | 2 |  |  | 7 | [5 empty] | 9999999 |  |  | 9999999
830801 | 3 | single | NA | NA |  | 15 |  |  | 2 |  | 11 |  | 9999999 | [6 empty] | 09/08/1989 |  | OL1, OL3 | 50 | Drum | NA | NA | NA |  |  |  |  | 2 | 4 |  | 2 |  |  | 7 | [5 empty] | 9999999 |  |  | 9999999
830801 | 4 | single | NA | NA | 5 | 15 |  |  | 2 |  | 11 |  | 9999999 | [6 empty] | 09/08/1989 |  | OL2, OL3 | 125 | Drum | NA | NA | NA |  |  |  |  | 2 | 4 |  | 2 |  |  | 7 | [5 empty] | 9999999 |  |  | 9999999
830801 | 4 | single | NA | NA | 5 | 15 |  |  | 2 |  | 11 |  | 9999999 | [6 empty] | 09/08/1989 |  | OL2, OL3 | 125 | Drum | NA | NA | NA |  |  |  |  | 2 | 4 |  | 2 |  |  | 7 | [5 empty] | 9999999 |  |  | 9999999
830801 | 4 | single | NA | NA | 5 | 15 |  |  | 2 |  | 11 |  | 9999999 | [6 empty] | 09/08/1989 |  | OL2, OL3 | 125 | Drum | NA | NA | NA |  |  |  |  | 2 | 4 |  | 2 |  |  | 7 | [5 empty] | 9999999 |  |  | 9999999
830801 | 4 | single | NA | NA | 5 | 15 |  |  | 2 |  | 11 |  | 9999999 | [6 empty] | 09/08/1989 |  | OL2, OL3 | 125 | Drum | NA | NA | NA |  |  |  |  | 2 | 4 |  | 2 |  |  | 7 | [5 empty] | 9999999 |  |  | 9999999

## Table Reference
TABLE_NAME | TABLE_ALIAS | DESCRIPTION
CLTPP_MAT_REHAB_CONST | Cltpp Mat Rehab Const | Construction record of the rehabilitated pavement

## Field Reference
TABLE_NAME | FIELD_NAME | FIELD_ALIAS | DESCRIPTION
CLTPP_MAT_REHAB_CONST | AIR_TEMP | Air Temp | Air temperature in degrees Celsius at the time of paving
CLTPP_MAT_REHAB_CONST | ANTI_STRIPPING_AGENT_CODE | Anti Stripping Agent Code | Code identifying the agent used to combat stripping of the asphalt concrete, if applicable
CLTPP_MAT_REHAB_CONST | ANTI_STRIPPING_AGENT_PERC_MASS | Anti Stripping Agent Perc Mass | Percentage (by mass) of antistripping agent inserted into the asphalt concrete mix, if applicable
CLTPP_MAT_REHAB_CONST | ASPHALT_PLANT_TYPE | Asphalt Plant Type | Type of asphalt plant used for construction; i.e. batch, drum, continuous or other
CLTPP_MAT_REHAB_CONST | COMPACTION_EQUIP_AMPLITUDE_1 | Compaction Equip Amplitude 1 | Vibration amplitude (in mm) of the vibratory type compactor used
CLTPP_MAT_REHAB_CONST | COMPACTION_EQUIP_AMPLITUDE_2 | Compaction Equip Amplitude 2 | Vibration amplitude (in mm) of the vibratory type compactor used
CLTPP_MAT_REHAB_CONST | COMPACTION_EQUIP_AMPLITUDE_3 | Compaction Equip Amplitude 3 | Vibration amplitude (in mm) of the vibratory type compactor used
CLTPP_MAT_REHAB_CONST | COMPACTION_EQUIP_AMPLITUDE_4 | Compaction Equip Amplitude 4 | Vibration amplitude (in mm) of the vibratory type compactor used
CLTPP_MAT_REHAB_CONST | COMPACTION_EQUIP_AMPLITUDE_5 | Compaction Equip Amplitude 5 | Vibration amplitude (in mm) of the vibratory type compactor used
CLTPP_MAT_REHAB_CONST | COMPACTION_EQUIP_FREQ_1 | Compaction Equip Freq 1 | Vibration frequency (in VPM) of the vibratory type compactors used
CLTPP_MAT_REHAB_CONST | COMPACTION_EQUIP_FREQ_2 | Compaction Equip Freq 2 | Vibration frequency (in VPM) of the vibratory type compactors used
CLTPP_MAT_REHAB_CONST | COMPACTION_EQUIP_FREQ_3 | Compaction Equip Freq 3 | Vibration frequency (in VPM) of the vibratory type compactors used
CLTPP_MAT_REHAB_CONST | COMPACTION_EQUIP_FREQ_4 | Compaction Equip Freq 4 | Vibration frequency (in VPM) of the vibratory type compactors used
CLTPP_MAT_REHAB_CONST | COMPACTION_EQUIP_FREQ_5 | Compaction Equip Freq 5 | Vibration frequency (in VPM) of the vibratory type compactors used
CLTPP_MAT_REHAB_CONST | COMPACTION_EQUIP_LIFT_NUMBER_1 | Compaction Equip Lift Number 1 | Number identifying the placement of each asphalt concrete layer (a "1" indicates the first lift or layer placed); the preceding compaction information is given seperately for each lift
CLTPP_MAT_REHAB_CONST | COMPACTION_EQUIP_LIFT_NUMBER_2 | Compaction Equip Lift Number 2 | Number identifying the placement of each asphalt concrete layer (a "1" indicates the first lift or layer placed); the preceding compaction information is given seperately for each lift
CLTPP_MAT_REHAB_CONST | COMPACTION_EQUIP_LIFT_NUMBER_3 | Compaction Equip Lift Number 3 | Number identifying the placement of each asphalt concrete layer (a "1" indicates the first lift or layer placed); the preceding compaction information is given seperately for each lift
CLTPP_MAT_REHAB_CONST | COMPACTION_EQUIP_LIFT_NUMBER_4 | Compaction Equip Lift Number 4 | Number identifying the placement of each asphalt concrete layer (a "1" indicates the first lift or layer placed); the preceding compaction information is given seperately for each lift
CLTPP_MAT_REHAB_CONST | COMPACTION_EQUIP_LIFT_NUMBER_5 | Compaction Equip Lift Number 5 | Number identifying the placement of each asphalt concrete layer (a "1" indicates the first lift or layer placed); the preceding compaction information is given seperately for each lift
CLTPP_MAT_REHAB_CONST | COMPACTION_EQUIP_MASS_1 | Compaction Equip Mass 1 | Total mass (in tonnes) of each individual compactor
CLTPP_MAT_REHAB_CONST | COMPACTION_EQUIP_MASS_2 | Compaction Equip Mass 2 | Total mass (in tonnes) of each individual compactor
CLTPP_MAT_REHAB_CONST | COMPACTION_EQUIP_MASS_3 | Compaction Equip Mass 3 | Total mass (in tonnes) of each individual compactor
CLTPP_MAT_REHAB_CONST | COMPACTION_EQUIP_MASS_4 | Compaction Equip Mass 4 | Total mass (in tonnes) of each individual compactor
CLTPP_MAT_REHAB_CONST | COMPACTION_EQUIP_MASS_5 | Compaction Equip Mass 5 | Total mass (in tonnes) of each individual compactor
CLTPP_MAT_REHAB_CONST | COMPACTION_EQUIP_NO_PASSES_1 | Compaction Equip No Passes 1 | Total number of passes made with each individual compactor
CLTPP_MAT_REHAB_CONST | COMPACTION_EQUIP_NO_PASSES_2 | Compaction Equip No Passes 2 | Total number of passes made with each individual compactor
CLTPP_MAT_REHAB_CONST | COMPACTION_EQUIP_NO_PASSES_3 | Compaction Equip No Passes 3 | Total number of passes made with each individual compactor
CLTPP_MAT_REHAB_CONST | COMPACTION_EQUIP_NO_PASSES_4 | Compaction Equip No Passes 4 | Total number of passes made with each individual compactor
CLTPP_MAT_REHAB_CONST | COMPACTION_EQUIP_NO_PASSES_5 | Compaction Equip No Passes 5 | Total number of passes made with each individual compactor
CLTPP_MAT_REHAB_CONST | COMPACTION_EQUIP_ROLLER_CODE_1 | Compaction Equip Roller Code 1 | Code describing each type of compaction equipment used to compact the newly-placed asphalt concrete mat
CLTPP_MAT_REHAB_CONST | COMPACTION_EQUIP_ROLLER_CODE_2 | Compaction Equip Roller Code 2 | Code describing each type of compaction equipment used to compact the newly-placed asphalt concrete mat
CLTPP_MAT_REHAB_CONST | COMPACTION_EQUIP_ROLLER_CODE_3 | Compaction Equip Roller Code 3 | Code describing each type of compaction equipment used to compact the newly-placed asphalt concrete mat
CLTPP_MAT_REHAB_CONST | COMPACTION_EQUIP_ROLLER_CODE_4 | Compaction Equip Roller Code 4 | Code describing each type of compaction equipment used to compact the newly-placed asphalt concrete mat
CLTPP_MAT_REHAB_CONST | COMPACTION_EQUIP_ROLLER_CODE_5 | Compaction Equip Roller Code 5 | Code describing each type of compaction equipment used to compact the newly-placed asphalt concrete mat
CLTPP_MAT_REHAB_CONST | COMPACTION_EQUIP_SPEED_1 | Compaction Equip Speed 1 | Average travel speed (in km/h) of each compactor used during the compaction process
CLTPP_MAT_REHAB_CONST | COMPACTION_EQUIP_SPEED_2 | Compaction Equip Speed 2 | Average travel speed (in km/h) of each compactor used during the compaction process
CLTPP_MAT_REHAB_CONST | COMPACTION_EQUIP_SPEED_3 | Compaction Equip Speed 3 | Average travel speed (in km/h) of each compactor used during the compaction process
CLTPP_MAT_REHAB_CONST | COMPACTION_EQUIP_SPEED_4 | Compaction Equip Speed 4 | Average travel speed (in km/h) of each compactor used during the compaction process
CLTPP_MAT_REHAB_CONST | COMPACTION_EQUIP_SPEED_5 | Compaction Equip Speed 5 | Average travel speed (in km/h) of each compactor used during the compaction process
CLTPP_MAT_REHAB_CONST | COMPACTION_EQUIP_TIRE_PRESS_1 | Compaction Equip Tire Press 1 | Tire pressure (in kPa) of the pneumatic tired compactors used
CLTPP_MAT_REHAB_CONST | COMPACTION_EQUIP_TIRE_PRESS_2 | Compaction Equip Tire Press 2 | Tire pressure (in kPa) of the pneumatic tired compactors used
CLTPP_MAT_REHAB_CONST | COMPACTION_EQUIP_TIRE_PRESS_3 | Compaction Equip Tire Press 3 | Tire pressure (in kPa) of the pneumatic tired compactors used
CLTPP_MAT_REHAB_CONST | COMPACTION_EQUIP_TIRE_PRESS_4 | Compaction Equip Tire Press 4 | Tire pressure (in kPa) of the pneumatic tired compactors used
CLTPP_MAT_REHAB_CONST | COMPACTION_EQUIP_TIRE_PRESS_5 | Compaction Equip Tire Press 5 | Tire pressure (in kPa) of the pneumatic tired compactors used
CLTPP_MAT_REHAB_CONST | CSHRP_ID | Cshrp Id | C-SHRP test site identification number
CLTPP_MAT_REHAB_CONST | DATEOFREHABREPORT | Dateofrehabreport | Date of rehabilitation report
CLTPP_MAT_REHAB_CONST | LAYDOWN_TEMP_MAX | Laydown Temp Max | Maximum measurement of all asphalt concrete mixture temperatures (degrees Celsius) measured immediately after placement
CLTPP_MAT_REHAB_CONST | LAYDOWN_TEMP_MEAN | Laydown Temp Mean | Mean of all asphalt concrete mixture temperature measurements (degrees Celsius) measured immediately after placement
CLTPP_MAT_REHAB_CONST | LAYDOWN_TEMP_MIN | Laydown Temp Min | Minimum measurement of all asphalt concrete mixture temperatures (degrees Celsius) taken immediately after placement
CLTPP_MAT_REHAB_CONST | LAYDOWN_TEMP_NO_TESTS | Laydown Temp No Tests | Total number of AC temperature measurements (degrees Celsius) taken immediately after placement
CLTPP_MAT_REHAB_CONST | LAYDOWN_TEMP_STDDEV | Laydown Temp Stddev | Standard deviation of all temperature measurements from the mean
CLTPP_MAT_REHAB_CONST | LAYER | Layer | Overlay lift: bottom, middle, or top lift, or single lift
CLTPP_MAT_REHAB_CONST | MOISTURE_SUSCEPT_TEST_TYPE | Moisture Suscept Test Type | Identification of the moisture susceptibility test conducted, if applicable
CLTPP_MAT_REHAB_CONST | OVERLAY_CODE | Overlay Code | Provides a classification of the overlay by size and material type; e.g. OL1 = thin overlay, R1 = milling and hot recycled AC
CLTPP_MAT_REHAB_CONST | RECYCLING_AGENT_CODE | Recycling Agent Code | Code identifying the recycling agent added to the recycled asphalt concrete, if applicable
CLTPP_MAT_REHAB_CONST | RECYCLING_AGENT_PERC_MASS | Recycling Agent Perc Mass | Percentage (by mass) of recycling agent added to the asphalt concrete mix, if applicable
CLTPP_MAT_REHAB_CONST | REMARKS | Remarks | Comments
CLTPP_MAT_REHAB_CONST | SECTION | Section | Test section number at each C-SHRP test site (each site has from two to four 150m test sections)
CLTPP_MAT_REHAB_CONST | THICKNESS | Thickness | The approximate thickness of each asphalt concrete layer (or lift) placed