## CLTPP_MAT_CORE_TST_1
CSHRP_ID | CORE_TEST_ID | SECTION | PAVEMENT_ORIGIN | SAMPLE_CODE | SURFACE_CODE | LAYER_CODE | THICKNESS | LAYER_LOCATION | CONSTRUCTION_YEAR | BULK_SPECIFIC_GRAVITY_MEAN | BULK_SPECIFIC_GRAVITY_MIN | BULK_SPECIFIC_GRAVITY_MAX | BULK_SPEC_GRAV_NO_OF_TESTS | BULK_SPEC_GRAVITY_STD_DEV | THEO_MAX_SPEC_GRAV_MEAN | THEO_MAX_SPEC_GRAV_MIN | THEO_MAX_SPEC_GRAV_MAX | THEO_MAX_SPEC_GRAV_NO_OF_TESTS | THEO_MAX_SPEC_GRAV_STD_DEV | PERC_AIR_VOIDS_MEAN | PERC_AIR_VOIDS_MIN | PERC_AIR_VOIDS_MAX | PERC_AIR_VOIDS_OF_TESTS | PERC_AIR_VOIDS_STD_DEV | PERC_VMA_MEAN | PERC_VMA_MIN | PERC_VMA_MAX | PERC_VMA_OF_TESTS | PERC_VMA_STD_DEV | MARSHALL_STABILITY | MARSHALL_FLOW | PERC_ASPHALT_CEMENT | PERC_EFFECTIVE_ASPHALT_CEMENT | DATE_OF_TESTING_REPORT | REMARKS | GRADATION_REPORT | SIEVE_SERIES | PERC_PASSING_28000 | PERC_PASSING_20000 | PERC_PASSING_16000 | PERC_PASSING_14000 | PERC_PASSING_13500 | PERC_PASSING_12500 | PERC_PASSING_10000 | PERC_PASSING_6500 | PERC_PASSING_5000 | PERC_PASSING_2500 | PERC_PASSING_2000 | PERC_PASSING_1250 | PERC_PASSING_900 | PERC_PASSING_630 | PERC_PASSING_400 | PERC_PASSING_315 | PERC_PASSING_160 | PERC_PASSING_80 | PERC_PASSING_71
810404 | 11 | 2 | original | CA04-6 | 701 | 4 | 68 | Intermediate | 1977 | 2.347 | 2.339 | 2.353 | 3 | 0.007 | 2.44 | 2.432 | 2.449 | 3 | 0.009 | 3.81 | 3.56 | 4.49 | 3 | 0.599 | 13.74 | 13.53 | 13.86 | 3 | 0.182 | 13.9 | 3.5 | 4.8 | 4.6 |  |  | Yes | Can Metric |  |  | 98.3 |  |  | 87 | 71 |  | 47 |  |  | 32.3 |  | 28.7 |  | 17.7 | 10.8 | 8
810404 | 12 | 2 | original | CA04-6 | 710 | 4 | 49 | Bottom | 1977 | 2.334 | 2.318 | 2.363 | 3 | 0.025 | 2.483 | 2.476 | 2.494 | 3 | 0.01 | 5.97 | 5.25 | 6.37 | 3 | 0.624 | 13.71 | 12.56 | 14.34 | 3 | 1 | 23 | 3.5 | 4 | 3.7 |  |  | Yes | Can Metric |  |  | 99.3 |  |  | 93 | 82 |  | 60 |  |  | 41 |  | 37 |  | 24.3 | 17.1 | 13.4
810404 | 13 | 3 | original | CA15-A03 | 701 | 3 | 41 | Surface | 1977 | 2.367 | 2.367 | 2.367 | 1 | 0 | 2.436 | 2.436 | 2.436 | 1 | 0 | 2.83 | 2.83 | 2.83 | 1 | 0 | 13.62 | 13.62 | 13.62 | 1 | 0 | 18.2 | 4.8 | 5.7 | 5 |  |  | Yes | Can Metric |  |  | 100 |  |  | 94 | 83 |  | 58 |  |  | 36 |  | 31 |  | 20 | 11.8 | 8.3
810404 | 14 | 3 | original | CA15-A03 | 701 | 4 | 66 | Intermediate | 1977 | 2.329 | 2.329 | 2.329 | 1 | 0 | 2.433 | 2.433 | 2.433 | 1 | 0 | 4.27 | 4.27 | 4.27 | 1 | 0 | 14.63 | 14.63 | 14.63 | 1 | 0 | 19.2 | 3.7 | 5.1 | 4.9 |  |  | Yes | Can Metric |  |  | 99 |  |  | 93 | 77 |  | 53 |  |  | 36 |  | 32 |  | 20 | 11.3 | 8.7
810404 | 15 | 3 | original | CA15-A03 | 710 | 4 | 61 | Bottom | 1977 | 2.375 | 2.375 | 2.375 | 1 | 0 | 2.484 | 2.484 | 2.484 | 1 | 0 | 4.38 | 4.38 | 4.38 | 1 | 0 | 12.08 | 12.08 | 12.08 | 1 | 0 | 25.8 | 3.6 | 3.9 | 3.6 |  |  | Yes | Can Metric |  |  | 99 |  |  | 93 | 83 |  | 59 |  |  | 40 |  | 34 |  | 23 | 16.2 | 12.8
810404 | 16 | 3 | original | CA07-9 | 701 | 3 | 44 | Surface | 1977 | 2.349 | 2.334 | 2.37 | 3 | 0.019 | 2.43 | 2.423 | 2.435 | 3 | 0.006 | 3.4 | 2.66 | 4.91 | 3 | 0.766 | 14.39 | 13.55 | 14.97 | 3 | 0.743 | 13.3 | 4.5 | 5.8 | 5.1 |  |  | Yes | Can Metric |  |  | 99 |  |  | 92 | 80.7 |  | 57 |  |  | 36 |  | 31.7 |  | 21.7 | 14 | 10.4
810404 | 17 | 3 | original | CA07-9 | 701 | 4 | 70 | Intermediate | 1977 | 2.317 | 2.301 | 2.329 | 3 | 0.015 | 2.451 | 2.448 | 2.456 | 3 | 0.004 | 5.45 | 4.86 | 6.31 | 3 | 0.761 | 14.77 | 14.5 | 15.24 | 3 | 0.406 | 16.6 | 3.6 | 4.7 | 4.4 |  |  | Yes | Can Metric |  |  | 99 |  |  | 89 | 73.3 |  | 49 |  |  | 33.7 |  | 30 |  | 20.3 | 12.7 | 9.7
810404 | 18 | 3 | original | CA07-9 | 710 | 4 | 62 | Bottom | 1977 | 2.366 | 2.359 | 2.378 | 3 | 0.011 | 2.492 | 2.489 | 2.498 | 3 | 0.005 | 5.07 | 4.45 | 5.56 | 3 | 0.568 | 12.55 | 12.02 | 12.91 | 3 | 0.468 | 25 | 3.7 | 4 | 3.5 |  |  | Yes | Can Metric |  |  | 99 |  |  | 93 | 83.7 |  | 60.7 |  |  | 40 |  | 34.7 |  | 23.3 | 16.6 | 13.1
810404 | 19 | 4 | original | CA16-A04 | 701 | 3 | 46 | Surface | 1977 | 2.362 | 2.362 | 2.362 | 1 | 0 | 2.434 | 2.434 | 2.434 | 1 | 0 | 2.95 | 2.95 | 2.95 | 1 | 0 | 13.78 | 13.78 | 13.78 | 1 | 0 | 17.6 | 5 | 5.7 | 5.1 |  |  | Yes | Can Metric |  |  | 100 |  |  | 92 | 93 |  | 59 |  |  | 38 |  | 33 |  | 22 | 13.5 | 10.5
810404 | 20 | 4 | original | CA16-A04 | 701 | 4 | 83 | Intermediate | 1977 | 2.33 | 2.33 | 2.33 | 1 | 0 | 2.444 | 2.444 | 2.444 | 1 | 0 | 4.66 | 4.66 | 4.66 | 1 | 0 | 14.28 | 14.28 | 14.28 | 1 | 0 | 21.7 | 3.6 | 4.7 | 4.5 |  |  | Yes | Can Metric |  |  | 100 |  |  | 93 | 80 |  | 55 |  |  | 38 |  | 33 |  | 22 | 14.3 | 11.1
810404 | 21 | 4 | original | CA16-A04 | 710 | 4 | 54 | Bottom | 1977 | 2.351 | 2.351 | 2.351 | 1 | 0 | 2.507 | 2.507 | 2.507 | 1 | 0 | 6.22 | 6.22 | 6.22 | 1 | 0 | 12.96 | 12.96 | 12.96 | 1 | 0 | 27.1 | 3.7 | 3.9 | 3.2 |  |  | Yes | Can Metric |  |  | 99 |  |  | 93 | 83 |  | 59 |  |  | 40 |  | 35 |  | 24 | 17.1 | 14.2
810404 | 22 | 4 | original | CA10-12 | 701 | 3 | 50 | Surface | 1977 | 2.331 | 2.306 | 2.35 | 3 | 0.023 | 2.433 | 2.422 | 2.44 | 3 | 0.009 | 4.19 | 3.55 | 5.33 | 3 | 0.992 | 14.79 | 13.94 | 15.53 | 3 | 0.801 | 13.6 | 4.2 | 5.5 | 5 |  |  | Yes | Can Metric |  |  | 99.7 |  |  | 94 | 81 |  | 55.7 |  |  | 36 |  | 31.7 |  | 21.7 | 13.8 | 10.5
810404 | 23 | 4 | original | CA10-12 | 701 | 4 | 88 | Intermediate | 1977 | 2.323 | 2.315 | 2.338 | 3 | 0.013 | 2.456 | 2.454 | 2.46 | 3 | 0.003 | 5.41 | 4.95 | 5.66 | 3 | 0.398 | 14.5 | 14.12 | 14.99 | 3 | 0.444 | 17.3 | 3.3 | 4.7 | 4.3 |  |  | Yes | Can Metric |  |  | 99.3 |  |  | 93 | 80.3 |  | 55.3 |  |  | 38 |  | 33.7 |  | 22.7 | 14.8 | 11.7
810404 | 24 | 4 | original | CA10-12 | 710 | 4 | 54 | Bottom | 1977 | 2.35 | 2.343 | 2.363 | 3 | 0.011 | 2.491 | 2.484 | 2.496 | 3 | 0.006 | 5.67 | 5.32 | 6.01 | 3 | 0.345 | 13.22 | 12.52 | 13.62 | 3 | 0.608 | 23.7 | 3.7 | 4.1 | 3.6 |  |  | Yes | Can Metric |  |  | 99.7 |  |  | 94 | 83.7 |  | 60 |  |  | 40.3 |  | 35 |  | 23.7 | 16.7 | 13.1
810404 | 1 | 1 | original | CA13-AO1 | 701 | 3 | 54 | Surface | 1977 | 2.314 | 2.314 | 2.314 | 1 | 0 | 2.43 | 2.43 | 2.43 | 1 | 0 | 4.77 | 4.77 | 4.77 | 1 | 0 | 15.65 | 15.65 | 15.65 | 1 | 0 | 17.6 | 4 | 5.8 | 5.2 |  |  | Yes | Can Metric |  |  | 100 |  |  | 97 | 89 |  | 68 |  |  | 42 |  | 36 |  | 23 | 14.2 | 10.5
810404 | 2 | 1 | original | CA13-AO1 | 701 | 4 | 57 | Intermediate | 1977 | 2.325 | 2.325 | 2.325 | 1 | 0 | 2.458 | 2.458 | 2.458 | 1 | 0 | 5.41 | 5.41 | 5.41 | 1 | 0 | 14.36 | 14.36 | 14.36 | 1 | 0 | 12.7 | 4 | 4.6 | 4.1 |  |  | Yes | Can Metric |  |  | 99 |  |  | 89 | 75 |  | 49 |  |  | 34 |  | 30 |  | 20 | 12.6 | 10
810404 | 3 | 1 | original | CA13-AO1 | 710 | 4 | 60 | Bottom | 1977 | 2.306 | 2.306 | 2.306 | 1 | 0 | 2.494 | 2.494 | 2.494 | 1 | 0 | 7.53 | 7.53 | 7.53 | 1 | 0 | 14.6 | 14.6 | 14.6 | 1 | 0 | 20.7 | 3.4 | 3.8 | 3.4 |  |  | Yes | Can Metric |  |  | 99 |  |  | 95 | 85 |  | 60 |  |  | 40 |  | 35 |  | 23 | 16.1 | 12.6
810404 | 4 | 1 | original | CA01-3 | 701 | 3 | 58 | Surface | 1977 | 2.3 | 2.272 | 2.334 | 3 | 0.031 | 2.44 | 2.429 | 2.451 | 3 | 0.016 | 5.74 | 4.78 | 6.92 | 3 | 1.084 | 15.94 | 14.61 | 16.9 | 3 | 1.19 | 15.8 | 3.8 | 5.6 | 5 |  |  | Yes | Can Metric |  |  | 99.7 |  |  | 96 | 85.7 |  | 61 |  |  | 39 |  | 34 |  | 23.7 | 15.1 | 11.4
810404 | 5 | 1 | original | CA01-3 | 701 | 4 | 53 | Intermediate | 1977 | 2.285 | 2.253 | 2.305 | 3 | 0.028 | 2.466 | 2.451 | 2.477 | 3 | 0.013 | 7.3 | 5.95 | 9.04 | 3 | 1.58 | 15.85 | 15.32 | 16.87 | 3 | 1.781 | 17.3 | 3.8 | 4.6 | 4.1 |  |  | Yes | Can Metric |  |  | 100 |  |  | 91 | 78 |  | 50 |  |  | 33 |  | 29 |  | 20 | 12.8 | 9.4
810404 | 6 | 1 | original | CA01-3 | 710 | 4 | 53 | Bottom | 1977 | 2.303 | 2.293 | 2.314 | 3 | 0.011 | 2.504 | 2.493 | 2.51 | 3 | 0.009 | 8.02 | 7.8 | 8.25 | 3 | 0.225 | 14.62 | 14.14 | 15.1 | 3 | 0.48 | 22.5 | 3.8 | 3.7 | 3.2 |  |  | Yes | Can Metric |  |  | 98.7 |  |  | 94 | 84.3 |  | 61.7 |  |  | 41.3 |  | 35.7 |  | 24.7 | 17.2 | 13.2
810404 | 7 | 2 | original | CA14-A02 | 701 | 3 | 49 | Surface | 1977 | 2.366 | 2.366 | 2.366 | 1 | 0 | 2.438 | 2.438 | 2.438 | 1 | 0 | 2.95 | 2.95 | 2.95 | 1 | 0 | 13.96 | 13.96 | 13.96 | 1 | 0 | 12.7 | 4.8 | 5.7 | 5 |  |  | Yes | Can Metric |  |  | 100 |  |  | 93 | 81 |  | 54 |  |  | 34 |  | 29 |  | 19 | 11.8 | 8.4
810404 | 8 | 2 | original | CA14-A02 | 701 | 4 | 62 | Intermediate | 1977 | 2.37 | 2.37 | 2.37 | 1 | 0 | 2.443 | 2.443 | 2.443 | 1 | 0 | 2.98 | 2.98 | 2.98 | 1 | 0 | 13.11 | 13.11 | 13.11 | 1 | 0 | 13.9 | 3.8 | 5.1 | 4.7 |  |  | Yes | Can Metric |  |  | 99 |  |  | 89 | 71 |  | 48 |  |  | 34 |  | 30 |  | 19 | 11.6 | 8.7
810404 | 9 | 2 | original | CA14-A02 | 710 | 4 | 43 | Bottom | 1977 | 2.366 | 2.366 | 2.366 | 1 | 0 | 2.492 | 2.492 | 2.492 | 1 | 0 | 5.05 | 5.05 | 5.05 | 1 | 0 | 12.65 | 12.65 | 12.65 | 1 | 0 | 20.9 | 3.7 | 4.1 | 3.6 |  |  | Yes | Can Metric |  |  | 99 |  |  | 94 | 85 |  | 61 |  |  | 42 |  | 36 |  | 25 | 17.7 | 14.4
810404 | 10 | 2 | original | CA04-6 | 701 | 3 | 50 | Surface | 1977 | 2.311 | 2.26 | 2.356 | 3 | 0.048 | 2.432 | 2.423 | 2.448 | 3 | 0.014 | 4.92 | 2.79 | 7.56 | 3 | 2.424 | 15.49 | 13.92 | 17.14 | 3 | 1.611 | 13 | 4 | 5.4 | 5 |  |  | Yes | Can Metric |  |  | 100 |  |  | 92 | 81 |  | 53.7 |  |  | 33.7 |  | 30 |  | 20.9 | 13.4 | 10.1

## Table Reference
TABLE_NAME | TABLE_ALIAS | DESCRIPTION
CLTPP_MAT_CORE_TST_1 | Cltpp Mat Core Tst 1 | Laboratory Tests conducted on asphalt concrete cores retrieved before and after rehabilitation

## Field Reference
TABLE_NAME | FIELD_NAME | FIELD_ALIAS | DESCRIPTION
CLTPP_MAT_CORE_TST_1 | PERC_PASSING_80 | Perc Passing 80 | Percent material passing designated µm sieve size; non-bracketed sieve sizes - gradations reported in accordance with CGSB sieves; bracketed ( ) sieves sizes - gradations reported in accordance with AASHTO and ASTM, U.S. Standard Series, openings an
CLTPP_MAT_CORE_TST_1 | BULK_SPECIFIC_GRAVITY_MEAN | Bulk Specific Gravity Mean | Average bulk specific gravity from all recovered cores, calculated according to the standard ASTM D2726 test procedure, Method A, saturated surface dry samples; if absorbed water exceeds 2% of the volume of the specimen use ASTM D1188
CLTPP_MAT_CORE_TST_1 | BULK_SPECIFIC_GRAVITY_MAX | Bulk Specific Gravity Max | Maximum bulk specific gravity value obtained from all recovered cores using ASTM D2726 or D1188
CLTPP_MAT_CORE_TST_1 | BULK_SPEC_GRAVITY_STD_DEV | Bulk Spec Gravity Std Dev | Standard deviation from the mean of all bulk specific gravity test results
CLTPP_MAT_CORE_TST_1 | THEO_MAX_SPEC_GRAV_MEAN | Theo Max Spec Grav Mean | Average of all Theoretical Maximum Specific Gravity tests (ASTM D2041) conducted on the recovered cores
CLTPP_MAT_CORE_TST_1 | THEO_MAX_SPEC_GRAV_MIN | Theo Max Spec Grav Min | Minimum value of all Theoretical Maximum Specific Gravity tests (ASTM D2041) conducted on the recovered cores
CLTPP_MAT_CORE_TST_1 | THEO_MAX_SPEC_GRAV_STD_DEV | Theo Max Spec Grav Std Dev | Standard deviation from the mean of the Theoretical Maximum Specific Gravity tests (ASTM D2041) conducted on the recovered cores
CLTPP_MAT_CORE_TST_1 | PERC_AIR_VOIDS_MEAN | Perc Air Voids Mean | Average percentage of air voids in the recovered cores determined using the standard ASTM D3203 test procedure
CLTPP_MAT_CORE_TST_1 | PERC_AIR_VOIDS_MAX | Perc Air Voids Max | Maximum value from all tests (ASTM D3203) for percent air voids in the recovered cores
CLTPP_MAT_CORE_TST_1 | PERC_AIR_VOIDS_OF_TESTS | Perc Air Voids Of Tests | Total number of tests (ASTM D3203) for percent air voids in the recovered cores
CLTPP_MAT_CORE_TST_1 | PERC_AIR_VOIDS_STD_DEV | Perc Air Voids Std Dev | Standard deviation from the mean of all tests for percent air voids in the recovered cores
CLTPP_MAT_CORE_TST_1 | PERC_VMA_MEAN | Perc Vma Mean | Average percentage voids in mineral aggregate in the given sample, calculated using the specific gravities of the bulk asphalt samples
CLTPP_MAT_CORE_TST_1 | PAVEMENT_ORIGIN | Pavement Origin | Whether the cores are from the "original" asphalt concrete or the "overlay" AC.
CLTPP_MAT_CORE_TST_1 | SAMPLE_CODE | Sample Code | 4-character code: 1st letter defines sample type(C=core, K=block, B=bulk, M=moisture, T=Shelby tube, J=split spoon, P=broken); 2nd letter defines sample material(A=AC, G=granular or unbound base/subbase, S=subgrade); 3rd 4th char=sample number sequence
CLTPP_MAT_CORE_TST_1 | LAYER_CODE | Layer Code | Code identifying the pavement structure layer; e.g. 01=overlay, 03=original surface, 05=base, 06=subbase, 07=subgrade, 10=surface treatment, etc.
CLTPP_MAT_CORE_TST_1 | THICKNESS | Thickness | Thickness (in mm) of the given layer (or lift) of the asphalt concrete, based on a manual observation of the recovered core
CLTPP_MAT_CORE_TST_1 | LAYER_LOCATION | Layer Location | Location of the given layer of AC; i.e. surface, 1st intermediate, 2nd intermediate, or bottom
CLTPP_MAT_CORE_TST_1 | PERC_PASSING_2000 | Perc Passing 2000 | Percent material passing designated µm sieve size; non-bracketed sieve sizes - gradations reported in accordance with CGSB sieves; bracketed ( ) sieves sizes - gradations reported in accordance with AASHTO and ASTM, U.S. Standard Series, openings an
CLTPP_MAT_CORE_TST_1 | PERC_PASSING_900 | Perc Passing 900 | Percent material passing designated µm sieve size; non-bracketed sieve sizes - gradations reported in accordance with CGSB sieves; bracketed ( ) sieves sizes - gradations reported in accordance with AASHTO and ASTM, U.S. Standard Series, openings an
CLTPP_MAT_CORE_TST_1 | PERC_PASSING_630 | Perc Passing 630 | Percent material passing designated µm sieve size; non-bracketed sieve sizes - gradations reported in accordance with CGSB sieves; bracketed ( ) sieves sizes - gradations reported in accordance with AASHTO and ASTM, U.S. Standard Series, openings an
CLTPP_MAT_CORE_TST_1 | PERC_PASSING_400 | Perc Passing 400 | Percent material passing designated µm sieve size; non-bracketed sieve sizes - gradations reported in accordance with CGSB sieves; bracketed ( ) sieves sizes - gradations reported in accordance with AASHTO and ASTM, U.S. Standard Series, openings an
CLTPP_MAT_CORE_TST_1 | PERC_PASSING_315 | Perc Passing 315 | Percent material passing designated µm sieve size; non-bracketed sieve sizes - gradations reported in accordance with CGSB sieves; bracketed ( ) sieves sizes - gradations reported in accordance with AASHTO and ASTM, U.S. Standard Series, openings an
CLTPP_MAT_CORE_TST_1 | PERC_PASSING_160 | Perc Passing 160 | Percent material passing designated µm sieve size; non-bracketed sieve sizes - gradations reported in accordance with CGSB sieves; bracketed ( ) sieves sizes - gradations reported in accordance with AASHTO and ASTM, U.S. Standard Series, openings an
CLTPP_MAT_CORE_TST_1 | PERC_VMA_STD_DEV | Perc Vma Std Dev | Standard deviation from the mean of all VMA calculations made on the given sample
CLTPP_MAT_CORE_TST_1 | MARSHALL_STABILITY | Marshall Stability | Marshall stability value (in kN) obtained using the standard ASTM D1559 test procedure on the recovered cores; the stability value was corrected for the thickness of the core
CLTPP_MAT_CORE_TST_1 | PERC_ASPHALT_CEMENT | Perc Asphalt Cement | Percentage of bitumen in the asphalt concrete cores as measured using the standard ASTM D2172 testing procedure
CLTPP_MAT_CORE_TST_1 | PERC_PASSING_13500 | Perc Passing 13500 | Percent material passing designated µm sieve size; non-bracketed sieve sizes - gradations reported in accordance with CGSB sieves; bracketed ( ) sieves sizes - gradations reported in accordance with AASHTO and ASTM, U.S. Standard Series, openings an
CLTPP_MAT_CORE_TST_1 | PERC_PASSING_1250 | Perc Passing 1250 | Percent material passing designated µm sieve size; non-bracketed sieve sizes - gradations reported in accordance with CGSB sieves; bracketed ( ) sieves sizes - gradations reported in accordance with AASHTO and ASTM, U.S. Standard Series, openings an
CLTPP_MAT_CORE_TST_1 | THEO_MAX_SPEC_GRAV_NO_OF_TESTS | Theo Max Spec Grav No Of Tests | Total number of Theoretical Maximum Specific Gravity tests (ASTM D2041) conducted on the recovered cores
CLTPP_MAT_CORE_TST_1 | PERC_PASSING_14000 | Perc Passing 14000 | Percent material passing designated µm sieve size; non-bracketed sieve sizes - gradations reported in accordance with CGSB sieves; bracketed ( ) sieves sizes - gradations reported in accordance with AASHTO and ASTM, U.S. Standard Series, openings an
CLTPP_MAT_CORE_TST_1 | PERC_PASSING_12500 | Perc Passing 12500 | Percent material passing designated µm sieve size; non-bracketed sieve sizes - gradations reported in accordance with CGSB sieves; bracketed ( ) sieves sizes - gradations reported in accordance with AASHTO and ASTM, U.S. Standard Series, openings an
CLTPP_MAT_CORE_TST_1 | PERC_PASSING_10000 | Perc Passing 10000 | Percent material passing designated µm sieve size; non-bracketed sieve sizes - gradations reported in accordance with CGSB sieves; bracketed ( ) sieves sizes - gradations reported in accordance with AASHTO and ASTM, U.S. Standard Series, openings an
CLTPP_MAT_CORE_TST_1 | PERC_EFFECTIVE_ASPHALT_CEMENT | Perc Effective Asphalt Cement | Effective asphalt cement content based on the calculation of the percentage of asphalt absorbed by the aggregate according to ASTM D4469
CLTPP_MAT_CORE_TST_1 | GRADATION_REPORT | Gradation Report | Declaration (Yes or No) on whether a copy of the Provincial Highway Agency's standard gradation report of aggregate extracted from the cores has been provided
CLTPP_MAT_CORE_TST_1 | PERC_PASSING_28000 | Perc Passing 28000 | Percent material passing designated µm sieve size; non-bracketed sieve sizes - gradations reported in accordance with CGSB sieves; bracketed ( ) sieves sizes - gradations reported in accordance with AASHTO and ASTM, U.S. Standard Series, openings an
CLTPP_MAT_CORE_TST_1 | PERC_PASSING_20000 | Perc Passing 20000 | Percent material passing designated µm sieve size; non-bracketed sieve sizes - gradations reported in accordance with CGSB sieves; bracketed ( ) sieves sizes - gradations reported in accordance with AASHTO and ASTM, U.S. Standard Series, openings an
CLTPP_MAT_CORE_TST_1 | PERC_PASSING_71 | Perc Passing 71 | Percent material passing designated µm sieve size; non-bracketed sieve sizes - gradations reported in accordance with CGSB sieves; bracketed ( ) sieves sizes - gradations reported in accordance with AASHTO and ASTM, U.S. Standard Series, openings an
CLTPP_MAT_CORE_TST_1 | PERC_VMA_OF_TESTS | Perc Vma Of Tests | Total number of calculations of VMA made on the given sample
CLTPP_MAT_CORE_TST_1 | PERC_PASSING_6500 | Perc Passing 6500 | Percent material passing designated µm sieve size; non-bracketed sieve sizes - gradations reported in accordance with CGSB sieves; bracketed ( ) sieves sizes - gradations reported in accordance with AASHTO and ASTM, U.S. Standard Series, openings an
CLTPP_MAT_CORE_TST_1 | PERC_PASSING_5000 | Perc Passing 5000 | Percent material passing designated µm sieve size; non-bracketed sieve sizes - gradations reported in accordance with CGSB sieves; bracketed ( ) sieves sizes - gradations reported in accordance with AASHTO and ASTM, U.S. Standard Series, openings an
CLTPP_MAT_CORE_TST_1 | PERC_PASSING_2500 | Perc Passing 2500 | Percent material passing designated µm sieve size; non-bracketed sieve sizes - gradations reported in accordance with CGSB sieves; bracketed ( ) sieves sizes - gradations reported in accordance with AASHTO and ASTM, U.S. Standard Series, openings an
CLTPP_MAT_CORE_TST_1 | CSHRP_ID | Cshrp Id | C-SHRP test site identification number
CLTPP_MAT_CORE_TST_1 | SECTION | Section | Test section number at each C-SHRP test site (each site has from two to four 150m test sections)
CLTPP_MAT_CORE_TST_1 | SURFACE_CODE | Surface Code | Code describing the type of asphalt concrete material in the given layer of the core
CLTPP_MAT_CORE_TST_1 | CONSTRUCTION_YEAR | Construction Year | Year asphalt concrete was placed
CLTPP_MAT_CORE_TST_1 | BULK_SPECIFIC_GRAVITY_MIN | Bulk Specific Gravity Min | Minimum bulk specific gravity value obtained from all recovered cores using ASTM D2726 or D1188
CLTPP_MAT_CORE_TST_1 | BULK_SPEC_GRAV_NO_OF_TESTS | Bulk Spec Grav No Of Tests | Total number of bulk specific gravity tests taken
CLTPP_MAT_CORE_TST_1 | THEO_MAX_SPEC_GRAV_MAX | Theo Max Spec Grav Max | Maximum value of all Theoretical Maximum Specific Gravity tests (ASTM D2041) conducted on the recovered cores
CLTPP_MAT_CORE_TST_1 | PERC_AIR_VOIDS_MIN | Perc Air Voids Min | Minimum value from all tests (ASTM D3203) for percent air voids in the recovered cores
CLTPP_MAT_CORE_TST_1 | PERC_VMA_MIN | Perc Vma Min | Minimum value from all VMA calculations made on the given sample
CLTPP_MAT_CORE_TST_1 | PERC_VMA_MAX | Perc Vma Max | Maximum value from all VMA calculations made on the given sample
CLTPP_MAT_CORE_TST_1 | CORE_TEST_ID | Core_Test_Id | Record Identification Number
CLTPP_MAT_CORE_TST_1 | MARSHALL_FLOW | Marshall Flow | Recorded Marshall Flow value (in 0.25mm) obtained using the standard ASTM D1559 testing procedure
CLTPP_MAT_CORE_TST_1 | DATE_OF_TESTING_REPORT | Date Of Testing Report | Date form was completed
CLTPP_MAT_CORE_TST_1 | REMARKS | Remarks | Comments
CLTPP_MAT_CORE_TST_1 | SIEVE_SERIES | Sieve Series | Sieve series used for gradation
CLTPP_MAT_CORE_TST_1 | PERC_PASSING_16000 | Perc Passing 16000 | Percent material passing designated µm sieve size; non-bracketed sieve sizes - gradations reported in accordance with CGSB sieves; bracketed ( ) sieves sizes - gradations reported in accordance with AASHTO and ASTM, U.S. Standard Series, openings an