## CLTPP_MAT_DYN_SAMPLE
CSHRP_ID | DYN_SAMPLE_ID | SECTION | LAYER | TOP_OF_LAYER | DRY_DENSITY_NUCLEAR | MOIST_CONTENT_PERC_NUCLEAR | MOIST_CONTENT_PERC_AGENCY | MOIST_CONTENT_PERC_MTQ | PERC_PASSING_31500 | PASSING_20000 | PERC_PASSING_14000 | PERC_PASSING_10000 | PERC_PASSING_5000 | PERC_PASSING_2500 | PERC_PASSING_1250 | PERC_PASSING_630 | PERC_PASSING_315 | PERC_PASSING_160 | PERC_PASSING_80 | ATTERBERG_LIMIT_LL | ATTERBERG_LIMIT_PI | CURVATURE_COEFF | UNIFORMITY_COEFF | UNIFIED_SOIL_CLASSIFICATION | AASHTO_CLASSIFICATION | SPECIFIC_GRAVITY_GREATER_5 | PERC_ABSORPTION | SPECIFIC_GRAVITY_LESS_5 | ABSORPTION_LESS_5 | SPECIFIC_GRAVITY_COMBINED | PERC_ABSORPTION_COMBINED | OPTIMUM_MOIST_CONTENT_PERC | MAX_DRY_DENSITY | PERC_FRACTURE | PERC_FLAT | PERC_ELONGATED | PETROGRAPHIC_DESCR | REMARKS
810404 | 4 | 1 | Subgrade | 550 | 1821 | 17.8 | 16.2 | 16.4 | 98 | 95 | 93 | 89 | 83 | 76 | 70 | 66 | 63 | 55 | 43 | 34 | 14 |  |  | SC | A-6 | 2.1 | 11.3 | (2.61) |  |  |  | 19.4 | 1708 | 0 |  |  | 85% Argillaceous Dolomite
810404 | 3 | 1 | Subbase | 310 | 2229 | 3.9 | 3.2 | 4.2 | 98 | 77 | 63 | 53 | 40 | 33 | 29 | 26 | 17 | 12 | 9 | 20 | 4 | 1 | 117 | GW-GC | A-1-a | 2.61 | 1 | 2.51 | 2.5 | 2.57 | 1.6 | 5.3 | 2282 | 51 | 19 | 36 | 40% Sandstone -25% Quartzite -20% Limestone -15% Granitoid
810404 | 2 | 1 | Base | 235 | 2045 | 4.5 | 3.8 | 4.3 | 100 | 100 | 96 | 81 | 54 | 37 | 29 | 25 | 16 | 13 | 9 | 21 | 5 | 3 | 60 | GW-GC | A-1-b | 2.58 | 1.5 | 2.57 | 1.9 | 2.57 | 1.7 | 5.2 | 2246 | 78 | 20 | 20 | 40% Sandstone -25% Quartzite -20% Limestone -15% Granitoid
810404 | 1 | 1 | Asphalt | 0 | 2169
810404 | 4 | 2 | Subgrade | 550 | 1821 | 17.8 | 16.2 | 16.4 | 98 | 95 | 93 | 89 | 83 | 76 | 70 | 66 | 63 | 55 | 43 | 34 | 14 |  |  | SC | A-6 | 2.1 | 11.3 | (2.61) |  |  |  | 19.4 | 1708 | 0 |  |  | 85% Argillaceous Dolomite
810404 | 3 | 2 | Subbase | 310 | 2229 | 3.9 | 3.2 | 4.2 | 98 | 77 | 63 | 53 | 40 | 33 | 29 | 26 | 17 | 12 | 9 | 20 | 4 | 1 | 117 | GW-GC | A-1-a | 2.61 | 1 | 2.51 | 2.5 | 2.57 | 1.6 | 5.3 | 2282 | 51 | 19 | 36 | 40% Sandstone -25% Quartzite -20% Limestone -15% Granitoid
810404 | 2 | 2 | Base | 235 | 2045 | 4.5 | 3.8 | 4.3 | 100 | 100 | 96 | 81 | 54 | 37 | 29 | 25 | 16 | 13 | 9 | 21 | 5 | 3 | 60 | GW-GC | A-1-b | 2.58 | 1.5 | 2.57 | 1.9 | 2.57 | 1.7 | 5.2 | 2246 | 78 | 20 | 20 | 40% Sandstone -25% Quartzite -20% Limestone -15% Granitoid
810404 | 1 | 2 | Asphalt | 0 | 2169
810404 | 4 | 3 | Subgrade | 550 | 1821 | 17.8 | 16.2 | 16.4 | 98 | 95 | 93 | 89 | 83 | 76 | 70 | 66 | 63 | 55 | 43 | 34 | 14 |  |  | SC | A-6 | 2.1 | 11.3 | (2.61) |  |  |  | 19.4 | 1708 | 0 |  |  | 85% Argillaceous Dolomite
810404 | 3 | 3 | Subbase | 310 | 2229 | 3.9 | 3.2 | 4.2 | 98 | 77 | 63 | 53 | 40 | 33 | 29 | 26 | 17 | 12 | 9 | 20 | 4 | 1 | 117 | GW-GC | A-1-a | 2.61 | 1 | 2.51 | 2.5 | 2.57 | 1.6 | 5.3 | 2282 | 51 | 19 | 36 | 40% Sandstone -25% Quartzite -20% Limestone -15% Granitoid
810404 | 2 | 3 | Base | 235 | 2045 | 4.5 | 3.8 | 4.3 | 100 | 100 | 96 | 81 | 54 | 37 | 29 | 25 | 16 | 13 | 9 | 21 | 5 | 3 | 60 | GW-GC | A-1-b | 2.58 | 1.5 | 2.57 | 1.9 | 2.57 | 1.7 | 5.2 | 2246 | 78 | 20 | 20 | 40% Sandstone -25% Quartzite -20% Limestone -15% Granitoid
810404 | 1 | 3 | Asphalt | 0 | 2169
810404 | 4 | 4 | Subgrade | 550 | 1821 | 17.8 | 16.2 | 16.4 | 98 | 95 | 93 | 89 | 83 | 76 | 70 | 66 | 63 | 55 | 43 | 34 | 14 |  |  | SC | A-6 | 2.1 | 11.3 | (2.61) |  |  |  | 19.4 | 1708 | 0 |  |  | 85% Argillaceous Dolomite
810404 | 3 | 4 | Subbase | 310 | 2229 | 3.9 | 3.2 | 4.2 | 98 | 77 | 63 | 53 | 40 | 33 | 29 | 26 | 17 | 12 | 9 | 20 | 4 | 1 | 117 | GW-GC | A-1-a | 2.61 | 1 | 2.51 | 2.5 | 2.57 | 1.6 | 5.3 | 2282 | 51 | 19 | 36 | 40% Sandstone -25% Quartzite -20% Limestone -15% Granitoid
810404 | 2 | 4 | Base | 235 | 2045 | 4.5 | 3.8 | 4.3 | 100 | 100 | 96 | 81 | 54 | 37 | 29 | 25 | 16 | 13 | 9 | 21 | 5 | 3 | 60 | GW-GC | A-1-b | 2.58 | 1.5 | 2.57 | 1.9 | 2.57 | 1.7 | 5.2 | 2246 | 78 | 20 | 20 | 40% Sandstone -25% Quartzite -20% Limestone -15% Granitoid
810404 | 1 | 4 | Asphalt | 0 | 2169
810404 | 2 | 3 | Base | 235 | 2045 | 4.5 | 3.8 | 4.3 | 100 | 100 | 96 | 81 | 54 | 37 | 29 | 25 | 16 | 13 | 9 | 21 | 5 | 3 | 60 | GW-GC | A-1-b | 2.58 | 1.5 | 2.57 | 1.9 | 2.57 | 1.7 | 5.2 | 2246 | 78 | 20 | 20 | 40% Sandstone -25% Quartzite -20% Limestone -15% Granitoid
810404 | 1 | 3 | Asphalt | 0 | 2169
810404 | 4 | 4 | Subgrade | 550 | 1821 | 17.8 | 16.2 | 16.4 | 98 | 95 | 93 | 89 | 83 | 76 | 70 | 66 | 63 | 55 | 43 | 34 | 14 |  |  | SC | A-6 | 2.1 | 11.3 | (2.61) |  |  |  | 19.4 | 1708 | 0 |  |  | 85% Argillaceous Dolomite
810404 | 3 | 4 | Subbase | 310 | 2229 | 3.9 | 3.2 | 4.2 | 98 | 77 | 63 | 53 | 40 | 33 | 29 | 26 | 17 | 12 | 9 | 20 | 4 | 1 | 117 | GW-GC | A-1-a | 2.61 | 1 | 2.51 | 2.5 | 2.57 | 1.6 | 5.3 | 2282 | 51 | 19 | 36 | 40% Sandstone -25% Quartzite -20% Limestone -15% Granitoid
810404 | 2 | 4 | Base | 235 | 2045 | 4.5 | 3.8 | 4.3 | 100 | 100 | 96 | 81 | 54 | 37 | 29 | 25 | 16 | 13 | 9 | 21 | 5 | 3 | 60 | GW-GC | A-1-b | 2.58 | 1.5 | 2.57 | 1.9 | 2.57 | 1.7 | 5.2 | 2246 | 78 | 20 | 20 | 40% Sandstone -25% Quartzite -20% Limestone -15% Granitoid
810404 | 1 | 4 | Asphalt | 0 | 2169
810404 | 4 | 1 | Subgrade | 550 | 1821 | 17.8 | 16.2 | 16.4 | 98 | 95 | 93 | 89 | 83 | 76 | 70 | 66 | 63 | 55 | 43 | 34 | 14 |  |  | SC | A-6 | 2.1 | 11.3 | (2.61) |  |  |  | 19.4 | 1708 | 0 |  |  | 85% Argillaceous Dolomite
810404 | 3 | 1 | Subbase | 310 | 2229 | 3.9 | 3.2 | 4.2 | 98 | 77 | 63 | 53 | 40 | 33 | 29 | 26 | 17 | 12 | 9 | 20 | 4 | 1 | 117 | GW-GC | A-1-a | 2.61 | 1 | 2.51 | 2.5 | 2.57 | 1.6 | 5.3 | 2282 | 51 | 19 | 36 | 40% Sandstone -25% Quartzite -20% Limestone -15% Granitoid
810404 | 2 | 1 | Base | 235 | 2045 | 4.5 | 3.8 | 4.3 | 100 | 100 | 96 | 81 | 54 | 37 | 29 | 25 | 16 | 13 | 9 | 21 | 5 | 3 | 60 | GW-GC | A-1-b | 2.58 | 1.5 | 2.57 | 1.9 | 2.57 | 1.7 | 5.2 | 2246 | 78 | 20 | 20 | 40% Sandstone -25% Quartzite -20% Limestone -15% Granitoid
810404 | 1 | 1 | Asphalt | 0 | 2169
810404 | 4 | 2 | Subgrade | 550 | 1821 | 17.8 | 16.2 | 16.4 | 98 | 95 | 93 | 89 | 83 | 76 | 70 | 66 | 63 | 55 | 43 | 34 | 14 |  |  | SC | A-6 | 2.1 | 11.3 | (2.61) |  |  |  | 19.4 | 1708 | 0 |  |  | 85% Argillaceous Dolomite
810404 | 3 | 2 | Subbase | 310 | 2229 | 3.9 | 3.2 | 4.2 | 98 | 77 | 63 | 53 | 40 | 33 | 29 | 26 | 17 | 12 | 9 | 20 | 4 | 1 | 117 | GW-GC | A-1-a | 2.61 | 1 | 2.51 | 2.5 | 2.57 | 1.6 | 5.3 | 2282 | 51 | 19 | 36 | 40% Sandstone -25% Quartzite -20% Limestone -15% Granitoid
810404 | 2 | 2 | Base | 235 | 2045 | 4.5 | 3.8 | 4.3 | 100 | 100 | 96 | 81 | 54 | 37 | 29 | 25 | 16 | 13 | 9 | 21 | 5 | 3 | 60 | GW-GC | A-1-b | 2.58 | 1.5 | 2.57 | 1.9 | 2.57 | 1.7 | 5.2 | 2246 | 78 | 20 | 20 | 40% Sandstone -25% Quartzite -20% Limestone -15% Granitoid
810404 | 1 | 2 | Asphalt | 0 | 2169
810404 | 4 | 3 | Subgrade | 550 | 1821 | 17.8 | 16.2 | 16.4 | 98 | 95 | 93 | 89 | 83 | 76 | 70 | 66 | 63 | 55 | 43 | 34 | 14 |  |  | SC | A-6 | 2.1 | 11.3 | (2.61) |  |  |  | 19.4 | 1708 | 0 |  |  | 85% Argillaceous Dolomite
810404 | 3 | 3 | Subbase | 310 | 2229 | 3.9 | 3.2 | 4.2 | 98 | 77 | 63 | 53 | 40 | 33 | 29 | 26 | 17 | 12 | 9 | 20 | 4 | 1 | 117 | GW-GC | A-1-a | 2.61 | 1 | 2.51 | 2.5 | 2.57 | 1.6 | 5.3 | 2282 | 51 | 19 | 36 | 40% Sandstone -25% Quartzite -20% Limestone -15% Granitoid

## Table Reference
TABLE_NAME | TABLE_ALIAS | DESCRIPTION
CLTPP_MAT_DYN_SAMPLE | Cltpp Mat Dyn Sample | Thickness, physical properties, classifications and gradations of pavement materials recovered for resilient and dynamic modulus tests

## Field Reference
TABLE_NAME | FIELD_NAME | FIELD_ALIAS | DESCRIPTION
CLTPP_MAT_DYN_SAMPLE | UNIFORMITY_COEFF | Uniformity Coeff | Coefficient of Uniformity (D60/D10);ratio of particle size diameter for which 60 and 10 percent of the material is finer
CLTPP_MAT_DYN_SAMPLE | AASHTO_CLASSIFICATION | Aashto Classification | Code describing the base, subbase and subrade material sample based on the AASHTO Soil Classification System, AASHTO M 145
CLTPP_MAT_DYN_SAMPLE | SPECIFIC_GRAVITY_GREATER_5 | Specific Gravity Greater 5 | Specific gravity of base, subbase and subgrade materials coarser than 5mm in diameter in accordance with ASTM C 128
CLTPP_MAT_DYN_SAMPLE | PERC_ABSORPTION | Perc Absorption | Percent moisture absorption of base, subbase and subgrade materials coarser than 5mm in diameter in accordance with ASTM C 128
CLTPP_MAT_DYN_SAMPLE | SPECIFIC_GRAVITY_LESS_5 | Specific Gravity Less 5 | Specific gravity of base, subbase and subgrade materials finer than 5mm in diameter in accordance with ASTM C 127; bracketed values are relative specific gravities of materials finer than 2mm determined when more than 20 percent of material is finer than
CLTPP_MAT_DYN_SAMPLE | PERC_ABSORPTION_COMBINED | Perc Absorption Combined | Percent moisture absorption of combined fine and coarse fractions
CLTPP_MAT_DYN_SAMPLE | OPTIMUM_MOIST_CONTENT_PERC | Optimum Moist Content Perc | Optimum moisture content of base, subbase and subgrade in accordance with ASTM D1557-78 test procedure
CLTPP_MAT_DYN_SAMPLE | MAX_DRY_DENSITY | Max Dry Density | Maximum dry density (in kg/m3) of base, subbase and subgrade in accordance with ASTM D1557-78 test procedure
CLTPP_MAT_DYN_SAMPLE | PERC_FLAT | Perc Flat | Percent of particles retained on the 6.3mm sieve having a length to width ratio less than 3/5
CLTPP_MAT_DYN_SAMPLE | PERC_ELONGATED | Perc Elongated | Percent particles retained on the 6.3mm sieve having a length to width ratio exceeding 9/5
CLTPP_MAT_DYN_SAMPLE | PETROGRAPHIC_DESCR | Petrographic Descr | Geological origin of base, subbase and subgrade material fractions forming 90 percent or more of total sample
CLTPP_MAT_DYN_SAMPLE | TOP_OF_LAYER | Top Of Layer | Depth, in millimeters, from pavement surface to top of layer
CLTPP_MAT_DYN_SAMPLE | DRY_DENSITY_NUCLEAR | Dry Density Nuclear | Dry density (in kg/m3) from in-situ nuclear gauge measurements
CLTPP_MAT_DYN_SAMPLE | MOIST_CONTENT_PERC_AGENCY | Moist Content Perc Agency | Percent moisture content of sample as determined by agency
CLTPP_MAT_DYN_SAMPLE | MOIST_CONTENT_PERC_MTQ | Moist Content Perc Mtq | Percent moisture content of sample as determined by Ministère Des Transport Du Québec
CLTPP_MAT_DYN_SAMPLE | PASSING_20000 | Passing 20000 | Gradation of recovered sample, percent material passing designated µm sieve size
CLTPP_MAT_DYN_SAMPLE | PERC_PASSING_14000 | Perc Passing 14000 | Gradation of recovered sample, percent material passing designated µm sieve size
CLTPP_MAT_DYN_SAMPLE | PERC_PASSING_10000 | Perc Passing 10000 | Gradation of recovered sample, percent material passing designated µm sieve size
CLTPP_MAT_DYN_SAMPLE | PERC_PASSING_2500 | Perc Passing 2500 | Gradation of recovered sample, percent material passing designated µm sieve size
CLTPP_MAT_DYN_SAMPLE | PERC_PASSING_1250 | Perc Passing 1250 | Gradation of recovered sample, percent material passing designated µm sieve size
CLTPP_MAT_DYN_SAMPLE | PERC_PASSING_315 | Perc Passing 315 | Gradation of recovered sample, percent material passing designated µm sieve size
CLTPP_MAT_DYN_SAMPLE | PERC_PASSING_160 | Perc Passing 160 | Gradation of recovered sample, percent material passing designated µm sieve size
CLTPP_MAT_DYN_SAMPLE | ATTERBERG_LIMIT_LL | Atterberg Limit Ll | Liquid limit (wL) evaluated using the expression wL = [20(w-15)/(P60+10)] + 15; where w = moisture content and P60 = penetration of 60 gram and 60 cone on material fraction finer than 400µm
CLTPP_MAT_DYN_SAMPLE | ATTERBERG_LIMIT_PI | Atterberg Limit Pi | Plasticity Index (PI) evaluated using the expression PI = 0.68( wL – 14)
CLTPP_MAT_DYN_SAMPLE | CURVATURE_COEFF | Curvature Coeff | Coefficient of Curvature = (D30)2 / (D10 x D60); where D is grain size diameter, in millimetres, indicated by the gradation curve at the 10, 30 and 60 percent passing level
CLTPP_MAT_DYN_SAMPLE | CSHRP_ID | Cshrp Id | C-SHRP test site identification number
CLTPP_MAT_DYN_SAMPLE | LAYER | Layer | Component layer of pavement structure, asphalt, base, subbase, subgrade
CLTPP_MAT_DYN_SAMPLE | MOIST_CONTENT_PERC_NUCLEAR | Moist Content Perc Nuclear | In-situ percent moisture content from nuclear gauge measurements
CLTPP_MAT_DYN_SAMPLE | PERC_PASSING_31500 | Perc Passing 31500 | Gradation of recovered sample, percent material passing designated µm sieve size
CLTPP_MAT_DYN_SAMPLE | PERC_PASSING_5000 | Perc Passing 5000 | Gradation of recovered sample, percent material passing designated µm sieve size
CLTPP_MAT_DYN_SAMPLE | PERC_PASSING_630 | Perc Passing 630 | Gradation of recovered sample, percent material passing designated µm sieve size
CLTPP_MAT_DYN_SAMPLE | PERC_PASSING_80 | Perc Passing 80 | Gradation of recovered sample, percent material passing designated µm sieve size
CLTPP_MAT_DYN_SAMPLE | UNIFIED_SOIL_CLASSIFICATION | Unified Soil Classification | Code describing the base, subbase and subrade material sample based on the Unified Soil Classification System, ASTM D 2487
CLTPP_MAT_DYN_SAMPLE | ABSORPTION_LESS_5 | Absorption Less 5 | Percent moisture absorption of base, subbase and subgrade materials finer than 5mm in diameter in accordance with ASTM C 127
CLTPP_MAT_DYN_SAMPLE | PERC_FRACTURE | Perc Fracture | Percent fractured face for material retained on the 6.3mm sieve in accordance with ASTM D 5821
CLTPP_MAT_DYN_SAMPLE | REMARKS | Remarks | Comments
CLTPP_MAT_DYN_SAMPLE | SPECIFIC_GRAVITY_COMBINED | Specific Gravity Combined | Specific gravity of combined fine and coarse fractions
CLTPP_MAT_DYN_SAMPLE | SECTION | Section | Test section number at each C-SHRP test site (each site has from two to four 150m test sections)
CLTPP_MAT_DYN_SAMPLE | DYN_SAMPLE_ID | Dyn_Sample_Id | Record Identification Number