## CLTPP_MAT_DYN_TST_AC
CSHRP_ID | SECTION | THICKNESS_L | THICKNESS_ORIG | BULK_SPECIFIC_GRAVITY | MAX_SPECIFIC_GRAVITY | PERC_AIR_VOIDS | TEMP | FREQUENCY | MEAN_E | MEAN_F_DEG | REMARKS
810404 | 3 | 52 | 0 | 2.4 | 2.47 | 2.8 | 0 | 0.01 | 5857 | 18.2
810404 | 2 | 52 | 0 | 2.4 | 2.47 | 2.8 | 0 | 0.01 | 5857 | 18.2
810404 | 1 | 52 | 0 | 2.4 | 2.47 | 2.8 | 0 | 0.01 | 5857 | 18.2
810404 | 4 | 52 | 0 | 2.4 | 2.47 | 2.8 | 0 | 0.01 | 5857 | 18.2
810404 | 3 | 52 | 0 | 2.4 | 2.47 | 2.8 | 0 | 0.01 | 5857 | 18.2
810404 | 2 | 52 | 0 | 2.4 | 2.47 | 2.8 | 0 | 0.01 | 5857 | 18.2
810404 | 1 | 52 | 0 | 2.4 | 2.47 | 2.8 | 0 | 0.01 | 5857 | 18.2
810404 | 4 | 52 | 0 | 2.4 | 2.47 | 2.8 | 0 | 0.03 | 7066 | 15.8
810404 | 3 | 52 | 0 | 2.4 | 2.47 | 2.8 | 0 | 0.03 | 7066 | 15.8
810404 | 2 | 52 | 0 | 2.4 | 2.47 | 2.8 | 0 | 0.03 | 7066 | 15.8
810404 | 1 | 52 | 0 | 2.4 | 2.47 | 2.8 | 0 | 0.03 | 7066 | 15.8
810404 | 4 | 52 | 0 | 2.4 | 2.47 | 2.8 | 0 | 0.03 | 7066 | 15.8
810404 | 3 | 52 | 0 | 2.4 | 2.47 | 2.8 | 0 | 0.03 | 7066 | 15.8
810404 | 2 | 52 | 0 | 2.4 | 2.47 | 2.8 | 0 | 0.03 | 7066 | 15.8
810404 | 1 | 52 | 0 | 2.4 | 2.47 | 2.8 | 0 | 0.03 | 7066 | 15.8
810404 | 4 | 52 | 0 | 2.4 | 2.47 | 2.8 | 0 | 0.1 | 8537 | 13.5
810404 | 3 | 52 | 0 | 2.4 | 2.47 | 2.8 | 0 | 0.1 | 8537 | 13.5
810404 | 2 | 52 | 0 | 2.4 | 2.47 | 2.8 | 0 | 0.1 | 8537 | 13.5
810404 | 1 | 52 | 0 | 2.4 | 2.47 | 2.8 | 0 | 0.1 | 8537 | 13.5
810404 | 4 | 52 | 0 | 2.4 | 2.47 | 2.8 | 0 | 0.1 | 8537 | 13.5
810404 | 3 | 52 | 0 | 2.4 | 2.47 | 2.8 | 0 | 0.1 | 8537 | 13.5
810404 | 2 | 52 | 0 | 2.4 | 2.47 | 2.8 | 0 | 0.1 | 8537 | 13.5
810404 | 1 | 52 | 0 | 2.4 | 2.47 | 2.8 | 0 | 0.1 | 8537 | 13.5
810404 | 4 | 52 | 0 | 2.4 | 2.47 | 2.8 | 0 | 0.3 | 9880 | 11.5
810404 | 3 | 52 | 0 | 2.4 | 2.47 | 2.8 | 0 | 0.3 | 9880 | 11.5
810404 | 2 | 52 | 0 | 2.4 | 2.47 | 2.8 | 0 | 0.3 | 9880 | 11.5
810404 | 1 | 52 | 0 | 2.4 | 2.47 | 2.8 | 0 | 0.3 | 9880 | 11.5
810404 | 4 | 52 | 0 | 2.4 | 2.47 | 2.8 | 0 | 0.3 | 9880 | 11.5
810404 | 3 | 52 | 0 | 2.4 | 2.47 | 2.8 | 0 | 0.3 | 9880 | 11.5
810404 | 2 | 52 | 0 | 2.4 | 2.47 | 2.8 | 0 | 0.3 | 9880 | 11.5
810404 | 1 | 52 | 0 | 2.4 | 2.47 | 2.8 | 0 | 0.3 | 9880 | 11.5
810404 | 4 | 52 | 0 | 2.4 | 2.47 | 2.8 | 0 | 1 | 11278 | 9.6
810404 | 3 | 52 | 0 | 2.4 | 2.47 | 2.8 | 0 | 1 | 11278 | 9.6
810404 | 2 | 52 | 0 | 2.4 | 2.47 | 2.8 | 0 | 1 | 11278 | 9.6
810404 | 1 | 52 | 0 | 2.4 | 2.47 | 2.8 | 0 | 1 | 11278 | 9.6
810404 | 4 | 52 | 0 | 2.4 | 2.47 | 2.8 | 0 | 1 | 11278 | 9.6
810404 | 3 | 52 | 0 | 2.4 | 2.47 | 2.8 | 0 | 1 | 11278 | 9.6
810404 | 2 | 52 | 0 | 2.4 | 2.47 | 2.8 | 0 | 1 | 11278 | 9.6
810404 | 1 | 52 | 0 | 2.4 | 2.47 | 2.8 | 0 | 1 | 11278 | 9.6
810404 | 4 | 52 | 0 | 2.4 | 2.47 | 2.8 | 0 | 3 | 12498 | 8.3
810404 | 3 | 52 | 0 | 2.4 | 2.47 | 2.8 | 0 | 3 | 12498 | 8.3
810404 | 2 | 52 | 0 | 2.4 | 2.47 | 2.8 | 0 | 3 | 12498 | 8.3
810404 | 1 | 52 | 0 | 2.4 | 2.47 | 2.8 | 0 | 3 | 12498 | 8.3
810404 | 4 | 52 | 0 | 2.4 | 2.47 | 2.8 | 0 | 3 | 12498 | 8.3
810404 | 3 | 52 | 0 | 2.4 | 2.47 | 2.8 | 0 | 3 | 12498 | 8.3
810404 | 2 | 52 | 0 | 2.4 | 2.47 | 2.8 | 0 | 3 | 12498 | 8.3
810404 | 1 | 52 | 0 | 2.4 | 2.47 | 2.8 | 0 | 3 | 12498 | 8.3
810404 | 4 | 52 | 0 | 2.4 | 2.47 | 2.8 | 0 | 10 | 13821 | 7.1
810404 | 3 | 52 | 0 | 2.4 | 2.47 | 2.8 | 0 | 10 | 13821 | 7.1
810404 | 2 | 52 | 0 | 2.4 | 2.47 | 2.8 | 0 | 10 | 13821 | 7.1
810404 | 1 | 52 | 0 | 2.4 | 2.47 | 2.8 | 0 | 10 | 13821 | 7.1
810404 | 4 | 52 | 0 | 2.4 | 2.47 | 2.8 | 0 | 10 | 13821 | 7.1
810404 | 3 | 52 | 0 | 2.4 | 2.47 | 2.8 | 0 | 10 | 13821 | 7.1
810404 | 2 | 52 | 0 | 2.4 | 2.47 | 2.8 | 0 | 10 | 13821 | 7.1
810404 | 1 | 52 | 0 | 2.4 | 2.47 | 2.8 | 0 | 10 | 13821 | 7.1
810404 | 4 | 52 | 0 | 2.4 | 2.47 | 2.8 | 15 | 0.01 | 1016 | 36.2
810404 | 3 | 52 | 0 | 2.4 | 2.47 | 2.8 | 15 | 0.01 | 1016 | 36.2
810404 | 2 | 52 | 0 | 2.4 | 2.47 | 2.8 | 15 | 0.01 | 1016 | 36.2
810404 | 1 | 52 | 0 | 2.4 | 2.47 | 2.8 | 15 | 0.01 | 1016 | 36.2
810404 | 4 | 52 | 0 | 2.4 | 2.47 | 2.8 | 15 | 0.01 | 1016 | 36.2
810404 | 3 | 52 | 0 | 2.4 | 2.47 | 2.8 | 15 | 0.01 | 1016 | 36.2
810404 | 2 | 52 | 0 | 2.4 | 2.47 | 2.8 | 15 | 0.01 | 1016 | 36.2
810404 | 1 | 52 | 0 | 2.4 | 2.47 | 2.8 | 15 | 0.01 | 1016 | 36.2
810404 | 4 | 52 | 0 | 2.4 | 2.47 | 2.8 | 15 | 0.03 | 1497 | 34.9
810404 | 3 | 52 | 0 | 2.4 | 2.47 | 2.8 | 15 | 0.03 | 1497 | 34.9
810404 | 2 | 52 | 0 | 2.4 | 2.47 | 2.8 | 15 | 0.03 | 1497 | 34.9
810404 | 1 | 52 | 0 | 2.4 | 2.47 | 2.8 | 15 | 0.03 | 1497 | 34.9
810404 | 4 | 52 | 0 | 2.4 | 2.47 | 2.8 | 15 | 0.03 | 1497 | 34.9
810404 | 3 | 52 | 0 | 2.4 | 2.47 | 2.8 | 15 | 0.03 | 1497 | 34.9
810404 | 2 | 52 | 0 | 2.4 | 2.47 | 2.8 | 15 | 0.03 | 1497 | 34.9
810404 | 1 | 52 | 0 | 2.4 | 2.47 | 2.8 | 15 | 0.03 | 1497 | 34.9
810404 | 4 | 52 | 0 | 2.4 | 2.47 | 2.8 | 15 | 0.1 | 2335 | 34.3
810404 | 3 | 52 | 0 | 2.4 | 2.47 | 2.8 | 15 | 0.1 | 2335 | 34.3
810404 | 2 | 52 | 0 | 2.4 | 2.47 | 2.8 | 15 | 0.1 | 2335 | 34.3
810404 | 1 | 52 | 0 | 2.4 | 2.47 | 2.8 | 15 | 0.1 | 2335 | 34.3
810404 | 4 | 52 | 0 | 2.4 | 2.47 | 2.8 | 15 | 0.1 | 2335 | 34.3
810404 | 3 | 52 | 0 | 2.4 | 2.47 | 2.8 | 15 | 0.1 | 2335 | 34.3
810404 | 2 | 52 | 0 | 2.4 | 2.47 | 2.8 | 15 | 0.1 | 2335 | 34.3
810404 | 1 | 52 | 0 | 2.4 | 2.47 | 2.8 | 15 | 0.1 | 2335 | 34.3
810404 | 4 | 52 | 0 | 2.4 | 2.47 | 2.8 | 15 | 0.3 | 3416 | 33.3
810404 | 3 | 52 | 0 | 2.4 | 2.47 | 2.8 | 15 | 0.3 | 3416 | 33.3
810404 | 2 | 52 | 0 | 2.4 | 2.47 | 2.8 | 15 | 0.3 | 3416 | 33.3
810404 | 1 | 52 | 0 | 2.4 | 2.47 | 2.8 | 15 | 0.3 | 3416 | 33.3
810404 | 4 | 52 | 0 | 2.4 | 2.47 | 2.8 | 15 | 0.3 | 3416 | 33.3
810404 | 3 | 52 | 0 | 2.4 | 2.47 | 2.8 | 15 | 0.3 | 3416 | 33.3
810404 | 2 | 52 | 0 | 2.4 | 2.47 | 2.8 | 15 | 0.3 | 3416 | 33.3
810404 | 1 | 52 | 0 | 2.4 | 2.47 | 2.8 | 15 | 0.3 | 3416 | 33.3
810404 | 4 | 52 | 0 | 2.4 | 2.47 | 2.8 | 15 | 1 | 5170 | 29.9
810404 | 3 | 52 | 0 | 2.4 | 2.47 | 2.8 | 15 | 1 | 5170 | 29.9
810404 | 2 | 52 | 0 | 2.4 | 2.47 | 2.8 | 15 | 1 | 5170 | 29.9
810404 | 1 | 52 | 0 | 2.4 | 2.47 | 2.8 | 15 | 1 | 5170 | 29.9
810404 | 4 | 52 | 0 | 2.4 | 2.47 | 2.8 | 15 | 1 | 5170 | 29.9
810404 | 3 | 52 | 0 | 2.4 | 2.47 | 2.8 | 15 | 1 | 5170 | 29.9
810404 | 2 | 52 | 0 | 2.4 | 2.47 | 2.8 | 15 | 1 | 5170 | 29.9
810404 | 1 | 52 | 0 | 2.4 | 2.47 | 2.8 | 15 | 1 | 5170 | 29.9
810404 | 4 | 52 | 0 | 2.4 | 2.47 | 2.8 | 15 | 3 | 7229 | 26.8
810404 | 3 | 52 | 0 | 2.4 | 2.47 | 2.8 | 15 | 3 | 7229 | 26.8
810404 | 2 | 52 | 0 | 2.4 | 2.47 | 2.8 | 15 | 3 | 7229 | 26.8
810404 | 1 | 52 | 0 | 2.4 | 2.47 | 2.8 | 15 | 3 | 7229 | 26.8
810404 | 4 | 52 | 0 | 2.4 | 2.47 | 2.8 | 15 | 3 | 7229 | 26.8
810404 | 3 | 52 | 0 | 2.4 | 2.47 | 2.8 | 15 | 3 | 7229 | 26.8
810404 | 2 | 52 | 0 | 2.4 | 2.47 | 2.8 | 15 | 3 | 7229 | 26.8
810404 | 1 | 52 | 0 | 2.4 | 2.47 | 2.8 | 15 | 3 | 7229 | 26.8
810404 | 4 | 52 | 0 | 2.4 | 2.47 | 2.8 | 30 | 0.01 | 168 | 38.1
810404 | 3 | 52 | 0 | 2.4 | 2.47 | 2.8 | 30 | 0.01 | 168 | 38.1
810404 | 2 | 52 | 0 | 2.4 | 2.47 | 2.8 | 30 | 0.01 | 168 | 38.1
810404 | 1 | 52 | 0 | 2.4 | 2.47 | 2.8 | 30 | 0.01 | 168 | 38.1
810404 | 4 | 52 | 0 | 2.4 | 2.47 | 2.8 | 30 | 0.01 | 168 | 38.1
810404 | 3 | 52 | 0 | 2.4 | 2.47 | 2.8 | 30 | 0.01 | 168 | 38.1
810404 | 2 | 52 | 0 | 2.4 | 2.47 | 2.8 | 30 | 0.01 | 168 | 38.1
810404 | 1 | 52 | 0 | 2.4 | 2.47 | 2.8 | 30 | 0.01 | 168 | 38.1
810404 | 4 | 52 | 0 | 2.4 | 2.47 | 2.8 | 30 | 0.03 | 235 | 39.3
810404 | 3 | 52 | 0 | 2.4 | 2.47 | 2.8 | 30 | 0.03 | 235 | 39.3
810404 | 2 | 52 | 0 | 2.4 | 2.47 | 2.8 | 30 | 0.03 | 235 | 39.3
810404 | 1 | 52 | 0 | 2.4 | 2.47 | 2.8 | 30 | 0.03 | 235 | 39.3
810404 | 4 | 52 | 0 | 2.4 | 2.47 | 2.8 | 30 | 0.03 | 235 | 39.3
810404 | 3 | 52 | 0 | 2.4 | 2.47 | 2.8 | 30 | 0.03 | 235 | 39.3
810404 | 2 | 52 | 0 | 2.4 | 2.47 | 2.8 | 30 | 0.03 | 235 | 39.3
810404 | 1 | 52 | 0 | 2.4 | 2.47 | 2.8 | 30 | 0.03 | 235 | 39.3
810404 | 4 | 52 | 0 | 2.4 | 2.47 | 2.8 | 30 | 0.1 | 358 | 41.5
810404 | 3 | 52 | 0 | 2.4 | 2.47 | 2.8 | 30 | 0.1 | 358 | 41.5
810404 | 2 | 52 | 0 | 2.4 | 2.47 | 2.8 | 30 | 0.1 | 358 | 41.5
810404 | 1 | 52 | 0 | 2.4 | 2.47 | 2.8 | 30 | 0.1 | 358 | 41.5
810404 | 4 | 52 | 0 | 2.4 | 2.47 | 2.8 | 30 | 0.1 | 358 | 41.5
810404 | 3 | 52 | 0 | 2.4 | 2.47 | 2.8 | 30 | 0.1 | 358 | 41.5
810404 | 2 | 52 | 0 | 2.4 | 2.47 | 2.8 | 30 | 0.1 | 358 | 41.5
810404 | 1 | 52 | 0 | 2.4 | 2.47 | 2.8 | 30 | 0.1 | 358 | 41.5
810404 | 4 | 52 | 0 | 2.4 | 2.47 | 2.8 | 30 | 0.3 | 562 | 43.1
810404 | 3 | 52 | 0 | 2.4 | 2.47 | 2.8 | 30 | 0.3 | 562 | 43.1
810404 | 2 | 52 | 0 | 2.4 | 2.47 | 2.8 | 30 | 0.3 | 562 | 43.1
810404 | 1 | 52 | 0 | 2.4 | 2.47 | 2.8 | 30 | 0.3 | 562 | 43.1
810404 | 4 | 52 | 0 | 2.4 | 2.47 | 2.8 | 30 | 0.3 | 562 | 43.1
810404 | 3 | 52 | 0 | 2.4 | 2.47 | 2.8 | 30 | 0.3 | 562 | 43.1
810404 | 2 | 52 | 0 | 2.4 | 2.47 | 2.8 | 30 | 0.3 | 562 | 43.1
810404 | 1 | 52 | 0 | 2.4 | 2.47 | 2.8 | 30 | 0.3 | 562 | 43.1
810404 | 4 | 52 | 0 | 2.4 | 2.47 | 2.8 | 30 | 1 | 933 | 43.7
810404 | 3 | 52 | 0 | 2.4 | 2.47 | 2.8 | 30 | 1 | 933 | 43.7
810404 | 2 | 52 | 0 | 2.4 | 2.47 | 2.8 | 30 | 1 | 933 | 43.7
810404 | 1 | 52 | 0 | 2.4 | 2.47 | 2.8 | 30 | 1 | 933 | 43.7
810404 | 4 | 52 | 0 | 2.4 | 2.47 | 2.8 | 30 | 1 | 933 | 43.7
810404 | 3 | 52 | 0 | 2.4 | 2.47 | 2.8 | 30 | 1 | 933 | 43.7
810404 | 2 | 52 | 0 | 2.4 | 2.47 | 2.8 | 30 | 1 | 933 | 43.7
810404 | 1 | 52 | 0 | 2.4 | 2.47 | 2.8 | 30 | 1 | 933 | 43.7
810404 | 4 | 52 | 0 | 2.4 | 2.47 | 2.8 | 30 | 3 | 1532 | 41.5
810404 | 3 | 52 | 0 | 2.4 | 2.47 | 2.8 | 30 | 3 | 1532 | 41.5
810404 | 2 | 52 | 0 | 2.4 | 2.47 | 2.8 | 30 | 3 | 1532 | 41.5
810404 | 1 | 52 | 0 | 2.4 | 2.47 | 2.8 | 30 | 3 | 1532 | 41.5
810404 | 4 | 52 | 0 | 2.4 | 2.47 | 2.8 | 30 | 3 | 1532 | 41.5
810404 | 3 | 52 | 0 | 2.4 | 2.47 | 2.8 | 30 | 3 | 1532 | 41.5
810404 | 2 | 52 | 0 | 2.4 | 2.47 | 2.8 | 30 | 3 | 1532 | 41.5
810404 | 1 | 52 | 0 | 2.4 | 2.47 | 2.8 | 30 | 3 | 1532 | 41.5
810404 | 4 | 52 | 0 | 2.4 | 2.47 | 2.8 | 30 | 10 | 2552 | 38.1
810404 | 3 | 52 | 0 | 2.4 | 2.47 | 2.8 | 30 | 10 | 2552 | 38.1
810404 | 2 | 52 | 0 | 2.4 | 2.47 | 2.8 | 30 | 10 | 2552 | 38.1
810404 | 1 | 52 | 0 | 2.4 | 2.47 | 2.8 | 30 | 10 | 2552 | 38.1
810404 | 4 | 52 | 0 | 2.4 | 2.47 | 2.8 | 30 | 10 | 2552 | 38.1
810404 | 3 | 52 | 0 | 2.4 | 2.47 | 2.8 | 30 | 10 | 2552 | 38.1
810404 | 2 | 52 | 0 | 2.4 | 2.47 | 2.8 | 30 | 10 | 2552 | 38.1
810404 | 1 | 52 | 0 | 2.4 | 2.47 | 2.8 | 30 | 10 | 2552 | 38.1
810404 | 4 | 52 | 0 | 2.4 | 2.47 | 2.8 | 0 | 0.01 | 5857 | 18.2

## Table Reference
TABLE_NAME | TABLE_ALIAS | DESCRIPTION
CLTPP_MAT_DYN_TST_AC | Cltpp Mat Dyn Tst Ac | Physical properties and results of dynamic modulus (third points flexural beam) tests on asphalt concrete samples

## Field Reference
TABLE_NAME | FIELD_NAME | FIELD_ALIAS | DESCRIPTION
CLTPP_MAT_DYN_TST_AC | THICKNESS_ORIG | Thickness Orig | Thickness of original asphalt concrete, in millimetres, comprising the 65mm wide by 380mm long sample
CLTPP_MAT_DYN_TST_AC | MAX_SPECIFIC_GRAVITY | Max Specific Gravity | Maximum specific gravity of uncompacted, after Dyn test, sample
CLTPP_MAT_DYN_TST_AC | TEMP | Temp | Test temperature, in degrees Celsius, 0, 15 and 30C with strain levels varying with temperature and equal to 10, 30 and 100µe, respectively
CLTPP_MAT_DYN_TST_AC | FREQUENCY | Frequency | Test frequency, in Hertz, 0.01, 0.03, 0.10, 0.30, 1.0, 3.0 and 10 Hz; sinusoidal loading
CLTPP_MAT_DYN_TST_AC | MEAN_E | Mean? E | Average dynamic modulus, in mega Pascals; average of ten uniformly distributed total stress to total strain ratio cycles, AASHTO TP8-94 (1996) “Standard Test Method for Determining the Fatigue Life of Compacted Hot Mix Asphalt (HMA) Subjected to Repeated
CLTPP_MAT_DYN_TST_AC | CSHRP_ID | Cshrp Id | C-SHRP test site identification number
CLTPP_MAT_DYN_TST_AC | THICKNESS_L | Thickness Ol | Thickness of asphalt concrete overlay, in millimetres, comprising the 65mm wide by 380mm long beam sample
CLTPP_MAT_DYN_TST_AC | PERC_AIR_VOIDS | Perc Air Voids | Percent air voids in recovered sample
CLTPP_MAT_DYN_TST_AC | MEAN_F_DEG | Mean F Deg | Average phase angle, in radians, time lag between applied stress and resulting strain
CLTPP_MAT_DYN_TST_AC | REMARKS | Remarks | Comments
CLTPP_MAT_DYN_TST_AC | BULK_SPECIFIC_GRAVITY | Bulk Specific Gravity | Bulk specific gravity of sample determined prior to testing (ASTM D2726)
CLTPP_MAT_DYN_TST_AC | SECTION | Section | Test section number at each C-SHRP test site (each site has from two to four 150m test sections)