## CLTPP_MAT_AC_TST_2
CSHRP_ID | AC_TST2_ID | SECTION | PAVEMENT_ORIGIN | SAMPLE_CODE | SAMPLE_SOURCE | SURFACE_CODE | LAYER_CODE | LAYER_LOCATION | BULK_SPECIFIC_GRAVITY_MEAN | BULK_SPECIFIC_GRAVITY_MIN | BULK_SPECIFIC_GRAVITY_MAX | BULK_SPECIFIC_GRAVITY_TESTS | BULK_SPEC_GRAVITY_STD_DEV | THEO_MAX_SPEC_GRAV_MEAN | THEO_MAX_SPEC_GRAV_MIN | THEO_MAX_SPEC_GRAV_MAX | THEO_MAX_SPEC_GRAV_TESTS | THEO_MAX_SPEC_GRAV_STD_DEV | PERC_AIR_VOIDS_MEAN | PERC_AIR_VOIDS_MIN | PERC_AIR_VOIDS_MAX | PERC_AIR_VOIDS_TESTS | PERC_AIR_VOIDS_STD_DEV | PERC_VMA_MEAN | PERC_VMA_MIN | PERC_VMA_MAX | PERC_VMA_NO_TESTS | PERC_VMA_STD_DEV | MARSHALLSTABILITY_KN | MARSHALL_FLOW | PERC_ASPHALT_CEMENT | PERC_EFFECTIVE_ASPHALT_CEMENT | DATE_OF_TESTING_REPORT | REMARKS
810404 | 1 | 1 | overlay | BBP1-V |  | 700 | 1 |  | 2.381 | 2.374 | 2.388 | 6 | 0.005 | 2.463 | 2.46 | 2.465 | 4 | 0.003 | 3.35 | 3.04 | 3.61 | 6 | 0.16 | 13.51 | 13.26 | 13.76 | 6 | 0.18 | 19.2 | 2.8 | 5.2 | 4.7
810404 | 2 | 2 | overlay | BBP1-V |  | 700 | 1 |  | 2.381 | 2.374 | 2.388 | 6 | 0.005 | 2.463 | 2.46 | 2.465 | 4 | 0.003 | 3.35 | 3.04 | 3.61 | 6 | 0.16 | 13.51 | 13.26 | 13.76 | 6 | 0.18 | 19.2 | 2.8 | 5.2 | 4.7
810404 | 3 | 3 | overlay | BBP2-R |  | 713 | 1 |  | 2.42 | 2.413 | 2.429 | 6 | 0.006 | 2.466 | 2.461 | 2.471 | 4 | 0.005 | 1.86 | 1.49 | 2.14 | 6 | 0.2 | 11.26 | 10.93 | 11.52 | 6 | 0.2 | 19.4 | 3.3 | 5.3 | 4.4
810404 | 4 | 4 | overlay | BBP2-R |  | 713 | 1 |  | 2.42 | 2.413 | 2.429 | 6 | 0.006 | 2.466 | 2.461 | 2.471 | 4 | 0.005 | 1.86 | 1.49 | 2.14 | 6 | 0.2 | 11.26 | 10.93 | 11.52 | 6 | 0.2 | 19.4 | 3.3 | 5.3 | 4.4

## Table Reference
TABLE_NAME | TABLE_ALIAS | DESCRIPTION
CLTPP_MAT_AC_TST_2 | Cltpp Mat Ac Tst 2 | Laboratory Tests conducted on bulk uncompacted AC samples retrieved from either the paver or the asphalt plant during rehabilitation

## Field Reference
TABLE_NAME | FIELD_NAME | FIELD_ALIAS | DESCRIPTION
CLTPP_MAT_AC_TST_2 | SURFACE_CODE | Surface Code | Code describing the type of asphalt concrete material in the given layer
CLTPP_MAT_AC_TST_2 | LAYER_CODE | Layer Code | Code identifying the pavement structure layer; e.g. 01=overlay, 03=original surface, 05=base, 06=subbase, 07=subgrade, 10=surface treatment, etc.
CLTPP_MAT_AC_TST_2 | LAYER_LOCATION | Layer Location | Location of the given layer of AC; i.e. surface, 1st intermediate, 2nd intermediate, or bottom
CLTPP_MAT_AC_TST_2 | BULK_SPECIFIC_GRAVITY_MEAN | Bulk Specific Gravity Mean | Average bulk specific gravity from all tests on the given sample, calculated according to the standard ASTM D2726 test procedure, Method A, saturated surface dry samples; if absorbed water exceeds 2% of the volume of the specimen use ASTM D1188 water exc
CLTPP_MAT_AC_TST_2 | BULK_SPECIFIC_GRAVITY_MAX | Bulk Specific Gravity Max | Maximum bulk specific gravity value obtained from all tests on the given sample, using ASTM D2726 or D1188
CLTPP_MAT_AC_TST_2 | BULK_SPEC_GRAVITY_STD_DEV | Bulk Spec Gravity Std Dev | Standard deviation from the mean of bulk specific gravity values
CLTPP_MAT_AC_TST_2 | THEO_MAX_SPEC_GRAV_MEAN | Theo Max Spec Grav Mean | Average of all Theoretical Maximum Specific Gravity tests (ASTM D2041) conducted on the given sample
CLTPP_MAT_AC_TST_2 | THEO_MAX_SPEC_GRAV_MIN | Theo Max Spec Grav Min | Minimum value of all Theoretical Maximum Specific Gravity tests (ASTM D2041) conducted on the given sample
CLTPP_MAT_AC_TST_2 | THEO_MAX_SPEC_GRAV_TESTS | Theoretical Max Spec Grav Tests | Total number of Theoretical Maximum Specific Gravity tests (ASTM D2041) conducted on the given sample
CLTPP_MAT_AC_TST_2 | THEO_MAX_SPEC_GRAV_STD_DEV | Theo Max Spec Grav Std Dev | Standard deviation from the mean of the Theoretical Maximum Specific Gravity tests (ASTM D2041) conducted on the given sample
CLTPP_MAT_AC_TST_2 | CSHRP_ID | Cshrp Id | C-SHRP test site identification number
CLTPP_MAT_AC_TST_2 | SECTION | Section | Test section number at each C-SHRP test site (each site has from two to four 150m test sections)
CLTPP_MAT_AC_TST_2 | SAMPLE_SOURCE | Sample Source | Identification of whether the uncompacted asphalt sample was retrieved "on site" from the paver or from the "asphalt plant"
CLTPP_MAT_AC_TST_2 | BULK_SPECIFIC_GRAVITY_MIN | Bulk Specific Gravity Min | Minimum bulk specific gravity value obtained from all tests on the given sample, using ASTM D2726 or D1188
CLTPP_MAT_AC_TST_2 | BULK_SPECIFIC_GRAVITY_TESTS | Bulk Specific Gravity Tests | Number of bulk specific gravity tests
CLTPP_MAT_AC_TST_2 | THEO_MAX_SPEC_GRAV_MAX | Theo Max Spec Grav Max | Maximum value of all Theoretical Maximum Specific Gravity tests (ASTM D2041) conducted on the given sample
CLTPP_MAT_AC_TST_2 | PAVEMENT_ORIGIN | Pavement Origin | Whether the cores are from the "original" asphalt concrete or the "overlay" AC
CLTPP_MAT_AC_TST_2 | SAMPLE_CODE | Sample Code | 4-character code: 1st letter defines sample type(C=core, K=block, B=bulk, M=moisture, T=Shelby tube, J=split spoon, P=broken); 2nd letter defines sample material (A=AC, G=granular or unbound base/subbase, S=subgrade); 3rd 4th char=sample number sequence
CLTPP_MAT_AC_TST_2 | PERC_AIR_VOIDS_MEAN | Perc Air Voids Mean | Average percentage of air voids in the given sample determined using the standard ASTM D3203 test procedure
CLTPP_MAT_AC_TST_2 | PERC_AIR_VOIDS_MAX | Perc Air Voids Max | Maximum value from all tests (ASTM D3203) for percent air voids in the given sample
CLTPP_MAT_AC_TST_2 | PERC_AIR_VOIDS_TESTS | Perc Air Voids Tests | Total number of tests (ASTM D3203) for percent air voids in the given sample
CLTPP_MAT_AC_TST_2 | PERC_VMA_MEAN | Perc Vma Mean | Average percent voids in mineral aggregate in the given sample, calculated using the specific gravities of the bulk asphalt samples
CLTPP_MAT_AC_TST_2 | PERC_VMA_MIN | Perc Vma Min | Minimum value from all VMA calculations made on the given sample
CLTPP_MAT_AC_TST_2 | PERC_VMA_NO_TESTS | Perc Vma No Tests | Total number of calculations of VMA made on the given sample
CLTPP_MAT_AC_TST_2 | PERC_VMA_STD_DEV | Perc Vma Std Dev | Standard deviation from the mean of all VMA calculations made on the given sample
CLTPP_MAT_AC_TST_2 | MARSHALLSTABILITY_KN | Marshallstability Kn | Marshall stability value (in kN) obtained using the standard ASTM D1559 test procedure on the given sample
CLTPP_MAT_AC_TST_2 | PERC_ASPHALT_CEMENT | Perc Asphalt Cement | Percentage of bitumen in the bulk asphalt concrete sample as measured using the standard ASTM D2172 testing procedure
CLTPP_MAT_AC_TST_2 | PERC_EFFECTIVE_ASPHALT_CEMENT | Perc Effective Asphalt Cement | Effective asphalt cement content based on the calculation of the percentage of asphalt absorbed by the aggregate according to ASTM D4469
CLTPP_MAT_AC_TST_2 | PERC_AIR_VOIDS_MIN | Perc Air Voids Min | Minimum value from all tests (ASTM D3203) for percent air voids in the given sample
CLTPP_MAT_AC_TST_2 | PERC_AIR_VOIDS_STD_DEV | Perc Air Voids Std Dev | Standard deviation from the mean of all tests for percent air voids in the given sample
CLTPP_MAT_AC_TST_2 | PERC_VMA_MAX | Perc Vma Max | Maximum value from all VMA calculations made on the given sample
CLTPP_MAT_AC_TST_2 | MARSHALL_FLOW | Marshall Flow | Recorded Marshall Flow value (in 0.25mm) obtained using the standard ASTM D1559 testing procedure
CLTPP_MAT_AC_TST_2 | DATE_OF_TESTING_REPORT | Date Of Testing Report | Date form was completed
CLTPP_MAT_AC_TST_2 | REMARKS | Remarks | Comment
CLTPP_MAT_AC_TST_2 | AC_TST2_ID | Ac_Tst2_Id | Record Identification Number