## CLTPP_MAT_AC_TST_1
CSHRP_ID | SECTION | ACT_TST_ID | PAVEMENT_ORIGIN | SAMPLE_CODE | SURFACE_CODE | LAYER_CODE | LAYER_LOCATION | ASPHALT_CEMENT_CODE | REFINERY | CRUDE_SOURCE | SPECIFIC_GRAV_ASPHALT_CEMENT | KIN_VISCOSITY_60C | VISCOSITY_60C | KIN_VISCOSITY_135C | VISCOSITY_135C | PENETRATION_25C | PENETRATION_4C | DUCTILITY_25C | DUCTILITY_4C | RING_BALL_SOFTENING_POINT | AGING_TEST_CODE | PERC_LOSS_OF_MASS | COARSE_AGG_BULK_GRAV | COARSE_AGG_PERC_ABSORPTION | GEOLOGIC_CODE | CRUSHED_PARTICLE_CODE | FINE_AGG_BULK_SPECIFIC_GRAV | FINE_AGG_PERC_ABSORPTION | FILLER_BULK_SPECIFIC_GRAV | BULK_SPEC_GRAV_COMBINED_CALCUL | PERC_ABSORP_COMBINED_CAL | DATE_OF_TESTING_REPORT | REMARKS | GRADATION_REPORT | SIEVE_SERIES | PERC_PASSING_20000 | PERC_PASSING_16000 | PERC_PASSING_14000 | PERC_PASSING_13200 | PERC_PASSING_12500 | PERC_PASSING_10000 | PERC_PASSING_7500 | PERC_PASSING_5000 | PERC_PASSING_2500 | PERC_PASSING_2000 | PERC_PASSING_1250 | PERC_PASSING_900 | PERC_PASSING_800 | PERC_PASSING_630 | PERC_PASSING_400 | PERC_PASSING_315 | PERC_PASSING_160 | PERC_PASSING_80 | PERC_PASSING_71
810404 | 1 | 1 | overlay | BA51-V | 700 | 1 | Surface |  |  |  | 1.066 |  | 191.60001 | 417 |  | 95 | 38 | 150+ | 85 | 48.1 | 1 | 1.2 | 2.614 | 0.9 | 620 | 2206 | 2.579 | 1.36 |  | 2.59 | 1.22 |  |  | Yes | Canadian Metric |  | 99 |  |  | 93 | 86 |  | 70 |  |  | 42 |  |  | 34 |  | 23 | 12.8 | 9
810404 | 2 | 2 | overlay | BA52-V | 700 | 1 | Surface |  |  |  | 1.066 |  | 199.39999 | 400 |  | 94 | 38 | 150+ | 9 | 45.9 | 1 | 1.2 | 2.61 | 0.93 | 620 | 2206 | 2.565 | 1.52 |  | 2.579 | 1.33 |  |  | Yes | Canadian Metric |  | 99 |  |  | 93 | 86 |  | 69 |  |  | 41 |  |  | 34 |  | 23 | 13.5 | 9.2
810404 | 2 | 3 | overlay | BA53-V | 700 | 1 | 1st Intermediate |  |  |  | 1.066 |  | 156.10001 | 369 |  | 111 | 32 | 150+ | 93 | 43.6 | 1 | 1.6 | 2.614 | 0.86 | 620 | 2207 | 2.586 | 1.25 |  | 2.596 | 1.09 |  |  | Yes | Canadian Metric |  | 99 |  |  | 93 | 84 |  | 67 |  |  | 40 |  |  | 33 |  | 23 | 13.8 | 9.7
810404 | 3 | 4 | overlay | BA54-R | 713 | 2 | Surface |  |  |  | 1.072 |  | 453.10001 | 627 |  | 61 | 26 | 150+ |  | 49.2 | 1 | 1.2 | 2.616 | 0.87 | 620 | 2206 | 2.575 | 1.38 |  | 2.59 | 1.2 |  |  | Yes | Canadian Metric |  | 98 |  |  | 91 | 82 |  | 64 |  |  | 40 |  |  | 34 |  | 23 | 14 | 9.9
810404 | 3 | 5 | overlay | BA55-R | 713 | 2 | 1st Intermediate |  |  |  | 1.07 |  | 259.5 | 318 |  | 81 | 36 | 150+ | 8 | 47.7 | 1 | 1.1 | 2.625 | 0.8 | 620 | 2206 | 2.579 | 1.32 |  | 2.595 | 1.14 |  |  | Yes | Canadian Metric |  | 99 |  |  | 92 | 84 |  | 65 |  |  | 41 |  |  | 34 |  | 24 | 13.8 | 9.9
810404 | 4 | 6 | overlay | BA56-R | 713 | 2 | Surface |  |  |  | 1.076 |  | 340.29999 | 560 |  | 71 | 31 | 150+ | 9 | 49.2 | 1 | 1.1 | 2.62 | 0.88 | 620 | 2206 | 2.562 | 1.52 |  | 2.581 | 1.31 |  |  | Yes | Canadian Metric |  | 98 |  |  | 91 | 84 |  | 67 |  |  | 42 |  |  | 35 |  | 24 | 14.2 | 9.6
810404 | 4 | 7 | original | KA01 | 701 | 3 | Surface |  |  |  | 1.047 |  | 284.5 | 436 |  | 78 | 37 | 140 | 12 | 50.3 | 1 | 1.1 | 2.625 | 0.75 | 620 | 2208 | 2.584 | 1.28 |  | 2.593 | 0.982 |  |  | Yes | Canadian Metric |  | 99 |  |  | 93 | 82 |  | 57 |  |  | 36 |  |  | 31 |  | 21 | 12.9 | 9.8
810404 | 4 | 8 | original | KA01 | 701 | 4 | 2nd Intermediate |  |  |  | 1.071 |  | 697.79999 | 780 |  | 51 | 25 | 104 | 7 | 56.9 | 1 | 1.7 | 2.621 | 0.75 | 620 | 2207 | 2.573 | 1.38 |  | 2.601 | 1.02 |  |  | Yes | Canadian Metric |  | 99 |  |  | 93 | 82 |  | 58 |  |  | 39 |  |  | 33 |  | 23 | 16 | 12.7
810404 | 4 | 9 | original | KA01 | 701 | 4 | 1st Intermediate |  |  |  | 1.047 |  | 262.10001 | 422 |  | 78 | 51 | 150 | 11 | 49.2 | 1 | 1.1 | 2.617 | 0.86 | 620 | 2207 | 2.58 | 1.3 |  | 2.597 | 1.048 |  |  | Yes | Canadian Metric |  | 99 |  |  | 91 | 77 |  | 53 |  |  | 36 |  |  | 32 |  | 21 | 13.3 | 10.4

## Table Reference
TABLE_NAME | TABLE_ALIAS | DESCRIPTION
CLTPP_MAT_AC_TST_1 | Cltpp Mat Ac Tst 1 | Laboratory Tests conducted on asphalt concrete cores and on bulk uncompacted AC samples retrieved before and after rehabilitation

## Field Reference
TABLE_NAME | FIELD_NAME | FIELD_ALIAS | DESCRIPTION
CLTPP_MAT_AC_TST_1 | KIN_VISCOSITY_135C | Kin Viscosity 135c | Kinematic viscosity (in mm2/second) of the asphalt cement @ 135 degrees Celsius (as determined by the standard ASTM D2170 test procedure); sample bitumen extracted from the cores by way of an Abson recovery (ASTM D1856)
CLTPP_MAT_AC_TST_1 | VISCOSITY_135C | Viscosity 135c | Viscosity, or coefficient of viscosity, (in Pascal -seconds) of the asphalt cement by vaccum capillary viscometers @ 135 degrees Celsius (ASTM D2171 test procedure); sample bitumen extracted from the cores by way of an Abson recovery (ASTM D1856)
CLTPP_MAT_AC_TST_1 | PENETRATION_25C | Penetration 25c | Penetration (in tenths of millimetres) of the asphalt cement @ 25 degrees Celsius (as determined by the standard ADTM D5 test procedure);sample bitumen extracted from the cores by way of an Abson recovery (ASTM D1856)
CLTPP_MAT_AC_TST_1 | DUCTILITY_25C | Ductility 25c | Ductility (in centimetres) of the asphalt cement @ 25 degrees Celsius (as determined by the standard ADTM D113 test procedure);sample bitumen extracted from the cores by way of an Abson recovery (ASTM D1856)
CLTPP_MAT_AC_TST_1 | DUCTILITY_4C | Ductility 4c | Ductility (in centimetres) of the asphalt cement @ 4 degrees Celsius (as determined by the standard ADTM D113 test procedure);sample bitumen extracted from the cores by way of an Abson recovery (ASTM D1856)
CLTPP_MAT_AC_TST_1 | RING_BALL_SOFTENING_POINT | Ring Ball Softening Point | Softening point (in degrees Celsius) as measured using a ring and ball according to the old standard ASTM D36 test procedure
CLTPP_MAT_AC_TST_1 | ASPHALT_CEMENT_CODE | Asphalt Cement Code | Code describing the grade of the bitumen used in the asphalt concrete mixture
CLTPP_MAT_AC_TST_1 | REFINERY | Refinery | Source (refinery) of the asphalt cement, if known
CLTPP_MAT_AC_TST_1 | SPECIFIC_GRAV_ASPHALT_CEMENT | Specific Grav Asphalt Cement | Specific gravity of the asphalt cement (as determined by the standard ASTM D70 testing procedure) extracted from the cores by way of an Abson recovery (ASTM D1856)
CLTPP_MAT_AC_TST_1 | KIN_VISCOSITY_60C | Kin Viscosity 60c | Kinematic viscosity (in mm2/second) of the asphalt cement @60 degrees Celsius (as determined by the standard ASTM D2170 test procedure); sample bitumen extracted from the cores by way of an Abson recovery (ASTM D1856)
CLTPP_MAT_AC_TST_1 | VISCOSITY_60C | Viscosity 60c | Viscosity, or coefficient of viscosity, (in Pascal -seconds) of the asphalt cement by vaccum capillary viscometers @ 60 degrees Celsius (ASTM D2171 test procedure); sample bitumen extracted from the cores by way of an Abson recovery (ASTM D1856)
CLTPP_MAT_AC_TST_1 | PERC_ABSORP_COMBINED_CAL | Perc Absorp Combined Cal | Absorption of the combined extracted material (fine coarse agg, and the filler)
CLTPP_MAT_AC_TST_1 | PERC_PASSING_20000 | Perc Passing 20000 | Percent material passing designated µm sieve size; non-bracketed sieve sizes - gradations reported in accordance with CGSB sieves; bracketed ( ) sieves sizes - gradations reported in accordance with AASHTO and ASTM, U.S. Standard Series, openings an
CLTPP_MAT_AC_TST_1 | PERC_PASSING_16000 | Perc Passing 16000 | Percent material passing designated µm sieve size; non-bracketed sieve sizes - gradations reported in accordance with CGSB sieves; bracketed ( ) sieves sizes - gradations reported in accordance with AASHTO and ASTM, U.S. Standard Series, openings an
CLTPP_MAT_AC_TST_1 | PERC_PASSING_14000 | Perc Passing 14000 | Percent material passing designated µm sieve size; non-bracketed sieve sizes - gradations reported in accordance with CGSB sieves; bracketed ( ) sieves sizes - gradations reported in accordance with AASHTO and ASTM, U.S. Standard Series, openings an
CLTPP_MAT_AC_TST_1 | PERC_PASSING_13200 | Perc Passing 13200 | Percent material passing designated µm sieve size; non-bracketed sieve sizes - gradations reported in accordance with CGSB sieves; bracketed ( ) sieves sizes - gradations reported in accordance with AASHTO and ASTM, U.S. Standard Series, openings an
CLTPP_MAT_AC_TST_1 | PERC_PASSING_12500 | Perc Passing 12500 | Percent material passing designated µm sieve size; non-bracketed sieve sizes - gradations reported in accordance with CGSB sieves; bracketed ( ) sieves sizes - gradations reported in accordance with AASHTO and ASTM, U.S. Standard Series, openings an
CLTPP_MAT_AC_TST_1 | PERC_PASSING_7500 | Perc Passing 7500 | Percent material passing designated µm sieve size; non-bracketed sieve sizes - gradations reported in accordance with CGSB sieves; bracketed ( ) sieves sizes - gradations reported in accordance with AASHTO and ASTM, U.S. Standard Series, openings an
CLTPP_MAT_AC_TST_1 | GRADATION_REPORT | Gradation Report | gradation report of aggregate extracted from the cores has been providedDeclaration (Yes or No) on whether a copy of the Provincial Highway Agency's standard
CLTPP_MAT_AC_TST_1 | PERC_PASSING_10000 | Perc Passing 10000 | Percent material passing designated µm sieve size; non-bracketed sieve sizes - gradations reported in accordance with CGSB sieves; bracketed ( ) sieves sizes - gradations reported in accordance with AASHTO and ASTM, U.S. Standard Series, openings an
CLTPP_MAT_AC_TST_1 | PERC_PASSING_630 | Perc Passing 630 | Percent material passing designated µm sieve size; non-bracketed sieve sizes - gradations reported in accordance with CGSB sieves; bracketed ( ) sieves sizes - gradations reported in accordance with AASHTO and ASTM, U.S. Standard Series, openings an
CLTPP_MAT_AC_TST_1 | AGING_TEST_CODE | Aging Test Code | Code identifying the test procedure used to measure aging of the asphalt cement; 1=Thin Film Oven Test, TFOT (ASTM D1754), 2=Rolling Thin Film Oven Test, RTFOT (ASTM D2872), 3=Other test
CLTPP_MAT_AC_TST_1 | GEOLOGIC_CODE | Geologic Code | Code describing the geologic classification of the extracted aggregate; e.g. granite, limestone, shale, quartzite
CLTPP_MAT_AC_TST_1 | BULK_SPEC_GRAV_COMBINED_CALCUL | Bulk Spec Grav Combined Calcul | Bulk specific gravity of the combined extracted material (fine coarse agg. and the filler)
CLTPP_MAT_AC_TST_1 | DATE_OF_TESTING_REPORT | Date Of Testing Report | Date form was completed
CLTPP_MAT_AC_TST_1 | CSHRP_ID | Cshrp Id | C-SHRP test site identification number
CLTPP_MAT_AC_TST_1 | SECTION | Section | Test section number at each C-SHRP test site (each site has from two to four 150m test sections)
CLTPP_MAT_AC_TST_1 | PAVEMENT_ORIGIN | Pavement Origin | Whether the cores are from the "original" asphalt concrete or the "overlay" AC
CLTPP_MAT_AC_TST_1 | SAMPLE_CODE | Sample Code | 4-character code: 1st letter defines sample type(C=core, K=block, B=bulk, M=moisture, T=Shelby tube, J=split spoon, P=broken); 2nd letter defines sample material (A=AC, G=granular or unbound base/subbase, S=subgrade); 3rd 4th char=sample number sequenc
CLTPP_MAT_AC_TST_1 | LAYER_CODE | Layer Code | Code identifying the pavement structure layer; e.g. 01=overlay, 03=original surface, 05=base, 06=subbase, 07=subgrade, 10=surface treatment, etc..
CLTPP_MAT_AC_TST_1 | REMARKS | Remarks | Comments
CLTPP_MAT_AC_TST_1 | SIEVE_SERIES | Sieve Series | Sieve series used for gradation
CLTPP_MAT_AC_TST_1 | PERC_PASSING_5000 | Perc Passing 5000 | Percent material passing designated µm sieve size; non-bracketed sieve sizes - gradations reported in accordance with CGSB sieves; bracketed ( ) sieves sizes - gradations reported in accordance with AASHTO and ASTM, U.S. Standard Series, openings an
CLTPP_MAT_AC_TST_1 | SURFACE_CODE | Surface Code | Code describing the type of asphalt concrete material in the given layer
CLTPP_MAT_AC_TST_1 | LAYER_LOCATION | Layer Location | Location of the given layer of AC; i.e. surface, 1st intermediate, 2nd intermediate, or bottom
CLTPP_MAT_AC_TST_1 | CRUDE_SOURCE | Crude Source | Description of the asphalt crude source, if known
CLTPP_MAT_AC_TST_1 | PENETRATION_4C | Penetration 4c | Penetration (in tenths of millimetres) of the asphalt cement @ 4 degrees Celsius (as determined by the standard ADTM D5 test procedure);sample bitumen extracted from the cores by way of an Abson recovery (ASTM D1856)
CLTPP_MAT_AC_TST_1 | CRUSHED_PARTICLE_CODE | Crushed Particle Code | Code identifying the percentage of "crushed" aggregate in the asphalt concrete; the crushed particle must have at least 2 crushed faces which equal at least 10% of the total aggregate surface.
CLTPP_MAT_AC_TST_1 | PERC_PASSING_2500 | Perc Passing 2500 | Percent material passing designated µm sieve size; non-bracketed sieve sizes - gradations reported in accordance with CGSB sieves; bracketed ( ) sieves sizes - gradations reported in accordance with AASHTO and ASTM, U.S. Standard Series, openings an
CLTPP_MAT_AC_TST_1 | PERC_PASSING_2000 | Perc Passing 2000 | Percent material passing designated µm sieve size; non-bracketed sieve sizes - gradations reported in accordance with CGSB sieves; bracketed ( ) sieves sizes - gradations reported in accordance with AASHTO and ASTM, U.S. Standard Series, openings an
CLTPP_MAT_AC_TST_1 | PERC_PASSING_1250 | Perc Passing 1250 | Percent material passing designated µm sieve size; non-bracketed sieve sizes - gradations reported in accordance with CGSB sieves; bracketed ( ) sieves sizes - gradations reported in accordance with AASHTO and ASTM, U.S. Standard Series, openings an
CLTPP_MAT_AC_TST_1 | PERC_PASSING_900 | Perc Passing 900 | Percent material passing designated µm sieve size; non-bracketed sieve sizes - gradations reported in accordance with CGSB sieves; bracketed ( ) sieves sizes - gradations reported in accordance with AASHTO and ASTM, U.S. Standard Series, openings an
CLTPP_MAT_AC_TST_1 | PERC_PASSING_800 | Perc Passing 800 | Percent material passing designated µm sieve size; non-bracketed sieve sizes - gradations reported in accordance with CGSB sieves; bracketed ( ) sieves sizes - gradations reported in accordance with AASHTO and ASTM, U.S. Standard Series, openings an
CLTPP_MAT_AC_TST_1 | PERC_PASSING_400 | Perc Passing 400 | Percent material passing designated µm sieve size; non-bracketed sieve sizes - gradations reported in accordance with CGSB sieves; bracketed ( ) sieves sizes - gradations reported in accordance with AASHTO and ASTM, U.S. Standard Series, openings an
CLTPP_MAT_AC_TST_1 | PERC_PASSING_315 | Perc Passing 315 | Percent material passing designated µm sieve size; non-bracketed sieve sizes - gradations reported in accordance with CGSB sieves; bracketed ( ) sieves sizes - gradations reported in accordance with AASHTO and ASTM, U.S. Standard Series, openings an
CLTPP_MAT_AC_TST_1 | PERC_PASSING_160 | Perc Passing 160 | Percent material passing designated µm sieve size; non-bracketed sieve sizes - gradations reported in accordance with CGSB sieves; bracketed ( ) sieves sizes - gradations reported in accordance with AASHTO and ASTM, U.S. Standard Series, openings an
CLTPP_MAT_AC_TST_1 | PERC_PASSING_80 | Perc Passing 80 | Percent material passing designated µm sieve size; non-bracketed sieve sizes - gradations reported in accordance with CGSB sieves; bracketed ( ) sieves sizes - gradations reported in accordance with AASHTO and ASTM, U.S. Standard Series, openings an
CLTPP_MAT_AC_TST_1 | PERC_PASSING_71 | Perc Passing 71 | Percent material passing designated µm sieve size; non-bracketed sieve sizes - gradations reported in accordance with CGSB sieves; bracketed ( ) sieves sizes - gradations reported in accordance with AASHTO and ASTM, U.S. Standard Series, openings an
CLTPP_MAT_AC_TST_1 | PERC_LOSS_OF_MASS | Perc Loss Of Mass | Percent reduction in asphalt cement mass after the aging test
CLTPP_MAT_AC_TST_1 | COARSE_AGG_BULK_GRAV | Coarse Agg Bulk Grav | Bulk specific gravity of the coarse aggregate extracted from the asphalt concrete cores, as determined by the standard ASTM C127 test procedure
CLTPP_MAT_AC_TST_1 | COARSE_AGG_PERC_ABSORPTION | Coarse Agg Perc Absorption | Absorption of the coarse aggregate extracted from the asphalt concrete cores, as determined by the standard ASTM C127 test procedure
CLTPP_MAT_AC_TST_1 | FINE_AGG_BULK_SPECIFIC_GRAV | Fine Agg Bulk Specific Grav | Bulk specific gravity of the fine aggregate extracted from the asphalt concrete cores, as determined by the standard ASTM C128 test procedure
CLTPP_MAT_AC_TST_1 | FINE_AGG_PERC_ABSORPTION | Fine Agg Perc Absorption | Absorption of the fine aggregate extracted from the asphalt concrete cores, as determined by the standard ASTM C128 test procedure
CLTPP_MAT_AC_TST_1 | FILLER_BULK_SPECIFIC_GRAV | Filler Bulk Specific Grav | Bulk specific gravity of the filler material extracted from the asphalt concrete cores, as determined by the standard ASTM D854 test procedure
CLTPP_MAT_AC_TST_1 | ACT_TST_ID | Act_Tst_Id | Record Identification Number