## CLTPP_MAT_AC_TST_1
CSHRP_ID | SECTION | ACT_TST_ID | PAVEMENT_ORIGIN | SAMPLE_CODE | SURFACE_CODE | LAYER_CODE | LAYER_LOCATION | ASPHALT_CEMENT_CODE | REFINERY | CRUDE_SOURCE | SPECIFIC_GRAV_ASPHALT_CEMENT | KIN_VISCOSITY_60C | VISCOSITY_60C | KIN_VISCOSITY_135C | VISCOSITY_135C | PENETRATION_25C | PENETRATION_4C | DUCTILITY_25C | DUCTILITY_4C | RING_BALL_SOFTENING_POINT | AGING_TEST_CODE | PERC_LOSS_OF_MASS | COARSE_AGG_BULK_GRAV | COARSE_AGG_PERC_ABSORPTION | GEOLOGIC_CODE | CRUSHED_PARTICLE_CODE | FINE_AGG_BULK_SPECIFIC_GRAV | FINE_AGG_PERC_ABSORPTION | FILLER_BULK_SPECIFIC_GRAV | BULK_SPEC_GRAV_COMBINED_CALCUL | PERC_ABSORP_COMBINED_CAL | DATE_OF_TESTING_REPORT | REMARKS | GRADATION_REPORT | SIEVE_SERIES | PERC_PASSING_20000 | PERC_PASSING_16000 | PERC_PASSING_14000 | PERC_PASSING_13200 | PERC_PASSING_12500 | PERC_PASSING_10000 | PERC_PASSING_7500 | PERC_PASSING_5000 | PERC_PASSING_2500 | PERC_PASSING_2000 | PERC_PASSING_1250 | PERC_PASSING_900 | PERC_PASSING_800 | PERC_PASSING_630 | PERC_PASSING_400 | PERC_PASSING_315 | PERC_PASSING_160 | PERC_PASSING_80 | PERC_PASSING_71
870504 | 2 | 129 | overlay | CA54-56 | 700 | 1 | Bottom | 17 | Unknown | Unknown | 1.037 |  | 999.59998 | 707.2 |  | 33 | 3 | 135+ | 0 | 56.7 |  |  | 2.77 | 0.354 | 601 | 2209 | 2.661 | 1.02 | 2.621 | 2.705 | 0.563 | 09/15/1994 | tests done as part of supplemental workplan- Fall 1993 | Yes | (U.S. Standard) |  |  |  | 100 |  | 83.6 |  | 56.8 | 49.6 |  | 42.8 |  |  | 32.9 |  | 21.3 | 8.6 | 3.8
870504 | 2 | 129 | overlay | CA54-56 | 700 | 1 | Bottom | 17 | Unknown | Unknown | 1.037 |  | 999.59998 | 707.2 |  | 33 | 3 | 135+ | 0 | 56.7 |  |  | 2.77 | 0.354 | 601 | 2209 | 2.661 | 1.02 | 2.621 | 2.705 | 0.563 | 09/15/1994 | tests done as part of supplemental workplan- Fall 1993 | Yes | (U.S. Standard) |  |  |  | 100 |  | 83.6 |  | 56.8 | 49.6 |  | 42.8 |  |  | 32.9 |  | 21.3 | 8.6 | 3.8
870505 | 1 | 130 | overlay |  | 700 | 1 | Surface | 14 | Thickson | unknown | 1.034 |  | 21170 | 1200 |  | 54 | 6 | 40 | 11.5 | 56 |  |  | 2.662 | 0.587 | 610 | 2207 | 2.683 | 0.461 |  |  |  | 10/04/1991 | MTO sample #D1S1;surface layer after rehab; sample contains Styrelf additive | Yes | (U.S. Standard) | 100 | 99.8 |  | 97.6 |  | 85 |  | 60.7 | 50.9 |  | 43 |  |  | 33.2 |  | 17.1 | 5.5 | 2.5
870505 | 1 | 130 | overlay |  | 700 | 1 | Surface | 14 | Thickson | unknown | 1.034 |  | 21170 | 1200 |  | 54 | 6 | 40 | 11.5 | 56 |  |  | 2.662 | 0.587 | 610 | 2207 | 2.683 | 0.461 |  |  |  | 10/04/1991 | MTO sample #D1S1;surface layer after rehab; sample contains Styrelf additive | Yes | (U.S. Standard) | 100 | 99.8 |  | 97.6 |  | 85 |  | 60.7 | 50.9 |  | 43 |  |  | 33.2 |  | 17.1 | 5.5 | 2.5
870505 | 1 | 130 | overlay |  | 700 | 1 | Surface | 14 | Thickson | unknown | 1.034 |  | 21170 | 1200 |  | 54 | 6 | 40 | 11.5 | 56 |  |  | 2.662 | 0.587 | 610 | 2207 | 2.683 | 0.461 |  |  |  | 10/04/1991 | MTO sample #D1S1;surface layer after rehab; sample contains Styrelf additive | Yes | (U.S. Standard) | 100 | 99.8 |  | 97.6 |  | 85 |  | 60.7 | 50.9 |  | 43 |  |  | 33.2 |  | 17.1 | 5.5 | 2.5
870505 | 1 | 130 | overlay |  | 700 | 1 | Surface | 14 | Thickson | unknown | 1.034 |  | 21170 | 1200 |  | 54 | 6 | 40 | 11.5 | 56 |  |  | 2.662 | 0.587 | 610 | 2207 | 2.683 | 0.461 |  |  |  | 10/04/1991 | MTO sample #D1S1;surface layer after rehab; sample contains Styrelf additive | Yes | (U.S. Standard) | 100 | 99.8 |  | 97.6 |  | 85 |  | 60.7 | 50.9 |  | 43 |  |  | 33.2 |  | 17.1 | 5.5 | 2.5
870505 | 1 | 131 | original | CA01-12 | 700 | 3 | Surface |  |  |  | 1.03 |  | 6653 | 555 |  | 40 | 7 | 50 | 4.5 | 51.5 | [11 empty] | 10/04/1991 |  | Yes | (U.S. Standard) |  |  |  | 100 |  | 87.1 |  | 58.3 | 49.4 |  | 41.7 |  |  | 29.9 |  | 15.2 | 6.2 | 3.8
870505 | 1 | 131 | original | CA01-12 | 700 | 3 | Surface |  |  |  | 1.03 |  | 6653 | 555 |  | 40 | 7 | 50 | 4.5 | 51.5 | [11 empty] | 10/04/1991 |  | Yes | (U.S. Standard) |  |  |  | 100 |  | 87.1 |  | 58.3 | 49.4 |  | 41.7 |  |  | 29.9 |  | 15.2 | 6.2 | 3.8
870505 | 1 | 131 | original | CA01-12 | 700 | 3 | Surface |  |  |  | 1.03 |  | 6653 | 555 |  | 40 | 7 | 50 | 4.5 | 51.5 | [11 empty] | 10/04/1991 |  | Yes | (U.S. Standard) |  |  |  | 100 |  | 87.1 |  | 58.3 | 49.4 |  | 41.7 |  |  | 29.9 |  | 15.2 | 6.2 | 3.8
870505 | 1 | 131 | original | CA01-12 | 700 | 3 | Surface |  |  |  | 1.03 |  | 6653 | 555 |  | 40 | 7 | 50 | 4.5 | 51.5 | [11 empty] | 10/04/1991 |  | Yes | (U.S. Standard) |  |  |  | 100 |  | 87.1 |  | 58.3 | 49.4 |  | 41.7 |  |  | 29.9 |  | 15.2 | 6.2 | 3.8
870505 | 1 | 132 | original | CA01-12 | 700 | 4 | Bottom |  |  |  | 1.034 |  | 16449 | 754 |  | 32 | 8 | 32 | 4 | 61.1 | [11 empty] | 10/04/1991 |  | Yes | (U.S. Standard) | 100 | 99.4 |  | 90.9 |  | 71.3 |  | 52.6 | 42.9 |  | 35 |  |  | 23.5 |  | 11.2 | 5.5 | 3.5
870505 | 1 | 132 | original | CA01-12 | 700 | 4 | Bottom |  |  |  | 1.034 |  | 16449 | 754 |  | 32 | 8 | 32 | 4 | 61.1 | [11 empty] | 10/04/1991 |  | Yes | (U.S. Standard) | 100 | 99.4 |  | 90.9 |  | 71.3 |  | 52.6 | 42.9 |  | 35 |  |  | 23.5 |  | 11.2 | 5.5 | 3.5
870505 | 1 | 132 | original | CA01-12 | 700 | 4 | Bottom |  |  |  | 1.034 |  | 16449 | 754 |  | 32 | 8 | 32 | 4 | 61.1 | [11 empty] | 10/04/1991 |  | Yes | (U.S. Standard) | 100 | 99.4 |  | 90.9 |  | 71.3 |  | 52.6 | 42.9 |  | 35 |  |  | 23.5 |  | 11.2 | 5.5 | 3.5
870505 | 1 | 132 | original | CA01-12 | 700 | 4 | Bottom |  |  |  | 1.034 |  | 16449 | 754 |  | 32 | 8 | 32 | 4 | 61.1 | [11 empty] | 10/04/1991 |  | Yes | (U.S. Standard) | 100 | 99.4 |  | 90.9 |  | 71.3 |  | 52.6 | 42.9 |  | 35 |  |  | 23.5 |  | 11.2 | 5.5 | 3.5
870505 | 2 | 133 | original | CA01-12 | 700 | 3 | Surface |  |  |  | 1.03 |  | 6653 | 555 |  | 40 | 7 | 50 | 4.5 | 51.5 | [11 empty] | 10/04/1991 |  | Yes | (U.S. Standard) |  |  |  | 100 |  | 87.1 |  | 58.3 | 49.4 |  | 41.7 |  |  | 29.9 |  | 15.2 | 6.2 | 3.8
870505 | 2 | 133 | original | CA01-12 | 700 | 3 | Surface |  |  |  | 1.03 |  | 6653 | 555 |  | 40 | 7 | 50 | 4.5 | 51.5 | [11 empty] | 10/04/1991 |  | Yes | (U.S. Standard) |  |  |  | 100 |  | 87.1 |  | 58.3 | 49.4 |  | 41.7 |  |  | 29.9 |  | 15.2 | 6.2 | 3.8
870505 | 2 | 133 | original | CA01-12 | 700 | 3 | Surface |  |  |  | 1.03 |  | 6653 | 555 |  | 40 | 7 | 50 | 4.5 | 51.5 | [11 empty] | 10/04/1991 |  | Yes | (U.S. Standard) |  |  |  | 100 |  | 87.1 |  | 58.3 | 49.4 |  | 41.7 |  |  | 29.9 |  | 15.2 | 6.2 | 3.8
870505 | 2 | 133 | original | CA01-12 | 700 | 3 | Surface |  |  |  | 1.03 |  | 6653 | 555 |  | 40 | 7 | 50 | 4.5 | 51.5 | [11 empty] | 10/04/1991 |  | Yes | (U.S. Standard) |  |  |  | 100 |  | 87.1 |  | 58.3 | 49.4 |  | 41.7 |  |  | 29.9 |  | 15.2 | 6.2 | 3.8
870505 | 2 | 134 | original | CA01-12 | 700 | 4 | Bottom |  |  |  | 1.034 |  | 16449 | 754 |  | 32 | 8 | 32 | 4 | 61.1 | [11 empty] | 10/04/1991 |  | Yes | (U.S. Standard) | 100 | 99.4 |  | 90.9 |  | 71.3 |  | 52.6 | 42.9 |  | 35 |  |  | 23.5 |  | 11.2 | 5.5 | 3.5
870505 | 2 | 134 | original | CA01-12 | 700 | 4 | Bottom |  |  |  | 1.034 |  | 16449 | 754 |  | 32 | 8 | 32 | 4 | 61.1 | [11 empty] | 10/04/1991 |  | Yes | (U.S. Standard) | 100 | 99.4 |  | 90.9 |  | 71.3 |  | 52.6 | 42.9 |  | 35 |  |  | 23.5 |  | 11.2 | 5.5 | 3.5
870505 | 2 | 134 | original | CA01-12 | 700 | 4 | Bottom |  |  |  | 1.034 |  | 16449 | 754 |  | 32 | 8 | 32 | 4 | 61.1 | [11 empty] | 10/04/1991 |  | Yes | (U.S. Standard) | 100 | 99.4 |  | 90.9 |  | 71.3 |  | 52.6 | 42.9 |  | 35 |  |  | 23.5 |  | 11.2 | 5.5 | 3.5
870505 | 2 | 134 | original | CA01-12 | 700 | 4 | Bottom |  |  |  | 1.034 |  | 16449 | 754 |  | 32 | 8 | 32 | 4 | 61.1 | [11 empty] | 10/04/1991 |  | Yes | (U.S. Standard) | 100 | 99.4 |  | 90.9 |  | 71.3 |  | 52.6 | 42.9 |  | 35 |  |  | 23.5 |  | 11.2 | 5.5 | 3.5
870505 | 3 | 135 | overlay |  | 700 | 1 | Surface | 14 | Thickson | unknown | 1.031 |  | 3664 | 465 |  | 64 | 6 | 100 | 7 | 47.8 |  |  | 2.691 | 0.538 | 610 | 2207 | 2.675 | 0.49 |  |  |  | 10/04/1991 | MTO sample #D3S1;surface layer after rehab | Yes | (U.S. Standard) |  | 100 |  | 98.9 |  | 86.6 |  | 60.3 | 50.6 |  | 43.2 |  |  | 33.5 |  | 18.2 | 6.5 | 3.4
870505 | 3 | 135 | overlay |  | 700 | 1 | Surface | 14 | Thickson | unknown | 1.031 |  | 3664 | 465 |  | 64 | 6 | 100 | 7 | 47.8 |  |  | 2.691 | 0.538 | 610 | 2207 | 2.675 | 0.49 |  |  |  | 10/04/1991 | MTO sample #D3S1;surface layer after rehab | Yes | (U.S. Standard) |  | 100 |  | 98.9 |  | 86.6 |  | 60.3 | 50.6 |  | 43.2 |  |  | 33.5 |  | 18.2 | 6.5 | 3.4
870505 | 3 | 135 | overlay |  | 700 | 1 | Surface | 14 | Thickson | unknown | 1.031 |  | 3664 | 465 |  | 64 | 6 | 100 | 7 | 47.8 |  |  | 2.691 | 0.538 | 610 | 2207 | 2.675 | 0.49 |  |  |  | 10/04/1991 | MTO sample #D3S1;surface layer after rehab | Yes | (U.S. Standard) |  | 100 |  | 98.9 |  | 86.6 |  | 60.3 | 50.6 |  | 43.2 |  |  | 33.5 |  | 18.2 | 6.5 | 3.4
870505 | 3 | 135 | overlay |  | 700 | 1 | Surface | 14 | Thickson | unknown | 1.031 |  | 3664 | 465 |  | 64 | 6 | 100 | 7 | 47.8 |  |  | 2.691 | 0.538 | 610 | 2207 | 2.675 | 0.49 |  |  |  | 10/04/1991 | MTO sample #D3S1;surface layer after rehab | Yes | (U.S. Standard) |  | 100 |  | 98.9 |  | 86.6 |  | 60.3 | 50.6 |  | 43.2 |  |  | 33.5 |  | 18.2 | 6.5 | 3.4
870505 | 3 | 136 | overlay |  | 700 | 1 | 1st Intermediate | 14 | Thickson | unknown | 1.028 |  | 3083 | 513 |  | 84 | 4 | 100 | 12 | 45 |  |  | 2.665 | 0.52 | 610 |  | 2.682 | 0.391 |  |  |  | 10/04/1991 | MTO sample #D3B1;binder layer after rehab | Yes | (U.S. Standard) | 98.4 | 90.5 |  | 81 |  | 67.7 |  | 54.3 | 46.6 |  | 40.1 |  |  | 31.1 |  | 16.7 | 6.4 | 3.6
870505 | 3 | 136 | overlay |  | 700 | 1 | 1st Intermediate | 14 | Thickson | unknown | 1.028 |  | 3083 | 513 |  | 84 | 4 | 100 | 12 | 45 |  |  | 2.665 | 0.52 | 610 |  | 2.682 | 0.391 |  |  |  | 10/04/1991 | MTO sample #D3B1;binder layer after rehab | Yes | (U.S. Standard) | 98.4 | 90.5 |  | 81 |  | 67.7 |  | 54.3 | 46.6 |  | 40.1 |  |  | 31.1 |  | 16.7 | 6.4 | 3.6
870505 | 3 | 136 | overlay |  | 700 | 1 | 1st Intermediate | 14 | Thickson | unknown | 1.028 |  | 3083 | 513 |  | 84 | 4 | 100 | 12 | 45 |  |  | 2.665 | 0.52 | 610 |  | 2.682 | 0.391 |  |  |  | 10/04/1991 | MTO sample #D3B1;binder layer after rehab | Yes | (U.S. Standard) | 98.4 | 90.5 |  | 81 |  | 67.7 |  | 54.3 | 46.6 |  | 40.1 |  |  | 31.1 |  | 16.7 | 6.4 | 3.6
870505 | 3 | 136 | overlay |  | 700 | 1 | 1st Intermediate | 14 | Thickson | unknown | 1.028 |  | 3083 | 513 |  | 84 | 4 | 100 | 12 | 45 |  |  | 2.665 | 0.52 | 610 |  | 2.682 | 0.391 |  |  |  | 10/04/1991 | MTO sample #D3B1;binder layer after rehab | Yes | (U.S. Standard) | 98.4 | 90.5 |  | 81 |  | 67.7 |  | 54.3 | 46.6 |  | 40.1 |  |  | 31.1 |  | 16.7 | 6.4 | 3.6
870505 | 3 | 137 | original | CA01-12 | 700 | 3 | Surface |  |  |  | 1.03 |  | 6653 | 555 |  | 40 | 7 | 50 | 4.5 | 51.5 | [11 empty] | 10/04/1991 |  | Yes | (U.S. Standard) |  |  |  | 100 |  | 87.1 |  | 58.3 | 49.4 |  | 41.7 |  |  | 29.9 |  | 15.2 | 6.2 | 3.8
870505 | 3 | 137 | original | CA01-12 | 700 | 3 | Surface |  |  |  | 1.03 |  | 6653 | 555 |  | 40 | 7 | 50 | 4.5 | 51.5 | [11 empty] | 10/04/1991 |  | Yes | (U.S. Standard) |  |  |  | 100 |  | 87.1 |  | 58.3 | 49.4 |  | 41.7 |  |  | 29.9 |  | 15.2 | 6.2 | 3.8
870505 | 3 | 137 | original | CA01-12 | 700 | 3 | Surface |  |  |  | 1.03 |  | 6653 | 555 |  | 40 | 7 | 50 | 4.5 | 51.5 | [11 empty] | 10/04/1991 |  | Yes | (U.S. Standard) |  |  |  | 100 |  | 87.1 |  | 58.3 | 49.4 |  | 41.7 |  |  | 29.9 |  | 15.2 | 6.2 | 3.8
870505 | 3 | 137 | original | CA01-12 | 700 | 3 | Surface |  |  |  | 1.03 |  | 6653 | 555 |  | 40 | 7 | 50 | 4.5 | 51.5 | [11 empty] | 10/04/1991 |  | Yes | (U.S. Standard) |  |  |  | 100 |  | 87.1 |  | 58.3 | 49.4 |  | 41.7 |  |  | 29.9 |  | 15.2 | 6.2 | 3.8
870505 | 3 | 138 | original | CA01-12 | 700 | 4 | Bottom |  |  |  | 1.034 |  | 16449 | 754 |  | 32 | 8 | 32 | 4 | 61.1 | [11 empty] | 10/04/1991 |  | Yes | (U.S. Standard) | 100 | 99.4 |  | 90.9 |  | 71.3 |  | 52.6 | 42.9 |  | 35 |  |  | 23.5 |  | 11.2 | 5.5 | 3.5
870505 | 3 | 138 | original | CA01-12 | 700 | 4 | Bottom |  |  |  | 1.034 |  | 16449 | 754 |  | 32 | 8 | 32 | 4 | 61.1 | [11 empty] | 10/04/1991 |  | Yes | (U.S. Standard) | 100 | 99.4 |  | 90.9 |  | 71.3 |  | 52.6 | 42.9 |  | 35 |  |  | 23.5 |  | 11.2 | 5.5 | 3.5
870505 | 3 | 138 | original | CA01-12 | 700 | 4 | Bottom |  |  |  | 1.034 |  | 16449 | 754 |  | 32 | 8 | 32 | 4 | 61.1 | [11 empty] | 10/04/1991 |  | Yes | (U.S. Standard) | 100 | 99.4 |  | 90.9 |  | 71.3 |  | 52.6 | 42.9 |  | 35 |  |  | 23.5 |  | 11.2 | 5.5 | 3.5
870505 | 3 | 138 | original | CA01-12 | 700 | 4 | Bottom |  |  |  | 1.034 |  | 16449 | 754 |  | 32 | 8 | 32 | 4 | 61.1 | [11 empty] | 10/04/1991 |  | Yes | (U.S. Standard) | 100 | 99.4 |  | 90.9 |  | 71.3 |  | 52.6 | 42.9 |  | 35 |  |  | 23.5 |  | 11.2 | 5.5 | 3.5
870505 | 4 | 139 | overlay |  | 720 | 1 | Bottom | 14 | Thickson | unknown | 1.031 |  | 20482 | 451 |  | 45 | 8 | 100 |  | 55.3 |  |  | 2.658 | 0.654 | 610 |  | 2.652 | 0.667 |  |  |  | 10/04/1991 | MTO sample #BR01-1,2;bottom layer (RAP) after rehab | Yes | (U.S. Standard) |  | 100 |  | 99.6 |  | 90.3 |  | 61.2 | 50.6 |  | 41.8 |  |  | 29 |  | 14.8 | 7.6 | 5.2
870505 | 4 | 139 | overlay |  | 720 | 1 | Bottom | 14 | Thickson | unknown | 1.031 |  | 20482 | 451 |  | 45 | 8 | 100 |  | 55.3 |  |  | 2.658 | 0.654 | 610 |  | 2.652 | 0.667 |  |  |  | 10/04/1991 | MTO sample #BR01-1,2;bottom layer (RAP) after rehab | Yes | (U.S. Standard) |  | 100 |  | 99.6 |  | 90.3 |  | 61.2 | 50.6 |  | 41.8 |  |  | 29 |  | 14.8 | 7.6 | 5.2
870505 | 4 | 139 | overlay |  | 720 | 1 | Bottom | 14 | Thickson | unknown | 1.031 |  | 20482 | 451 |  | 45 | 8 | 100 |  | 55.3 |  |  | 2.658 | 0.654 | 610 |  | 2.652 | 0.667 |  |  |  | 10/04/1991 | MTO sample #BR01-1,2;bottom layer (RAP) after rehab | Yes | (U.S. Standard) |  | 100 |  | 99.6 |  | 90.3 |  | 61.2 | 50.6 |  | 41.8 |  |  | 29 |  | 14.8 | 7.6 | 5.2
870505 | 4 | 139 | overlay |  | 720 | 1 | Bottom | 14 | Thickson | unknown | 1.031 |  | 20482 | 451 |  | 45 | 8 | 100 |  | 55.3 |  |  | 2.658 | 0.654 | 610 |  | 2.652 | 0.667 |  |  |  | 10/04/1991 | MTO sample #BR01-1,2;bottom layer (RAP) after rehab | Yes | (U.S. Standard) |  | 100 |  | 99.6 |  | 90.3 |  | 61.2 | 50.6 |  | 41.8 |  |  | 29 |  | 14.8 | 7.6 | 5.2
870505 | 4 | 140 | overlay |  | 700 | 1 | Surface | 14 | Thickson | unknown | 1.025 |  | 2638 | 406 |  | 71 | 9 | 100 | 10 | 51.4 |  |  | 2.667 | 0.653 | 610 | 2207 | 2.667 | 0.428 |  |  |  | 10/04/1991 | MTO sample #BV01;surface layer (virgin AC) after rehab | Yes | (U.S. Standard) |  |  |  | 100 |  | 86.6 |  | 61.2 | 49 |  | 40.4 |  |  | 31 |  | 17.2 | 6.7 | 3.9
870505 | 4 | 140 | overlay |  | 700 | 1 | Surface | 14 | Thickson | unknown | 1.025 |  | 2638 | 406 |  | 71 | 9 | 100 | 10 | 51.4 |  |  | 2.667 | 0.653 | 610 | 2207 | 2.667 | 0.428 |  |  |  | 10/04/1991 | MTO sample #BV01;surface layer (virgin AC) after rehab | Yes | (U.S. Standard) |  |  |  | 100 |  | 86.6 |  | 61.2 | 49 |  | 40.4 |  |  | 31 |  | 17.2 | 6.7 | 3.9
870505 | 4 | 140 | overlay |  | 700 | 1 | Surface | 14 | Thickson | unknown | 1.025 |  | 2638 | 406 |  | 71 | 9 | 100 | 10 | 51.4 |  |  | 2.667 | 0.653 | 610 | 2207 | 2.667 | 0.428 |  |  |  | 10/04/1991 | MTO sample #BV01;surface layer (virgin AC) after rehab | Yes | (U.S. Standard) |  |  |  | 100 |  | 86.6 |  | 61.2 | 49 |  | 40.4 |  |  | 31 |  | 17.2 | 6.7 | 3.9
870505 | 4 | 140 | overlay |  | 700 | 1 | Surface | 14 | Thickson | unknown | 1.025 |  | 2638 | 406 |  | 71 | 9 | 100 | 10 | 51.4 |  |  | 2.667 | 0.653 | 610 | 2207 | 2.667 | 0.428 |  |  |  | 10/04/1991 | MTO sample #BV01;surface layer (virgin AC) after rehab | Yes | (U.S. Standard) |  |  |  | 100 |  | 86.6 |  | 61.2 | 49 |  | 40.4 |  |  | 31 |  | 17.2 | 6.7 | 3.9
870505 | 4 | 141 | original | CA01-12 | 700 | 3 | Surface |  |  |  | 1.03 |  | 6653 | 555 |  | 40 | 7 | 50 | 4.5 | 51.5 | [11 empty] | 10/04/1991 |  | Yes | (U.S. Standard) |  |  |  | 100 |  | 87.1 |  | 58.3 | 49.4 |  | 41.7 |  |  | 29.9 |  | 15.2 | 6.2 | 3.8
870505 | 4 | 141 | original | CA01-12 | 700 | 3 | Surface |  |  |  | 1.03 |  | 6653 | 555 |  | 40 | 7 | 50 | 4.5 | 51.5 | [11 empty] | 10/04/1991 |  | Yes | (U.S. Standard) |  |  |  | 100 |  | 87.1 |  | 58.3 | 49.4 |  | 41.7 |  |  | 29.9 |  | 15.2 | 6.2 | 3.8
870505 | 4 | 141 | original | CA01-12 | 700 | 3 | Surface |  |  |  | 1.03 |  | 6653 | 555 |  | 40 | 7 | 50 | 4.5 | 51.5 | [11 empty] | 10/04/1991 |  | Yes | (U.S. Standard) |  |  |  | 100 |  | 87.1 |  | 58.3 | 49.4 |  | 41.7 |  |  | 29.9 |  | 15.2 | 6.2 | 3.8
870505 | 4 | 141 | original | CA01-12 | 700 | 3 | Surface |  |  |  | 1.03 |  | 6653 | 555 |  | 40 | 7 | 50 | 4.5 | 51.5 | [11 empty] | 10/04/1991 |  | Yes | (U.S. Standard) |  |  |  | 100 |  | 87.1 |  | 58.3 | 49.4 |  | 41.7 |  |  | 29.9 |  | 15.2 | 6.2 | 3.8
870505 | 4 | 142 | original | CA01-12 | 700 | 4 | Bottom |  |  |  | 1.034 |  |  | 754 |  | 32 | 8 | 32 | 4 | 61.1 | [11 empty] | 10/04/1991 |  | Yes | (U.S. Standard) | 100 | 99.4 |  | 90.9 |  | 71.3 |  | 52.6 | 42.9 |  | 35 |  |  | 23.5 |  | 11.2 | 5.5 | 3.5
870505 | 4 | 142 | original | CA01-12 | 700 | 4 | Bottom |  |  |  | 1.034 |  |  | 754 |  | 32 | 8 | 32 | 4 | 61.1 | [11 empty] | 10/04/1991 |  | Yes | (U.S. Standard) | 100 | 99.4 |  | 90.9 |  | 71.3 |  | 52.6 | 42.9 |  | 35 |  |  | 23.5 |  | 11.2 | 5.5 | 3.5
870505 | 4 | 142 | original | CA01-12 | 700 | 4 | Bottom |  |  |  | 1.034 |  |  | 754 |  | 32 | 8 | 32 | 4 | 61.1 | [11 empty] | 10/04/1991 |  | Yes | (U.S. Standard) | 100 | 99.4 |  | 90.9 |  | 71.3 |  | 52.6 | 42.9 |  | 35 |  |  | 23.5 |  | 11.2 | 5.5 | 3.5
870505 | 4 | 142 | original | CA01-12 | 700 | 4 | Bottom |  |  |  | 1.034 |  |  | 754 |  | 32 | 8 | 32 | 4 | 61.1 | [11 empty] | 10/04/1991 |  | Yes | (U.S. Standard) | 100 | 99.4 |  | 90.9 |  | 71.3 |  | 52.6 | 42.9 |  | 35 |  |  | 23.5 |  | 11.2 | 5.5 | 3.5
870701 | 2 | 143 | overlay | B1 | 700 | 1 | Bottom | 14 | Unknown | unknown | 1.024 |  | 3301 | 475 |  | 65 | 7 | 100 | 6.5 | 46.5 |  |  | 2.674 | 0.606 | 610 | 2209 | 2.674 | 0.695 |  |  |  | 08/24/1990 | MTO AC mix designation: HL4 | Yes | (U.S. Standard) | 100 | 98 |  | 88.6 |  | 66 |  | 47.3 | 42.3 |  | 37.8 |  |  | 31.6 |  | 17.5 | 7.1 | 4.1
870701 | 2 | 143 | overlay | B1 | 700 | 1 | Bottom | 14 | Unknown | unknown | 1.024 |  | 3301 | 475 |  | 65 | 7 | 100 | 6.5 | 46.5 |  |  | 2.674 | 0.606 | 610 | 2209 | 2.674 | 0.695 |  |  |  | 08/24/1990 | MTO AC mix designation: HL4 | Yes | (U.S. Standard) | 100 | 98 |  | 88.6 |  | 66 |  | 47.3 | 42.3 |  | 37.8 |  |  | 31.6 |  | 17.5 | 7.1 | 4.1
870701 | 2 | 144 | overlay | B5 | 700 | 1 | Surface | 14 |  |  | 1.03 |  |  | 477 |  | 57 | 6 | 100 | 12.5 | 47 |  |  | 2.632 | 0.753 | 610 | 2209 | 2.671 | 0.682 |  |  |  | 08/24/1990 | MTO AC mix designation: HL1 | Yes | (U.S. Standard) |  | 100 |  | 99.8 |  | 79.9 |  | 49.2 | 43.9 |  | 38.9 |  |  | 32.7 |  | 17.9 | 5.9 | 2.8
870701 | 2 | 144 | overlay | B5 | 700 | 1 | Surface | 14 |  |  | 1.03 |  |  | 477 |  | 57 | 6 | 100 | 12.5 | 47 |  |  | 2.632 | 0.753 | 610 | 2209 | 2.671 | 0.682 |  |  |  | 08/24/1990 | MTO AC mix designation: HL1 | Yes | (U.S. Standard) |  | 100 |  | 99.8 |  | 79.9 |  | 49.2 | 43.9 |  | 38.9 |  |  | 32.7 |  | 17.9 | 5.9 | 2.8
870102 |  | 121 | overlay | B4,B6,B7,B8 | 700 | 1 | Surface | 14 | no data | no data | 1.028 |  | 2711 | 415 |  | 81 |  |  |  | 49.2 |  |  | 2.766 |  | 610 | 2209 | 2.611 |  |  |  |  | 05/27/1991 | Site bulk sample, top surface layer; AC content = 5.3% (ASTM 2172) | Yes | (U.S. Standard) | 100 | 99.5 |  | 92.3 |  | 71.3 |  | 53.6 | 45.6 |  | 39.3 |  |  | 32.6 |  | 23.5 | 6.5 | 3.9
870102 |  | 121 | overlay | B4,B6,B7,B8 | 700 | 1 | Surface | 14 | no data | no data | 1.028 |  | 2711 | 415 |  | 81 |  |  |  | 49.2 |  |  | 2.766 |  | 610 | 2209 | 2.611 |  |  |  |  | 05/27/1991 | Site bulk sample, top surface layer; AC content = 5.3% (ASTM 2172) | Yes | (U.S. Standard) | 100 | 99.5 |  | 92.3 |  | 71.3 |  | 53.6 | 45.6 |  | 39.3 |  |  | 32.6 |  | 23.5 | 6.5 | 3.9
870102 | 1 | 122 | overlay | B1,B3 | 700 | 1 | Bottom | 14 | no data | no data | 1.025 |  | 2884 | 427 |  | 79 |  |  |  | 49.4 |  |  | 2.758 |  | 610 | 2209 | 2.619 |  |  |  |  | 05/27/1991 | Site bulk samples, binder layer; AC content = 4.98% (ASTM 2172) | Yes | (U.S. Standard) | 100 | 99.3 |  | 92.6 |  | 72 |  | 51.5 | 44.5 |  | 38.9 |  |  | 32.7 |  | 24.9 | 5.7 | 3.6
870102 | 1 | 122 | overlay | B1,B3 | 700 | 1 | Bottom | 14 | no data | no data | 1.025 |  | 2884 | 427 |  | 79 |  |  |  | 49.4 |  |  | 2.758 |  | 610 | 2209 | 2.619 |  |  |  |  | 05/27/1991 | Site bulk samples, binder layer; AC content = 4.98% (ASTM 2172) | Yes | (U.S. Standard) | 100 | 99.3 |  | 92.6 |  | 72 |  | 51.5 | 44.5 |  | 38.9 |  |  | 32.7 |  | 24.9 | 5.7 | 3.6
870102 |  | 123 | original | CA01-CA06 | 700 | 3 | Surface |  |  |  | 1.049 |  | 108772 | 1692 |  | 12 |  | 6 |  | 68.1 |  |  | 2.638 | 0.99 |  | 2007 | 2.629 | 1.49 |  |  |  | 05/11/1991 |  | Yes | (U.S. Standard) | 100 | 99.5 |  | 96.2 |  | 87 |  | 63.2 | 49.6 |  | 35.7 |  |  | 17 |  | 9.7 | 7.4 | 6.1
870102 |  | 123 | original | CA01-CA06 | 700 | 3 | Surface |  |  |  | 1.049 |  | 108772 | 1692 |  | 12 |  | 6 |  | 68.1 |  |  | 2.638 | 0.99 |  | 2007 | 2.629 | 1.49 |  |  |  | 05/11/1991 |  | Yes | (U.S. Standard) | 100 | 99.5 |  | 96.2 |  | 87 |  | 63.2 | 49.6 |  | 35.7 |  |  | 17 |  | 9.7 | 7.4 | 6.1
870102 |  | 124 | original | CA01-CA06 | 700 | 4 | 1st Intermediate |  |  |  | 1.053 |  | 41314 | 1408 |  | 15 |  | 18 |  | 65.3 |  |  | 2.617 | 1.28 |  |  | 2.637 | 1.35 |  |  |  | 05/11/1991 |  | Yes | (U.S. Standard) |  |  |  | 100 |  | 94.6 |  | 67.3 | 53.4 |  | 44.7 |  |  | 30 |  | 14.8 | 8.8 | 6.1
870102 |  | 124 | original | CA01-CA06 | 700 | 4 | 1st Intermediate |  |  |  | 1.053 |  | 41314 | 1408 |  | 15 |  | 18 |  | 65.3 |  |  | 2.617 | 1.28 |  |  | 2.637 | 1.35 |  |  |  | 05/11/1991 |  | Yes | (U.S. Standard) |  |  |  | 100 |  | 94.6 |  | 67.3 | 53.4 |  | 44.7 |  |  | 30 |  | 14.8 | 8.8 | 6.1
870102 |  | 125 | original | CA01-CA06 | 700 | 4 | 2nd Intemediate |  |  |  | 1.047 |  | 58053 | 1559 |  | 12 |  | 12 |  | 68.1 | [6 empty] | 2.627 | 1.43 |  |  |  | 05/11/1991 |  | Yes | (U.S. Standard) | [5 empty] | 100 |  | 95.1 | 82.8 |  | 65.9 |  |  | 41.3 |  | 17.5 | 8.8 | 5.7
870102 |  | 125 | original | CA01-CA06 | 700 | 4 | 2nd Intemediate |  |  |  | 1.047 |  | 58053 | 1559 |  | 12 |  | 12 |  | 68.1 | [6 empty] | 2.627 | 1.43 |  |  |  | 05/11/1991 |  | Yes | (U.S. Standard) | [5 empty] | 100 |  | 95.1 | 82.8 |  | 65.9 |  |  | 41.3 |  | 17.5 | 8.8 | 5.7
870102 |  | 126 | original | CA01-CA06 | 700 | 4 | Bottom |  |  |  | 1.034 |  | 60562 | 1383 |  | 14 |  | 8 |  | 65.8 |  |  | 2.694 | 0.98 |  |  | 2.591 | 1.61 |  |  |  | 05/11/1991 |  | Yes | (U.S. Standard) |  |  |  | 99.8 |  | 88.3 |  | 61.8 | 52.2 |  | 42.5 |  |  | 30.8 |  | 18.1 | 6.2 | 3.9
870102 |  | 126 | original | CA01-CA06 | 700 | 4 | Bottom |  |  |  | 1.034 |  | 60562 | 1383 |  | 14 |  | 8 |  | 65.8 |  |  | 2.694 | 0.98 |  |  | 2.591 | 1.61 |  |  |  | 05/11/1991 |  | Yes | (U.S. Standard) |  |  |  | 99.8 |  | 88.3 |  | 61.8 | 52.2 |  | 42.5 |  |  | 30.8 |  | 18.1 | 6.2 | 3.9
870504 | 1 | 127 | overlay | CA51-53 | 700 | 1 | Surface | 17 | Unknown | Unknown | 1.035 |  | 921.29999 | 691.1 |  | 33 | 3 | 135+ | 0 | 56.5 |  |  | 2.781 | 0.334 | 601 | 2209 | 2.661 | 0.519 | 2.631 | 2.713 | 0.519 | 09/15/1994 | tests done as part of supplemental workplan- Fall 1993 | Yes | (U.S. Standard) |  |  |  | 100 |  | 86 |  | 54.4 | 47.7 |  | 40 |  |  | 31.1 |  | 18.4 | 7.6 | 3.1
870504 | 1 | 127 | overlay | CA51-53 | 700 | 1 | Surface | 17 | Unknown | Unknown | 1.035 |  | 921.29999 | 691.1 |  | 33 | 3 | 135+ | 0 | 56.5 |  |  | 2.781 | 0.334 | 601 | 2209 | 2.661 | 0.519 | 2.631 | 2.713 | 0.519 | 09/15/1994 | tests done as part of supplemental workplan- Fall 1993 | Yes | (U.S. Standard) |  |  |  | 100 |  | 86 |  | 54.4 | 47.7 |  | 40 |  |  | 31.1 |  | 18.4 | 7.6 | 3.1
870504 | 2 | 128 | overlay | CA54-56 | 700 | 1 | Surface | 17 | Unknown | Unknown | 1.039 |  | 1187.6 | 725.8 |  | 28 | 4 | 135+ | 0 | 57.5 |  |  | 2.775 | 0.311 | 601 | 2209 | 2.657 | 0.884 | 2.65 | 2.709 | 0.481 | 09/15/1994 | tests done as part of supplemental workplan- Fall 1993 | Yes | (U.S. Standard) |  |  |  | 100 |  | 83.6 |  | 54.6 | 47.9 |  | 41.5 |  |  | 32.2 |  | 21 | 7.5 | 2.5
870504 | 2 | 128 | overlay | CA54-56 | 700 | 1 | Surface | 17 | Unknown | Unknown | 1.039 |  | 1187.6 | 725.8 |  | 28 | 4 | 135+ | 0 | 57.5 |  |  | 2.775 | 0.311 | 601 | 2209 | 2.657 | 0.884 | 2.65 | 2.709 | 0.481 | 09/15/1994 | tests done as part of supplemental workplan- Fall 1993 | Yes | (U.S. Standard) |  |  |  | 100 |  | 83.6 |  | 54.6 | 47.9 |  | 41.5 |  |  | 32.2 |  | 21 | 7.5 | 2.5

## Table Reference
TABLE_NAME | TABLE_ALIAS | DESCRIPTION
CLTPP_MAT_AC_TST_1 | Cltpp Mat Ac Tst 1 | Laboratory Tests conducted on asphalt concrete cores and on bulk uncompacted AC samples retrieved before and after rehabilitation

## Field Reference
TABLE_NAME | FIELD_NAME | FIELD_ALIAS | DESCRIPTION
CLTPP_MAT_AC_TST_1 | KIN_VISCOSITY_135C | Kin Viscosity 135c | Kinematic viscosity (in mm2/second) of the asphalt cement @ 135 degrees Celsius (as determined by the standard ASTM D2170 test procedure); sample bitumen extracted from the cores by way of an Abson recovery (ASTM D1856)
CLTPP_MAT_AC_TST_1 | VISCOSITY_135C | Viscosity 135c | Viscosity, or coefficient of viscosity, (in Pascal -seconds) of the asphalt cement by vaccum capillary viscometers @ 135 degrees Celsius (ASTM D2171 test procedure); sample bitumen extracted from the cores by way of an Abson recovery (ASTM D1856)
CLTPP_MAT_AC_TST_1 | PENETRATION_25C | Penetration 25c | Penetration (in tenths of millimetres) of the asphalt cement @ 25 degrees Celsius (as determined by the standard ADTM D5 test procedure);sample bitumen extracted from the cores by way of an Abson recovery (ASTM D1856)
CLTPP_MAT_AC_TST_1 | DUCTILITY_25C | Ductility 25c | Ductility (in centimetres) of the asphalt cement @ 25 degrees Celsius (as determined by the standard ADTM D113 test procedure);sample bitumen extracted from the cores by way of an Abson recovery (ASTM D1856)
CLTPP_MAT_AC_TST_1 | DUCTILITY_4C | Ductility 4c | Ductility (in centimetres) of the asphalt cement @ 4 degrees Celsius (as determined by the standard ADTM D113 test procedure);sample bitumen extracted from the cores by way of an Abson recovery (ASTM D1856)
CLTPP_MAT_AC_TST_1 | RING_BALL_SOFTENING_POINT | Ring Ball Softening Point | Softening point (in degrees Celsius) as measured using a ring and ball according to the old standard ASTM D36 test procedure
CLTPP_MAT_AC_TST_1 | ASPHALT_CEMENT_CODE | Asphalt Cement Code | Code describing the grade of the bitumen used in the asphalt concrete mixture
CLTPP_MAT_AC_TST_1 | REFINERY | Refinery | Source (refinery) of the asphalt cement, if known
CLTPP_MAT_AC_TST_1 | SPECIFIC_GRAV_ASPHALT_CEMENT | Specific Grav Asphalt Cement | Specific gravity of the asphalt cement (as determined by the standard ASTM D70 testing procedure) extracted from the cores by way of an Abson recovery (ASTM D1856)
CLTPP_MAT_AC_TST_1 | KIN_VISCOSITY_60C | Kin Viscosity 60c | Kinematic viscosity (in mm2/second) of the asphalt cement @60 degrees Celsius (as determined by the standard ASTM D2170 test procedure); sample bitumen extracted from the cores by way of an Abson recovery (ASTM D1856)
CLTPP_MAT_AC_TST_1 | VISCOSITY_60C | Viscosity 60c | Viscosity, or coefficient of viscosity, (in Pascal -seconds) of the asphalt cement by vaccum capillary viscometers @ 60 degrees Celsius (ASTM D2171 test procedure); sample bitumen extracted from the cores by way of an Abson recovery (ASTM D1856)
CLTPP_MAT_AC_TST_1 | PERC_ABSORP_COMBINED_CAL | Perc Absorp Combined Cal | Absorption of the combined extracted material (fine coarse agg, and the filler)
CLTPP_MAT_AC_TST_1 | PERC_PASSING_20000 | Perc Passing 20000 | Percent material passing designated µm sieve size; non-bracketed sieve sizes - gradations reported in accordance with CGSB sieves; bracketed ( ) sieves sizes - gradations reported in accordance with AASHTO and ASTM, U.S. Standard Series, openings an
CLTPP_MAT_AC_TST_1 | PERC_PASSING_16000 | Perc Passing 16000 | Percent material passing designated µm sieve size; non-bracketed sieve sizes - gradations reported in accordance with CGSB sieves; bracketed ( ) sieves sizes - gradations reported in accordance with AASHTO and ASTM, U.S. Standard Series, openings an
CLTPP_MAT_AC_TST_1 | PERC_PASSING_14000 | Perc Passing 14000 | Percent material passing designated µm sieve size; non-bracketed sieve sizes - gradations reported in accordance with CGSB sieves; bracketed ( ) sieves sizes - gradations reported in accordance with AASHTO and ASTM, U.S. Standard Series, openings an
CLTPP_MAT_AC_TST_1 | PERC_PASSING_13200 | Perc Passing 13200 | Percent material passing designated µm sieve size; non-bracketed sieve sizes - gradations reported in accordance with CGSB sieves; bracketed ( ) sieves sizes - gradations reported in accordance with AASHTO and ASTM, U.S. Standard Series, openings an
CLTPP_MAT_AC_TST_1 | PERC_PASSING_12500 | Perc Passing 12500 | Percent material passing designated µm sieve size; non-bracketed sieve sizes - gradations reported in accordance with CGSB sieves; bracketed ( ) sieves sizes - gradations reported in accordance with AASHTO and ASTM, U.S. Standard Series, openings an
CLTPP_MAT_AC_TST_1 | PERC_PASSING_7500 | Perc Passing 7500 | Percent material passing designated µm sieve size; non-bracketed sieve sizes - gradations reported in accordance with CGSB sieves; bracketed ( ) sieves sizes - gradations reported in accordance with AASHTO and ASTM, U.S. Standard Series, openings an
CLTPP_MAT_AC_TST_1 | GRADATION_REPORT | Gradation Report | gradation report of aggregate extracted from the cores has been providedDeclaration (Yes or No) on whether a copy of the Provincial Highway Agency's standard
CLTPP_MAT_AC_TST_1 | PERC_PASSING_10000 | Perc Passing 10000 | Percent material passing designated µm sieve size; non-bracketed sieve sizes - gradations reported in accordance with CGSB sieves; bracketed ( ) sieves sizes - gradations reported in accordance with AASHTO and ASTM, U.S. Standard Series, openings an
CLTPP_MAT_AC_TST_1 | PERC_PASSING_630 | Perc Passing 630 | Percent material passing designated µm sieve size; non-bracketed sieve sizes - gradations reported in accordance with CGSB sieves; bracketed ( ) sieves sizes - gradations reported in accordance with AASHTO and ASTM, U.S. Standard Series, openings an
CLTPP_MAT_AC_TST_1 | AGING_TEST_CODE | Aging Test Code | Code identifying the test procedure used to measure aging of the asphalt cement; 1=Thin Film Oven Test, TFOT (ASTM D1754), 2=Rolling Thin Film Oven Test, RTFOT (ASTM D2872), 3=Other test
CLTPP_MAT_AC_TST_1 | GEOLOGIC_CODE | Geologic Code | Code describing the geologic classification of the extracted aggregate; e.g. granite, limestone, shale, quartzite
CLTPP_MAT_AC_TST_1 | BULK_SPEC_GRAV_COMBINED_CALCUL | Bulk Spec Grav Combined Calcul | Bulk specific gravity of the combined extracted material (fine coarse agg. and the filler)
CLTPP_MAT_AC_TST_1 | DATE_OF_TESTING_REPORT | Date Of Testing Report | Date form was completed
CLTPP_MAT_AC_TST_1 | CSHRP_ID | Cshrp Id | C-SHRP test site identification number
CLTPP_MAT_AC_TST_1 | SECTION | Section | Test section number at each C-SHRP test site (each site has from two to four 150m test sections)
CLTPP_MAT_AC_TST_1 | PAVEMENT_ORIGIN | Pavement Origin | Whether the cores are from the "original" asphalt concrete or the "overlay" AC
CLTPP_MAT_AC_TST_1 | SAMPLE_CODE | Sample Code | 4-character code: 1st letter defines sample type(C=core, K=block, B=bulk, M=moisture, T=Shelby tube, J=split spoon, P=broken); 2nd letter defines sample material (A=AC, G=granular or unbound base/subbase, S=subgrade); 3rd 4th char=sample number sequenc
CLTPP_MAT_AC_TST_1 | LAYER_CODE | Layer Code | Code identifying the pavement structure layer; e.g. 01=overlay, 03=original surface, 05=base, 06=subbase, 07=subgrade, 10=surface treatment, etc..
CLTPP_MAT_AC_TST_1 | REMARKS | Remarks | Comments
CLTPP_MAT_AC_TST_1 | SIEVE_SERIES | Sieve Series | Sieve series used for gradation
CLTPP_MAT_AC_TST_1 | PERC_PASSING_5000 | Perc Passing 5000 | Percent material passing designated µm sieve size; non-bracketed sieve sizes - gradations reported in accordance with CGSB sieves; bracketed ( ) sieves sizes - gradations reported in accordance with AASHTO and ASTM, U.S. Standard Series, openings an
CLTPP_MAT_AC_TST_1 | SURFACE_CODE | Surface Code | Code describing the type of asphalt concrete material in the given layer
CLTPP_MAT_AC_TST_1 | LAYER_LOCATION | Layer Location | Location of the given layer of AC; i.e. surface, 1st intermediate, 2nd intermediate, or bottom
CLTPP_MAT_AC_TST_1 | CRUDE_SOURCE | Crude Source | Description of the asphalt crude source, if known
CLTPP_MAT_AC_TST_1 | PENETRATION_4C | Penetration 4c | Penetration (in tenths of millimetres) of the asphalt cement @ 4 degrees Celsius (as determined by the standard ADTM D5 test procedure);sample bitumen extracted from the cores by way of an Abson recovery (ASTM D1856)
CLTPP_MAT_AC_TST_1 | CRUSHED_PARTICLE_CODE | Crushed Particle Code | Code identifying the percentage of "crushed" aggregate in the asphalt concrete; the crushed particle must have at least 2 crushed faces which equal at least 10% of the total aggregate surface.
CLTPP_MAT_AC_TST_1 | PERC_PASSING_2500 | Perc Passing 2500 | Percent material passing designated µm sieve size; non-bracketed sieve sizes - gradations reported in accordance with CGSB sieves; bracketed ( ) sieves sizes - gradations reported in accordance with AASHTO and ASTM, U.S. Standard Series, openings an
CLTPP_MAT_AC_TST_1 | PERC_PASSING_2000 | Perc Passing 2000 | Percent material passing designated µm sieve size; non-bracketed sieve sizes - gradations reported in accordance with CGSB sieves; bracketed ( ) sieves sizes - gradations reported in accordance with AASHTO and ASTM, U.S. Standard Series, openings an
CLTPP_MAT_AC_TST_1 | PERC_PASSING_1250 | Perc Passing 1250 | Percent material passing designated µm sieve size; non-bracketed sieve sizes - gradations reported in accordance with CGSB sieves; bracketed ( ) sieves sizes - gradations reported in accordance with AASHTO and ASTM, U.S. Standard Series, openings an
CLTPP_MAT_AC_TST_1 | PERC_PASSING_900 | Perc Passing 900 | Percent material passing designated µm sieve size; non-bracketed sieve sizes - gradations reported in accordance with CGSB sieves; bracketed ( ) sieves sizes - gradations reported in accordance with AASHTO and ASTM, U.S. Standard Series, openings an
CLTPP_MAT_AC_TST_1 | PERC_PASSING_800 | Perc Passing 800 | Percent material passing designated µm sieve size; non-bracketed sieve sizes - gradations reported in accordance with CGSB sieves; bracketed ( ) sieves sizes - gradations reported in accordance with AASHTO and ASTM, U.S. Standard Series, openings an
CLTPP_MAT_AC_TST_1 | PERC_PASSING_400 | Perc Passing 400 | Percent material passing designated µm sieve size; non-bracketed sieve sizes - gradations reported in accordance with CGSB sieves; bracketed ( ) sieves sizes - gradations reported in accordance with AASHTO and ASTM, U.S. Standard Series, openings an
CLTPP_MAT_AC_TST_1 | PERC_PASSING_315 | Perc Passing 315 | Percent material passing designated µm sieve size; non-bracketed sieve sizes - gradations reported in accordance with CGSB sieves; bracketed ( ) sieves sizes - gradations reported in accordance with AASHTO and ASTM, U.S. Standard Series, openings an
CLTPP_MAT_AC_TST_1 | PERC_PASSING_160 | Perc Passing 160 | Percent material passing designated µm sieve size; non-bracketed sieve sizes - gradations reported in accordance with CGSB sieves; bracketed ( ) sieves sizes - gradations reported in accordance with AASHTO and ASTM, U.S. Standard Series, openings an
CLTPP_MAT_AC_TST_1 | PERC_PASSING_80 | Perc Passing 80 | Percent material passing designated µm sieve size; non-bracketed sieve sizes - gradations reported in accordance with CGSB sieves; bracketed ( ) sieves sizes - gradations reported in accordance with AASHTO and ASTM, U.S. Standard Series, openings an
CLTPP_MAT_AC_TST_1 | PERC_PASSING_71 | Perc Passing 71 | Percent material passing designated µm sieve size; non-bracketed sieve sizes - gradations reported in accordance with CGSB sieves; bracketed ( ) sieves sizes - gradations reported in accordance with AASHTO and ASTM, U.S. Standard Series, openings an
CLTPP_MAT_AC_TST_1 | PERC_LOSS_OF_MASS | Perc Loss Of Mass | Percent reduction in asphalt cement mass after the aging test
CLTPP_MAT_AC_TST_1 | COARSE_AGG_BULK_GRAV | Coarse Agg Bulk Grav | Bulk specific gravity of the coarse aggregate extracted from the asphalt concrete cores, as determined by the standard ASTM C127 test procedure
CLTPP_MAT_AC_TST_1 | COARSE_AGG_PERC_ABSORPTION | Coarse Agg Perc Absorption | Absorption of the coarse aggregate extracted from the asphalt concrete cores, as determined by the standard ASTM C127 test procedure
CLTPP_MAT_AC_TST_1 | FINE_AGG_BULK_SPECIFIC_GRAV | Fine Agg Bulk Specific Grav | Bulk specific gravity of the fine aggregate extracted from the asphalt concrete cores, as determined by the standard ASTM C128 test procedure
CLTPP_MAT_AC_TST_1 | FINE_AGG_PERC_ABSORPTION | Fine Agg Perc Absorption | Absorption of the fine aggregate extracted from the asphalt concrete cores, as determined by the standard ASTM C128 test procedure
CLTPP_MAT_AC_TST_1 | FILLER_BULK_SPECIFIC_GRAV | Filler Bulk Specific Grav | Bulk specific gravity of the filler material extracted from the asphalt concrete cores, as determined by the standard ASTM D854 test procedure
CLTPP_MAT_AC_TST_1 | ACT_TST_ID | Act_Tst_Id | Record Identification Number