## CLTPP_MAT_AC_TST_1
CSHRP_ID | SECTION | ACT_TST_ID | PAVEMENT_ORIGIN | SAMPLE_CODE | SURFACE_CODE | LAYER_CODE | LAYER_LOCATION | ASPHALT_CEMENT_CODE | REFINERY | CRUDE_SOURCE | SPECIFIC_GRAV_ASPHALT_CEMENT | KIN_VISCOSITY_60C | VISCOSITY_60C | KIN_VISCOSITY_135C | VISCOSITY_135C | PENETRATION_25C | PENETRATION_4C | DUCTILITY_25C | DUCTILITY_4C | RING_BALL_SOFTENING_POINT | AGING_TEST_CODE | PERC_LOSS_OF_MASS | COARSE_AGG_BULK_GRAV | COARSE_AGG_PERC_ABSORPTION | GEOLOGIC_CODE | CRUSHED_PARTICLE_CODE | FINE_AGG_BULK_SPECIFIC_GRAV | FINE_AGG_PERC_ABSORPTION | FILLER_BULK_SPECIFIC_GRAV | BULK_SPEC_GRAV_COMBINED_CALCUL | PERC_ABSORP_COMBINED_CAL | DATE_OF_TESTING_REPORT | REMARKS | GRADATION_REPORT | SIEVE_SERIES | PERC_PASSING_20000 | PERC_PASSING_16000 | PERC_PASSING_14000 | PERC_PASSING_13200 | PERC_PASSING_12500 | PERC_PASSING_10000 | PERC_PASSING_7500 | PERC_PASSING_5000 | PERC_PASSING_2500 | PERC_PASSING_2000 | PERC_PASSING_1250 | PERC_PASSING_900 | PERC_PASSING_800 | PERC_PASSING_630 | PERC_PASSING_400 | PERC_PASSING_315 | PERC_PASSING_160 | PERC_PASSING_80 | PERC_PASSING_71
900802 | 1 | 186 | overlay | CA60-61 | 700 | 1 | Surface | [5 empty] | 359.89999 |  | 0 | 55 | [15 empty] | 02/06/1995 | Data is the results of supplemental coring and testing conducted in the Fall of 1994; | Yes | Canadian Metric |  | 99.1 |  |  | 92.9 |  |  | 66.7 |  | 50 |  | 37.7 |  |  | 22.3 |  | 10.4 |  | 7.3
900802 | 1 | 186 | overlay | CA60-61 | 700 | 1 | Surface | [5 empty] | 359.89999 |  | 0 | 55 | [15 empty] | 02/06/1995 | Data is the results of supplemental coring and testing conducted in the Fall of 1994; | Yes | Canadian Metric |  | 99.1 |  |  | 92.9 |  |  | 66.7 |  | 50 |  | 37.7 |  |  | 22.3 |  | 10.4 |  | 7.3
900802 | 1 | 186 | overlay | CA60-61 | 700 | 1 | Surface | [5 empty] | 359.89999 |  | 0 | 55 | [15 empty] | 02/06/1995 | Data is the results of supplemental coring and testing conducted in the Fall of 1994; | Yes | Canadian Metric |  | 99.1 |  |  | 92.9 |  |  | 66.7 |  | 50 |  | 37.7 |  |  | 22.3 |  | 10.4 |  | 7.3
900802 | 1 | 187 | overlay | CA62-63 | 700 | 1 | Surface | [5 empty] | 1624 |  | 1 | 23 | [15 empty] | 02/06/1995 | Data is the results of supplemental coring and testing conducted in the Fall of 1994; | Yes | Canadian Metric |  | 98.5 |  |  | 92.4 |  |  | 58.5 |  | 43.1 |  | 33.3 |  |  | 20.3 |  | 9.9 |  | 7
900802 | 1 | 187 | overlay | CA62-63 | 700 | 1 | Surface | [5 empty] | 1624 |  | 1 | 23 | [15 empty] | 02/06/1995 | Data is the results of supplemental coring and testing conducted in the Fall of 1994; | Yes | Canadian Metric |  | 98.5 |  |  | 92.4 |  |  | 58.5 |  | 43.1 |  | 33.3 |  |  | 20.3 |  | 9.9 |  | 7
900802 | 1 | 187 | overlay | CA62-63 | 700 | 1 | Surface | [5 empty] | 1624 |  | 1 | 23 | [15 empty] | 02/06/1995 | Data is the results of supplemental coring and testing conducted in the Fall of 1994; | Yes | Canadian Metric |  | 98.5 |  |  | 92.4 |  |  | 58.5 |  | 43.1 |  | 33.3 |  |  | 20.3 |  | 9.9 |  | 7
900802 | 1 | 188 | overlay | CA64-65 | 700 | 1 | Surface | [5 empty] | 679.59998 |  | 1 | 38 | [15 empty] | 02/06/1995 | Data is the results of supplemental coring and testing conducted in the Fall of 1994; | Yes | Canadian Metric |  | 99.7 |  |  | 95.3 |  |  | 61.9 |  | 45.6 |  | 35.1 |  |  | 21.3 |  | 10.2 |  | 7.2
900802 | 1 | 188 | overlay | CA64-65 | 700 | 1 | Surface | [5 empty] | 679.59998 |  | 1 | 38 | [15 empty] | 02/06/1995 | Data is the results of supplemental coring and testing conducted in the Fall of 1994; | Yes | Canadian Metric |  | 99.7 |  |  | 95.3 |  |  | 61.9 |  | 45.6 |  | 35.1 |  |  | 21.3 |  | 10.2 |  | 7.2
900802 | 1 | 188 | overlay | CA64-65 | 700 | 1 | Surface | [5 empty] | 679.59998 |  | 1 | 38 | [15 empty] | 02/06/1995 | Data is the results of supplemental coring and testing conducted in the Fall of 1994; | Yes | Canadian Metric |  | 99.7 |  |  | 95.3 |  |  | 61.9 |  | 45.6 |  | 35.1 |  |  | 21.3 |  | 10.2 |  | 7.2
900802 | 1 | 189 | overlay | BA57-59 | 700 | 1 | 1st Intermediate |  |  |  | 1.031 |  | 84.285004 |  | 0 | 136 | 19 | 135 | 135 | 42.8 | [5 empty] | 2206 | [5 empty] | 10/07/1991 |  | Yes | Canadian Metric |  |  |  |  | 89.1 |  |  | 60.8 |  | 44.2 |  | 33.11 |  |  | 19 |  | 9.1 |  | 6.5
900802 | 1 | 189 | overlay | BA57-59 | 700 | 1 | 1st Intermediate |  |  |  | 1.031 |  | 84.285004 |  | 0 | 136 | 19 | 135 | 135 | 42.8 | [5 empty] | 2206 | [5 empty] | 10/07/1991 |  | Yes | Canadian Metric |  |  |  |  | 89.1 |  |  | 60.8 |  | 44.2 |  | 33.11 |  |  | 19 |  | 9.1 |  | 6.5
900802 | 1 | 189 | overlay | BA57-59 | 700 | 1 | 1st Intermediate |  |  |  | 1.031 |  | 84.285004 |  | 0 | 136 | 19 | 135 | 135 | 42.8 | [5 empty] | 2206 | [5 empty] | 10/07/1991 |  | Yes | Canadian Metric |  |  |  |  | 89.1 |  |  | 60.8 |  | 44.2 |  | 33.11 |  |  | 19 |  | 9.1 |  | 6.5
900802 | 1 | 190 | overlay | BA57-59 | 700 | 1 | 1st Intermediate |  |  |  | 1.031 |  | 94.488998 |  | 0 | 124 | 18 | 135 | 135 | 42.8 | [11 empty] | 10/07/1991 |  | Yes | Canadian Metric |  |  |  |  | 88.9 |  |  | 56.2 |  | 41.7 |  | 31.7 |  |  | 18.5 |  | 8.9 |  | 6.4
900802 | 1 | 190 | overlay | BA57-59 | 700 | 1 | 1st Intermediate |  |  |  | 1.031 |  | 94.488998 |  | 0 | 124 | 18 | 135 | 135 | 42.8 | [11 empty] | 10/07/1991 |  | Yes | Canadian Metric |  |  |  |  | 88.9 |  |  | 56.2 |  | 41.7 |  | 31.7 |  |  | 18.5 |  | 8.9 |  | 6.4
900802 | 1 | 190 | overlay | BA57-59 | 700 | 1 | 1st Intermediate |  |  |  | 1.031 |  | 94.488998 |  | 0 | 124 | 18 | 135 | 135 | 42.8 | [11 empty] | 10/07/1991 |  | Yes | Canadian Metric |  |  |  |  | 88.9 |  |  | 56.2 |  | 41.7 |  | 31.7 |  |  | 18.5 |  | 8.9 |  | 6.4
900802 | 1 | 191 | overlay | BA51 | 700 | 1 | 2nd Intermediate |  |  |  | 1.031 |  | 114.239 |  | 0 | 109 | 18 | 135 | 71 | 42 | [5 empty] | 2206 | [5 empty] | 10/07/1991 |  | Yes | Canadian Metric |  |  |  |  | 86.1 |  |  | 57.1 |  | 42 |  | 31.7 |  |  | 18.6 |  | 8.9 |  | 6.4
900802 | 1 | 191 | overlay | BA51 | 700 | 1 | 2nd Intermediate |  |  |  | 1.031 |  | 114.239 |  | 0 | 109 | 18 | 135 | 71 | 42 | [5 empty] | 2206 | [5 empty] | 10/07/1991 |  | Yes | Canadian Metric |  |  |  |  | 86.1 |  |  | 57.1 |  | 42 |  | 31.7 |  |  | 18.6 |  | 8.9 |  | 6.4
900802 | 1 | 191 | overlay | BA51 | 700 | 1 | 2nd Intermediate |  |  |  | 1.031 |  | 114.239 |  | 0 | 109 | 18 | 135 | 71 | 42 | [5 empty] | 2206 | [5 empty] | 10/07/1991 |  | Yes | Canadian Metric |  |  |  |  | 86.1 |  |  | 57.1 |  | 42 |  | 31.7 |  |  | 18.6 |  | 8.9 |  | 6.4
900802 | 1 | 192 | overlay | BA52 | 700 | 1 | 2nd Intermediate |  |  |  | 1.032 |  | 127.451 |  | 0 | 101 | 18 | 135 | 42 | 44 | [5 empty] | 2206 | [5 empty] | 10/07/1991 |  | Yes | Canadian Metric |  |  |  |  | 87.7 |  |  | 60.2 |  | 43.8 |  | 32.7 |  |  | 19.1 |  | 9.2 |  | 6.6
900802 | 1 | 192 | overlay | BA52 | 700 | 1 | 2nd Intermediate |  |  |  | 1.032 |  | 127.451 |  | 0 | 101 | 18 | 135 | 42 | 44 | [5 empty] | 2206 | [5 empty] | 10/07/1991 |  | Yes | Canadian Metric |  |  |  |  | 87.7 |  |  | 60.2 |  | 43.8 |  | 32.7 |  |  | 19.1 |  | 9.2 |  | 6.6
900802 | 1 | 192 | overlay | BA52 | 700 | 1 | 2nd Intermediate |  |  |  | 1.032 |  | 127.451 |  | 0 | 101 | 18 | 135 | 42 | 44 | [5 empty] | 2206 | [5 empty] | 10/07/1991 |  | Yes | Canadian Metric |  |  |  |  | 87.7 |  |  | 60.2 |  | 43.8 |  | 32.7 |  |  | 19.1 |  | 9.2 |  | 6.6
900802 | 1 | 193 | overlay | BA53 | 700 | 1 | 2nd Intermediate |  |  |  | 1.033 |  | 133.931 |  | 0 | 104 | 18 | 135 | 30 | 44 | [5 empty] | 2206 | [5 empty] | 10/07/1991 |  | Yes | Canadian Metric |  |  |  |  | 89.8 |  |  | 62.1 |  | 45.6 |  | 34.1 |  |  | 19.9 |  | 9.6 |  | 6.9
900802 | 1 | 193 | overlay | BA53 | 700 | 1 | 2nd Intermediate |  |  |  | 1.033 |  | 133.931 |  | 0 | 104 | 18 | 135 | 30 | 44 | [5 empty] | 2206 | [5 empty] | 10/07/1991 |  | Yes | Canadian Metric |  |  |  |  | 89.8 |  |  | 62.1 |  | 45.6 |  | 34.1 |  |  | 19.9 |  | 9.6 |  | 6.9
900802 | 1 | 193 | overlay | BA53 | 700 | 1 | 2nd Intermediate |  |  |  | 1.033 |  | 133.931 |  | 0 | 104 | 18 | 135 | 30 | 44 | [5 empty] | 2206 | [5 empty] | 10/07/1991 |  | Yes | Canadian Metric |  |  |  |  | 89.8 |  |  | 62.1 |  | 45.6 |  | 34.1 |  |  | 19.9 |  | 9.6 |  | 6.9
900802 | 1 | 194 | overlay | CA60-61 | 700 | 1 | Bottom | [5 empty] | 239.2 |  | 0 | 69 | [15 empty] | 02/06/1995 | Data is the results of supplemental coring and testing conducted in the Fall of 1994; | Yes | Canadian Metric |  | 99.7 |  |  | 93.7 |  |  | 65.6 |  | 49.2 |  | 37.7 |  |  | 21.3 |  | 9.9 |  | 7.3
900802 | 1 | 194 | overlay | CA60-61 | 700 | 1 | Bottom | [5 empty] | 239.2 |  | 0 | 69 | [15 empty] | 02/06/1995 | Data is the results of supplemental coring and testing conducted in the Fall of 1994; | Yes | Canadian Metric |  | 99.7 |  |  | 93.7 |  |  | 65.6 |  | 49.2 |  | 37.7 |  |  | 21.3 |  | 9.9 |  | 7.3
900802 | 1 | 194 | overlay | CA60-61 | 700 | 1 | Bottom | [5 empty] | 239.2 |  | 0 | 69 | [15 empty] | 02/06/1995 | Data is the results of supplemental coring and testing conducted in the Fall of 1994; | Yes | Canadian Metric |  | 99.7 |  |  | 93.7 |  |  | 65.6 |  | 49.2 |  | 37.7 |  |  | 21.3 |  | 9.9 |  | 7.3
900802 | 1 | 195 | overlay | CA62-63 | 700 | 1 | Bottom | [5 empty] | 310 |  | 0 | 58 | [15 empty] | 02/06/1995 | Data is the results of supplemental coring and testing conducted in the Fall of 1994; | Yes | Canadian Metric |  | 99.1 |  |  | 92.2 |  |  | 62.9 |  | 46.4 |  | 35.2 |  |  | 20.2 |  | 9.8 |  | 7.1
900802 | 1 | 195 | overlay | CA62-63 | 700 | 1 | Bottom | [5 empty] | 310 |  | 0 | 58 | [15 empty] | 02/06/1995 | Data is the results of supplemental coring and testing conducted in the Fall of 1994; | Yes | Canadian Metric |  | 99.1 |  |  | 92.2 |  |  | 62.9 |  | 46.4 |  | 35.2 |  |  | 20.2 |  | 9.8 |  | 7.1
900802 | 1 | 195 | overlay | CA62-63 | 700 | 1 | Bottom | [5 empty] | 310 |  | 0 | 58 | [15 empty] | 02/06/1995 | Data is the results of supplemental coring and testing conducted in the Fall of 1994; | Yes | Canadian Metric |  | 99.1 |  |  | 92.2 |  |  | 62.9 |  | 46.4 |  | 35.2 |  |  | 20.2 |  | 9.8 |  | 7.1
900802 | 1 | 196 | overlay | CA64-65 | 700 | 1 | Bottom | [5 empty] | 301 |  | 0 | 63 | [15 empty] | 02/06/1995 | Data is the results of supplemental coring and testing conducted in the Fall of 1994; | Yes | Canadian Metric |  | 99.6 |  |  | 93.3 |  |  | 65.6 |  | 47.9 |  | 36.2 |  |  | 20.8 |  | 10.1 |  | 7.2
900802 | 1 | 196 | overlay | CA64-65 | 700 | 1 | Bottom | [5 empty] | 301 |  | 0 | 63 | [15 empty] | 02/06/1995 | Data is the results of supplemental coring and testing conducted in the Fall of 1994; | Yes | Canadian Metric |  | 99.6 |  |  | 93.3 |  |  | 65.6 |  | 47.9 |  | 36.2 |  |  | 20.8 |  | 10.1 |  | 7.2
900802 | 1 | 196 | overlay | CA64-65 | 700 | 1 | Bottom | [5 empty] | 301 |  | 0 | 63 | [15 empty] | 02/06/1995 | Data is the results of supplemental coring and testing conducted in the Fall of 1994; | Yes | Canadian Metric |  | 99.6 |  |  | 93.3 |  |  | 65.6 |  | 47.9 |  | 36.2 |  |  | 20.8 |  | 10.1 |  | 7.2
900802 | 1 | 197 | original | KA01 | 700 | 3 | Surface | 17 | Husky | Lloydminster Crude | 1.042 |  | 286.39001 |  | 0 | 64 | 12 | 135 | 7 | 49 |  |  | 2.703 | 0.93 | 601 | 2204 | 2.628 | 0.88 |  | 2.651 | 0.9 | 10/07/1991 |  | Yes | Canadian Metric |  |  |  |  | 96.1 |  |  | 68.8 |  | 48.1 |  | 33 |  |  | 18.8 |  | 9.9 |  | 7
900802 | 1 | 197 | original | KA01 | 700 | 3 | Surface | 17 | Husky | Lloydminster Crude | 1.042 |  | 286.39001 |  | 0 | 64 | 12 | 135 | 7 | 49 |  |  | 2.703 | 0.93 | 601 | 2204 | 2.628 | 0.88 |  | 2.651 | 0.9 | 10/07/1991 |  | Yes | Canadian Metric |  |  |  |  | 96.1 |  |  | 68.8 |  | 48.1 |  | 33 |  |  | 18.8 |  | 9.9 |  | 7
900802 | 1 | 197 | original | KA01 | 700 | 3 | Surface | 17 | Husky | Lloydminster Crude | 1.042 |  | 286.39001 |  | 0 | 64 | 12 | 135 | 7 | 49 |  |  | 2.703 | 0.93 | 601 | 2204 | 2.628 | 0.88 |  | 2.651 | 0.9 | 10/07/1991 |  | Yes | Canadian Metric |  |  |  |  | 96.1 |  |  | 68.8 |  | 48.1 |  | 33 |  |  | 18.8 |  | 9.9 |  | 7
900803 | 1 | 198 | overlay | BA57 | 700 | 1 | Surface |  |  |  | 1.036 |  | 145.14799 |  | 0 | 110 | 16 | 135 | 135 | 44 | [5 empty] | 2205 | [5 empty] | 02/07/1991 |  | Yes | Canadian Metric |  |  |  |  | 87.1 |  |  | 58.7 |  | 41.7 |  | 28.8 |  |  | 14.1 |  | 6.9 |  | 5
900803 | 1 | 198 | overlay | BA57 | 700 | 1 | Surface |  |  |  | 1.036 |  | 145.14799 |  | 0 | 110 | 16 | 135 | 135 | 44 | [5 empty] | 2205 | [5 empty] | 02/07/1991 |  | Yes | Canadian Metric |  |  |  |  | 87.1 |  |  | 58.7 |  | 41.7 |  | 28.8 |  |  | 14.1 |  | 6.9 |  | 5
900803 | 1 | 199 | overlay | BA58 | 700 | 1 | Surface |  |  |  | 1.035 |  | 133.071 |  | 0 | 111 | 17 | 135 | 135 | 41 | [5 empty] | 2206 | [5 empty] | 02/07/1991 |  | Yes | Canadian Metric |  |  |  |  | 88.5 |  |  | 58.3 |  | 41.8 |  | 28.7 |  |  | 14.2 |  | 6.9 |  | 5.1
900803 | 1 | 199 | overlay | BA58 | 700 | 1 | Surface |  |  |  | 1.035 |  | 133.071 |  | 0 | 111 | 17 | 135 | 135 | 41 | [5 empty] | 2206 | [5 empty] | 02/07/1991 |  | Yes | Canadian Metric |  |  |  |  | 88.5 |  |  | 58.3 |  | 41.8 |  | 28.7 |  |  | 14.2 |  | 6.9 |  | 5.1
900803 | 1 | 200 | overlay | BA59 | 700 | 1 | Surface |  |  |  | 1.035 |  | 127.162 |  | 0 | 117 | 15 | 135 | 135 | 45 | [5 empty] | 2205 | [5 empty] | 02/07/1991 |  | Yes | Canadian Metric |  |  |  |  | 89.1 |  |  | 56.7 |  | 40.6 |  | 27.8 |  |  | 13.8 |  | 6.8 |  | 4.9
900803 | 1 | 200 | overlay | BA59 | 700 | 1 | Surface |  |  |  | 1.035 |  | 127.162 |  | 0 | 117 | 15 | 135 | 135 | 45 | [5 empty] | 2205 | [5 empty] | 02/07/1991 |  | Yes | Canadian Metric |  |  |  |  | 89.1 |  |  | 56.7 |  | 40.6 |  | 27.8 |  |  | 13.8 |  | 6.8 |  | 4.9
900803 | 1 | 201 | overlay | CA61-66 | 700 | 1 | Surface | [5 empty] | 505 |  | 1 | 46 | 2 |  |  |  | 1 | 0.79 | 2.68 | 0.89 |  | 2206 | 2.622 | 1.27 | 2.7 | 2.649 | 1.05 | 01/05/1995 | Data is the results of supplemental coring and testing conducted in the Fall of 1994; | Yes | Canadian Metric |  |  |  |  | 90.6 |  |  | 60.9 |  | 43.6 |  | 30.5 |  |  | 15 |  | 7.2 |  | 5
900803 | 1 | 201 | overlay | CA61-66 | 700 | 1 | Surface | [5 empty] | 505 |  | 1 | 46 | 2 |  |  |  | 1 | 0.79 | 2.68 | 0.89 |  | 2206 | 2.622 | 1.27 | 2.7 | 2.649 | 1.05 | 01/05/1995 | Data is the results of supplemental coring and testing conducted in the Fall of 1994; | Yes | Canadian Metric |  |  |  |  | 90.6 |  |  | 60.9 |  | 43.6 |  | 30.5 |  |  | 15 |  | 7.2 |  | 5
900803 | 1 | 202 | overlay | CA67-72 | 700 | 1 | Surface | [5 empty] | 466.70001 |  | 0 | 47 | 2 |  |  |  | 1 | 0.9 | 2.678 | 0.86 |  | 2206 | 2.627 | 1.2 | 2.7 | 2.651 | 1.06 | 01/05/1995 | Data is the results of supplemental coring and testing conducted in the Fall of 1994; | Yes | Canadian Metric |  |  |  |  | 89.5 |  |  | 59.5 |  | 42.8 |  | 29.3 |  |  | 14.6 |  | 7.1 |  | 5.1
900803 | 1 | 202 | overlay | CA67-72 | 700 | 1 | Surface | [5 empty] | 466.70001 |  | 0 | 47 | 2 |  |  |  | 1 | 0.9 | 2.678 | 0.86 |  | 2206 | 2.627 | 1.2 | 2.7 | 2.651 | 1.06 | 01/05/1995 | Data is the results of supplemental coring and testing conducted in the Fall of 1994; | Yes | Canadian Metric |  |  |  |  | 89.5 |  |  | 59.5 |  | 42.8 |  | 29.3 |  |  | 14.6 |  | 7.1 |  | 5.1
900803 | 1 | 203 | overlay | CA67-72 | 700 | 1 | 1st Intermediate | [5 empty] | 294.5 |  | 0 | 63 | 2 |  |  |  | 1 | 0.94 | 2.681 | 0.86 |  | 2206 | 2.628 | 1.22 | 2.7 | 2.652 | 1.08 | 01/05/1995 | Data is the results of supplemental coring and testing conducted in the Fall of 1994; | Yes | Canadian Metric |  |  |  |  | 91.2 |  |  | 61 |  | 42.2 |  | 28 |  |  | 13.9 |  | 6.6 |  | 4.5
900803 | 1 | 203 | overlay | CA67-72 | 700 | 1 | 1st Intermediate | [5 empty] | 294.5 |  | 0 | 63 | 2 |  |  |  | 1 | 0.94 | 2.681 | 0.86 |  | 2206 | 2.628 | 1.22 | 2.7 | 2.652 | 1.08 | 01/05/1995 | Data is the results of supplemental coring and testing conducted in the Fall of 1994; | Yes | Canadian Metric |  |  |  |  | 91.2 |  |  | 61 |  | 42.2 |  | 28 |  |  | 13.9 |  | 6.6 |  | 4.5
900803 | 1 | 204 | overlay |  | 700 | 1 | 1st Intermediate |  |  |  | 1.038 |  | 78.872002 |  | 0 | 176 | 29 | 135 | 135 | 40.5 | [5 empty] | 2205 | [5 empty] | 02/07/1991 |  | Yes | Canadian Metric
900803 | 1 | 204 | overlay |  | 700 | 1 | 1st Intermediate |  |  |  | 1.038 |  | 78.872002 |  | 0 | 176 | 29 | 135 | 135 | 40.5 | [5 empty] | 2205 | [5 empty] | 02/07/1991 |  | Yes | Canadian Metric
900803 | 1 | 205 | overlay | CA61-66 | 700 | 1 | 1st Intermediate | [5 empty] | 309.5 |  | 0 | 58 | 2 |  |  |  | 1 | 0.85 | 2.688 | 0.79 |  | 2206 | 2.621 | 1.32 | 2.7 | 2.649 | 1.13 | 01/05/1995 | Data is the results of supplemental coring and testing conducted in the Fall of 1994; | Yes | Canadian Metric |  |  |  |  | 92.9 |  |  | 63.5 |  | 44 |  | 29.4 |  |  | 14.2 |  | 6.4 |  | 4.3
900803 | 1 | 205 | overlay | CA61-66 | 700 | 1 | 1st Intermediate | [5 empty] | 309.5 |  | 0 | 58 | 2 |  |  |  | 1 | 0.85 | 2.688 | 0.79 |  | 2206 | 2.621 | 1.32 | 2.7 | 2.649 | 1.13 | 01/05/1995 | Data is the results of supplemental coring and testing conducted in the Fall of 1994; | Yes | Canadian Metric |  |  |  |  | 92.9 |  |  | 63.5 |  | 44 |  | 29.4 |  |  | 14.2 |  | 6.4 |  | 4.3
900803 | 1 | 206 | overlay | BA51 | 700 | 1 | 2nd Intermediate |  |  |  | 1.036 |  | 124.713 |  | 0 | 114 | 20 | 135 | 74 | 45 | [5 empty] | 2205 | [5 empty] | 02/07/1991 |  | Yes | Canadian Metric |  |  |  |  | 87.8 |  |  | 59.9 |  | 41.4 |  | 27.6 |  |  | 13.7 |  | 6.9 |  | 5
900803 | 1 | 206 | overlay | BA51 | 700 | 1 | 2nd Intermediate |  |  |  | 1.036 |  | 124.713 |  | 0 | 114 | 20 | 135 | 74 | 45 | [5 empty] | 2205 | [5 empty] | 02/07/1991 |  | Yes | Canadian Metric |  |  |  |  | 87.8 |  |  | 59.9 |  | 41.4 |  | 27.6 |  |  | 13.7 |  | 6.9 |  | 5
900803 | 1 | 207 | overlay | BA52 | 700 | 1 | 2nd Intermediate |  |  |  | 1.036 |  | 122.618 |  | 0 | 122 | 21 | 135 | 78 | 41.5 | [5 empty] | 2205 | [5 empty] | 02/07/1991 |  | Yes | Canadian Metric |  |  |  |  | 90.7 |  |  | 60.8 |  | 41.8 |  | 27.8 |  |  | 13.8 |  | 6.8 |  | 4.9
900803 | 1 | 207 | overlay | BA52 | 700 | 1 | 2nd Intermediate |  |  |  | 1.036 |  | 122.618 |  | 0 | 122 | 21 | 135 | 78 | 41.5 | [5 empty] | 2205 | [5 empty] | 02/07/1991 |  | Yes | Canadian Metric |  |  |  |  | 90.7 |  |  | 60.8 |  | 41.8 |  | 27.8 |  |  | 13.8 |  | 6.8 |  | 4.9
900803 | 1 | 208 | overlay | BA53 | 700 | 1 | 2nd Intermediate |  |  |  | 1.036 |  | 116.843 |  | 0 | 123 | 20 | 135 | 135 | 42 | [5 empty] | 2205 | [5 empty] | 02/07/1991 |  | Yes | Canadian Metric |  |  |  |  | 89.7 |  |  | 57.6 |  | 40.4 |  | 27.2 |  |  | 13.6 |  | 6.8 |  | 4.9
900803 | 1 | 208 | overlay | BA53 | 700 | 1 | 2nd Intermediate |  |  |  | 1.036 |  | 116.843 |  | 0 | 123 | 20 | 135 | 135 | 42 | [5 empty] | 2205 | [5 empty] | 02/07/1991 |  | Yes | Canadian Metric |  |  |  |  | 89.7 |  |  | 57.6 |  | 40.4 |  | 27.2 |  |  | 13.6 |  | 6.8 |  | 4.9
900803 | 1 | 209 | overlay | CA61-66 | 700 | 1 | Bottom | [5 empty] | 228.89999 |  | 0 | 80 | 3 |  |  |  | 1 | 0.83 | 2.686 | 0.8 |  | 2206 | 2.627 | 1.21 | 2.7 | 2.653 | 1.05 | 01/05/1995 | Data is the results of supplemental coring and testing conducted in the Fall of 1994; | Yes | Canadian Metric |  |  |  |  | 91.1 |  |  | 61.6 |  | 43.5 |  | 29.7 |  |  | 14.5 |  | 7.1 |  | 4.9
900803 | 1 | 209 | overlay | CA61-66 | 700 | 1 | Bottom | [5 empty] | 228.89999 |  | 0 | 80 | 3 |  |  |  | 1 | 0.83 | 2.686 | 0.8 |  | 2206 | 2.627 | 1.21 | 2.7 | 2.653 | 1.05 | 01/05/1995 | Data is the results of supplemental coring and testing conducted in the Fall of 1994; | Yes | Canadian Metric |  |  |  |  | 91.1 |  |  | 61.6 |  | 43.5 |  | 29.7 |  |  | 14.5 |  | 7.1 |  | 4.9
900803 | 1 | 210 | overlay | CA67-72 | 700 | 1 | Bottom | [5 empty] | 240.60001 |  | 0 | 69 | 4 |  |  |  | 1 | 1.05 | 2.682 | 0.81 |  | 2206 | 2.624 | 1.22 | 2.7 | 2.649 | 1.22 | 01/05/1995 | Data is the results of supplemental coring and testing conducted in the Fall of 1994; | Yes | Canadian Metric |  |  |  |  | 90.7 |  |  | 63.1 |  | 43.6 |  | 29.3 |  |  | 13.8 |  | 6.5 |  | 4.5
900803 | 1 | 210 | overlay | CA67-72 | 700 | 1 | Bottom | [5 empty] | 240.60001 |  | 0 | 69 | 4 |  |  |  | 1 | 1.05 | 2.682 | 0.81 |  | 2206 | 2.624 | 1.22 | 2.7 | 2.649 | 1.22 | 01/05/1995 | Data is the results of supplemental coring and testing conducted in the Fall of 1994; | Yes | Canadian Metric |  |  |  |  | 90.7 |  |  | 63.1 |  | 43.6 |  | 29.3 |  |  | 13.8 |  | 6.5 |  | 4.5
900803 | 1 | 211 | original | KA01 | 700 | 3 | Bottom | 17 | Petro Canada |  | 1.039 |  | 276.267 |  | 0 | 78 | 12 | 135 | 8 | 47.5 |  |  | 2.681 | 0.93 | 601 | 2205 | 2.602 | 1.17 |  | 2.631 | 1.1 | 02/07/1991 |  | Yes | Canadian Metric |  |  |  |  | 98.1 |  |  | 68.8 |  | 45.6 |  | 29.6 |  |  | 16.3 |  | 9 |  | 6.5
900803 | 1 | 211 | original | KA01 | 700 | 3 | Bottom | 17 | Petro Canada |  | 1.039 |  | 276.267 |  | 0 | 78 | 12 | 135 | 8 | 47.5 |  |  | 2.681 | 0.93 | 601 | 2205 | 2.602 | 1.17 |  | 2.631 | 1.1 | 02/07/1991 |  | Yes | Canadian Metric |  |  |  |  | 98.1 |  |  | 68.8 |  | 45.6 |  | 29.6 |  |  | 16.3 |  | 9 |  | 6.5
900803 | 2 | 212 | overlay | CA73-78 | 700 | 1 | Surface | [5 empty] | 408.60001 |  | 0 | 50 | 3 |  |  |  | 1 | 0.98 | 2.683 | 0.79 |  | 2205 | 2.625 | 1.22 | 2.7 | 2.651 | 1.05 | 01/05/1995 | Data is the results of supplemental coring and testing conducted in the Fall of 1994; | Yes | Canadian Metric |  |  |  |  | 90.1 |  |  | 61.1 |  | 43.1 |  | 29.7 |  |  | 14.4 |  | 6.9 |  | 4.9
900803 | 2 | 212 | overlay | CA73-78 | 700 | 1 | Surface | [5 empty] | 408.60001 |  | 0 | 50 | 3 |  |  |  | 1 | 0.98 | 2.683 | 0.79 |  | 2205 | 2.625 | 1.22 | 2.7 | 2.651 | 1.05 | 01/05/1995 | Data is the results of supplemental coring and testing conducted in the Fall of 1994; | Yes | Canadian Metric |  |  |  |  | 90.1 |  |  | 61.1 |  | 43.1 |  | 29.7 |  |  | 14.4 |  | 6.9 |  | 4.9
900803 | 2 | 213 | overlay | CA73-78 | 700 | 1 | Bottom | [5 empty] | 355.60001 |  | 0 | 55 | 3 |  |  |  | 1 | 0.73 | 2.687 | 0.77 |  | 2206 | 2.629 | 1.23 | 2.7 | 2.654 | 1.06 | 01/05/1995 | Data is the results of supplemental coring and testing conducted in the Fall of 1994; | Yes | Canadian Metric |  |  |  |  | 90.4 |  |  | 62.4 |  | 43.3 |  | 29.2 |  |  | 14.1 |  | 6.5 |  | 4.6
900803 | 2 | 213 | overlay | CA73-78 | 700 | 1 | Bottom | [5 empty] | 355.60001 |  | 0 | 55 | 3 |  |  |  | 1 | 0.73 | 2.687 | 0.77 |  | 2206 | 2.629 | 1.23 | 2.7 | 2.654 | 1.06 | 01/05/1995 | Data is the results of supplemental coring and testing conducted in the Fall of 1994; | Yes | Canadian Metric |  |  |  |  | 90.4 |  |  | 62.4 |  | 43.3 |  | 29.2 |  |  | 14.1 |  | 6.5 |  | 4.6
900402 | 1 | 164 | overlay | BA63 | 700 | 1 | Surface |  |  |  | 1.026 |  | 76.617996 |  | 0 | 131 | 17 | 135 | 18 | 42 | [5 empty] | 2205 | [5 empty] | 10/07/1991 |  | Yes | Canadian Metric |  |  |  |  | 91.9 |  |  | 62.7 |  | 40.4 |  | 23.9 |  |  | 14.1 |  | 10.3 |  | 8.1
900402 | 1 | 164 | overlay | BA63 | 700 | 1 | Surface |  |  |  | 1.026 |  | 76.617996 |  | 0 | 131 | 17 | 135 | 18 | 42 | [5 empty] | 2205 | [5 empty] | 10/07/1991 |  | Yes | Canadian Metric |  |  |  |  | 91.9 |  |  | 62.7 |  | 40.4 |  | 23.9 |  |  | 14.1 |  | 10.3 |  | 8.1
900402 | 1 | 165 | overlay | BA64 | 700 | 1 | Surface |  |  |  | 1.024 |  | 76.639 |  | 0 | 131 | 16 | 135 | 24 | 44.5 | [5 empty] | 2205 | [5 empty] | 10/07/1991 |  | Yes | Canadian Metric |  |  |  |  | 93.5 |  |  | 63.7 |  | 40.8 |  | 24.5 |  |  | 14.5 |  | 10.5 |  | 8.3
900402 | 1 | 165 | overlay | BA64 | 700 | 1 | Surface |  |  |  | 1.024 |  | 76.639 |  | 0 | 131 | 16 | 135 | 24 | 44.5 | [5 empty] | 2205 | [5 empty] | 10/07/1991 |  | Yes | Canadian Metric |  |  |  |  | 93.5 |  |  | 63.7 |  | 40.8 |  | 24.5 |  |  | 14.5 |  | 10.5 |  | 8.3
900402 | 1 | 166 | overlay | BA65 | 700 | 1 | Surface |  |  |  | 1.027 |  | 66.554001 |  | 0 | 141 | 17 | 135 | 20 | 45 | [5 empty] | 2205 | [5 empty] | 10/07/1991 |  | Yes | Canadian Metric |  |  |  |  | 96 |  |  | 69.9 |  | 44.2 |  | 26 |  |  | 15.2 |  | 11.1 |  | 8.7
900402 | 1 | 166 | overlay | BA65 | 700 | 1 | Surface |  |  |  | 1.027 |  | 66.554001 |  | 0 | 141 | 17 | 135 | 20 | 45 | [5 empty] | 2205 | [5 empty] | 10/07/1991 |  | Yes | Canadian Metric |  |  |  |  | 96 |  |  | 69.9 |  | 44.2 |  | 26 |  |  | 15.2 |  | 11.1 |  | 8.7
900402 | 1 | 167 | overlay | CA61-63 | 700 | 1 | Surface | [5 empty] | 175.8 |  | 0 | 71 | 5 |  |  |  | 1 | 1.54 | 2.693 | 0.782 |  | 2206 | 2.643 | 1.138 | 2.7 | 2.665 | 1.014 | 02/06/1995 | Data is the results of supplemental coring and testing conducted in the Fall of 1994; | Yes | Canadian Metric |  | 98.5 |  |  | 94.1 |  |  | 65.2 |  | 42.8 |  | 26.4 |  |  | 15.4 |  | 10.9 |  | 8.5
900402 | 1 | 167 | overlay | CA61-63 | 700 | 1 | Surface | [5 empty] | 175.8 |  | 0 | 71 | 5 |  |  |  | 1 | 1.54 | 2.693 | 0.782 |  | 2206 | 2.643 | 1.138 | 2.7 | 2.665 | 1.014 | 02/06/1995 | Data is the results of supplemental coring and testing conducted in the Fall of 1994; | Yes | Canadian Metric |  | 98.5 |  |  | 94.1 |  |  | 65.2 |  | 42.8 |  | 26.4 |  |  | 15.4 |  | 10.9 |  | 8.5
900402 | 1 | 168 | overlay | CA64-66 | 700 | 1 | Surface | [5 empty] | 189.60001 |  | 0 | 69 | 8 |  |  |  | 1 | 1.57 | 2.686 | 0.795 |  | 2205 | 2.638 | 1.182 | 2.7 | 2.661 | 1.043 | 02/06/1995 | Data is the results of supplemental coring and testing conducted in the Fall of 1994; | Yes | Canadian Metric |  | 99.5 |  |  | 93.5 |  |  | 64.1 |  | 42.6 |  | 26.5 |  |  | 15.5 |  | 11 |  | 8.8
900402 | 1 | 168 | overlay | CA64-66 | 700 | 1 | Surface | [5 empty] | 189.60001 |  | 0 | 69 | 8 |  |  |  | 1 | 1.57 | 2.686 | 0.795 |  | 2205 | 2.638 | 1.182 | 2.7 | 2.661 | 1.043 | 02/06/1995 | Data is the results of supplemental coring and testing conducted in the Fall of 1994; | Yes | Canadian Metric |  | 99.5 |  |  | 93.5 |  |  | 64.1 |  | 42.6 |  | 26.5 |  |  | 15.5 |  | 11 |  | 8.8
900402 | 1 | 169 | overlay | BA57 | 700 | 1 | 1st Intermediate |  |  |  | 1.027 |  | 64.799004 |  | 0 | 147 | 21 | 135 | 75 | 42 | [5 empty] | 2205 | [5 empty] | 10/07/1991 |  | Yes | Canadian Metric |  |  |  |  | 96 |  |  | 65 |  | 41 |  | 24.6 |  |  | 14.4 |  | 10.5 |  | 8.2
900402 | 1 | 169 | overlay | BA57 | 700 | 1 | 1st Intermediate |  |  |  | 1.027 |  | 64.799004 |  | 0 | 147 | 21 | 135 | 75 | 42 | [5 empty] | 2205 | [5 empty] | 10/07/1991 |  | Yes | Canadian Metric |  |  |  |  | 96 |  |  | 65 |  | 41 |  | 24.6 |  |  | 14.4 |  | 10.5 |  | 8.2
900402 | 1 | 170 | overlay | BA58 | 700 | 1 | 1st Intermediate |  |  |  | 1.025 |  | 60.286999 |  | 0 | 155 | 21 | 135 | 8 | 44 | [5 empty] | 2206 | [5 empty] | 10/07/1991 |  | Yes | Canadian Metric |  |  |  |  | 93.9 |  |  | 62.3 |  | 39.4 |  | 23.7 |  |  | 13.9 |  | 9.9 |  | 7.8
900402 | 1 | 170 | overlay | BA58 | 700 | 1 | 1st Intermediate |  |  |  | 1.025 |  | 60.286999 |  | 0 | 155 | 21 | 135 | 8 | 44 | [5 empty] | 2206 | [5 empty] | 10/07/1991 |  | Yes | Canadian Metric |  |  |  |  | 93.9 |  |  | 62.3 |  | 39.4 |  | 23.7 |  |  | 13.9 |  | 9.9 |  | 7.8
900402 | 1 | 171 | overlay | BA59 | 700 | 1 | 1st Intermediate |  |  |  | 1.024 |  | 78.446999 |  | 0 | 125 | 21 | 135 | 45 | 42 | [5 empty] | 2206 | [5 empty] | 10/07/1991 |  | Yes | Canadian Metric |  |  |  |  | 93.4 |  |  | 65.1 |  | 41.6 |  | 24.6 |  |  | 14.3 |  | 10.3 |  | 8.1
900402 | 1 | 171 | overlay | BA59 | 700 | 1 | 1st Intermediate |  |  |  | 1.024 |  | 78.446999 |  | 0 | 125 | 21 | 135 | 45 | 42 | [5 empty] | 2206 | [5 empty] | 10/07/1991 |  | Yes | Canadian Metric |  |  |  |  | 93.4 |  |  | 65.1 |  | 41.6 |  | 24.6 |  |  | 14.3 |  | 10.3 |  | 8.1
900402 | 1 | 172 | overlay | BA51 | 700 | 1 | 2nd Intermediate |  |  |  | 1.027 |  | 71.216003 |  | 0 | 148 | 22 | 135 | 135 | 44.5 | [5 empty] | 2206 | [5 empty] | 10/07/1991 |  | Yes | Canadian Metric |  |  |  |  | 93.1 |  |  | 66.8 |  | 42.1 |  | 24.4 |  |  | 14.1 |  | 10.2 |  | 8.3
900402 | 1 | 172 | overlay | BA51 | 700 | 1 | 2nd Intermediate |  |  |  | 1.027 |  | 71.216003 |  | 0 | 148 | 22 | 135 | 135 | 44.5 | [5 empty] | 2206 | [5 empty] | 10/07/1991 |  | Yes | Canadian Metric |  |  |  |  | 93.1 |  |  | 66.8 |  | 42.1 |  | 24.4 |  |  | 14.1 |  | 10.2 |  | 8.3
900402 | 1 | 173 | overlay | BA52 | 700 | 1 | 2nd Intermediate |  |  |  | 1.023 |  | 62.564999 |  | 0 | 152 | 22 | 135 | 135 | 43 | [11 empty] | 10/07/1991 |  | Yes | Canadian Metric |  |  |  |  | 94.6 |  |  | 67.5 |  | 43.2 |  | 24.7 |  |  | 14.2 |  | 10.3 |  | 8.3
900402 | 1 | 173 | overlay | BA52 | 700 | 1 | 2nd Intermediate |  |  |  | 1.023 |  | 62.564999 |  | 0 | 152 | 22 | 135 | 135 | 43 | [11 empty] | 10/07/1991 |  | Yes | Canadian Metric |  |  |  |  | 94.6 |  |  | 67.5 |  | 43.2 |  | 24.7 |  |  | 14.2 |  | 10.3 |  | 8.3
900402 | 1 | 174 | overlay | BA53 | 700 | 1 | 2nd Intermediate |  |  |  | 1.027 |  | 61.021999 |  | 0 | 174 | 22 | 135 | 135 | 43.5 | [5 empty] | 2205 | [5 empty] | 10/07/1991 |  | Yes | Canadian Metric |  |  |  |  | 94.6 |  |  | 66.5 |  | 41.5 |  | 23.9 |  |  | 13.8 |  | 10 |  | 8.1
900402 | 1 | 174 | overlay | BA53 | 700 | 1 | 2nd Intermediate |  |  |  | 1.027 |  | 61.021999 |  | 0 | 174 | 22 | 135 | 135 | 43.5 | [5 empty] | 2205 | [5 empty] | 10/07/1991 |  | Yes | Canadian Metric |  |  |  |  | 94.6 |  |  | 66.5 |  | 41.5 |  | 23.9 |  |  | 13.8 |  | 10 |  | 8.1
900402 | 1 | 175 | overlay | CA61-63 | 700 | 1 | Bottom | [5 empty] | 163.89999 |  | 0 | 76 | 5 |  |  |  | 1 | 1.39 | 2.684 | 0.835 |  | 2206 | 2.637 | 1.178 | 2.7 | 2.658 | 1.065 | 02/06/1995 | Data is the results of supplemental coring and testing conducted in the Fall of 1994; | Yes | Canadian Metric |  | 99.6 |  |  | 93.4 |  |  | 67.1 |  | 44 |  | 26.5 |  |  | 15.3 |  | 10.8 |  | 9.1
900402 | 1 | 175 | overlay | CA61-63 | 700 | 1 | Bottom | [5 empty] | 163.89999 |  | 0 | 76 | 5 |  |  |  | 1 | 1.39 | 2.684 | 0.835 |  | 2206 | 2.637 | 1.178 | 2.7 | 2.658 | 1.065 | 02/06/1995 | Data is the results of supplemental coring and testing conducted in the Fall of 1994; | Yes | Canadian Metric |  | 99.6 |  |  | 93.4 |  |  | 67.1 |  | 44 |  | 26.5 |  |  | 15.3 |  | 10.8 |  | 9.1
900402 | 1 | 176 | overlay | CA64-66 | 700 | 1 | Bottom | [5 empty] | 153 |  | 0 | 87 | 6 |  |  |  | 1 | 1.45 | 2.688 | 0.769 |  | 2206 | 2.647 | 1.074 | 2.7 | 2.665 | 0.975 | 02/06/1995 | Data is the results of supplemental coring and testing conducted in the Fall of 1994; | Yes | Canadian Metric |  | 99.8 |  |  | 95.3 |  |  | 67.4 |  | 43.8 |  | 27 |  |  | 15.2 |  | 10.7 |  | 8.7
900402 | 1 | 176 | overlay | CA64-66 | 700 | 1 | Bottom | [5 empty] | 153 |  | 0 | 87 | 6 |  |  |  | 1 | 1.45 | 2.688 | 0.769 |  | 2206 | 2.647 | 1.074 | 2.7 | 2.665 | 0.975 | 02/06/1995 | Data is the results of supplemental coring and testing conducted in the Fall of 1994; | Yes | Canadian Metric |  | 99.8 |  |  | 95.3 |  |  | 67.4 |  | 43.8 |  | 27 |  |  | 15.2 |  | 10.7 |  | 8.7
900402 | 1 | 177 | original | KA01 | 700 | 3 | Surface | 17 | Husky | Lloydminster Crude | 1.022 |  | 170.526 |  | 0 | 63 | 13 | 135 | 5 | 50.5 |  |  | 2.656 | 1.15 | 601 | 2205 | 2.594 | 1.24 |  | 2.616 | 1.21 | 10/07/1991 |  | Yes | Canadian Metric |  |  |  |  | 95.7 |  |  | 63.5 |  | 41.4 |  | 25.5 |  |  | 15.9 |  | 11.4 |  | 8.4
900402 | 1 | 177 | original | KA01 | 700 | 3 | Surface | 17 | Husky | Lloydminster Crude | 1.022 |  | 170.526 |  | 0 | 63 | 13 | 135 | 5 | 50.5 |  |  | 2.656 | 1.15 | 601 | 2205 | 2.594 | 1.24 |  | 2.616 | 1.21 | 10/07/1991 |  | Yes | Canadian Metric |  |  |  |  | 95.7 |  |  | 63.5 |  | 41.4 |  | 25.5 |  |  | 15.9 |  | 11.4 |  | 8.4
900402 | 2 | 178 | overlay | CA67-69 | 700 | 1 | Surface | [5 empty] | 186.2 |  | 0 | 73 | 10 |  |  |  | 1 | 1.61 | 2.688 | 0.836 |  | 2206 | 2.645 | 1.108 | 2.7 | 2.665 | 1.014 | 02/06/1995 | Data is the results of supplemental coring and testing conducted in the Fall of 1994; | Yes | Canadian Metric |  | 98.8 |  |  | 94.8 |  |  | 65.4 |  | 43.1 |  | 26.3 |  |  | 15.9 |  | 11.4 |  | 9
900402 | 2 | 178 | overlay | CA67-69 | 700 | 1 | Surface | [5 empty] | 186.2 |  | 0 | 73 | 10 |  |  |  | 1 | 1.61 | 2.688 | 0.836 |  | 2206 | 2.645 | 1.108 | 2.7 | 2.665 | 1.014 | 02/06/1995 | Data is the results of supplemental coring and testing conducted in the Fall of 1994; | Yes | Canadian Metric |  | 98.8 |  |  | 94.8 |  |  | 65.4 |  | 43.1 |  | 26.3 |  |  | 15.9 |  | 11.4 |  | 9
900402 | 2 | 179 | overlay | CA70-72 | 700 | 1 | Surface | [5 empty] | 204.5 |  | 0 | 66 | 7 |  |  |  | 1 | 1.6 | 2.68 | 0.859 |  | 2206 | 2.636 | 1.224 | 2.7 | 2.657 | 1.101 | 02/06/1995 | Data is the results of supplemental coring and testing conducted in the Fall of 1994; | Yes | Canadian Metric |  | 98.8 |  |  | 95.1 |  |  | 66.4 |  | 44 |  | 27.2 |  |  | 16.5 |  | 11.6 |  | 9.2
900402 | 2 | 179 | overlay | CA70-72 | 700 | 1 | Surface | [5 empty] | 204.5 |  | 0 | 66 | 7 |  |  |  | 1 | 1.6 | 2.68 | 0.859 |  | 2206 | 2.636 | 1.224 | 2.7 | 2.657 | 1.101 | 02/06/1995 | Data is the results of supplemental coring and testing conducted in the Fall of 1994; | Yes | Canadian Metric |  | 98.8 |  |  | 95.1 |  |  | 66.4 |  | 44 |  | 27.2 |  |  | 16.5 |  | 11.6 |  | 9.2
900402 | 2 | 180 | overlay | CA67-69 | 700 | 1 | 1st Intermediate | [5 empty] | 160.89999 |  | 0 | 80 | 8 |  |  |  | 1 | 1.21 | 2.691 | 0.738 |  | 2205 | 2.652 | 0.968 | 2.7 | 2.668 | 0.895 | 02/06/1995 | Data is the results of supplemental coring and testing conducted in the Fall of 1994; | Yes | Canadian Metric |  | 100 |  |  | 96.4 |  |  | 68.1 |  | 44.5 |  | 27 |  |  | 15.1 |  | 10.3 |  | 8.4
900402 | 2 | 180 | overlay | CA67-69 | 700 | 1 | 1st Intermediate | [5 empty] | 160.89999 |  | 0 | 80 | 8 |  |  |  | 1 | 1.21 | 2.691 | 0.738 |  | 2205 | 2.652 | 0.968 | 2.7 | 2.668 | 0.895 | 02/06/1995 | Data is the results of supplemental coring and testing conducted in the Fall of 1994; | Yes | Canadian Metric |  | 100 |  |  | 96.4 |  |  | 68.1 |  | 44.5 |  | 27 |  |  | 15.1 |  | 10.3 |  | 8.4
900402 | 2 | 181 | overlay | CA70-72 | 700 | 1 | 1st Intermediate | [5 empty] | 110.3 |  | 0 | 103 | 8 |  |  |  | 1 | 1.46 | 2.684 | 0.767 |  | 2206 | 2.638 | 1.21 | 2.7 | 2.659 | 1.055 | 02/06/1995 | Data is the results of supplemental coring and testing conducted in the Fall of 1994; | Yes | Canadian Metric |  | 99 |  |  | 93.9 |  |  | 65.1 |  | 42.2 |  | 25.5 |  |  | 14.3 |  | 10 |  | 8.1
900402 | 2 | 181 | overlay | CA70-72 | 700 | 1 | 1st Intermediate | [5 empty] | 110.3 |  | 0 | 103 | 8 |  |  |  | 1 | 1.46 | 2.684 | 0.767 |  | 2206 | 2.638 | 1.21 | 2.7 | 2.659 | 1.055 | 02/06/1995 | Data is the results of supplemental coring and testing conducted in the Fall of 1994; | Yes | Canadian Metric |  | 99 |  |  | 93.9 |  |  | 65.1 |  | 42.2 |  | 25.5 |  |  | 14.3 |  | 10 |  | 8.1
900402 | 2 | 182 | overlay | CA67-69 | 700 | 1 | Bottom | [5 empty] | 109.1 |  | 0 | 101 | 10 |  |  |  | 1 | 1.41 | 2.685 | 0.844 |  | 2206 | 2.631 | 1.319 | 2.7 | 2.655 | 1.155 | 02/06/1995 | Data is the results of supplemental coring and testing conducted in the Fall of 1994; | Yes | Canadian Metric |  | 99.7 |  |  | 95.6 |  |  | 65.4 |  | 43.5 |  | 25.3 |  |  | 14.4 |  | 10.1 |  | 8.3
900402 | 2 | 182 | overlay | CA67-69 | 700 | 1 | Bottom | [5 empty] | 109.1 |  | 0 | 101 | 10 |  |  |  | 1 | 1.41 | 2.685 | 0.844 |  | 2206 | 2.631 | 1.319 | 2.7 | 2.655 | 1.155 | 02/06/1995 | Data is the results of supplemental coring and testing conducted in the Fall of 1994; | Yes | Canadian Metric |  | 99.7 |  |  | 95.6 |  |  | 65.4 |  | 43.5 |  | 25.3 |  |  | 14.4 |  | 10.1 |  | 8.3
900402 | 2 | 183 | overlay | CA70-72 | 700 | 1 | Bottom | [5 empty] | 126.9 |  | 0 | 86 | 11 |  |  |  | 1 | 1.28 | 2.693 | 0.821 |  | 2206 | 2.625 | 1.396 | 2.7 | 2.657 | 1.172 | 02/06/1995 | Data is the results of supplemental coring and testing conducted in the Fall of 1994; | Yes | Canadian Metric |  | 98.9 |  |  | 93 |  |  | 61.1 |  | 39.1 |  | 23.7 |  |  | 13.7 |  | 9.6 |  | 7.8
900402 | 2 | 183 | overlay | CA70-72 | 700 | 1 | Bottom | [5 empty] | 126.9 |  | 0 | 86 | 11 |  |  |  | 1 | 1.28 | 2.693 | 0.821 |  | 2206 | 2.625 | 1.396 | 2.7 | 2.657 | 1.172 | 02/06/1995 | Data is the results of supplemental coring and testing conducted in the Fall of 1994; | Yes | Canadian Metric |  | 98.9 |  |  | 93 |  |  | 61.1 |  | 39.1 |  | 23.7 |  |  | 13.7 |  | 9.6 |  | 7.8
900802 | 1 | 184 | overlay | BA63-65 | 700 | 1 | Surface |  |  |  | 1.032 |  | 106.5 |  | 0 | 115 | 16 | 135 | 135 | 43 | [5 empty] | 2206 | [5 empty] | 10/07/1991 |  | Yes | Canadian Metric |  |  |  |  | 95.3 |  |  | 62.2 |  | 45 |  | 34.1 |  |  | 20.2 |  | 9.4 |  | 6.6
900802 | 1 | 184 | overlay | BA63-65 | 700 | 1 | Surface |  |  |  | 1.032 |  | 106.5 |  | 0 | 115 | 16 | 135 | 135 | 43 | [5 empty] | 2206 | [5 empty] | 10/07/1991 |  | Yes | Canadian Metric |  |  |  |  | 95.3 |  |  | 62.2 |  | 45 |  | 34.1 |  |  | 20.2 |  | 9.4 |  | 6.6
900802 | 1 | 184 | overlay | BA63-65 | 700 | 1 | Surface |  |  |  | 1.032 |  | 106.5 |  | 0 | 115 | 16 | 135 | 135 | 43 | [5 empty] | 2206 | [5 empty] | 10/07/1991 |  | Yes | Canadian Metric |  |  |  |  | 95.3 |  |  | 62.2 |  | 45 |  | 34.1 |  |  | 20.2 |  | 9.4 |  | 6.6
900802 | 1 | 185 | overlay | BA63-65 | 700 | 1 | Surface |  |  |  | 1.031 |  | 116.959 |  | 0 | 109 | 17 | 135 | 60 | 43.5 | [5 empty] | 2206 | [5 empty] | 10/07/1991 |  | Yes | Canadian Metric |  |  |  |  | 92.9 |  |  | 61.5 |  | 45.3 |  | 34.1 |  |  | 20.1 |  | 9.3 |  | 6.6
900802 | 1 | 185 | overlay | BA63-65 | 700 | 1 | Surface |  |  |  | 1.031 |  | 116.959 |  | 0 | 109 | 17 | 135 | 60 | 43.5 | [5 empty] | 2206 | [5 empty] | 10/07/1991 |  | Yes | Canadian Metric |  |  |  |  | 92.9 |  |  | 61.5 |  | 45.3 |  | 34.1 |  |  | 20.1 |  | 9.3 |  | 6.6
900802 | 1 | 185 | overlay | BA63-65 | 700 | 1 | Surface |  |  |  | 1.031 |  | 116.959 |  | 0 | 109 | 17 | 135 | 60 | 43.5 | [5 empty] | 2206 | [5 empty] | 10/07/1991 |  | Yes | Canadian Metric |  |  |  |  | 92.9 |  |  | 61.5 |  | 45.3 |  | 34.1 |  |  | 20.1 |  | 9.3 |  | 6.6

## Table Reference
TABLE_NAME | TABLE_ALIAS | DESCRIPTION
CLTPP_MAT_AC_TST_1 | Cltpp Mat Ac Tst 1 | Laboratory Tests conducted on asphalt concrete cores and on bulk uncompacted AC samples retrieved before and after rehabilitation

## Field Reference
TABLE_NAME | FIELD_NAME | FIELD_ALIAS | DESCRIPTION
CLTPP_MAT_AC_TST_1 | KIN_VISCOSITY_135C | Kin Viscosity 135c | Kinematic viscosity (in mm2/second) of the asphalt cement @ 135 degrees Celsius (as determined by the standard ASTM D2170 test procedure); sample bitumen extracted from the cores by way of an Abson recovery (ASTM D1856)
CLTPP_MAT_AC_TST_1 | VISCOSITY_135C | Viscosity 135c | Viscosity, or coefficient of viscosity, (in Pascal -seconds) of the asphalt cement by vaccum capillary viscometers @ 135 degrees Celsius (ASTM D2171 test procedure); sample bitumen extracted from the cores by way of an Abson recovery (ASTM D1856)
CLTPP_MAT_AC_TST_1 | PENETRATION_25C | Penetration 25c | Penetration (in tenths of millimetres) of the asphalt cement @ 25 degrees Celsius (as determined by the standard ADTM D5 test procedure);sample bitumen extracted from the cores by way of an Abson recovery (ASTM D1856)
CLTPP_MAT_AC_TST_1 | DUCTILITY_25C | Ductility 25c | Ductility (in centimetres) of the asphalt cement @ 25 degrees Celsius (as determined by the standard ADTM D113 test procedure);sample bitumen extracted from the cores by way of an Abson recovery (ASTM D1856)
CLTPP_MAT_AC_TST_1 | DUCTILITY_4C | Ductility 4c | Ductility (in centimetres) of the asphalt cement @ 4 degrees Celsius (as determined by the standard ADTM D113 test procedure);sample bitumen extracted from the cores by way of an Abson recovery (ASTM D1856)
CLTPP_MAT_AC_TST_1 | RING_BALL_SOFTENING_POINT | Ring Ball Softening Point | Softening point (in degrees Celsius) as measured using a ring and ball according to the old standard ASTM D36 test procedure
CLTPP_MAT_AC_TST_1 | ASPHALT_CEMENT_CODE | Asphalt Cement Code | Code describing the grade of the bitumen used in the asphalt concrete mixture
CLTPP_MAT_AC_TST_1 | REFINERY | Refinery | Source (refinery) of the asphalt cement, if known
CLTPP_MAT_AC_TST_1 | SPECIFIC_GRAV_ASPHALT_CEMENT | Specific Grav Asphalt Cement | Specific gravity of the asphalt cement (as determined by the standard ASTM D70 testing procedure) extracted from the cores by way of an Abson recovery (ASTM D1856)
CLTPP_MAT_AC_TST_1 | KIN_VISCOSITY_60C | Kin Viscosity 60c | Kinematic viscosity (in mm2/second) of the asphalt cement @60 degrees Celsius (as determined by the standard ASTM D2170 test procedure); sample bitumen extracted from the cores by way of an Abson recovery (ASTM D1856)
CLTPP_MAT_AC_TST_1 | VISCOSITY_60C | Viscosity 60c | Viscosity, or coefficient of viscosity, (in Pascal -seconds) of the asphalt cement by vaccum capillary viscometers @ 60 degrees Celsius (ASTM D2171 test procedure); sample bitumen extracted from the cores by way of an Abson recovery (ASTM D1856)
CLTPP_MAT_AC_TST_1 | PERC_ABSORP_COMBINED_CAL | Perc Absorp Combined Cal | Absorption of the combined extracted material (fine coarse agg, and the filler)
CLTPP_MAT_AC_TST_1 | PERC_PASSING_20000 | Perc Passing 20000 | Percent material passing designated µm sieve size; non-bracketed sieve sizes - gradations reported in accordance with CGSB sieves; bracketed ( ) sieves sizes - gradations reported in accordance with AASHTO and ASTM, U.S. Standard Series, openings an
CLTPP_MAT_AC_TST_1 | PERC_PASSING_16000 | Perc Passing 16000 | Percent material passing designated µm sieve size; non-bracketed sieve sizes - gradations reported in accordance with CGSB sieves; bracketed ( ) sieves sizes - gradations reported in accordance with AASHTO and ASTM, U.S. Standard Series, openings an
CLTPP_MAT_AC_TST_1 | PERC_PASSING_14000 | Perc Passing 14000 | Percent material passing designated µm sieve size; non-bracketed sieve sizes - gradations reported in accordance with CGSB sieves; bracketed ( ) sieves sizes - gradations reported in accordance with AASHTO and ASTM, U.S. Standard Series, openings an
CLTPP_MAT_AC_TST_1 | PERC_PASSING_13200 | Perc Passing 13200 | Percent material passing designated µm sieve size; non-bracketed sieve sizes - gradations reported in accordance with CGSB sieves; bracketed ( ) sieves sizes - gradations reported in accordance with AASHTO and ASTM, U.S. Standard Series, openings an
CLTPP_MAT_AC_TST_1 | PERC_PASSING_12500 | Perc Passing 12500 | Percent material passing designated µm sieve size; non-bracketed sieve sizes - gradations reported in accordance with CGSB sieves; bracketed ( ) sieves sizes - gradations reported in accordance with AASHTO and ASTM, U.S. Standard Series, openings an
CLTPP_MAT_AC_TST_1 | PERC_PASSING_7500 | Perc Passing 7500 | Percent material passing designated µm sieve size; non-bracketed sieve sizes - gradations reported in accordance with CGSB sieves; bracketed ( ) sieves sizes - gradations reported in accordance with AASHTO and ASTM, U.S. Standard Series, openings an
CLTPP_MAT_AC_TST_1 | GRADATION_REPORT | Gradation Report | gradation report of aggregate extracted from the cores has been providedDeclaration (Yes or No) on whether a copy of the Provincial Highway Agency's standard
CLTPP_MAT_AC_TST_1 | PERC_PASSING_10000 | Perc Passing 10000 | Percent material passing designated µm sieve size; non-bracketed sieve sizes - gradations reported in accordance with CGSB sieves; bracketed ( ) sieves sizes - gradations reported in accordance with AASHTO and ASTM, U.S. Standard Series, openings an
CLTPP_MAT_AC_TST_1 | PERC_PASSING_630 | Perc Passing 630 | Percent material passing designated µm sieve size; non-bracketed sieve sizes - gradations reported in accordance with CGSB sieves; bracketed ( ) sieves sizes - gradations reported in accordance with AASHTO and ASTM, U.S. Standard Series, openings an
CLTPP_MAT_AC_TST_1 | AGING_TEST_CODE | Aging Test Code | Code identifying the test procedure used to measure aging of the asphalt cement; 1=Thin Film Oven Test, TFOT (ASTM D1754), 2=Rolling Thin Film Oven Test, RTFOT (ASTM D2872), 3=Other test
CLTPP_MAT_AC_TST_1 | GEOLOGIC_CODE | Geologic Code | Code describing the geologic classification of the extracted aggregate; e.g. granite, limestone, shale, quartzite
CLTPP_MAT_AC_TST_1 | BULK_SPEC_GRAV_COMBINED_CALCUL | Bulk Spec Grav Combined Calcul | Bulk specific gravity of the combined extracted material (fine coarse agg. and the filler)
CLTPP_MAT_AC_TST_1 | DATE_OF_TESTING_REPORT | Date Of Testing Report | Date form was completed
CLTPP_MAT_AC_TST_1 | CSHRP_ID | Cshrp Id | C-SHRP test site identification number
CLTPP_MAT_AC_TST_1 | SECTION | Section | Test section number at each C-SHRP test site (each site has from two to four 150m test sections)
CLTPP_MAT_AC_TST_1 | PAVEMENT_ORIGIN | Pavement Origin | Whether the cores are from the "original" asphalt concrete or the "overlay" AC
CLTPP_MAT_AC_TST_1 | SAMPLE_CODE | Sample Code | 4-character code: 1st letter defines sample type(C=core, K=block, B=bulk, M=moisture, T=Shelby tube, J=split spoon, P=broken); 2nd letter defines sample material (A=AC, G=granular or unbound base/subbase, S=subgrade); 3rd 4th char=sample number sequenc
CLTPP_MAT_AC_TST_1 | LAYER_CODE | Layer Code | Code identifying the pavement structure layer; e.g. 01=overlay, 03=original surface, 05=base, 06=subbase, 07=subgrade, 10=surface treatment, etc..
CLTPP_MAT_AC_TST_1 | REMARKS | Remarks | Comments
CLTPP_MAT_AC_TST_1 | SIEVE_SERIES | Sieve Series | Sieve series used for gradation
CLTPP_MAT_AC_TST_1 | PERC_PASSING_5000 | Perc Passing 5000 | Percent material passing designated µm sieve size; non-bracketed sieve sizes - gradations reported in accordance with CGSB sieves; bracketed ( ) sieves sizes - gradations reported in accordance with AASHTO and ASTM, U.S. Standard Series, openings an
CLTPP_MAT_AC_TST_1 | SURFACE_CODE | Surface Code | Code describing the type of asphalt concrete material in the given layer
CLTPP_MAT_AC_TST_1 | LAYER_LOCATION | Layer Location | Location of the given layer of AC; i.e. surface, 1st intermediate, 2nd intermediate, or bottom
CLTPP_MAT_AC_TST_1 | CRUDE_SOURCE | Crude Source | Description of the asphalt crude source, if known
CLTPP_MAT_AC_TST_1 | PENETRATION_4C | Penetration 4c | Penetration (in tenths of millimetres) of the asphalt cement @ 4 degrees Celsius (as determined by the standard ADTM D5 test procedure);sample bitumen extracted from the cores by way of an Abson recovery (ASTM D1856)
CLTPP_MAT_AC_TST_1 | CRUSHED_PARTICLE_CODE | Crushed Particle Code | Code identifying the percentage of "crushed" aggregate in the asphalt concrete; the crushed particle must have at least 2 crushed faces which equal at least 10% of the total aggregate surface.
CLTPP_MAT_AC_TST_1 | PERC_PASSING_2500 | Perc Passing 2500 | Percent material passing designated µm sieve size; non-bracketed sieve sizes - gradations reported in accordance with CGSB sieves; bracketed ( ) sieves sizes - gradations reported in accordance with AASHTO and ASTM, U.S. Standard Series, openings an
CLTPP_MAT_AC_TST_1 | PERC_PASSING_2000 | Perc Passing 2000 | Percent material passing designated µm sieve size; non-bracketed sieve sizes - gradations reported in accordance with CGSB sieves; bracketed ( ) sieves sizes - gradations reported in accordance with AASHTO and ASTM, U.S. Standard Series, openings an
CLTPP_MAT_AC_TST_1 | PERC_PASSING_1250 | Perc Passing 1250 | Percent material passing designated µm sieve size; non-bracketed sieve sizes - gradations reported in accordance with CGSB sieves; bracketed ( ) sieves sizes - gradations reported in accordance with AASHTO and ASTM, U.S. Standard Series, openings an
CLTPP_MAT_AC_TST_1 | PERC_PASSING_900 | Perc Passing 900 | Percent material passing designated µm sieve size; non-bracketed sieve sizes - gradations reported in accordance with CGSB sieves; bracketed ( ) sieves sizes - gradations reported in accordance with AASHTO and ASTM, U.S. Standard Series, openings an
CLTPP_MAT_AC_TST_1 | PERC_PASSING_800 | Perc Passing 800 | Percent material passing designated µm sieve size; non-bracketed sieve sizes - gradations reported in accordance with CGSB sieves; bracketed ( ) sieves sizes - gradations reported in accordance with AASHTO and ASTM, U.S. Standard Series, openings an
CLTPP_MAT_AC_TST_1 | PERC_PASSING_400 | Perc Passing 400 | Percent material passing designated µm sieve size; non-bracketed sieve sizes - gradations reported in accordance with CGSB sieves; bracketed ( ) sieves sizes - gradations reported in accordance with AASHTO and ASTM, U.S. Standard Series, openings an
CLTPP_MAT_AC_TST_1 | PERC_PASSING_315 | Perc Passing 315 | Percent material passing designated µm sieve size; non-bracketed sieve sizes - gradations reported in accordance with CGSB sieves; bracketed ( ) sieves sizes - gradations reported in accordance with AASHTO and ASTM, U.S. Standard Series, openings an
CLTPP_MAT_AC_TST_1 | PERC_PASSING_160 | Perc Passing 160 | Percent material passing designated µm sieve size; non-bracketed sieve sizes - gradations reported in accordance with CGSB sieves; bracketed ( ) sieves sizes - gradations reported in accordance with AASHTO and ASTM, U.S. Standard Series, openings an
CLTPP_MAT_AC_TST_1 | PERC_PASSING_80 | Perc Passing 80 | Percent material passing designated µm sieve size; non-bracketed sieve sizes - gradations reported in accordance with CGSB sieves; bracketed ( ) sieves sizes - gradations reported in accordance with AASHTO and ASTM, U.S. Standard Series, openings an
CLTPP_MAT_AC_TST_1 | PERC_PASSING_71 | Perc Passing 71 | Percent material passing designated µm sieve size; non-bracketed sieve sizes - gradations reported in accordance with CGSB sieves; bracketed ( ) sieves sizes - gradations reported in accordance with AASHTO and ASTM, U.S. Standard Series, openings an
CLTPP_MAT_AC_TST_1 | PERC_LOSS_OF_MASS | Perc Loss Of Mass | Percent reduction in asphalt cement mass after the aging test
CLTPP_MAT_AC_TST_1 | COARSE_AGG_BULK_GRAV | Coarse Agg Bulk Grav | Bulk specific gravity of the coarse aggregate extracted from the asphalt concrete cores, as determined by the standard ASTM C127 test procedure
CLTPP_MAT_AC_TST_1 | COARSE_AGG_PERC_ABSORPTION | Coarse Agg Perc Absorption | Absorption of the coarse aggregate extracted from the asphalt concrete cores, as determined by the standard ASTM C127 test procedure
CLTPP_MAT_AC_TST_1 | FINE_AGG_BULK_SPECIFIC_GRAV | Fine Agg Bulk Specific Grav | Bulk specific gravity of the fine aggregate extracted from the asphalt concrete cores, as determined by the standard ASTM C128 test procedure
CLTPP_MAT_AC_TST_1 | FINE_AGG_PERC_ABSORPTION | Fine Agg Perc Absorption | Absorption of the fine aggregate extracted from the asphalt concrete cores, as determined by the standard ASTM C128 test procedure
CLTPP_MAT_AC_TST_1 | FILLER_BULK_SPECIFIC_GRAV | Filler Bulk Specific Grav | Bulk specific gravity of the filler material extracted from the asphalt concrete cores, as determined by the standard ASTM D854 test procedure
CLTPP_MAT_AC_TST_1 | ACT_TST_ID | Act_Tst_Id | Record Identification Number