## CLTPP_MAT_AC_TST_1
CSHRP_ID | SECTION | ACT_TST_ID | PAVEMENT_ORIGIN | SAMPLE_CODE | SURFACE_CODE | LAYER_CODE | LAYER_LOCATION | ASPHALT_CEMENT_CODE | REFINERY | CRUDE_SOURCE | SPECIFIC_GRAV_ASPHALT_CEMENT | KIN_VISCOSITY_60C | VISCOSITY_60C | KIN_VISCOSITY_135C | VISCOSITY_135C | PENETRATION_25C | PENETRATION_4C | DUCTILITY_25C | DUCTILITY_4C | RING_BALL_SOFTENING_POINT | AGING_TEST_CODE | PERC_LOSS_OF_MASS | COARSE_AGG_BULK_GRAV | COARSE_AGG_PERC_ABSORPTION | GEOLOGIC_CODE | CRUSHED_PARTICLE_CODE | FINE_AGG_BULK_SPECIFIC_GRAV | FINE_AGG_PERC_ABSORPTION | FILLER_BULK_SPECIFIC_GRAV | BULK_SPEC_GRAV_COMBINED_CALCUL | PERC_ABSORP_COMBINED_CAL | DATE_OF_TESTING_REPORT | REMARKS | GRADATION_REPORT | SIEVE_SERIES | PERC_PASSING_20000 | PERC_PASSING_16000 | PERC_PASSING_14000 | PERC_PASSING_13200 | PERC_PASSING_12500 | PERC_PASSING_10000 | PERC_PASSING_7500 | PERC_PASSING_5000 | PERC_PASSING_2500 | PERC_PASSING_2000 | PERC_PASSING_1250 | PERC_PASSING_900 | PERC_PASSING_800 | PERC_PASSING_630 | PERC_PASSING_400 | PERC_PASSING_315 | PERC_PASSING_160 | PERC_PASSING_80 | PERC_PASSING_71
830403 | 1 | 29 | overlay | BA01 | 701 | 1 | Surface | 13 | Moose Jaw Asphalt Inc., SK | Cold Lake, Alb. | 1.061 |  | 398.20001 | 535 |  | 61 | 9 | 135+ | 0 | 50.5 | 1 | 0.77 | 2.655 | 0.918 | 601609 | 2205 | 2.588 | 1.419 |  | 2.614 | 1.224 |  | Gradation average of nine samples | Yes | (U.S. Standard) | 100 | 96.7 |  |  | 85.6 | 75.7 |  | 60 |  | 50 |  |  | 38.5 |  | 24.7 |  | 6.4 | 4
830403 | 1 | 29 | overlay | BA01 | 701 | 1 | Surface | 13 | Moose Jaw Asphalt Inc., SK | Cold Lake, Alb. | 1.061 |  | 398.20001 | 535 |  | 61 | 9 | 135+ | 0 | 50.5 | 1 | 0.77 | 2.655 | 0.918 | 601609 | 2205 | 2.588 | 1.419 |  | 2.614 | 1.224 |  | Gradation average of nine samples | Yes | (U.S. Standard) | 100 | 96.7 |  |  | 85.6 | 75.7 |  | 60 |  | 50 |  |  | 38.5 |  | 24.7 |  | 6.4 | 4
830403 | 1 | 29 | overlay | BA01 | 701 | 1 | Surface | 13 | Moose Jaw Asphalt Inc., SK | Cold Lake, Alb. | 1.061 |  | 398.20001 | 535 |  | 61 | 9 | 135+ | 0 | 50.5 | 1 | 0.77 | 2.655 | 0.918 | 601609 | 2205 | 2.588 | 1.419 |  | 2.614 | 1.224 |  | Gradation average of nine samples | Yes | (U.S. Standard) | 100 | 96.7 |  |  | 85.6 | 75.7 |  | 60 |  | 50 |  |  | 38.5 |  | 24.7 |  | 6.4 | 4
830403 | 2 | 30 | overlay | BA02 | 701 | 1 | Bottom | 17 | Moose Jaw Asphalt Inc., SK | Cold Lake, Alb. | 1.064 |  | 290.79999 | 463 |  | 74 | 10 |  | 0 | 40.5 | 1 | 0.67 | 2.655 | 0.918 | 601609 | 2205 | 2.588 | 1.419 |  | 2.614 | 1.224 |  | Gradation average of nine samples | Yes | (U.S. Standard) | 100 | 98.4 |  |  | 92.4 | 79.2 |  | 61 |  | 51.2 |  |  | 39.3 |  | 24.5 |  | 6.5 | 4.1
830403 | 2 | 30 | overlay | BA02 | 701 | 1 | Bottom | 17 | Moose Jaw Asphalt Inc., SK | Cold Lake, Alb. | 1.064 |  | 290.79999 | 463 |  | 74 | 10 |  | 0 | 40.5 | 1 | 0.67 | 2.655 | 0.918 | 601609 | 2205 | 2.588 | 1.419 |  | 2.614 | 1.224 |  | Gradation average of nine samples | Yes | (U.S. Standard) | 100 | 98.4 |  |  | 92.4 | 79.2 |  | 61 |  | 51.2 |  |  | 39.3 |  | 24.5 |  | 6.5 | 4.1
830403 | 2 | 30 | overlay | BA02 | 701 | 1 | Bottom | 17 | Moose Jaw Asphalt Inc., SK | Cold Lake, Alb. | 1.064 |  | 290.79999 | 463 |  | 74 | 10 |  | 0 | 40.5 | 1 | 0.67 | 2.655 | 0.918 | 601609 | 2205 | 2.588 | 1.419 |  | 2.614 | 1.224 |  | Gradation average of nine samples | Yes | (U.S. Standard) | 100 | 98.4 |  |  | 92.4 | 79.2 |  | 61 |  | 51.2 |  |  | 39.3 |  | 24.5 |  | 6.5 | 4.1
830403 | 3 | 31 | original | KA01 | 701 | 3 | Surface |  |  |  | 1.101 |  | 281.29999 | 1170 |  | 21 | 4 | 135+ | 8 | 62 | 1 | 0.82 | 2.565 | 1.814 | 601609 | 2204 | 2.621 | 1.278 |  | 2.585 | 1.616 |  | Gradation average of four samples | Yes | (U.S. Standard) | 100 | 98.9 |  |  | 89.9 | 78 |  | 61.2 |  | 51.1 |  |  | 39.1 |  | 24.7 |  | 6.3 | 3.8
830403 | 3 | 31 | original | KA01 | 701 | 3 | Surface |  |  |  | 1.101 |  | 281.29999 | 1170 |  | 21 | 4 | 135+ | 8 | 62 | 1 | 0.82 | 2.565 | 1.814 | 601609 | 2204 | 2.621 | 1.278 |  | 2.585 | 1.616 |  | Gradation average of four samples | Yes | (U.S. Standard) | 100 | 98.9 |  |  | 89.9 | 78 |  | 61.2 |  | 51.1 |  |  | 39.1 |  | 24.7 |  | 6.3 | 3.8
830403 | 3 | 31 | original | KA01 | 701 | 3 | Surface |  |  |  | 1.101 |  | 281.29999 | 1170 |  | 21 | 4 | 135+ | 8 | 62 | 1 | 0.82 | 2.565 | 1.814 | 601609 | 2204 | 2.621 | 1.278 |  | 2.585 | 1.616 |  | Gradation average of four samples | Yes | (U.S. Standard) | 100 | 98.9 |  |  | 89.9 | 78 |  | 61.2 |  | 51.1 |  |  | 39.1 |  | 24.7 |  | 6.3 | 3.8
830801 | 1 | 32 | overlay | CA51-53 | 713 | 1 | Surface | 17 | Imperial Esso,Strath.Ab | Cold Lake, Alb. | 1.042 |  | 135.7 | 321 |  | 117 | 62 | 140+ | 38 | 44.5 | 1 | 0.41 | 2.589 | 1.902 | 609 | 2204 | 2.603 | 1.892 | 2.628 | 2.612 | 1.535 | 10/26/1993 | These core samples and the testing were conducted as part of a Supplemental Workplan in the Fall of 1993 | Yes | (ASTM E11-87) | 100 | 99.6 |  |  | 95.6 | 82.6 |  | 65.4 |  | 50.6 |  |  | 38.2 |  | 27.6 |  | 10.7 | 6.8
830801 | 1 | 32 | overlay | CA51-53 | 713 | 1 | Surface | 17 | Imperial Esso,Strath.Ab | Cold Lake, Alb. | 1.042 |  | 135.7 | 321 |  | 117 | 62 | 140+ | 38 | 44.5 | 1 | 0.41 | 2.589 | 1.902 | 609 | 2204 | 2.603 | 1.892 | 2.628 | 2.612 | 1.535 | 10/26/1993 | These core samples and the testing were conducted as part of a Supplemental Workplan in the Fall of 1993 | Yes | (ASTM E11-87) | 100 | 99.6 |  |  | 95.6 | 82.6 |  | 65.4 |  | 50.6 |  |  | 38.2 |  | 27.6 |  | 10.7 | 6.8
830801 | 1 | 32 | overlay | CA51-53 | 713 | 1 | Surface | 17 | Imperial Esso,Strath.Ab | Cold Lake, Alb. | 1.042 |  | 135.7 | 321 |  | 117 | 62 | 140+ | 38 | 44.5 | 1 | 0.41 | 2.589 | 1.902 | 609 | 2204 | 2.603 | 1.892 | 2.628 | 2.612 | 1.535 | 10/26/1993 | These core samples and the testing were conducted as part of a Supplemental Workplan in the Fall of 1993 | Yes | (ASTM E11-87) | 100 | 99.6 |  |  | 95.6 | 82.6 |  | 65.4 |  | 50.6 |  |  | 38.2 |  | 27.6 |  | 10.7 | 6.8
830801 | 1 | 32 | overlay | CA51-53 | 713 | 1 | Surface | 17 | Imperial Esso,Strath.Ab | Cold Lake, Alb. | 1.042 |  | 135.7 | 321 |  | 117 | 62 | 140+ | 38 | 44.5 | 1 | 0.41 | 2.589 | 1.902 | 609 | 2204 | 2.603 | 1.892 | 2.628 | 2.612 | 1.535 | 10/26/1993 | These core samples and the testing were conducted as part of a Supplemental Workplan in the Fall of 1993 | Yes | (ASTM E11-87) | 100 | 99.6 |  |  | 95.6 | 82.6 |  | 65.4 |  | 50.6 |  |  | 38.2 |  | 27.6 |  | 10.7 | 6.8
830801 | 2 | 33 | overlay | CA54-56 | 713 | 1 | Surface | 17 | Imperial Esso,Strath.Ab | Cold Lake, Alb. | 1.04 |  | 146.89999 | 334 |  | 108 | 60 | 140+ | 96 | 43.5 | 1 | 0.41 | 2.589 | 1.902 | 609 | 2204 | 2.603 | 1.892 | 2.628 | 2.612 | 1.535 | 10/26/1993 | These core samples and the testing were conducted as part of a Supplemental Workplan in the Fall of 1993 | Yes | (ASTM E11-87) | 100 | 99.7 |  |  | 94.9 | 83.1 |  | 66.9 |  | 53 |  |  | 42.5 |  | 28.9 |  | 10.5 | 6.7
830801 | 2 | 33 | overlay | CA54-56 | 713 | 1 | Surface | 17 | Imperial Esso,Strath.Ab | Cold Lake, Alb. | 1.04 |  | 146.89999 | 334 |  | 108 | 60 | 140+ | 96 | 43.5 | 1 | 0.41 | 2.589 | 1.902 | 609 | 2204 | 2.603 | 1.892 | 2.628 | 2.612 | 1.535 | 10/26/1993 | These core samples and the testing were conducted as part of a Supplemental Workplan in the Fall of 1993 | Yes | (ASTM E11-87) | 100 | 99.7 |  |  | 94.9 | 83.1 |  | 66.9 |  | 53 |  |  | 42.5 |  | 28.9 |  | 10.5 | 6.7
830801 | 2 | 33 | overlay | CA54-56 | 713 | 1 | Surface | 17 | Imperial Esso,Strath.Ab | Cold Lake, Alb. | 1.04 |  | 146.89999 | 334 |  | 108 | 60 | 140+ | 96 | 43.5 | 1 | 0.41 | 2.589 | 1.902 | 609 | 2204 | 2.603 | 1.892 | 2.628 | 2.612 | 1.535 | 10/26/1993 | These core samples and the testing were conducted as part of a Supplemental Workplan in the Fall of 1993 | Yes | (ASTM E11-87) | 100 | 99.7 |  |  | 94.9 | 83.1 |  | 66.9 |  | 53 |  |  | 42.5 |  | 28.9 |  | 10.5 | 6.7
830801 | 2 | 33 | overlay | CA54-56 | 713 | 1 | Surface | 17 | Imperial Esso,Strath.Ab | Cold Lake, Alb. | 1.04 |  | 146.89999 | 334 |  | 108 | 60 | 140+ | 96 | 43.5 | 1 | 0.41 | 2.589 | 1.902 | 609 | 2204 | 2.603 | 1.892 | 2.628 | 2.612 | 1.535 | 10/26/1993 | These core samples and the testing were conducted as part of a Supplemental Workplan in the Fall of 1993 | Yes | (ASTM E11-87) | 100 | 99.7 |  |  | 94.9 | 83.1 |  | 66.9 |  | 53 |  |  | 42.5 |  | 28.9 |  | 10.5 | 6.7
830801 | 3 | 34 | overlay | CA57-59 | 701 | 1 | Surface | 17 | Imperial Esso,Strath.Ab | Cold Lake, Alb. | 1.043 |  | 143.89999 | 318 |  | 88 | 41 | 140+ | 24 | 44 | 1 | 0.41 | 2.589 | 1.902 | 609 | 2204 | 2.603 | 1.892 | 2.635 | 2.606 | 1.693 | 10/26/1993 | These core samples and the testing were conducted as part of a Supplemental Workplan in the Fall of 1993 | Yes | (ASTM E11-87) | 100 | 99.6 |  |  | 95.7 | 84.1 |  | 65.7 |  | 47.5 |  |  | 32.8 |  | 22.1 |  | 9.3 | 7
830801 | 3 | 34 | overlay | CA57-59 | 701 | 1 | Surface | 17 | Imperial Esso,Strath.Ab | Cold Lake, Alb. | 1.043 |  | 143.89999 | 318 |  | 88 | 41 | 140+ | 24 | 44 | 1 | 0.41 | 2.589 | 1.902 | 609 | 2204 | 2.603 | 1.892 | 2.635 | 2.606 | 1.693 | 10/26/1993 | These core samples and the testing were conducted as part of a Supplemental Workplan in the Fall of 1993 | Yes | (ASTM E11-87) | 100 | 99.6 |  |  | 95.7 | 84.1 |  | 65.7 |  | 47.5 |  |  | 32.8 |  | 22.1 |  | 9.3 | 7
830801 | 3 | 34 | overlay | CA57-59 | 701 | 1 | Surface | 17 | Imperial Esso,Strath.Ab | Cold Lake, Alb. | 1.043 |  | 143.89999 | 318 |  | 88 | 41 | 140+ | 24 | 44 | 1 | 0.41 | 2.589 | 1.902 | 609 | 2204 | 2.603 | 1.892 | 2.635 | 2.606 | 1.693 | 10/26/1993 | These core samples and the testing were conducted as part of a Supplemental Workplan in the Fall of 1993 | Yes | (ASTM E11-87) | 100 | 99.6 |  |  | 95.7 | 84.1 |  | 65.7 |  | 47.5 |  |  | 32.8 |  | 22.1 |  | 9.3 | 7
830801 | 3 | 34 | overlay | CA57-59 | 701 | 1 | Surface | 17 | Imperial Esso,Strath.Ab | Cold Lake, Alb. | 1.043 |  | 143.89999 | 318 |  | 88 | 41 | 140+ | 24 | 44 | 1 | 0.41 | 2.589 | 1.902 | 609 | 2204 | 2.603 | 1.892 | 2.635 | 2.606 | 1.693 | 10/26/1993 | These core samples and the testing were conducted as part of a Supplemental Workplan in the Fall of 1993 | Yes | (ASTM E11-87) | 100 | 99.6 |  |  | 95.7 | 84.1 |  | 65.7 |  | 47.5 |  |  | 32.8 |  | 22.1 |  | 9.3 | 7
830801 | 4 | 35 | overlay | CA60-62 | 701 | 1 | Surface | 17 | Imperial Esso,Strath.Ab | Cold Lake, Alb. | 1.039 |  | 121.1 | 311 |  | 124 | 68 | 140+ | 140 | 43.5 | 1 | 0.41 | 2.589 | 1.902 | 609 | 2204 | 2.603 | 1.892 | 2.635 | 2.606 | 1.693 | 10/26/1993 | These core samples and the testing were conducted as part of a Supplemental Workplan in the Fall of 1993 | Yes | (ASTM E11-87) |  | 100 |  |  | 93.7 | 84 |  | 68.4 |  | 54.4 |  |  | 41 |  | 29.2 |  | 12 | 6.9
830801 | 4 | 35 | overlay | CA60-62 | 701 | 1 | Surface | 17 | Imperial Esso,Strath.Ab | Cold Lake, Alb. | 1.039 |  | 121.1 | 311 |  | 124 | 68 | 140+ | 140 | 43.5 | 1 | 0.41 | 2.589 | 1.902 | 609 | 2204 | 2.603 | 1.892 | 2.635 | 2.606 | 1.693 | 10/26/1993 | These core samples and the testing were conducted as part of a Supplemental Workplan in the Fall of 1993 | Yes | (ASTM E11-87) |  | 100 |  |  | 93.7 | 84 |  | 68.4 |  | 54.4 |  |  | 41 |  | 29.2 |  | 12 | 6.9
830801 | 4 | 35 | overlay | CA60-62 | 701 | 1 | Surface | 17 | Imperial Esso,Strath.Ab | Cold Lake, Alb. | 1.039 |  | 121.1 | 311 |  | 124 | 68 | 140+ | 140 | 43.5 | 1 | 0.41 | 2.589 | 1.902 | 609 | 2204 | 2.603 | 1.892 | 2.635 | 2.606 | 1.693 | 10/26/1993 | These core samples and the testing were conducted as part of a Supplemental Workplan in the Fall of 1993 | Yes | (ASTM E11-87) |  | 100 |  |  | 93.7 | 84 |  | 68.4 |  | 54.4 |  |  | 41 |  | 29.2 |  | 12 | 6.9
830801 | 4 | 35 | overlay | CA60-62 | 701 | 1 | Surface | 17 | Imperial Esso,Strath.Ab | Cold Lake, Alb. | 1.039 |  | 121.1 | 311 |  | 124 | 68 | 140+ | 140 | 43.5 | 1 | 0.41 | 2.589 | 1.902 | 609 | 2204 | 2.603 | 1.892 | 2.635 | 2.606 | 1.693 | 10/26/1993 | These core samples and the testing were conducted as part of a Supplemental Workplan in the Fall of 1993 | Yes | (ASTM E11-87) |  | 100 |  |  | 93.7 | 84 |  | 68.4 |  | 54.4 |  |  | 41 |  | 29.2 |  | 12 | 6.9

## Table Reference
TABLE_NAME | TABLE_ALIAS | DESCRIPTION
CLTPP_MAT_AC_TST_1 | Cltpp Mat Ac Tst 1 | Laboratory Tests conducted on asphalt concrete cores and on bulk uncompacted AC samples retrieved before and after rehabilitation

## Field Reference
TABLE_NAME | FIELD_NAME | FIELD_ALIAS | DESCRIPTION
CLTPP_MAT_AC_TST_1 | KIN_VISCOSITY_135C | Kin Viscosity 135c | Kinematic viscosity (in mm2/second) of the asphalt cement @ 135 degrees Celsius (as determined by the standard ASTM D2170 test procedure); sample bitumen extracted from the cores by way of an Abson recovery (ASTM D1856)
CLTPP_MAT_AC_TST_1 | VISCOSITY_135C | Viscosity 135c | Viscosity, or coefficient of viscosity, (in Pascal -seconds) of the asphalt cement by vaccum capillary viscometers @ 135 degrees Celsius (ASTM D2171 test procedure); sample bitumen extracted from the cores by way of an Abson recovery (ASTM D1856)
CLTPP_MAT_AC_TST_1 | PENETRATION_25C | Penetration 25c | Penetration (in tenths of millimetres) of the asphalt cement @ 25 degrees Celsius (as determined by the standard ADTM D5 test procedure);sample bitumen extracted from the cores by way of an Abson recovery (ASTM D1856)
CLTPP_MAT_AC_TST_1 | DUCTILITY_25C | Ductility 25c | Ductility (in centimetres) of the asphalt cement @ 25 degrees Celsius (as determined by the standard ADTM D113 test procedure);sample bitumen extracted from the cores by way of an Abson recovery (ASTM D1856)
CLTPP_MAT_AC_TST_1 | DUCTILITY_4C | Ductility 4c | Ductility (in centimetres) of the asphalt cement @ 4 degrees Celsius (as determined by the standard ADTM D113 test procedure);sample bitumen extracted from the cores by way of an Abson recovery (ASTM D1856)
CLTPP_MAT_AC_TST_1 | RING_BALL_SOFTENING_POINT | Ring Ball Softening Point | Softening point (in degrees Celsius) as measured using a ring and ball according to the old standard ASTM D36 test procedure
CLTPP_MAT_AC_TST_1 | ASPHALT_CEMENT_CODE | Asphalt Cement Code | Code describing the grade of the bitumen used in the asphalt concrete mixture
CLTPP_MAT_AC_TST_1 | REFINERY | Refinery | Source (refinery) of the asphalt cement, if known
CLTPP_MAT_AC_TST_1 | SPECIFIC_GRAV_ASPHALT_CEMENT | Specific Grav Asphalt Cement | Specific gravity of the asphalt cement (as determined by the standard ASTM D70 testing procedure) extracted from the cores by way of an Abson recovery (ASTM D1856)
CLTPP_MAT_AC_TST_1 | KIN_VISCOSITY_60C | Kin Viscosity 60c | Kinematic viscosity (in mm2/second) of the asphalt cement @60 degrees Celsius (as determined by the standard ASTM D2170 test procedure); sample bitumen extracted from the cores by way of an Abson recovery (ASTM D1856)
CLTPP_MAT_AC_TST_1 | VISCOSITY_60C | Viscosity 60c | Viscosity, or coefficient of viscosity, (in Pascal -seconds) of the asphalt cement by vaccum capillary viscometers @ 60 degrees Celsius (ASTM D2171 test procedure); sample bitumen extracted from the cores by way of an Abson recovery (ASTM D1856)
CLTPP_MAT_AC_TST_1 | PERC_ABSORP_COMBINED_CAL | Perc Absorp Combined Cal | Absorption of the combined extracted material (fine coarse agg, and the filler)
CLTPP_MAT_AC_TST_1 | PERC_PASSING_20000 | Perc Passing 20000 | Percent material passing designated µm sieve size; non-bracketed sieve sizes - gradations reported in accordance with CGSB sieves; bracketed ( ) sieves sizes - gradations reported in accordance with AASHTO and ASTM, U.S. Standard Series, openings an
CLTPP_MAT_AC_TST_1 | PERC_PASSING_16000 | Perc Passing 16000 | Percent material passing designated µm sieve size; non-bracketed sieve sizes - gradations reported in accordance with CGSB sieves; bracketed ( ) sieves sizes - gradations reported in accordance with AASHTO and ASTM, U.S. Standard Series, openings an
CLTPP_MAT_AC_TST_1 | PERC_PASSING_14000 | Perc Passing 14000 | Percent material passing designated µm sieve size; non-bracketed sieve sizes - gradations reported in accordance with CGSB sieves; bracketed ( ) sieves sizes - gradations reported in accordance with AASHTO and ASTM, U.S. Standard Series, openings an
CLTPP_MAT_AC_TST_1 | PERC_PASSING_13200 | Perc Passing 13200 | Percent material passing designated µm sieve size; non-bracketed sieve sizes - gradations reported in accordance with CGSB sieves; bracketed ( ) sieves sizes - gradations reported in accordance with AASHTO and ASTM, U.S. Standard Series, openings an
CLTPP_MAT_AC_TST_1 | PERC_PASSING_12500 | Perc Passing 12500 | Percent material passing designated µm sieve size; non-bracketed sieve sizes - gradations reported in accordance with CGSB sieves; bracketed ( ) sieves sizes - gradations reported in accordance with AASHTO and ASTM, U.S. Standard Series, openings an
CLTPP_MAT_AC_TST_1 | PERC_PASSING_7500 | Perc Passing 7500 | Percent material passing designated µm sieve size; non-bracketed sieve sizes - gradations reported in accordance with CGSB sieves; bracketed ( ) sieves sizes - gradations reported in accordance with AASHTO and ASTM, U.S. Standard Series, openings an
CLTPP_MAT_AC_TST_1 | GRADATION_REPORT | Gradation Report | gradation report of aggregate extracted from the cores has been providedDeclaration (Yes or No) on whether a copy of the Provincial Highway Agency's standard
CLTPP_MAT_AC_TST_1 | PERC_PASSING_10000 | Perc Passing 10000 | Percent material passing designated µm sieve size; non-bracketed sieve sizes - gradations reported in accordance with CGSB sieves; bracketed ( ) sieves sizes - gradations reported in accordance with AASHTO and ASTM, U.S. Standard Series, openings an
CLTPP_MAT_AC_TST_1 | PERC_PASSING_630 | Perc Passing 630 | Percent material passing designated µm sieve size; non-bracketed sieve sizes - gradations reported in accordance with CGSB sieves; bracketed ( ) sieves sizes - gradations reported in accordance with AASHTO and ASTM, U.S. Standard Series, openings an
CLTPP_MAT_AC_TST_1 | AGING_TEST_CODE | Aging Test Code | Code identifying the test procedure used to measure aging of the asphalt cement; 1=Thin Film Oven Test, TFOT (ASTM D1754), 2=Rolling Thin Film Oven Test, RTFOT (ASTM D2872), 3=Other test
CLTPP_MAT_AC_TST_1 | GEOLOGIC_CODE | Geologic Code | Code describing the geologic classification of the extracted aggregate; e.g. granite, limestone, shale, quartzite
CLTPP_MAT_AC_TST_1 | BULK_SPEC_GRAV_COMBINED_CALCUL | Bulk Spec Grav Combined Calcul | Bulk specific gravity of the combined extracted material (fine coarse agg. and the filler)
CLTPP_MAT_AC_TST_1 | DATE_OF_TESTING_REPORT | Date Of Testing Report | Date form was completed
CLTPP_MAT_AC_TST_1 | CSHRP_ID | Cshrp Id | C-SHRP test site identification number
CLTPP_MAT_AC_TST_1 | SECTION | Section | Test section number at each C-SHRP test site (each site has from two to four 150m test sections)
CLTPP_MAT_AC_TST_1 | PAVEMENT_ORIGIN | Pavement Origin | Whether the cores are from the "original" asphalt concrete or the "overlay" AC
CLTPP_MAT_AC_TST_1 | SAMPLE_CODE | Sample Code | 4-character code: 1st letter defines sample type(C=core, K=block, B=bulk, M=moisture, T=Shelby tube, J=split spoon, P=broken); 2nd letter defines sample material (A=AC, G=granular or unbound base/subbase, S=subgrade); 3rd 4th char=sample number sequenc
CLTPP_MAT_AC_TST_1 | LAYER_CODE | Layer Code | Code identifying the pavement structure layer; e.g. 01=overlay, 03=original surface, 05=base, 06=subbase, 07=subgrade, 10=surface treatment, etc..
CLTPP_MAT_AC_TST_1 | REMARKS | Remarks | Comments
CLTPP_MAT_AC_TST_1 | SIEVE_SERIES | Sieve Series | Sieve series used for gradation
CLTPP_MAT_AC_TST_1 | PERC_PASSING_5000 | Perc Passing 5000 | Percent material passing designated µm sieve size; non-bracketed sieve sizes - gradations reported in accordance with CGSB sieves; bracketed ( ) sieves sizes - gradations reported in accordance with AASHTO and ASTM, U.S. Standard Series, openings an
CLTPP_MAT_AC_TST_1 | SURFACE_CODE | Surface Code | Code describing the type of asphalt concrete material in the given layer
CLTPP_MAT_AC_TST_1 | LAYER_LOCATION | Layer Location | Location of the given layer of AC; i.e. surface, 1st intermediate, 2nd intermediate, or bottom
CLTPP_MAT_AC_TST_1 | CRUDE_SOURCE | Crude Source | Description of the asphalt crude source, if known
CLTPP_MAT_AC_TST_1 | PENETRATION_4C | Penetration 4c | Penetration (in tenths of millimetres) of the asphalt cement @ 4 degrees Celsius (as determined by the standard ADTM D5 test procedure);sample bitumen extracted from the cores by way of an Abson recovery (ASTM D1856)
CLTPP_MAT_AC_TST_1 | CRUSHED_PARTICLE_CODE | Crushed Particle Code | Code identifying the percentage of "crushed" aggregate in the asphalt concrete; the crushed particle must have at least 2 crushed faces which equal at least 10% of the total aggregate surface.
CLTPP_MAT_AC_TST_1 | PERC_PASSING_2500 | Perc Passing 2500 | Percent material passing designated µm sieve size; non-bracketed sieve sizes - gradations reported in accordance with CGSB sieves; bracketed ( ) sieves sizes - gradations reported in accordance with AASHTO and ASTM, U.S. Standard Series, openings an
CLTPP_MAT_AC_TST_1 | PERC_PASSING_2000 | Perc Passing 2000 | Percent material passing designated µm sieve size; non-bracketed sieve sizes - gradations reported in accordance with CGSB sieves; bracketed ( ) sieves sizes - gradations reported in accordance with AASHTO and ASTM, U.S. Standard Series, openings an
CLTPP_MAT_AC_TST_1 | PERC_PASSING_1250 | Perc Passing 1250 | Percent material passing designated µm sieve size; non-bracketed sieve sizes - gradations reported in accordance with CGSB sieves; bracketed ( ) sieves sizes - gradations reported in accordance with AASHTO and ASTM, U.S. Standard Series, openings an
CLTPP_MAT_AC_TST_1 | PERC_PASSING_900 | Perc Passing 900 | Percent material passing designated µm sieve size; non-bracketed sieve sizes - gradations reported in accordance with CGSB sieves; bracketed ( ) sieves sizes - gradations reported in accordance with AASHTO and ASTM, U.S. Standard Series, openings an
CLTPP_MAT_AC_TST_1 | PERC_PASSING_800 | Perc Passing 800 | Percent material passing designated µm sieve size; non-bracketed sieve sizes - gradations reported in accordance with CGSB sieves; bracketed ( ) sieves sizes - gradations reported in accordance with AASHTO and ASTM, U.S. Standard Series, openings an
CLTPP_MAT_AC_TST_1 | PERC_PASSING_400 | Perc Passing 400 | Percent material passing designated µm sieve size; non-bracketed sieve sizes - gradations reported in accordance with CGSB sieves; bracketed ( ) sieves sizes - gradations reported in accordance with AASHTO and ASTM, U.S. Standard Series, openings an
CLTPP_MAT_AC_TST_1 | PERC_PASSING_315 | Perc Passing 315 | Percent material passing designated µm sieve size; non-bracketed sieve sizes - gradations reported in accordance with CGSB sieves; bracketed ( ) sieves sizes - gradations reported in accordance with AASHTO and ASTM, U.S. Standard Series, openings an
CLTPP_MAT_AC_TST_1 | PERC_PASSING_160 | Perc Passing 160 | Percent material passing designated µm sieve size; non-bracketed sieve sizes - gradations reported in accordance with CGSB sieves; bracketed ( ) sieves sizes - gradations reported in accordance with AASHTO and ASTM, U.S. Standard Series, openings an
CLTPP_MAT_AC_TST_1 | PERC_PASSING_80 | Perc Passing 80 | Percent material passing designated µm sieve size; non-bracketed sieve sizes - gradations reported in accordance with CGSB sieves; bracketed ( ) sieves sizes - gradations reported in accordance with AASHTO and ASTM, U.S. Standard Series, openings an
CLTPP_MAT_AC_TST_1 | PERC_PASSING_71 | Perc Passing 71 | Percent material passing designated µm sieve size; non-bracketed sieve sizes - gradations reported in accordance with CGSB sieves; bracketed ( ) sieves sizes - gradations reported in accordance with AASHTO and ASTM, U.S. Standard Series, openings an
CLTPP_MAT_AC_TST_1 | PERC_LOSS_OF_MASS | Perc Loss Of Mass | Percent reduction in asphalt cement mass after the aging test
CLTPP_MAT_AC_TST_1 | COARSE_AGG_BULK_GRAV | Coarse Agg Bulk Grav | Bulk specific gravity of the coarse aggregate extracted from the asphalt concrete cores, as determined by the standard ASTM C127 test procedure
CLTPP_MAT_AC_TST_1 | COARSE_AGG_PERC_ABSORPTION | Coarse Agg Perc Absorption | Absorption of the coarse aggregate extracted from the asphalt concrete cores, as determined by the standard ASTM C127 test procedure
CLTPP_MAT_AC_TST_1 | FINE_AGG_BULK_SPECIFIC_GRAV | Fine Agg Bulk Specific Grav | Bulk specific gravity of the fine aggregate extracted from the asphalt concrete cores, as determined by the standard ASTM C128 test procedure
CLTPP_MAT_AC_TST_1 | FINE_AGG_PERC_ABSORPTION | Fine Agg Perc Absorption | Absorption of the fine aggregate extracted from the asphalt concrete cores, as determined by the standard ASTM C128 test procedure
CLTPP_MAT_AC_TST_1 | FILLER_BULK_SPECIFIC_GRAV | Filler Bulk Specific Grav | Bulk specific gravity of the filler material extracted from the asphalt concrete cores, as determined by the standard ASTM D854 test procedure
CLTPP_MAT_AC_TST_1 | ACT_TST_ID | Act_Tst_Id | Record Identification Number