## CLTPP_DESC_ASBUILT
CSHRP_ID | SECTION | PROVINCE | HIGHWAY | SITE_LOCATION | KILOMETRE_POINT | HWY_FUNCTIONAL_CLASS | NO_OF_THROUGH_LANES | CSHRP_LANE_DES | CSHRP_LANE_WIDTH | SHOULDER_TYPE | TOTAL_SHOULDER_WIDTH_INSIDE | TOTAL_SHOULDER_WIDTH_OUTSIDE | LATITUDE_DEG | LATITUDE_MIN | LONG_DEG | LONG_MIN | ELEV_ABOVE_SEA_LEVEL | FROST_PENETRATION | ENVIRONMENT_TYPE | FREEZE_INDEX | ANNUAL_PRECIP | ANNUAL_DAYS_WITH_PRECIP | ANNUAL_AIR_FREEZE_CYCLES | TEMP_GRADIENT | AVG_EST_ANNUAL_ESALS_REHAB | SUBSURFACE_DRAINAGE | ORIG_CONSTR_YEAR | ORIG_PAV_THICK | ORIG_PAV_DESCR | ORIG_PAV_MAT_CODE | DATE_REHAB | EXPERI_TYPE_CODE | MILL_DEPTH | OVERLAY_THICK | OVERLAY_DESCR | OVERLAY_MATL_CODE | TOTAL_AC_THICK | BASE_THICK | BASE_DESCR | BASE_CLASS_CODE | SUBBASE_THICK | SUBBASE_DESCR | SUBBASE_CLASS_CODE | SUBGRADE_DESCR | SUBGRADE_CLASS_CODE | REMARKS
830403 | 1 | Manitoba | PTH 2 | Wawanesa, 11.5km East of PTH 10, westbound travelling lane | 11.29 | 6 | 1 | WB | 3.7 | Unpaved |  | 3 | 49 | 35.47 | 99 | 48.34 | 434 | 2 | Dry-Freeze | 1666 | 513 | 82 | 175 | 11.9 | 28430 | none | 1962 | 91 | HMAC | 701 | 07/06/0090 | 4 | 0 | 100.3 | HMAC | 701 | 191.3 | 143 | granular material | 200 |  | NA |  | Stiff brown sandy clay with some stone (0.340 retained), soft black organic clay (0.410 retained) | 135;171 | No subbase; base course placed directly on subgrade
830403 | 2 | Manitoba | PTH 2 | Wawanesa, 11.5km East of PTH 10, westbound travelling lane | 11.11 | 6 | 1 | WB | 3.7 | Unpaved |  | 3 | 49 | 35.47 | 99 | 48.49 | 434 | 2 | Dry-Freeze | 1666 | 513 | 82 | 175 | 11.9 | 28430 | none | 1962 | 91 | HMAC | 701 | 07/06/0090 | 4 | 0 | 113.3 | HMAC | 701 | 204.3 | 143 | granular material | 200 |  | NA |  | Stiff brown sandy clay with some stone (0.340 retained), soft black organic clay (0.410 retained) | 135;171 | No subbase; base course placed directly on subgrade
830403 | 3 | Manitoba | PTH 2 | Wawanesa, 11.5km East of PTH 10, westbound travelling lane | 10.93 | 6 | 1 | WB | 3.7 | Unpaved |  | 3 | 49 | 35.47 | 99 | 48.64 | 434 | 2 | Dry-Freeze | 1666 | 513 | 82 | 175 | 11.9 | 28430 | none | 1962 | 91 | HMAC | 701 | 07/06/0090 | 4 | 0 | 148 | HMAC | 701 | 239 | 143 | granular material | 200 |  | Subbase - crushed stone |  | Stiff brown sandy clay with some stone (0.340 retained), soft black organic clay (0.410 retained) | 135;171 | No subbase; base course placed directly on subgrade
830403 | 1 | Manitoba | PTH 2 | Wawanesa, 11.5km East of PTH 10, westbound travelling lane | 11.29 | 6 | 1 | WB | 3.7 | Unpaved |  | 3 | 49 | 35.47 | 99 | 48.34 | 434 | 2 | Dry-Freeze | 1666 | 513 | 82 | 175 | 11.9 | 28430 | none | 1962 | 91 | HMAC | 701 | 07/06/0090 | 4 | 0 | 100.3 | HMAC | 701 | 191.3 | 143 | granular material | 200 |  | NA |  | Stiff brown sandy clay with some stone (0.340 retained), soft black organic clay (0.410 retained) | 135;171 | No subbase; base course placed directly on subgrade
830403 | 2 | Manitoba | PTH 2 | Wawanesa, 11.5km East of PTH 10, westbound travelling lane | 11.11 | 6 | 1 | WB | 3.7 | Unpaved |  | 3 | 49 | 35.47 | 99 | 48.49 | 434 | 2 | Dry-Freeze | 1666 | 513 | 82 | 175 | 11.9 | 28430 | none | 1962 | 91 | HMAC | 701 | 07/06/0090 | 4 | 0 | 113.3 | HMAC | 701 | 204.3 | 143 | granular material | 200 |  | NA |  | Stiff brown sandy clay with some stone (0.340 retained), soft black organic clay (0.410 retained) | 135;171 | No subbase; base course placed directly on subgrade
830403 | 3 | Manitoba | PTH 2 | Wawanesa, 11.5km East of PTH 10, westbound travelling lane | 10.93 | 6 | 1 | WB | 3.7 | Unpaved |  | 3 | 49 | 35.47 | 99 | 48.64 | 434 | 2 | Dry-Freeze | 1666 | 513 | 82 | 175 | 11.9 | 28430 | none | 1962 | 91 | HMAC | 701 | 07/06/0090 | 4 | 0 | 148 | HMAC | 701 | 239 | 143 | granular material | 200 |  | Subbase - crushed stone |  | Stiff brown sandy clay with some stone (0.340 retained), soft black organic clay (0.410 retained) | 135;171 | No subbase; base course placed directly on subgrade
830403 | 1 | Manitoba | PTH 2 | Wawanesa, 11.5km East of PTH 10, westbound travelling lane | 11.29 | 6 | 1 | WB | 3.7 | Unpaved |  | 3 | 49 | 35.47 | 99 | 48.34 | 434 | 2 | Dry-Freeze | 1666 | 513 | 82 | 175 | 11.9 | 28430 | none | 1962 | 91 | HMAC | 701 | 07/06/0090 | 4 | 0 | 100.3 | HMAC | 701 | 191.3 | 143 | granular material | 200 |  | NA |  | Stiff brown sandy clay with some stone (0.340 retained), soft black organic clay (0.410 retained) | 135;171 | No subbase; base course placed directly on subgrade
830403 | 2 | Manitoba | PTH 2 | Wawanesa, 11.5km East of PTH 10, westbound travelling lane | 11.11 | 6 | 1 | WB | 3.7 | Unpaved |  | 3 | 49 | 35.47 | 99 | 48.49 | 434 | 2 | Dry-Freeze | 1666 | 513 | 82 | 175 | 11.9 | 28430 | none | 1962 | 91 | HMAC | 701 | 07/06/0090 | 4 | 0 | 113.3 | HMAC | 701 | 204.3 | 143 | granular material | 200 |  | NA |  | Stiff brown sandy clay with some stone (0.340 retained), soft black organic clay (0.410 retained) | 135;171 | No subbase; base course placed directly on subgrade
830403 | 3 | Manitoba | PTH 2 | Wawanesa, 11.5km East of PTH 10, westbound travelling lane | 10.93 | 6 | 1 | WB | 3.7 | Unpaved |  | 3 | 49 | 35.47 | 99 | 48.64 | 434 | 2 | Dry-Freeze | 1666 | 513 | 82 | 175 | 11.9 | 28430 | none | 1962 | 91 | HMAC | 701 | 07/06/0090 | 4 | 0 | 148 | HMAC | 701 | 239 | 143 | granular material | 200 |  | Subbase - crushed stone |  | Stiff brown sandy clay with some stone (0.340 retained), soft black organic clay (0.410 retained) | 135;171 | No subbase; base course placed directly on subgrade
830801 | 1 | Manitoba | Hwy 1 | Brokenhead River, 27km East of Hwy 12, westbound travelling lane | 27.27 | 1 | 2 | WB, travelling lane | 3.7 | Unpaved | 1.8 | 3 | 49 | 39.5 | 96 | 16.87 | 292 | 3 | Dry-Freeze | 1722 | 515 | 102 | 147 | 11.4 | 198940 | none | 1971 | 64.3 | HMAC | 701 | 09/13/0089 | 6 | 40 | 185 | 30% RAP, 70% virgin HMAC | 713; 701 | 249.3 | 245.5 | Base - crushed stone | 303 | 192 | Subbase - crushed stone | 303 | Dry brown silt with sand and stone. | 214 | original pavement thickness obtained from a core after rehab, and after milling of 40mm took place
830801 | 2 | Manitoba | Hwy 1 | Brokenhead River, 27km East of Hwy 12, westbound travelling lane | 27.07 | 1 | 2 | WB, travelling lane | 3.7 | Unpaved | 1.8 | 3 | 49 | 39.52 | 96 | 17.03 | 292 | 3 | Dry-Freeze | 1722 | 515 | 102 | 147 | 11.4 | 198940 | none | 1971 | 75 | HMAC | 701 | 09/13/0089 | 6 | 40 | 103.3 | 30% RAP, 70% virgin HMAC | 713; 701 | 178.3 | 245.5 | Base - crushed stone | 303 | 192 | Subbase - crushed stone | 303 | Dry brown silt with sand and stone. | 214 | original pavement thickness obtained from a core after rehab, and after milling of 40mm took place
830801 | 3 | Manitoba | Hwy 1 | Brokenhead River, 27km East of Hwy 12, westbound travelling lane | 26.89 | 1 | 2 | WB, travelling lane | 3.7 | Unpaved | 1.8 | 3 | 49 | 39.54 | 96 | 17.18 | 292 | 3 | Dry-Freeze | 1722 | 515 | 102 | 147 | 11.4 | 198940 | none | 1971 | 65 | HMAC | 701 | 09/13/0089 | 6 | 40 | 126 | HMAC | 701 | 191 | 245.5 | Base - crushed stone | 303 | 192 | Subbase - crushed stone | 303 | Dry brown silt with sand and stone. | 214 | original pavement thickness obtained from a core after rehab, and after milling of 40mm took place
830801 | 4 | Manitoba | Hwy 1 | Brokenhead River, 27km East of Hwy 12, westbound travelling lane | 26.65 | 1 | 2 | WB, travelling lane | 3.7 | Unpaved | 1.8 | 3 | 49 | 39.56 | 96 | 17.38 | 292 | 3 | Dry-Freeze | 1722 | 515 | 102 | 147 | 11.4 | 198940 | none | 1971 | 71.7 | HMAC | 701 | 09/13/0089 | 6 | 40 | 170 | HMAC | 701 | 241.7 | 245.5 | Base - crushed stone | 303 | 192 | NA | 303 | Dry brown silt with sand and stone. | 214 | original pavement thickness obtained from a core after rehab, and after milling of 40mm took place
830801 | 1 | Manitoba | Hwy 1 | Brokenhead River, 27km East of Hwy 12, westbound travelling lane | 27.27 | 1 | 2 | WB, travelling lane | 3.7 | Unpaved | 1.8 | 3 | 49 | 39.5 | 96 | 16.87 | 292 | 3 | Dry-Freeze | 1722 | 515 | 102 | 147 | 11.4 | 198940 | none | 1971 | 64.3 | HMAC | 701 | 09/13/0089 | 6 | 40 | 185 | 30% RAP, 70% virgin HMAC | 713; 701 | 249.3 | 245.5 | Base - crushed stone | 303 | 192 | Subbase - crushed stone | 303 | Dry brown silt with sand and stone. | 214 | original pavement thickness obtained from a core after rehab, and after milling of 40mm took place
830801 | 2 | Manitoba | Hwy 1 | Brokenhead River, 27km East of Hwy 12, westbound travelling lane | 27.07 | 1 | 2 | WB, travelling lane | 3.7 | Unpaved | 1.8 | 3 | 49 | 39.52 | 96 | 17.03 | 292 | 3 | Dry-Freeze | 1722 | 515 | 102 | 147 | 11.4 | 198940 | none | 1971 | 75 | HMAC | 701 | 09/13/0089 | 6 | 40 | 103.3 | 30% RAP, 70% virgin HMAC | 713; 701 | 178.3 | 245.5 | Base - crushed stone | 303 | 192 | Subbase - crushed stone | 303 | Dry brown silt with sand and stone. | 214 | original pavement thickness obtained from a core after rehab, and after milling of 40mm took place
830801 | 3 | Manitoba | Hwy 1 | Brokenhead River, 27km East of Hwy 12, westbound travelling lane | 26.89 | 1 | 2 | WB, travelling lane | 3.7 | Unpaved | 1.8 | 3 | 49 | 39.54 | 96 | 17.18 | 292 | 3 | Dry-Freeze | 1722 | 515 | 102 | 147 | 11.4 | 198940 | none | 1971 | 65 | HMAC | 701 | 09/13/0089 | 6 | 40 | 126 | HMAC | 701 | 191 | 245.5 | Base - crushed stone | 303 | 192 | Subbase - crushed stone | 303 | Dry brown silt with sand and stone. | 214 | original pavement thickness obtained from a core after rehab, and after milling of 40mm took place
830801 | 4 | Manitoba | Hwy 1 | Brokenhead River, 27km East of Hwy 12, westbound travelling lane | 26.65 | 1 | 2 | WB, travelling lane | 3.7 | Unpaved | 1.8 | 3 | 49 | 39.56 | 96 | 17.38 | 292 | 3 | Dry-Freeze | 1722 | 515 | 102 | 147 | 11.4 | 198940 | none | 1971 | 71.7 | HMAC | 701 | 09/13/0089 | 6 | 40 | 170 | HMAC | 701 | 241.7 | 245.5 | Base - crushed stone | 303 | 192 | NA | 303 | Dry brown silt with sand and stone. | 214 | original pavement thickness obtained from a core after rehab, and after milling of 40mm took place
830801 | 1 | Manitoba | Hwy 1 | Brokenhead River, 27km East of Hwy 12, westbound travelling lane | 27.27 | 1 | 2 | WB, travelling lane | 3.7 | Unpaved | 1.8 | 3 | 49 | 39.5 | 96 | 16.87 | 292 | 3 | Dry-Freeze | 1722 | 515 | 102 | 147 | 11.4 | 198940 | none | 1971 | 64.3 | HMAC | 701 | 09/13/0089 | 6 | 40 | 185 | 30% RAP, 70% virgin HMAC | 713; 701 | 249.3 | 245.5 | Base - crushed stone | 303 | 192 | Subbase - crushed stone | 303 | Dry brown silt with sand and stone. | 214 | original pavement thickness obtained from a core after rehab, and after milling of 40mm took place
830801 | 2 | Manitoba | Hwy 1 | Brokenhead River, 27km East of Hwy 12, westbound travelling lane | 27.07 | 1 | 2 | WB, travelling lane | 3.7 | Unpaved | 1.8 | 3 | 49 | 39.52 | 96 | 17.03 | 292 | 3 | Dry-Freeze | 1722 | 515 | 102 | 147 | 11.4 | 198940 | none | 1971 | 75 | HMAC | 701 | 09/13/0089 | 6 | 40 | 103.3 | 30% RAP, 70% virgin HMAC | 713; 701 | 178.3 | 245.5 | Base - crushed stone | 303 | 192 | Subbase - crushed stone | 303 | Dry brown silt with sand and stone. | 214 | original pavement thickness obtained from a core after rehab, and after milling of 40mm took place
830801 | 3 | Manitoba | Hwy 1 | Brokenhead River, 27km East of Hwy 12, westbound travelling lane | 26.89 | 1 | 2 | WB, travelling lane | 3.7 | Unpaved | 1.8 | 3 | 49 | 39.54 | 96 | 17.18 | 292 | 3 | Dry-Freeze | 1722 | 515 | 102 | 147 | 11.4 | 198940 | none | 1971 | 65 | HMAC | 701 | 09/13/0089 | 6 | 40 | 126 | HMAC | 701 | 191 | 245.5 | Base - crushed stone | 303 | 192 | Subbase - crushed stone | 303 | Dry brown silt with sand and stone. | 214 | original pavement thickness obtained from a core after rehab, and after milling of 40mm took place
830801 | 4 | Manitoba | Hwy 1 | Brokenhead River, 27km East of Hwy 12, westbound travelling lane | 26.65 | 1 | 2 | WB, travelling lane | 3.7 | Unpaved | 1.8 | 3 | 49 | 39.56 | 96 | 17.38 | 292 | 3 | Dry-Freeze | 1722 | 515 | 102 | 147 | 11.4 | 198940 | none | 1971 | 71.7 | HMAC | 701 | 09/13/0089 | 6 | 40 | 170 | HMAC | 701 | 241.7 | 245.5 | Base - crushed stone | 303 | 192 | NA | 303 | Dry brown silt with sand and stone. | 214 | original pavement thickness obtained from a core after rehab, and after milling of 40mm took place
830801 | 1 | Manitoba | Hwy 1 | Brokenhead River, 27km East of Hwy 12, westbound travelling lane | 27.27 | 1 | 2 | WB, travelling lane | 3.7 | Unpaved | 1.8 | 3 | 49 | 39.5 | 96 | 16.87 | 292 | 3 | Dry-Freeze | 1722 | 515 | 102 | 147 | 11.4 | 198940 | none | 1971 | 64.3 | HMAC | 701 | 09/13/0089 | 6 | 40 | 185 | 30% RAP, 70% virgin HMAC | 713; 701 | 249.3 | 245.5 | Base - crushed stone | 303 | 192 | Subbase - crushed stone | 303 | Dry brown silt with sand and stone. | 214 | original pavement thickness obtained from a core after rehab, and after milling of 40mm took place
830801 | 2 | Manitoba | Hwy 1 | Brokenhead River, 27km East of Hwy 12, westbound travelling lane | 27.07 | 1 | 2 | WB, travelling lane | 3.7 | Unpaved | 1.8 | 3 | 49 | 39.52 | 96 | 17.03 | 292 | 3 | Dry-Freeze | 1722 | 515 | 102 | 147 | 11.4 | 198940 | none | 1971 | 75 | HMAC | 701 | 09/13/0089 | 6 | 40 | 103.3 | 30% RAP, 70% virgin HMAC | 713; 701 | 178.3 | 245.5 | Base - crushed stone | 303 | 192 | Subbase - crushed stone | 303 | Dry brown silt with sand and stone. | 214 | original pavement thickness obtained from a core after rehab, and after milling of 40mm took place
830801 | 3 | Manitoba | Hwy 1 | Brokenhead River, 27km East of Hwy 12, westbound travelling lane | 26.89 | 1 | 2 | WB, travelling lane | 3.7 | Unpaved | 1.8 | 3 | 49 | 39.54 | 96 | 17.18 | 292 | 3 | Dry-Freeze | 1722 | 515 | 102 | 147 | 11.4 | 198940 | none | 1971 | 65 | HMAC | 701 | 09/13/0089 | 6 | 40 | 126 | HMAC | 701 | 191 | 245.5 | Base - crushed stone | 303 | 192 | Subbase - crushed stone | 303 | Dry brown silt with sand and stone. | 214 | original pavement thickness obtained from a core after rehab, and after milling of 40mm took place
830801 | 4 | Manitoba | Hwy 1 | Brokenhead River, 27km East of Hwy 12, westbound travelling lane | 26.65 | 1 | 2 | WB, travelling lane | 3.7 | Unpaved | 1.8 | 3 | 49 | 39.56 | 96 | 17.38 | 292 | 3 | Dry-Freeze | 1722 | 515 | 102 | 147 | 11.4 | 198940 | none | 1971 | 71.7 | HMAC | 701 | 09/13/0089 | 6 | 40 | 170 | HMAC | 701 | 241.7 | 245.5 | Base - crushed stone | 303 | 192 | NA | 303 | Dry brown silt with sand and stone. | 214 | original pavement thickness obtained from a core after rehab, and after milling of 40mm took place

## Table Reference
TABLE_NAME | TABLE_ALIAS | DESCRIPTION
CLTPP_DESC_ASBUILT | Cltpp Desc Asbuilt | Identification, location and description of the experimental test sites and as-built pavement structure information

## Field Reference
TABLE_NAME | FIELD_NAME | FIELD_ALIAS | DESCRIPTION
CLTPP_DESC_ASBUILT | SUBSURFACE_DRAINAGE | Subsurface Drainage | The method of water drainage underneath the asphalt concrete surface; e.g. longitudinal, transverse, blanket
CLTPP_DESC_ASBUILT | ORIG_PAV_DESCR | Orig Pav Descr | Specific code to describe the pavement surface material type which existed prior to the overlay
CLTPP_DESC_ASBUILT | MILL_DEPTH | Mill Depth | Depth of milling in millimeters prior to placement of overlay
CLTPP_DESC_ASBUILT | OVERLAY_MATL_CODE | Overlay Matl Code | Specific code to describe the overlay material type
CLTPP_DESC_ASBUILT | BASE_DESCR | Base Descr | General description code of the base layer material
CLTPP_DESC_ASBUILT | SUBBASE_DESCR | Subbase Descr | General description of the subbase layer material
CLTPP_DESC_ASBUILT | TOTAL_SHOULDER_WIDTH_OUTSIDE | Total Shoulder Width Outside | The total width of the outside shoulder to the nearest tenth of a metre
CLTPP_DESC_ASBUILT | LATITUDE_DEG | Latitude Deg | Degrees of latitude at which the C-SHRP site is located
CLTPP_DESC_ASBUILT | LATITUDE_MIN | Latitude Min | Minutes of latitude, which combined with the degrees of latitude, locate the test site geographically
CLTPP_DESC_ASBUILT | LONG_MIN | Long Min | Minutes of longitude, which combined with the degrees of longitude, locate the test site geographically
CLTPP_DESC_ASBUILT | FROST_PENETRATION | Frost Penetration | Four digit number for estimating the maximum frost penetration in metres
CLTPP_DESC_ASBUILT | ENVIRONMENT_TYPE | Environment Type | General description of the climatic zone where the test site is located; i.e. wet-no freeze
CLTPP_DESC_ASBUILT | FREEZE_INDEX | Freeze Index | Historical average annual freezing index (in degree Celsius-days); e.g. ten degree days= 10 days with a mean air temp. of 1 degree below freezing or 5 days with a mean air temp. of 2 degrees below freezing
CLTPP_DESC_ASBUILT | ANNUAL_PRECIP | Annual Precip | Historical average annual precipitation, in mm of water, in the vicinity of the test site (10mm of snowfall=1mm or rainfall)
CLTPP_DESC_ASBUILT | ANNUAL_AIR_FREEZE_CYCLES | Annual Air Freeze Cycles | Historical avg annual # of freeze-thaw cycles (estimated from mean air temp. in the vicinity of the site); an air freeze-thaw cycle occurs when the air temp drops below later rises above the freezing point, regardless of duration of time below freezing
CLTPP_DESC_ASBUILT | TEMP_GRADIENT | Temp Gradient | Historical average temperature range in the vicinity of the test site; i.e. (monthly mean daily max temp) - (monthly mean daily min temp)
CLTPP_DESC_ASBUILT | AVG_EST_ANNUAL_ESALS_REHAB | Avg Est Annual Esals Rehab | Average annual Equivalent Single Axle Load (ESAL) in the first 4 years after rehabilitation of the site; the ESAL values were estimated by each agency from traffic volume counts, vehicle classification counts truck weight measurements
CLTPP_DESC_ASBUILT | ORIG_CONSTR_YEAR | Orig Constr Year | Total thickness of the asphalt concrete pavement immediately before the C-LTPP experiment began (i.e. prior to placement of the overlay in 1989 or 1990)
CLTPP_DESC_ASBUILT | CSHRP_ID | Cshrp Id | C-SHRP test site identification number
CLTPP_DESC_ASBUILT | PROVINCE | Province | Province where the C-SHRP test site is located
CLTPP_DESC_ASBUILT | HIGHWAY | Highway No | The number assigned to the highway in which the test site is located
CLTPP_DESC_ASBUILT | SITE_LOCATION | Site Location | A brief description of the site location, e.g. between junctions of highways 21 and 816, approximately 16km east of Halifax
CLTPP_DESC_ASBUILT | NO_OF_THROUGH_LANES | No Of Through Lanes | The total number of through lanes (exclusive of access roads) in one direction
CLTPP_DESC_ASBUILT | CSHRP_LANE_DES | Cshrp Lane Des | The direction (WB, EB, NB, or SB) and location (travelling or passing lane) of the C-SHRP study lane
CLTPP_DESC_ASBUILT | SHOULDER_TYPE | Shoulder Type | Description of the pavement shoulder (paved or unpaved)
CLTPP_DESC_ASBUILT | TOTAL_SHOULDER_WIDTH_INSIDE | Total Shoulder Width Inside | The total width of the inside shoulder to the nearest tenth of a metre
CLTPP_DESC_ASBUILT | ORIG_PAV_THICK | Orig Pav Thick | General description of the type of material in the original asphalt concrete pavement surface prior to overlay
CLTPP_DESC_ASBUILT | ORIG_PAV_MAT_CODE | Orig Pav Mat Code | Date when the C-LTPP experiment offically began at each test site (i.e. the date when the overlay was placed)
CLTPP_DESC_ASBUILT | DATE_REHAB | Date Rehab | Date when the C-LTPP experiment offically began at each test site (i.e. the date when the overlay was placed)
CLTPP_DESC_ASBUILT | EXPERI_TYPE_CODE | Experi Type Code | Description of the specific topic of study at the adjacent test sections of each test site; e.g. performance comparisons of different overlay thicknesses, performance comparisons of RAP vs virgin AC, etc…
CLTPP_DESC_ASBUILT | OVERLAY_THICK | Overlay Thick | The total thickness of the asphalt concrete overlay
CLTPP_DESC_ASBUILT | OVERLAY_DESCR | Overlay Descr | General description of the type of material that makes up the asphalt concrete overlay
CLTPP_DESC_ASBUILT | TOTAL_AC_THICK | Total Ac Thick | Resulting total asphalt concrete thickness after placement of overlay (equals "thickness of original AC" minus "mill depth" plus "thickness of overlay")
CLTPP_DESC_ASBUILT | BASE_THICK | Base Thick | Total thickness of the base layer, estimated from a test pit excavation and/or borehole sampling
CLTPP_DESC_ASBUILT | BASE_CLASS_CODE | Base Class Code | Specific code related to the soil classification and description of the base material
CLTPP_DESC_ASBUILT | SUBBASE_THICK | Subbase Thick | Total thickness of the subbase layer, estimated from a test pit excavation and/or borehole sampling
CLTPP_DESC_ASBUILT | SUBBASE_CLASS_CODE | Subbase Class Code | Specific code related to the soil classification and description of the subbase material
CLTPP_DESC_ASBUILT | SECTION | Section | Test section number at each C-SHRP test site (each site has from two to four 150m test sections)
CLTPP_DESC_ASBUILT | HWY_FUNCTIONAL_CLASS | Hwy Functional Class | Classification of the highway depending on its primary use, e.g. Trans Canada, principal arterial
CLTPP_DESC_ASBUILT | KILOMETRE_POINT | Kilometre Point | The station (in kilometres) used by the provincial highway agency for geographical locations
CLTPP_DESC_ASBUILT | CSHRP_LANE_WIDTH | Cshrp Lane Width | The width of the C-SHRP study lane to the nearest tenth of a metre
CLTPP_DESC_ASBUILT | SUBGRADE_DESCR | Subgrade Descr | General description of the subgrade soil
CLTPP_DESC_ASBUILT | REMARKS | Remarks | Comments
CLTPP_DESC_ASBUILT | LONG_DEG | Long Deg | Degrees of longitude at which the C-SHRP site is located
CLTPP_DESC_ASBUILT | ELEV_ABOVE_SEA_LEVEL | Elev Above Sea Level | Approximate elevation of the pavement test site in metres above sea level
CLTPP_DESC_ASBUILT | ANNUAL_DAYS_WITH_PRECIP | Annual No Days With Precip | Historical average annual number of days in which precipitation was recorded in the vicinity of the test site
CLTPP_DESC_ASBUILT | SUBGRADE_CLASS_CODE | Subgrade Class Code | Specific code related to the soil classification and description of the subgrade material