## CLTPP_MAT_CORE_TST_2
CSHRP_ID | CORE_TEST_ID | SECTION | PAVEMENT_ORIGIN | SAMPLE_CODE | SURFACE_CODE | LAYER_CODE | LAYER_LOCATION | CONSTRUCTION_YEAR | THICKNESS_MEAN | THICKNESS_MIN | THICKNESS_MAX | THICKNESS_NO_OF_TESTS | THICKNESS_STD_DEV | BULK_SPECIFIC_GRAVITY_MEAN | BULK_SPECIFIC_GRAVITY_MIN | BULK_SPECIFIC_GRAVITY_MAX | BULK_SPEC_GRAVITY_NO_OF_TESTS | BULK_SPECIFIC_GRAVITY_STD_DEV | DATE_OF_TESTING_REPORT | REMARKS
810404 | 1 | 1 | overlay | CA51-53 | 701 | 1 | Surface | 1990 | 61 | 60 | 63 | 3 | 1.7 | 2.316 | 2.29 | 2.33 | 3 | 0.023 | 04/12/1990
810404 | 1 | 1 | overlay | CA51-53 | 701 | 1 | Surface | 1990 | 61 | 60 | 63 | 3 | 1.7 | 2.316 | 2.29 | 2.33 | 3 | 0.023 | 04/12/1990
810404 | 1 | 1 | overlay | CA51-53 | 701 | 1 | Surface | 1990 | 61 | 60 | 63 | 3 | 1.7 | 2.316 | 2.29 | 2.33 | 3 | 0.023 | 04/12/1990
810404 | 1 | 1 | overlay | CA51-53 | 701 | 1 | Surface | 1990 | 61 | 60 | 63 | 3 | 1.7 | 2.316 | 2.29 | 2.33 | 3 | 0.023 | 04/12/1990
810404 | 2 | 2 | overlay | CA54-56 | 701 | 1 | Surface | 1990 | 40 | 40 | 41 | 3 | 0.6 | 2.331 | 2.312 | 2.361 | 3 | 0.027 | 04/12/1990
810404 | 2 | 2 | overlay | CA54-56 | 701 | 1 | Surface | 1990 | 40 | 40 | 41 | 3 | 0.6 | 2.331 | 2.312 | 2.361 | 3 | 0.027 | 04/12/1990
810404 | 2 | 2 | overlay | CA54-56 | 701 | 1 | Surface | 1990 | 40 | 40 | 41 | 3 | 0.6 | 2.331 | 2.312 | 2.361 | 3 | 0.027 | 04/12/1990
810404 | 2 | 2 | overlay | CA54-56 | 701 | 1 | Surface | 1990 | 40 | 40 | 41 | 3 | 0.6 | 2.331 | 2.312 | 2.361 | 3 | 0.027 | 04/12/1990
810404 | 3 | 2 | overlay | CA54-56 | 701 | 1 | Bottom | 1990 | 63 | 53 | 69 | 3 | 9 | 2.335 | 2.312 | 2.359 | 3 | 0.023 | 04/12/1990
810404 | 3 | 2 | overlay | CA54-56 | 701 | 1 | Bottom | 1990 | 63 | 53 | 69 | 3 | 9 | 2.335 | 2.312 | 2.359 | 3 | 0.023 | 04/12/1990
810404 | 3 | 2 | overlay | CA54-56 | 701 | 1 | Bottom | 1990 | 63 | 53 | 69 | 3 | 9 | 2.335 | 2.312 | 2.359 | 3 | 0.023 | 04/12/1990
810404 | 3 | 2 | overlay | CA54-56 | 701 | 1 | Bottom | 1990 | 63 | 53 | 69 | 3 | 9 | 2.335 | 2.312 | 2.359 | 3 | 0.023 | 04/12/1990
810404 | 4 | 3 | overlay | CA57-59 | 713 | 1 | Surface | 1990 | 39 | 36 | 42 | 3 | 3.1 | 2.304 | 2.294 | 2.311 | 3 | 0.009 | 04/12/1990
810404 | 4 | 3 | overlay | CA57-59 | 713 | 1 | Surface | 1990 | 39 | 36 | 42 | 3 | 3.1 | 2.304 | 2.294 | 2.311 | 3 | 0.009 | 04/12/1990
810404 | 4 | 3 | overlay | CA57-59 | 713 | 1 | Surface | 1990 | 39 | 36 | 42 | 3 | 3.1 | 2.304 | 2.294 | 2.311 | 3 | 0.009 | 04/12/1990
810404 | 4 | 3 | overlay | CA57-59 | 713 | 1 | Surface | 1990 | 39 | 36 | 42 | 3 | 3.1 | 2.304 | 2.294 | 2.311 | 3 | 0.009 | 04/12/1990
810404 | 5 | 3 | overlay | CA57-59 | 713 | 1 | Bottom | 1990 | 55 | 51 | 62 | 3 | 5.9 | 2.339 | 2.327 | 2.358 | 3 | 0.016 | 04/12/1990
810404 | 5 | 3 | overlay | CA57-59 | 713 | 1 | Bottom | 1990 | 55 | 51 | 62 | 3 | 5.9 | 2.339 | 2.327 | 2.358 | 3 | 0.016 | 04/12/1990
810404 | 5 | 3 | overlay | CA57-59 | 713 | 1 | Bottom | 1990 | 55 | 51 | 62 | 3 | 5.9 | 2.339 | 2.327 | 2.358 | 3 | 0.016 | 04/12/1990
810404 | 5 | 3 | overlay | CA57-59 | 713 | 1 | Bottom | 1990 | 55 | 51 | 62 | 3 | 5.9 | 2.339 | 2.327 | 2.358 | 3 | 0.016 | 04/12/1990
810404 | 6 | 4 | overlay | CA60-62 | 713 | 1 | Surface | 1990 | 55 | 51 | 58 | 3 | 5.3 | 2.296 | 2.285 | 2.313 | 3 | 0.015 | 04/12/1990
810404 | 6 | 4 | overlay | CA60-62 | 713 | 1 | Surface | 1990 | 55 | 51 | 58 | 3 | 5.3 | 2.296 | 2.285 | 2.313 | 3 | 0.015 | 04/12/1990
810404 | 6 | 4 | overlay | CA60-62 | 713 | 1 | Surface | 1990 | 55 | 51 | 58 | 3 | 5.3 | 2.296 | 2.285 | 2.313 | 3 | 0.015 | 04/12/1990
810404 | 6 | 4 | overlay | CA60-62 | 713 | 1 | Surface | 1990 | 55 | 51 | 58 | 3 | 5.3 | 2.296 | 2.285 | 2.313 | 3 | 0.015 | 04/12/1990

## Table Reference
TABLE_NAME | TABLE_ALIAS | DESCRIPTION
CLTPP_MAT_CORE_TST_2 | Cltpp Mat Core Tst 2 | Laboratory Tests conducted on asphalt concrete cores retrieved after rehabilitation

## Field Reference
TABLE_NAME | FIELD_NAME | FIELD_ALIAS | DESCRIPTION
CLTPP_MAT_CORE_TST_2 | CSHRP_ID | Cshrp Id | C-SHRP test site identification number
CLTPP_MAT_CORE_TST_2 | SECTION | Section | Test section number at each C-SHRP test site (each site has from two to four 150m test sections)
CLTPP_MAT_CORE_TST_2 | PAVEMENT_ORIGIN | Pavement Origin | Whether the cores are from the "original" asphalt concrete or the "overlay" AC
CLTPP_MAT_CORE_TST_2 | LAYER_LOCATION | Layer Location | Location of the given layer of AC; i.e. surface, 1st intermediate, 2nd intermediate, or bottom
CLTPP_MAT_CORE_TST_2 | THICKNESS_MEAN | Thickness Mean | Average thickness (in mm) of recovered cores
CLTPP_MAT_CORE_TST_2 | THICKNESS_NO_OF_TESTS | Thickness No Of Tests | Total number of cores with thickness measurements
CLTPP_MAT_CORE_TST_2 | BULK_SPECIFIC_GRAVITY_MIN | Bulk Specific Gravity Min | Minimum bulk specific gravity value of recovered cores using ASTM D2726 or D1188
CLTPP_MAT_CORE_TST_2 | SAMPLE_CODE | Sample Code | 4-character code: 1st letter defines sample type(C=core, K=block, B=bulk, M=moisture, T=Shelby tube, J=split spoon, P=broken); 2nd letter defines sample material (A=AC, G=granular or unbound base/subbase, S=subgrade); 3rd 4th char=sample number sequence
CLTPP_MAT_CORE_TST_2 | SURFACE_CODE | Surface Code | Code describing the type of asphalt concrete material in the given layer of the core
CLTPP_MAT_CORE_TST_2 | LAYER_CODE | Layer Code | Code identifying the pavement structure layer; e.g. 01=overlay, 03=original surface, 05=base, 06=subbase, 07=subgrade, 10=surface treatment, etc..
CLTPP_MAT_CORE_TST_2 | CONSTRUCTION_YEAR | Construction Year | Year in which the construction of the overlay occurred; i.e. 1989, 1990 or 1991
CLTPP_MAT_CORE_TST_2 | THICKNESS_MIN | Thickness Min | Minimum thickness (in mm) of recovered cores
CLTPP_MAT_CORE_TST_2 | THICKNESS_MAX | Thickness Max | Maximum thickness (in mm) of recovered cores
CLTPP_MAT_CORE_TST_2 | THICKNESS_STD_DEV | Thickness Std Dev | Standard deviation (in mm) of the thickness measurements
CLTPP_MAT_CORE_TST_2 | BULK_SPECIFIC_GRAVITY_MEAN | Bulk Specific Gravity Mean | Average bulk specific gravity of recovered cores, calculated according to the standard ASTM D2726 test procedure, Method A, saturated surface dry samples; if absorbed water exceeds 2% of the volume of the specimen use ASTM D1188
CLTPP_MAT_CORE_TST_2 | BULK_SPECIFIC_GRAVITY_MAX | Bulk Specific Gravity Max | Maximum bulk specific gravity value of recovered cores using ASTM D2726 or D1188
CLTPP_MAT_CORE_TST_2 | BULK_SPEC_GRAVITY_NO_OF_TESTS | Bulk Spec Gravity No Of Tests | Total number of bulk specific gravity tests
CLTPP_MAT_CORE_TST_2 | REMARKS | Remarks | Comments
CLTPP_MAT_CORE_TST_2 | BULK_SPECIFIC_GRAVITY_STD_DEV | Bulk Specific Gravity Std Dev | Standard deviation of the bulk specific gravity tests
CLTPP_MAT_CORE_TST_2 | DATE_OF_TESTING_REPORT | Date Of Testing Report | Date form was completed
CLTPP_MAT_CORE_TST_2 | CORE_TEST_ID | Core_Test_Id | Record Identification Number