## CLTPP_DESC_ASBUILT
CSHRP_ID | SECTION | PROVINCE | HIGHWAY | SITE_LOCATION | KILOMETRE_POINT | HWY_FUNCTIONAL_CLASS | NO_OF_THROUGH_LANES | CSHRP_LANE_DES | CSHRP_LANE_WIDTH | SHOULDER_TYPE | TOTAL_SHOULDER_WIDTH_INSIDE | TOTAL_SHOULDER_WIDTH_OUTSIDE | LATITUDE_DEG | LATITUDE_MIN | LONG_DEG | LONG_MIN | ELEV_ABOVE_SEA_LEVEL | FROST_PENETRATION | ENVIRONMENT_TYPE | FREEZE_INDEX | ANNUAL_PRECIP | ANNUAL_DAYS_WITH_PRECIP | ANNUAL_AIR_FREEZE_CYCLES | TEMP_GRADIENT | AVG_EST_ANNUAL_ESALS_REHAB | SUBSURFACE_DRAINAGE | ORIG_CONSTR_YEAR | ORIG_PAV_THICK | ORIG_PAV_DESCR | ORIG_PAV_MAT_CODE | DATE_REHAB | EXPERI_TYPE_CODE | MILL_DEPTH | OVERLAY_THICK | OVERLAY_DESCR | OVERLAY_MATL_CODE | TOTAL_AC_THICK | BASE_THICK | BASE_DESCR | BASE_CLASS_CODE | SUBBASE_THICK | SUBBASE_DESCR | SUBBASE_CLASS_CODE | SUBGRADE_DESCR | SUBGRADE_CLASS_CODE | REMARKS
810404 | 1 | Alberta | Hwy 16:06 | Wolf Creek to West of Junction Hwy 32, westbound passing lane | 31.18 | 1 | 2 | WB, passing lane (see remark) | 3.6 | Paved | 2.5 | 2.5 | 53 | 34.64 | 116 | 7.53 | 915 | 2 | Dry-Freeze | 1665 | 572 | 134 | 291 | 13.3 | 12070 | transverse | 1977 | 164 | HMAC | 701 | 10/15/0090 | 6 | 50 | 61 | HMAC | 701 | 175 | 80 | Well graded gravel des.1 Cl. 16 (crushed) | 258 | 250 | Well graded gravel des.2 Cl. 40 (pit run) | 258 | Sandy silty clay | 135 | During the rehab in 1990, two extra lanes were constructed in such a way that prior to rehab, tests were conducted in the OWP of the C-SHRP EB travelling lane; after rehab this same lane became the WB passing lane and tests are thus conducted in the IWP
810404 | 2 | Alberta | Hwy 16:06 | Wolf Creek to West of Junction Hwy 32, westbound passing lane | 31.42 | 1 | 2 | WB, passing lane (see remark) | 3.6 | Paved | 2.5 | 2.5 | 53 | 34.64 | 116 | 7.37 | 915 | 2 | Dry-Freeze | 1665 | 572 | 134 | 291 | 13.3 | 12070 | transverse | 1977 | 167 | HMAC | 701 | 10/15/0090 | 6 | 50 | 103 | HMAC | 701 | 220 | 80 | Well graded gravel des.1 Cl. 16 (crushed) | 258 | 250 | Well graded gravel des.2 Cl. 40 (pit run) | 258 | Sandy silty clay | 135 | During the rehab in 1990, two extra lanes were constructed in such a way that prior to rehab, tests were conducted in the OWP of the C-SHRP EB travelling lane; after rehab this same lane became the WB passing lane and tests are thus conducted in the IWP
810404 | 3 | Alberta | Hwy 16:06 | Wolf Creek to West of Junction Hwy 32, westbound passing lane | 31.6 | 1 | 2 | WB, passing lane (see remark) | 3.6 | Paved | 2.5 | 2.5 | 53 | 34.65 | 116 | 7.2 | 915 | 2 | Dry-Freeze | 1665 | 572 | 134 | 291 | 13.3 | 12070 | transverse | 1977 | 176 | HMAC | 701 | 10/15/0090 | 6 | 50 | 94 | RAP | 713 | 220 | 80 | Well graded gravel des.1 Cl. 16 (crushed) | 258 | 250 | Well graded gravel des.2 Cl. 40 (pit run) | 258 | Sandy silty clay | 135 | During the rehab in 1990, two extra lanes were constructed in such a way that prior to rehab, tests were conducted in the OWP of the C-SHRP EB travelling lane; after rehab this same lane became the WB passing lane and tests are thus conducted in the IWP
810404 | 4 | Alberta | Hwy 16:06 | Wolf Creek to West of Junction Hwy 32, westbound passing lane | 31.78 | 1 | 2 | WB, passing lane (see remark) | 3.6 | Paved | 2.5 | 2.5 | 53 | 34.65 | 116 | 7.04 | 915 | 2 | Dry-Freeze | 1665 | 572 | 134 | 291 | 13.3 | 12070 | transverse | 1977 | 192 | HMAC/HMAC | 701 | 10/15/0090 | 6 | 50 | 55 | RAP | 713 | 197 | 80 | Well graded gravel des.1 Cl. 16 (crushed) | 258 | 250 | GW (Well graded gravel or gravel sand, <5% fines) | 258 | Sandy silty clay | 135 | During the rehab in 1990, two extra lanes were constructed in such a way that prior to rehab, tests were conducted in the OWP of the C-SHRP EB travelling lane; after rehab this same lane became the WB passing lane and tests are thus conducted in the IWP
810404 | 1 | Alberta | Hwy 16:06 | Wolf Creek to West of Junction Hwy 32, westbound passing lane | 31.18 | 1 | 2 | WB, passing lane (see remark) | 3.6 | Paved | 2.5 | 2.5 | 53 | 34.64 | 116 | 7.53 | 915 | 2 | Dry-Freeze | 1665 | 572 | 134 | 291 | 13.3 | 12070 | transverse | 1977 | 164 | HMAC | 701 | 10/15/0090 | 6 | 50 | 61 | HMAC | 701 | 175 | 80 | Well graded gravel des.1 Cl. 16 (crushed) | 258 | 250 | Well graded gravel des.2 Cl. 40 (pit run) | 258 | Sandy silty clay | 135 | During the rehab in 1990, two extra lanes were constructed in such a way that prior to rehab, tests were conducted in the OWP of the C-SHRP EB travelling lane; after rehab this same lane became the WB passing lane and tests are thus conducted in the IWP
810404 | 2 | Alberta | Hwy 16:06 | Wolf Creek to West of Junction Hwy 32, westbound passing lane | 31.42 | 1 | 2 | WB, passing lane (see remark) | 3.6 | Paved | 2.5 | 2.5 | 53 | 34.64 | 116 | 7.37 | 915 | 2 | Dry-Freeze | 1665 | 572 | 134 | 291 | 13.3 | 12070 | transverse | 1977 | 167 | HMAC | 701 | 10/15/0090 | 6 | 50 | 103 | HMAC | 701 | 220 | 80 | Well graded gravel des.1 Cl. 16 (crushed) | 258 | 250 | Well graded gravel des.2 Cl. 40 (pit run) | 258 | Sandy silty clay | 135 | During the rehab in 1990, two extra lanes were constructed in such a way that prior to rehab, tests were conducted in the OWP of the C-SHRP EB travelling lane; after rehab this same lane became the WB passing lane and tests are thus conducted in the IWP
810404 | 3 | Alberta | Hwy 16:06 | Wolf Creek to West of Junction Hwy 32, westbound passing lane | 31.6 | 1 | 2 | WB, passing lane (see remark) | 3.6 | Paved | 2.5 | 2.5 | 53 | 34.65 | 116 | 7.2 | 915 | 2 | Dry-Freeze | 1665 | 572 | 134 | 291 | 13.3 | 12070 | transverse | 1977 | 176 | HMAC | 701 | 10/15/0090 | 6 | 50 | 94 | RAP | 713 | 220 | 80 | Well graded gravel des.1 Cl. 16 (crushed) | 258 | 250 | Well graded gravel des.2 Cl. 40 (pit run) | 258 | Sandy silty clay | 135 | During the rehab in 1990, two extra lanes were constructed in such a way that prior to rehab, tests were conducted in the OWP of the C-SHRP EB travelling lane; after rehab this same lane became the WB passing lane and tests are thus conducted in the IWP
810404 | 4 | Alberta | Hwy 16:06 | Wolf Creek to West of Junction Hwy 32, westbound passing lane | 31.78 | 1 | 2 | WB, passing lane (see remark) | 3.6 | Paved | 2.5 | 2.5 | 53 | 34.65 | 116 | 7.04 | 915 | 2 | Dry-Freeze | 1665 | 572 | 134 | 291 | 13.3 | 12070 | transverse | 1977 | 192 | HMAC/HMAC | 701 | 10/15/0090 | 6 | 50 | 55 | RAP | 713 | 197 | 80 | Well graded gravel des.1 Cl. 16 (crushed) | 258 | 250 | GW (Well graded gravel or gravel sand, <5% fines) | 258 | Sandy silty clay | 135 | During the rehab in 1990, two extra lanes were constructed in such a way that prior to rehab, tests were conducted in the OWP of the C-SHRP EB travelling lane; after rehab this same lane became the WB passing lane and tests are thus conducted in the IWP
810404 | 1 | Alberta | Hwy 16:06 | Wolf Creek to West of Junction Hwy 32, westbound passing lane | 31.18 | 1 | 2 | WB, passing lane (see remark) | 3.6 | Paved | 2.5 | 2.5 | 53 | 34.64 | 116 | 7.53 | 915 | 2 | Dry-Freeze | 1665 | 572 | 134 | 291 | 13.3 | 12070 | transverse | 1977 | 164 | HMAC | 701 | 10/15/0090 | 6 | 50 | 61 | HMAC | 701 | 175 | 80 | Well graded gravel des.1 Cl. 16 (crushed) | 258 | 250 | Well graded gravel des.2 Cl. 40 (pit run) | 258 | Sandy silty clay | 135 | During the rehab in 1990, two extra lanes were constructed in such a way that prior to rehab, tests were conducted in the OWP of the C-SHRP EB travelling lane; after rehab this same lane became the WB passing lane and tests are thus conducted in the IWP
810404 | 2 | Alberta | Hwy 16:06 | Wolf Creek to West of Junction Hwy 32, westbound passing lane | 31.42 | 1 | 2 | WB, passing lane (see remark) | 3.6 | Paved | 2.5 | 2.5 | 53 | 34.64 | 116 | 7.37 | 915 | 2 | Dry-Freeze | 1665 | 572 | 134 | 291 | 13.3 | 12070 | transverse | 1977 | 167 | HMAC | 701 | 10/15/0090 | 6 | 50 | 103 | HMAC | 701 | 220 | 80 | Well graded gravel des.1 Cl. 16 (crushed) | 258 | 250 | Well graded gravel des.2 Cl. 40 (pit run) | 258 | Sandy silty clay | 135 | During the rehab in 1990, two extra lanes were constructed in such a way that prior to rehab, tests were conducted in the OWP of the C-SHRP EB travelling lane; after rehab this same lane became the WB passing lane and tests are thus conducted in the IWP
810404 | 3 | Alberta | Hwy 16:06 | Wolf Creek to West of Junction Hwy 32, westbound passing lane | 31.6 | 1 | 2 | WB, passing lane (see remark) | 3.6 | Paved | 2.5 | 2.5 | 53 | 34.65 | 116 | 7.2 | 915 | 2 | Dry-Freeze | 1665 | 572 | 134 | 291 | 13.3 | 12070 | transverse | 1977 | 176 | HMAC | 701 | 10/15/0090 | 6 | 50 | 94 | RAP | 713 | 220 | 80 | Well graded gravel des.1 Cl. 16 (crushed) | 258 | 250 | Well graded gravel des.2 Cl. 40 (pit run) | 258 | Sandy silty clay | 135 | During the rehab in 1990, two extra lanes were constructed in such a way that prior to rehab, tests were conducted in the OWP of the C-SHRP EB travelling lane; after rehab this same lane became the WB passing lane and tests are thus conducted in the IWP
810404 | 4 | Alberta | Hwy 16:06 | Wolf Creek to West of Junction Hwy 32, westbound passing lane | 31.78 | 1 | 2 | WB, passing lane (see remark) | 3.6 | Paved | 2.5 | 2.5 | 53 | 34.65 | 116 | 7.04 | 915 | 2 | Dry-Freeze | 1665 | 572 | 134 | 291 | 13.3 | 12070 | transverse | 1977 | 192 | HMAC/HMAC | 701 | 10/15/0090 | 6 | 50 | 55 | RAP | 713 | 197 | 80 | Well graded gravel des.1 Cl. 16 (crushed) | 258 | 250 | GW (Well graded gravel or gravel sand, <5% fines) | 258 | Sandy silty clay | 135 | During the rehab in 1990, two extra lanes were constructed in such a way that prior to rehab, tests were conducted in the OWP of the C-SHRP EB travelling lane; after rehab this same lane became the WB passing lane and tests are thus conducted in the IWP
810404 | 1 | Alberta | Hwy 16:06 | Wolf Creek to West of Junction Hwy 32, westbound passing lane | 31.18 | 1 | 2 | WB, passing lane (see remark) | 3.6 | Paved | 2.5 | 2.5 | 53 | 34.64 | 116 | 7.53 | 915 | 2 | Dry-Freeze | 1665 | 572 | 134 | 291 | 13.3 | 12070 | transverse | 1977 | 164 | HMAC | 701 | 10/15/0090 | 6 | 50 | 61 | HMAC | 701 | 175 | 80 | Well graded gravel des.1 Cl. 16 (crushed) | 258 | 250 | Well graded gravel des.2 Cl. 40 (pit run) | 258 | Sandy silty clay | 135 | During the rehab in 1990, two extra lanes were constructed in such a way that prior to rehab, tests were conducted in the OWP of the C-SHRP EB travelling lane; after rehab this same lane became the WB passing lane and tests are thus conducted in the IWP
810404 | 2 | Alberta | Hwy 16:06 | Wolf Creek to West of Junction Hwy 32, westbound passing lane | 31.42 | 1 | 2 | WB, passing lane (see remark) | 3.6 | Paved | 2.5 | 2.5 | 53 | 34.64 | 116 | 7.37 | 915 | 2 | Dry-Freeze | 1665 | 572 | 134 | 291 | 13.3 | 12070 | transverse | 1977 | 167 | HMAC | 701 | 10/15/0090 | 6 | 50 | 103 | HMAC | 701 | 220 | 80 | Well graded gravel des.1 Cl. 16 (crushed) | 258 | 250 | Well graded gravel des.2 Cl. 40 (pit run) | 258 | Sandy silty clay | 135 | During the rehab in 1990, two extra lanes were constructed in such a way that prior to rehab, tests were conducted in the OWP of the C-SHRP EB travelling lane; after rehab this same lane became the WB passing lane and tests are thus conducted in the IWP
810404 | 3 | Alberta | Hwy 16:06 | Wolf Creek to West of Junction Hwy 32, westbound passing lane | 31.6 | 1 | 2 | WB, passing lane (see remark) | 3.6 | Paved | 2.5 | 2.5 | 53 | 34.65 | 116 | 7.2 | 915 | 2 | Dry-Freeze | 1665 | 572 | 134 | 291 | 13.3 | 12070 | transverse | 1977 | 176 | HMAC | 701 | 10/15/0090 | 6 | 50 | 94 | RAP | 713 | 220 | 80 | Well graded gravel des.1 Cl. 16 (crushed) | 258 | 250 | Well graded gravel des.2 Cl. 40 (pit run) | 258 | Sandy silty clay | 135 | During the rehab in 1990, two extra lanes were constructed in such a way that prior to rehab, tests were conducted in the OWP of the C-SHRP EB travelling lane; after rehab this same lane became the WB passing lane and tests are thus conducted in the IWP
810404 | 4 | Alberta | Hwy 16:06 | Wolf Creek to West of Junction Hwy 32, westbound passing lane | 31.78 | 1 | 2 | WB, passing lane (see remark) | 3.6 | Paved | 2.5 | 2.5 | 53 | 34.65 | 116 | 7.04 | 915 | 2 | Dry-Freeze | 1665 | 572 | 134 | 291 | 13.3 | 12070 | transverse | 1977 | 192 | HMAC/HMAC | 701 | 10/15/0090 | 6 | 50 | 55 | RAP | 713 | 197 | 80 | Well graded gravel des.1 Cl. 16 (crushed) | 258 | 250 | GW (Well graded gravel or gravel sand, <5% fines) | 258 | Sandy silty clay | 135 | During the rehab in 1990, two extra lanes were constructed in such a way that prior to rehab, tests were conducted in the OWP of the C-SHRP EB travelling lane; after rehab this same lane became the WB passing lane and tests are thus conducted in the IWP

## CLTPP_MAT_AC_TST_1
CSHRP_ID | SECTION | ACT_TST_ID | PAVEMENT_ORIGIN | SAMPLE_CODE | SURFACE_CODE | LAYER_CODE | LAYER_LOCATION | ASPHALT_CEMENT_CODE | REFINERY | CRUDE_SOURCE | SPECIFIC_GRAV_ASPHALT_CEMENT | KIN_VISCOSITY_60C | VISCOSITY_60C | KIN_VISCOSITY_135C | VISCOSITY_135C | PENETRATION_25C | PENETRATION_4C | DUCTILITY_25C | DUCTILITY_4C | RING_BALL_SOFTENING_POINT | AGING_TEST_CODE | PERC_LOSS_OF_MASS | COARSE_AGG_BULK_GRAV | COARSE_AGG_PERC_ABSORPTION | GEOLOGIC_CODE | CRUSHED_PARTICLE_CODE | FINE_AGG_BULK_SPECIFIC_GRAV | FINE_AGG_PERC_ABSORPTION | FILLER_BULK_SPECIFIC_GRAV | BULK_SPEC_GRAV_COMBINED_CALCUL | PERC_ABSORP_COMBINED_CAL | DATE_OF_TESTING_REPORT | REMARKS | GRADATION_REPORT | SIEVE_SERIES | PERC_PASSING_20000 | PERC_PASSING_16000 | PERC_PASSING_14000 | PERC_PASSING_13200 | PERC_PASSING_12500 | PERC_PASSING_10000 | PERC_PASSING_7500 | PERC_PASSING_5000 | PERC_PASSING_2500 | PERC_PASSING_2000 | PERC_PASSING_1250 | PERC_PASSING_900 | PERC_PASSING_800 | PERC_PASSING_630 | PERC_PASSING_400 | PERC_PASSING_315 | PERC_PASSING_160 | PERC_PASSING_80 | PERC_PASSING_71
810404 | 1 | 1 | overlay | BA51-V | 700 | 1 | Surface |  |  |  | 1.066 |  | 191.60001 | 417 |  | 95 | 38 | 150+ | 85 | 48.1 | 1 | 1.2 | 2.614 | 0.9 | 620 | 2206 | 2.579 | 1.36 |  | 2.59 | 1.22 |  |  | Yes | Canadian Metric |  | 99 |  |  | 93 | 86 |  | 70 |  |  | 42 |  |  | 34 |  | 23 | 12.8 | 9
810404 | 1 | 1 | overlay | BA51-V | 700 | 1 | Surface |  |  |  | 1.066 |  | 191.60001 | 417 |  | 95 | 38 | 150+ | 85 | 48.1 | 1 | 1.2 | 2.614 | 0.9 | 620 | 2206 | 2.579 | 1.36 |  | 2.59 | 1.22 |  |  | Yes | Canadian Metric |  | 99 |  |  | 93 | 86 |  | 70 |  |  | 42 |  |  | 34 |  | 23 | 12.8 | 9
810404 | 1 | 1 | overlay | BA51-V | 700 | 1 | Surface |  |  |  | 1.066 |  | 191.60001 | 417 |  | 95 | 38 | 150+ | 85 | 48.1 | 1 | 1.2 | 2.614 | 0.9 | 620 | 2206 | 2.579 | 1.36 |  | 2.59 | 1.22 |  |  | Yes | Canadian Metric |  | 99 |  |  | 93 | 86 |  | 70 |  |  | 42 |  |  | 34 |  | 23 | 12.8 | 9
810404 | 1 | 1 | overlay | BA51-V | 700 | 1 | Surface |  |  |  | 1.066 |  | 191.60001 | 417 |  | 95 | 38 | 150+ | 85 | 48.1 | 1 | 1.2 | 2.614 | 0.9 | 620 | 2206 | 2.579 | 1.36 |  | 2.59 | 1.22 |  |  | Yes | Canadian Metric |  | 99 |  |  | 93 | 86 |  | 70 |  |  | 42 |  |  | 34 |  | 23 | 12.8 | 9
810404 | 2 | 2 | overlay | BA52-V | 700 | 1 | Surface |  |  |  | 1.066 |  | 199.39999 | 400 |  | 94 | 38 | 150+ | 9 | 45.9 | 1 | 1.2 | 2.61 | 0.93 | 620 | 2206 | 2.565 | 1.52 |  | 2.579 | 1.33 |  |  | Yes | Canadian Metric |  | 99 |  |  | 93 | 86 |  | 69 |  |  | 41 |  |  | 34 |  | 23 | 13.5 | 9.2
810404 | 2 | 2 | overlay | BA52-V | 700 | 1 | Surface |  |  |  | 1.066 |  | 199.39999 | 400 |  | 94 | 38 | 150+ | 9 | 45.9 | 1 | 1.2 | 2.61 | 0.93 | 620 | 2206 | 2.565 | 1.52 |  | 2.579 | 1.33 |  |  | Yes | Canadian Metric |  | 99 |  |  | 93 | 86 |  | 69 |  |  | 41 |  |  | 34 |  | 23 | 13.5 | 9.2
810404 | 2 | 2 | overlay | BA52-V | 700 | 1 | Surface |  |  |  | 1.066 |  | 199.39999 | 400 |  | 94 | 38 | 150+ | 9 | 45.9 | 1 | 1.2 | 2.61 | 0.93 | 620 | 2206 | 2.565 | 1.52 |  | 2.579 | 1.33 |  |  | Yes | Canadian Metric |  | 99 |  |  | 93 | 86 |  | 69 |  |  | 41 |  |  | 34 |  | 23 | 13.5 | 9.2
810404 | 2 | 2 | overlay | BA52-V | 700 | 1 | Surface |  |  |  | 1.066 |  | 199.39999 | 400 |  | 94 | 38 | 150+ | 9 | 45.9 | 1 | 1.2 | 2.61 | 0.93 | 620 | 2206 | 2.565 | 1.52 |  | 2.579 | 1.33 |  |  | Yes | Canadian Metric |  | 99 |  |  | 93 | 86 |  | 69 |  |  | 41 |  |  | 34 |  | 23 | 13.5 | 9.2
810404 | 2 | 3 | overlay | BA53-V | 700 | 1 | 1st Intermediate |  |  |  | 1.066 |  | 156.10001 | 369 |  | 111 | 32 | 150+ | 93 | 43.6 | 1 | 1.6 | 2.614 | 0.86 | 620 | 2207 | 2.586 | 1.25 |  | 2.596 | 1.09 |  |  | Yes | Canadian Metric |  | 99 |  |  | 93 | 84 |  | 67 |  |  | 40 |  |  | 33 |  | 23 | 13.8 | 9.7
810404 | 2 | 3 | overlay | BA53-V | 700 | 1 | 1st Intermediate |  |  |  | 1.066 |  | 156.10001 | 369 |  | 111 | 32 | 150+ | 93 | 43.6 | 1 | 1.6 | 2.614 | 0.86 | 620 | 2207 | 2.586 | 1.25 |  | 2.596 | 1.09 |  |  | Yes | Canadian Metric |  | 99 |  |  | 93 | 84 |  | 67 |  |  | 40 |  |  | 33 |  | 23 | 13.8 | 9.7
810404 | 2 | 3 | overlay | BA53-V | 700 | 1 | 1st Intermediate |  |  |  | 1.066 |  | 156.10001 | 369 |  | 111 | 32 | 150+ | 93 | 43.6 | 1 | 1.6 | 2.614 | 0.86 | 620 | 2207 | 2.586 | 1.25 |  | 2.596 | 1.09 |  |  | Yes | Canadian Metric |  | 99 |  |  | 93 | 84 |  | 67 |  |  | 40 |  |  | 33 |  | 23 | 13.8 | 9.7
810404 | 2 | 3 | overlay | BA53-V | 700 | 1 | 1st Intermediate |  |  |  | 1.066 |  | 156.10001 | 369 |  | 111 | 32 | 150+ | 93 | 43.6 | 1 | 1.6 | 2.614 | 0.86 | 620 | 2207 | 2.586 | 1.25 |  | 2.596 | 1.09 |  |  | Yes | Canadian Metric |  | 99 |  |  | 93 | 84 |  | 67 |  |  | 40 |  |  | 33 |  | 23 | 13.8 | 9.7
810404 | 3 | 4 | overlay | BA54-R | 713 | 2 | Surface |  |  |  | 1.072 |  | 453.10001 | 627 |  | 61 | 26 | 150+ |  | 49.2 | 1 | 1.2 | 2.616 | 0.87 | 620 | 2206 | 2.575 | 1.38 |  | 2.59 | 1.2 |  |  | Yes | Canadian Metric |  | 98 |  |  | 91 | 82 |  | 64 |  |  | 40 |  |  | 34 |  | 23 | 14 | 9.9
810404 | 3 | 4 | overlay | BA54-R | 713 | 2 | Surface |  |  |  | 1.072 |  | 453.10001 | 627 |  | 61 | 26 | 150+ |  | 49.2 | 1 | 1.2 | 2.616 | 0.87 | 620 | 2206 | 2.575 | 1.38 |  | 2.59 | 1.2 |  |  | Yes | Canadian Metric |  | 98 |  |  | 91 | 82 |  | 64 |  |  | 40 |  |  | 34 |  | 23 | 14 | 9.9
810404 | 3 | 4 | overlay | BA54-R | 713 | 2 | Surface |  |  |  | 1.072 |  | 453.10001 | 627 |  | 61 | 26 | 150+ |  | 49.2 | 1 | 1.2 | 2.616 | 0.87 | 620 | 2206 | 2.575 | 1.38 |  | 2.59 | 1.2 |  |  | Yes | Canadian Metric |  | 98 |  |  | 91 | 82 |  | 64 |  |  | 40 |  |  | 34 |  | 23 | 14 | 9.9
810404 | 3 | 4 | overlay | BA54-R | 713 | 2 | Surface |  |  |  | 1.072 |  | 453.10001 | 627 |  | 61 | 26 | 150+ |  | 49.2 | 1 | 1.2 | 2.616 | 0.87 | 620 | 2206 | 2.575 | 1.38 |  | 2.59 | 1.2 |  |  | Yes | Canadian Metric |  | 98 |  |  | 91 | 82 |  | 64 |  |  | 40 |  |  | 34 |  | 23 | 14 | 9.9
810404 | 3 | 5 | overlay | BA55-R | 713 | 2 | 1st Intermediate |  |  |  | 1.07 |  | 259.5 | 318 |  | 81 | 36 | 150+ | 8 | 47.7 | 1 | 1.1 | 2.625 | 0.8 | 620 | 2206 | 2.579 | 1.32 |  | 2.595 | 1.14 |  |  | Yes | Canadian Metric |  | 99 |  |  | 92 | 84 |  | 65 |  |  | 41 |  |  | 34 |  | 24 | 13.8 | 9.9
810404 | 3 | 5 | overlay | BA55-R | 713 | 2 | 1st Intermediate |  |  |  | 1.07 |  | 259.5 | 318 |  | 81 | 36 | 150+ | 8 | 47.7 | 1 | 1.1 | 2.625 | 0.8 | 620 | 2206 | 2.579 | 1.32 |  | 2.595 | 1.14 |  |  | Yes | Canadian Metric |  | 99 |  |  | 92 | 84 |  | 65 |  |  | 41 |  |  | 34 |  | 24 | 13.8 | 9.9
810404 | 3 | 5 | overlay | BA55-R | 713 | 2 | 1st Intermediate |  |  |  | 1.07 |  | 259.5 | 318 |  | 81 | 36 | 150+ | 8 | 47.7 | 1 | 1.1 | 2.625 | 0.8 | 620 | 2206 | 2.579 | 1.32 |  | 2.595 | 1.14 |  |  | Yes | Canadian Metric |  | 99 |  |  | 92 | 84 |  | 65 |  |  | 41 |  |  | 34 |  | 24 | 13.8 | 9.9
810404 | 3 | 5 | overlay | BA55-R | 713 | 2 | 1st Intermediate |  |  |  | 1.07 |  | 259.5 | 318 |  | 81 | 36 | 150+ | 8 | 47.7 | 1 | 1.1 | 2.625 | 0.8 | 620 | 2206 | 2.579 | 1.32 |  | 2.595 | 1.14 |  |  | Yes | Canadian Metric |  | 99 |  |  | 92 | 84 |  | 65 |  |  | 41 |  |  | 34 |  | 24 | 13.8 | 9.9
810404 | 4 | 6 | overlay | BA56-R | 713 | 2 | Surface |  |  |  | 1.076 |  | 340.29999 | 560 |  | 71 | 31 | 150+ | 9 | 49.2 | 1 | 1.1 | 2.62 | 0.88 | 620 | 2206 | 2.562 | 1.52 |  | 2.581 | 1.31 |  |  | Yes | Canadian Metric |  | 98 |  |  | 91 | 84 |  | 67 |  |  | 42 |  |  | 35 |  | 24 | 14.2 | 9.6
810404 | 4 | 6 | overlay | BA56-R | 713 | 2 | Surface |  |  |  | 1.076 |  | 340.29999 | 560 |  | 71 | 31 | 150+ | 9 | 49.2 | 1 | 1.1 | 2.62 | 0.88 | 620 | 2206 | 2.562 | 1.52 |  | 2.581 | 1.31 |  |  | Yes | Canadian Metric |  | 98 |  |  | 91 | 84 |  | 67 |  |  | 42 |  |  | 35 |  | 24 | 14.2 | 9.6
810404 | 4 | 6 | overlay | BA56-R | 713 | 2 | Surface |  |  |  | 1.076 |  | 340.29999 | 560 |  | 71 | 31 | 150+ | 9 | 49.2 | 1 | 1.1 | 2.62 | 0.88 | 620 | 2206 | 2.562 | 1.52 |  | 2.581 | 1.31 |  |  | Yes | Canadian Metric |  | 98 |  |  | 91 | 84 |  | 67 |  |  | 42 |  |  | 35 |  | 24 | 14.2 | 9.6
810404 | 4 | 6 | overlay | BA56-R | 713 | 2 | Surface |  |  |  | 1.076 |  | 340.29999 | 560 |  | 71 | 31 | 150+ | 9 | 49.2 | 1 | 1.1 | 2.62 | 0.88 | 620 | 2206 | 2.562 | 1.52 |  | 2.581 | 1.31 |  |  | Yes | Canadian Metric |  | 98 |  |  | 91 | 84 |  | 67 |  |  | 42 |  |  | 35 |  | 24 | 14.2 | 9.6
810404 | 4 | 7 | original | KA01 | 701 | 3 | Surface |  |  |  | 1.047 |  | 284.5 | 436 |  | 78 | 37 | 140 | 12 | 50.3 | 1 | 1.1 | 2.625 | 0.75 | 620 | 2208 | 2.584 | 1.28 |  | 2.593 | 0.982 |  |  | Yes | Canadian Metric |  | 99 |  |  | 93 | 82 |  | 57 |  |  | 36 |  |  | 31 |  | 21 | 12.9 | 9.8
810404 | 4 | 7 | original | KA01 | 701 | 3 | Surface |  |  |  | 1.047 |  | 284.5 | 436 |  | 78 | 37 | 140 | 12 | 50.3 | 1 | 1.1 | 2.625 | 0.75 | 620 | 2208 | 2.584 | 1.28 |  | 2.593 | 0.982 |  |  | Yes | Canadian Metric |  | 99 |  |  | 93 | 82 |  | 57 |  |  | 36 |  |  | 31 |  | 21 | 12.9 | 9.8
810404 | 4 | 7 | original | KA01 | 701 | 3 | Surface |  |  |  | 1.047 |  | 284.5 | 436 |  | 78 | 37 | 140 | 12 | 50.3 | 1 | 1.1 | 2.625 | 0.75 | 620 | 2208 | 2.584 | 1.28 |  | 2.593 | 0.982 |  |  | Yes | Canadian Metric |  | 99 |  |  | 93 | 82 |  | 57 |  |  | 36 |  |  | 31 |  | 21 | 12.9 | 9.8
810404 | 4 | 7 | original | KA01 | 701 | 3 | Surface |  |  |  | 1.047 |  | 284.5 | 436 |  | 78 | 37 | 140 | 12 | 50.3 | 1 | 1.1 | 2.625 | 0.75 | 620 | 2208 | 2.584 | 1.28 |  | 2.593 | 0.982 |  |  | Yes | Canadian Metric |  | 99 |  |  | 93 | 82 |  | 57 |  |  | 36 |  |  | 31 |  | 21 | 12.9 | 9.8
810404 | 4 | 8 | original | KA01 | 701 | 4 | 2nd Intermediate |  |  |  | 1.071 |  | 697.79999 | 780 |  | 51 | 25 | 104 | 7 | 56.9 | 1 | 1.7 | 2.621 | 0.75 | 620 | 2207 | 2.573 | 1.38 |  | 2.601 | 1.02 |  |  | Yes | Canadian Metric |  | 99 |  |  | 93 | 82 |  | 58 |  |  | 39 |  |  | 33 |  | 23 | 16 | 12.7
810404 | 4 | 8 | original | KA01 | 701 | 4 | 2nd Intermediate |  |  |  | 1.071 |  | 697.79999 | 780 |  | 51 | 25 | 104 | 7 | 56.9 | 1 | 1.7 | 2.621 | 0.75 | 620 | 2207 | 2.573 | 1.38 |  | 2.601 | 1.02 |  |  | Yes | Canadian Metric |  | 99 |  |  | 93 | 82 |  | 58 |  |  | 39 |  |  | 33 |  | 23 | 16 | 12.7
810404 | 4 | 8 | original | KA01 | 701 | 4 | 2nd Intermediate |  |  |  | 1.071 |  | 697.79999 | 780 |  | 51 | 25 | 104 | 7 | 56.9 | 1 | 1.7 | 2.621 | 0.75 | 620 | 2207 | 2.573 | 1.38 |  | 2.601 | 1.02 |  |  | Yes | Canadian Metric |  | 99 |  |  | 93 | 82 |  | 58 |  |  | 39 |  |  | 33 |  | 23 | 16 | 12.7
810404 | 4 | 8 | original | KA01 | 701 | 4 | 2nd Intermediate |  |  |  | 1.071 |  | 697.79999 | 780 |  | 51 | 25 | 104 | 7 | 56.9 | 1 | 1.7 | 2.621 | 0.75 | 620 | 2207 | 2.573 | 1.38 |  | 2.601 | 1.02 |  |  | Yes | Canadian Metric |  | 99 |  |  | 93 | 82 |  | 58 |  |  | 39 |  |  | 33 |  | 23 | 16 | 12.7
810404 | 4 | 9 | original | KA01 | 701 | 4 | 1st Intermediate |  |  |  | 1.047 |  | 262.10001 | 422 |  | 78 | 51 | 150 | 11 | 49.2 | 1 | 1.1 | 2.617 | 0.86 | 620 | 2207 | 2.58 | 1.3 |  | 2.597 | 1.048 |  |  | Yes | Canadian Metric |  | 99 |  |  | 91 | 77 |  | 53 |  |  | 36 |  |  | 32 |  | 21 | 13.3 | 10.4
810404 | 4 | 9 | original | KA01 | 701 | 4 | 1st Intermediate |  |  |  | 1.047 |  | 262.10001 | 422 |  | 78 | 51 | 150 | 11 | 49.2 | 1 | 1.1 | 2.617 | 0.86 | 620 | 2207 | 2.58 | 1.3 |  | 2.597 | 1.048 |  |  | Yes | Canadian Metric |  | 99 |  |  | 91 | 77 |  | 53 |  |  | 36 |  |  | 32 |  | 21 | 13.3 | 10.4
810404 | 4 | 9 | original | KA01 | 701 | 4 | 1st Intermediate |  |  |  | 1.047 |  | 262.10001 | 422 |  | 78 | 51 | 150 | 11 | 49.2 | 1 | 1.1 | 2.617 | 0.86 | 620 | 2207 | 2.58 | 1.3 |  | 2.597 | 1.048 |  |  | Yes | Canadian Metric |  | 99 |  |  | 91 | 77 |  | 53 |  |  | 36 |  |  | 32 |  | 21 | 13.3 | 10.4
810404 | 4 | 9 | original | KA01 | 701 | 4 | 1st Intermediate |  |  |  | 1.047 |  | 262.10001 | 422 |  | 78 | 51 | 150 | 11 | 49.2 | 1 | 1.1 | 2.617 | 0.86 | 620 | 2207 | 2.58 | 1.3 |  | 2.597 | 1.048 |  |  | Yes | Canadian Metric |  | 99 |  |  | 91 | 77 |  | 53 |  |  | 36 |  |  | 32 |  | 21 | 13.3 | 10.4

## CLTPP_MAT_AC_TST_2
CSHRP_ID | AC_TST2_ID | SECTION | PAVEMENT_ORIGIN | SAMPLE_CODE | SAMPLE_SOURCE | SURFACE_CODE | LAYER_CODE | LAYER_LOCATION | BULK_SPECIFIC_GRAVITY_MEAN | BULK_SPECIFIC_GRAVITY_MIN | BULK_SPECIFIC_GRAVITY_MAX | BULK_SPECIFIC_GRAVITY_TESTS | BULK_SPEC_GRAVITY_STD_DEV | THEO_MAX_SPEC_GRAV_MEAN | THEO_MAX_SPEC_GRAV_MIN | THEO_MAX_SPEC_GRAV_MAX | THEO_MAX_SPEC_GRAV_TESTS | THEO_MAX_SPEC_GRAV_STD_DEV | PERC_AIR_VOIDS_MEAN | PERC_AIR_VOIDS_MIN | PERC_AIR_VOIDS_MAX | PERC_AIR_VOIDS_TESTS | PERC_AIR_VOIDS_STD_DEV | PERC_VMA_MEAN | PERC_VMA_MIN | PERC_VMA_MAX | PERC_VMA_NO_TESTS | PERC_VMA_STD_DEV | MARSHALLSTABILITY_KN | MARSHALL_FLOW | PERC_ASPHALT_CEMENT | PERC_EFFECTIVE_ASPHALT_CEMENT | DATE_OF_TESTING_REPORT | REMARKS
810404 | 1 | 1 | overlay | BBP1-V |  | 700 | 1 |  | 2.381 | 2.374 | 2.388 | 6 | 0.005 | 2.463 | 2.46 | 2.465 | 4 | 0.003 | 3.35 | 3.04 | 3.61 | 6 | 0.16 | 13.51 | 13.26 | 13.76 | 6 | 0.18 | 19.2 | 2.8 | 5.2 | 4.7
810404 | 1 | 1 | overlay | BBP1-V |  | 700 | 1 |  | 2.381 | 2.374 | 2.388 | 6 | 0.005 | 2.463 | 2.46 | 2.465 | 4 | 0.003 | 3.35 | 3.04 | 3.61 | 6 | 0.16 | 13.51 | 13.26 | 13.76 | 6 | 0.18 | 19.2 | 2.8 | 5.2 | 4.7
810404 | 1 | 1 | overlay | BBP1-V |  | 700 | 1 |  | 2.381 | 2.374 | 2.388 | 6 | 0.005 | 2.463 | 2.46 | 2.465 | 4 | 0.003 | 3.35 | 3.04 | 3.61 | 6 | 0.16 | 13.51 | 13.26 | 13.76 | 6 | 0.18 | 19.2 | 2.8 | 5.2 | 4.7
810404 | 1 | 1 | overlay | BBP1-V |  | 700 | 1 |  | 2.381 | 2.374 | 2.388 | 6 | 0.005 | 2.463 | 2.46 | 2.465 | 4 | 0.003 | 3.35 | 3.04 | 3.61 | 6 | 0.16 | 13.51 | 13.26 | 13.76 | 6 | 0.18 | 19.2 | 2.8 | 5.2 | 4.7
810404 | 2 | 2 | overlay | BBP1-V |  | 700 | 1 |  | 2.381 | 2.374 | 2.388 | 6 | 0.005 | 2.463 | 2.46 | 2.465 | 4 | 0.003 | 3.35 | 3.04 | 3.61 | 6 | 0.16 | 13.51 | 13.26 | 13.76 | 6 | 0.18 | 19.2 | 2.8 | 5.2 | 4.7
810404 | 2 | 2 | overlay | BBP1-V |  | 700 | 1 |  | 2.381 | 2.374 | 2.388 | 6 | 0.005 | 2.463 | 2.46 | 2.465 | 4 | 0.003 | 3.35 | 3.04 | 3.61 | 6 | 0.16 | 13.51 | 13.26 | 13.76 | 6 | 0.18 | 19.2 | 2.8 | 5.2 | 4.7
810404 | 2 | 2 | overlay | BBP1-V |  | 700 | 1 |  | 2.381 | 2.374 | 2.388 | 6 | 0.005 | 2.463 | 2.46 | 2.465 | 4 | 0.003 | 3.35 | 3.04 | 3.61 | 6 | 0.16 | 13.51 | 13.26 | 13.76 | 6 | 0.18 | 19.2 | 2.8 | 5.2 | 4.7
810404 | 2 | 2 | overlay | BBP1-V |  | 700 | 1 |  | 2.381 | 2.374 | 2.388 | 6 | 0.005 | 2.463 | 2.46 | 2.465 | 4 | 0.003 | 3.35 | 3.04 | 3.61 | 6 | 0.16 | 13.51 | 13.26 | 13.76 | 6 | 0.18 | 19.2 | 2.8 | 5.2 | 4.7
810404 | 3 | 3 | overlay | BBP2-R |  | 713 | 1 |  | 2.42 | 2.413 | 2.429 | 6 | 0.006 | 2.466 | 2.461 | 2.471 | 4 | 0.005 | 1.86 | 1.49 | 2.14 | 6 | 0.2 | 11.26 | 10.93 | 11.52 | 6 | 0.2 | 19.4 | 3.3 | 5.3 | 4.4
810404 | 3 | 3 | overlay | BBP2-R |  | 713 | 1 |  | 2.42 | 2.413 | 2.429 | 6 | 0.006 | 2.466 | 2.461 | 2.471 | 4 | 0.005 | 1.86 | 1.49 | 2.14 | 6 | 0.2 | 11.26 | 10.93 | 11.52 | 6 | 0.2 | 19.4 | 3.3 | 5.3 | 4.4
810404 | 3 | 3 | overlay | BBP2-R |  | 713 | 1 |  | 2.42 | 2.413 | 2.429 | 6 | 0.006 | 2.466 | 2.461 | 2.471 | 4 | 0.005 | 1.86 | 1.49 | 2.14 | 6 | 0.2 | 11.26 | 10.93 | 11.52 | 6 | 0.2 | 19.4 | 3.3 | 5.3 | 4.4
810404 | 3 | 3 | overlay | BBP2-R |  | 713 | 1 |  | 2.42 | 2.413 | 2.429 | 6 | 0.006 | 2.466 | 2.461 | 2.471 | 4 | 0.005 | 1.86 | 1.49 | 2.14 | 6 | 0.2 | 11.26 | 10.93 | 11.52 | 6 | 0.2 | 19.4 | 3.3 | 5.3 | 4.4
810404 | 4 | 4 | overlay | BBP2-R |  | 713 | 1 |  | 2.42 | 2.413 | 2.429 | 6 | 0.006 | 2.466 | 2.461 | 2.471 | 4 | 0.005 | 1.86 | 1.49 | 2.14 | 6 | 0.2 | 11.26 | 10.93 | 11.52 | 6 | 0.2 | 19.4 | 3.3 | 5.3 | 4.4
810404 | 4 | 4 | overlay | BBP2-R |  | 713 | 1 |  | 2.42 | 2.413 | 2.429 | 6 | 0.006 | 2.466 | 2.461 | 2.471 | 4 | 0.005 | 1.86 | 1.49 | 2.14 | 6 | 0.2 | 11.26 | 10.93 | 11.52 | 6 | 0.2 | 19.4 | 3.3 | 5.3 | 4.4
810404 | 4 | 4 | overlay | BBP2-R |  | 713 | 1 |  | 2.42 | 2.413 | 2.429 | 6 | 0.006 | 2.466 | 2.461 | 2.471 | 4 | 0.005 | 1.86 | 1.49 | 2.14 | 6 | 0.2 | 11.26 | 10.93 | 11.52 | 6 | 0.2 | 19.4 | 3.3 | 5.3 | 4.4
810404 | 4 | 4 | overlay | BBP2-R |  | 713 | 1 |  | 2.42 | 2.413 | 2.429 | 6 | 0.006 | 2.466 | 2.461 | 2.471 | 4 | 0.005 | 1.86 | 1.49 | 2.14 | 6 | 0.2 | 11.26 | 10.93 | 11.52 | 6 | 0.2 | 19.4 | 3.3 | 5.3 | 4.4

## CLTPP_MAT_CORE_TST_1
CSHRP_ID | CORE_TEST_ID | SECTION | PAVEMENT_ORIGIN | SAMPLE_CODE | SURFACE_CODE | LAYER_CODE | THICKNESS | LAYER_LOCATION | CONSTRUCTION_YEAR | BULK_SPECIFIC_GRAVITY_MEAN | BULK_SPECIFIC_GRAVITY_MIN | BULK_SPECIFIC_GRAVITY_MAX | BULK_SPEC_GRAV_NO_OF_TESTS | BULK_SPEC_GRAVITY_STD_DEV | THEO_MAX_SPEC_GRAV_MEAN | THEO_MAX_SPEC_GRAV_MIN | THEO_MAX_SPEC_GRAV_MAX | THEO_MAX_SPEC_GRAV_NO_OF_TESTS | THEO_MAX_SPEC_GRAV_STD_DEV | PERC_AIR_VOIDS_MEAN | PERC_AIR_VOIDS_MIN | PERC_AIR_VOIDS_MAX | PERC_AIR_VOIDS_OF_TESTS | PERC_AIR_VOIDS_STD_DEV | PERC_VMA_MEAN | PERC_VMA_MIN | PERC_VMA_MAX | PERC_VMA_OF_TESTS | PERC_VMA_STD_DEV | MARSHALL_STABILITY | MARSHALL_FLOW | PERC_ASPHALT_CEMENT | PERC_EFFECTIVE_ASPHALT_CEMENT | DATE_OF_TESTING_REPORT | REMARKS | GRADATION_REPORT | SIEVE_SERIES | PERC_PASSING_28000 | PERC_PASSING_20000 | PERC_PASSING_16000 | PERC_PASSING_14000 | PERC_PASSING_13500 | PERC_PASSING_12500 | PERC_PASSING_10000 | PERC_PASSING_6500 | PERC_PASSING_5000 | PERC_PASSING_2500 | PERC_PASSING_2000 | PERC_PASSING_1250 | PERC_PASSING_900 | PERC_PASSING_630 | PERC_PASSING_400 | PERC_PASSING_315 | PERC_PASSING_160 | PERC_PASSING_80 | PERC_PASSING_71
810404 | 11 | 2 | original | CA04-6 | 701 | 4 | 68 | Intermediate | 1977 | 2.347 | 2.339 | 2.353 | 3 | 0.007 | 2.44 | 2.432 | 2.449 | 3 | 0.009 | 3.81 | 3.56 | 4.49 | 3 | 0.599 | 13.74 | 13.53 | 13.86 | 3 | 0.182 | 13.9 | 3.5 | 4.8 | 4.6 |  |  | Yes | Can Metric |  |  | 98.3 |  |  | 87 | 71 |  | 47 |  |  | 32.3 |  | 28.7 |  | 17.7 | 10.8 | 8
810404 | 11 | 2 | original | CA04-6 | 701 | 4 | 68 | Intermediate | 1977 | 2.347 | 2.339 | 2.353 | 3 | 0.007 | 2.44 | 2.432 | 2.449 | 3 | 0.009 | 3.81 | 3.56 | 4.49 | 3 | 0.599 | 13.74 | 13.53 | 13.86 | 3 | 0.182 | 13.9 | 3.5 | 4.8 | 4.6 |  |  | Yes | Can Metric |  |  | 98.3 |  |  | 87 | 71 |  | 47 |  |  | 32.3 |  | 28.7 |  | 17.7 | 10.8 | 8
810404 | 11 | 2 | original | CA04-6 | 701 | 4 | 68 | Intermediate | 1977 | 2.347 | 2.339 | 2.353 | 3 | 0.007 | 2.44 | 2.432 | 2.449 | 3 | 0.009 | 3.81 | 3.56 | 4.49 | 3 | 0.599 | 13.74 | 13.53 | 13.86 | 3 | 0.182 | 13.9 | 3.5 | 4.8 | 4.6 |  |  | Yes | Can Metric |  |  | 98.3 |  |  | 87 | 71 |  | 47 |  |  | 32.3 |  | 28.7 |  | 17.7 | 10.8 | 8
810404 | 11 | 2 | original | CA04-6 | 701 | 4 | 68 | Intermediate | 1977 | 2.347 | 2.339 | 2.353 | 3 | 0.007 | 2.44 | 2.432 | 2.449 | 3 | 0.009 | 3.81 | 3.56 | 4.49 | 3 | 0.599 | 13.74 | 13.53 | 13.86 | 3 | 0.182 | 13.9 | 3.5 | 4.8 | 4.6 |  |  | Yes | Can Metric |  |  | 98.3 |  |  | 87 | 71 |  | 47 |  |  | 32.3 |  | 28.7 |  | 17.7 | 10.8 | 8
810404 | 12 | 2 | original | CA04-6 | 710 | 4 | 49 | Bottom | 1977 | 2.334 | 2.318 | 2.363 | 3 | 0.025 | 2.483 | 2.476 | 2.494 | 3 | 0.01 | 5.97 | 5.25 | 6.37 | 3 | 0.624 | 13.71 | 12.56 | 14.34 | 3 | 1 | 23 | 3.5 | 4 | 3.7 |  |  | Yes | Can Metric |  |  | 99.3 |  |  | 93 | 82 |  | 60 |  |  | 41 |  | 37 |  | 24.3 | 17.1 | 13.4
810404 | 12 | 2 | original | CA04-6 | 710 | 4 | 49 | Bottom | 1977 | 2.334 | 2.318 | 2.363 | 3 | 0.025 | 2.483 | 2.476 | 2.494 | 3 | 0.01 | 5.97 | 5.25 | 6.37 | 3 | 0.624 | 13.71 | 12.56 | 14.34 | 3 | 1 | 23 | 3.5 | 4 | 3.7 |  |  | Yes | Can Metric |  |  | 99.3 |  |  | 93 | 82 |  | 60 |  |  | 41 |  | 37 |  | 24.3 | 17.1 | 13.4
810404 | 12 | 2 | original | CA04-6 | 710 | 4 | 49 | Bottom | 1977 | 2.334 | 2.318 | 2.363 | 3 | 0.025 | 2.483 | 2.476 | 2.494 | 3 | 0.01 | 5.97 | 5.25 | 6.37 | 3 | 0.624 | 13.71 | 12.56 | 14.34 | 3 | 1 | 23 | 3.5 | 4 | 3.7 |  |  | Yes | Can Metric |  |  | 99.3 |  |  | 93 | 82 |  | 60 |  |  | 41 |  | 37 |  | 24.3 | 17.1 | 13.4
810404 | 12 | 2 | original | CA04-6 | 710 | 4 | 49 | Bottom | 1977 | 2.334 | 2.318 | 2.363 | 3 | 0.025 | 2.483 | 2.476 | 2.494 | 3 | 0.01 | 5.97 | 5.25 | 6.37 | 3 | 0.624 | 13.71 | 12.56 | 14.34 | 3 | 1 | 23 | 3.5 | 4 | 3.7 |  |  | Yes | Can Metric |  |  | 99.3 |  |  | 93 | 82 |  | 60 |  |  | 41 |  | 37 |  | 24.3 | 17.1 | 13.4
810404 | 13 | 3 | original | CA15-A03 | 701 | 3 | 41 | Surface | 1977 | 2.367 | 2.367 | 2.367 | 1 | 0 | 2.436 | 2.436 | 2.436 | 1 | 0 | 2.83 | 2.83 | 2.83 | 1 | 0 | 13.62 | 13.62 | 13.62 | 1 | 0 | 18.2 | 4.8 | 5.7 | 5 |  |  | Yes | Can Metric |  |  | 100 |  |  | 94 | 83 |  | 58 |  |  | 36 |  | 31 |  | 20 | 11.8 | 8.3
810404 | 13 | 3 | original | CA15-A03 | 701 | 3 | 41 | Surface | 1977 | 2.367 | 2.367 | 2.367 | 1 | 0 | 2.436 | 2.436 | 2.436 | 1 | 0 | 2.83 | 2.83 | 2.83 | 1 | 0 | 13.62 | 13.62 | 13.62 | 1 | 0 | 18.2 | 4.8 | 5.7 | 5 |  |  | Yes | Can Metric |  |  | 100 |  |  | 94 | 83 |  | 58 |  |  | 36 |  | 31 |  | 20 | 11.8 | 8.3
810404 | 13 | 3 | original | CA15-A03 | 701 | 3 | 41 | Surface | 1977 | 2.367 | 2.367 | 2.367 | 1 | 0 | 2.436 | 2.436 | 2.436 | 1 | 0 | 2.83 | 2.83 | 2.83 | 1 | 0 | 13.62 | 13.62 | 13.62 | 1 | 0 | 18.2 | 4.8 | 5.7 | 5 |  |  | Yes | Can Metric |  |  | 100 |  |  | 94 | 83 |  | 58 |  |  | 36 |  | 31 |  | 20 | 11.8 | 8.3
810404 | 13 | 3 | original | CA15-A03 | 701 | 3 | 41 | Surface | 1977 | 2.367 | 2.367 | 2.367 | 1 | 0 | 2.436 | 2.436 | 2.436 | 1 | 0 | 2.83 | 2.83 | 2.83 | 1 | 0 | 13.62 | 13.62 | 13.62 | 1 | 0 | 18.2 | 4.8 | 5.7 | 5 |  |  | Yes | Can Metric |  |  | 100 |  |  | 94 | 83 |  | 58 |  |  | 36 |  | 31 |  | 20 | 11.8 | 8.3
810404 | 14 | 3 | original | CA15-A03 | 701 | 4 | 66 | Intermediate | 1977 | 2.329 | 2.329 | 2.329 | 1 | 0 | 2.433 | 2.433 | 2.433 | 1 | 0 | 4.27 | 4.27 | 4.27 | 1 | 0 | 14.63 | 14.63 | 14.63 | 1 | 0 | 19.2 | 3.7 | 5.1 | 4.9 |  |  | Yes | Can Metric |  |  | 99 |  |  | 93 | 77 |  | 53 |  |  | 36 |  | 32 |  | 20 | 11.3 | 8.7
810404 | 14 | 3 | original | CA15-A03 | 701 | 4 | 66 | Intermediate | 1977 | 2.329 | 2.329 | 2.329 | 1 | 0 | 2.433 | 2.433 | 2.433 | 1 | 0 | 4.27 | 4.27 | 4.27 | 1 | 0 | 14.63 | 14.63 | 14.63 | 1 | 0 | 19.2 | 3.7 | 5.1 | 4.9 |  |  | Yes | Can Metric |  |  | 99 |  |  | 93 | 77 |  | 53 |  |  | 36 |  | 32 |  | 20 | 11.3 | 8.7
810404 | 14 | 3 | original | CA15-A03 | 701 | 4 | 66 | Intermediate | 1977 | 2.329 | 2.329 | 2.329 | 1 | 0 | 2.433 | 2.433 | 2.433 | 1 | 0 | 4.27 | 4.27 | 4.27 | 1 | 0 | 14.63 | 14.63 | 14.63 | 1 | 0 | 19.2 | 3.7 | 5.1 | 4.9 |  |  | Yes | Can Metric |  |  | 99 |  |  | 93 | 77 |  | 53 |  |  | 36 |  | 32 |  | 20 | 11.3 | 8.7
810404 | 14 | 3 | original | CA15-A03 | 701 | 4 | 66 | Intermediate | 1977 | 2.329 | 2.329 | 2.329 | 1 | 0 | 2.433 | 2.433 | 2.433 | 1 | 0 | 4.27 | 4.27 | 4.27 | 1 | 0 | 14.63 | 14.63 | 14.63 | 1 | 0 | 19.2 | 3.7 | 5.1 | 4.9 |  |  | Yes | Can Metric |  |  | 99 |  |  | 93 | 77 |  | 53 |  |  | 36 |  | 32 |  | 20 | 11.3 | 8.7
810404 | 15 | 3 | original | CA15-A03 | 710 | 4 | 61 | Bottom | 1977 | 2.375 | 2.375 | 2.375 | 1 | 0 | 2.484 | 2.484 | 2.484 | 1 | 0 | 4.38 | 4.38 | 4.38 | 1 | 0 | 12.08 | 12.08 | 12.08 | 1 | 0 | 25.8 | 3.6 | 3.9 | 3.6 |  |  | Yes | Can Metric |  |  | 99 |  |  | 93 | 83 |  | 59 |  |  | 40 |  | 34 |  | 23 | 16.2 | 12.8
810404 | 15 | 3 | original | CA15-A03 | 710 | 4 | 61 | Bottom | 1977 | 2.375 | 2.375 | 2.375 | 1 | 0 | 2.484 | 2.484 | 2.484 | 1 | 0 | 4.38 | 4.38 | 4.38 | 1 | 0 | 12.08 | 12.08 | 12.08 | 1 | 0 | 25.8 | 3.6 | 3.9 | 3.6 |  |  | Yes | Can Metric |  |  | 99 |  |  | 93 | 83 |  | 59 |  |  | 40 |  | 34 |  | 23 | 16.2 | 12.8
810404 | 15 | 3 | original | CA15-A03 | 710 | 4 | 61 | Bottom | 1977 | 2.375 | 2.375 | 2.375 | 1 | 0 | 2.484 | 2.484 | 2.484 | 1 | 0 | 4.38 | 4.38 | 4.38 | 1 | 0 | 12.08 | 12.08 | 12.08 | 1 | 0 | 25.8 | 3.6 | 3.9 | 3.6 |  |  | Yes | Can Metric |  |  | 99 |  |  | 93 | 83 |  | 59 |  |  | 40 |  | 34 |  | 23 | 16.2 | 12.8
810404 | 15 | 3 | original | CA15-A03 | 710 | 4 | 61 | Bottom | 1977 | 2.375 | 2.375 | 2.375 | 1 | 0 | 2.484 | 2.484 | 2.484 | 1 | 0 | 4.38 | 4.38 | 4.38 | 1 | 0 | 12.08 | 12.08 | 12.08 | 1 | 0 | 25.8 | 3.6 | 3.9 | 3.6 |  |  | Yes | Can Metric |  |  | 99 |  |  | 93 | 83 |  | 59 |  |  | 40 |  | 34 |  | 23 | 16.2 | 12.8
810404 | 16 | 3 | original | CA07-9 | 701 | 3 | 44 | Surface | 1977 | 2.349 | 2.334 | 2.37 | 3 | 0.019 | 2.43 | 2.423 | 2.435 | 3 | 0.006 | 3.4 | 2.66 | 4.91 | 3 | 0.766 | 14.39 | 13.55 | 14.97 | 3 | 0.743 | 13.3 | 4.5 | 5.8 | 5.1 |  |  | Yes | Can Metric |  |  | 99 |  |  | 92 | 80.7 |  | 57 |  |  | 36 |  | 31.7 |  | 21.7 | 14 | 10.4
810404 | 16 | 3 | original | CA07-9 | 701 | 3 | 44 | Surface | 1977 | 2.349 | 2.334 | 2.37 | 3 | 0.019 | 2.43 | 2.423 | 2.435 | 3 | 0.006 | 3.4 | 2.66 | 4.91 | 3 | 0.766 | 14.39 | 13.55 | 14.97 | 3 | 0.743 | 13.3 | 4.5 | 5.8 | 5.1 |  |  | Yes | Can Metric |  |  | 99 |  |  | 92 | 80.7 |  | 57 |  |  | 36 |  | 31.7 |  | 21.7 | 14 | 10.4
810404 | 16 | 3 | original | CA07-9 | 701 | 3 | 44 | Surface | 1977 | 2.349 | 2.334 | 2.37 | 3 | 0.019 | 2.43 | 2.423 | 2.435 | 3 | 0.006 | 3.4 | 2.66 | 4.91 | 3 | 0.766 | 14.39 | 13.55 | 14.97 | 3 | 0.743 | 13.3 | 4.5 | 5.8 | 5.1 |  |  | Yes | Can Metric |  |  | 99 |  |  | 92 | 80.7 |  | 57 |  |  | 36 |  | 31.7 |  | 21.7 | 14 | 10.4
810404 | 16 | 3 | original | CA07-9 | 701 | 3 | 44 | Surface | 1977 | 2.349 | 2.334 | 2.37 | 3 | 0.019 | 2.43 | 2.423 | 2.435 | 3 | 0.006 | 3.4 | 2.66 | 4.91 | 3 | 0.766 | 14.39 | 13.55 | 14.97 | 3 | 0.743 | 13.3 | 4.5 | 5.8 | 5.1 |  |  | Yes | Can Metric |  |  | 99 |  |  | 92 | 80.7 |  | 57 |  |  | 36 |  | 31.7 |  | 21.7 | 14 | 10.4
810404 | 17 | 3 | original | CA07-9 | 701 | 4 | 70 | Intermediate | 1977 | 2.317 | 2.301 | 2.329 | 3 | 0.015 | 2.451 | 2.448 | 2.456 | 3 | 0.004 | 5.45 | 4.86 | 6.31 | 3 | 0.761 | 14.77 | 14.5 | 15.24 | 3 | 0.406 | 16.6 | 3.6 | 4.7 | 4.4 |  |  | Yes | Can Metric |  |  | 99 |  |  | 89 | 73.3 |  | 49 |  |  | 33.7 |  | 30 |  | 20.3 | 12.7 | 9.7
810404 | 17 | 3 | original | CA07-9 | 701 | 4 | 70 | Intermediate | 1977 | 2.317 | 2.301 | 2.329 | 3 | 0.015 | 2.451 | 2.448 | 2.456 | 3 | 0.004 | 5.45 | 4.86 | 6.31 | 3 | 0.761 | 14.77 | 14.5 | 15.24 | 3 | 0.406 | 16.6 | 3.6 | 4.7 | 4.4 |  |  | Yes | Can Metric |  |  | 99 |  |  | 89 | 73.3 |  | 49 |  |  | 33.7 |  | 30 |  | 20.3 | 12.7 | 9.7
810404 | 17 | 3 | original | CA07-9 | 701 | 4 | 70 | Intermediate | 1977 | 2.317 | 2.301 | 2.329 | 3 | 0.015 | 2.451 | 2.448 | 2.456 | 3 | 0.004 | 5.45 | 4.86 | 6.31 | 3 | 0.761 | 14.77 | 14.5 | 15.24 | 3 | 0.406 | 16.6 | 3.6 | 4.7 | 4.4 |  |  | Yes | Can Metric |  |  | 99 |  |  | 89 | 73.3 |  | 49 |  |  | 33.7 |  | 30 |  | 20.3 | 12.7 | 9.7
810404 | 17 | 3 | original | CA07-9 | 701 | 4 | 70 | Intermediate | 1977 | 2.317 | 2.301 | 2.329 | 3 | 0.015 | 2.451 | 2.448 | 2.456 | 3 | 0.004 | 5.45 | 4.86 | 6.31 | 3 | 0.761 | 14.77 | 14.5 | 15.24 | 3 | 0.406 | 16.6 | 3.6 | 4.7 | 4.4 |  |  | Yes | Can Metric |  |  | 99 |  |  | 89 | 73.3 |  | 49 |  |  | 33.7 |  | 30 |  | 20.3 | 12.7 | 9.7
810404 | 18 | 3 | original | CA07-9 | 710 | 4 | 62 | Bottom | 1977 | 2.366 | 2.359 | 2.378 | 3 | 0.011 | 2.492 | 2.489 | 2.498 | 3 | 0.005 | 5.07 | 4.45 | 5.56 | 3 | 0.568 | 12.55 | 12.02 | 12.91 | 3 | 0.468 | 25 | 3.7 | 4 | 3.5 |  |  | Yes | Can Metric |  |  | 99 |  |  | 93 | 83.7 |  | 60.7 |  |  | 40 |  | 34.7 |  | 23.3 | 16.6 | 13.1
810404 | 18 | 3 | original | CA07-9 | 710 | 4 | 62 | Bottom | 1977 | 2.366 | 2.359 | 2.378 | 3 | 0.011 | 2.492 | 2.489 | 2.498 | 3 | 0.005 | 5.07 | 4.45 | 5.56 | 3 | 0.568 | 12.55 | 12.02 | 12.91 | 3 | 0.468 | 25 | 3.7 | 4 | 3.5 |  |  | Yes | Can Metric |  |  | 99 |  |  | 93 | 83.7 |  | 60.7 |  |  | 40 |  | 34.7 |  | 23.3 | 16.6 | 13.1
810404 | 18 | 3 | original | CA07-9 | 710 | 4 | 62 | Bottom | 1977 | 2.366 | 2.359 | 2.378 | 3 | 0.011 | 2.492 | 2.489 | 2.498 | 3 | 0.005 | 5.07 | 4.45 | 5.56 | 3 | 0.568 | 12.55 | 12.02 | 12.91 | 3 | 0.468 | 25 | 3.7 | 4 | 3.5 |  |  | Yes | Can Metric |  |  | 99 |  |  | 93 | 83.7 |  | 60.7 |  |  | 40 |  | 34.7 |  | 23.3 | 16.6 | 13.1
810404 | 18 | 3 | original | CA07-9 | 710 | 4 | 62 | Bottom | 1977 | 2.366 | 2.359 | 2.378 | 3 | 0.011 | 2.492 | 2.489 | 2.498 | 3 | 0.005 | 5.07 | 4.45 | 5.56 | 3 | 0.568 | 12.55 | 12.02 | 12.91 | 3 | 0.468 | 25 | 3.7 | 4 | 3.5 |  |  | Yes | Can Metric |  |  | 99 |  |  | 93 | 83.7 |  | 60.7 |  |  | 40 |  | 34.7 |  | 23.3 | 16.6 | 13.1
810404 | 19 | 4 | original | CA16-A04 | 701 | 3 | 46 | Surface | 1977 | 2.362 | 2.362 | 2.362 | 1 | 0 | 2.434 | 2.434 | 2.434 | 1 | 0 | 2.95 | 2.95 | 2.95 | 1 | 0 | 13.78 | 13.78 | 13.78 | 1 | 0 | 17.6 | 5 | 5.7 | 5.1 |  |  | Yes | Can Metric |  |  | 100 |  |  | 92 | 93 |  | 59 |  |  | 38 |  | 33 |  | 22 | 13.5 | 10.5
810404 | 19 | 4 | original | CA16-A04 | 701 | 3 | 46 | Surface | 1977 | 2.362 | 2.362 | 2.362 | 1 | 0 | 2.434 | 2.434 | 2.434 | 1 | 0 | 2.95 | 2.95 | 2.95 | 1 | 0 | 13.78 | 13.78 | 13.78 | 1 | 0 | 17.6 | 5 | 5.7 | 5.1 |  |  | Yes | Can Metric |  |  | 100 |  |  | 92 | 93 |  | 59 |  |  | 38 |  | 33 |  | 22 | 13.5 | 10.5
810404 | 19 | 4 | original | CA16-A04 | 701 | 3 | 46 | Surface | 1977 | 2.362 | 2.362 | 2.362 | 1 | 0 | 2.434 | 2.434 | 2.434 | 1 | 0 | 2.95 | 2.95 | 2.95 | 1 | 0 | 13.78 | 13.78 | 13.78 | 1 | 0 | 17.6 | 5 | 5.7 | 5.1 |  |  | Yes | Can Metric |  |  | 100 |  |  | 92 | 93 |  | 59 |  |  | 38 |  | 33 |  | 22 | 13.5 | 10.5
810404 | 19 | 4 | original | CA16-A04 | 701 | 3 | 46 | Surface | 1977 | 2.362 | 2.362 | 2.362 | 1 | 0 | 2.434 | 2.434 | 2.434 | 1 | 0 | 2.95 | 2.95 | 2.95 | 1 | 0 | 13.78 | 13.78 | 13.78 | 1 | 0 | 17.6 | 5 | 5.7 | 5.1 |  |  | Yes | Can Metric |  |  | 100 |  |  | 92 | 93 |  | 59 |  |  | 38 |  | 33 |  | 22 | 13.5 | 10.5
810404 | 20 | 4 | original | CA16-A04 | 701 | 4 | 83 | Intermediate | 1977 | 2.33 | 2.33 | 2.33 | 1 | 0 | 2.444 | 2.444 | 2.444 | 1 | 0 | 4.66 | 4.66 | 4.66 | 1 | 0 | 14.28 | 14.28 | 14.28 | 1 | 0 | 21.7 | 3.6 | 4.7 | 4.5 |  |  | Yes | Can Metric |  |  | 100 |  |  | 93 | 80 |  | 55 |  |  | 38 |  | 33 |  | 22 | 14.3 | 11.1
810404 | 20 | 4 | original | CA16-A04 | 701 | 4 | 83 | Intermediate | 1977 | 2.33 | 2.33 | 2.33 | 1 | 0 | 2.444 | 2.444 | 2.444 | 1 | 0 | 4.66 | 4.66 | 4.66 | 1 | 0 | 14.28 | 14.28 | 14.28 | 1 | 0 | 21.7 | 3.6 | 4.7 | 4.5 |  |  | Yes | Can Metric |  |  | 100 |  |  | 93 | 80 |  | 55 |  |  | 38 |  | 33 |  | 22 | 14.3 | 11.1
810404 | 20 | 4 | original | CA16-A04 | 701 | 4 | 83 | Intermediate | 1977 | 2.33 | 2.33 | 2.33 | 1 | 0 | 2.444 | 2.444 | 2.444 | 1 | 0 | 4.66 | 4.66 | 4.66 | 1 | 0 | 14.28 | 14.28 | 14.28 | 1 | 0 | 21.7 | 3.6 | 4.7 | 4.5 |  |  | Yes | Can Metric |  |  | 100 |  |  | 93 | 80 |  | 55 |  |  | 38 |  | 33 |  | 22 | 14.3 | 11.1
810404 | 20 | 4 | original | CA16-A04 | 701 | 4 | 83 | Intermediate | 1977 | 2.33 | 2.33 | 2.33 | 1 | 0 | 2.444 | 2.444 | 2.444 | 1 | 0 | 4.66 | 4.66 | 4.66 | 1 | 0 | 14.28 | 14.28 | 14.28 | 1 | 0 | 21.7 | 3.6 | 4.7 | 4.5 |  |  | Yes | Can Metric |  |  | 100 |  |  | 93 | 80 |  | 55 |  |  | 38 |  | 33 |  | 22 | 14.3 | 11.1
810404 | 21 | 4 | original | CA16-A04 | 710 | 4 | 54 | Bottom | 1977 | 2.351 | 2.351 | 2.351 | 1 | 0 | 2.507 | 2.507 | 2.507 | 1 | 0 | 6.22 | 6.22 | 6.22 | 1 | 0 | 12.96 | 12.96 | 12.96 | 1 | 0 | 27.1 | 3.7 | 3.9 | 3.2 |  |  | Yes | Can Metric |  |  | 99 |  |  | 93 | 83 |  | 59 |  |  | 40 |  | 35 |  | 24 | 17.1 | 14.2
810404 | 21 | 4 | original | CA16-A04 | 710 | 4 | 54 | Bottom | 1977 | 2.351 | 2.351 | 2.351 | 1 | 0 | 2.507 | 2.507 | 2.507 | 1 | 0 | 6.22 | 6.22 | 6.22 | 1 | 0 | 12.96 | 12.96 | 12.96 | 1 | 0 | 27.1 | 3.7 | 3.9 | 3.2 |  |  | Yes | Can Metric |  |  | 99 |  |  | 93 | 83 |  | 59 |  |  | 40 |  | 35 |  | 24 | 17.1 | 14.2
810404 | 21 | 4 | original | CA16-A04 | 710 | 4 | 54 | Bottom | 1977 | 2.351 | 2.351 | 2.351 | 1 | 0 | 2.507 | 2.507 | 2.507 | 1 | 0 | 6.22 | 6.22 | 6.22 | 1 | 0 | 12.96 | 12.96 | 12.96 | 1 | 0 | 27.1 | 3.7 | 3.9 | 3.2 |  |  | Yes | Can Metric |  |  | 99 |  |  | 93 | 83 |  | 59 |  |  | 40 |  | 35 |  | 24 | 17.1 | 14.2
810404 | 21 | 4 | original | CA16-A04 | 710 | 4 | 54 | Bottom | 1977 | 2.351 | 2.351 | 2.351 | 1 | 0 | 2.507 | 2.507 | 2.507 | 1 | 0 | 6.22 | 6.22 | 6.22 | 1 | 0 | 12.96 | 12.96 | 12.96 | 1 | 0 | 27.1 | 3.7 | 3.9 | 3.2 |  |  | Yes | Can Metric |  |  | 99 |  |  | 93 | 83 |  | 59 |  |  | 40 |  | 35 |  | 24 | 17.1 | 14.2
810404 | 22 | 4 | original | CA10-12 | 701 | 3 | 50 | Surface | 1977 | 2.331 | 2.306 | 2.35 | 3 | 0.023 | 2.433 | 2.422 | 2.44 | 3 | 0.009 | 4.19 | 3.55 | 5.33 | 3 | 0.992 | 14.79 | 13.94 | 15.53 | 3 | 0.801 | 13.6 | 4.2 | 5.5 | 5 |  |  | Yes | Can Metric |  |  | 99.7 |  |  | 94 | 81 |  | 55.7 |  |  | 36 |  | 31.7 |  | 21.7 | 13.8 | 10.5
810404 | 22 | 4 | original | CA10-12 | 701 | 3 | 50 | Surface | 1977 | 2.331 | 2.306 | 2.35 | 3 | 0.023 | 2.433 | 2.422 | 2.44 | 3 | 0.009 | 4.19 | 3.55 | 5.33 | 3 | 0.992 | 14.79 | 13.94 | 15.53 | 3 | 0.801 | 13.6 | 4.2 | 5.5 | 5 |  |  | Yes | Can Metric |  |  | 99.7 |  |  | 94 | 81 |  | 55.7 |  |  | 36 |  | 31.7 |  | 21.7 | 13.8 | 10.5
810404 | 22 | 4 | original | CA10-12 | 701 | 3 | 50 | Surface | 1977 | 2.331 | 2.306 | 2.35 | 3 | 0.023 | 2.433 | 2.422 | 2.44 | 3 | 0.009 | 4.19 | 3.55 | 5.33 | 3 | 0.992 | 14.79 | 13.94 | 15.53 | 3 | 0.801 | 13.6 | 4.2 | 5.5 | 5 |  |  | Yes | Can Metric |  |  | 99.7 |  |  | 94 | 81 |  | 55.7 |  |  | 36 |  | 31.7 |  | 21.7 | 13.8 | 10.5
810404 | 22 | 4 | original | CA10-12 | 701 | 3 | 50 | Surface | 1977 | 2.331 | 2.306 | 2.35 | 3 | 0.023 | 2.433 | 2.422 | 2.44 | 3 | 0.009 | 4.19 | 3.55 | 5.33 | 3 | 0.992 | 14.79 | 13.94 | 15.53 | 3 | 0.801 | 13.6 | 4.2 | 5.5 | 5 |  |  | Yes | Can Metric |  |  | 99.7 |  |  | 94 | 81 |  | 55.7 |  |  | 36 |  | 31.7 |  | 21.7 | 13.8 | 10.5
810404 | 23 | 4 | original | CA10-12 | 701 | 4 | 88 | Intermediate | 1977 | 2.323 | 2.315 | 2.338 | 3 | 0.013 | 2.456 | 2.454 | 2.46 | 3 | 0.003 | 5.41 | 4.95 | 5.66 | 3 | 0.398 | 14.5 | 14.12 | 14.99 | 3 | 0.444 | 17.3 | 3.3 | 4.7 | 4.3 |  |  | Yes | Can Metric |  |  | 99.3 |  |  | 93 | 80.3 |  | 55.3 |  |  | 38 |  | 33.7 |  | 22.7 | 14.8 | 11.7
810404 | 23 | 4 | original | CA10-12 | 701 | 4 | 88 | Intermediate | 1977 | 2.323 | 2.315 | 2.338 | 3 | 0.013 | 2.456 | 2.454 | 2.46 | 3 | 0.003 | 5.41 | 4.95 | 5.66 | 3 | 0.398 | 14.5 | 14.12 | 14.99 | 3 | 0.444 | 17.3 | 3.3 | 4.7 | 4.3 |  |  | Yes | Can Metric |  |  | 99.3 |  |  | 93 | 80.3 |  | 55.3 |  |  | 38 |  | 33.7 |  | 22.7 | 14.8 | 11.7
810404 | 23 | 4 | original | CA10-12 | 701 | 4 | 88 | Intermediate | 1977 | 2.323 | 2.315 | 2.338 | 3 | 0.013 | 2.456 | 2.454 | 2.46 | 3 | 0.003 | 5.41 | 4.95 | 5.66 | 3 | 0.398 | 14.5 | 14.12 | 14.99 | 3 | 0.444 | 17.3 | 3.3 | 4.7 | 4.3 |  |  | Yes | Can Metric |  |  | 99.3 |  |  | 93 | 80.3 |  | 55.3 |  |  | 38 |  | 33.7 |  | 22.7 | 14.8 | 11.7
810404 | 23 | 4 | original | CA10-12 | 701 | 4 | 88 | Intermediate | 1977 | 2.323 | 2.315 | 2.338 | 3 | 0.013 | 2.456 | 2.454 | 2.46 | 3 | 0.003 | 5.41 | 4.95 | 5.66 | 3 | 0.398 | 14.5 | 14.12 | 14.99 | 3 | 0.444 | 17.3 | 3.3 | 4.7 | 4.3 |  |  | Yes | Can Metric |  |  | 99.3 |  |  | 93 | 80.3 |  | 55.3 |  |  | 38 |  | 33.7 |  | 22.7 | 14.8 | 11.7
810404 | 24 | 4 | original | CA10-12 | 710 | 4 | 54 | Bottom | 1977 | 2.35 | 2.343 | 2.363 | 3 | 0.011 | 2.491 | 2.484 | 2.496 | 3 | 0.006 | 5.67 | 5.32 | 6.01 | 3 | 0.345 | 13.22 | 12.52 | 13.62 | 3 | 0.608 | 23.7 | 3.7 | 4.1 | 3.6 |  |  | Yes | Can Metric |  |  | 99.7 |  |  | 94 | 83.7 |  | 60 |  |  | 40.3 |  | 35 |  | 23.7 | 16.7 | 13.1
810404 | 24 | 4 | original | CA10-12 | 710 | 4 | 54 | Bottom | 1977 | 2.35 | 2.343 | 2.363 | 3 | 0.011 | 2.491 | 2.484 | 2.496 | 3 | 0.006 | 5.67 | 5.32 | 6.01 | 3 | 0.345 | 13.22 | 12.52 | 13.62 | 3 | 0.608 | 23.7 | 3.7 | 4.1 | 3.6 |  |  | Yes | Can Metric |  |  | 99.7 |  |  | 94 | 83.7 |  | 60 |  |  | 40.3 |  | 35 |  | 23.7 | 16.7 | 13.1
810404 | 24 | 4 | original | CA10-12 | 710 | 4 | 54 | Bottom | 1977 | 2.35 | 2.343 | 2.363 | 3 | 0.011 | 2.491 | 2.484 | 2.496 | 3 | 0.006 | 5.67 | 5.32 | 6.01 | 3 | 0.345 | 13.22 | 12.52 | 13.62 | 3 | 0.608 | 23.7 | 3.7 | 4.1 | 3.6 |  |  | Yes | Can Metric |  |  | 99.7 |  |  | 94 | 83.7 |  | 60 |  |  | 40.3 |  | 35 |  | 23.7 | 16.7 | 13.1
810404 | 24 | 4 | original | CA10-12 | 710 | 4 | 54 | Bottom | 1977 | 2.35 | 2.343 | 2.363 | 3 | 0.011 | 2.491 | 2.484 | 2.496 | 3 | 0.006 | 5.67 | 5.32 | 6.01 | 3 | 0.345 | 13.22 | 12.52 | 13.62 | 3 | 0.608 | 23.7 | 3.7 | 4.1 | 3.6 |  |  | Yes | Can Metric |  |  | 99.7 |  |  | 94 | 83.7 |  | 60 |  |  | 40.3 |  | 35 |  | 23.7 | 16.7 | 13.1
810404 | 1 | 1 | original | CA13-AO1 | 701 | 3 | 54 | Surface | 1977 | 2.314 | 2.314 | 2.314 | 1 | 0 | 2.43 | 2.43 | 2.43 | 1 | 0 | 4.77 | 4.77 | 4.77 | 1 | 0 | 15.65 | 15.65 | 15.65 | 1 | 0 | 17.6 | 4 | 5.8 | 5.2 |  |  | Yes | Can Metric |  |  | 100 |  |  | 97 | 89 |  | 68 |  |  | 42 |  | 36 |  | 23 | 14.2 | 10.5
810404 | 1 | 1 | original | CA13-AO1 | 701 | 3 | 54 | Surface | 1977 | 2.314 | 2.314 | 2.314 | 1 | 0 | 2.43 | 2.43 | 2.43 | 1 | 0 | 4.77 | 4.77 | 4.77 | 1 | 0 | 15.65 | 15.65 | 15.65 | 1 | 0 | 17.6 | 4 | 5.8 | 5.2 |  |  | Yes | Can Metric |  |  | 100 |  |  | 97 | 89 |  | 68 |  |  | 42 |  | 36 |  | 23 | 14.2 | 10.5
810404 | 1 | 1 | original | CA13-AO1 | 701 | 3 | 54 | Surface | 1977 | 2.314 | 2.314 | 2.314 | 1 | 0 | 2.43 | 2.43 | 2.43 | 1 | 0 | 4.77 | 4.77 | 4.77 | 1 | 0 | 15.65 | 15.65 | 15.65 | 1 | 0 | 17.6 | 4 | 5.8 | 5.2 |  |  | Yes | Can Metric |  |  | 100 |  |  | 97 | 89 |  | 68 |  |  | 42 |  | 36 |  | 23 | 14.2 | 10.5
810404 | 1 | 1 | original | CA13-AO1 | 701 | 3 | 54 | Surface | 1977 | 2.314 | 2.314 | 2.314 | 1 | 0 | 2.43 | 2.43 | 2.43 | 1 | 0 | 4.77 | 4.77 | 4.77 | 1 | 0 | 15.65 | 15.65 | 15.65 | 1 | 0 | 17.6 | 4 | 5.8 | 5.2 |  |  | Yes | Can Metric |  |  | 100 |  |  | 97 | 89 |  | 68 |  |  | 42 |  | 36 |  | 23 | 14.2 | 10.5
810404 | 2 | 1 | original | CA13-AO1 | 701 | 4 | 57 | Intermediate | 1977 | 2.325 | 2.325 | 2.325 | 1 | 0 | 2.458 | 2.458 | 2.458 | 1 | 0 | 5.41 | 5.41 | 5.41 | 1 | 0 | 14.36 | 14.36 | 14.36 | 1 | 0 | 12.7 | 4 | 4.6 | 4.1 |  |  | Yes | Can Metric |  |  | 99 |  |  | 89 | 75 |  | 49 |  |  | 34 |  | 30 |  | 20 | 12.6 | 10
810404 | 2 | 1 | original | CA13-AO1 | 701 | 4 | 57 | Intermediate | 1977 | 2.325 | 2.325 | 2.325 | 1 | 0 | 2.458 | 2.458 | 2.458 | 1 | 0 | 5.41 | 5.41 | 5.41 | 1 | 0 | 14.36 | 14.36 | 14.36 | 1 | 0 | 12.7 | 4 | 4.6 | 4.1 |  |  | Yes | Can Metric |  |  | 99 |  |  | 89 | 75 |  | 49 |  |  | 34 |  | 30 |  | 20 | 12.6 | 10
810404 | 2 | 1 | original | CA13-AO1 | 701 | 4 | 57 | Intermediate | 1977 | 2.325 | 2.325 | 2.325 | 1 | 0 | 2.458 | 2.458 | 2.458 | 1 | 0 | 5.41 | 5.41 | 5.41 | 1 | 0 | 14.36 | 14.36 | 14.36 | 1 | 0 | 12.7 | 4 | 4.6 | 4.1 |  |  | Yes | Can Metric |  |  | 99 |  |  | 89 | 75 |  | 49 |  |  | 34 |  | 30 |  | 20 | 12.6 | 10
810404 | 2 | 1 | original | CA13-AO1 | 701 | 4 | 57 | Intermediate | 1977 | 2.325 | 2.325 | 2.325 | 1 | 0 | 2.458 | 2.458 | 2.458 | 1 | 0 | 5.41 | 5.41 | 5.41 | 1 | 0 | 14.36 | 14.36 | 14.36 | 1 | 0 | 12.7 | 4 | 4.6 | 4.1 |  |  | Yes | Can Metric |  |  | 99 |  |  | 89 | 75 |  | 49 |  |  | 34 |  | 30 |  | 20 | 12.6 | 10
810404 | 3 | 1 | original | CA13-AO1 | 710 | 4 | 60 | Bottom | 1977 | 2.306 | 2.306 | 2.306 | 1 | 0 | 2.494 | 2.494 | 2.494 | 1 | 0 | 7.53 | 7.53 | 7.53 | 1 | 0 | 14.6 | 14.6 | 14.6 | 1 | 0 | 20.7 | 3.4 | 3.8 | 3.4 |  |  | Yes | Can Metric |  |  | 99 |  |  | 95 | 85 |  | 60 |  |  | 40 |  | 35 |  | 23 | 16.1 | 12.6
810404 | 3 | 1 | original | CA13-AO1 | 710 | 4 | 60 | Bottom | 1977 | 2.306 | 2.306 | 2.306 | 1 | 0 | 2.494 | 2.494 | 2.494 | 1 | 0 | 7.53 | 7.53 | 7.53 | 1 | 0 | 14.6 | 14.6 | 14.6 | 1 | 0 | 20.7 | 3.4 | 3.8 | 3.4 |  |  | Yes | Can Metric |  |  | 99 |  |  | 95 | 85 |  | 60 |  |  | 40 |  | 35 |  | 23 | 16.1 | 12.6
810404 | 3 | 1 | original | CA13-AO1 | 710 | 4 | 60 | Bottom | 1977 | 2.306 | 2.306 | 2.306 | 1 | 0 | 2.494 | 2.494 | 2.494 | 1 | 0 | 7.53 | 7.53 | 7.53 | 1 | 0 | 14.6 | 14.6 | 14.6 | 1 | 0 | 20.7 | 3.4 | 3.8 | 3.4 |  |  | Yes | Can Metric |  |  | 99 |  |  | 95 | 85 |  | 60 |  |  | 40 |  | 35 |  | 23 | 16.1 | 12.6
810404 | 3 | 1 | original | CA13-AO1 | 710 | 4 | 60 | Bottom | 1977 | 2.306 | 2.306 | 2.306 | 1 | 0 | 2.494 | 2.494 | 2.494 | 1 | 0 | 7.53 | 7.53 | 7.53 | 1 | 0 | 14.6 | 14.6 | 14.6 | 1 | 0 | 20.7 | 3.4 | 3.8 | 3.4 |  |  | Yes | Can Metric |  |  | 99 |  |  | 95 | 85 |  | 60 |  |  | 40 |  | 35 |  | 23 | 16.1 | 12.6
810404 | 4 | 1 | original | CA01-3 | 701 | 3 | 58 | Surface | 1977 | 2.3 | 2.272 | 2.334 | 3 | 0.031 | 2.44 | 2.429 | 2.451 | 3 | 0.016 | 5.74 | 4.78 | 6.92 | 3 | 1.084 | 15.94 | 14.61 | 16.9 | 3 | 1.19 | 15.8 | 3.8 | 5.6 | 5 |  |  | Yes | Can Metric |  |  | 99.7 |  |  | 96 | 85.7 |  | 61 |  |  | 39 |  | 34 |  | 23.7 | 15.1 | 11.4
810404 | 4 | 1 | original | CA01-3 | 701 | 3 | 58 | Surface | 1977 | 2.3 | 2.272 | 2.334 | 3 | 0.031 | 2.44 | 2.429 | 2.451 | 3 | 0.016 | 5.74 | 4.78 | 6.92 | 3 | 1.084 | 15.94 | 14.61 | 16.9 | 3 | 1.19 | 15.8 | 3.8 | 5.6 | 5 |  |  | Yes | Can Metric |  |  | 99.7 |  |  | 96 | 85.7 |  | 61 |  |  | 39 |  | 34 |  | 23.7 | 15.1 | 11.4
810404 | 4 | 1 | original | CA01-3 | 701 | 3 | 58 | Surface | 1977 | 2.3 | 2.272 | 2.334 | 3 | 0.031 | 2.44 | 2.429 | 2.451 | 3 | 0.016 | 5.74 | 4.78 | 6.92 | 3 | 1.084 | 15.94 | 14.61 | 16.9 | 3 | 1.19 | 15.8 | 3.8 | 5.6 | 5 |  |  | Yes | Can Metric |  |  | 99.7 |  |  | 96 | 85.7 |  | 61 |  |  | 39 |  | 34 |  | 23.7 | 15.1 | 11.4
810404 | 4 | 1 | original | CA01-3 | 701 | 3 | 58 | Surface | 1977 | 2.3 | 2.272 | 2.334 | 3 | 0.031 | 2.44 | 2.429 | 2.451 | 3 | 0.016 | 5.74 | 4.78 | 6.92 | 3 | 1.084 | 15.94 | 14.61 | 16.9 | 3 | 1.19 | 15.8 | 3.8 | 5.6 | 5 |  |  | Yes | Can Metric |  |  | 99.7 |  |  | 96 | 85.7 |  | 61 |  |  | 39 |  | 34 |  | 23.7 | 15.1 | 11.4
810404 | 5 | 1 | original | CA01-3 | 701 | 4 | 53 | Intermediate | 1977 | 2.285 | 2.253 | 2.305 | 3 | 0.028 | 2.466 | 2.451 | 2.477 | 3 | 0.013 | 7.3 | 5.95 | 9.04 | 3 | 1.58 | 15.85 | 15.32 | 16.87 | 3 | 1.781 | 17.3 | 3.8 | 4.6 | 4.1 |  |  | Yes | Can Metric |  |  | 100 |  |  | 91 | 78 |  | 50 |  |  | 33 |  | 29 |  | 20 | 12.8 | 9.4
810404 | 5 | 1 | original | CA01-3 | 701 | 4 | 53 | Intermediate | 1977 | 2.285 | 2.253 | 2.305 | 3 | 0.028 | 2.466 | 2.451 | 2.477 | 3 | 0.013 | 7.3 | 5.95 | 9.04 | 3 | 1.58 | 15.85 | 15.32 | 16.87 | 3 | 1.781 | 17.3 | 3.8 | 4.6 | 4.1 |  |  | Yes | Can Metric |  |  | 100 |  |  | 91 | 78 |  | 50 |  |  | 33 |  | 29 |  | 20 | 12.8 | 9.4
810404 | 5 | 1 | original | CA01-3 | 701 | 4 | 53 | Intermediate | 1977 | 2.285 | 2.253 | 2.305 | 3 | 0.028 | 2.466 | 2.451 | 2.477 | 3 | 0.013 | 7.3 | 5.95 | 9.04 | 3 | 1.58 | 15.85 | 15.32 | 16.87 | 3 | 1.781 | 17.3 | 3.8 | 4.6 | 4.1 |  |  | Yes | Can Metric |  |  | 100 |  |  | 91 | 78 |  | 50 |  |  | 33 |  | 29 |  | 20 | 12.8 | 9.4
810404 | 5 | 1 | original | CA01-3 | 701 | 4 | 53 | Intermediate | 1977 | 2.285 | 2.253 | 2.305 | 3 | 0.028 | 2.466 | 2.451 | 2.477 | 3 | 0.013 | 7.3 | 5.95 | 9.04 | 3 | 1.58 | 15.85 | 15.32 | 16.87 | 3 | 1.781 | 17.3 | 3.8 | 4.6 | 4.1 |  |  | Yes | Can Metric |  |  | 100 |  |  | 91 | 78 |  | 50 |  |  | 33 |  | 29 |  | 20 | 12.8 | 9.4
810404 | 6 | 1 | original | CA01-3 | 710 | 4 | 53 | Bottom | 1977 | 2.303 | 2.293 | 2.314 | 3 | 0.011 | 2.504 | 2.493 | 2.51 | 3 | 0.009 | 8.02 | 7.8 | 8.25 | 3 | 0.225 | 14.62 | 14.14 | 15.1 | 3 | 0.48 | 22.5 | 3.8 | 3.7 | 3.2 |  |  | Yes | Can Metric |  |  | 98.7 |  |  | 94 | 84.3 |  | 61.7 |  |  | 41.3 |  | 35.7 |  | 24.7 | 17.2 | 13.2
810404 | 6 | 1 | original | CA01-3 | 710 | 4 | 53 | Bottom | 1977 | 2.303 | 2.293 | 2.314 | 3 | 0.011 | 2.504 | 2.493 | 2.51 | 3 | 0.009 | 8.02 | 7.8 | 8.25 | 3 | 0.225 | 14.62 | 14.14 | 15.1 | 3 | 0.48 | 22.5 | 3.8 | 3.7 | 3.2 |  |  | Yes | Can Metric |  |  | 98.7 |  |  | 94 | 84.3 |  | 61.7 |  |  | 41.3 |  | 35.7 |  | 24.7 | 17.2 | 13.2
810404 | 6 | 1 | original | CA01-3 | 710 | 4 | 53 | Bottom | 1977 | 2.303 | 2.293 | 2.314 | 3 | 0.011 | 2.504 | 2.493 | 2.51 | 3 | 0.009 | 8.02 | 7.8 | 8.25 | 3 | 0.225 | 14.62 | 14.14 | 15.1 | 3 | 0.48 | 22.5 | 3.8 | 3.7 | 3.2 |  |  | Yes | Can Metric |  |  | 98.7 |  |  | 94 | 84.3 |  | 61.7 |  |  | 41.3 |  | 35.7 |  | 24.7 | 17.2 | 13.2
810404 | 6 | 1 | original | CA01-3 | 710 | 4 | 53 | Bottom | 1977 | 2.303 | 2.293 | 2.314 | 3 | 0.011 | 2.504 | 2.493 | 2.51 | 3 | 0.009 | 8.02 | 7.8 | 8.25 | 3 | 0.225 | 14.62 | 14.14 | 15.1 | 3 | 0.48 | 22.5 | 3.8 | 3.7 | 3.2 |  |  | Yes | Can Metric |  |  | 98.7 |  |  | 94 | 84.3 |  | 61.7 |  |  | 41.3 |  | 35.7 |  | 24.7 | 17.2 | 13.2
810404 | 7 | 2 | original | CA14-A02 | 701 | 3 | 49 | Surface | 1977 | 2.366 | 2.366 | 2.366 | 1 | 0 | 2.438 | 2.438 | 2.438 | 1 | 0 | 2.95 | 2.95 | 2.95 | 1 | 0 | 13.96 | 13.96 | 13.96 | 1 | 0 | 12.7 | 4.8 | 5.7 | 5 |  |  | Yes | Can Metric |  |  | 100 |  |  | 93 | 81 |  | 54 |  |  | 34 |  | 29 |  | 19 | 11.8 | 8.4
810404 | 7 | 2 | original | CA14-A02 | 701 | 3 | 49 | Surface | 1977 | 2.366 | 2.366 | 2.366 | 1 | 0 | 2.438 | 2.438 | 2.438 | 1 | 0 | 2.95 | 2.95 | 2.95 | 1 | 0 | 13.96 | 13.96 | 13.96 | 1 | 0 | 12.7 | 4.8 | 5.7 | 5 |  |  | Yes | Can Metric |  |  | 100 |  |  | 93 | 81 |  | 54 |  |  | 34 |  | 29 |  | 19 | 11.8 | 8.4
810404 | 7 | 2 | original | CA14-A02 | 701 | 3 | 49 | Surface | 1977 | 2.366 | 2.366 | 2.366 | 1 | 0 | 2.438 | 2.438 | 2.438 | 1 | 0 | 2.95 | 2.95 | 2.95 | 1 | 0 | 13.96 | 13.96 | 13.96 | 1 | 0 | 12.7 | 4.8 | 5.7 | 5 |  |  | Yes | Can Metric |  |  | 100 |  |  | 93 | 81 |  | 54 |  |  | 34 |  | 29 |  | 19 | 11.8 | 8.4
810404 | 7 | 2 | original | CA14-A02 | 701 | 3 | 49 | Surface | 1977 | 2.366 | 2.366 | 2.366 | 1 | 0 | 2.438 | 2.438 | 2.438 | 1 | 0 | 2.95 | 2.95 | 2.95 | 1 | 0 | 13.96 | 13.96 | 13.96 | 1 | 0 | 12.7 | 4.8 | 5.7 | 5 |  |  | Yes | Can Metric |  |  | 100 |  |  | 93 | 81 |  | 54 |  |  | 34 |  | 29 |  | 19 | 11.8 | 8.4
810404 | 8 | 2 | original | CA14-A02 | 701 | 4 | 62 | Intermediate | 1977 | 2.37 | 2.37 | 2.37 | 1 | 0 | 2.443 | 2.443 | 2.443 | 1 | 0 | 2.98 | 2.98 | 2.98 | 1 | 0 | 13.11 | 13.11 | 13.11 | 1 | 0 | 13.9 | 3.8 | 5.1 | 4.7 |  |  | Yes | Can Metric |  |  | 99 |  |  | 89 | 71 |  | 48 |  |  | 34 |  | 30 |  | 19 | 11.6 | 8.7
810404 | 8 | 2 | original | CA14-A02 | 701 | 4 | 62 | Intermediate | 1977 | 2.37 | 2.37 | 2.37 | 1 | 0 | 2.443 | 2.443 | 2.443 | 1 | 0 | 2.98 | 2.98 | 2.98 | 1 | 0 | 13.11 | 13.11 | 13.11 | 1 | 0 | 13.9 | 3.8 | 5.1 | 4.7 |  |  | Yes | Can Metric |  |  | 99 |  |  | 89 | 71 |  | 48 |  |  | 34 |  | 30 |  | 19 | 11.6 | 8.7
810404 | 8 | 2 | original | CA14-A02 | 701 | 4 | 62 | Intermediate | 1977 | 2.37 | 2.37 | 2.37 | 1 | 0 | 2.443 | 2.443 | 2.443 | 1 | 0 | 2.98 | 2.98 | 2.98 | 1 | 0 | 13.11 | 13.11 | 13.11 | 1 | 0 | 13.9 | 3.8 | 5.1 | 4.7 |  |  | Yes | Can Metric |  |  | 99 |  |  | 89 | 71 |  | 48 |  |  | 34 |  | 30 |  | 19 | 11.6 | 8.7
810404 | 8 | 2 | original | CA14-A02 | 701 | 4 | 62 | Intermediate | 1977 | 2.37 | 2.37 | 2.37 | 1 | 0 | 2.443 | 2.443 | 2.443 | 1 | 0 | 2.98 | 2.98 | 2.98 | 1 | 0 | 13.11 | 13.11 | 13.11 | 1 | 0 | 13.9 | 3.8 | 5.1 | 4.7 |  |  | Yes | Can Metric |  |  | 99 |  |  | 89 | 71 |  | 48 |  |  | 34 |  | 30 |  | 19 | 11.6 | 8.7
810404 | 9 | 2 | original | CA14-A02 | 710 | 4 | 43 | Bottom | 1977 | 2.366 | 2.366 | 2.366 | 1 | 0 | 2.492 | 2.492 | 2.492 | 1 | 0 | 5.05 | 5.05 | 5.05 | 1 | 0 | 12.65 | 12.65 | 12.65 | 1 | 0 | 20.9 | 3.7 | 4.1 | 3.6 |  |  | Yes | Can Metric |  |  | 99 |  |  | 94 | 85 |  | 61 |  |  | 42 |  | 36 |  | 25 | 17.7 | 14.4
810404 | 9 | 2 | original | CA14-A02 | 710 | 4 | 43 | Bottom | 1977 | 2.366 | 2.366 | 2.366 | 1 | 0 | 2.492 | 2.492 | 2.492 | 1 | 0 | 5.05 | 5.05 | 5.05 | 1 | 0 | 12.65 | 12.65 | 12.65 | 1 | 0 | 20.9 | 3.7 | 4.1 | 3.6 |  |  | Yes | Can Metric |  |  | 99 |  |  | 94 | 85 |  | 61 |  |  | 42 |  | 36 |  | 25 | 17.7 | 14.4
810404 | 9 | 2 | original | CA14-A02 | 710 | 4 | 43 | Bottom | 1977 | 2.366 | 2.366 | 2.366 | 1 | 0 | 2.492 | 2.492 | 2.492 | 1 | 0 | 5.05 | 5.05 | 5.05 | 1 | 0 | 12.65 | 12.65 | 12.65 | 1 | 0 | 20.9 | 3.7 | 4.1 | 3.6 |  |  | Yes | Can Metric |  |  | 99 |  |  | 94 | 85 |  | 61 |  |  | 42 |  | 36 |  | 25 | 17.7 | 14.4
810404 | 9 | 2 | original | CA14-A02 | 710 | 4 | 43 | Bottom | 1977 | 2.366 | 2.366 | 2.366 | 1 | 0 | 2.492 | 2.492 | 2.492 | 1 | 0 | 5.05 | 5.05 | 5.05 | 1 | 0 | 12.65 | 12.65 | 12.65 | 1 | 0 | 20.9 | 3.7 | 4.1 | 3.6 |  |  | Yes | Can Metric |  |  | 99 |  |  | 94 | 85 |  | 61 |  |  | 42 |  | 36 |  | 25 | 17.7 | 14.4
810404 | 10 | 2 | original | CA04-6 | 701 | 3 | 50 | Surface | 1977 | 2.311 | 2.26 | 2.356 | 3 | 0.048 | 2.432 | 2.423 | 2.448 | 3 | 0.014 | 4.92 | 2.79 | 7.56 | 3 | 2.424 | 15.49 | 13.92 | 17.14 | 3 | 1.611 | 13 | 4 | 5.4 | 5 |  |  | Yes | Can Metric |  |  | 100 |  |  | 92 | 81 |  | 53.7 |  |  | 33.7 |  | 30 |  | 20.9 | 13.4 | 10.1
810404 | 10 | 2 | original | CA04-6 | 701 | 3 | 50 | Surface | 1977 | 2.311 | 2.26 | 2.356 | 3 | 0.048 | 2.432 | 2.423 | 2.448 | 3 | 0.014 | 4.92 | 2.79 | 7.56 | 3 | 2.424 | 15.49 | 13.92 | 17.14 | 3 | 1.611 | 13 | 4 | 5.4 | 5 |  |  | Yes | Can Metric |  |  | 100 |  |  | 92 | 81 |  | 53.7 |  |  | 33.7 |  | 30 |  | 20.9 | 13.4 | 10.1
810404 | 10 | 2 | original | CA04-6 | 701 | 3 | 50 | Surface | 1977 | 2.311 | 2.26 | 2.356 | 3 | 0.048 | 2.432 | 2.423 | 2.448 | 3 | 0.014 | 4.92 | 2.79 | 7.56 | 3 | 2.424 | 15.49 | 13.92 | 17.14 | 3 | 1.611 | 13 | 4 | 5.4 | 5 |  |  | Yes | Can Metric |  |  | 100 |  |  | 92 | 81 |  | 53.7 |  |  | 33.7 |  | 30 |  | 20.9 | 13.4 | 10.1
810404 | 10 | 2 | original | CA04-6 | 701 | 3 | 50 | Surface | 1977 | 2.311 | 2.26 | 2.356 | 3 | 0.048 | 2.432 | 2.423 | 2.448 | 3 | 0.014 | 4.92 | 2.79 | 7.56 | 3 | 2.424 | 15.49 | 13.92 | 17.14 | 3 | 1.611 | 13 | 4 | 5.4 | 5 |  |  | Yes | Can Metric |  |  | 100 |  |  | 92 | 81 |  | 53.7 |  |  | 33.7 |  | 30 |  | 20.9 | 13.4 | 10.1

## CLTPP_MAT_CORE_TST_2
CSHRP_ID | CORE_TEST_ID | SECTION | PAVEMENT_ORIGIN | SAMPLE_CODE | SURFACE_CODE | LAYER_CODE | LAYER_LOCATION | CONSTRUCTION_YEAR | THICKNESS_MEAN | THICKNESS_MIN | THICKNESS_MAX | THICKNESS_NO_OF_TESTS | THICKNESS_STD_DEV | BULK_SPECIFIC_GRAVITY_MEAN | BULK_SPECIFIC_GRAVITY_MIN | BULK_SPECIFIC_GRAVITY_MAX | BULK_SPEC_GRAVITY_NO_OF_TESTS | BULK_SPECIFIC_GRAVITY_STD_DEV | DATE_OF_TESTING_REPORT | REMARKS
810404 | 1 | 1 | overlay | CA51-53 | 701 | 1 | Surface | 1990 | 61 | 60 | 63 | 3 | 1.7 | 2.316 | 2.29 | 2.33 | 3 | 0.023 | 04/12/1990
810404 | 1 | 1 | overlay | CA51-53 | 701 | 1 | Surface | 1990 | 61 | 60 | 63 | 3 | 1.7 | 2.316 | 2.29 | 2.33 | 3 | 0.023 | 04/12/1990
810404 | 1 | 1 | overlay | CA51-53 | 701 | 1 | Surface | 1990 | 61 | 60 | 63 | 3 | 1.7 | 2.316 | 2.29 | 2.33 | 3 | 0.023 | 04/12/1990
810404 | 1 | 1 | overlay | CA51-53 | 701 | 1 | Surface | 1990 | 61 | 60 | 63 | 3 | 1.7 | 2.316 | 2.29 | 2.33 | 3 | 0.023 | 04/12/1990
810404 | 2 | 2 | overlay | CA54-56 | 701 | 1 | Surface | 1990 | 40 | 40 | 41 | 3 | 0.6 | 2.331 | 2.312 | 2.361 | 3 | 0.027 | 04/12/1990
810404 | 2 | 2 | overlay | CA54-56 | 701 | 1 | Surface | 1990 | 40 | 40 | 41 | 3 | 0.6 | 2.331 | 2.312 | 2.361 | 3 | 0.027 | 04/12/1990
810404 | 2 | 2 | overlay | CA54-56 | 701 | 1 | Surface | 1990 | 40 | 40 | 41 | 3 | 0.6 | 2.331 | 2.312 | 2.361 | 3 | 0.027 | 04/12/1990
810404 | 2 | 2 | overlay | CA54-56 | 701 | 1 | Surface | 1990 | 40 | 40 | 41 | 3 | 0.6 | 2.331 | 2.312 | 2.361 | 3 | 0.027 | 04/12/1990
810404 | 3 | 2 | overlay | CA54-56 | 701 | 1 | Bottom | 1990 | 63 | 53 | 69 | 3 | 9 | 2.335 | 2.312 | 2.359 | 3 | 0.023 | 04/12/1990
810404 | 3 | 2 | overlay | CA54-56 | 701 | 1 | Bottom | 1990 | 63 | 53 | 69 | 3 | 9 | 2.335 | 2.312 | 2.359 | 3 | 0.023 | 04/12/1990
810404 | 3 | 2 | overlay | CA54-56 | 701 | 1 | Bottom | 1990 | 63 | 53 | 69 | 3 | 9 | 2.335 | 2.312 | 2.359 | 3 | 0.023 | 04/12/1990
810404 | 3 | 2 | overlay | CA54-56 | 701 | 1 | Bottom | 1990 | 63 | 53 | 69 | 3 | 9 | 2.335 | 2.312 | 2.359 | 3 | 0.023 | 04/12/1990
810404 | 4 | 3 | overlay | CA57-59 | 713 | 1 | Surface | 1990 | 39 | 36 | 42 | 3 | 3.1 | 2.304 | 2.294 | 2.311 | 3 | 0.009 | 04/12/1990
810404 | 4 | 3 | overlay | CA57-59 | 713 | 1 | Surface | 1990 | 39 | 36 | 42 | 3 | 3.1 | 2.304 | 2.294 | 2.311 | 3 | 0.009 | 04/12/1990
810404 | 4 | 3 | overlay | CA57-59 | 713 | 1 | Surface | 1990 | 39 | 36 | 42 | 3 | 3.1 | 2.304 | 2.294 | 2.311 | 3 | 0.009 | 04/12/1990
810404 | 4 | 3 | overlay | CA57-59 | 713 | 1 | Surface | 1990 | 39 | 36 | 42 | 3 | 3.1 | 2.304 | 2.294 | 2.311 | 3 | 0.009 | 04/12/1990
810404 | 5 | 3 | overlay | CA57-59 | 713 | 1 | Bottom | 1990 | 55 | 51 | 62 | 3 | 5.9 | 2.339 | 2.327 | 2.358 | 3 | 0.016 | 04/12/1990
810404 | 5 | 3 | overlay | CA57-59 | 713 | 1 | Bottom | 1990 | 55 | 51 | 62 | 3 | 5.9 | 2.339 | 2.327 | 2.358 | 3 | 0.016 | 04/12/1990
810404 | 5 | 3 | overlay | CA57-59 | 713 | 1 | Bottom | 1990 | 55 | 51 | 62 | 3 | 5.9 | 2.339 | 2.327 | 2.358 | 3 | 0.016 | 04/12/1990
810404 | 5 | 3 | overlay | CA57-59 | 713 | 1 | Bottom | 1990 | 55 | 51 | 62 | 3 | 5.9 | 2.339 | 2.327 | 2.358 | 3 | 0.016 | 04/12/1990
810404 | 6 | 4 | overlay | CA60-62 | 713 | 1 | Surface | 1990 | 55 | 51 | 58 | 3 | 5.3 | 2.296 | 2.285 | 2.313 | 3 | 0.015 | 04/12/1990
810404 | 6 | 4 | overlay | CA60-62 | 713 | 1 | Surface | 1990 | 55 | 51 | 58 | 3 | 5.3 | 2.296 | 2.285 | 2.313 | 3 | 0.015 | 04/12/1990
810404 | 6 | 4 | overlay | CA60-62 | 713 | 1 | Surface | 1990 | 55 | 51 | 58 | 3 | 5.3 | 2.296 | 2.285 | 2.313 | 3 | 0.015 | 04/12/1990
810404 | 6 | 4 | overlay | CA60-62 | 713 | 1 | Surface | 1990 | 55 | 51 | 58 | 3 | 5.3 | 2.296 | 2.285 | 2.313 | 3 | 0.015 | 04/12/1990

## Table Reference
TABLE_NAME | TABLE_ALIAS | DESCRIPTION
CLTPP_DESC_ASBUILT | Cltpp Desc Asbuilt | Identification, location and description of the experimental test sites and as-built pavement structure information
CLTPP_MAT_AC_TST_1 | Cltpp Mat Ac Tst 1 | Laboratory Tests conducted on asphalt concrete cores and on bulk uncompacted AC samples retrieved before and after rehabilitation
CLTPP_MAT_AC_TST_2 | Cltpp Mat Ac Tst 2 | Laboratory Tests conducted on bulk uncompacted AC samples retrieved from either the paver or the asphalt plant during rehabilitation
CLTPP_MAT_CORE_TST_1 | Cltpp Mat Core Tst 1 | Laboratory Tests conducted on asphalt concrete cores retrieved before and after rehabilitation
CLTPP_MAT_CORE_TST_2 | Cltpp Mat Core Tst 2 | Laboratory Tests conducted on asphalt concrete cores retrieved after rehabilitation

## Field Reference
TABLE_NAME | FIELD_NAME | FIELD_ALIAS | DESCRIPTION
CLTPP_DESC_ASBUILT | SUBSURFACE_DRAINAGE | Subsurface Drainage | The method of water drainage underneath the asphalt concrete surface; e.g. longitudinal, transverse, blanket
CLTPP_DESC_ASBUILT | ORIG_PAV_DESCR | Orig Pav Descr | Specific code to describe the pavement surface material type which existed prior to the overlay
CLTPP_DESC_ASBUILT | MILL_DEPTH | Mill Depth | Depth of milling in millimeters prior to placement of overlay
CLTPP_DESC_ASBUILT | OVERLAY_MATL_CODE | Overlay Matl Code | Specific code to describe the overlay material type
CLTPP_DESC_ASBUILT | BASE_DESCR | Base Descr | General description code of the base layer material
CLTPP_DESC_ASBUILT | SUBBASE_DESCR | Subbase Descr | General description of the subbase layer material
CLTPP_DESC_ASBUILT | TOTAL_SHOULDER_WIDTH_OUTSIDE | Total Shoulder Width Outside | The total width of the outside shoulder to the nearest tenth of a metre
CLTPP_DESC_ASBUILT | LATITUDE_DEG | Latitude Deg | Degrees of latitude at which the C-SHRP site is located
CLTPP_DESC_ASBUILT | LATITUDE_MIN | Latitude Min | Minutes of latitude, which combined with the degrees of latitude, locate the test site geographically
CLTPP_DESC_ASBUILT | LONG_MIN | Long Min | Minutes of longitude, which combined with the degrees of longitude, locate the test site geographically
CLTPP_DESC_ASBUILT | FROST_PENETRATION | Frost Penetration | Four digit number for estimating the maximum frost penetration in metres
CLTPP_DESC_ASBUILT | ENVIRONMENT_TYPE | Environment Type | General description of the climatic zone where the test site is located; i.e. wet-no freeze
CLTPP_DESC_ASBUILT | FREEZE_INDEX | Freeze Index | Historical average annual freezing index (in degree Celsius-days); e.g. ten degree days= 10 days with a mean air temp. of 1 degree below freezing or 5 days with a mean air temp. of 2 degrees below freezing
CLTPP_DESC_ASBUILT | ANNUAL_PRECIP | Annual Precip | Historical average annual precipitation, in mm of water, in the vicinity of the test site (10mm of snowfall=1mm or rainfall)
CLTPP_DESC_ASBUILT | ANNUAL_AIR_FREEZE_CYCLES | Annual Air Freeze Cycles | Historical avg annual # of freeze-thaw cycles (estimated from mean air temp. in the vicinity of the site); an air freeze-thaw cycle occurs when the air temp drops below later rises above the freezing point, regardless of duration of time below freezing
CLTPP_DESC_ASBUILT | TEMP_GRADIENT | Temp Gradient | Historical average temperature range in the vicinity of the test site; i.e. (monthly mean daily max temp) - (monthly mean daily min temp)
CLTPP_DESC_ASBUILT | AVG_EST_ANNUAL_ESALS_REHAB | Avg Est Annual Esals Rehab | Average annual Equivalent Single Axle Load (ESAL) in the first 4 years after rehabilitation of the site; the ESAL values were estimated by each agency from traffic volume counts, vehicle classification counts truck weight measurements
CLTPP_DESC_ASBUILT | ORIG_CONSTR_YEAR | Orig Constr Year | Total thickness of the asphalt concrete pavement immediately before the C-LTPP experiment began (i.e. prior to placement of the overlay in 1989 or 1990)
CLTPP_DESC_ASBUILT | CSHRP_ID | Cshrp Id | C-SHRP test site identification number
CLTPP_DESC_ASBUILT | PROVINCE | Province | Province where the C-SHRP test site is located
CLTPP_DESC_ASBUILT | HIGHWAY | Highway No | The number assigned to the highway in which the test site is located
CLTPP_DESC_ASBUILT | SITE_LOCATION | Site Location | A brief description of the site location, e.g. between junctions of highways 21 and 816, approximately 16km east of Halifax
CLTPP_DESC_ASBUILT | NO_OF_THROUGH_LANES | No Of Through Lanes | The total number of through lanes (exclusive of access roads) in one direction
CLTPP_DESC_ASBUILT | CSHRP_LANE_DES | Cshrp Lane Des | The direction (WB, EB, NB, or SB) and location (travelling or passing lane) of the C-SHRP study lane
CLTPP_DESC_ASBUILT | SHOULDER_TYPE | Shoulder Type | Description of the pavement shoulder (paved or unpaved)
CLTPP_DESC_ASBUILT | TOTAL_SHOULDER_WIDTH_INSIDE | Total Shoulder Width Inside | The total width of the inside shoulder to the nearest tenth of a metre
CLTPP_DESC_ASBUILT | ORIG_PAV_THICK | Orig Pav Thick | General description of the type of material in the original asphalt concrete pavement surface prior to overlay
CLTPP_DESC_ASBUILT | ORIG_PAV_MAT_CODE | Orig Pav Mat Code | Date when the C-LTPP experiment offically began at each test site (i.e. the date when the overlay was placed)
CLTPP_DESC_ASBUILT | DATE_REHAB | Date Rehab | Date when the C-LTPP experiment offically began at each test site (i.e. the date when the overlay was placed)
CLTPP_DESC_ASBUILT | EXPERI_TYPE_CODE | Experi Type Code | Description of the specific topic of study at the adjacent test sections of each test site; e.g. performance comparisons of different overlay thicknesses, performance comparisons of RAP vs virgin AC, etc…
CLTPP_DESC_ASBUILT | OVERLAY_THICK | Overlay Thick | The total thickness of the asphalt concrete overlay
CLTPP_DESC_ASBUILT | OVERLAY_DESCR | Overlay Descr | General description of the type of material that makes up the asphalt concrete overlay
CLTPP_DESC_ASBUILT | TOTAL_AC_THICK | Total Ac Thick | Resulting total asphalt concrete thickness after placement of overlay (equals "thickness of original AC" minus "mill depth" plus "thickness of overlay")
CLTPP_DESC_ASBUILT | BASE_THICK | Base Thick | Total thickness of the base layer, estimated from a test pit excavation and/or borehole sampling
CLTPP_DESC_ASBUILT | BASE_CLASS_CODE | Base Class Code | Specific code related to the soil classification and description of the base material
CLTPP_DESC_ASBUILT | SUBBASE_THICK | Subbase Thick | Total thickness of the subbase layer, estimated from a test pit excavation and/or borehole sampling
CLTPP_DESC_ASBUILT | SUBBASE_CLASS_CODE | Subbase Class Code | Specific code related to the soil classification and description of the subbase material
CLTPP_DESC_ASBUILT | SECTION | Section | Test section number at each C-SHRP test site (each site has from two to four 150m test sections)
CLTPP_DESC_ASBUILT | HWY_FUNCTIONAL_CLASS | Hwy Functional Class | Classification of the highway depending on its primary use, e.g. Trans Canada, principal arterial
CLTPP_DESC_ASBUILT | KILOMETRE_POINT | Kilometre Point | The station (in kilometres) used by the provincial highway agency for geographical locations
CLTPP_DESC_ASBUILT | CSHRP_LANE_WIDTH | Cshrp Lane Width | The width of the C-SHRP study lane to the nearest tenth of a metre
CLTPP_DESC_ASBUILT | SUBGRADE_DESCR | Subgrade Descr | General description of the subgrade soil
CLTPP_DESC_ASBUILT | REMARKS | Remarks | Comments
CLTPP_DESC_ASBUILT | LONG_DEG | Long Deg | Degrees of longitude at which the C-SHRP site is located
CLTPP_DESC_ASBUILT | ELEV_ABOVE_SEA_LEVEL | Elev Above Sea Level | Approximate elevation of the pavement test site in metres above sea level
CLTPP_DESC_ASBUILT | ANNUAL_DAYS_WITH_PRECIP | Annual No Days With Precip | Historical average annual number of days in which precipitation was recorded in the vicinity of the test site
CLTPP_DESC_ASBUILT | SUBGRADE_CLASS_CODE | Subgrade Class Code | Specific code related to the soil classification and description of the subgrade material
CLTPP_MAT_AC_TST_1 | KIN_VISCOSITY_135C | Kin Viscosity 135c | Kinematic viscosity (in mm2/second) of the asphalt cement @ 135 degrees Celsius (as determined by the standard ASTM D2170 test procedure); sample bitumen extracted from the cores by way of an Abson recovery (ASTM D1856)
CLTPP_MAT_AC_TST_1 | VISCOSITY_135C | Viscosity 135c | Viscosity, or coefficient of viscosity, (in Pascal -seconds) of the asphalt cement by vaccum capillary viscometers @ 135 degrees Celsius (ASTM D2171 test procedure); sample bitumen extracted from the cores by way of an Abson recovery (ASTM D1856)
CLTPP_MAT_AC_TST_1 | PENETRATION_25C | Penetration 25c | Penetration (in tenths of millimetres) of the asphalt cement @ 25 degrees Celsius (as determined by the standard ADTM D5 test procedure);sample bitumen extracted from the cores by way of an Abson recovery (ASTM D1856)
CLTPP_MAT_AC_TST_1 | DUCTILITY_25C | Ductility 25c | Ductility (in centimetres) of the asphalt cement @ 25 degrees Celsius (as determined by the standard ADTM D113 test procedure);sample bitumen extracted from the cores by way of an Abson recovery (ASTM D1856)
CLTPP_MAT_AC_TST_1 | DUCTILITY_4C | Ductility 4c | Ductility (in centimetres) of the asphalt cement @ 4 degrees Celsius (as determined by the standard ADTM D113 test procedure);sample bitumen extracted from the cores by way of an Abson recovery (ASTM D1856)
CLTPP_MAT_AC_TST_1 | RING_BALL_SOFTENING_POINT | Ring Ball Softening Point | Softening point (in degrees Celsius) as measured using a ring and ball according to the old standard ASTM D36 test procedure
CLTPP_MAT_AC_TST_1 | ASPHALT_CEMENT_CODE | Asphalt Cement Code | Code describing the grade of the bitumen used in the asphalt concrete mixture
CLTPP_MAT_AC_TST_1 | REFINERY | Refinery | Source (refinery) of the asphalt cement, if known
CLTPP_MAT_AC_TST_1 | SPECIFIC_GRAV_ASPHALT_CEMENT | Specific Grav Asphalt Cement | Specific gravity of the asphalt cement (as determined by the standard ASTM D70 testing procedure) extracted from the cores by way of an Abson recovery (ASTM D1856)
CLTPP_MAT_AC_TST_1 | KIN_VISCOSITY_60C | Kin Viscosity 60c | Kinematic viscosity (in mm2/second) of the asphalt cement @60 degrees Celsius (as determined by the standard ASTM D2170 test procedure); sample bitumen extracted from the cores by way of an Abson recovery (ASTM D1856)
CLTPP_MAT_AC_TST_1 | VISCOSITY_60C | Viscosity 60c | Viscosity, or coefficient of viscosity, (in Pascal -seconds) of the asphalt cement by vaccum capillary viscometers @ 60 degrees Celsius (ASTM D2171 test procedure); sample bitumen extracted from the cores by way of an Abson recovery (ASTM D1856)
CLTPP_MAT_AC_TST_1 | PERC_ABSORP_COMBINED_CAL | Perc Absorp Combined Cal | Absorption of the combined extracted material (fine coarse agg, and the filler)
CLTPP_MAT_AC_TST_1 | PERC_PASSING_20000 | Perc Passing 20000 | Percent material passing designated µm sieve size; non-bracketed sieve sizes - gradations reported in accordance with CGSB sieves; bracketed ( ) sieves sizes - gradations reported in accordance with AASHTO and ASTM, U.S. Standard Series, openings an
CLTPP_MAT_AC_TST_1 | PERC_PASSING_16000 | Perc Passing 16000 | Percent material passing designated µm sieve size; non-bracketed sieve sizes - gradations reported in accordance with CGSB sieves; bracketed ( ) sieves sizes - gradations reported in accordance with AASHTO and ASTM, U.S. Standard Series, openings an
CLTPP_MAT_AC_TST_1 | PERC_PASSING_14000 | Perc Passing 14000 | Percent material passing designated µm sieve size; non-bracketed sieve sizes - gradations reported in accordance with CGSB sieves; bracketed ( ) sieves sizes - gradations reported in accordance with AASHTO and ASTM, U.S. Standard Series, openings an
CLTPP_MAT_AC_TST_1 | PERC_PASSING_13200 | Perc Passing 13200 | Percent material passing designated µm sieve size; non-bracketed sieve sizes - gradations reported in accordance with CGSB sieves; bracketed ( ) sieves sizes - gradations reported in accordance with AASHTO and ASTM, U.S. Standard Series, openings an
CLTPP_MAT_AC_TST_1 | PERC_PASSING_12500 | Perc Passing 12500 | Percent material passing designated µm sieve size; non-bracketed sieve sizes - gradations reported in accordance with CGSB sieves; bracketed ( ) sieves sizes - gradations reported in accordance with AASHTO and ASTM, U.S. Standard Series, openings an
CLTPP_MAT_AC_TST_1 | PERC_PASSING_7500 | Perc Passing 7500 | Percent material passing designated µm sieve size; non-bracketed sieve sizes - gradations reported in accordance with CGSB sieves; bracketed ( ) sieves sizes - gradations reported in accordance with AASHTO and ASTM, U.S. Standard Series, openings an
CLTPP_MAT_AC_TST_1 | GRADATION_REPORT | Gradation Report | gradation report of aggregate extracted from the cores has been providedDeclaration (Yes or No) on whether a copy of the Provincial Highway Agency's standard
CLTPP_MAT_AC_TST_1 | PERC_PASSING_10000 | Perc Passing 10000 | Percent material passing designated µm sieve size; non-bracketed sieve sizes - gradations reported in accordance with CGSB sieves; bracketed ( ) sieves sizes - gradations reported in accordance with AASHTO and ASTM, U.S. Standard Series, openings an
CLTPP_MAT_AC_TST_1 | PERC_PASSING_630 | Perc Passing 630 | Percent material passing designated µm sieve size; non-bracketed sieve sizes - gradations reported in accordance with CGSB sieves; bracketed ( ) sieves sizes - gradations reported in accordance with AASHTO and ASTM, U.S. Standard Series, openings an
CLTPP_MAT_AC_TST_1 | AGING_TEST_CODE | Aging Test Code | Code identifying the test procedure used to measure aging of the asphalt cement; 1=Thin Film Oven Test, TFOT (ASTM D1754), 2=Rolling Thin Film Oven Test, RTFOT (ASTM D2872), 3=Other test
CLTPP_MAT_AC_TST_1 | GEOLOGIC_CODE | Geologic Code | Code describing the geologic classification of the extracted aggregate; e.g. granite, limestone, shale, quartzite
CLTPP_MAT_AC_TST_1 | BULK_SPEC_GRAV_COMBINED_CALCUL | Bulk Spec Grav Combined Calcul | Bulk specific gravity of the combined extracted material (fine coarse agg. and the filler)
CLTPP_MAT_AC_TST_1 | DATE_OF_TESTING_REPORT | Date Of Testing Report | Date form was completed
CLTPP_MAT_AC_TST_1 | CSHRP_ID | Cshrp Id | C-SHRP test site identification number
CLTPP_MAT_AC_TST_1 | SECTION | Section | Test section number at each C-SHRP test site (each site has from two to four 150m test sections)
CLTPP_MAT_AC_TST_1 | PAVEMENT_ORIGIN | Pavement Origin | Whether the cores are from the "original" asphalt concrete or the "overlay" AC
CLTPP_MAT_AC_TST_1 | SAMPLE_CODE | Sample Code | 4-character code: 1st letter defines sample type(C=core, K=block, B=bulk, M=moisture, T=Shelby tube, J=split spoon, P=broken); 2nd letter defines sample material (A=AC, G=granular or unbound base/subbase, S=subgrade); 3rd 4th char=sample number sequenc
CLTPP_MAT_AC_TST_1 | LAYER_CODE | Layer Code | Code identifying the pavement structure layer; e.g. 01=overlay, 03=original surface, 05=base, 06=subbase, 07=subgrade, 10=surface treatment, etc..
CLTPP_MAT_AC_TST_1 | REMARKS | Remarks | Comments
CLTPP_MAT_AC_TST_1 | SIEVE_SERIES | Sieve Series | Sieve series used for gradation
CLTPP_MAT_AC_TST_1 | PERC_PASSING_5000 | Perc Passing 5000 | Percent material passing designated µm sieve size; non-bracketed sieve sizes - gradations reported in accordance with CGSB sieves; bracketed ( ) sieves sizes - gradations reported in accordance with AASHTO and ASTM, U.S. Standard Series, openings an
CLTPP_MAT_AC_TST_1 | SURFACE_CODE | Surface Code | Code describing the type of asphalt concrete material in the given layer
CLTPP_MAT_AC_TST_1 | LAYER_LOCATION | Layer Location | Location of the given layer of AC; i.e. surface, 1st intermediate, 2nd intermediate, or bottom
CLTPP_MAT_AC_TST_1 | CRUDE_SOURCE | Crude Source | Description of the asphalt crude source, if known
CLTPP_MAT_AC_TST_1 | PENETRATION_4C | Penetration 4c | Penetration (in tenths of millimetres) of the asphalt cement @ 4 degrees Celsius (as determined by the standard ADTM D5 test procedure);sample bitumen extracted from the cores by way of an Abson recovery (ASTM D1856)
CLTPP_MAT_AC_TST_1 | CRUSHED_PARTICLE_CODE | Crushed Particle Code | Code identifying the percentage of "crushed" aggregate in the asphalt concrete; the crushed particle must have at least 2 crushed faces which equal at least 10% of the total aggregate surface.
CLTPP_MAT_AC_TST_1 | PERC_PASSING_2500 | Perc Passing 2500 | Percent material passing designated µm sieve size; non-bracketed sieve sizes - gradations reported in accordance with CGSB sieves; bracketed ( ) sieves sizes - gradations reported in accordance with AASHTO and ASTM, U.S. Standard Series, openings an
CLTPP_MAT_AC_TST_1 | PERC_PASSING_2000 | Perc Passing 2000 | Percent material passing designated µm sieve size; non-bracketed sieve sizes - gradations reported in accordance with CGSB sieves; bracketed ( ) sieves sizes - gradations reported in accordance with AASHTO and ASTM, U.S. Standard Series, openings an
CLTPP_MAT_AC_TST_1 | PERC_PASSING_1250 | Perc Passing 1250 | Percent material passing designated µm sieve size; non-bracketed sieve sizes - gradations reported in accordance with CGSB sieves; bracketed ( ) sieves sizes - gradations reported in accordance with AASHTO and ASTM, U.S. Standard Series, openings an
CLTPP_MAT_AC_TST_1 | PERC_PASSING_900 | Perc Passing 900 | Percent material passing designated µm sieve size; non-bracketed sieve sizes - gradations reported in accordance with CGSB sieves; bracketed ( ) sieves sizes - gradations reported in accordance with AASHTO and ASTM, U.S. Standard Series, openings an
CLTPP_MAT_AC_TST_1 | PERC_PASSING_800 | Perc Passing 800 | Percent material passing designated µm sieve size; non-bracketed sieve sizes - gradations reported in accordance with CGSB sieves; bracketed ( ) sieves sizes - gradations reported in accordance with AASHTO and ASTM, U.S. Standard Series, openings an
CLTPP_MAT_AC_TST_1 | PERC_PASSING_400 | Perc Passing 400 | Percent material passing designated µm sieve size; non-bracketed sieve sizes - gradations reported in accordance with CGSB sieves; bracketed ( ) sieves sizes - gradations reported in accordance with AASHTO and ASTM, U.S. Standard Series, openings an
CLTPP_MAT_AC_TST_1 | PERC_PASSING_315 | Perc Passing 315 | Percent material passing designated µm sieve size; non-bracketed sieve sizes - gradations reported in accordance with CGSB sieves; bracketed ( ) sieves sizes - gradations reported in accordance with AASHTO and ASTM, U.S. Standard Series, openings an
CLTPP_MAT_AC_TST_1 | PERC_PASSING_160 | Perc Passing 160 | Percent material passing designated µm sieve size; non-bracketed sieve sizes - gradations reported in accordance with CGSB sieves; bracketed ( ) sieves sizes - gradations reported in accordance with AASHTO and ASTM, U.S. Standard Series, openings an
CLTPP_MAT_AC_TST_1 | PERC_PASSING_80 | Perc Passing 80 | Percent material passing designated µm sieve size; non-bracketed sieve sizes - gradations reported in accordance with CGSB sieves; bracketed ( ) sieves sizes - gradations reported in accordance with AASHTO and ASTM, U.S. Standard Series, openings an
CLTPP_MAT_AC_TST_1 | PERC_PASSING_71 | Perc Passing 71 | Percent material passing designated µm sieve size; non-bracketed sieve sizes - gradations reported in accordance with CGSB sieves; bracketed ( ) sieves sizes - gradations reported in accordance with AASHTO and ASTM, U.S. Standard Series, openings an
CLTPP_MAT_AC_TST_1 | PERC_LOSS_OF_MASS | Perc Loss Of Mass | Percent reduction in asphalt cement mass after the aging test
CLTPP_MAT_AC_TST_1 | COARSE_AGG_BULK_GRAV | Coarse Agg Bulk Grav | Bulk specific gravity of the coarse aggregate extracted from the asphalt concrete cores, as determined by the standard ASTM C127 test procedure
CLTPP_MAT_AC_TST_1 | COARSE_AGG_PERC_ABSORPTION | Coarse Agg Perc Absorption | Absorption of the coarse aggregate extracted from the asphalt concrete cores, as determined by the standard ASTM C127 test procedure
CLTPP_MAT_AC_TST_1 | FINE_AGG_BULK_SPECIFIC_GRAV | Fine Agg Bulk Specific Grav | Bulk specific gravity of the fine aggregate extracted from the asphalt concrete cores, as determined by the standard ASTM C128 test procedure
CLTPP_MAT_AC_TST_1 | FINE_AGG_PERC_ABSORPTION | Fine Agg Perc Absorption | Absorption of the fine aggregate extracted from the asphalt concrete cores, as determined by the standard ASTM C128 test procedure
CLTPP_MAT_AC_TST_1 | FILLER_BULK_SPECIFIC_GRAV | Filler Bulk Specific Grav | Bulk specific gravity of the filler material extracted from the asphalt concrete cores, as determined by the standard ASTM D854 test procedure
CLTPP_MAT_AC_TST_1 | ACT_TST_ID | Act_Tst_Id | Record Identification Number
CLTPP_MAT_AC_TST_2 | SURFACE_CODE | Surface Code | Code describing the type of asphalt concrete material in the given layer
CLTPP_MAT_AC_TST_2 | LAYER_CODE | Layer Code | Code identifying the pavement structure layer; e.g. 01=overlay, 03=original surface, 05=base, 06=subbase, 07=subgrade, 10=surface treatment, etc.
CLTPP_MAT_AC_TST_2 | LAYER_LOCATION | Layer Location | Location of the given layer of AC; i.e. surface, 1st intermediate, 2nd intermediate, or bottom
CLTPP_MAT_AC_TST_2 | BULK_SPECIFIC_GRAVITY_MEAN | Bulk Specific Gravity Mean | Average bulk specific gravity from all tests on the given sample, calculated according to the standard ASTM D2726 test procedure, Method A, saturated surface dry samples; if absorbed water exceeds 2% of the volume of the specimen use ASTM D1188 water exc
CLTPP_MAT_AC_TST_2 | BULK_SPECIFIC_GRAVITY_MAX | Bulk Specific Gravity Max | Maximum bulk specific gravity value obtained from all tests on the given sample, using ASTM D2726 or D1188
CLTPP_MAT_AC_TST_2 | BULK_SPEC_GRAVITY_STD_DEV | Bulk Spec Gravity Std Dev | Standard deviation from the mean of bulk specific gravity values
CLTPP_MAT_AC_TST_2 | THEO_MAX_SPEC_GRAV_MEAN | Theo Max Spec Grav Mean | Average of all Theoretical Maximum Specific Gravity tests (ASTM D2041) conducted on the given sample
CLTPP_MAT_AC_TST_2 | THEO_MAX_SPEC_GRAV_MIN | Theo Max Spec Grav Min | Minimum value of all Theoretical Maximum Specific Gravity tests (ASTM D2041) conducted on the given sample
CLTPP_MAT_AC_TST_2 | THEO_MAX_SPEC_GRAV_TESTS | Theoretical Max Spec Grav Tests | Total number of Theoretical Maximum Specific Gravity tests (ASTM D2041) conducted on the given sample
CLTPP_MAT_AC_TST_2 | THEO_MAX_SPEC_GRAV_STD_DEV | Theo Max Spec Grav Std Dev | Standard deviation from the mean of the Theoretical Maximum Specific Gravity tests (ASTM D2041) conducted on the given sample
CLTPP_MAT_AC_TST_2 | CSHRP_ID | Cshrp Id | C-SHRP test site identification number
CLTPP_MAT_AC_TST_2 | SECTION | Section | Test section number at each C-SHRP test site (each site has from two to four 150m test sections)
CLTPP_MAT_AC_TST_2 | SAMPLE_SOURCE | Sample Source | Identification of whether the uncompacted asphalt sample was retrieved "on site" from the paver or from the "asphalt plant"
CLTPP_MAT_AC_TST_2 | BULK_SPECIFIC_GRAVITY_MIN | Bulk Specific Gravity Min | Minimum bulk specific gravity value obtained from all tests on the given sample, using ASTM D2726 or D1188
CLTPP_MAT_AC_TST_2 | BULK_SPECIFIC_GRAVITY_TESTS | Bulk Specific Gravity Tests | Number of bulk specific gravity tests
CLTPP_MAT_AC_TST_2 | THEO_MAX_SPEC_GRAV_MAX | Theo Max Spec Grav Max | Maximum value of all Theoretical Maximum Specific Gravity tests (ASTM D2041) conducted on the given sample
CLTPP_MAT_AC_TST_2 | PAVEMENT_ORIGIN | Pavement Origin | Whether the cores are from the "original" asphalt concrete or the "overlay" AC
CLTPP_MAT_AC_TST_2 | SAMPLE_CODE | Sample Code | 4-character code: 1st letter defines sample type(C=core, K=block, B=bulk, M=moisture, T=Shelby tube, J=split spoon, P=broken); 2nd letter defines sample material (A=AC, G=granular or unbound base/subbase, S=subgrade); 3rd 4th char=sample number sequence
CLTPP_MAT_AC_TST_2 | PERC_AIR_VOIDS_MEAN | Perc Air Voids Mean | Average percentage of air voids in the given sample determined using the standard ASTM D3203 test procedure
CLTPP_MAT_AC_TST_2 | PERC_AIR_VOIDS_MAX | Perc Air Voids Max | Maximum value from all tests (ASTM D3203) for percent air voids in the given sample
CLTPP_MAT_AC_TST_2 | PERC_AIR_VOIDS_TESTS | Perc Air Voids Tests | Total number of tests (ASTM D3203) for percent air voids in the given sample
CLTPP_MAT_AC_TST_2 | PERC_VMA_MEAN | Perc Vma Mean | Average percent voids in mineral aggregate in the given sample, calculated using the specific gravities of the bulk asphalt samples
CLTPP_MAT_AC_TST_2 | PERC_VMA_MIN | Perc Vma Min | Minimum value from all VMA calculations made on the given sample
CLTPP_MAT_AC_TST_2 | PERC_VMA_NO_TESTS | Perc Vma No Tests | Total number of calculations of VMA made on the given sample
CLTPP_MAT_AC_TST_2 | PERC_VMA_STD_DEV | Perc Vma Std Dev | Standard deviation from the mean of all VMA calculations made on the given sample
CLTPP_MAT_AC_TST_2 | MARSHALLSTABILITY_KN | Marshallstability Kn | Marshall stability value (in kN) obtained using the standard ASTM D1559 test procedure on the given sample
CLTPP_MAT_AC_TST_2 | PERC_ASPHALT_CEMENT | Perc Asphalt Cement | Percentage of bitumen in the bulk asphalt concrete sample as measured using the standard ASTM D2172 testing procedure
CLTPP_MAT_AC_TST_2 | PERC_EFFECTIVE_ASPHALT_CEMENT | Perc Effective Asphalt Cement | Effective asphalt cement content based on the calculation of the percentage of asphalt absorbed by the aggregate according to ASTM D4469
CLTPP_MAT_AC_TST_2 | PERC_AIR_VOIDS_MIN | Perc Air Voids Min | Minimum value from all tests (ASTM D3203) for percent air voids in the given sample
CLTPP_MAT_AC_TST_2 | PERC_AIR_VOIDS_STD_DEV | Perc Air Voids Std Dev | Standard deviation from the mean of all tests for percent air voids in the given sample
CLTPP_MAT_AC_TST_2 | PERC_VMA_MAX | Perc Vma Max | Maximum value from all VMA calculations made on the given sample
CLTPP_MAT_AC_TST_2 | MARSHALL_FLOW | Marshall Flow | Recorded Marshall Flow value (in 0.25mm) obtained using the standard ASTM D1559 testing procedure
CLTPP_MAT_AC_TST_2 | DATE_OF_TESTING_REPORT | Date Of Testing Report | Date form was completed
CLTPP_MAT_AC_TST_2 | REMARKS | Remarks | Comment
CLTPP_MAT_AC_TST_2 | AC_TST2_ID | Ac_Tst2_Id | Record Identification Number
CLTPP_MAT_CORE_TST_1 | PERC_PASSING_80 | Perc Passing 80 | Percent material passing designated µm sieve size; non-bracketed sieve sizes - gradations reported in accordance with CGSB sieves; bracketed ( ) sieves sizes - gradations reported in accordance with AASHTO and ASTM, U.S. Standard Series, openings an
CLTPP_MAT_CORE_TST_1 | BULK_SPECIFIC_GRAVITY_MEAN | Bulk Specific Gravity Mean | Average bulk specific gravity from all recovered cores, calculated according to the standard ASTM D2726 test procedure, Method A, saturated surface dry samples; if absorbed water exceeds 2% of the volume of the specimen use ASTM D1188
CLTPP_MAT_CORE_TST_1 | BULK_SPECIFIC_GRAVITY_MAX | Bulk Specific Gravity Max | Maximum bulk specific gravity value obtained from all recovered cores using ASTM D2726 or D1188
CLTPP_MAT_CORE_TST_1 | BULK_SPEC_GRAVITY_STD_DEV | Bulk Spec Gravity Std Dev | Standard deviation from the mean of all bulk specific gravity test results
CLTPP_MAT_CORE_TST_1 | THEO_MAX_SPEC_GRAV_MEAN | Theo Max Spec Grav Mean | Average of all Theoretical Maximum Specific Gravity tests (ASTM D2041) conducted on the recovered cores
CLTPP_MAT_CORE_TST_1 | THEO_MAX_SPEC_GRAV_MIN | Theo Max Spec Grav Min | Minimum value of all Theoretical Maximum Specific Gravity tests (ASTM D2041) conducted on the recovered cores
CLTPP_MAT_CORE_TST_1 | THEO_MAX_SPEC_GRAV_STD_DEV | Theo Max Spec Grav Std Dev | Standard deviation from the mean of the Theoretical Maximum Specific Gravity tests (ASTM D2041) conducted on the recovered cores
CLTPP_MAT_CORE_TST_1 | PERC_AIR_VOIDS_MEAN | Perc Air Voids Mean | Average percentage of air voids in the recovered cores determined using the standard ASTM D3203 test procedure
CLTPP_MAT_CORE_TST_1 | PERC_AIR_VOIDS_MAX | Perc Air Voids Max | Maximum value from all tests (ASTM D3203) for percent air voids in the recovered cores
CLTPP_MAT_CORE_TST_1 | PERC_AIR_VOIDS_OF_TESTS | Perc Air Voids Of Tests | Total number of tests (ASTM D3203) for percent air voids in the recovered cores
CLTPP_MAT_CORE_TST_1 | PERC_AIR_VOIDS_STD_DEV | Perc Air Voids Std Dev | Standard deviation from the mean of all tests for percent air voids in the recovered cores
CLTPP_MAT_CORE_TST_1 | PERC_VMA_MEAN | Perc Vma Mean | Average percentage voids in mineral aggregate in the given sample, calculated using the specific gravities of the bulk asphalt samples
CLTPP_MAT_CORE_TST_1 | PAVEMENT_ORIGIN | Pavement Origin | Whether the cores are from the "original" asphalt concrete or the "overlay" AC.
CLTPP_MAT_CORE_TST_1 | SAMPLE_CODE | Sample Code | 4-character code: 1st letter defines sample type(C=core, K=block, B=bulk, M=moisture, T=Shelby tube, J=split spoon, P=broken); 2nd letter defines sample material(A=AC, G=granular or unbound base/subbase, S=subgrade); 3rd 4th char=sample number sequence
CLTPP_MAT_CORE_TST_1 | LAYER_CODE | Layer Code | Code identifying the pavement structure layer; e.g. 01=overlay, 03=original surface, 05=base, 06=subbase, 07=subgrade, 10=surface treatment, etc.
CLTPP_MAT_CORE_TST_1 | THICKNESS | Thickness | Thickness (in mm) of the given layer (or lift) of the asphalt concrete, based on a manual observation of the recovered core
CLTPP_MAT_CORE_TST_1 | LAYER_LOCATION | Layer Location | Location of the given layer of AC; i.e. surface, 1st intermediate, 2nd intermediate, or bottom
CLTPP_MAT_CORE_TST_1 | PERC_PASSING_2000 | Perc Passing 2000 | Percent material passing designated µm sieve size; non-bracketed sieve sizes - gradations reported in accordance with CGSB sieves; bracketed ( ) sieves sizes - gradations reported in accordance with AASHTO and ASTM, U.S. Standard Series, openings an
CLTPP_MAT_CORE_TST_1 | PERC_PASSING_900 | Perc Passing 900 | Percent material passing designated µm sieve size; non-bracketed sieve sizes - gradations reported in accordance with CGSB sieves; bracketed ( ) sieves sizes - gradations reported in accordance with AASHTO and ASTM, U.S. Standard Series, openings an
CLTPP_MAT_CORE_TST_1 | PERC_PASSING_630 | Perc Passing 630 | Percent material passing designated µm sieve size; non-bracketed sieve sizes - gradations reported in accordance with CGSB sieves; bracketed ( ) sieves sizes - gradations reported in accordance with AASHTO and ASTM, U.S. Standard Series, openings an
CLTPP_MAT_CORE_TST_1 | PERC_PASSING_400 | Perc Passing 400 | Percent material passing designated µm sieve size; non-bracketed sieve sizes - gradations reported in accordance with CGSB sieves; bracketed ( ) sieves sizes - gradations reported in accordance with AASHTO and ASTM, U.S. Standard Series, openings an
CLTPP_MAT_CORE_TST_1 | PERC_PASSING_315 | Perc Passing 315 | Percent material passing designated µm sieve size; non-bracketed sieve sizes - gradations reported in accordance with CGSB sieves; bracketed ( ) sieves sizes - gradations reported in accordance with AASHTO and ASTM, U.S. Standard Series, openings an
CLTPP_MAT_CORE_TST_1 | PERC_PASSING_160 | Perc Passing 160 | Percent material passing designated µm sieve size; non-bracketed sieve sizes - gradations reported in accordance with CGSB sieves; bracketed ( ) sieves sizes - gradations reported in accordance with AASHTO and ASTM, U.S. Standard Series, openings an
CLTPP_MAT_CORE_TST_1 | PERC_VMA_STD_DEV | Perc Vma Std Dev | Standard deviation from the mean of all VMA calculations made on the given sample
CLTPP_MAT_CORE_TST_1 | MARSHALL_STABILITY | Marshall Stability | Marshall stability value (in kN) obtained using the standard ASTM D1559 test procedure on the recovered cores; the stability value was corrected for the thickness of the core
CLTPP_MAT_CORE_TST_1 | PERC_ASPHALT_CEMENT | Perc Asphalt Cement | Percentage of bitumen in the asphalt concrete cores as measured using the standard ASTM D2172 testing procedure
CLTPP_MAT_CORE_TST_1 | PERC_PASSING_13500 | Perc Passing 13500 | Percent material passing designated µm sieve size; non-bracketed sieve sizes - gradations reported in accordance with CGSB sieves; bracketed ( ) sieves sizes - gradations reported in accordance with AASHTO and ASTM, U.S. Standard Series, openings an
CLTPP_MAT_CORE_TST_1 | PERC_PASSING_1250 | Perc Passing 1250 | Percent material passing designated µm sieve size; non-bracketed sieve sizes - gradations reported in accordance with CGSB sieves; bracketed ( ) sieves sizes - gradations reported in accordance with AASHTO and ASTM, U.S. Standard Series, openings an
CLTPP_MAT_CORE_TST_1 | THEO_MAX_SPEC_GRAV_NO_OF_TESTS | Theo Max Spec Grav No Of Tests | Total number of Theoretical Maximum Specific Gravity tests (ASTM D2041) conducted on the recovered cores
CLTPP_MAT_CORE_TST_1 | PERC_PASSING_14000 | Perc Passing 14000 | Percent material passing designated µm sieve size; non-bracketed sieve sizes - gradations reported in accordance with CGSB sieves; bracketed ( ) sieves sizes - gradations reported in accordance with AASHTO and ASTM, U.S. Standard Series, openings an
CLTPP_MAT_CORE_TST_1 | PERC_PASSING_12500 | Perc Passing 12500 | Percent material passing designated µm sieve size; non-bracketed sieve sizes - gradations reported in accordance with CGSB sieves; bracketed ( ) sieves sizes - gradations reported in accordance with AASHTO and ASTM, U.S. Standard Series, openings an
CLTPP_MAT_CORE_TST_1 | PERC_PASSING_10000 | Perc Passing 10000 | Percent material passing designated µm sieve size; non-bracketed sieve sizes - gradations reported in accordance with CGSB sieves; bracketed ( ) sieves sizes - gradations reported in accordance with AASHTO and ASTM, U.S. Standard Series, openings an
CLTPP_MAT_CORE_TST_1 | PERC_EFFECTIVE_ASPHALT_CEMENT | Perc Effective Asphalt Cement | Effective asphalt cement content based on the calculation of the percentage of asphalt absorbed by the aggregate according to ASTM D4469
CLTPP_MAT_CORE_TST_1 | GRADATION_REPORT | Gradation Report | Declaration (Yes or No) on whether a copy of the Provincial Highway Agency's standard gradation report of aggregate extracted from the cores has been provided
CLTPP_MAT_CORE_TST_1 | PERC_PASSING_28000 | Perc Passing 28000 | Percent material passing designated µm sieve size; non-bracketed sieve sizes - gradations reported in accordance with CGSB sieves; bracketed ( ) sieves sizes - gradations reported in accordance with AASHTO and ASTM, U.S. Standard Series, openings an
CLTPP_MAT_CORE_TST_1 | PERC_PASSING_20000 | Perc Passing 20000 | Percent material passing designated µm sieve size; non-bracketed sieve sizes - gradations reported in accordance with CGSB sieves; bracketed ( ) sieves sizes - gradations reported in accordance with AASHTO and ASTM, U.S. Standard Series, openings an
CLTPP_MAT_CORE_TST_1 | PERC_PASSING_71 | Perc Passing 71 | Percent material passing designated µm sieve size; non-bracketed sieve sizes - gradations reported in accordance with CGSB sieves; bracketed ( ) sieves sizes - gradations reported in accordance with AASHTO and ASTM, U.S. Standard Series, openings an
CLTPP_MAT_CORE_TST_1 | PERC_VMA_OF_TESTS | Perc Vma Of Tests | Total number of calculations of VMA made on the given sample
CLTPP_MAT_CORE_TST_1 | PERC_PASSING_6500 | Perc Passing 6500 | Percent material passing designated µm sieve size; non-bracketed sieve sizes - gradations reported in accordance with CGSB sieves; bracketed ( ) sieves sizes - gradations reported in accordance with AASHTO and ASTM, U.S. Standard Series, openings an
CLTPP_MAT_CORE_TST_1 | PERC_PASSING_5000 | Perc Passing 5000 | Percent material passing designated µm sieve size; non-bracketed sieve sizes - gradations reported in accordance with CGSB sieves; bracketed ( ) sieves sizes - gradations reported in accordance with AASHTO and ASTM, U.S. Standard Series, openings an
CLTPP_MAT_CORE_TST_1 | PERC_PASSING_2500 | Perc Passing 2500 | Percent material passing designated µm sieve size; non-bracketed sieve sizes - gradations reported in accordance with CGSB sieves; bracketed ( ) sieves sizes - gradations reported in accordance with AASHTO and ASTM, U.S. Standard Series, openings an
CLTPP_MAT_CORE_TST_1 | CSHRP_ID | Cshrp Id | C-SHRP test site identification number
CLTPP_MAT_CORE_TST_1 | SECTION | Section | Test section number at each C-SHRP test site (each site has from two to four 150m test sections)
CLTPP_MAT_CORE_TST_1 | SURFACE_CODE | Surface Code | Code describing the type of asphalt concrete material in the given layer of the core
CLTPP_MAT_CORE_TST_1 | CONSTRUCTION_YEAR | Construction Year | Year asphalt concrete was placed
CLTPP_MAT_CORE_TST_1 | BULK_SPECIFIC_GRAVITY_MIN | Bulk Specific Gravity Min | Minimum bulk specific gravity value obtained from all recovered cores using ASTM D2726 or D1188
CLTPP_MAT_CORE_TST_1 | BULK_SPEC_GRAV_NO_OF_TESTS | Bulk Spec Grav No Of Tests | Total number of bulk specific gravity tests taken
CLTPP_MAT_CORE_TST_1 | THEO_MAX_SPEC_GRAV_MAX | Theo Max Spec Grav Max | Maximum value of all Theoretical Maximum Specific Gravity tests (ASTM D2041) conducted on the recovered cores
CLTPP_MAT_CORE_TST_1 | PERC_AIR_VOIDS_MIN | Perc Air Voids Min | Minimum value from all tests (ASTM D3203) for percent air voids in the recovered cores
CLTPP_MAT_CORE_TST_1 | PERC_VMA_MIN | Perc Vma Min | Minimum value from all VMA calculations made on the given sample
CLTPP_MAT_CORE_TST_1 | PERC_VMA_MAX | Perc Vma Max | Maximum value from all VMA calculations made on the given sample
CLTPP_MAT_CORE_TST_1 | CORE_TEST_ID | Core_Test_Id | Record Identification Number
CLTPP_MAT_CORE_TST_1 | MARSHALL_FLOW | Marshall Flow | Recorded Marshall Flow value (in 0.25mm) obtained using the standard ASTM D1559 testing procedure
CLTPP_MAT_CORE_TST_1 | DATE_OF_TESTING_REPORT | Date Of Testing Report | Date form was completed
CLTPP_MAT_CORE_TST_1 | REMARKS | Remarks | Comments
CLTPP_MAT_CORE_TST_1 | SIEVE_SERIES | Sieve Series | Sieve series used for gradation
CLTPP_MAT_CORE_TST_1 | PERC_PASSING_16000 | Perc Passing 16000 | Percent material passing designated µm sieve size; non-bracketed sieve sizes - gradations reported in accordance with CGSB sieves; bracketed ( ) sieves sizes - gradations reported in accordance with AASHTO and ASTM, U.S. Standard Series, openings an
CLTPP_MAT_CORE_TST_2 | CSHRP_ID | Cshrp Id | C-SHRP test site identification number
CLTPP_MAT_CORE_TST_2 | SECTION | Section | Test section number at each C-SHRP test site (each site has from two to four 150m test sections)
CLTPP_MAT_CORE_TST_2 | PAVEMENT_ORIGIN | Pavement Origin | Whether the cores are from the "original" asphalt concrete or the "overlay" AC
CLTPP_MAT_CORE_TST_2 | LAYER_LOCATION | Layer Location | Location of the given layer of AC; i.e. surface, 1st intermediate, 2nd intermediate, or bottom
CLTPP_MAT_CORE_TST_2 | THICKNESS_MEAN | Thickness Mean | Average thickness (in mm) of recovered cores
CLTPP_MAT_CORE_TST_2 | THICKNESS_NO_OF_TESTS | Thickness No Of Tests | Total number of cores with thickness measurements
CLTPP_MAT_CORE_TST_2 | BULK_SPECIFIC_GRAVITY_MIN | Bulk Specific Gravity Min | Minimum bulk specific gravity value of recovered cores using ASTM D2726 or D1188
CLTPP_MAT_CORE_TST_2 | SAMPLE_CODE | Sample Code | 4-character code: 1st letter defines sample type(C=core, K=block, B=bulk, M=moisture, T=Shelby tube, J=split spoon, P=broken); 2nd letter defines sample material (A=AC, G=granular or unbound base/subbase, S=subgrade); 3rd 4th char=sample number sequence
CLTPP_MAT_CORE_TST_2 | SURFACE_CODE | Surface Code | Code describing the type of asphalt concrete material in the given layer of the core
CLTPP_MAT_CORE_TST_2 | LAYER_CODE | Layer Code | Code identifying the pavement structure layer; e.g. 01=overlay, 03=original surface, 05=base, 06=subbase, 07=subgrade, 10=surface treatment, etc..
CLTPP_MAT_CORE_TST_2 | CONSTRUCTION_YEAR | Construction Year | Year in which the construction of the overlay occurred; i.e. 1989, 1990 or 1991
CLTPP_MAT_CORE_TST_2 | THICKNESS_MIN | Thickness Min | Minimum thickness (in mm) of recovered cores
CLTPP_MAT_CORE_TST_2 | THICKNESS_MAX | Thickness Max | Maximum thickness (in mm) of recovered cores
CLTPP_MAT_CORE_TST_2 | THICKNESS_STD_DEV | Thickness Std Dev | Standard deviation (in mm) of the thickness measurements
CLTPP_MAT_CORE_TST_2 | BULK_SPECIFIC_GRAVITY_MEAN | Bulk Specific Gravity Mean | Average bulk specific gravity of recovered cores, calculated according to the standard ASTM D2726 test procedure, Method A, saturated surface dry samples; if absorbed water exceeds 2% of the volume of the specimen use ASTM D1188
CLTPP_MAT_CORE_TST_2 | BULK_SPECIFIC_GRAVITY_MAX | Bulk Specific Gravity Max | Maximum bulk specific gravity value of recovered cores using ASTM D2726 or D1188
CLTPP_MAT_CORE_TST_2 | BULK_SPEC_GRAVITY_NO_OF_TESTS | Bulk Spec Gravity No Of Tests | Total number of bulk specific gravity tests
CLTPP_MAT_CORE_TST_2 | REMARKS | Remarks | Comments
CLTPP_MAT_CORE_TST_2 | BULK_SPECIFIC_GRAVITY_STD_DEV | Bulk Specific Gravity Std Dev | Standard deviation of the bulk specific gravity tests
CLTPP_MAT_CORE_TST_2 | DATE_OF_TESTING_REPORT | Date Of Testing Report | Date form was completed
CLTPP_MAT_CORE_TST_2 | CORE_TEST_ID | Core_Test_Id | Record Identification Number