## CLTPP_DESC_ASBUILT
CSHRP_ID | SECTION | PROVINCE | HIGHWAY | SITE_LOCATION | KILOMETRE_POINT | HWY_FUNCTIONAL_CLASS | NO_OF_THROUGH_LANES | CSHRP_LANE_DES | CSHRP_LANE_WIDTH | SHOULDER_TYPE | TOTAL_SHOULDER_WIDTH_INSIDE | TOTAL_SHOULDER_WIDTH_OUTSIDE | LATITUDE_DEG | LATITUDE_MIN | LONG_DEG | LONG_MIN | ELEV_ABOVE_SEA_LEVEL | FROST_PENETRATION | ENVIRONMENT_TYPE | FREEZE_INDEX | ANNUAL_PRECIP | ANNUAL_DAYS_WITH_PRECIP | ANNUAL_AIR_FREEZE_CYCLES | TEMP_GRADIENT | AVG_EST_ANNUAL_ESALS_REHAB | SUBSURFACE_DRAINAGE | ORIG_CONSTR_YEAR | ORIG_PAV_THICK | ORIG_PAV_DESCR | ORIG_PAV_MAT_CODE | DATE_REHAB | EXPERI_TYPE_CODE | MILL_DEPTH | OVERLAY_THICK | OVERLAY_DESCR | OVERLAY_MATL_CODE | TOTAL_AC_THICK | BASE_THICK | BASE_DESCR | BASE_CLASS_CODE | SUBBASE_THICK | SUBBASE_DESCR | SUBBASE_CLASS_CODE | SUBGRADE_DESCR | SUBGRADE_CLASS_CODE | REMARKS
820205 | 1 | British Columbia | Hwy 19 | Port McNeill, 3/4 km West of Port McNeill Junction |  | 2 | 1 | NB | 3.6 | Paved |  | 2 | 50 | 34.3 | 127 | 5.06 | 76 | 0 | Wet-Freeze | 30 | 1783 | 214 | 92 | 6.6 | 10690 | longitudinal | 1977 | 76 | AC | 700 | 09/14/0090 | 1 | 0 | 42 | HMAC | 701 | 118 | 155 | GW: Well graded gravel or gravel sand, <5% fines | 258 | 330 | GW (Well graded gravel or gravel sand, <5% fines) | 258 | GP( Poorly graded gravels or gravel-sand mixture, <5% fines) | 253
820205 | 2 | British Columbia | Hwy 19 | Port McNeill, 3/4 km West of Port McNeill Junction |  | 2 | 1 | NB | 3.6 | Paved |  | 2 | 50 | 34.31 | 127 | 5.23 | 76 | 0 | Wet-Freeze | 30 | 1783 | 214 | 92 | 6.6 | 10690 | longitudinal | 1977 | 71 | AC | 700 | 09/14/0090 | 1 | 0 | 83 | HMAC | 701 | 154 | 155 | GW: Well graded gravel or gravel sand, <5% fines | 258 | 330 | GW (Well graded gravel or gravel sand, <5% fines) | 258 | GP( Poorly graded gravels or gravel-sand mixture, <5% fines) | 253
820205 | 1 | British Columbia | Hwy 19 | Port McNeill, 3/4 km West of Port McNeill Junction |  | 2 | 1 | NB | 3.6 | Paved |  | 2 | 50 | 34.3 | 127 | 5.06 | 76 | 0 | Wet-Freeze | 30 | 1783 | 214 | 92 | 6.6 | 10690 | longitudinal | 1977 | 76 | AC | 700 | 09/14/0090 | 1 | 0 | 42 | HMAC | 701 | 118 | 155 | GW: Well graded gravel or gravel sand, <5% fines | 258 | 330 | GW (Well graded gravel or gravel sand, <5% fines) | 258 | GP( Poorly graded gravels or gravel-sand mixture, <5% fines) | 253
820205 | 2 | British Columbia | Hwy 19 | Port McNeill, 3/4 km West of Port McNeill Junction |  | 2 | 1 | NB | 3.6 | Paved |  | 2 | 50 | 34.31 | 127 | 5.23 | 76 | 0 | Wet-Freeze | 30 | 1783 | 214 | 92 | 6.6 | 10690 | longitudinal | 1977 | 71 | AC | 700 | 09/14/0090 | 1 | 0 | 83 | HMAC | 701 | 154 | 155 | GW: Well graded gravel or gravel sand, <5% fines | 258 | 330 | GW (Well graded gravel or gravel sand, <5% fines) | 258 | GP( Poorly graded gravels or gravel-sand mixture, <5% fines) | 253
820502 | 1 | British Columbia | Hwy 99 | Surrey (White Rock), between 16th 24th Avenues, north site |  | 2 | 2 | SB, travelling lane | 3.65 | Paved | 1.5 | 3 | 49 | 2.66 | 122 | 47.05 | 79 | 0 | Wet-No Freeze | 40.6 | 1093 | 156 | 81 | 7.6 | 116890 | longitudinal | 1962 | 74 | HMAC/Surface Treatment | 701;711 | 07/10/0090 | 5 | 50 | 104 | bottom lift: RAP (heat scarification + 63% Cyclogen) | 716; 701 | 128 | 230 | 125mm GW: Well graded gravel(<5% fines) + 125mm asphalt stabilized layer | 258; 720 | 1370 | GW (Well graded gravel or gravel sand, <5% fines) | 258 | ML(Inorganic Silts very fine sands, silty or clayey fine sands, or clayey silts) with some GP(Poorly graded gravels or gravel-sand mixture, <5% fines) | 141;142
820502 | 2 | British Columbia | Hwy 99 | Surrey (White Rock), between 16th 24th Avenues, north site |  | 2 | 2 | SB, travelling lane | 3.65 | Paved | 1.5 | 3 | 49 | 2.57 | 122 | 46.96 | 79 | 0 | Wet-No Freeze | 40.6 | 1093 | 156 | 81 | 7.6 | 116890 | longitudinal | 1962 | 80 | AC | 700 | 07/10/0090 | 5 | 50 | 118 | bottom lift: RAP (heat scarification) | 716; 701 | 148 | 230 | 125mm GW: Well graded gravel(<5% fines) + 125mm asphalt stabilized layer | 258; 720 | 1370 | GP( Poorly graded gravels or gravel-sand mixture, <5% fines) | 258 | ML(Inorganic Silts very fine sands, silty or clayey fine sands, or clayey silts) with some GP(Poorly graded gravels or gravel-sand mixture, <5% fines) | 141;142
820502 | 1 | British Columbia | Hwy 99 | Surrey (White Rock), between 16th 24th Avenues, north site |  | 2 | 2 | SB, travelling lane | 3.65 | Paved | 1.5 | 3 | 49 | 2.66 | 122 | 47.05 | 79 | 0 | Wet-No Freeze | 40.6 | 1093 | 156 | 81 | 7.6 | 116890 | longitudinal | 1962 | 74 | HMAC/Surface Treatment | 701;711 | 07/10/0090 | 5 | 50 | 104 | bottom lift: RAP (heat scarification + 63% Cyclogen) | 716; 701 | 128 | 230 | 125mm GW: Well graded gravel(<5% fines) + 125mm asphalt stabilized layer | 258; 720 | 1370 | GW (Well graded gravel or gravel sand, <5% fines) | 258 | ML(Inorganic Silts very fine sands, silty or clayey fine sands, or clayey silts) with some GP(Poorly graded gravels or gravel-sand mixture, <5% fines) | 141;142
820502 | 2 | British Columbia | Hwy 99 | Surrey (White Rock), between 16th 24th Avenues, north site |  | 2 | 2 | SB, travelling lane | 3.65 | Paved | 1.5 | 3 | 49 | 2.57 | 122 | 46.96 | 79 | 0 | Wet-No Freeze | 40.6 | 1093 | 156 | 81 | 7.6 | 116890 | longitudinal | 1962 | 80 | AC | 700 | 07/10/0090 | 5 | 50 | 118 | bottom lift: RAP (heat scarification) | 716; 701 | 148 | 230 | 125mm GW: Well graded gravel(<5% fines) + 125mm asphalt stabilized layer | 258; 720 | 1370 | GP( Poorly graded gravels or gravel-sand mixture, <5% fines) | 258 | ML(Inorganic Silts very fine sands, silty or clayey fine sands, or clayey silts) with some GP(Poorly graded gravels or gravel-sand mixture, <5% fines) | 141;142
820605 | 1 | British Columbia | Hwy 99 | Surrey (White Rock), between 16th 24th Avenues, south site |  | 2 | 2 | SB, travelling lane | 3.65 | Paved | 1.5 | 3 | 49 | 2.27 | 122 | 46.62 | 59 | 0 | Wet-No Freeze | 40.6 | 1093 | 156 | 81 | 7.6 | 116890 | longitudinal | 1962 | 70 | AC | 700 | 07/10/0090 | 1 | 0 | 50 | HMAC | 701 | 120 | 210 | 75mm GW: Well graded gravel(<5% fines) + 225mm asphalt stabilized layer | 258; 720 | 720 | GP( Poorly graded gravels or gravel-sand mixture, <5% fines) | 258 | Grey silty sand subgrade, layers of silty sand and clay-silt/sand | 214; 216
820605 | 2 | British Columbia | Hwy 99 | Surrey (White Rock), between 16th 24th Avenues, south site |  | 2 | 2 | SB, travelling lane | 3.65 | Paved | 1.5 | 3 | 49 | 2.18 | 122 | 46.52 | 59 | 0 | Wet-No Freeze | 40.6 | 1093 | 156 | 81 | 7.6 | 116890 | longitudinal | 1962 | 78.7 | AC | 700 | 07/10/0090 | 1 | 0 | 73.2 | HMAC | 701 | 151.9 | 210 | 75mm GW: Well graded gravel(<5% fines) + 225mm asphalt stabilized layer | 258; 720 | 720 | NA | 258 | Grey silty sand subgrade, layers of silty sand and clay-silt/sand | 214; 216
820605 | 1 | British Columbia | Hwy 99 | Surrey (White Rock), between 16th 24th Avenues, south site |  | 2 | 2 | SB, travelling lane | 3.65 | Paved | 1.5 | 3 | 49 | 2.27 | 122 | 46.62 | 59 | 0 | Wet-No Freeze | 40.6 | 1093 | 156 | 81 | 7.6 | 116890 | longitudinal | 1962 | 70 | AC | 700 | 07/10/0090 | 1 | 0 | 50 | HMAC | 701 | 120 | 210 | 75mm GW: Well graded gravel(<5% fines) + 225mm asphalt stabilized layer | 258; 720 | 720 | GP( Poorly graded gravels or gravel-sand mixture, <5% fines) | 258 | Grey silty sand subgrade, layers of silty sand and clay-silt/sand | 214; 216
820605 | 2 | British Columbia | Hwy 99 | Surrey (White Rock), between 16th 24th Avenues, south site |  | 2 | 2 | SB, travelling lane | 3.65 | Paved | 1.5 | 3 | 49 | 2.18 | 122 | 46.52 | 59 | 0 | Wet-No Freeze | 40.6 | 1093 | 156 | 81 | 7.6 | 116890 | longitudinal | 1962 | 78.7 | AC | 700 | 07/10/0090 | 1 | 0 | 73.2 | HMAC | 701 | 151.9 | 210 | 75mm GW: Well graded gravel(<5% fines) + 225mm asphalt stabilized layer | 258; 720 | 720 | NA | 258 | Grey silty sand subgrade, layers of silty sand and clay-silt/sand | 214; 216

## CLTPP_MAT_AC_TST_1
CSHRP_ID | SECTION | ACT_TST_ID | PAVEMENT_ORIGIN | SAMPLE_CODE | SURFACE_CODE | LAYER_CODE | LAYER_LOCATION | ASPHALT_CEMENT_CODE | REFINERY | CRUDE_SOURCE | SPECIFIC_GRAV_ASPHALT_CEMENT | KIN_VISCOSITY_60C | VISCOSITY_60C | KIN_VISCOSITY_135C | VISCOSITY_135C | PENETRATION_25C | PENETRATION_4C | DUCTILITY_25C | DUCTILITY_4C | RING_BALL_SOFTENING_POINT | AGING_TEST_CODE | PERC_LOSS_OF_MASS | COARSE_AGG_BULK_GRAV | COARSE_AGG_PERC_ABSORPTION | GEOLOGIC_CODE | CRUSHED_PARTICLE_CODE | FINE_AGG_BULK_SPECIFIC_GRAV | FINE_AGG_PERC_ABSORPTION | FILLER_BULK_SPECIFIC_GRAV | BULK_SPEC_GRAV_COMBINED_CALCUL | PERC_ABSORP_COMBINED_CAL | DATE_OF_TESTING_REPORT | REMARKS | GRADATION_REPORT | SIEVE_SERIES | PERC_PASSING_20000 | PERC_PASSING_16000 | PERC_PASSING_14000 | PERC_PASSING_13200 | PERC_PASSING_12500 | PERC_PASSING_10000 | PERC_PASSING_7500 | PERC_PASSING_5000 | PERC_PASSING_2500 | PERC_PASSING_2000 | PERC_PASSING_1250 | PERC_PASSING_900 | PERC_PASSING_800 | PERC_PASSING_630 | PERC_PASSING_400 | PERC_PASSING_315 | PERC_PASSING_160 | PERC_PASSING_80 | PERC_PASSING_71
820205 | 1 | 11 | original | KA01 | 700 | 3 | Surface |  |  |  | 1.009 |  | 185.60001 | 268 |  | 51 | 10 | 150+ | <1 | 51.5 |  |  | 2.879 | 0.55 | 607(75%) 603(25%) | 2206 | 2.772 | 1.02 | 2.781 | 2.816 | 0.75 | 09/14/1990 | the bulk specific gravity of the coarse aggregate, 2.879, is above the upper range limit of 2.878 set by C-SHRP ->BC DOT checked the value and believe it to be accurate due to the aggregate composition: 75% basalt and 25% gabbro | Yes | (ASTM E11 Series) | 100 |  |  |  | 90 | 75 |  | 58 | 45 |  | 35 |  |  | 22 |  | 12 | 5 | 2
820205 | 1 | 11 | original | KA01 | 700 | 3 | Surface |  |  |  | 1.009 |  | 185.60001 | 268 |  | 51 | 10 | 150+ | <1 | 51.5 |  |  | 2.879 | 0.55 | 607(75%) 603(25%) | 2206 | 2.772 | 1.02 | 2.781 | 2.816 | 0.75 | 09/14/1990 | the bulk specific gravity of the coarse aggregate, 2.879, is above the upper range limit of 2.878 set by C-SHRP ->BC DOT checked the value and believe it to be accurate due to the aggregate composition: 75% basalt and 25% gabbro | Yes | (ASTM E11 Series) | 100 |  |  |  | 90 | 75 |  | 58 | 45 |  | 35 |  |  | 22 |  | 12 | 5 | 2
820205 | 2 | 12 | overlay | BA62 | 701 | 1 | Surface | 17 | Shell Burnaby | Boundry Lake, B.C. | 1.025 |  | 143.60001 | 289 |  | 72 | 5 | 150+ | <1 | 45 | 1 | 0.2 | 2.876 | 0.76 | 607(75%) 603(25%) | 2207 | 2.773 | 1.14 | 2.775 | 2.811 | 0.96 | 08/24/1990 |  | Yes | (ASTM E11 Series) | 100 |  |  |  | 98 | 82 |  | 62 | 50 |  | 39 |  |  | 29 |  | 15 | 9 | 5
820205 | 2 | 12 | overlay | BA62 | 701 | 1 | Surface | 17 | Shell Burnaby | Boundry Lake, B.C. | 1.025 |  | 143.60001 | 289 |  | 72 | 5 | 150+ | <1 | 45 | 1 | 0.2 | 2.876 | 0.76 | 607(75%) 603(25%) | 2207 | 2.773 | 1.14 | 2.775 | 2.811 | 0.96 | 08/24/1990 |  | Yes | (ASTM E11 Series) | 100 |  |  |  | 98 | 82 |  | 62 | 50 |  | 39 |  |  | 29 |  | 15 | 9 | 5
820205 | 2 | 13 | overlay | BA64 | 701 | 1 | Bottom | 17 | Shell Burnaby | Boundry Lake, B.C. | 1.023 |  | 118.5 | 267 |  | 70 | 7 | 150+ | <1 | 45.5 |  | 0 | 2.874 | 0.62 | 607(75%) 603(25%) | 2207 | 2.782 | 1.04 | 2.775 | 2.819 | 0.81 | 09/14/1990 |  | Yes | (ASTM E11 Series) | 100 |  |  |  | 96 | 80 |  | 58 | 45 |  | 35 |  |  | 25 |  | 14 | 8 | 5
820205 | 2 | 13 | overlay | BA64 | 701 | 1 | Bottom | 17 | Shell Burnaby | Boundry Lake, B.C. | 1.023 |  | 118.5 | 267 |  | 70 | 7 | 150+ | <1 | 45.5 |  | 0 | 2.874 | 0.62 | 607(75%) 603(25%) | 2207 | 2.782 | 1.04 | 2.775 | 2.819 | 0.81 | 09/14/1990 |  | Yes | (ASTM E11 Series) | 100 |  |  |  | 96 | 80 |  | 58 | 45 |  | 35 |  |  | 25 |  | 14 | 8 | 5
820205 | 2 | 14 | original | KA02 | 700 | 3 | Surface |  |  |  | 1.021 |  | 204.2 | 283 |  | 50 | 9 | 150+ | <1 | 53 |  |  | 2.878 | 0.53 | 607(75%) 603(25%) | 2206 | 2.772 | 1.03 | 2.781 | 2.816 | 0.73 | 09/13/1990 |  | Yes | (ASTM E11 Series) | 100 |  |  |  | 91 | 74 |  | 58 | 45 |  | 35 |  |  | 22 |  | 12 | 5 | 2
820205 | 2 | 14 | original | KA02 | 700 | 3 | Surface |  |  |  | 1.021 |  | 204.2 | 283 |  | 50 | 9 | 150+ | <1 | 53 |  |  | 2.878 | 0.53 | 607(75%) 603(25%) | 2206 | 2.772 | 1.03 | 2.781 | 2.816 | 0.73 | 09/13/1990 |  | Yes | (ASTM E11 Series) | 100 |  |  |  | 91 | 74 |  | 58 | 45 |  | 35 |  |  | 22 |  | 12 | 5 | 2
820502 | 1 | 15 | overlay | BA54 | 701 | 1 | Surface | 17 | Chevron, Burnaby, B.C. | Boundry Lake,B.C. | 1.018 |  | 108.6 | 277 |  | 80 | 5 | 150+ | <2 | 42.5 | 1 | -0.05 | 2.713 | 0.63 | 603(50%)607(50%) | 2206 | 2.622 | 1.14 | 2.711 | 2.66 | 0.87 | 07/10/1990 |  | Yes | (ASTM E11 Series) | 100 |  |  |  | 98 | 81 |  | 61 | 50 |  | 39 |  |  | 28 |  | 15 | 9 | 5
820502 | 1 | 15 | overlay | BA54 | 701 | 1 | Surface | 17 | Chevron, Burnaby, B.C. | Boundry Lake,B.C. | 1.018 |  | 108.6 | 277 |  | 80 | 5 | 150+ | <2 | 42.5 | 1 | -0.05 | 2.713 | 0.63 | 603(50%)607(50%) | 2206 | 2.622 | 1.14 | 2.711 | 2.66 | 0.87 | 07/10/1990 |  | Yes | (ASTM E11 Series) | 100 |  |  |  | 98 | 81 |  | 61 | 50 |  | 39 |  |  | 28 |  | 15 | 9 | 5
820502 | 1 | 16 | overlay | BA51 | 716 | 1 | Bottom | 17 | Chevron, Burnaby, B.C. | Boundry Lake,B.C. | 1.026 |  | 51.200001 | 153 |  | 120 | 10 | 150+ | <1 | 43.5 |  | 0 | 2.7 | 0.58 | 603(50%)607(50%) | 2205 | 2.629 | 1.04 | 2.711 | 2.658 | 0.81 | 05/04/1990 |  | Yes | (ASTM E11 Series) | 100 |  |  |  | 96 | 85 |  | 62 | 49 |  | 38 |  |  | 25 |  | 11 | 7 | 4
820502 | 1 | 16 | overlay | BA51 | 716 | 1 | Bottom | 17 | Chevron, Burnaby, B.C. | Boundry Lake,B.C. | 1.026 |  | 51.200001 | 153 |  | 120 | 10 | 150+ | <1 | 43.5 |  | 0 | 2.7 | 0.58 | 603(50%)607(50%) | 2205 | 2.629 | 1.04 | 2.711 | 2.658 | 0.81 | 05/04/1990 |  | Yes | (ASTM E11 Series) | 100 |  |  |  | 96 | 85 |  | 62 | 49 |  | 38 |  |  | 25 |  | 11 | 7 | 4
820502 | 1 | 17 | original | KA01 | 700 | 3 | Surface | 17 | Chevron, Burnaby, B.C. | Boundry Lake,B.C. | 1.022 |  | 385.39999 | 336 |  | 33 | 3 | 150+ | <1 | 55 |  |  | 2.695 | 0.54 | 603(50%)607(50%) | 2205 | 2.622 | 0.81 | 2.711 | 2.652 | 0.63 | 04/30/1991 |  | Yes | (ASTM E11 Series) | 100 |  |  |  | 92 | 78 |  | 58 | 45 |  | 33 |  |  | 23 |  | 11 | 7 | 4
820502 | 1 | 17 | original | KA01 | 700 | 3 | Surface | 17 | Chevron, Burnaby, B.C. | Boundry Lake,B.C. | 1.022 |  | 385.39999 | 336 |  | 33 | 3 | 150+ | <1 | 55 |  |  | 2.695 | 0.54 | 603(50%)607(50%) | 2205 | 2.622 | 0.81 | 2.711 | 2.652 | 0.63 | 04/30/1991 |  | Yes | (ASTM E11 Series) | 100 |  |  |  | 92 | 78 |  | 58 | 45 |  | 33 |  |  | 23 |  | 11 | 7 | 4
820502 | 1 | 18 | N/A | PA01 | 700 | 8 | 1st Intermediate | 17 | NA | NA | 1.034 |  | 7785.7998 | 877 |  | 25 | 2 | 145 | <1 | 53.5 |  | 0 | 2.695 | 0.61 | 603(50%)607(50%) | 2205 | 2.607 | 1.05 | 2.702 | 2.645 | 0.81 | 05/22/1991 | bulk sample of asphalt stabilized base retrieved from test pit at a depth of 165 to 300mm | Yes | (ASTM E11 Series) | 99 |  |  |  | 90 | 78 |  | 60 | 48 |  | 35 |  |  | 24 |  | 10 | 5 | 3
820502 | 1 | 18 | N/A | PA01 | 700 | 8 | 1st Intermediate | 17 | NA | NA | 1.034 |  | 7785.7998 | 877 |  | 25 | 2 | 145 | <1 | 53.5 |  | 0 | 2.695 | 0.61 | 603(50%)607(50%) | 2205 | 2.607 | 1.05 | 2.702 | 2.645 | 0.81 | 05/22/1991 | bulk sample of asphalt stabilized base retrieved from test pit at a depth of 165 to 300mm | Yes | (ASTM E11 Series) | 99 |  |  |  | 90 | 78 |  | 60 | 48 |  | 35 |  |  | 24 |  | 10 | 5 | 3
820502 | 1 | 19 | N/A | PA02 | 700 | 8 | 1st Intermediate | 17 | NA | NA | 1.024 |  | 404.39999 | 623 |  | 28 | 2 | 150+ | <1 | 50.5 |  | 0 | 2.683 | 0.63 | 603(50%)607(50%) | 2204 | 2.611 | 1.05 | 2.702 | 2.643 | 0.82 | 05/22/1991 | bulk sample of asphalt stabilized base retrieved from test pit at a depth of 165 to 300mm | Yes | (ASTM E11 Series) | 98 |  |  |  | 88 | 78 |  | 59 | 48 |  | 35 |  |  | 23 |  | 10 | 5 | 3
820502 | 1 | 19 | N/A | PA02 | 700 | 8 | 1st Intermediate | 17 | NA | NA | 1.024 |  | 404.39999 | 623 |  | 28 | 2 | 150+ | <1 | 50.5 |  | 0 | 2.683 | 0.63 | 603(50%)607(50%) | 2204 | 2.611 | 1.05 | 2.702 | 2.643 | 0.82 | 05/22/1991 | bulk sample of asphalt stabilized base retrieved from test pit at a depth of 165 to 300mm | Yes | (ASTM E11 Series) | 98 |  |  |  | 88 | 78 |  | 59 | 48 |  | 35 |  |  | 23 |  | 10 | 5 | 3
820502 | 2 | 20 | overlay | BA55 | 701 | 1 | Surface | 17 | Chevron, Burnaby, B.C. | Boundry Lake,B.C. | 1.016 |  | 133 | 305 |  | 88 | 6 | 150+ | <1 | 44 | 1 | -0.05 | 2.71 | 0.7 | 603(50%)607(50%) | 2207 | 2.607 | 1.23 | 2.711 | 2.646 | 0.98 | 07/10/1990
820502 | 2 | 20 | overlay | BA55 | 701 | 1 | Surface | 17 | Chevron, Burnaby, B.C. | Boundry Lake,B.C. | 1.016 |  | 133 | 305 |  | 88 | 6 | 150+ | <1 | 44 | 1 | -0.05 | 2.71 | 0.7 | 603(50%)607(50%) | 2207 | 2.607 | 1.23 | 2.711 | 2.646 | 0.98 | 07/10/1990
820502 | 2 | 21 | overlay | BA52 | 716 | 1 | Bottom | 17 |  |  | 1.03 |  | 329.60001 | 345 |  | 38 | 3 | 150+ | <1 | 51.5 |  | 0 | 2.705 | 0.64 | 603(50%)607(50%) | 2205 | 2.63 | 1.1 | 2.711 | 2.663 | 0.85 | 05/04/1990 |  | Yes | (ASTM E11 Series) | 100 |  |  |  | 95 | 85 |  | 65 | 50 |  | 39 |  |  | 25 |  | 11 | 7 | 3
820502 | 2 | 21 | overlay | BA52 | 716 | 1 | Bottom | 17 |  |  | 1.03 |  | 329.60001 | 345 |  | 38 | 3 | 150+ | <1 | 51.5 |  | 0 | 2.705 | 0.64 | 603(50%)607(50%) | 2205 | 2.63 | 1.1 | 2.711 | 2.663 | 0.85 | 05/04/1990 |  | Yes | (ASTM E11 Series) | 100 |  |  |  | 95 | 85 |  | 65 | 50 |  | 39 |  |  | 25 |  | 11 | 7 | 3
820502 | 2 | 22 | original | KA02 | 700 | 3 | Surface | 17 | Chevron, Burnaby, B.C. | Boundry Lake,B.C. | 1.026 |  | 466.89999 | 383 |  | 32 | 3 | 150+ | <1 | 55 |  |  | 2.682 | 0.54 | 603(50%)607(50%) | 2205 | 2.608 | 1.22 | 2.711 | 2.64 | 0.81 | 04/30/1990 |  | Yes | (ASTM E11 Series) | 100 |  |  |  | 93 | 81 |  | 61 | 49 |  | 38 |  |  | 25 |  | 11 | 7 | 4
820502 | 2 | 22 | original | KA02 | 700 | 3 | Surface | 17 | Chevron, Burnaby, B.C. | Boundry Lake,B.C. | 1.026 |  | 466.89999 | 383 |  | 32 | 3 | 150+ | <1 | 55 |  |  | 2.682 | 0.54 | 603(50%)607(50%) | 2205 | 2.608 | 1.22 | 2.711 | 2.64 | 0.81 | 04/30/1990 |  | Yes | (ASTM E11 Series) | 100 |  |  |  | 93 | 81 |  | 61 | 49 |  | 38 |  |  | 25 |  | 11 | 7 | 4
820605 | 1 | 23 | overlay | BA57-2 | 701 | 1 | Surface | 17 | Chevron, Burnaby, B.C. | Boundry Lake, B.C. | 1.019 |  | 146.5 | 293 |  | 64 | 7 | 150+ | <1 | 43.5 | 1 | -0.06 | 2.706 | 0.61 | 603(50%)607(50%) | 2207 | 2.639 | 0.96 | 2.711 | 2.667 | 0.79 | 07/10/1990 |  | Yes | (ASTM E11 Series) | 100 |  |  |  | 95 | 81 |  | 62 | 48 |  | 35 |  |  | 28 |  | 15 | 8 | 4
820605 | 1 | 23 | overlay | BA57-2 | 701 | 1 | Surface | 17 | Chevron, Burnaby, B.C. | Boundry Lake, B.C. | 1.019 |  | 146.5 | 293 |  | 64 | 7 | 150+ | <1 | 43.5 | 1 | -0.06 | 2.706 | 0.61 | 603(50%)607(50%) | 2207 | 2.639 | 0.96 | 2.711 | 2.667 | 0.79 | 07/10/1990 |  | Yes | (ASTM E11 Series) | 100 |  |  |  | 95 | 81 |  | 62 | 48 |  | 35 |  |  | 28 |  | 15 | 8 | 4
820605 | 1 | 24 | original | KA01 | 700 | 3 | Surface | 17; AC-8 | Chevron, Burnaby, B.C. | Boundry Lake, B.C. | 1.027 |  | 176.60001 | 249 |  | 46 | 3 | 150+ | <1 | 49.5 |  |  | 2.695 | 0.53 | 603(50%)607(50%) | 2205 | 2.6 | 1.13 | 2.711 | 2.643 | 0.77 | 04/30/1991 |  | Yes | (ASTM E11 Series) | 98 |  |  |  | 92 | 78 |  | 58 | 45 |  | 33 |  |  | 23 |  | 11 | 5 | 4
820605 | 1 | 24 | original | KA01 | 700 | 3 | Surface | 17; AC-8 | Chevron, Burnaby, B.C. | Boundry Lake, B.C. | 1.027 |  | 176.60001 | 249 |  | 46 | 3 | 150+ | <1 | 49.5 |  |  | 2.695 | 0.53 | 603(50%)607(50%) | 2205 | 2.6 | 1.13 | 2.711 | 2.643 | 0.77 | 04/30/1991 |  | Yes | (ASTM E11 Series) | 98 |  |  |  | 92 | 78 |  | 58 | 45 |  | 33 |  |  | 23 |  | 11 | 5 | 4
820605 | 1 | 25 | N/A | PA01 | 700 | 8 | 1st Intermediate | 17 |  |  | 1.028 |  | 730.59998 | 437 |  | 28 | 2 | 73 | <1 | 56.5 |  |  | 2.699 | 0.57 | 603(50%)607(50%) | 2204 | 2.574 | 1.53 | 2.702 | 2.629 | 0.9 | 05/11/1991 | bulk sample of asphalt stabilized base retrieved from test pit at a depth of 165 to 300mm | Yes | (ASTM E11 Series) | 98 |  |  |  | 83 | 73 |  | 58 | 48 |  | 38 |  |  | 24 |  | 11 | 7 | 4
820605 | 1 | 25 | N/A | PA01 | 700 | 8 | 1st Intermediate | 17 |  |  | 1.028 |  | 730.59998 | 437 |  | 28 | 2 | 73 | <1 | 56.5 |  |  | 2.699 | 0.57 | 603(50%)607(50%) | 2204 | 2.574 | 1.53 | 2.702 | 2.629 | 0.9 | 05/11/1991 | bulk sample of asphalt stabilized base retrieved from test pit at a depth of 165 to 300mm | Yes | (ASTM E11 Series) | 98 |  |  |  | 83 | 73 |  | 58 | 48 |  | 38 |  |  | 24 |  | 11 | 7 | 4
820605 | 1 | 26 | N/A | PA02 | 700 | 8 | 1st Intermediate | 17 |  |  | 1.034 |  | 1016.7 | 496 |  | 28 | 2 | 89 | <1 | 57.5 |  |  | 2.692 | 0.51 | 603(50%)607(50%) | 2205 | 2.611 | 1.09 | 2.702 | 2.652 | 0.07 | 05/22/1991 | bulk sample of asphalt stabilized base retrieved from test pit at a depth of 165 to 300mm | Yes | (ASTM E11 Series) | 97 |  |  |  | 81 | 68 |  | 51 | 43 |  | 32 |  |  | 22 |  | 11 | 5 | 3
820605 | 1 | 26 | N/A | PA02 | 700 | 8 | 1st Intermediate | 17 |  |  | 1.034 |  | 1016.7 | 496 |  | 28 | 2 | 89 | <1 | 57.5 |  |  | 2.692 | 0.51 | 603(50%)607(50%) | 2205 | 2.611 | 1.09 | 2.702 | 2.652 | 0.07 | 05/22/1991 | bulk sample of asphalt stabilized base retrieved from test pit at a depth of 165 to 300mm | Yes | (ASTM E11 Series) | 97 |  |  |  | 81 | 68 |  | 51 | 43 |  | 32 |  |  | 22 |  | 11 | 5 | 3
820605 | 2 | 27 | overlay | BA58 | 701 | 1 | Surface | 17 | Chevron, Burnaby, B.C. | Boundry Lake, B.C. | 1.019 |  | 139.5 | 298 |  | 70 | 6 | 150+ | <1 | 43 | 1 | -0.06 | 2.715 | 0.62 | 603(50%)607(50%) | 2207 | 2.625 | 0.93 | 2.711 | 2.66 | 0.8 | 07/10/1990 |  | Yes | (ASTM E11 Series) | 100 |  |  |  | 96 | 82 |  | 63 | 52 |  | 40 |  |  | 30 |  | 15 | 7 | 4
820605 | 2 | 27 | overlay | BA58 | 701 | 1 | Surface | 17 | Chevron, Burnaby, B.C. | Boundry Lake, B.C. | 1.019 |  | 139.5 | 298 |  | 70 | 6 | 150+ | <1 | 43 | 1 | -0.06 | 2.715 | 0.62 | 603(50%)607(50%) | 2207 | 2.625 | 0.93 | 2.711 | 2.66 | 0.8 | 07/10/1990 |  | Yes | (ASTM E11 Series) | 100 |  |  |  | 96 | 82 |  | 63 | 52 |  | 40 |  |  | 30 |  | 15 | 7 | 4
820605 | 2 | 28 | original | KA02-b | 700 | 3 | Surface | 17 | Chevron, Burnaby, B.C. | Boundry Lake, B.C. | 1.028 |  | 291.29999 | 313 |  | 39 | 3 | 150+ | <1 | 54.5 |  |  | 2.696 | 0.5 | 603(50%)607(50%) | 2205 | 2.617 | 0.99 | 2.711 | 2.651 | 0.71 | 04/30/1991 |  | Yes | (ASTM E11 Series) | 100 |  |  |  | 94 | 81 |  | 51 | 47 |  | 35 |  |  | 23 |  | 11 | 5 | 4
820605 | 2 | 28 | original | KA02-b | 700 | 3 | Surface | 17 | Chevron, Burnaby, B.C. | Boundry Lake, B.C. | 1.028 |  | 291.29999 | 313 |  | 39 | 3 | 150+ | <1 | 54.5 |  |  | 2.696 | 0.5 | 603(50%)607(50%) | 2205 | 2.617 | 0.99 | 2.711 | 2.651 | 0.71 | 04/30/1991 |  | Yes | (ASTM E11 Series) | 100 |  |  |  | 94 | 81 |  | 51 | 47 |  | 35 |  |  | 23 |  | 11 | 5 | 4
820205 | 1 | 10 | overlay | BA60 | 701 | 1 | Surface | 17 | Shell Burnaby | Boundry Lake, B.C. | 1.025 |  | 112.9 | 259 |  | 72 | 6 | 150+ | <1 | 45 | 1 | 0.2 | 2.884 | 0.59 | 607(75%) 603(25%) | 2207 | 2.79 | 0.95 | 2.775 | 2.824 | 0.77 | 05/22/1991 | the bulk specific gravity of the coarse aggregate, 2.884, is above the upper range limit of 2.878 set by C-SHRP ->BC DOT checked the value and believe it to be accurate due to the aggregate composition: 75% basalt and 25% gabbro | Yes | (ASTM E11 Series) | 100 |  |  |  | 96 | 82 |  | 62 | 50 |  | 39 |  |  | 28 |  | 15 | 9 | 5
820205 | 1 | 10 | overlay | BA60 | 701 | 1 | Surface | 17 | Shell Burnaby | Boundry Lake, B.C. | 1.025 |  | 112.9 | 259 |  | 72 | 6 | 150+ | <1 | 45 | 1 | 0.2 | 2.884 | 0.59 | 607(75%) 603(25%) | 2207 | 2.79 | 0.95 | 2.775 | 2.824 | 0.77 | 05/22/1991 | the bulk specific gravity of the coarse aggregate, 2.884, is above the upper range limit of 2.878 set by C-SHRP ->BC DOT checked the value and believe it to be accurate due to the aggregate composition: 75% basalt and 25% gabbro | Yes | (ASTM E11 Series) | 100 |  |  |  | 96 | 82 |  | 62 | 50 |  | 39 |  |  | 28 |  | 15 | 9 | 5

## CLTPP_MAT_AC_TST_2
CSHRP_ID | AC_TST2_ID | SECTION | PAVEMENT_ORIGIN | SAMPLE_CODE | SAMPLE_SOURCE | SURFACE_CODE | LAYER_CODE | LAYER_LOCATION | BULK_SPECIFIC_GRAVITY_MEAN | BULK_SPECIFIC_GRAVITY_MIN | BULK_SPECIFIC_GRAVITY_MAX | BULK_SPECIFIC_GRAVITY_TESTS | BULK_SPEC_GRAVITY_STD_DEV | THEO_MAX_SPEC_GRAV_MEAN | THEO_MAX_SPEC_GRAV_MIN | THEO_MAX_SPEC_GRAV_MAX | THEO_MAX_SPEC_GRAV_TESTS | THEO_MAX_SPEC_GRAV_STD_DEV | PERC_AIR_VOIDS_MEAN | PERC_AIR_VOIDS_MIN | PERC_AIR_VOIDS_MAX | PERC_AIR_VOIDS_TESTS | PERC_AIR_VOIDS_STD_DEV | PERC_VMA_MEAN | PERC_VMA_MIN | PERC_VMA_MAX | PERC_VMA_NO_TESTS | PERC_VMA_STD_DEV | MARSHALLSTABILITY_KN | MARSHALL_FLOW | PERC_ASPHALT_CEMENT | PERC_EFFECTIVE_ASPHALT_CEMENT | DATE_OF_TESTING_REPORT | REMARKS
820205 | 5 | 1 | overlay | BA60 | Site | 701 | 1 | Surface | 2.547 | 2.537 | 2.552 | 3 |  | 2.628 | 2.625 | 2.63 | 3 |  | 3.09 | 2.89 | 3.46 | 3 |  | 14.51 | 14.33 | 14.83 | 3 |  | 11 | 11 | 5.5 | 4.9 | 09/14/1990
820205 | 5 | 1 | overlay | BA60 | Site | 701 | 1 | Surface | 2.547 | 2.537 | 2.552 | 3 |  | 2.628 | 2.625 | 2.63 | 3 |  | 3.09 | 2.89 | 3.46 | 3 |  | 14.51 | 14.33 | 14.83 | 3 |  | 11 | 11 | 5.5 | 4.9 | 09/14/1990
820205 | 6 | 2 | overlay | BA64 | Site | 701 | 1 | Bottom | 2.56 | 2.554 | 2.567 | 3 |  | 2.624 | 2.621 | 2.63 | 3 |  | 2.43 | 2.17 | 2.67 | 3 |  | 13.75 | 13.52 | 13.96 | 3 |  | 12 | 13 | 5.3 | 4.8 | 09/13/1990
820205 | 6 | 2 | overlay | BA64 | Site | 701 | 1 | Bottom | 2.56 | 2.554 | 2.567 | 3 |  | 2.624 | 2.621 | 2.63 | 3 |  | 2.43 | 2.17 | 2.67 | 3 |  | 13.75 | 13.52 | 13.96 | 3 |  | 12 | 13 | 5.3 | 4.8 | 09/13/1990
820205 | 7 | 2 | overlay | BA62 | Site | 701 | 1 | Surface | 2.548 | 2.543 | 2.552 | 3 |  | 2.62 | 2.609 | 2.634 | 3 |  | 2.76 | 2.6 | 2.94 | 3 |  | 14.02 | 13.87 | 14.18 | 3 |  | 11 | 9.3 | 5.4 | 4.8 | 09/14/1990
820205 | 7 | 2 | overlay | BA62 | Site | 701 | 1 | Surface | 2.548 | 2.543 | 2.552 | 3 |  | 2.62 | 2.609 | 2.634 | 3 |  | 2.76 | 2.6 | 2.94 | 3 |  | 14.02 | 13.87 | 14.18 | 3 |  | 11 | 9.3 | 5.4 | 4.8 | 09/14/1990
820502 | 8 | 1 | overlay | BA51 | Site | 716 | 1 | Bottom | 2.399 | 2.394 | 2.4 | 3 |  | 2.51 | 2.509 | 2.51 | 3 |  | 4.42 | 4.34 | 4.62 | 3 |  | 14.47 | 14.38 | 14.63 | 3 |  | 6.8 | 8 | 5.6 | 4.6 | 05/04/1990
820502 | 8 | 1 | overlay | BA51 | Site | 716 | 1 | Bottom | 2.399 | 2.394 | 2.4 | 3 |  | 2.51 | 2.509 | 2.51 | 3 |  | 4.42 | 4.34 | 4.62 | 3 |  | 14.47 | 14.38 | 14.63 | 3 |  | 6.8 | 8 | 5.6 | 4.6 | 05/04/1990
820502 | 9 | 1 | overlay | BA54 | Site | 701 | 1 | Surface | 2.415 | 2.412 | 2.419 | 3 |  | 2.508 | 2.504 | 2.511 | 3 |  | 3.71 | 3.55 | 3.83 | 3 |  | 13.79 | 13.65 | 13.89 | 3 |  | 10.5 | 10.2 | 5.3 | 4.5 | 07/10/1990
820502 | 9 | 1 | overlay | BA54 | Site | 701 | 1 | Surface | 2.415 | 2.412 | 2.419 | 3 |  | 2.508 | 2.504 | 2.511 | 3 |  | 3.71 | 3.55 | 3.83 | 3 |  | 13.79 | 13.65 | 13.89 | 3 |  | 10.5 | 10.2 | 5.3 | 4.5 | 07/10/1990
820502 | 10 | 2 | overlay | BA52 | Site | 716 | 1 | Bottom | 2.363 | 2.355 | 2.372 | 3 |  | 2.535 | 2.534 | 2.535 | 2 |  | 6.77 | 6.43 | 7.1 | 3 |  | 15.29 | 14.98 | 15.59 | 3 |  | 10 | 10 | 4.9 | 3.9 | 05/04/1990
820502 | 10 | 2 | overlay | BA52 | Site | 716 | 1 | Bottom | 2.363 | 2.355 | 2.372 | 3 |  | 2.535 | 2.534 | 2.535 | 2 |  | 6.77 | 6.43 | 7.1 | 3 |  | 15.29 | 14.98 | 15.59 | 3 |  | 10 | 10 | 4.9 | 3.9 | 05/04/1990
820502 | 11 | 2 | overlay | BA55 | Site | 701 | 1 | Surface | 2.371 | 2.366 | 2.374 | 3 |  | 2.5 | 2.497 | 2.502 | 3 |  | 5.17 | 5.04 | 5.36 | 3 |  | 14.39 | 14.87 | 15.16 | 3 |  | 8.6 | 8.8 | 5.4 | 4.4 | 07/10/1990
820502 | 11 | 2 | overlay | BA55 | Site | 701 | 1 | Surface | 2.371 | 2.366 | 2.374 | 3 |  | 2.5 | 2.497 | 2.502 | 3 |  | 5.17 | 5.04 | 5.36 | 3 |  | 14.39 | 14.87 | 15.16 | 3 |  | 8.6 | 8.8 | 5.4 | 4.4 | 07/10/1990
820605 | 12 | 1 | overlay | BA57 | Site | 701 | 1 | Surface | 2.407 | 2.398 | 2.414 | 3 |  | 2.507 | 2.499 | 2.514 | 3 |  | 3.98 | 3.71 | 4.35 | 3 |  | 14.38 | 14.14 | 14.71 | 3 |  | 9.9 | 11 | 5.1 | 4.6 | 07/10/1990
820605 | 12 | 1 | overlay | BA57 | Site | 701 | 1 | Surface | 2.407 | 2.398 | 2.414 | 3 |  | 2.507 | 2.499 | 2.514 | 3 |  | 3.98 | 3.71 | 4.35 | 3 |  | 14.38 | 14.14 | 14.71 | 3 |  | 9.9 | 11 | 5.1 | 4.6 | 07/10/1990
820605 | 13 | 2 | overlay | BA58 | Site | 701 | 1 | Surface | 2.377 | 2.374 | 2.38 | 3 |  | 2.499 | 2.492 | 2.505 | 3 |  | 4.87 | 4.76 | 5 | 3 |  | 15.29 | 15.2 | 15.41 | 3 |  | 8.1 | 9 | 5.5 | 4.7 | 07/10/1990
820605 | 13 | 2 | overlay | BA58 | Site | 701 | 1 | Surface | 2.377 | 2.374 | 2.38 | 3 |  | 2.499 | 2.492 | 2.505 | 3 |  | 4.87 | 4.76 | 5 | 3 |  | 15.29 | 15.2 | 15.41 | 3 |  | 8.1 | 9 | 5.5 | 4.7 | 07/10/1990

## CLTPP_MAT_CORE_TST_1
CSHRP_ID | CORE_TEST_ID | SECTION | PAVEMENT_ORIGIN | SAMPLE_CODE | SURFACE_CODE | LAYER_CODE | THICKNESS | LAYER_LOCATION | CONSTRUCTION_YEAR | BULK_SPECIFIC_GRAVITY_MEAN | BULK_SPECIFIC_GRAVITY_MIN | BULK_SPECIFIC_GRAVITY_MAX | BULK_SPEC_GRAV_NO_OF_TESTS | BULK_SPEC_GRAVITY_STD_DEV | THEO_MAX_SPEC_GRAV_MEAN | THEO_MAX_SPEC_GRAV_MIN | THEO_MAX_SPEC_GRAV_MAX | THEO_MAX_SPEC_GRAV_NO_OF_TESTS | THEO_MAX_SPEC_GRAV_STD_DEV | PERC_AIR_VOIDS_MEAN | PERC_AIR_VOIDS_MIN | PERC_AIR_VOIDS_MAX | PERC_AIR_VOIDS_OF_TESTS | PERC_AIR_VOIDS_STD_DEV | PERC_VMA_MEAN | PERC_VMA_MIN | PERC_VMA_MAX | PERC_VMA_OF_TESTS | PERC_VMA_STD_DEV | MARSHALL_STABILITY | MARSHALL_FLOW | PERC_ASPHALT_CEMENT | PERC_EFFECTIVE_ASPHALT_CEMENT | DATE_OF_TESTING_REPORT | REMARKS | GRADATION_REPORT | SIEVE_SERIES | PERC_PASSING_28000 | PERC_PASSING_20000 | PERC_PASSING_16000 | PERC_PASSING_14000 | PERC_PASSING_13500 | PERC_PASSING_12500 | PERC_PASSING_10000 | PERC_PASSING_6500 | PERC_PASSING_5000 | PERC_PASSING_2500 | PERC_PASSING_2000 | PERC_PASSING_1250 | PERC_PASSING_900 | PERC_PASSING_630 | PERC_PASSING_400 | PERC_PASSING_315 | PERC_PASSING_160 | PERC_PASSING_80 | PERC_PASSING_71
820205 | 25 | 1 | original | CA01 | 700 | 3 | 75 | Surface | 1977 | 2.523 | 2.519 | 2.526 | 2 | 0.003 | 2.602 | 2.602 | 2.602 | 1 | 0 | 3.06 | 2.92 | 3.19 | 2 | 0.191 | 15.23 | 15.11 | 15.34 | 2 | 0.163 | 9.7 | 9 | 5.6 | 5.1 | 05/22/1991 |  | Yes | (ASTM E11 Series) |  | 100 |  |  |  | 90 | 77 |  | 56 | 45 |  | 35 |  | 24 |  | 11 | 5 | 2
820205 | 25 | 1 | original | CA01 | 700 | 3 | 75 | Surface | 1977 | 2.523 | 2.519 | 2.526 | 2 | 0.003 | 2.602 | 2.602 | 2.602 | 1 | 0 | 3.06 | 2.92 | 3.19 | 2 | 0.191 | 15.23 | 15.11 | 15.34 | 2 | 0.163 | 9.7 | 9 | 5.6 | 5.1 | 05/22/1991 |  | Yes | (ASTM E11 Series) |  | 100 |  |  |  | 90 | 77 |  | 56 | 45 |  | 35 |  | 24 |  | 11 | 5 | 2
820205 | 26 | 1 | original | CA02 | 700 | 3 | 79 | Surface | 1977 | 2.495 | 2.495 | 2.495 | 2 | 0 | 2.601 | 2.601 | 2.601 | 1 | 0 | 2.41 | 2.408 | 2.411 | 2 | 0.002 | 16.09 | 16.02 | 16.16 | 2 | 0.099 | 9.4 | 9.5 | 5.5 | 5.1 | 05/22/1991 |  | Yes | (ASTM E11 Series) |  | 100 |  |  |  | 87 | 75 |  | 58 | 45 |  | 33 |  | 22 |  | 11 | 5 | 2
820205 | 26 | 1 | original | CA02 | 700 | 3 | 79 | Surface | 1977 | 2.495 | 2.495 | 2.495 | 2 | 0 | 2.601 | 2.601 | 2.601 | 1 | 0 | 2.41 | 2.408 | 2.411 | 2 | 0.002 | 16.09 | 16.02 | 16.16 | 2 | 0.099 | 9.4 | 9.5 | 5.5 | 5.1 | 05/22/1991 |  | Yes | (ASTM E11 Series) |  | 100 |  |  |  | 87 | 75 |  | 58 | 45 |  | 33 |  | 22 |  | 11 | 5 | 2
820205 | 27 | 1 | original | CA03 | 700 | 3 | 74 | Surface | 1977 | 2.475 | 2.475 | 2.475 | 2 | 0 | 2.609 | 2.609 | 2.612 | 2 | 0.002 | 5.29 | 5.25 | 5.28 | 2 | 0.021 | 16.79 | 16.77 | 16.8 | 2 | 0.021 | 8.7 | 9.5 | 5.5 | 4.9 | 05/22/1991 |  | Yes | (ASTM E11 Series) |  | 100 |  |  |  | 87 | 74 |  | 56 | 45 |  | 33 |  | 23 |  | 12 | 5 | 2
820205 | 27 | 1 | original | CA03 | 700 | 3 | 74 | Surface | 1977 | 2.475 | 2.475 | 2.475 | 2 | 0 | 2.609 | 2.609 | 2.612 | 2 | 0.002 | 5.29 | 5.25 | 5.28 | 2 | 0.021 | 16.79 | 16.77 | 16.8 | 2 | 0.021 | 8.7 | 9.5 | 5.5 | 4.9 | 05/22/1991 |  | Yes | (ASTM E11 Series) |  | 100 |  |  |  | 87 | 74 |  | 56 | 45 |  | 33 |  | 23 |  | 12 | 5 | 2
820205 | 28 | 1 | overlay | CA19 | 701 | 1 | 43 | Surface | 1990 | 2.539 | 2.536 | 2.541 | 2 | 0.002 | 2.654 | 2.654 | 2.654 | 1 | 0 | 4.36 | 4.26 | 4.45 | 2 | 0.134 | 14.36 | 14.27 | 14.44 | 2 | 0.12 | 11 | 10 | 4.6 | 4.2 | 09/14/1990 |  | Yes | (ASTM E11 Series) |  | 100 |  |  |  | 96 | 80 |  | 52 | 41 |  | 31 |  | 22 |  | 13 | 9 | 5
820205 | 28 | 1 | overlay | CA19 | 701 | 1 | 43 | Surface | 1990 | 2.539 | 2.536 | 2.541 | 2 | 0.002 | 2.654 | 2.654 | 2.654 | 1 | 0 | 4.36 | 4.26 | 4.45 | 2 | 0.134 | 14.36 | 14.27 | 14.44 | 2 | 0.12 | 11 | 10 | 4.6 | 4.2 | 09/14/1990 |  | Yes | (ASTM E11 Series) |  | 100 |  |  |  | 96 | 80 |  | 52 | 41 |  | 31 |  | 22 |  | 13 | 9 | 5
820205 | 29 | 1 | overlay | CA20 | 701 | 1 | 43 | Surface | 1990 | 2.52 | 2.513 | 2.527 | 2 | 0.005 | 2.641 | 2.641 | 2.641 | 1 | 0 | 4.59 | 4.32 | 4.85 | 2 | 0.375 | 15.1 | 14.86 | 15.33 | 2 | 0.332 | 11 | 11 | 4.9 | 4.5 | 09/14/1990 |  | Yes | (ASTM E11 Series) |  | 100 |  |  |  | 97 | 80 |  | 57 | 45 |  | 35 |  | 25 |  | 15 | 9 | 5
820205 | 29 | 1 | overlay | CA20 | 701 | 1 | 43 | Surface | 1990 | 2.52 | 2.513 | 2.527 | 2 | 0.005 | 2.641 | 2.641 | 2.641 | 1 | 0 | 4.59 | 4.32 | 4.85 | 2 | 0.375 | 15.1 | 14.86 | 15.33 | 2 | 0.332 | 11 | 11 | 4.9 | 4.5 | 09/14/1990 |  | Yes | (ASTM E11 Series) |  | 100 |  |  |  | 97 | 80 |  | 57 | 45 |  | 35 |  | 25 |  | 15 | 9 | 5
820205 | 30 | 1 | overlay | CA21 | 701 | 1 | 39 | Surface | 1990 | 2.465 | 2.459 | 2.471 | 2 | 0.004 | 2.644 | 2.644 | 2.644 | 1 | 0 | 6.77 | 6.54 | 7 | 2 | 0.325 | 16.92 | 19.71 | 17.12 | 2 | 1.831 | 11 | 11 | 4.9 | 4.4 | 09/14/1990 |  | Yes | (ASTM E11 Series) |  | 100 |  |  |  | 96 | 81 |  | 55 | 45 |  | 35 |  | 25 |  | 15 | 9 | 5
820205 | 30 | 1 | overlay | CA21 | 701 | 1 | 39 | Surface | 1990 | 2.465 | 2.459 | 2.471 | 2 | 0.004 | 2.644 | 2.644 | 2.644 | 1 | 0 | 6.77 | 6.54 | 7 | 2 | 0.325 | 16.92 | 19.71 | 17.12 | 2 | 1.831 | 11 | 11 | 4.9 | 4.4 | 09/14/1990 |  | Yes | (ASTM E11 Series) |  | 100 |  |  |  | 96 | 81 |  | 55 | 45 |  | 35 |  | 25 |  | 15 | 9 | 5
820205 | 31 | 2 | original | CA04 | 700 | 3 | 60 | Surface | 1977 | 2.528 | 2.514 | 2.542 | 2 | 0.01 | 2.629 | 2.629 | 2.629 | 1 | 0 | 3.85 | 3.32 | 4.37 | 2 | 0.742 | 15.09 | 14.62 | 15.56 | 2 | 0.665 | 9.8 | 9.5 | 5.6 | 4.8 | 09/14/1990 |  | Yes | (ASTM E11 Series) |  | 100 |  |  |  | 87 | 73 |  | 55 | 45 |  | 32 |  | 22 |  | 11 | 5 | 2
820205 | 31 | 2 | original | CA04 | 700 | 3 | 60 | Surface | 1977 | 2.528 | 2.514 | 2.542 | 2 | 0.01 | 2.629 | 2.629 | 2.629 | 1 | 0 | 3.85 | 3.32 | 4.37 | 2 | 0.742 | 15.09 | 14.62 | 15.56 | 2 | 0.665 | 9.8 | 9.5 | 5.6 | 4.8 | 09/14/1990 |  | Yes | (ASTM E11 Series) |  | 100 |  |  |  | 87 | 73 |  | 55 | 45 |  | 32 |  | 22 |  | 11 | 5 | 2
820205 | 32 | 2 | original | CA05 | 700 | 3 | 72 | Surface | 1977 | 2.496 | 2.49 | 2.501 | 2 | 0.004 | 2.599 | 2.599 | 2.599 | 1 | 0 | 3.98 | 3.77 | 4.19 | 2 | 0.297 | 15.91 | 15.72 | 16.09 | 2 | 0.262 | 10 | 9 | 5.3 | 5.1 | 09/14/1990 |  | Yes | (ASTM E11 Series) |  | 100 |  |  |  | 90 | 78 |  | 58 | 45 |  | 35 |  | 22 |  | 12 | 5 | 2
820205 | 32 | 2 | original | CA05 | 700 | 3 | 72 | Surface | 1977 | 2.496 | 2.49 | 2.501 | 2 | 0.004 | 2.599 | 2.599 | 2.599 | 1 | 0 | 3.98 | 3.77 | 4.19 | 2 | 0.297 | 15.91 | 15.72 | 16.09 | 2 | 0.262 | 10 | 9 | 5.3 | 5.1 | 09/14/1990 |  | Yes | (ASTM E11 Series) |  | 100 |  |  |  | 90 | 78 |  | 58 | 45 |  | 35 |  | 22 |  | 12 | 5 | 2
820205 | 33 | 2 | original | CA06 | 700 | 3 | 80 | Surface | 1977 | 2.483 | 2.483 | 2.483 | 1 | 0 | 2.601 | 2.601 | 2.601 | 1 | 0 | 4.54 | 4.54 | 4.54 | 1 | 0 | 16.46 | 16.46 | 16.46 | 1 | 0 | 9.4 | 10 | 5.4 | 5.1 | 05/22/1991 |  | Yes | (ASTM E11 Series) |  | 100 |  |  |  | 88 | 74 |  | 55 | 45 |  | 32 |  | 21 |  | 11 | 5 | 2
820205 | 33 | 2 | original | CA06 | 700 | 3 | 80 | Surface | 1977 | 2.483 | 2.483 | 2.483 | 1 | 0 | 2.601 | 2.601 | 2.601 | 1 | 0 | 4.54 | 4.54 | 4.54 | 1 | 0 | 16.46 | 16.46 | 16.46 | 1 | 0 | 9.4 | 10 | 5.4 | 5.1 | 05/22/1991 |  | Yes | (ASTM E11 Series) |  | 100 |  |  |  | 88 | 74 |  | 55 | 45 |  | 32 |  | 21 |  | 11 | 5 | 2
820205 | 34 | 2 | overlay | CA22 | 701 | 1 | 41 | Bottom | 1990 | 2.545 | 2.536 | 2.554 | 2 | 0.006 | 2.614 | 2.614 | 2.614 | 1 | 0 | 2.64 | 2.3 | 2.98 | 2 | 0.481 | 14.29 | 13.98 | 14.59 | 2 | 0.431 | 9 | 14 | 5.6 | 5 | 09/13/1990 |  | Yes | (ASTM E11 Series) |  | 100 |  |  |  | 97 | 85 |  | 65 | 51 |  | 40 |  | 38 |  | 17 | 10 | 7
820205 | 34 | 2 | overlay | CA22 | 701 | 1 | 41 | Bottom | 1990 | 2.545 | 2.536 | 2.554 | 2 | 0.006 | 2.614 | 2.614 | 2.614 | 1 | 0 | 2.64 | 2.3 | 2.98 | 2 | 0.481 | 14.29 | 13.98 | 14.59 | 2 | 0.431 | 9 | 14 | 5.6 | 5 | 09/13/1990 |  | Yes | (ASTM E11 Series) |  | 100 |  |  |  | 97 | 85 |  | 65 | 51 |  | 40 |  | 38 |  | 17 | 10 | 7
820205 | 35 | 2 | overlay | CA23 | 701 | 1 | 32 | Bottom | 1990 | 2.521 | 2.519 | 2.522 | 2 | 0.001 | 2.617 | 2.617 | 2.617 | 1 | 0 | 3.69 | 3.63 | 3.74 | 2 | 0.078 | 14.98 | 14.93 | 15.03 | 2 | 0.071 | 11 | 12 | 5.2 | 4.8 | 09/13/1990 |  | Yes | (ASTM E11 Series) |  | 100 |  |  |  | 97 | 82 |  | 60 | 47 |  | 35 |  | 25 |  | 15 | 9 | 5
820205 | 35 | 2 | overlay | CA23 | 701 | 1 | 32 | Bottom | 1990 | 2.521 | 2.519 | 2.522 | 2 | 0.001 | 2.617 | 2.617 | 2.617 | 1 | 0 | 3.69 | 3.63 | 3.74 | 2 | 0.078 | 14.98 | 14.93 | 15.03 | 2 | 0.071 | 11 | 12 | 5.2 | 4.8 | 09/13/1990 |  | Yes | (ASTM E11 Series) |  | 100 |  |  |  | 97 | 82 |  | 60 | 47 |  | 35 |  | 25 |  | 15 | 9 | 5
820205 | 36 | 2 | overlay | CA24 | 701 | 1 | 34 | Bottom | 1990 | 2.459 | 2.452 | 2.456 | 2 | 0.005 | 2.621 | 2.621 | 2.621 | 1 | 0 | 6.2 | 5.95 | 6.45 | 2 | 0.354 | 16.99 | 16.77 | 17.21 | 2 | 0.311 | 9.5 | 12 | 5 | 4.7 | 09/13/1990 |  | Yes | (ASTM E11 Series) |  | 100 |  |  |  | 97 | 81 |  | 58 | 45 |  | 35 |  | 25 |  | 15 | 9 | 5
820205 | 36 | 2 | overlay | CA24 | 701 | 1 | 34 | Bottom | 1990 | 2.459 | 2.452 | 2.456 | 2 | 0.005 | 2.621 | 2.621 | 2.621 | 1 | 0 | 6.2 | 5.95 | 6.45 | 2 | 0.354 | 16.99 | 16.77 | 17.21 | 2 | 0.311 | 9.5 | 12 | 5 | 4.7 | 09/13/1990 |  | Yes | (ASTM E11 Series) |  | 100 |  |  |  | 97 | 81 |  | 58 | 45 |  | 35 |  | 25 |  | 15 | 9 | 5
820205 | 37 | 2 | overlay | CA25 | 701 | 1 | 46 | Surface | 1990 | 2.523 | 2.519 | 2.527 | 2 | 0.003 | 2.623 | 2.623 | 2.623 | 1 | 0 | 3.81 | 3.66 | 3.96 | 2 | 0.212 | 14.62 | 14.48 | 14.75 | 2 | 0.191 | 9.5 | 12 | 5.1 | 4.6 | 09/14/1990 |  | Yes | (ASTM E11 Series) |  | 100 |  |  |  | 97 | 81 |  | 61 | 50 |  | 39 |  | 29 |  | 15 | 9 | 5
820205 | 37 | 2 | overlay | CA25 | 701 | 1 | 46 | Surface | 1990 | 2.523 | 2.519 | 2.527 | 2 | 0.003 | 2.623 | 2.623 | 2.623 | 1 | 0 | 3.81 | 3.66 | 3.96 | 2 | 0.212 | 14.62 | 14.48 | 14.75 | 2 | 0.191 | 9.5 | 12 | 5.1 | 4.6 | 09/14/1990 |  | Yes | (ASTM E11 Series) |  | 100 |  |  |  | 97 | 81 |  | 61 | 50 |  | 39 |  | 29 |  | 15 | 9 | 5
820205 | 38 | 2 | overlay | CA26 | 701 | 1 | 47 | Surface | 1990 | 2.507 | 2.503 | 2.51 | 2 | 0.003 | 2.619 | 2.619 | 2.619 | 1 | 0 | 4.3 | 4.16 | 4.43 | 2 | 0.191 | 15.25 | 15.13 | 15.37 | 2 | 0.17 | 11 | 13 | 5.3 | 4.7 | 09/14/1990 |  | Yes | (ASTM E11 Series) |  | 100 |  |  |  | 97 | 85 |  | 65 | 51 |  | 39 |  | 29 |  | 17 | 10 | 5
820205 | 38 | 2 | overlay | CA26 | 701 | 1 | 47 | Surface | 1990 | 2.507 | 2.503 | 2.51 | 2 | 0.003 | 2.619 | 2.619 | 2.619 | 1 | 0 | 4.3 | 4.16 | 4.43 | 2 | 0.191 | 15.25 | 15.13 | 15.37 | 2 | 0.17 | 11 | 13 | 5.3 | 4.7 | 09/14/1990 |  | Yes | (ASTM E11 Series) |  | 100 |  |  |  | 97 | 85 |  | 65 | 51 |  | 39 |  | 29 |  | 17 | 10 | 5
820205 | 39 | 2 | overlay | CA27 | 701 | 1 | 48 | Surface | 1990 | 2.488 | 2.483 | 2.493 | 2 | 0.004 | 2.631 | 2.631 | 2.631 | 1 | 0 | 5.44 | 5.25 | 5.63 | 2 | 0.269 | 15.85 | 15.68 | 16.02 | 2 | 0.24 | 9.5 | 12 | 5.2 | 4.5 | 09/14/1990 |  | Yes | (ASTM E11 Series) |  | 100 |  |  |  | 98 | 82 |  | 62 | 50 |  | 39 |  | 28 |  | 16 | 9 | 5
820205 | 39 | 2 | overlay | CA27 | 701 | 1 | 48 | Surface | 1990 | 2.488 | 2.483 | 2.493 | 2 | 0.004 | 2.631 | 2.631 | 2.631 | 1 | 0 | 5.44 | 5.25 | 5.63 | 2 | 0.269 | 15.85 | 15.68 | 16.02 | 2 | 0.24 | 9.5 | 12 | 5.2 | 4.5 | 09/14/1990 |  | Yes | (ASTM E11 Series) |  | 100 |  |  |  | 98 | 82 |  | 62 | 50 |  | 39 |  | 28 |  | 16 | 9 | 5
820502 | 40 | 1 | original | CA01 | 700 | 3 | 74 | Surface | 1962 | 2.417 | 2.415 | 2.419 | 2 | 0.001 | 2.511 | 2.511 | 2.511 | 1 | 0 | 3.74 | 3.66 | 3.82 | 2 | 0.113 | 12.88 | 12.81 | 12.95 | 2 | 0.099 | 9.3 | 10 | 4.6 | 4.1 | 04/30/1991 |  | Yes | (ASTM E11 Series) |  | 100 |  |  |  | 90 | 78 |  | 71 | 54 |  | 35 |  | 23 |  | 10 | 5 | 3
820502 | 40 | 1 | original | CA01 | 700 | 3 | 74 | Surface | 1962 | 2.417 | 2.415 | 2.419 | 2 | 0.001 | 2.511 | 2.511 | 2.511 | 1 | 0 | 3.74 | 3.66 | 3.82 | 2 | 0.113 | 12.88 | 12.81 | 12.95 | 2 | 0.099 | 9.3 | 10 | 4.6 | 4.1 | 04/30/1991 |  | Yes | (ASTM E11 Series) |  | 100 |  |  |  | 90 | 78 |  | 71 | 54 |  | 35 |  | 23 |  | 10 | 5 | 3
820502 | 41 | 1 | original | CA02 | 700 | 3 | 74 | Surface | 1962 | 2.404 | 2.403 | 2.405 | 2 | 0.001 | 2.491 | 2.491 | 2.491 | 1 | 0 | 3.49 | 3.45 | 3.53 | 2 | 0.057 | 13.75 | 13.71 | 13.79 | 2 | 0.057 | 9.2 | 11 | 5.1 | 4.6 | 04/30/1991 |  | Yes | (ASTM E11 Series) |  | 100 |  |  |  | 91 | 81 |  | 61 | 48 |  | 38 |  | 25 |  | 10 | 5 | 2
820502 | 41 | 1 | original | CA02 | 700 | 3 | 74 | Surface | 1962 | 2.404 | 2.403 | 2.405 | 2 | 0.001 | 2.491 | 2.491 | 2.491 | 1 | 0 | 3.49 | 3.45 | 3.53 | 2 | 0.057 | 13.75 | 13.71 | 13.79 | 2 | 0.057 | 9.2 | 11 | 5.1 | 4.6 | 04/30/1991 |  | Yes | (ASTM E11 Series) |  | 100 |  |  |  | 91 | 81 |  | 61 | 48 |  | 38 |  | 25 |  | 10 | 5 | 2
820502 | 42 | 1 | original | CA03 | 700 | 3 | 74 | Surface | 1962 | 2.385 | 2.384 | 2.385 | 2 | 0.001 | 2.514 | 2.514 | 2.514 | 1 | 0 | 5.15 | 5.13 | 5.17 | 2 | 0.028 | 14.41 | 14.39 | 14.42 | 2 | 0.021 | 9.3 | 10 | 5.1 | 4.2 | 04/30/1991 |  | Yes | (ASTM E11 Series) |  | 100 |  |  |  | 97 | 82 |  | 65 | 50 |  | 39 |  | 25 |  | 11 | 5 | 2
820502 | 42 | 1 | original | CA03 | 700 | 3 | 74 | Surface | 1962 | 2.385 | 2.384 | 2.385 | 2 | 0.001 | 2.514 | 2.514 | 2.514 | 1 | 0 | 5.15 | 5.13 | 5.17 | 2 | 0.028 | 14.41 | 14.39 | 14.42 | 2 | 0.021 | 9.3 | 10 | 5.1 | 4.2 | 04/30/1991 |  | Yes | (ASTM E11 Series) |  | 100 |  |  |  | 97 | 82 |  | 65 | 50 |  | 39 |  | 25 |  | 11 | 5 | 2
820502 | 49 | 2 | original | CA04 | 700 | 3 | 85 | Surface | 1962 | 2.4 | 2.397 | 2.403 | 2 | 0.002 | 2.516 | 2.516 | 2.516 | 1 | 0 | 4.4 | 4.31 | 4.49 | 2 | 0.127 | 13.46 | 13.35 | 13.57 | 2 | 0.156 | 9 | 10 | 5.1 | 4.1 | 04/30/1991 |  | Yes | (ASTM E11 Series) |  | 100 |  |  |  | 82 | 80 |  | 61 | 50 |  | 38 |  | 25 |  | 10 | 7 | 4
820502 | 49 | 2 | original | CA04 | 700 | 3 | 85 | Surface | 1962 | 2.4 | 2.397 | 2.403 | 2 | 0.002 | 2.516 | 2.516 | 2.516 | 1 | 0 | 4.4 | 4.31 | 4.49 | 2 | 0.127 | 13.46 | 13.35 | 13.57 | 2 | 0.156 | 9 | 10 | 5.1 | 4.1 | 04/30/1991 |  | Yes | (ASTM E11 Series) |  | 100 |  |  |  | 82 | 80 |  | 61 | 50 |  | 38 |  | 25 |  | 10 | 7 | 4
820502 | 50 | 2 | original | CA05 | 700 | 3 | 78 | Surface | 1962 | 2.389 | 2.385 | 2.393 | 2 | 0.003 | 2.522 | 2.522 | 2.522 | 1 | 0 | 5.27 | 5.11 | 5.43 | 2 | 0.226 | 13.86 | 13.71 | 14 | 2 | 0.205 | 9 | 9.5 | 5.1 | 3.9 | 04/30/1991 |  | Yes | (ASTM E11 Series) |  | 100 |  |  |  | 91 | 81 |  | 61 | 51 |  | 38 |  | 25 |  | 10 | 6 | 4
820502 | 50 | 2 | original | CA05 | 700 | 3 | 78 | Surface | 1962 | 2.389 | 2.385 | 2.393 | 2 | 0.003 | 2.522 | 2.522 | 2.522 | 1 | 0 | 5.27 | 5.11 | 5.43 | 2 | 0.226 | 13.86 | 13.71 | 14 | 2 | 0.205 | 9 | 9.5 | 5.1 | 3.9 | 04/30/1991 |  | Yes | (ASTM E11 Series) |  | 100 |  |  |  | 91 | 81 |  | 61 | 51 |  | 38 |  | 25 |  | 10 | 6 | 4
820502 | 51 | 2 | original | CA06 | 700 | 3 | 78 | Surface | 1962 | 2.415 | 2.413 | 2.417 | 2 | 0.001 | 2.503 | 2.503 | 2.503 | 1 | 0 | 3.52 | 3.44 | 3.6 | 2 | 0.113 | 12.71 | 12.65 | 12.78 | 2 | 0.092 | 8.9 | 9.9 | 4.8 | 4.1 | 04/30/1991 |  | Yes | (ASTM E11 Series) |  | 100 |  |  |  | 94 | 80 |  | 60 | 48 |  | 33 |  | 23 |  | 11 | 6 | 3
820502 | 51 | 2 | original | CA06 | 700 | 3 | 78 | Surface | 1962 | 2.415 | 2.413 | 2.417 | 2 | 0.001 | 2.503 | 2.503 | 2.503 | 1 | 0 | 3.52 | 3.44 | 3.6 | 2 | 0.113 | 12.71 | 12.65 | 12.78 | 2 | 0.092 | 8.9 | 9.9 | 4.8 | 4.1 | 04/30/1991 |  | Yes | (ASTM E11 Series) |  | 100 |  |  |  | 94 | 80 |  | 60 | 48 |  | 33 |  | 23 |  | 11 | 6 | 3
820502 | 43 | 1 | overlay | CA51-52 | 701 | 1 | 54 | Surface | 1990 | 2.416 | 2.415 | 2.417 | 2 | 0.001 | 2.502 | 2.502 | 2.502 | 1 | 0 | 3.44 | 3.4 | 3.48 | 2 | 0.057 | 13.86 | 13.82 | 13.89 | 2 | 0.049 | 10.6 | 12 | 5.4 | 4.6 | 07/10/1990 |  | Yes | (ASTM E11 Series) |  | 100 |  |  |  | 95 | 82 |  | 64 | 50 |  | 38 |  | 25 |  | 11 | 6 | 2
820502 | 43 | 1 | overlay | CA51-52 | 701 | 1 | 54 | Surface | 1990 | 2.416 | 2.415 | 2.417 | 2 | 0.001 | 2.502 | 2.502 | 2.502 | 1 | 0 | 3.44 | 3.4 | 3.48 | 2 | 0.057 | 13.86 | 13.82 | 13.89 | 2 | 0.049 | 10.6 | 12 | 5.4 | 4.6 | 07/10/1990 |  | Yes | (ASTM E11 Series) |  | 100 |  |  |  | 95 | 82 |  | 64 | 50 |  | 38 |  | 25 |  | 11 | 6 | 2
820502 | 44 | 1 | overlay | CA53-54 | 701 | 1 | 53 | Surface | 1990 | 2.407 | 2.406 | 2.407 | 2 | 0.001 | 2.496 | 2.496 | 2.496 | 1 | 0 | 3.59 | 3.57 | 3.61 | 2 | 0.028 | 14.21 | 14.19 | 14.22 | 2 | 0.021 | 10 | 11 | 5.5 | 4.8 | 07/10/1990 |  | Yes | (ASTM E11 Series) |  | 100 |  |  |  | 95 | 84 |  | 65 | 49 |  | 35 |  | 25 |  | 11 | 7 | 2
820502 | 44 | 1 | overlay | CA53-54 | 701 | 1 | 53 | Surface | 1990 | 2.407 | 2.406 | 2.407 | 2 | 0.001 | 2.496 | 2.496 | 2.496 | 1 | 0 | 3.59 | 3.57 | 3.61 | 2 | 0.028 | 14.21 | 14.19 | 14.22 | 2 | 0.021 | 10 | 11 | 5.5 | 4.8 | 07/10/1990 |  | Yes | (ASTM E11 Series) |  | 100 |  |  |  | 95 | 84 |  | 65 | 49 |  | 35 |  | 25 |  | 11 | 7 | 2
820502 | 45 | 1 | overlay | CA55-56 | 701 | 1 | 54 | Surface | 1990 | 2.395 | 2.389 | 2.402 | 2 | 0.004 | 2.507 | 2.507 | 2.507 | 1 | 0 | 4.45 | 4.19 | 4.71 | 2 | 0.368 | 14.49 | 14.25 | 14.72 | 2 | 0.332 | 10 | 11 | 5.3 | 4.5 | 07/10/1990 |  | Yes | (ASTM E11 Series) |  | 100 |  |  |  | 92 | 63 |  | 50 | 50 |  | 37 |  | 25 |  | 11 | 7 | 3
820502 | 45 | 1 | overlay | CA55-56 | 701 | 1 | 54 | Surface | 1990 | 2.395 | 2.389 | 2.402 | 2 | 0.004 | 2.507 | 2.507 | 2.507 | 1 | 0 | 4.45 | 4.19 | 4.71 | 2 | 0.368 | 14.49 | 14.25 | 14.72 | 2 | 0.332 | 10 | 11 | 5.3 | 4.5 | 07/10/1990 |  | Yes | (ASTM E11 Series) |  | 100 |  |  |  | 92 | 63 |  | 50 | 50 |  | 37 |  | 25 |  | 11 | 7 | 3
820502 | 46 | 1 | overlay | CA51-52 | 716 | 1 | 50 | Bottom | 1990 | 2.392 | 2.382 | 2.401 | 2 | 0.007 | 2.499 | 2.499 | 2.499 | 1 | 0 | 4.3 | 3.92 | 4.68 | 2 | 0.537 | 14.72 | 14.38 | 15.05 | 2 | 0.474 | 6.7 | 7.5 | 5.3 | 4.7 | 05/04/1990 |  | Yes | (ASTM E11 Series) |  | 100 |  |  |  | 97 | 85 |  | 65 | 52 |  | 41 |  | 30 |  | 19 | 9 | 5
820502 | 46 | 1 | overlay | CA51-52 | 716 | 1 | 50 | Bottom | 1990 | 2.392 | 2.382 | 2.401 | 2 | 0.007 | 2.499 | 2.499 | 2.499 | 1 | 0 | 4.3 | 3.92 | 4.68 | 2 | 0.537 | 14.72 | 14.38 | 15.05 | 2 | 0.474 | 6.7 | 7.5 | 5.3 | 4.7 | 05/04/1990 |  | Yes | (ASTM E11 Series) |  | 100 |  |  |  | 97 | 85 |  | 65 | 52 |  | 41 |  | 30 |  | 19 | 9 | 5
820502 | 47 | 1 | overlay | CA53-54 | 716 | 1 | 50 | Bottom | 1990 | 2.383 | 2.372 | 2.395 | 2 | 0.008 | 2.497 | 2.497 | 2.497 | 1 | 0 | 4.55 | 4.08 | 5.01 | 2 | 0.658 | 15.15 | 14.74 | 15.56 | 2 | 0.58 | 6.9 | 8.5 | 5.5 | 4.8 | 05/04/1990 |  | Yes | (ASTM E11 Series) |  | 100 |  |  |  | 98 | 87 |  | 63 | 51 |  | 41 |  | 30 |  | 18 | 9 | 5
820502 | 47 | 1 | overlay | CA53-54 | 716 | 1 | 50 | Bottom | 1990 | 2.383 | 2.372 | 2.395 | 2 | 0.008 | 2.497 | 2.497 | 2.497 | 1 | 0 | 4.55 | 4.08 | 5.01 | 2 | 0.658 | 15.15 | 14.74 | 15.56 | 2 | 0.58 | 6.9 | 8.5 | 5.5 | 4.8 | 05/04/1990 |  | Yes | (ASTM E11 Series) |  | 100 |  |  |  | 98 | 87 |  | 63 | 51 |  | 41 |  | 30 |  | 18 | 9 | 5
820502 | 48 | 1 | overlay | CA55-56 | 716 | 1 | 50 | Bottom | 1990 | 2.393 | 2.387 | 2.398 | 2 | 0.004 | 2.494 | 2.494 | 2.494 | 1 | 0 | 4.07 | 3.85 | 4.29 | 2 | 0.311 | 14.8 | 14.6 | 14.99 | 2 | 0.276 | 6.7 | 8.8 | 5.5 | 4.9 | 05/04/1990 |  | Yes | (ASTM E11 Series) |  | 100 |  |  |  | 98 | 82 |  | 62 | 51 |  | 40 |  | 30 |  | 18 | 9 | 5
820502 | 48 | 1 | overlay | CA55-56 | 716 | 1 | 50 | Bottom | 1990 | 2.393 | 2.387 | 2.398 | 2 | 0.004 | 2.494 | 2.494 | 2.494 | 1 | 0 | 4.07 | 3.85 | 4.29 | 2 | 0.311 | 14.8 | 14.6 | 14.99 | 2 | 0.276 | 6.7 | 8.8 | 5.5 | 4.9 | 05/04/1990 |  | Yes | (ASTM E11 Series) |  | 100 |  |  |  | 98 | 82 |  | 62 | 51 |  | 40 |  | 30 |  | 18 | 9 | 5
820502 | 52 | 2 | overlay | CA57-58 | 701 | 1 | 67 | Surface | 1990 | 2.365 | 2.363 | 2.366 | 2 | 0.001 | 2.49 | 2.49 | 2.49 | 1 | 0 | 5.04 | 4.98 | 5.1 | 2 | 0.085 | 14.86 | 14.81 | 14.92 | 2 | 0.078 | 8.7 | 10 | 5 | 4.5 | 07/10/1990 |  | Yes | (ASTM E11 Series) |  | 100 |  |  |  | 96 | 80 |  | 60 | 50 |  | 40 |  | 30 |  | 15 | 7 | 3
820502 | 52 | 2 | overlay | CA57-58 | 701 | 1 | 67 | Surface | 1990 | 2.365 | 2.363 | 2.366 | 2 | 0.001 | 2.49 | 2.49 | 2.49 | 1 | 0 | 5.04 | 4.98 | 5.1 | 2 | 0.085 | 14.86 | 14.81 | 14.92 | 2 | 0.078 | 8.7 | 10 | 5 | 4.5 | 07/10/1990 |  | Yes | (ASTM E11 Series) |  | 100 |  |  |  | 96 | 80 |  | 60 | 50 |  | 40 |  | 30 |  | 15 | 7 | 3
820502 | 53 | 2 | overlay | CA59-60 | 701 | 1 | 67 | Surface | 1990 | 2.346 | 2.344 | 2.348 | 2 | 0.001 | 2.506 | 2.506 | 2.506 | 1 | 0 | 6.38 | 6.3 | 6.46 | 2 | 0.113 | 15.78 | 15.71 | 15.86 | 2 | 0.106 | 7.8 | 10 | 5.3 | 4.3 | 07/10/1990 |  | Yes | (ASTM E11 Series) |  | 100 |  |  |  | 95 | 84 |  | 65 | 52 |  | 42 |  | 32 |  | 15 | 9 | 5
820502 | 53 | 2 | overlay | CA59-60 | 701 | 1 | 67 | Surface | 1990 | 2.346 | 2.344 | 2.348 | 2 | 0.001 | 2.506 | 2.506 | 2.506 | 1 | 0 | 6.38 | 6.3 | 6.46 | 2 | 0.113 | 15.78 | 15.71 | 15.86 | 2 | 0.106 | 7.8 | 10 | 5.3 | 4.3 | 07/10/1990 |  | Yes | (ASTM E11 Series) |  | 100 |  |  |  | 95 | 84 |  | 65 | 52 |  | 42 |  | 32 |  | 15 | 9 | 5
820502 | 54 | 2 | overlay | CA61-62 | 701 | 1 | 67 | Surface | 1990 | 2.343 | 2.342 | 2.344 | 2 | 0.001 | 2.501 | 2.501 | 2.501 | 1 | 0 | 6.32 | 6.28 | 6.36 | 2 | 0.057 | 15.73 | 15.69 | 15.76 | 2 | 0.049 | 9.9 | 10 | 5.1 | 4.3 | 07/10/1990 |  | Yes | (ASTM E11 Series) |  | 100 |  |  |  | 97 | 81 |  | 63 | 52 |  | 41 |  | 30 |  | 15 | 7 | 4
820502 | 54 | 2 | overlay | CA61-62 | 701 | 1 | 67 | Surface | 1990 | 2.343 | 2.342 | 2.344 | 2 | 0.001 | 2.501 | 2.501 | 2.501 | 1 | 0 | 6.32 | 6.28 | 6.36 | 2 | 0.057 | 15.73 | 15.69 | 15.76 | 2 | 0.049 | 9.9 | 10 | 5.1 | 4.3 | 07/10/1990 |  | Yes | (ASTM E11 Series) |  | 100 |  |  |  | 97 | 81 |  | 63 | 52 |  | 41 |  | 30 |  | 15 | 7 | 4
820502 | 55 | 2 | overlay | CA57-58 | 716 | 1 | 50 | Bottom | 1990 | 2.279 | 2.278 | 2.279 | 2 | 0.001 | 2.525 | 2.525 | 2.525 | 1 | 0 | 9.76 | 9.74 | 9.78 | 2 | 0.028 | 18.2 | 18.18 | 18.2 | 2 | 0.014 | 11 | 11 | 4.6 | 4 | 05/04/1990 | The air voids of 9.76(mean), 9.74(min) and 9.78(max) are above the upper range limit of 9.3% set by C-SHRP-> the values have been checked as accurate field values by BC DOT (they expect the values to drop by 2% with traffic compaction) | Yes | (ASTM E11 Series) |  | 100 |  |  |  | 95 | 80 |  | 59 | 45 |  | 35 |  | 23 |  | 11 | 7 | 5
820502 | 55 | 2 | overlay | CA57-58 | 716 | 1 | 50 | Bottom | 1990 | 2.279 | 2.278 | 2.279 | 2 | 0.001 | 2.525 | 2.525 | 2.525 | 1 | 0 | 9.76 | 9.74 | 9.78 | 2 | 0.028 | 18.2 | 18.18 | 18.2 | 2 | 0.014 | 11 | 11 | 4.6 | 4 | 05/04/1990 | The air voids of 9.76(mean), 9.74(min) and 9.78(max) are above the upper range limit of 9.3% set by C-SHRP-> the values have been checked as accurate field values by BC DOT (they expect the values to drop by 2% with traffic compaction) | Yes | (ASTM E11 Series) |  | 100 |  |  |  | 95 | 80 |  | 59 | 45 |  | 35 |  | 23 |  | 11 | 7 | 5
820502 | 56 | 2 | overlay | CA59-60 | 716 | 1 | 50 | Bottom | 1990 | 2.315 | 2.311 | 2.318 | 2 | 0.003 | 2.523 | 2.523 | 2.523 | 1 | 0 | 8.27 | 8.13 | 8.4 | 2 | 0.191 | 16.96 | 16.84 | 17.09 | 2 | 0.177 | 8.2 | 10 | 4.7 | 4.1 | 05/04/1990 |  | Yes | (ASTM E11 Series) |  | 100 |  |  |  | 95 | 83 |  | 60 | 47 |  | 35 |  | 24 |  | 11 | 7 | 4
820502 | 56 | 2 | overlay | CA59-60 | 716 | 1 | 50 | Bottom | 1990 | 2.315 | 2.311 | 2.318 | 2 | 0.003 | 2.523 | 2.523 | 2.523 | 1 | 0 | 8.27 | 8.13 | 8.4 | 2 | 0.191 | 16.96 | 16.84 | 17.09 | 2 | 0.177 | 8.2 | 10 | 4.7 | 4.1 | 05/04/1990 |  | Yes | (ASTM E11 Series) |  | 100 |  |  |  | 95 | 83 |  | 60 | 47 |  | 35 |  | 24 |  | 11 | 7 | 4
820502 | 57 | 2 | overlay | CA61-62 | 716 | 1 | 50 | Bottom | 1990 | 2.318 | 2.307 | 2.328 | 2 | 0.008 | 2.522 | 2.522 | 2.522 | 1 | 0 | 8.11 | 7.69 | 8.52 | 2 | 0.587 | 16.86 | 16.48 | 17.23 | 2 | 0.53 | 8.4 | 9.5 | 4.7 | 4.1 | 05/04/1990 |  | Yes | (ASTM E11 Series) |  | 100 |  |  |  | 94 | 81 |  | 60 | 45 |  | 35 |  | 24 |  | 11 | 7 | 4
820502 | 57 | 2 | overlay | CA61-62 | 716 | 1 | 50 | Bottom | 1990 | 2.318 | 2.307 | 2.328 | 2 | 0.008 | 2.522 | 2.522 | 2.522 | 1 | 0 | 8.11 | 7.69 | 8.52 | 2 | 0.587 | 16.86 | 16.48 | 17.23 | 2 | 0.53 | 8.4 | 9.5 | 4.7 | 4.1 | 05/04/1990 |  | Yes | (ASTM E11 Series) |  | 100 |  |  |  | 94 | 81 |  | 60 | 45 |  | 35 |  | 24 |  | 11 | 7 | 4
820605 | 58 | 1 | original | CA01 | 700 | 3 | 74 | Surface | 1962 | 2.434 | 2.432 | 2.435 | 2 | 0.001 | 2.505 | 2.505 | 2.505 | 1 | 0 | 2.85 | 2.79 | 2.91 | 2 | 0.085 | 12.51 | 12.45 | 12.56 | 2 | 0.078 | 6.5 | 10 | 5.2 | 4.3 | 04/30/1991 |  | Yes | (ASTM E11 Series) |  | 100 |  |  |  | 94 | 81 |  | 60 | 48 |  | 35 |  | 22 |  | 11 | 5 | 3
820605 | 58 | 1 | original | CA01 | 700 | 3 | 74 | Surface | 1962 | 2.434 | 2.432 | 2.435 | 2 | 0.001 | 2.505 | 2.505 | 2.505 | 1 | 0 | 2.85 | 2.79 | 2.91 | 2 | 0.085 | 12.51 | 12.45 | 12.56 | 2 | 0.078 | 6.5 | 10 | 5.2 | 4.3 | 04/30/1991 |  | Yes | (ASTM E11 Series) |  | 100 |  |  |  | 94 | 81 |  | 60 | 48 |  | 35 |  | 22 |  | 11 | 5 | 3
820605 | 59 | 1 | original | CA02 | 700 | 3 | 72 | Surface | 1962 | 2.42 | 2.418 | 2.423 | 2 | 0.001 | 2.525 | 2.525 | 2.525 | 1 | 0 | 4.14 | 4.04 | 4.24 | 2 | 0.141 | 13.03 | 12.94 | 13.12 | 2 | 0.127 | 7.9 | 10 | 5.3 | 4 | 04/30/1991 |  | Yes | (ASTM E11 Series) |  | 100 |  |  |  | 95 | 81 |  | 60 | 48 |  | 35 |  | 22 |  | 11 | 7 | 3
820605 | 59 | 1 | original | CA02 | 700 | 3 | 72 | Surface | 1962 | 2.42 | 2.418 | 2.423 | 2 | 0.001 | 2.525 | 2.525 | 2.525 | 1 | 0 | 4.14 | 4.04 | 4.24 | 2 | 0.141 | 13.03 | 12.94 | 13.12 | 2 | 0.127 | 7.9 | 10 | 5.3 | 4 | 04/30/1991 |  | Yes | (ASTM E11 Series) |  | 100 |  |  |  | 95 | 81 |  | 60 | 48 |  | 35 |  | 22 |  | 11 | 7 | 3
820605 | 60 | 1 | original | CA03 | 700 | 3 | 64 | Surface | 1962 | 2.419 | 2.417 | 2.42 | 2 | 0.001 | 2.495 | 2.495 | 2.495 | 1 | 0 | 3.07 | 3.01 | 3.13 | 2 | 0.085 | 12.88 | 12.83 | 12.94 | 2 | 0.078 | 7 | 8.5 | 5 | 4.3 | 04/30/1991 |  | Yes | (ASTM E11 Series) |  | 100 |  |  |  | 95 | 81 |  | 60 | 48 |  | 35 |  | 22 |  | 11 | 7 | 4
820605 | 60 | 1 | original | CA03 | 700 | 3 | 64 | Surface | 1962 | 2.419 | 2.417 | 2.42 | 2 | 0.001 | 2.495 | 2.495 | 2.495 | 1 | 0 | 3.07 | 3.01 | 3.13 | 2 | 0.085 | 12.88 | 12.83 | 12.94 | 2 | 0.078 | 7 | 8.5 | 5 | 4.3 | 04/30/1991 |  | Yes | (ASTM E11 Series) |  | 100 |  |  |  | 95 | 81 |  | 60 | 48 |  | 35 |  | 22 |  | 11 | 7 | 4
820605 | 61 | 1 | overlay | CA53 | 701 | 1 | 42 | Surface | 1990 | 2.358 | 2.357 | 2.359 | 2 | 0.001 | 2.506 | 2.506 | 2.506 | 1 | 0 | 5.91 | 5.87 | 5.95 | 2 | 0.057 | 15.93 | 15.89 | 15.96 | 2 | 0.049 | 9.8 | 9.8 | 5.2 | 4.6 | 07/10/1990 |  | Yes | (ASTM E11 Series) |  | 100 |  |  |  | 96 | 81 |  | 61 | 48 |  | 37 |  | 27 |  | 15 | 9 | 4
820605 | 61 | 1 | overlay | CA53 | 701 | 1 | 42 | Surface | 1990 | 2.358 | 2.357 | 2.359 | 2 | 0.001 | 2.506 | 2.506 | 2.506 | 1 | 0 | 5.91 | 5.87 | 5.95 | 2 | 0.057 | 15.93 | 15.89 | 15.96 | 2 | 0.049 | 9.8 | 9.8 | 5.2 | 4.6 | 07/10/1990 |  | Yes | (ASTM E11 Series) |  | 100 |  |  |  | 96 | 81 |  | 61 | 48 |  | 37 |  | 27 |  | 15 | 9 | 4
820605 | 62 | 1 | overlay | CA54 | 701 | 1 | 57 | Surface | 1990 | 2.366 | 2.359 | 2.372 | 2 | 0.005 | 2.501 | 2.501 | 2.501 | 1 | 0 | 5.42 | 5.16 | 5.68 | 2 | 0.368 | 15.79 | 15.56 | 16.02 | 2 | 0.325 | 8.8 | 9.5 | 5.3 | 4.7 | 07/10/1990 |  | Yes | (ASTM E11 Series) |  | 100 |  |  |  | 95 | 85 |  | 65 | 50 |  | 39 |  | 27 |  | 16 | 8 | 4
820605 | 62 | 1 | overlay | CA54 | 701 | 1 | 57 | Surface | 1990 | 2.366 | 2.359 | 2.372 | 2 | 0.005 | 2.501 | 2.501 | 2.501 | 1 | 0 | 5.42 | 5.16 | 5.68 | 2 | 0.368 | 15.79 | 15.56 | 16.02 | 2 | 0.325 | 8.8 | 9.5 | 5.3 | 4.7 | 07/10/1990 |  | Yes | (ASTM E11 Series) |  | 100 |  |  |  | 95 | 85 |  | 65 | 50 |  | 39 |  | 27 |  | 16 | 8 | 4
820605 | 63 | 1 | overlay | CA55 | 701 | 1 | 51 | Surface | 1990 | 2.397 | 2.392 | 2.401 | 2 | 0.004 | 2.504 | 2.504 | 2.504 | 1 | 0 | 4.29 | 4.11 | 4.47 | 2 | 0.255 | 14.53 | 14.37 | 14.7 | 2 | 0.233 | 9.4 | 10 | 5.1 | 4.5 | 07/10/1990 |  | Yes | (ASTM E11 Series) |  | 100 |  |  |  | 95 | 81 |  | 61 | 49 |  | 39 |  | 28 |  | 15 | 9 | 4
820605 | 63 | 1 | overlay | CA55 | 701 | 1 | 51 | Surface | 1990 | 2.397 | 2.392 | 2.401 | 2 | 0.004 | 2.504 | 2.504 | 2.504 | 1 | 0 | 4.29 | 4.11 | 4.47 | 2 | 0.255 | 14.53 | 14.37 | 14.7 | 2 | 0.233 | 9.4 | 10 | 5.1 | 4.5 | 07/10/1990 |  | Yes | (ASTM E11 Series) |  | 100 |  |  |  | 95 | 81 |  | 61 | 49 |  | 39 |  | 28 |  | 15 | 9 | 4
820605 | 64 | 2 | original | CA04 | 700 | 3 | 73 | Surface | 1962 | 2.408 | 2.405 | 2.41 | 2 | 0.002 | 2.497 | 2.497 | 2.497 | 1 | 0 | 3.58 | 3.48 | 3.68 | 2 | 0.141 | 13.56 | 13.47 | 13.65 | 2 | 0.127 | 9.4 | 9 | 5.1 | 4.5 | 04/30/1991 |  | Yes | (ASTM E11 Series) |  | 100 |  |  |  | 90 | 80 |  | 61 | 50 |  | 35 |  | 23 |  | 11 | 5 | 3
820605 | 64 | 2 | original | CA04 | 700 | 3 | 73 | Surface | 1962 | 2.408 | 2.405 | 2.41 | 2 | 0.002 | 2.497 | 2.497 | 2.497 | 1 | 0 | 3.58 | 3.48 | 3.68 | 2 | 0.141 | 13.56 | 13.47 | 13.65 | 2 | 0.127 | 9.4 | 9 | 5.1 | 4.5 | 04/30/1991 |  | Yes | (ASTM E11 Series) |  | 100 |  |  |  | 90 | 80 |  | 61 | 50 |  | 35 |  | 23 |  | 11 | 5 | 3
820605 | 65 | 2 | original | CA05 | 700 | 3 | 75 | Surface | 1962 | 2.391 | 2.39 | 2.391 | 2 | 0.001 | 2.501 | 2.501 | 2.501 | 1 | 0 | 4.42 | 4.4 | 4.44 | 2 | 0.028 | 14.24 | 14.22 | 14.25 | 2 | 0.021 | 9 | 9.5 | 5.1 | 4.4 | 04/30/1991 |  | Yes | (ASTM E11 Series) |  | 100 |  |  |  | 94 | 83 |  | 63 | 50 |  | 38 |  | 25 |  | 11 | 5 | 4
820605 | 65 | 2 | original | CA05 | 700 | 3 | 75 | Surface | 1962 | 2.391 | 2.39 | 2.391 | 2 | 0.001 | 2.501 | 2.501 | 2.501 | 1 | 0 | 4.42 | 4.4 | 4.44 | 2 | 0.028 | 14.24 | 14.22 | 14.25 | 2 | 0.021 | 9 | 9.5 | 5.1 | 4.4 | 04/30/1991 |  | Yes | (ASTM E11 Series) |  | 100 |  |  |  | 94 | 83 |  | 63 | 50 |  | 38 |  | 25 |  | 11 | 5 | 4
820605 | 66 | 2 | original | CA06 | 700 | 3 | 88 | Surface | 1962 | 2.36 | 2.353 | 2.367 | 2 | 0.005 | 2.525 | 2.525 | 2.525 | 1 | 0 | 6.54 | 6.26 | 6.81 | 2 | 0.389 | 15.35 | 15.09 | 15.6 | 2 | 0.361 | 8 | 9.5 | 5.2 | 4.1 | 04/30/1991 |  | Yes | (ASTM E11 Series) |  | 100 |  |  |  | 94 | 82 |  | 62 | 50 |  | 38 |  | 25 |  | 11 | 5 | 4
820605 | 66 | 2 | original | CA06 | 700 | 3 | 88 | Surface | 1962 | 2.36 | 2.353 | 2.367 | 2 | 0.005 | 2.525 | 2.525 | 2.525 | 1 | 0 | 6.54 | 6.26 | 6.81 | 2 | 0.389 | 15.35 | 15.09 | 15.6 | 2 | 0.361 | 8 | 9.5 | 5.2 | 4.1 | 04/30/1991 |  | Yes | (ASTM E11 Series) |  | 100 |  |  |  | 94 | 82 |  | 62 | 50 |  | 38 |  | 25 |  | 11 | 5 | 4
820605 | 67 | 2 | overlay | CA56 | 701 | 1 | 74 | Surface | 1990 | 2.392 | 2.391 | 2.392 | 2 | 0.001 | 2.499 | 2.499 | 2.499 | 1 | 0 | 4.3 | 4.28 | 4.32 | 2 | 0.028 | 14.84 | 14.82 | 14.86 | 2 | 0.028 | 7.7 | 9 | 5.6 | 4.8 | 07/10/1990 |  | Yes | (ASTM E11 Series) |  | 100 |  |  |  | 96 | 87 |  | 69 | 55 |  | 42 |  | 31 |  | 17 | 8 | 4
820605 | 67 | 2 | overlay | CA56 | 701 | 1 | 74 | Surface | 1990 | 2.392 | 2.391 | 2.392 | 2 | 0.001 | 2.499 | 2.499 | 2.499 | 1 | 0 | 4.3 | 4.28 | 4.32 | 2 | 0.028 | 14.84 | 14.82 | 14.86 | 2 | 0.028 | 7.7 | 9 | 5.6 | 4.8 | 07/10/1990 |  | Yes | (ASTM E11 Series) |  | 100 |  |  |  | 96 | 87 |  | 69 | 55 |  | 42 |  | 31 |  | 17 | 8 | 4
820605 | 68 | 2 | overlay | CA57 | 701 | 1 | 74 | Surface | 1990 | 2.384 | 2.383 | 2.384 | 2 | 0.001 | 2.506 | 2.506 | 2.506 | 1 | 0 | 4.89 | 4.87 | 4.91 | 2 | 0.028 | 15.08 | 15.06 | 15.1 | 2 | 0.028 | 7.8 | 9.3 | 5.5 | 4.6 | 07/10/1990 |  | Yes | (ASTM E11 Series) |  | 100 |  |  |  | 96 | 85 |  | 65 | 52 |  | 41 |  | 30 |  | 15 | 8 | 4
820605 | 68 | 2 | overlay | CA57 | 701 | 1 | 74 | Surface | 1990 | 2.384 | 2.383 | 2.384 | 2 | 0.001 | 2.506 | 2.506 | 2.506 | 1 | 0 | 4.89 | 4.87 | 4.91 | 2 | 0.028 | 15.08 | 15.06 | 15.1 | 2 | 0.028 | 7.8 | 9.3 | 5.5 | 4.6 | 07/10/1990 |  | Yes | (ASTM E11 Series) |  | 100 |  |  |  | 96 | 85 |  | 65 | 52 |  | 41 |  | 30 |  | 15 | 8 | 4
820605 | 69 | 2 | overlay | CA58 | 701 | 1 | 72 | Surface | 1990 | 2.365 | 2.361 | 2.368 | 2 | 0.003 | 2.493 | 2.493 | 2.493 | 1 | 0 | 5.15 | 5.01 | 5.29 | 2 | 0.198 | 15.67 | 15.54 | 15.79 | 2 | 0.177 | 8 | 9 | 5.4 | 4.8 | 07/10/1990 |  | Yes | (ASTM E11 Series) |  | 100 |  |  |  | 95 | 84 |  | 62 | 50 |  | 40 |  | 30 |  | 15 | 7 | 4
820605 | 69 | 2 | overlay | CA58 | 701 | 1 | 72 | Surface | 1990 | 2.365 | 2.361 | 2.368 | 2 | 0.003 | 2.493 | 2.493 | 2.493 | 1 | 0 | 5.15 | 5.01 | 5.29 | 2 | 0.198 | 15.67 | 15.54 | 15.79 | 2 | 0.177 | 8 | 9 | 5.4 | 4.8 | 07/10/1990 |  | Yes | (ASTM E11 Series) |  | 100 |  |  |  | 95 | 84 |  | 62 | 50 |  | 40 |  | 30 |  | 15 | 7 | 4

## CLTPP_MAT_CORE_TST_2
CSHRP_ID | CORE_TEST_ID | SECTION | PAVEMENT_ORIGIN | SAMPLE_CODE | SURFACE_CODE | LAYER_CODE | LAYER_LOCATION | CONSTRUCTION_YEAR | THICKNESS_MEAN | THICKNESS_MIN | THICKNESS_MAX | THICKNESS_NO_OF_TESTS | THICKNESS_STD_DEV | BULK_SPECIFIC_GRAVITY_MEAN | BULK_SPECIFIC_GRAVITY_MIN | BULK_SPECIFIC_GRAVITY_MAX | BULK_SPEC_GRAVITY_NO_OF_TESTS | BULK_SPECIFIC_GRAVITY_STD_DEV | DATE_OF_TESTING_REPORT | REMARKS
820205 | 7 | 1 | overlay | CA19-21 | 701 | 2 | Surface | 1990 | 42 | 38 | 44 | 6 | 2.3 | 2.508 | 2.459 | 2.541 | 6 | 0.035 | 04/12/1990
820205 | 7 | 1 | overlay | CA19-21 | 701 | 2 | Surface | 1990 | 42 | 38 | 44 | 6 | 2.3 | 2.508 | 2.459 | 2.541 | 6 | 0.035 | 04/12/1990
820205 | 8 | 2 | overlay | CA22-24 | 701 | 2 | Bottom | 1990 | 36 | 32 | 42 | 6 | 4.5 | 2.508 | 2.452 | 2.554 | 6 | 0.041 | 04/12/1990
820205 | 8 | 2 | overlay | CA22-24 | 701 | 2 | Bottom | 1990 | 36 | 32 | 42 | 6 | 4.5 | 2.508 | 2.452 | 2.554 | 6 | 0.041 | 04/12/1990
820205 | 9 | 2 | overlay | CA25-27 | 701 | 2 | Surface | 1990 | 47 | 46 | 48 | 6 | 0.8 | 2.506 | 2.483 | 2.527 | 6 | 0.016 | 04/12/1990
820205 | 9 | 2 | overlay | CA25-27 | 701 | 2 | Surface | 1990 | 47 | 46 | 48 | 6 | 0.8 | 2.506 | 2.483 | 2.527 | 6 | 0.016 | 04/12/1990
820502 | 10 | 1 | overlay | CA51-56 | 716 | 1 | Bottom | 1990 | 50 | 50 | 50 | 6 | 0 | 2.389 | 2.372 | 2.401 | 6 | 0.011 | 05/08/1990
820502 | 10 | 1 | overlay | CA51-56 | 716 | 1 | Bottom | 1990 | 50 | 50 | 50 | 6 | 0 | 2.389 | 2.372 | 2.401 | 6 | 0.011 | 05/08/1990
820502 | 11 | 1 | overlay | CA51-56 | 701 | 1 | Surface | 1990 | 54 | 53 | 54 | 6 |  | 2.406 | 2.389 | 2.416 | 6 | 0.01 | 07/10/1990
820502 | 11 | 1 | overlay | CA51-56 | 701 | 1 | Surface | 1990 | 54 | 53 | 54 | 6 |  | 2.406 | 2.389 | 2.416 | 6 | 0.01 | 07/10/1990
820502 | 12 | 2 | overlay | CA57-62 | 716 | 1 | Bottom | 1990 | 50 | 50 | 50 | 6 | 0 | 2.304 | 2.278 | 2.328 | 6 | 0.021 | 05/04/1990
820502 | 12 | 2 | overlay | CA57-62 | 716 | 1 | Bottom | 1990 | 50 | 50 | 50 | 6 | 0 | 2.304 | 2.278 | 2.328 | 6 | 0.021 | 05/04/1990
820502 | 13 | 2 | overlay | CA57-62 | 701 | 1 | Surface | 1990 | 68 | 67 | 68 | 6 |  | 2.351 | 2.342 | 2.366 | 6 | 0.011 | 05/10/1990
820502 | 13 | 2 | overlay | CA57-62 | 701 | 1 | Surface | 1990 | 68 | 67 | 68 | 6 |  | 2.351 | 2.342 | 2.366 | 6 | 0.011 | 05/10/1990
820605 | 14 | 1 | overlay | CA53-55 | 701 | 2 | Surface | 1990 | 50 | 40 | 58 | 6 | 6.9 | 2.373 | 2.357 | 2.401 | 6 | 0.019 | 07/10/1990
820605 | 14 | 1 | overlay | CA53-55 | 701 | 2 | Surface | 1990 | 50 | 40 | 58 | 6 | 6.9 | 2.373 | 2.357 | 2.401 | 6 | 0.019 | 07/10/1990
820605 | 15 | 2 | overlay | CA56-58 | 701 | 2 | Surface | 1990 | 73.2 | 71 | 74 | 6 | 1.3 | 2.38 | 2.361 | 2.392 | 6 | 0.013 | 07/10/1990
820605 | 15 | 2 | overlay | CA56-58 | 701 | 2 | Surface | 1990 | 73.2 | 71 | 74 | 6 | 1.3 | 2.38 | 2.361 | 2.392 | 6 | 0.013 | 07/10/1990

## Table Reference
TABLE_NAME | TABLE_ALIAS | DESCRIPTION
CLTPP_DESC_ASBUILT | Cltpp Desc Asbuilt | Identification, location and description of the experimental test sites and as-built pavement structure information
CLTPP_MAT_AC_TST_1 | Cltpp Mat Ac Tst 1 | Laboratory Tests conducted on asphalt concrete cores and on bulk uncompacted AC samples retrieved before and after rehabilitation
CLTPP_MAT_AC_TST_2 | Cltpp Mat Ac Tst 2 | Laboratory Tests conducted on bulk uncompacted AC samples retrieved from either the paver or the asphalt plant during rehabilitation
CLTPP_MAT_CORE_TST_1 | Cltpp Mat Core Tst 1 | Laboratory Tests conducted on asphalt concrete cores retrieved before and after rehabilitation
CLTPP_MAT_CORE_TST_2 | Cltpp Mat Core Tst 2 | Laboratory Tests conducted on asphalt concrete cores retrieved after rehabilitation

## Field Reference
TABLE_NAME | FIELD_NAME | FIELD_ALIAS | DESCRIPTION
CLTPP_DESC_ASBUILT | SUBSURFACE_DRAINAGE | Subsurface Drainage | The method of water drainage underneath the asphalt concrete surface; e.g. longitudinal, transverse, blanket
CLTPP_DESC_ASBUILT | ORIG_PAV_DESCR | Orig Pav Descr | Specific code to describe the pavement surface material type which existed prior to the overlay
CLTPP_DESC_ASBUILT | MILL_DEPTH | Mill Depth | Depth of milling in millimeters prior to placement of overlay
CLTPP_DESC_ASBUILT | OVERLAY_MATL_CODE | Overlay Matl Code | Specific code to describe the overlay material type
CLTPP_DESC_ASBUILT | BASE_DESCR | Base Descr | General description code of the base layer material
CLTPP_DESC_ASBUILT | SUBBASE_DESCR | Subbase Descr | General description of the subbase layer material
CLTPP_DESC_ASBUILT | TOTAL_SHOULDER_WIDTH_OUTSIDE | Total Shoulder Width Outside | The total width of the outside shoulder to the nearest tenth of a metre
CLTPP_DESC_ASBUILT | LATITUDE_DEG | Latitude Deg | Degrees of latitude at which the C-SHRP site is located
CLTPP_DESC_ASBUILT | LATITUDE_MIN | Latitude Min | Minutes of latitude, which combined with the degrees of latitude, locate the test site geographically
CLTPP_DESC_ASBUILT | LONG_MIN | Long Min | Minutes of longitude, which combined with the degrees of longitude, locate the test site geographically
CLTPP_DESC_ASBUILT | FROST_PENETRATION | Frost Penetration | Four digit number for estimating the maximum frost penetration in metres
CLTPP_DESC_ASBUILT | ENVIRONMENT_TYPE | Environment Type | General description of the climatic zone where the test site is located; i.e. wet-no freeze
CLTPP_DESC_ASBUILT | FREEZE_INDEX | Freeze Index | Historical average annual freezing index (in degree Celsius-days); e.g. ten degree days= 10 days with a mean air temp. of 1 degree below freezing or 5 days with a mean air temp. of 2 degrees below freezing
CLTPP_DESC_ASBUILT | ANNUAL_PRECIP | Annual Precip | Historical average annual precipitation, in mm of water, in the vicinity of the test site (10mm of snowfall=1mm or rainfall)
CLTPP_DESC_ASBUILT | ANNUAL_AIR_FREEZE_CYCLES | Annual Air Freeze Cycles | Historical avg annual # of freeze-thaw cycles (estimated from mean air temp. in the vicinity of the site); an air freeze-thaw cycle occurs when the air temp drops below later rises above the freezing point, regardless of duration of time below freezing
CLTPP_DESC_ASBUILT | TEMP_GRADIENT | Temp Gradient | Historical average temperature range in the vicinity of the test site; i.e. (monthly mean daily max temp) - (monthly mean daily min temp)
CLTPP_DESC_ASBUILT | AVG_EST_ANNUAL_ESALS_REHAB | Avg Est Annual Esals Rehab | Average annual Equivalent Single Axle Load (ESAL) in the first 4 years after rehabilitation of the site; the ESAL values were estimated by each agency from traffic volume counts, vehicle classification counts truck weight measurements
CLTPP_DESC_ASBUILT | ORIG_CONSTR_YEAR | Orig Constr Year | Total thickness of the asphalt concrete pavement immediately before the C-LTPP experiment began (i.e. prior to placement of the overlay in 1989 or 1990)
CLTPP_DESC_ASBUILT | CSHRP_ID | Cshrp Id | C-SHRP test site identification number
CLTPP_DESC_ASBUILT | PROVINCE | Province | Province where the C-SHRP test site is located
CLTPP_DESC_ASBUILT | HIGHWAY | Highway No | The number assigned to the highway in which the test site is located
CLTPP_DESC_ASBUILT | SITE_LOCATION | Site Location | A brief description of the site location, e.g. between junctions of highways 21 and 816, approximately 16km east of Halifax
CLTPP_DESC_ASBUILT | NO_OF_THROUGH_LANES | No Of Through Lanes | The total number of through lanes (exclusive of access roads) in one direction
CLTPP_DESC_ASBUILT | CSHRP_LANE_DES | Cshrp Lane Des | The direction (WB, EB, NB, or SB) and location (travelling or passing lane) of the C-SHRP study lane
CLTPP_DESC_ASBUILT | SHOULDER_TYPE | Shoulder Type | Description of the pavement shoulder (paved or unpaved)
CLTPP_DESC_ASBUILT | TOTAL_SHOULDER_WIDTH_INSIDE | Total Shoulder Width Inside | The total width of the inside shoulder to the nearest tenth of a metre
CLTPP_DESC_ASBUILT | ORIG_PAV_THICK | Orig Pav Thick | General description of the type of material in the original asphalt concrete pavement surface prior to overlay
CLTPP_DESC_ASBUILT | ORIG_PAV_MAT_CODE | Orig Pav Mat Code | Date when the C-LTPP experiment offically began at each test site (i.e. the date when the overlay was placed)
CLTPP_DESC_ASBUILT | DATE_REHAB | Date Rehab | Date when the C-LTPP experiment offically began at each test site (i.e. the date when the overlay was placed)
CLTPP_DESC_ASBUILT | EXPERI_TYPE_CODE | Experi Type Code | Description of the specific topic of study at the adjacent test sections of each test site; e.g. performance comparisons of different overlay thicknesses, performance comparisons of RAP vs virgin AC, etc…
CLTPP_DESC_ASBUILT | OVERLAY_THICK | Overlay Thick | The total thickness of the asphalt concrete overlay
CLTPP_DESC_ASBUILT | OVERLAY_DESCR | Overlay Descr | General description of the type of material that makes up the asphalt concrete overlay
CLTPP_DESC_ASBUILT | TOTAL_AC_THICK | Total Ac Thick | Resulting total asphalt concrete thickness after placement of overlay (equals "thickness of original AC" minus "mill depth" plus "thickness of overlay")
CLTPP_DESC_ASBUILT | BASE_THICK | Base Thick | Total thickness of the base layer, estimated from a test pit excavation and/or borehole sampling
CLTPP_DESC_ASBUILT | BASE_CLASS_CODE | Base Class Code | Specific code related to the soil classification and description of the base material
CLTPP_DESC_ASBUILT | SUBBASE_THICK | Subbase Thick | Total thickness of the subbase layer, estimated from a test pit excavation and/or borehole sampling
CLTPP_DESC_ASBUILT | SUBBASE_CLASS_CODE | Subbase Class Code | Specific code related to the soil classification and description of the subbase material
CLTPP_DESC_ASBUILT | SECTION | Section | Test section number at each C-SHRP test site (each site has from two to four 150m test sections)
CLTPP_DESC_ASBUILT | HWY_FUNCTIONAL_CLASS | Hwy Functional Class | Classification of the highway depending on its primary use, e.g. Trans Canada, principal arterial
CLTPP_DESC_ASBUILT | KILOMETRE_POINT | Kilometre Point | The station (in kilometres) used by the provincial highway agency for geographical locations
CLTPP_DESC_ASBUILT | CSHRP_LANE_WIDTH | Cshrp Lane Width | The width of the C-SHRP study lane to the nearest tenth of a metre
CLTPP_DESC_ASBUILT | SUBGRADE_DESCR | Subgrade Descr | General description of the subgrade soil
CLTPP_DESC_ASBUILT | REMARKS | Remarks | Comments
CLTPP_DESC_ASBUILT | LONG_DEG | Long Deg | Degrees of longitude at which the C-SHRP site is located
CLTPP_DESC_ASBUILT | ELEV_ABOVE_SEA_LEVEL | Elev Above Sea Level | Approximate elevation of the pavement test site in metres above sea level
CLTPP_DESC_ASBUILT | ANNUAL_DAYS_WITH_PRECIP | Annual No Days With Precip | Historical average annual number of days in which precipitation was recorded in the vicinity of the test site
CLTPP_DESC_ASBUILT | SUBGRADE_CLASS_CODE | Subgrade Class Code | Specific code related to the soil classification and description of the subgrade material
CLTPP_MAT_AC_TST_1 | KIN_VISCOSITY_135C | Kin Viscosity 135c | Kinematic viscosity (in mm2/second) of the asphalt cement @ 135 degrees Celsius (as determined by the standard ASTM D2170 test procedure); sample bitumen extracted from the cores by way of an Abson recovery (ASTM D1856)
CLTPP_MAT_AC_TST_1 | VISCOSITY_135C | Viscosity 135c | Viscosity, or coefficient of viscosity, (in Pascal -seconds) of the asphalt cement by vaccum capillary viscometers @ 135 degrees Celsius (ASTM D2171 test procedure); sample bitumen extracted from the cores by way of an Abson recovery (ASTM D1856)
CLTPP_MAT_AC_TST_1 | PENETRATION_25C | Penetration 25c | Penetration (in tenths of millimetres) of the asphalt cement @ 25 degrees Celsius (as determined by the standard ADTM D5 test procedure);sample bitumen extracted from the cores by way of an Abson recovery (ASTM D1856)
CLTPP_MAT_AC_TST_1 | DUCTILITY_25C | Ductility 25c | Ductility (in centimetres) of the asphalt cement @ 25 degrees Celsius (as determined by the standard ADTM D113 test procedure);sample bitumen extracted from the cores by way of an Abson recovery (ASTM D1856)
CLTPP_MAT_AC_TST_1 | DUCTILITY_4C | Ductility 4c | Ductility (in centimetres) of the asphalt cement @ 4 degrees Celsius (as determined by the standard ADTM D113 test procedure);sample bitumen extracted from the cores by way of an Abson recovery (ASTM D1856)
CLTPP_MAT_AC_TST_1 | RING_BALL_SOFTENING_POINT | Ring Ball Softening Point | Softening point (in degrees Celsius) as measured using a ring and ball according to the old standard ASTM D36 test procedure
CLTPP_MAT_AC_TST_1 | ASPHALT_CEMENT_CODE | Asphalt Cement Code | Code describing the grade of the bitumen used in the asphalt concrete mixture
CLTPP_MAT_AC_TST_1 | REFINERY | Refinery | Source (refinery) of the asphalt cement, if known
CLTPP_MAT_AC_TST_1 | SPECIFIC_GRAV_ASPHALT_CEMENT | Specific Grav Asphalt Cement | Specific gravity of the asphalt cement (as determined by the standard ASTM D70 testing procedure) extracted from the cores by way of an Abson recovery (ASTM D1856)
CLTPP_MAT_AC_TST_1 | KIN_VISCOSITY_60C | Kin Viscosity 60c | Kinematic viscosity (in mm2/second) of the asphalt cement @60 degrees Celsius (as determined by the standard ASTM D2170 test procedure); sample bitumen extracted from the cores by way of an Abson recovery (ASTM D1856)
CLTPP_MAT_AC_TST_1 | VISCOSITY_60C | Viscosity 60c | Viscosity, or coefficient of viscosity, (in Pascal -seconds) of the asphalt cement by vaccum capillary viscometers @ 60 degrees Celsius (ASTM D2171 test procedure); sample bitumen extracted from the cores by way of an Abson recovery (ASTM D1856)
CLTPP_MAT_AC_TST_1 | PERC_ABSORP_COMBINED_CAL | Perc Absorp Combined Cal | Absorption of the combined extracted material (fine coarse agg, and the filler)
CLTPP_MAT_AC_TST_1 | PERC_PASSING_20000 | Perc Passing 20000 | Percent material passing designated µm sieve size; non-bracketed sieve sizes - gradations reported in accordance with CGSB sieves; bracketed ( ) sieves sizes - gradations reported in accordance with AASHTO and ASTM, U.S. Standard Series, openings an
CLTPP_MAT_AC_TST_1 | PERC_PASSING_16000 | Perc Passing 16000 | Percent material passing designated µm sieve size; non-bracketed sieve sizes - gradations reported in accordance with CGSB sieves; bracketed ( ) sieves sizes - gradations reported in accordance with AASHTO and ASTM, U.S. Standard Series, openings an
CLTPP_MAT_AC_TST_1 | PERC_PASSING_14000 | Perc Passing 14000 | Percent material passing designated µm sieve size; non-bracketed sieve sizes - gradations reported in accordance with CGSB sieves; bracketed ( ) sieves sizes - gradations reported in accordance with AASHTO and ASTM, U.S. Standard Series, openings an
CLTPP_MAT_AC_TST_1 | PERC_PASSING_13200 | Perc Passing 13200 | Percent material passing designated µm sieve size; non-bracketed sieve sizes - gradations reported in accordance with CGSB sieves; bracketed ( ) sieves sizes - gradations reported in accordance with AASHTO and ASTM, U.S. Standard Series, openings an
CLTPP_MAT_AC_TST_1 | PERC_PASSING_12500 | Perc Passing 12500 | Percent material passing designated µm sieve size; non-bracketed sieve sizes - gradations reported in accordance with CGSB sieves; bracketed ( ) sieves sizes - gradations reported in accordance with AASHTO and ASTM, U.S. Standard Series, openings an
CLTPP_MAT_AC_TST_1 | PERC_PASSING_7500 | Perc Passing 7500 | Percent material passing designated µm sieve size; non-bracketed sieve sizes - gradations reported in accordance with CGSB sieves; bracketed ( ) sieves sizes - gradations reported in accordance with AASHTO and ASTM, U.S. Standard Series, openings an
CLTPP_MAT_AC_TST_1 | GRADATION_REPORT | Gradation Report | gradation report of aggregate extracted from the cores has been providedDeclaration (Yes or No) on whether a copy of the Provincial Highway Agency's standard
CLTPP_MAT_AC_TST_1 | PERC_PASSING_10000 | Perc Passing 10000 | Percent material passing designated µm sieve size; non-bracketed sieve sizes - gradations reported in accordance with CGSB sieves; bracketed ( ) sieves sizes - gradations reported in accordance with AASHTO and ASTM, U.S. Standard Series, openings an
CLTPP_MAT_AC_TST_1 | PERC_PASSING_630 | Perc Passing 630 | Percent material passing designated µm sieve size; non-bracketed sieve sizes - gradations reported in accordance with CGSB sieves; bracketed ( ) sieves sizes - gradations reported in accordance with AASHTO and ASTM, U.S. Standard Series, openings an
CLTPP_MAT_AC_TST_1 | AGING_TEST_CODE | Aging Test Code | Code identifying the test procedure used to measure aging of the asphalt cement; 1=Thin Film Oven Test, TFOT (ASTM D1754), 2=Rolling Thin Film Oven Test, RTFOT (ASTM D2872), 3=Other test
CLTPP_MAT_AC_TST_1 | GEOLOGIC_CODE | Geologic Code | Code describing the geologic classification of the extracted aggregate; e.g. granite, limestone, shale, quartzite
CLTPP_MAT_AC_TST_1 | BULK_SPEC_GRAV_COMBINED_CALCUL | Bulk Spec Grav Combined Calcul | Bulk specific gravity of the combined extracted material (fine coarse agg. and the filler)
CLTPP_MAT_AC_TST_1 | DATE_OF_TESTING_REPORT | Date Of Testing Report | Date form was completed
CLTPP_MAT_AC_TST_1 | CSHRP_ID | Cshrp Id | C-SHRP test site identification number
CLTPP_MAT_AC_TST_1 | SECTION | Section | Test section number at each C-SHRP test site (each site has from two to four 150m test sections)
CLTPP_MAT_AC_TST_1 | PAVEMENT_ORIGIN | Pavement Origin | Whether the cores are from the "original" asphalt concrete or the "overlay" AC
CLTPP_MAT_AC_TST_1 | SAMPLE_CODE | Sample Code | 4-character code: 1st letter defines sample type(C=core, K=block, B=bulk, M=moisture, T=Shelby tube, J=split spoon, P=broken); 2nd letter defines sample material (A=AC, G=granular or unbound base/subbase, S=subgrade); 3rd 4th char=sample number sequenc
CLTPP_MAT_AC_TST_1 | LAYER_CODE | Layer Code | Code identifying the pavement structure layer; e.g. 01=overlay, 03=original surface, 05=base, 06=subbase, 07=subgrade, 10=surface treatment, etc..
CLTPP_MAT_AC_TST_1 | REMARKS | Remarks | Comments
CLTPP_MAT_AC_TST_1 | SIEVE_SERIES | Sieve Series | Sieve series used for gradation
CLTPP_MAT_AC_TST_1 | PERC_PASSING_5000 | Perc Passing 5000 | Percent material passing designated µm sieve size; non-bracketed sieve sizes - gradations reported in accordance with CGSB sieves; bracketed ( ) sieves sizes - gradations reported in accordance with AASHTO and ASTM, U.S. Standard Series, openings an
CLTPP_MAT_AC_TST_1 | SURFACE_CODE | Surface Code | Code describing the type of asphalt concrete material in the given layer
CLTPP_MAT_AC_TST_1 | LAYER_LOCATION | Layer Location | Location of the given layer of AC; i.e. surface, 1st intermediate, 2nd intermediate, or bottom
CLTPP_MAT_AC_TST_1 | CRUDE_SOURCE | Crude Source | Description of the asphalt crude source, if known
CLTPP_MAT_AC_TST_1 | PENETRATION_4C | Penetration 4c | Penetration (in tenths of millimetres) of the asphalt cement @ 4 degrees Celsius (as determined by the standard ADTM D5 test procedure);sample bitumen extracted from the cores by way of an Abson recovery (ASTM D1856)
CLTPP_MAT_AC_TST_1 | CRUSHED_PARTICLE_CODE | Crushed Particle Code | Code identifying the percentage of "crushed" aggregate in the asphalt concrete; the crushed particle must have at least 2 crushed faces which equal at least 10% of the total aggregate surface.
CLTPP_MAT_AC_TST_1 | PERC_PASSING_2500 | Perc Passing 2500 | Percent material passing designated µm sieve size; non-bracketed sieve sizes - gradations reported in accordance with CGSB sieves; bracketed ( ) sieves sizes - gradations reported in accordance with AASHTO and ASTM, U.S. Standard Series, openings an
CLTPP_MAT_AC_TST_1 | PERC_PASSING_2000 | Perc Passing 2000 | Percent material passing designated µm sieve size; non-bracketed sieve sizes - gradations reported in accordance with CGSB sieves; bracketed ( ) sieves sizes - gradations reported in accordance with AASHTO and ASTM, U.S. Standard Series, openings an
CLTPP_MAT_AC_TST_1 | PERC_PASSING_1250 | Perc Passing 1250 | Percent material passing designated µm sieve size; non-bracketed sieve sizes - gradations reported in accordance with CGSB sieves; bracketed ( ) sieves sizes - gradations reported in accordance with AASHTO and ASTM, U.S. Standard Series, openings an
CLTPP_MAT_AC_TST_1 | PERC_PASSING_900 | Perc Passing 900 | Percent material passing designated µm sieve size; non-bracketed sieve sizes - gradations reported in accordance with CGSB sieves; bracketed ( ) sieves sizes - gradations reported in accordance with AASHTO and ASTM, U.S. Standard Series, openings an
CLTPP_MAT_AC_TST_1 | PERC_PASSING_800 | Perc Passing 800 | Percent material passing designated µm sieve size; non-bracketed sieve sizes - gradations reported in accordance with CGSB sieves; bracketed ( ) sieves sizes - gradations reported in accordance with AASHTO and ASTM, U.S. Standard Series, openings an
CLTPP_MAT_AC_TST_1 | PERC_PASSING_400 | Perc Passing 400 | Percent material passing designated µm sieve size; non-bracketed sieve sizes - gradations reported in accordance with CGSB sieves; bracketed ( ) sieves sizes - gradations reported in accordance with AASHTO and ASTM, U.S. Standard Series, openings an
CLTPP_MAT_AC_TST_1 | PERC_PASSING_315 | Perc Passing 315 | Percent material passing designated µm sieve size; non-bracketed sieve sizes - gradations reported in accordance with CGSB sieves; bracketed ( ) sieves sizes - gradations reported in accordance with AASHTO and ASTM, U.S. Standard Series, openings an
CLTPP_MAT_AC_TST_1 | PERC_PASSING_160 | Perc Passing 160 | Percent material passing designated µm sieve size; non-bracketed sieve sizes - gradations reported in accordance with CGSB sieves; bracketed ( ) sieves sizes - gradations reported in accordance with AASHTO and ASTM, U.S. Standard Series, openings an
CLTPP_MAT_AC_TST_1 | PERC_PASSING_80 | Perc Passing 80 | Percent material passing designated µm sieve size; non-bracketed sieve sizes - gradations reported in accordance with CGSB sieves; bracketed ( ) sieves sizes - gradations reported in accordance with AASHTO and ASTM, U.S. Standard Series, openings an
CLTPP_MAT_AC_TST_1 | PERC_PASSING_71 | Perc Passing 71 | Percent material passing designated µm sieve size; non-bracketed sieve sizes - gradations reported in accordance with CGSB sieves; bracketed ( ) sieves sizes - gradations reported in accordance with AASHTO and ASTM, U.S. Standard Series, openings an
CLTPP_MAT_AC_TST_1 | PERC_LOSS_OF_MASS | Perc Loss Of Mass | Percent reduction in asphalt cement mass after the aging test
CLTPP_MAT_AC_TST_1 | COARSE_AGG_BULK_GRAV | Coarse Agg Bulk Grav | Bulk specific gravity of the coarse aggregate extracted from the asphalt concrete cores, as determined by the standard ASTM C127 test procedure
CLTPP_MAT_AC_TST_1 | COARSE_AGG_PERC_ABSORPTION | Coarse Agg Perc Absorption | Absorption of the coarse aggregate extracted from the asphalt concrete cores, as determined by the standard ASTM C127 test procedure
CLTPP_MAT_AC_TST_1 | FINE_AGG_BULK_SPECIFIC_GRAV | Fine Agg Bulk Specific Grav | Bulk specific gravity of the fine aggregate extracted from the asphalt concrete cores, as determined by the standard ASTM C128 test procedure
CLTPP_MAT_AC_TST_1 | FINE_AGG_PERC_ABSORPTION | Fine Agg Perc Absorption | Absorption of the fine aggregate extracted from the asphalt concrete cores, as determined by the standard ASTM C128 test procedure
CLTPP_MAT_AC_TST_1 | FILLER_BULK_SPECIFIC_GRAV | Filler Bulk Specific Grav | Bulk specific gravity of the filler material extracted from the asphalt concrete cores, as determined by the standard ASTM D854 test procedure
CLTPP_MAT_AC_TST_1 | ACT_TST_ID | Act_Tst_Id | Record Identification Number
CLTPP_MAT_AC_TST_2 | SURFACE_CODE | Surface Code | Code describing the type of asphalt concrete material in the given layer
CLTPP_MAT_AC_TST_2 | LAYER_CODE | Layer Code | Code identifying the pavement structure layer; e.g. 01=overlay, 03=original surface, 05=base, 06=subbase, 07=subgrade, 10=surface treatment, etc.
CLTPP_MAT_AC_TST_2 | LAYER_LOCATION | Layer Location | Location of the given layer of AC; i.e. surface, 1st intermediate, 2nd intermediate, or bottom
CLTPP_MAT_AC_TST_2 | BULK_SPECIFIC_GRAVITY_MEAN | Bulk Specific Gravity Mean | Average bulk specific gravity from all tests on the given sample, calculated according to the standard ASTM D2726 test procedure, Method A, saturated surface dry samples; if absorbed water exceeds 2% of the volume of the specimen use ASTM D1188 water exc
CLTPP_MAT_AC_TST_2 | BULK_SPECIFIC_GRAVITY_MAX | Bulk Specific Gravity Max | Maximum bulk specific gravity value obtained from all tests on the given sample, using ASTM D2726 or D1188
CLTPP_MAT_AC_TST_2 | BULK_SPEC_GRAVITY_STD_DEV | Bulk Spec Gravity Std Dev | Standard deviation from the mean of bulk specific gravity values
CLTPP_MAT_AC_TST_2 | THEO_MAX_SPEC_GRAV_MEAN | Theo Max Spec Grav Mean | Average of all Theoretical Maximum Specific Gravity tests (ASTM D2041) conducted on the given sample
CLTPP_MAT_AC_TST_2 | THEO_MAX_SPEC_GRAV_MIN | Theo Max Spec Grav Min | Minimum value of all Theoretical Maximum Specific Gravity tests (ASTM D2041) conducted on the given sample
CLTPP_MAT_AC_TST_2 | THEO_MAX_SPEC_GRAV_TESTS | Theoretical Max Spec Grav Tests | Total number of Theoretical Maximum Specific Gravity tests (ASTM D2041) conducted on the given sample
CLTPP_MAT_AC_TST_2 | THEO_MAX_SPEC_GRAV_STD_DEV | Theo Max Spec Grav Std Dev | Standard deviation from the mean of the Theoretical Maximum Specific Gravity tests (ASTM D2041) conducted on the given sample
CLTPP_MAT_AC_TST_2 | CSHRP_ID | Cshrp Id | C-SHRP test site identification number
CLTPP_MAT_AC_TST_2 | SECTION | Section | Test section number at each C-SHRP test site (each site has from two to four 150m test sections)
CLTPP_MAT_AC_TST_2 | SAMPLE_SOURCE | Sample Source | Identification of whether the uncompacted asphalt sample was retrieved "on site" from the paver or from the "asphalt plant"
CLTPP_MAT_AC_TST_2 | BULK_SPECIFIC_GRAVITY_MIN | Bulk Specific Gravity Min | Minimum bulk specific gravity value obtained from all tests on the given sample, using ASTM D2726 or D1188
CLTPP_MAT_AC_TST_2 | BULK_SPECIFIC_GRAVITY_TESTS | Bulk Specific Gravity Tests | Number of bulk specific gravity tests
CLTPP_MAT_AC_TST_2 | THEO_MAX_SPEC_GRAV_MAX | Theo Max Spec Grav Max | Maximum value of all Theoretical Maximum Specific Gravity tests (ASTM D2041) conducted on the given sample
CLTPP_MAT_AC_TST_2 | PAVEMENT_ORIGIN | Pavement Origin | Whether the cores are from the "original" asphalt concrete or the "overlay" AC
CLTPP_MAT_AC_TST_2 | SAMPLE_CODE | Sample Code | 4-character code: 1st letter defines sample type(C=core, K=block, B=bulk, M=moisture, T=Shelby tube, J=split spoon, P=broken); 2nd letter defines sample material (A=AC, G=granular or unbound base/subbase, S=subgrade); 3rd 4th char=sample number sequence
CLTPP_MAT_AC_TST_2 | PERC_AIR_VOIDS_MEAN | Perc Air Voids Mean | Average percentage of air voids in the given sample determined using the standard ASTM D3203 test procedure
CLTPP_MAT_AC_TST_2 | PERC_AIR_VOIDS_MAX | Perc Air Voids Max | Maximum value from all tests (ASTM D3203) for percent air voids in the given sample
CLTPP_MAT_AC_TST_2 | PERC_AIR_VOIDS_TESTS | Perc Air Voids Tests | Total number of tests (ASTM D3203) for percent air voids in the given sample
CLTPP_MAT_AC_TST_2 | PERC_VMA_MEAN | Perc Vma Mean | Average percent voids in mineral aggregate in the given sample, calculated using the specific gravities of the bulk asphalt samples
CLTPP_MAT_AC_TST_2 | PERC_VMA_MIN | Perc Vma Min | Minimum value from all VMA calculations made on the given sample
CLTPP_MAT_AC_TST_2 | PERC_VMA_NO_TESTS | Perc Vma No Tests | Total number of calculations of VMA made on the given sample
CLTPP_MAT_AC_TST_2 | PERC_VMA_STD_DEV | Perc Vma Std Dev | Standard deviation from the mean of all VMA calculations made on the given sample
CLTPP_MAT_AC_TST_2 | MARSHALLSTABILITY_KN | Marshallstability Kn | Marshall stability value (in kN) obtained using the standard ASTM D1559 test procedure on the given sample
CLTPP_MAT_AC_TST_2 | PERC_ASPHALT_CEMENT | Perc Asphalt Cement | Percentage of bitumen in the bulk asphalt concrete sample as measured using the standard ASTM D2172 testing procedure
CLTPP_MAT_AC_TST_2 | PERC_EFFECTIVE_ASPHALT_CEMENT | Perc Effective Asphalt Cement | Effective asphalt cement content based on the calculation of the percentage of asphalt absorbed by the aggregate according to ASTM D4469
CLTPP_MAT_AC_TST_2 | PERC_AIR_VOIDS_MIN | Perc Air Voids Min | Minimum value from all tests (ASTM D3203) for percent air voids in the given sample
CLTPP_MAT_AC_TST_2 | PERC_AIR_VOIDS_STD_DEV | Perc Air Voids Std Dev | Standard deviation from the mean of all tests for percent air voids in the given sample
CLTPP_MAT_AC_TST_2 | PERC_VMA_MAX | Perc Vma Max | Maximum value from all VMA calculations made on the given sample
CLTPP_MAT_AC_TST_2 | MARSHALL_FLOW | Marshall Flow | Recorded Marshall Flow value (in 0.25mm) obtained using the standard ASTM D1559 testing procedure
CLTPP_MAT_AC_TST_2 | DATE_OF_TESTING_REPORT | Date Of Testing Report | Date form was completed
CLTPP_MAT_AC_TST_2 | REMARKS | Remarks | Comment
CLTPP_MAT_AC_TST_2 | AC_TST2_ID | Ac_Tst2_Id | Record Identification Number
CLTPP_MAT_CORE_TST_1 | PERC_PASSING_80 | Perc Passing 80 | Percent material passing designated µm sieve size; non-bracketed sieve sizes - gradations reported in accordance with CGSB sieves; bracketed ( ) sieves sizes - gradations reported in accordance with AASHTO and ASTM, U.S. Standard Series, openings an
CLTPP_MAT_CORE_TST_1 | BULK_SPECIFIC_GRAVITY_MEAN | Bulk Specific Gravity Mean | Average bulk specific gravity from all recovered cores, calculated according to the standard ASTM D2726 test procedure, Method A, saturated surface dry samples; if absorbed water exceeds 2% of the volume of the specimen use ASTM D1188
CLTPP_MAT_CORE_TST_1 | BULK_SPECIFIC_GRAVITY_MAX | Bulk Specific Gravity Max | Maximum bulk specific gravity value obtained from all recovered cores using ASTM D2726 or D1188
CLTPP_MAT_CORE_TST_1 | BULK_SPEC_GRAVITY_STD_DEV | Bulk Spec Gravity Std Dev | Standard deviation from the mean of all bulk specific gravity test results
CLTPP_MAT_CORE_TST_1 | THEO_MAX_SPEC_GRAV_MEAN | Theo Max Spec Grav Mean | Average of all Theoretical Maximum Specific Gravity tests (ASTM D2041) conducted on the recovered cores
CLTPP_MAT_CORE_TST_1 | THEO_MAX_SPEC_GRAV_MIN | Theo Max Spec Grav Min | Minimum value of all Theoretical Maximum Specific Gravity tests (ASTM D2041) conducted on the recovered cores
CLTPP_MAT_CORE_TST_1 | THEO_MAX_SPEC_GRAV_STD_DEV | Theo Max Spec Grav Std Dev | Standard deviation from the mean of the Theoretical Maximum Specific Gravity tests (ASTM D2041) conducted on the recovered cores
CLTPP_MAT_CORE_TST_1 | PERC_AIR_VOIDS_MEAN | Perc Air Voids Mean | Average percentage of air voids in the recovered cores determined using the standard ASTM D3203 test procedure
CLTPP_MAT_CORE_TST_1 | PERC_AIR_VOIDS_MAX | Perc Air Voids Max | Maximum value from all tests (ASTM D3203) for percent air voids in the recovered cores
CLTPP_MAT_CORE_TST_1 | PERC_AIR_VOIDS_OF_TESTS | Perc Air Voids Of Tests | Total number of tests (ASTM D3203) for percent air voids in the recovered cores
CLTPP_MAT_CORE_TST_1 | PERC_AIR_VOIDS_STD_DEV | Perc Air Voids Std Dev | Standard deviation from the mean of all tests for percent air voids in the recovered cores
CLTPP_MAT_CORE_TST_1 | PERC_VMA_MEAN | Perc Vma Mean | Average percentage voids in mineral aggregate in the given sample, calculated using the specific gravities of the bulk asphalt samples
CLTPP_MAT_CORE_TST_1 | PAVEMENT_ORIGIN | Pavement Origin | Whether the cores are from the "original" asphalt concrete or the "overlay" AC.
CLTPP_MAT_CORE_TST_1 | SAMPLE_CODE | Sample Code | 4-character code: 1st letter defines sample type(C=core, K=block, B=bulk, M=moisture, T=Shelby tube, J=split spoon, P=broken); 2nd letter defines sample material(A=AC, G=granular or unbound base/subbase, S=subgrade); 3rd 4th char=sample number sequence
CLTPP_MAT_CORE_TST_1 | LAYER_CODE | Layer Code | Code identifying the pavement structure layer; e.g. 01=overlay, 03=original surface, 05=base, 06=subbase, 07=subgrade, 10=surface treatment, etc.
CLTPP_MAT_CORE_TST_1 | THICKNESS | Thickness | Thickness (in mm) of the given layer (or lift) of the asphalt concrete, based on a manual observation of the recovered core
CLTPP_MAT_CORE_TST_1 | LAYER_LOCATION | Layer Location | Location of the given layer of AC; i.e. surface, 1st intermediate, 2nd intermediate, or bottom
CLTPP_MAT_CORE_TST_1 | PERC_PASSING_2000 | Perc Passing 2000 | Percent material passing designated µm sieve size; non-bracketed sieve sizes - gradations reported in accordance with CGSB sieves; bracketed ( ) sieves sizes - gradations reported in accordance with AASHTO and ASTM, U.S. Standard Series, openings an
CLTPP_MAT_CORE_TST_1 | PERC_PASSING_900 | Perc Passing 900 | Percent material passing designated µm sieve size; non-bracketed sieve sizes - gradations reported in accordance with CGSB sieves; bracketed ( ) sieves sizes - gradations reported in accordance with AASHTO and ASTM, U.S. Standard Series, openings an
CLTPP_MAT_CORE_TST_1 | PERC_PASSING_630 | Perc Passing 630 | Percent material passing designated µm sieve size; non-bracketed sieve sizes - gradations reported in accordance with CGSB sieves; bracketed ( ) sieves sizes - gradations reported in accordance with AASHTO and ASTM, U.S. Standard Series, openings an
CLTPP_MAT_CORE_TST_1 | PERC_PASSING_400 | Perc Passing 400 | Percent material passing designated µm sieve size; non-bracketed sieve sizes - gradations reported in accordance with CGSB sieves; bracketed ( ) sieves sizes - gradations reported in accordance with AASHTO and ASTM, U.S. Standard Series, openings an
CLTPP_MAT_CORE_TST_1 | PERC_PASSING_315 | Perc Passing 315 | Percent material passing designated µm sieve size; non-bracketed sieve sizes - gradations reported in accordance with CGSB sieves; bracketed ( ) sieves sizes - gradations reported in accordance with AASHTO and ASTM, U.S. Standard Series, openings an
CLTPP_MAT_CORE_TST_1 | PERC_PASSING_160 | Perc Passing 160 | Percent material passing designated µm sieve size; non-bracketed sieve sizes - gradations reported in accordance with CGSB sieves; bracketed ( ) sieves sizes - gradations reported in accordance with AASHTO and ASTM, U.S. Standard Series, openings an
CLTPP_MAT_CORE_TST_1 | PERC_VMA_STD_DEV | Perc Vma Std Dev | Standard deviation from the mean of all VMA calculations made on the given sample
CLTPP_MAT_CORE_TST_1 | MARSHALL_STABILITY | Marshall Stability | Marshall stability value (in kN) obtained using the standard ASTM D1559 test procedure on the recovered cores; the stability value was corrected for the thickness of the core
CLTPP_MAT_CORE_TST_1 | PERC_ASPHALT_CEMENT | Perc Asphalt Cement | Percentage of bitumen in the asphalt concrete cores as measured using the standard ASTM D2172 testing procedure
CLTPP_MAT_CORE_TST_1 | PERC_PASSING_13500 | Perc Passing 13500 | Percent material passing designated µm sieve size; non-bracketed sieve sizes - gradations reported in accordance with CGSB sieves; bracketed ( ) sieves sizes - gradations reported in accordance with AASHTO and ASTM, U.S. Standard Series, openings an
CLTPP_MAT_CORE_TST_1 | PERC_PASSING_1250 | Perc Passing 1250 | Percent material passing designated µm sieve size; non-bracketed sieve sizes - gradations reported in accordance with CGSB sieves; bracketed ( ) sieves sizes - gradations reported in accordance with AASHTO and ASTM, U.S. Standard Series, openings an
CLTPP_MAT_CORE_TST_1 | THEO_MAX_SPEC_GRAV_NO_OF_TESTS | Theo Max Spec Grav No Of Tests | Total number of Theoretical Maximum Specific Gravity tests (ASTM D2041) conducted on the recovered cores
CLTPP_MAT_CORE_TST_1 | PERC_PASSING_14000 | Perc Passing 14000 | Percent material passing designated µm sieve size; non-bracketed sieve sizes - gradations reported in accordance with CGSB sieves; bracketed ( ) sieves sizes - gradations reported in accordance with AASHTO and ASTM, U.S. Standard Series, openings an
CLTPP_MAT_CORE_TST_1 | PERC_PASSING_12500 | Perc Passing 12500 | Percent material passing designated µm sieve size; non-bracketed sieve sizes - gradations reported in accordance with CGSB sieves; bracketed ( ) sieves sizes - gradations reported in accordance with AASHTO and ASTM, U.S. Standard Series, openings an
CLTPP_MAT_CORE_TST_1 | PERC_PASSING_10000 | Perc Passing 10000 | Percent material passing designated µm sieve size; non-bracketed sieve sizes - gradations reported in accordance with CGSB sieves; bracketed ( ) sieves sizes - gradations reported in accordance with AASHTO and ASTM, U.S. Standard Series, openings an
CLTPP_MAT_CORE_TST_1 | PERC_EFFECTIVE_ASPHALT_CEMENT | Perc Effective Asphalt Cement | Effective asphalt cement content based on the calculation of the percentage of asphalt absorbed by the aggregate according to ASTM D4469
CLTPP_MAT_CORE_TST_1 | GRADATION_REPORT | Gradation Report | Declaration (Yes or No) on whether a copy of the Provincial Highway Agency's standard gradation report of aggregate extracted from the cores has been provided
CLTPP_MAT_CORE_TST_1 | PERC_PASSING_28000 | Perc Passing 28000 | Percent material passing designated µm sieve size; non-bracketed sieve sizes - gradations reported in accordance with CGSB sieves; bracketed ( ) sieves sizes - gradations reported in accordance with AASHTO and ASTM, U.S. Standard Series, openings an
CLTPP_MAT_CORE_TST_1 | PERC_PASSING_20000 | Perc Passing 20000 | Percent material passing designated µm sieve size; non-bracketed sieve sizes - gradations reported in accordance with CGSB sieves; bracketed ( ) sieves sizes - gradations reported in accordance with AASHTO and ASTM, U.S. Standard Series, openings an
CLTPP_MAT_CORE_TST_1 | PERC_PASSING_71 | Perc Passing 71 | Percent material passing designated µm sieve size; non-bracketed sieve sizes - gradations reported in accordance with CGSB sieves; bracketed ( ) sieves sizes - gradations reported in accordance with AASHTO and ASTM, U.S. Standard Series, openings an
CLTPP_MAT_CORE_TST_1 | PERC_VMA_OF_TESTS | Perc Vma Of Tests | Total number of calculations of VMA made on the given sample
CLTPP_MAT_CORE_TST_1 | PERC_PASSING_6500 | Perc Passing 6500 | Percent material passing designated µm sieve size; non-bracketed sieve sizes - gradations reported in accordance with CGSB sieves; bracketed ( ) sieves sizes - gradations reported in accordance with AASHTO and ASTM, U.S. Standard Series, openings an
CLTPP_MAT_CORE_TST_1 | PERC_PASSING_5000 | Perc Passing 5000 | Percent material passing designated µm sieve size; non-bracketed sieve sizes - gradations reported in accordance with CGSB sieves; bracketed ( ) sieves sizes - gradations reported in accordance with AASHTO and ASTM, U.S. Standard Series, openings an
CLTPP_MAT_CORE_TST_1 | PERC_PASSING_2500 | Perc Passing 2500 | Percent material passing designated µm sieve size; non-bracketed sieve sizes - gradations reported in accordance with CGSB sieves; bracketed ( ) sieves sizes - gradations reported in accordance with AASHTO and ASTM, U.S. Standard Series, openings an
CLTPP_MAT_CORE_TST_1 | CSHRP_ID | Cshrp Id | C-SHRP test site identification number
CLTPP_MAT_CORE_TST_1 | SECTION | Section | Test section number at each C-SHRP test site (each site has from two to four 150m test sections)
CLTPP_MAT_CORE_TST_1 | SURFACE_CODE | Surface Code | Code describing the type of asphalt concrete material in the given layer of the core
CLTPP_MAT_CORE_TST_1 | CONSTRUCTION_YEAR | Construction Year | Year asphalt concrete was placed
CLTPP_MAT_CORE_TST_1 | BULK_SPECIFIC_GRAVITY_MIN | Bulk Specific Gravity Min | Minimum bulk specific gravity value obtained from all recovered cores using ASTM D2726 or D1188
CLTPP_MAT_CORE_TST_1 | BULK_SPEC_GRAV_NO_OF_TESTS | Bulk Spec Grav No Of Tests | Total number of bulk specific gravity tests taken
CLTPP_MAT_CORE_TST_1 | THEO_MAX_SPEC_GRAV_MAX | Theo Max Spec Grav Max | Maximum value of all Theoretical Maximum Specific Gravity tests (ASTM D2041) conducted on the recovered cores
CLTPP_MAT_CORE_TST_1 | PERC_AIR_VOIDS_MIN | Perc Air Voids Min | Minimum value from all tests (ASTM D3203) for percent air voids in the recovered cores
CLTPP_MAT_CORE_TST_1 | PERC_VMA_MIN | Perc Vma Min | Minimum value from all VMA calculations made on the given sample
CLTPP_MAT_CORE_TST_1 | PERC_VMA_MAX | Perc Vma Max | Maximum value from all VMA calculations made on the given sample
CLTPP_MAT_CORE_TST_1 | CORE_TEST_ID | Core_Test_Id | Record Identification Number
CLTPP_MAT_CORE_TST_1 | MARSHALL_FLOW | Marshall Flow | Recorded Marshall Flow value (in 0.25mm) obtained using the standard ASTM D1559 testing procedure
CLTPP_MAT_CORE_TST_1 | DATE_OF_TESTING_REPORT | Date Of Testing Report | Date form was completed
CLTPP_MAT_CORE_TST_1 | REMARKS | Remarks | Comments
CLTPP_MAT_CORE_TST_1 | SIEVE_SERIES | Sieve Series | Sieve series used for gradation
CLTPP_MAT_CORE_TST_1 | PERC_PASSING_16000 | Perc Passing 16000 | Percent material passing designated µm sieve size; non-bracketed sieve sizes - gradations reported in accordance with CGSB sieves; bracketed ( ) sieves sizes - gradations reported in accordance with AASHTO and ASTM, U.S. Standard Series, openings an
CLTPP_MAT_CORE_TST_2 | CSHRP_ID | Cshrp Id | C-SHRP test site identification number
CLTPP_MAT_CORE_TST_2 | SECTION | Section | Test section number at each C-SHRP test site (each site has from two to four 150m test sections)
CLTPP_MAT_CORE_TST_2 | PAVEMENT_ORIGIN | Pavement Origin | Whether the cores are from the "original" asphalt concrete or the "overlay" AC
CLTPP_MAT_CORE_TST_2 | LAYER_LOCATION | Layer Location | Location of the given layer of AC; i.e. surface, 1st intermediate, 2nd intermediate, or bottom
CLTPP_MAT_CORE_TST_2 | THICKNESS_MEAN | Thickness Mean | Average thickness (in mm) of recovered cores
CLTPP_MAT_CORE_TST_2 | THICKNESS_NO_OF_TESTS | Thickness No Of Tests | Total number of cores with thickness measurements
CLTPP_MAT_CORE_TST_2 | BULK_SPECIFIC_GRAVITY_MIN | Bulk Specific Gravity Min | Minimum bulk specific gravity value of recovered cores using ASTM D2726 or D1188
CLTPP_MAT_CORE_TST_2 | SAMPLE_CODE | Sample Code | 4-character code: 1st letter defines sample type(C=core, K=block, B=bulk, M=moisture, T=Shelby tube, J=split spoon, P=broken); 2nd letter defines sample material (A=AC, G=granular or unbound base/subbase, S=subgrade); 3rd 4th char=sample number sequence
CLTPP_MAT_CORE_TST_2 | SURFACE_CODE | Surface Code | Code describing the type of asphalt concrete material in the given layer of the core
CLTPP_MAT_CORE_TST_2 | LAYER_CODE | Layer Code | Code identifying the pavement structure layer; e.g. 01=overlay, 03=original surface, 05=base, 06=subbase, 07=subgrade, 10=surface treatment, etc..
CLTPP_MAT_CORE_TST_2 | CONSTRUCTION_YEAR | Construction Year | Year in which the construction of the overlay occurred; i.e. 1989, 1990 or 1991
CLTPP_MAT_CORE_TST_2 | THICKNESS_MIN | Thickness Min | Minimum thickness (in mm) of recovered cores
CLTPP_MAT_CORE_TST_2 | THICKNESS_MAX | Thickness Max | Maximum thickness (in mm) of recovered cores
CLTPP_MAT_CORE_TST_2 | THICKNESS_STD_DEV | Thickness Std Dev | Standard deviation (in mm) of the thickness measurements
CLTPP_MAT_CORE_TST_2 | BULK_SPECIFIC_GRAVITY_MEAN | Bulk Specific Gravity Mean | Average bulk specific gravity of recovered cores, calculated according to the standard ASTM D2726 test procedure, Method A, saturated surface dry samples; if absorbed water exceeds 2% of the volume of the specimen use ASTM D1188
CLTPP_MAT_CORE_TST_2 | BULK_SPECIFIC_GRAVITY_MAX | Bulk Specific Gravity Max | Maximum bulk specific gravity value of recovered cores using ASTM D2726 or D1188
CLTPP_MAT_CORE_TST_2 | BULK_SPEC_GRAVITY_NO_OF_TESTS | Bulk Spec Gravity No Of Tests | Total number of bulk specific gravity tests
CLTPP_MAT_CORE_TST_2 | REMARKS | Remarks | Comments
CLTPP_MAT_CORE_TST_2 | BULK_SPECIFIC_GRAVITY_STD_DEV | Bulk Specific Gravity Std Dev | Standard deviation of the bulk specific gravity tests
CLTPP_MAT_CORE_TST_2 | DATE_OF_TESTING_REPORT | Date Of Testing Report | Date form was completed
CLTPP_MAT_CORE_TST_2 | CORE_TEST_ID | Core_Test_Id | Record Identification Number