## CLTPP_DESC_ASBUILT
CSHRP_ID | SECTION | PROVINCE | HIGHWAY | SITE_LOCATION | KILOMETRE_POINT | HWY_FUNCTIONAL_CLASS | NO_OF_THROUGH_LANES | CSHRP_LANE_DES | CSHRP_LANE_WIDTH | SHOULDER_TYPE | TOTAL_SHOULDER_WIDTH_INSIDE | TOTAL_SHOULDER_WIDTH_OUTSIDE | LATITUDE_DEG | LATITUDE_MIN | LONG_DEG | LONG_MIN | ELEV_ABOVE_SEA_LEVEL | FROST_PENETRATION | ENVIRONMENT_TYPE | FREEZE_INDEX | ANNUAL_PRECIP | ANNUAL_DAYS_WITH_PRECIP | ANNUAL_AIR_FREEZE_CYCLES | TEMP_GRADIENT | AVG_EST_ANNUAL_ESALS_REHAB | SUBSURFACE_DRAINAGE | ORIG_CONSTR_YEAR | ORIG_PAV_THICK | ORIG_PAV_DESCR | ORIG_PAV_MAT_CODE | DATE_REHAB | EXPERI_TYPE_CODE | MILL_DEPTH | OVERLAY_THICK | OVERLAY_DESCR | OVERLAY_MATL_CODE | TOTAL_AC_THICK | BASE_THICK | BASE_DESCR | BASE_CLASS_CODE | SUBBASE_THICK | SUBBASE_DESCR | SUBBASE_CLASS_CODE | SUBGRADE_DESCR | SUBGRADE_CLASS_CODE | REMARKS
830403 | 1 | Manitoba | PTH 2 | Wawanesa, 11.5km East of PTH 10, westbound travelling lane | 11.29 | 6 | 1 | WB | 3.7 | Unpaved |  | 3 | 49 | 35.47 | 99 | 48.34 | 434 | 2 | Dry-Freeze | 1666 | 513 | 82 | 175 | 11.9 | 28430 | none | 1962 | 91 | HMAC | 701 | 07/06/0090 | 4 | 0 | 100.3 | HMAC | 701 | 191.3 | 143 | granular material | 200 |  | NA |  | Stiff brown sandy clay with some stone (0.340 retained), soft black organic clay (0.410 retained) | 135;171 | No subbase; base course placed directly on subgrade
830403 | 2 | Manitoba | PTH 2 | Wawanesa, 11.5km East of PTH 10, westbound travelling lane | 11.11 | 6 | 1 | WB | 3.7 | Unpaved |  | 3 | 49 | 35.47 | 99 | 48.49 | 434 | 2 | Dry-Freeze | 1666 | 513 | 82 | 175 | 11.9 | 28430 | none | 1962 | 91 | HMAC | 701 | 07/06/0090 | 4 | 0 | 113.3 | HMAC | 701 | 204.3 | 143 | granular material | 200 |  | NA |  | Stiff brown sandy clay with some stone (0.340 retained), soft black organic clay (0.410 retained) | 135;171 | No subbase; base course placed directly on subgrade
830403 | 3 | Manitoba | PTH 2 | Wawanesa, 11.5km East of PTH 10, westbound travelling lane | 10.93 | 6 | 1 | WB | 3.7 | Unpaved |  | 3 | 49 | 35.47 | 99 | 48.64 | 434 | 2 | Dry-Freeze | 1666 | 513 | 82 | 175 | 11.9 | 28430 | none | 1962 | 91 | HMAC | 701 | 07/06/0090 | 4 | 0 | 148 | HMAC | 701 | 239 | 143 | granular material | 200 |  | Subbase - crushed stone |  | Stiff brown sandy clay with some stone (0.340 retained), soft black organic clay (0.410 retained) | 135;171 | No subbase; base course placed directly on subgrade
830403 | 1 | Manitoba | PTH 2 | Wawanesa, 11.5km East of PTH 10, westbound travelling lane | 11.29 | 6 | 1 | WB | 3.7 | Unpaved |  | 3 | 49 | 35.47 | 99 | 48.34 | 434 | 2 | Dry-Freeze | 1666 | 513 | 82 | 175 | 11.9 | 28430 | none | 1962 | 91 | HMAC | 701 | 07/06/0090 | 4 | 0 | 100.3 | HMAC | 701 | 191.3 | 143 | granular material | 200 |  | NA |  | Stiff brown sandy clay with some stone (0.340 retained), soft black organic clay (0.410 retained) | 135;171 | No subbase; base course placed directly on subgrade
830403 | 2 | Manitoba | PTH 2 | Wawanesa, 11.5km East of PTH 10, westbound travelling lane | 11.11 | 6 | 1 | WB | 3.7 | Unpaved |  | 3 | 49 | 35.47 | 99 | 48.49 | 434 | 2 | Dry-Freeze | 1666 | 513 | 82 | 175 | 11.9 | 28430 | none | 1962 | 91 | HMAC | 701 | 07/06/0090 | 4 | 0 | 113.3 | HMAC | 701 | 204.3 | 143 | granular material | 200 |  | NA |  | Stiff brown sandy clay with some stone (0.340 retained), soft black organic clay (0.410 retained) | 135;171 | No subbase; base course placed directly on subgrade
830403 | 3 | Manitoba | PTH 2 | Wawanesa, 11.5km East of PTH 10, westbound travelling lane | 10.93 | 6 | 1 | WB | 3.7 | Unpaved |  | 3 | 49 | 35.47 | 99 | 48.64 | 434 | 2 | Dry-Freeze | 1666 | 513 | 82 | 175 | 11.9 | 28430 | none | 1962 | 91 | HMAC | 701 | 07/06/0090 | 4 | 0 | 148 | HMAC | 701 | 239 | 143 | granular material | 200 |  | Subbase - crushed stone |  | Stiff brown sandy clay with some stone (0.340 retained), soft black organic clay (0.410 retained) | 135;171 | No subbase; base course placed directly on subgrade
830403 | 1 | Manitoba | PTH 2 | Wawanesa, 11.5km East of PTH 10, westbound travelling lane | 11.29 | 6 | 1 | WB | 3.7 | Unpaved |  | 3 | 49 | 35.47 | 99 | 48.34 | 434 | 2 | Dry-Freeze | 1666 | 513 | 82 | 175 | 11.9 | 28430 | none | 1962 | 91 | HMAC | 701 | 07/06/0090 | 4 | 0 | 100.3 | HMAC | 701 | 191.3 | 143 | granular material | 200 |  | NA |  | Stiff brown sandy clay with some stone (0.340 retained), soft black organic clay (0.410 retained) | 135;171 | No subbase; base course placed directly on subgrade
830403 | 2 | Manitoba | PTH 2 | Wawanesa, 11.5km East of PTH 10, westbound travelling lane | 11.11 | 6 | 1 | WB | 3.7 | Unpaved |  | 3 | 49 | 35.47 | 99 | 48.49 | 434 | 2 | Dry-Freeze | 1666 | 513 | 82 | 175 | 11.9 | 28430 | none | 1962 | 91 | HMAC | 701 | 07/06/0090 | 4 | 0 | 113.3 | HMAC | 701 | 204.3 | 143 | granular material | 200 |  | NA |  | Stiff brown sandy clay with some stone (0.340 retained), soft black organic clay (0.410 retained) | 135;171 | No subbase; base course placed directly on subgrade
830403 | 3 | Manitoba | PTH 2 | Wawanesa, 11.5km East of PTH 10, westbound travelling lane | 10.93 | 6 | 1 | WB | 3.7 | Unpaved |  | 3 | 49 | 35.47 | 99 | 48.64 | 434 | 2 | Dry-Freeze | 1666 | 513 | 82 | 175 | 11.9 | 28430 | none | 1962 | 91 | HMAC | 701 | 07/06/0090 | 4 | 0 | 148 | HMAC | 701 | 239 | 143 | granular material | 200 |  | Subbase - crushed stone |  | Stiff brown sandy clay with some stone (0.340 retained), soft black organic clay (0.410 retained) | 135;171 | No subbase; base course placed directly on subgrade
830801 | 1 | Manitoba | Hwy 1 | Brokenhead River, 27km East of Hwy 12, westbound travelling lane | 27.27 | 1 | 2 | WB, travelling lane | 3.7 | Unpaved | 1.8 | 3 | 49 | 39.5 | 96 | 16.87 | 292 | 3 | Dry-Freeze | 1722 | 515 | 102 | 147 | 11.4 | 198940 | none | 1971 | 64.3 | HMAC | 701 | 09/13/0089 | 6 | 40 | 185 | 30% RAP, 70% virgin HMAC | 713; 701 | 249.3 | 245.5 | Base - crushed stone | 303 | 192 | Subbase - crushed stone | 303 | Dry brown silt with sand and stone. | 214 | original pavement thickness obtained from a core after rehab, and after milling of 40mm took place
830801 | 2 | Manitoba | Hwy 1 | Brokenhead River, 27km East of Hwy 12, westbound travelling lane | 27.07 | 1 | 2 | WB, travelling lane | 3.7 | Unpaved | 1.8 | 3 | 49 | 39.52 | 96 | 17.03 | 292 | 3 | Dry-Freeze | 1722 | 515 | 102 | 147 | 11.4 | 198940 | none | 1971 | 75 | HMAC | 701 | 09/13/0089 | 6 | 40 | 103.3 | 30% RAP, 70% virgin HMAC | 713; 701 | 178.3 | 245.5 | Base - crushed stone | 303 | 192 | Subbase - crushed stone | 303 | Dry brown silt with sand and stone. | 214 | original pavement thickness obtained from a core after rehab, and after milling of 40mm took place
830801 | 3 | Manitoba | Hwy 1 | Brokenhead River, 27km East of Hwy 12, westbound travelling lane | 26.89 | 1 | 2 | WB, travelling lane | 3.7 | Unpaved | 1.8 | 3 | 49 | 39.54 | 96 | 17.18 | 292 | 3 | Dry-Freeze | 1722 | 515 | 102 | 147 | 11.4 | 198940 | none | 1971 | 65 | HMAC | 701 | 09/13/0089 | 6 | 40 | 126 | HMAC | 701 | 191 | 245.5 | Base - crushed stone | 303 | 192 | Subbase - crushed stone | 303 | Dry brown silt with sand and stone. | 214 | original pavement thickness obtained from a core after rehab, and after milling of 40mm took place
830801 | 4 | Manitoba | Hwy 1 | Brokenhead River, 27km East of Hwy 12, westbound travelling lane | 26.65 | 1 | 2 | WB, travelling lane | 3.7 | Unpaved | 1.8 | 3 | 49 | 39.56 | 96 | 17.38 | 292 | 3 | Dry-Freeze | 1722 | 515 | 102 | 147 | 11.4 | 198940 | none | 1971 | 71.7 | HMAC | 701 | 09/13/0089 | 6 | 40 | 170 | HMAC | 701 | 241.7 | 245.5 | Base - crushed stone | 303 | 192 | NA | 303 | Dry brown silt with sand and stone. | 214 | original pavement thickness obtained from a core after rehab, and after milling of 40mm took place
830801 | 1 | Manitoba | Hwy 1 | Brokenhead River, 27km East of Hwy 12, westbound travelling lane | 27.27 | 1 | 2 | WB, travelling lane | 3.7 | Unpaved | 1.8 | 3 | 49 | 39.5 | 96 | 16.87 | 292 | 3 | Dry-Freeze | 1722 | 515 | 102 | 147 | 11.4 | 198940 | none | 1971 | 64.3 | HMAC | 701 | 09/13/0089 | 6 | 40 | 185 | 30% RAP, 70% virgin HMAC | 713; 701 | 249.3 | 245.5 | Base - crushed stone | 303 | 192 | Subbase - crushed stone | 303 | Dry brown silt with sand and stone. | 214 | original pavement thickness obtained from a core after rehab, and after milling of 40mm took place
830801 | 2 | Manitoba | Hwy 1 | Brokenhead River, 27km East of Hwy 12, westbound travelling lane | 27.07 | 1 | 2 | WB, travelling lane | 3.7 | Unpaved | 1.8 | 3 | 49 | 39.52 | 96 | 17.03 | 292 | 3 | Dry-Freeze | 1722 | 515 | 102 | 147 | 11.4 | 198940 | none | 1971 | 75 | HMAC | 701 | 09/13/0089 | 6 | 40 | 103.3 | 30% RAP, 70% virgin HMAC | 713; 701 | 178.3 | 245.5 | Base - crushed stone | 303 | 192 | Subbase - crushed stone | 303 | Dry brown silt with sand and stone. | 214 | original pavement thickness obtained from a core after rehab, and after milling of 40mm took place
830801 | 3 | Manitoba | Hwy 1 | Brokenhead River, 27km East of Hwy 12, westbound travelling lane | 26.89 | 1 | 2 | WB, travelling lane | 3.7 | Unpaved | 1.8 | 3 | 49 | 39.54 | 96 | 17.18 | 292 | 3 | Dry-Freeze | 1722 | 515 | 102 | 147 | 11.4 | 198940 | none | 1971 | 65 | HMAC | 701 | 09/13/0089 | 6 | 40 | 126 | HMAC | 701 | 191 | 245.5 | Base - crushed stone | 303 | 192 | Subbase - crushed stone | 303 | Dry brown silt with sand and stone. | 214 | original pavement thickness obtained from a core after rehab, and after milling of 40mm took place
830801 | 4 | Manitoba | Hwy 1 | Brokenhead River, 27km East of Hwy 12, westbound travelling lane | 26.65 | 1 | 2 | WB, travelling lane | 3.7 | Unpaved | 1.8 | 3 | 49 | 39.56 | 96 | 17.38 | 292 | 3 | Dry-Freeze | 1722 | 515 | 102 | 147 | 11.4 | 198940 | none | 1971 | 71.7 | HMAC | 701 | 09/13/0089 | 6 | 40 | 170 | HMAC | 701 | 241.7 | 245.5 | Base - crushed stone | 303 | 192 | NA | 303 | Dry brown silt with sand and stone. | 214 | original pavement thickness obtained from a core after rehab, and after milling of 40mm took place
830801 | 1 | Manitoba | Hwy 1 | Brokenhead River, 27km East of Hwy 12, westbound travelling lane | 27.27 | 1 | 2 | WB, travelling lane | 3.7 | Unpaved | 1.8 | 3 | 49 | 39.5 | 96 | 16.87 | 292 | 3 | Dry-Freeze | 1722 | 515 | 102 | 147 | 11.4 | 198940 | none | 1971 | 64.3 | HMAC | 701 | 09/13/0089 | 6 | 40 | 185 | 30% RAP, 70% virgin HMAC | 713; 701 | 249.3 | 245.5 | Base - crushed stone | 303 | 192 | Subbase - crushed stone | 303 | Dry brown silt with sand and stone. | 214 | original pavement thickness obtained from a core after rehab, and after milling of 40mm took place
830801 | 2 | Manitoba | Hwy 1 | Brokenhead River, 27km East of Hwy 12, westbound travelling lane | 27.07 | 1 | 2 | WB, travelling lane | 3.7 | Unpaved | 1.8 | 3 | 49 | 39.52 | 96 | 17.03 | 292 | 3 | Dry-Freeze | 1722 | 515 | 102 | 147 | 11.4 | 198940 | none | 1971 | 75 | HMAC | 701 | 09/13/0089 | 6 | 40 | 103.3 | 30% RAP, 70% virgin HMAC | 713; 701 | 178.3 | 245.5 | Base - crushed stone | 303 | 192 | Subbase - crushed stone | 303 | Dry brown silt with sand and stone. | 214 | original pavement thickness obtained from a core after rehab, and after milling of 40mm took place
830801 | 3 | Manitoba | Hwy 1 | Brokenhead River, 27km East of Hwy 12, westbound travelling lane | 26.89 | 1 | 2 | WB, travelling lane | 3.7 | Unpaved | 1.8 | 3 | 49 | 39.54 | 96 | 17.18 | 292 | 3 | Dry-Freeze | 1722 | 515 | 102 | 147 | 11.4 | 198940 | none | 1971 | 65 | HMAC | 701 | 09/13/0089 | 6 | 40 | 126 | HMAC | 701 | 191 | 245.5 | Base - crushed stone | 303 | 192 | Subbase - crushed stone | 303 | Dry brown silt with sand and stone. | 214 | original pavement thickness obtained from a core after rehab, and after milling of 40mm took place
830801 | 4 | Manitoba | Hwy 1 | Brokenhead River, 27km East of Hwy 12, westbound travelling lane | 26.65 | 1 | 2 | WB, travelling lane | 3.7 | Unpaved | 1.8 | 3 | 49 | 39.56 | 96 | 17.38 | 292 | 3 | Dry-Freeze | 1722 | 515 | 102 | 147 | 11.4 | 198940 | none | 1971 | 71.7 | HMAC | 701 | 09/13/0089 | 6 | 40 | 170 | HMAC | 701 | 241.7 | 245.5 | Base - crushed stone | 303 | 192 | NA | 303 | Dry brown silt with sand and stone. | 214 | original pavement thickness obtained from a core after rehab, and after milling of 40mm took place
830801 | 1 | Manitoba | Hwy 1 | Brokenhead River, 27km East of Hwy 12, westbound travelling lane | 27.27 | 1 | 2 | WB, travelling lane | 3.7 | Unpaved | 1.8 | 3 | 49 | 39.5 | 96 | 16.87 | 292 | 3 | Dry-Freeze | 1722 | 515 | 102 | 147 | 11.4 | 198940 | none | 1971 | 64.3 | HMAC | 701 | 09/13/0089 | 6 | 40 | 185 | 30% RAP, 70% virgin HMAC | 713; 701 | 249.3 | 245.5 | Base - crushed stone | 303 | 192 | Subbase - crushed stone | 303 | Dry brown silt with sand and stone. | 214 | original pavement thickness obtained from a core after rehab, and after milling of 40mm took place
830801 | 2 | Manitoba | Hwy 1 | Brokenhead River, 27km East of Hwy 12, westbound travelling lane | 27.07 | 1 | 2 | WB, travelling lane | 3.7 | Unpaved | 1.8 | 3 | 49 | 39.52 | 96 | 17.03 | 292 | 3 | Dry-Freeze | 1722 | 515 | 102 | 147 | 11.4 | 198940 | none | 1971 | 75 | HMAC | 701 | 09/13/0089 | 6 | 40 | 103.3 | 30% RAP, 70% virgin HMAC | 713; 701 | 178.3 | 245.5 | Base - crushed stone | 303 | 192 | Subbase - crushed stone | 303 | Dry brown silt with sand and stone. | 214 | original pavement thickness obtained from a core after rehab, and after milling of 40mm took place
830801 | 3 | Manitoba | Hwy 1 | Brokenhead River, 27km East of Hwy 12, westbound travelling lane | 26.89 | 1 | 2 | WB, travelling lane | 3.7 | Unpaved | 1.8 | 3 | 49 | 39.54 | 96 | 17.18 | 292 | 3 | Dry-Freeze | 1722 | 515 | 102 | 147 | 11.4 | 198940 | none | 1971 | 65 | HMAC | 701 | 09/13/0089 | 6 | 40 | 126 | HMAC | 701 | 191 | 245.5 | Base - crushed stone | 303 | 192 | Subbase - crushed stone | 303 | Dry brown silt with sand and stone. | 214 | original pavement thickness obtained from a core after rehab, and after milling of 40mm took place
830801 | 4 | Manitoba | Hwy 1 | Brokenhead River, 27km East of Hwy 12, westbound travelling lane | 26.65 | 1 | 2 | WB, travelling lane | 3.7 | Unpaved | 1.8 | 3 | 49 | 39.56 | 96 | 17.38 | 292 | 3 | Dry-Freeze | 1722 | 515 | 102 | 147 | 11.4 | 198940 | none | 1971 | 71.7 | HMAC | 701 | 09/13/0089 | 6 | 40 | 170 | HMAC | 701 | 241.7 | 245.5 | Base - crushed stone | 303 | 192 | NA | 303 | Dry brown silt with sand and stone. | 214 | original pavement thickness obtained from a core after rehab, and after milling of 40mm took place

## CLTPP_MAT_AC_TST_1
CSHRP_ID | SECTION | ACT_TST_ID | PAVEMENT_ORIGIN | SAMPLE_CODE | SURFACE_CODE | LAYER_CODE | LAYER_LOCATION | ASPHALT_CEMENT_CODE | REFINERY | CRUDE_SOURCE | SPECIFIC_GRAV_ASPHALT_CEMENT | KIN_VISCOSITY_60C | VISCOSITY_60C | KIN_VISCOSITY_135C | VISCOSITY_135C | PENETRATION_25C | PENETRATION_4C | DUCTILITY_25C | DUCTILITY_4C | RING_BALL_SOFTENING_POINT | AGING_TEST_CODE | PERC_LOSS_OF_MASS | COARSE_AGG_BULK_GRAV | COARSE_AGG_PERC_ABSORPTION | GEOLOGIC_CODE | CRUSHED_PARTICLE_CODE | FINE_AGG_BULK_SPECIFIC_GRAV | FINE_AGG_PERC_ABSORPTION | FILLER_BULK_SPECIFIC_GRAV | BULK_SPEC_GRAV_COMBINED_CALCUL | PERC_ABSORP_COMBINED_CAL | DATE_OF_TESTING_REPORT | REMARKS | GRADATION_REPORT | SIEVE_SERIES | PERC_PASSING_20000 | PERC_PASSING_16000 | PERC_PASSING_14000 | PERC_PASSING_13200 | PERC_PASSING_12500 | PERC_PASSING_10000 | PERC_PASSING_7500 | PERC_PASSING_5000 | PERC_PASSING_2500 | PERC_PASSING_2000 | PERC_PASSING_1250 | PERC_PASSING_900 | PERC_PASSING_800 | PERC_PASSING_630 | PERC_PASSING_400 | PERC_PASSING_315 | PERC_PASSING_160 | PERC_PASSING_80 | PERC_PASSING_71
830403 | 1 | 29 | overlay | BA01 | 701 | 1 | Surface | 13 | Moose Jaw Asphalt Inc., SK | Cold Lake, Alb. | 1.061 |  | 398.20001 | 535 |  | 61 | 9 | 135+ | 0 | 50.5 | 1 | 0.77 | 2.655 | 0.918 | 601609 | 2205 | 2.588 | 1.419 |  | 2.614 | 1.224 |  | Gradation average of nine samples | Yes | (U.S. Standard) | 100 | 96.7 |  |  | 85.6 | 75.7 |  | 60 |  | 50 |  |  | 38.5 |  | 24.7 |  | 6.4 | 4
830403 | 1 | 29 | overlay | BA01 | 701 | 1 | Surface | 13 | Moose Jaw Asphalt Inc., SK | Cold Lake, Alb. | 1.061 |  | 398.20001 | 535 |  | 61 | 9 | 135+ | 0 | 50.5 | 1 | 0.77 | 2.655 | 0.918 | 601609 | 2205 | 2.588 | 1.419 |  | 2.614 | 1.224 |  | Gradation average of nine samples | Yes | (U.S. Standard) | 100 | 96.7 |  |  | 85.6 | 75.7 |  | 60 |  | 50 |  |  | 38.5 |  | 24.7 |  | 6.4 | 4
830403 | 1 | 29 | overlay | BA01 | 701 | 1 | Surface | 13 | Moose Jaw Asphalt Inc., SK | Cold Lake, Alb. | 1.061 |  | 398.20001 | 535 |  | 61 | 9 | 135+ | 0 | 50.5 | 1 | 0.77 | 2.655 | 0.918 | 601609 | 2205 | 2.588 | 1.419 |  | 2.614 | 1.224 |  | Gradation average of nine samples | Yes | (U.S. Standard) | 100 | 96.7 |  |  | 85.6 | 75.7 |  | 60 |  | 50 |  |  | 38.5 |  | 24.7 |  | 6.4 | 4
830403 | 2 | 30 | overlay | BA02 | 701 | 1 | Bottom | 17 | Moose Jaw Asphalt Inc., SK | Cold Lake, Alb. | 1.064 |  | 290.79999 | 463 |  | 74 | 10 |  | 0 | 40.5 | 1 | 0.67 | 2.655 | 0.918 | 601609 | 2205 | 2.588 | 1.419 |  | 2.614 | 1.224 |  | Gradation average of nine samples | Yes | (U.S. Standard) | 100 | 98.4 |  |  | 92.4 | 79.2 |  | 61 |  | 51.2 |  |  | 39.3 |  | 24.5 |  | 6.5 | 4.1
830403 | 2 | 30 | overlay | BA02 | 701 | 1 | Bottom | 17 | Moose Jaw Asphalt Inc., SK | Cold Lake, Alb. | 1.064 |  | 290.79999 | 463 |  | 74 | 10 |  | 0 | 40.5 | 1 | 0.67 | 2.655 | 0.918 | 601609 | 2205 | 2.588 | 1.419 |  | 2.614 | 1.224 |  | Gradation average of nine samples | Yes | (U.S. Standard) | 100 | 98.4 |  |  | 92.4 | 79.2 |  | 61 |  | 51.2 |  |  | 39.3 |  | 24.5 |  | 6.5 | 4.1
830403 | 2 | 30 | overlay | BA02 | 701 | 1 | Bottom | 17 | Moose Jaw Asphalt Inc., SK | Cold Lake, Alb. | 1.064 |  | 290.79999 | 463 |  | 74 | 10 |  | 0 | 40.5 | 1 | 0.67 | 2.655 | 0.918 | 601609 | 2205 | 2.588 | 1.419 |  | 2.614 | 1.224 |  | Gradation average of nine samples | Yes | (U.S. Standard) | 100 | 98.4 |  |  | 92.4 | 79.2 |  | 61 |  | 51.2 |  |  | 39.3 |  | 24.5 |  | 6.5 | 4.1
830403 | 3 | 31 | original | KA01 | 701 | 3 | Surface |  |  |  | 1.101 |  | 281.29999 | 1170 |  | 21 | 4 | 135+ | 8 | 62 | 1 | 0.82 | 2.565 | 1.814 | 601609 | 2204 | 2.621 | 1.278 |  | 2.585 | 1.616 |  | Gradation average of four samples | Yes | (U.S. Standard) | 100 | 98.9 |  |  | 89.9 | 78 |  | 61.2 |  | 51.1 |  |  | 39.1 |  | 24.7 |  | 6.3 | 3.8
830403 | 3 | 31 | original | KA01 | 701 | 3 | Surface |  |  |  | 1.101 |  | 281.29999 | 1170 |  | 21 | 4 | 135+ | 8 | 62 | 1 | 0.82 | 2.565 | 1.814 | 601609 | 2204 | 2.621 | 1.278 |  | 2.585 | 1.616 |  | Gradation average of four samples | Yes | (U.S. Standard) | 100 | 98.9 |  |  | 89.9 | 78 |  | 61.2 |  | 51.1 |  |  | 39.1 |  | 24.7 |  | 6.3 | 3.8
830403 | 3 | 31 | original | KA01 | 701 | 3 | Surface |  |  |  | 1.101 |  | 281.29999 | 1170 |  | 21 | 4 | 135+ | 8 | 62 | 1 | 0.82 | 2.565 | 1.814 | 601609 | 2204 | 2.621 | 1.278 |  | 2.585 | 1.616 |  | Gradation average of four samples | Yes | (U.S. Standard) | 100 | 98.9 |  |  | 89.9 | 78 |  | 61.2 |  | 51.1 |  |  | 39.1 |  | 24.7 |  | 6.3 | 3.8
830801 | 1 | 32 | overlay | CA51-53 | 713 | 1 | Surface | 17 | Imperial Esso,Strath.Ab | Cold Lake, Alb. | 1.042 |  | 135.7 | 321 |  | 117 | 62 | 140+ | 38 | 44.5 | 1 | 0.41 | 2.589 | 1.902 | 609 | 2204 | 2.603 | 1.892 | 2.628 | 2.612 | 1.535 | 10/26/1993 | These core samples and the testing were conducted as part of a Supplemental Workplan in the Fall of 1993 | Yes | (ASTM E11-87) | 100 | 99.6 |  |  | 95.6 | 82.6 |  | 65.4 |  | 50.6 |  |  | 38.2 |  | 27.6 |  | 10.7 | 6.8
830801 | 1 | 32 | overlay | CA51-53 | 713 | 1 | Surface | 17 | Imperial Esso,Strath.Ab | Cold Lake, Alb. | 1.042 |  | 135.7 | 321 |  | 117 | 62 | 140+ | 38 | 44.5 | 1 | 0.41 | 2.589 | 1.902 | 609 | 2204 | 2.603 | 1.892 | 2.628 | 2.612 | 1.535 | 10/26/1993 | These core samples and the testing were conducted as part of a Supplemental Workplan in the Fall of 1993 | Yes | (ASTM E11-87) | 100 | 99.6 |  |  | 95.6 | 82.6 |  | 65.4 |  | 50.6 |  |  | 38.2 |  | 27.6 |  | 10.7 | 6.8
830801 | 1 | 32 | overlay | CA51-53 | 713 | 1 | Surface | 17 | Imperial Esso,Strath.Ab | Cold Lake, Alb. | 1.042 |  | 135.7 | 321 |  | 117 | 62 | 140+ | 38 | 44.5 | 1 | 0.41 | 2.589 | 1.902 | 609 | 2204 | 2.603 | 1.892 | 2.628 | 2.612 | 1.535 | 10/26/1993 | These core samples and the testing were conducted as part of a Supplemental Workplan in the Fall of 1993 | Yes | (ASTM E11-87) | 100 | 99.6 |  |  | 95.6 | 82.6 |  | 65.4 |  | 50.6 |  |  | 38.2 |  | 27.6 |  | 10.7 | 6.8
830801 | 1 | 32 | overlay | CA51-53 | 713 | 1 | Surface | 17 | Imperial Esso,Strath.Ab | Cold Lake, Alb. | 1.042 |  | 135.7 | 321 |  | 117 | 62 | 140+ | 38 | 44.5 | 1 | 0.41 | 2.589 | 1.902 | 609 | 2204 | 2.603 | 1.892 | 2.628 | 2.612 | 1.535 | 10/26/1993 | These core samples and the testing were conducted as part of a Supplemental Workplan in the Fall of 1993 | Yes | (ASTM E11-87) | 100 | 99.6 |  |  | 95.6 | 82.6 |  | 65.4 |  | 50.6 |  |  | 38.2 |  | 27.6 |  | 10.7 | 6.8
830801 | 2 | 33 | overlay | CA54-56 | 713 | 1 | Surface | 17 | Imperial Esso,Strath.Ab | Cold Lake, Alb. | 1.04 |  | 146.89999 | 334 |  | 108 | 60 | 140+ | 96 | 43.5 | 1 | 0.41 | 2.589 | 1.902 | 609 | 2204 | 2.603 | 1.892 | 2.628 | 2.612 | 1.535 | 10/26/1993 | These core samples and the testing were conducted as part of a Supplemental Workplan in the Fall of 1993 | Yes | (ASTM E11-87) | 100 | 99.7 |  |  | 94.9 | 83.1 |  | 66.9 |  | 53 |  |  | 42.5 |  | 28.9 |  | 10.5 | 6.7
830801 | 2 | 33 | overlay | CA54-56 | 713 | 1 | Surface | 17 | Imperial Esso,Strath.Ab | Cold Lake, Alb. | 1.04 |  | 146.89999 | 334 |  | 108 | 60 | 140+ | 96 | 43.5 | 1 | 0.41 | 2.589 | 1.902 | 609 | 2204 | 2.603 | 1.892 | 2.628 | 2.612 | 1.535 | 10/26/1993 | These core samples and the testing were conducted as part of a Supplemental Workplan in the Fall of 1993 | Yes | (ASTM E11-87) | 100 | 99.7 |  |  | 94.9 | 83.1 |  | 66.9 |  | 53 |  |  | 42.5 |  | 28.9 |  | 10.5 | 6.7
830801 | 2 | 33 | overlay | CA54-56 | 713 | 1 | Surface | 17 | Imperial Esso,Strath.Ab | Cold Lake, Alb. | 1.04 |  | 146.89999 | 334 |  | 108 | 60 | 140+ | 96 | 43.5 | 1 | 0.41 | 2.589 | 1.902 | 609 | 2204 | 2.603 | 1.892 | 2.628 | 2.612 | 1.535 | 10/26/1993 | These core samples and the testing were conducted as part of a Supplemental Workplan in the Fall of 1993 | Yes | (ASTM E11-87) | 100 | 99.7 |  |  | 94.9 | 83.1 |  | 66.9 |  | 53 |  |  | 42.5 |  | 28.9 |  | 10.5 | 6.7
830801 | 2 | 33 | overlay | CA54-56 | 713 | 1 | Surface | 17 | Imperial Esso,Strath.Ab | Cold Lake, Alb. | 1.04 |  | 146.89999 | 334 |  | 108 | 60 | 140+ | 96 | 43.5 | 1 | 0.41 | 2.589 | 1.902 | 609 | 2204 | 2.603 | 1.892 | 2.628 | 2.612 | 1.535 | 10/26/1993 | These core samples and the testing were conducted as part of a Supplemental Workplan in the Fall of 1993 | Yes | (ASTM E11-87) | 100 | 99.7 |  |  | 94.9 | 83.1 |  | 66.9 |  | 53 |  |  | 42.5 |  | 28.9 |  | 10.5 | 6.7
830801 | 3 | 34 | overlay | CA57-59 | 701 | 1 | Surface | 17 | Imperial Esso,Strath.Ab | Cold Lake, Alb. | 1.043 |  | 143.89999 | 318 |  | 88 | 41 | 140+ | 24 | 44 | 1 | 0.41 | 2.589 | 1.902 | 609 | 2204 | 2.603 | 1.892 | 2.635 | 2.606 | 1.693 | 10/26/1993 | These core samples and the testing were conducted as part of a Supplemental Workplan in the Fall of 1993 | Yes | (ASTM E11-87) | 100 | 99.6 |  |  | 95.7 | 84.1 |  | 65.7 |  | 47.5 |  |  | 32.8 |  | 22.1 |  | 9.3 | 7
830801 | 3 | 34 | overlay | CA57-59 | 701 | 1 | Surface | 17 | Imperial Esso,Strath.Ab | Cold Lake, Alb. | 1.043 |  | 143.89999 | 318 |  | 88 | 41 | 140+ | 24 | 44 | 1 | 0.41 | 2.589 | 1.902 | 609 | 2204 | 2.603 | 1.892 | 2.635 | 2.606 | 1.693 | 10/26/1993 | These core samples and the testing were conducted as part of a Supplemental Workplan in the Fall of 1993 | Yes | (ASTM E11-87) | 100 | 99.6 |  |  | 95.7 | 84.1 |  | 65.7 |  | 47.5 |  |  | 32.8 |  | 22.1 |  | 9.3 | 7
830801 | 3 | 34 | overlay | CA57-59 | 701 | 1 | Surface | 17 | Imperial Esso,Strath.Ab | Cold Lake, Alb. | 1.043 |  | 143.89999 | 318 |  | 88 | 41 | 140+ | 24 | 44 | 1 | 0.41 | 2.589 | 1.902 | 609 | 2204 | 2.603 | 1.892 | 2.635 | 2.606 | 1.693 | 10/26/1993 | These core samples and the testing were conducted as part of a Supplemental Workplan in the Fall of 1993 | Yes | (ASTM E11-87) | 100 | 99.6 |  |  | 95.7 | 84.1 |  | 65.7 |  | 47.5 |  |  | 32.8 |  | 22.1 |  | 9.3 | 7
830801 | 3 | 34 | overlay | CA57-59 | 701 | 1 | Surface | 17 | Imperial Esso,Strath.Ab | Cold Lake, Alb. | 1.043 |  | 143.89999 | 318 |  | 88 | 41 | 140+ | 24 | 44 | 1 | 0.41 | 2.589 | 1.902 | 609 | 2204 | 2.603 | 1.892 | 2.635 | 2.606 | 1.693 | 10/26/1993 | These core samples and the testing were conducted as part of a Supplemental Workplan in the Fall of 1993 | Yes | (ASTM E11-87) | 100 | 99.6 |  |  | 95.7 | 84.1 |  | 65.7 |  | 47.5 |  |  | 32.8 |  | 22.1 |  | 9.3 | 7
830801 | 4 | 35 | overlay | CA60-62 | 701 | 1 | Surface | 17 | Imperial Esso,Strath.Ab | Cold Lake, Alb. | 1.039 |  | 121.1 | 311 |  | 124 | 68 | 140+ | 140 | 43.5 | 1 | 0.41 | 2.589 | 1.902 | 609 | 2204 | 2.603 | 1.892 | 2.635 | 2.606 | 1.693 | 10/26/1993 | These core samples and the testing were conducted as part of a Supplemental Workplan in the Fall of 1993 | Yes | (ASTM E11-87) |  | 100 |  |  | 93.7 | 84 |  | 68.4 |  | 54.4 |  |  | 41 |  | 29.2 |  | 12 | 6.9
830801 | 4 | 35 | overlay | CA60-62 | 701 | 1 | Surface | 17 | Imperial Esso,Strath.Ab | Cold Lake, Alb. | 1.039 |  | 121.1 | 311 |  | 124 | 68 | 140+ | 140 | 43.5 | 1 | 0.41 | 2.589 | 1.902 | 609 | 2204 | 2.603 | 1.892 | 2.635 | 2.606 | 1.693 | 10/26/1993 | These core samples and the testing were conducted as part of a Supplemental Workplan in the Fall of 1993 | Yes | (ASTM E11-87) |  | 100 |  |  | 93.7 | 84 |  | 68.4 |  | 54.4 |  |  | 41 |  | 29.2 |  | 12 | 6.9
830801 | 4 | 35 | overlay | CA60-62 | 701 | 1 | Surface | 17 | Imperial Esso,Strath.Ab | Cold Lake, Alb. | 1.039 |  | 121.1 | 311 |  | 124 | 68 | 140+ | 140 | 43.5 | 1 | 0.41 | 2.589 | 1.902 | 609 | 2204 | 2.603 | 1.892 | 2.635 | 2.606 | 1.693 | 10/26/1993 | These core samples and the testing were conducted as part of a Supplemental Workplan in the Fall of 1993 | Yes | (ASTM E11-87) |  | 100 |  |  | 93.7 | 84 |  | 68.4 |  | 54.4 |  |  | 41 |  | 29.2 |  | 12 | 6.9
830801 | 4 | 35 | overlay | CA60-62 | 701 | 1 | Surface | 17 | Imperial Esso,Strath.Ab | Cold Lake, Alb. | 1.039 |  | 121.1 | 311 |  | 124 | 68 | 140+ | 140 | 43.5 | 1 | 0.41 | 2.589 | 1.902 | 609 | 2204 | 2.603 | 1.892 | 2.635 | 2.606 | 1.693 | 10/26/1993 | These core samples and the testing were conducted as part of a Supplemental Workplan in the Fall of 1993 | Yes | (ASTM E11-87) |  | 100 |  |  | 93.7 | 84 |  | 68.4 |  | 54.4 |  |  | 41 |  | 29.2 |  | 12 | 6.9

## CLTPP_MAT_AC_TST_2
CSHRP_ID | AC_TST2_ID | SECTION | PAVEMENT_ORIGIN | SAMPLE_CODE | SAMPLE_SOURCE | SURFACE_CODE | LAYER_CODE | LAYER_LOCATION | BULK_SPECIFIC_GRAVITY_MEAN | BULK_SPECIFIC_GRAVITY_MIN | BULK_SPECIFIC_GRAVITY_MAX | BULK_SPECIFIC_GRAVITY_TESTS | BULK_SPEC_GRAVITY_STD_DEV | THEO_MAX_SPEC_GRAV_MEAN | THEO_MAX_SPEC_GRAV_MIN | THEO_MAX_SPEC_GRAV_MAX | THEO_MAX_SPEC_GRAV_TESTS | THEO_MAX_SPEC_GRAV_STD_DEV | PERC_AIR_VOIDS_MEAN | PERC_AIR_VOIDS_MIN | PERC_AIR_VOIDS_MAX | PERC_AIR_VOIDS_TESTS | PERC_AIR_VOIDS_STD_DEV | PERC_VMA_MEAN | PERC_VMA_MIN | PERC_VMA_MAX | PERC_VMA_NO_TESTS | PERC_VMA_STD_DEV | MARSHALLSTABILITY_KN | MARSHALL_FLOW | PERC_ASPHALT_CEMENT | PERC_EFFECTIVE_ASPHALT_CEMENT | DATE_OF_TESTING_REPORT | REMARKS
830403 | 14 | 1 | overlay | BA01 | Site | 701 | 1 | Surface | 2.342 | 2.331 | 2.355 | 9 | 0.009 | 2.447 | 2.439 | 2.457 | 9 | 0.006 | 4.28 | 3.53 | 4.85 | 9 | 0.49 | 15.52 | 15.22 | 15.89 | 9 | 0.21 | 6.07 | 9.44 | 5.94 | 5.25
830403 | 14 | 1 | overlay | BA01 | Site | 701 | 1 | Surface | 2.342 | 2.331 | 2.355 | 9 | 0.009 | 2.447 | 2.439 | 2.457 | 9 | 0.006 | 4.28 | 3.53 | 4.85 | 9 | 0.49 | 15.52 | 15.22 | 15.89 | 9 | 0.21 | 6.07 | 9.44 | 5.94 | 5.25
830403 | 14 | 1 | overlay | BA01 | Site | 701 | 1 | Surface | 2.342 | 2.331 | 2.355 | 9 | 0.009 | 2.447 | 2.439 | 2.457 | 9 | 0.006 | 4.28 | 3.53 | 4.85 | 9 | 0.49 | 15.52 | 15.22 | 15.89 | 9 | 0.21 | 6.07 | 9.44 | 5.94 | 5.25
830403 | 15 | 1 | overlay | BA02 | Site | 701 | 1 | Bottom | 2.327 | 2.319 | 2.337 | 9 | 0.005 | 2.448 | 2.434 | 2.461 | 9 | 0.009 | 4.94 | 4.48 | 5.43 | 9 | 0.37 | 15.96 | 15.73 | 16.13 | 9 | 0.11 | 5.16 | 9.8 | 5.79 | 5.16
830403 | 15 | 1 | overlay | BA02 | Site | 701 | 1 | Bottom | 2.327 | 2.319 | 2.337 | 9 | 0.005 | 2.448 | 2.434 | 2.461 | 9 | 0.009 | 4.94 | 4.48 | 5.43 | 9 | 0.37 | 15.96 | 15.73 | 16.13 | 9 | 0.11 | 5.16 | 9.8 | 5.79 | 5.16
830403 | 15 | 1 | overlay | BA02 | Site | 701 | 1 | Bottom | 2.327 | 2.319 | 2.337 | 9 | 0.005 | 2.448 | 2.434 | 2.461 | 9 | 0.009 | 4.94 | 4.48 | 5.43 | 9 | 0.37 | 15.96 | 15.73 | 16.13 | 9 | 0.11 | 5.16 | 9.8 | 5.79 | 5.16

## CLTPP_MAT_CORE_TST_1
CSHRP_ID | CORE_TEST_ID | SECTION | PAVEMENT_ORIGIN | SAMPLE_CODE | SURFACE_CODE | LAYER_CODE | THICKNESS | LAYER_LOCATION | CONSTRUCTION_YEAR | BULK_SPECIFIC_GRAVITY_MEAN | BULK_SPECIFIC_GRAVITY_MIN | BULK_SPECIFIC_GRAVITY_MAX | BULK_SPEC_GRAV_NO_OF_TESTS | BULK_SPEC_GRAVITY_STD_DEV | THEO_MAX_SPEC_GRAV_MEAN | THEO_MAX_SPEC_GRAV_MIN | THEO_MAX_SPEC_GRAV_MAX | THEO_MAX_SPEC_GRAV_NO_OF_TESTS | THEO_MAX_SPEC_GRAV_STD_DEV | PERC_AIR_VOIDS_MEAN | PERC_AIR_VOIDS_MIN | PERC_AIR_VOIDS_MAX | PERC_AIR_VOIDS_OF_TESTS | PERC_AIR_VOIDS_STD_DEV | PERC_VMA_MEAN | PERC_VMA_MIN | PERC_VMA_MAX | PERC_VMA_OF_TESTS | PERC_VMA_STD_DEV | MARSHALL_STABILITY | MARSHALL_FLOW | PERC_ASPHALT_CEMENT | PERC_EFFECTIVE_ASPHALT_CEMENT | DATE_OF_TESTING_REPORT | REMARKS | GRADATION_REPORT | SIEVE_SERIES | PERC_PASSING_28000 | PERC_PASSING_20000 | PERC_PASSING_16000 | PERC_PASSING_14000 | PERC_PASSING_13500 | PERC_PASSING_12500 | PERC_PASSING_10000 | PERC_PASSING_6500 | PERC_PASSING_5000 | PERC_PASSING_2500 | PERC_PASSING_2000 | PERC_PASSING_1250 | PERC_PASSING_900 | PERC_PASSING_630 | PERC_PASSING_400 | PERC_PASSING_315 | PERC_PASSING_160 | PERC_PASSING_80 | PERC_PASSING_71
830801 | 73 | 1 | original | CA01-03 | 701 | 3 | 60 | Surface | 1971 | 2.291 | 2.259 | 2.328 | 3 | 0.035 |  |  | 2.478 | 1 | 0 | 7.55 | 6.05 | 8.84 | 3 | 1.406 | 17.29 | 15.95 | 18.45 | 3 | 1.26 | 11 | 10 | 5.7 | 4.7 | 10/21/1993 | The coring and testing were conducted as part of a Supplemental Workplan in the Fall of 1993 | Yes | (U.S. Standard) |  | 100 |  |  |  |  | 84.1 |  | 66.7 |  | 51.9 |  | 38.8 |  | 26.6 |  | 9.2 | 6.4
830801 | 73 | 1 | original | CA01-03 | 701 | 3 | 60 | Surface | 1971 | 2.291 | 2.259 | 2.328 | 3 | 0.035 |  |  | 2.478 | 1 | 0 | 7.55 | 6.05 | 8.84 | 3 | 1.406 | 17.29 | 15.95 | 18.45 | 3 | 1.26 | 11 | 10 | 5.7 | 4.7 | 10/21/1993 | The coring and testing were conducted as part of a Supplemental Workplan in the Fall of 1993 | Yes | (U.S. Standard) |  | 100 |  |  |  |  | 84.1 |  | 66.7 |  | 51.9 |  | 38.8 |  | 26.6 |  | 9.2 | 6.4
830801 | 73 | 1 | original | CA01-03 | 701 | 3 | 60 | Surface | 1971 | 2.291 | 2.259 | 2.328 | 3 | 0.035 |  |  | 2.478 | 1 | 0 | 7.55 | 6.05 | 8.84 | 3 | 1.406 | 17.29 | 15.95 | 18.45 | 3 | 1.26 | 11 | 10 | 5.7 | 4.7 | 10/21/1993 | The coring and testing were conducted as part of a Supplemental Workplan in the Fall of 1993 | Yes | (U.S. Standard) |  | 100 |  |  |  |  | 84.1 |  | 66.7 |  | 51.9 |  | 38.8 |  | 26.6 |  | 9.2 | 6.4
830801 | 73 | 1 | original | CA01-03 | 701 | 3 | 60 | Surface | 1971 | 2.291 | 2.259 | 2.328 | 3 | 0.035 |  |  | 2.478 | 1 | 0 | 7.55 | 6.05 | 8.84 | 3 | 1.406 | 17.29 | 15.95 | 18.45 | 3 | 1.26 | 11 | 10 | 5.7 | 4.7 | 10/21/1993 | The coring and testing were conducted as part of a Supplemental Workplan in the Fall of 1993 | Yes | (U.S. Standard) |  | 100 |  |  |  |  | 84.1 |  | 66.7 |  | 51.9 |  | 38.8 |  | 26.6 |  | 9.2 | 6.4
830801 | 74 | 1 | overlay | CA51-53 | 713 | 1 | 185 | Surface | 1989 | 2.366 | 2.347 | 2.392 | 3 | 0.024 | 2.481 | 2.481 | 2.481 | 1 | 0 | 4.65 | 3.59 | 5.4 | 3 | 0.94 | 14.44 | 13.49 | 15.12 | 3 | 0.85 | 11 | 11 | 5.8 | 4.6 | 10/27/1993 | The cores and testing were conducted as part of Supplemental Workplan in the Fall of 1993 | Yes | (U.S. Standard) |  | 100 |  |  |  |  | 82.9 |  | 65.4 |  | 50.6 |  | 38.2 |  | 27.6 |  | 10.7 | 6.8
830801 | 74 | 1 | overlay | CA51-53 | 713 | 1 | 185 | Surface | 1989 | 2.366 | 2.347 | 2.392 | 3 | 0.024 | 2.481 | 2.481 | 2.481 | 1 | 0 | 4.65 | 3.59 | 5.4 | 3 | 0.94 | 14.44 | 13.49 | 15.12 | 3 | 0.85 | 11 | 11 | 5.8 | 4.6 | 10/27/1993 | The cores and testing were conducted as part of Supplemental Workplan in the Fall of 1993 | Yes | (U.S. Standard) |  | 100 |  |  |  |  | 82.9 |  | 65.4 |  | 50.6 |  | 38.2 |  | 27.6 |  | 10.7 | 6.8
830801 | 74 | 1 | overlay | CA51-53 | 713 | 1 | 185 | Surface | 1989 | 2.366 | 2.347 | 2.392 | 3 | 0.024 | 2.481 | 2.481 | 2.481 | 1 | 0 | 4.65 | 3.59 | 5.4 | 3 | 0.94 | 14.44 | 13.49 | 15.12 | 3 | 0.85 | 11 | 11 | 5.8 | 4.6 | 10/27/1993 | The cores and testing were conducted as part of Supplemental Workplan in the Fall of 1993 | Yes | (U.S. Standard) |  | 100 |  |  |  |  | 82.9 |  | 65.4 |  | 50.6 |  | 38.2 |  | 27.6 |  | 10.7 | 6.8
830801 | 74 | 1 | overlay | CA51-53 | 713 | 1 | 185 | Surface | 1989 | 2.366 | 2.347 | 2.392 | 3 | 0.024 | 2.481 | 2.481 | 2.481 | 1 | 0 | 4.65 | 3.59 | 5.4 | 3 | 0.94 | 14.44 | 13.49 | 15.12 | 3 | 0.85 | 11 | 11 | 5.8 | 4.6 | 10/27/1993 | The cores and testing were conducted as part of Supplemental Workplan in the Fall of 1993 | Yes | (U.S. Standard) |  | 100 |  |  |  |  | 82.9 |  | 65.4 |  | 50.6 |  | 38.2 |  | 27.6 |  | 10.7 | 6.8
830801 | 75 | 2 | original | CA04-06 | 701 | 3 | 60 | Surface | 1971 | 2.314 | 2.303 | 2.322 | 3 | 0.01 |  |  | 2.529 | 1 | 0 | 8.51 | 8.18 | 8.94 | 3 | 0.39 | 15.51 | 15.2 | 15.9 | 3 | 0.36 | 9 | 10 | 4.5 | 3.3 | 10/21/1993 | The coring and testing were conducted as part of a Supplemental Workplan in the Fall of 1993 | Yes | (U.S. Standard) |  | 100 |  |  |  |  | 82.1 |  | 66.7 |  | 51.9 |  | 31.8 |  | 19.8 |  | 8 | 6.1
830801 | 75 | 2 | original | CA04-06 | 701 | 3 | 60 | Surface | 1971 | 2.314 | 2.303 | 2.322 | 3 | 0.01 |  |  | 2.529 | 1 | 0 | 8.51 | 8.18 | 8.94 | 3 | 0.39 | 15.51 | 15.2 | 15.9 | 3 | 0.36 | 9 | 10 | 4.5 | 3.3 | 10/21/1993 | The coring and testing were conducted as part of a Supplemental Workplan in the Fall of 1993 | Yes | (U.S. Standard) |  | 100 |  |  |  |  | 82.1 |  | 66.7 |  | 51.9 |  | 31.8 |  | 19.8 |  | 8 | 6.1
830801 | 75 | 2 | original | CA04-06 | 701 | 3 | 60 | Surface | 1971 | 2.314 | 2.303 | 2.322 | 3 | 0.01 |  |  | 2.529 | 1 | 0 | 8.51 | 8.18 | 8.94 | 3 | 0.39 | 15.51 | 15.2 | 15.9 | 3 | 0.36 | 9 | 10 | 4.5 | 3.3 | 10/21/1993 | The coring and testing were conducted as part of a Supplemental Workplan in the Fall of 1993 | Yes | (U.S. Standard) |  | 100 |  |  |  |  | 82.1 |  | 66.7 |  | 51.9 |  | 31.8 |  | 19.8 |  | 8 | 6.1
830801 | 75 | 2 | original | CA04-06 | 701 | 3 | 60 | Surface | 1971 | 2.314 | 2.303 | 2.322 | 3 | 0.01 |  |  | 2.529 | 1 | 0 | 8.51 | 8.18 | 8.94 | 3 | 0.39 | 15.51 | 15.2 | 15.9 | 3 | 0.36 | 9 | 10 | 4.5 | 3.3 | 10/21/1993 | The coring and testing were conducted as part of a Supplemental Workplan in the Fall of 1993 | Yes | (U.S. Standard) |  | 100 |  |  |  |  | 82.1 |  | 66.7 |  | 51.9 |  | 31.8 |  | 19.8 |  | 8 | 6.1
830801 | 76 | 2 | overlay | CA54-56 | 713 | 1 | 103 | Surface | 1989 | 2.327 | 2.276 | 2.375 | 3 | 0.05 | 2.484 | 2.484 | 2.484 | 1 | 0 | 6.31 | 4.39 | 8.37 | 3 | 1.99 | 15.84 | 14.11 | 17.7 | 3 | 1.8 | 11 | 10 | 5.9 | 4.5 | 10/27/1993 | The coring and testing were conducted as part of a Supplemental Workplan in the Fall of 1993 | Yes | (U.S. Standard) |  | 100 |  |  |  |  | 83.1 |  | 66.9 |  | 53 |  | 42.5 |  | 28.9 |  | 10.5 | 6.7
830801 | 76 | 2 | overlay | CA54-56 | 713 | 1 | 103 | Surface | 1989 | 2.327 | 2.276 | 2.375 | 3 | 0.05 | 2.484 | 2.484 | 2.484 | 1 | 0 | 6.31 | 4.39 | 8.37 | 3 | 1.99 | 15.84 | 14.11 | 17.7 | 3 | 1.8 | 11 | 10 | 5.9 | 4.5 | 10/27/1993 | The coring and testing were conducted as part of a Supplemental Workplan in the Fall of 1993 | Yes | (U.S. Standard) |  | 100 |  |  |  |  | 83.1 |  | 66.9 |  | 53 |  | 42.5 |  | 28.9 |  | 10.5 | 6.7
830801 | 76 | 2 | overlay | CA54-56 | 713 | 1 | 103 | Surface | 1989 | 2.327 | 2.276 | 2.375 | 3 | 0.05 | 2.484 | 2.484 | 2.484 | 1 | 0 | 6.31 | 4.39 | 8.37 | 3 | 1.99 | 15.84 | 14.11 | 17.7 | 3 | 1.8 | 11 | 10 | 5.9 | 4.5 | 10/27/1993 | The coring and testing were conducted as part of a Supplemental Workplan in the Fall of 1993 | Yes | (U.S. Standard) |  | 100 |  |  |  |  | 83.1 |  | 66.9 |  | 53 |  | 42.5 |  | 28.9 |  | 10.5 | 6.7
830801 | 76 | 2 | overlay | CA54-56 | 713 | 1 | 103 | Surface | 1989 | 2.327 | 2.276 | 2.375 | 3 | 0.05 | 2.484 | 2.484 | 2.484 | 1 | 0 | 6.31 | 4.39 | 8.37 | 3 | 1.99 | 15.84 | 14.11 | 17.7 | 3 | 1.8 | 11 | 10 | 5.9 | 4.5 | 10/27/1993 | The coring and testing were conducted as part of a Supplemental Workplan in the Fall of 1993 | Yes | (U.S. Standard) |  | 100 |  |  |  |  | 83.1 |  | 66.9 |  | 53 |  | 42.5 |  | 28.9 |  | 10.5 | 6.7
830801 | 77 | 3 | original | CA07-09 | 701 | 3 | 65 | Surface | 1971 | 2.327 | 2.296 | 2.354 | 3 | 0.029 |  |  | 2.47 | 1 | 0 | 5.8 | 4.69 | 7.04 | 3 | 1.18 | 16.41 | 15.43 | 17.52 | 3 | 1.05 | 10 | 10 | 6.2 | 5.1 | 10/21/1993 | The coring and testing were conducted as part of a Supplemental Workplan in the Fall of 1993 | Yes | (U.S. Standard) |  | 100 |  |  |  |  | 85.6 |  | 68.1 |  | 52.7 |  | 39.3 |  | 27.2 |  | 10.3 | 6.4
830801 | 77 | 3 | original | CA07-09 | 701 | 3 | 65 | Surface | 1971 | 2.327 | 2.296 | 2.354 | 3 | 0.029 |  |  | 2.47 | 1 | 0 | 5.8 | 4.69 | 7.04 | 3 | 1.18 | 16.41 | 15.43 | 17.52 | 3 | 1.05 | 10 | 10 | 6.2 | 5.1 | 10/21/1993 | The coring and testing were conducted as part of a Supplemental Workplan in the Fall of 1993 | Yes | (U.S. Standard) |  | 100 |  |  |  |  | 85.6 |  | 68.1 |  | 52.7 |  | 39.3 |  | 27.2 |  | 10.3 | 6.4
830801 | 77 | 3 | original | CA07-09 | 701 | 3 | 65 | Surface | 1971 | 2.327 | 2.296 | 2.354 | 3 | 0.029 |  |  | 2.47 | 1 | 0 | 5.8 | 4.69 | 7.04 | 3 | 1.18 | 16.41 | 15.43 | 17.52 | 3 | 1.05 | 10 | 10 | 6.2 | 5.1 | 10/21/1993 | The coring and testing were conducted as part of a Supplemental Workplan in the Fall of 1993 | Yes | (U.S. Standard) |  | 100 |  |  |  |  | 85.6 |  | 68.1 |  | 52.7 |  | 39.3 |  | 27.2 |  | 10.3 | 6.4
830801 | 77 | 3 | original | CA07-09 | 701 | 3 | 65 | Surface | 1971 | 2.327 | 2.296 | 2.354 | 3 | 0.029 |  |  | 2.47 | 1 | 0 | 5.8 | 4.69 | 7.04 | 3 | 1.18 | 16.41 | 15.43 | 17.52 | 3 | 1.05 | 10 | 10 | 6.2 | 5.1 | 10/21/1993 | The coring and testing were conducted as part of a Supplemental Workplan in the Fall of 1993 | Yes | (U.S. Standard) |  | 100 |  |  |  |  | 85.6 |  | 68.1 |  | 52.7 |  | 39.3 |  | 27.2 |  | 10.3 | 6.4
830801 | 78 | 3 | overlay | CA57-59 | 701 | 1 | 126 | Surface | 1989 | 2.348 | 2.292 | 2.396 | 3 | 0.052 | 2.528 | 2.528 | 2.528 | 1 | 0 | 7.13 | 5.22 | 9.33 | 3 | 2.07 | 13.51 | 11.73 | 15.56 | 3 | 1.93 | 13 | 11 | 4.2 | 3 | 10/27/1993 | The coring and testing were conducted as part of a Supplemental Workplan in the Fall of 1993 | Yes | (U.S. Standard) |  | 100 |  |  |  |  | 84.1 |  | 65.8 |  | 47.5 |  | 32.8 |  | 22.1 |  | 9.3 | 7
830801 | 78 | 3 | overlay | CA57-59 | 701 | 1 | 126 | Surface | 1989 | 2.348 | 2.292 | 2.396 | 3 | 0.052 | 2.528 | 2.528 | 2.528 | 1 | 0 | 7.13 | 5.22 | 9.33 | 3 | 2.07 | 13.51 | 11.73 | 15.56 | 3 | 1.93 | 13 | 11 | 4.2 | 3 | 10/27/1993 | The coring and testing were conducted as part of a Supplemental Workplan in the Fall of 1993 | Yes | (U.S. Standard) |  | 100 |  |  |  |  | 84.1 |  | 65.8 |  | 47.5 |  | 32.8 |  | 22.1 |  | 9.3 | 7
830801 | 78 | 3 | overlay | CA57-59 | 701 | 1 | 126 | Surface | 1989 | 2.348 | 2.292 | 2.396 | 3 | 0.052 | 2.528 | 2.528 | 2.528 | 1 | 0 | 7.13 | 5.22 | 9.33 | 3 | 2.07 | 13.51 | 11.73 | 15.56 | 3 | 1.93 | 13 | 11 | 4.2 | 3 | 10/27/1993 | The coring and testing were conducted as part of a Supplemental Workplan in the Fall of 1993 | Yes | (U.S. Standard) |  | 100 |  |  |  |  | 84.1 |  | 65.8 |  | 47.5 |  | 32.8 |  | 22.1 |  | 9.3 | 7
830801 | 78 | 3 | overlay | CA57-59 | 701 | 1 | 126 | Surface | 1989 | 2.348 | 2.292 | 2.396 | 3 | 0.052 | 2.528 | 2.528 | 2.528 | 1 | 0 | 7.13 | 5.22 | 9.33 | 3 | 2.07 | 13.51 | 11.73 | 15.56 | 3 | 1.93 | 13 | 11 | 4.2 | 3 | 10/27/1993 | The coring and testing were conducted as part of a Supplemental Workplan in the Fall of 1993 | Yes | (U.S. Standard) |  | 100 |  |  |  |  | 84.1 |  | 65.8 |  | 47.5 |  | 32.8 |  | 22.1 |  | 9.3 | 7
830801 | 79 | 4 | original | CA10-12 | 701 | 3 | 70 | Surface | 1971 | 2.326 | 2.297 | 2.364 | 3 |  |  |  | 2.477 | 1 | 0 | 6.1 | 4.56 | 7.27 | 3 | 1.39 | 15.96 | 15.32 | 17 | 3 | 0.91 | 10 | 10 | 6.5 | 5 | 10/21/1993 | The coring and testing were conducted as part of a Supplemental Workplan in the Fall of 1993 | Yes | (U.S. Standard) |  | 100 |  |  |  |  | 88.8 |  | 71.8 |  | 54.4 |  | 39.6 |  | 26.2 |  | 9.8 | 6.6
830801 | 79 | 4 | original | CA10-12 | 701 | 3 | 70 | Surface | 1971 | 2.326 | 2.297 | 2.364 | 3 |  |  |  | 2.477 | 1 | 0 | 6.1 | 4.56 | 7.27 | 3 | 1.39 | 15.96 | 15.32 | 17 | 3 | 0.91 | 10 | 10 | 6.5 | 5 | 10/21/1993 | The coring and testing were conducted as part of a Supplemental Workplan in the Fall of 1993 | Yes | (U.S. Standard) |  | 100 |  |  |  |  | 88.8 |  | 71.8 |  | 54.4 |  | 39.6 |  | 26.2 |  | 9.8 | 6.6
830801 | 79 | 4 | original | CA10-12 | 701 | 3 | 70 | Surface | 1971 | 2.326 | 2.297 | 2.364 | 3 |  |  |  | 2.477 | 1 | 0 | 6.1 | 4.56 | 7.27 | 3 | 1.39 | 15.96 | 15.32 | 17 | 3 | 0.91 | 10 | 10 | 6.5 | 5 | 10/21/1993 | The coring and testing were conducted as part of a Supplemental Workplan in the Fall of 1993 | Yes | (U.S. Standard) |  | 100 |  |  |  |  | 88.8 |  | 71.8 |  | 54.4 |  | 39.6 |  | 26.2 |  | 9.8 | 6.6
830801 | 79 | 4 | original | CA10-12 | 701 | 3 | 70 | Surface | 1971 | 2.326 | 2.297 | 2.364 | 3 |  |  |  | 2.477 | 1 | 0 | 6.1 | 4.56 | 7.27 | 3 | 1.39 | 15.96 | 15.32 | 17 | 3 | 0.91 | 10 | 10 | 6.5 | 5 | 10/21/1993 | The coring and testing were conducted as part of a Supplemental Workplan in the Fall of 1993 | Yes | (U.S. Standard) |  | 100 |  |  |  |  | 88.8 |  | 71.8 |  | 54.4 |  | 39.6 |  | 26.2 |  | 9.8 | 6.6
830801 | 80 | 4 | overlay | CA60-62 | 701 | 1 | 170 | Surface | 1989 | 2.378 | 2.354 | 2.394 | 3 | 0.021 | 2.47 | 2.47 | 2.47 | 1 | 0 | 3.74 | 3.08 | 4.7 | 3 | 0.85 | 13.99 | 13.4 | 14.84 | 3 | 0.75 | 11 | 12 | 6.1 | 4.8 | 10/27/1993 | The coring and testing were conducted as part of a Supplemental Workplan in the Fall of 1993 | Yes | (U.S. Standard) |  | 100 |  |  |  |  | 84 |  | 68.5 |  | 54.4 |  | 41 |  | 29.2 |  | 12 | 6.9
830801 | 80 | 4 | overlay | CA60-62 | 701 | 1 | 170 | Surface | 1989 | 2.378 | 2.354 | 2.394 | 3 | 0.021 | 2.47 | 2.47 | 2.47 | 1 | 0 | 3.74 | 3.08 | 4.7 | 3 | 0.85 | 13.99 | 13.4 | 14.84 | 3 | 0.75 | 11 | 12 | 6.1 | 4.8 | 10/27/1993 | The coring and testing were conducted as part of a Supplemental Workplan in the Fall of 1993 | Yes | (U.S. Standard) |  | 100 |  |  |  |  | 84 |  | 68.5 |  | 54.4 |  | 41 |  | 29.2 |  | 12 | 6.9
830801 | 80 | 4 | overlay | CA60-62 | 701 | 1 | 170 | Surface | 1989 | 2.378 | 2.354 | 2.394 | 3 | 0.021 | 2.47 | 2.47 | 2.47 | 1 | 0 | 3.74 | 3.08 | 4.7 | 3 | 0.85 | 13.99 | 13.4 | 14.84 | 3 | 0.75 | 11 | 12 | 6.1 | 4.8 | 10/27/1993 | The coring and testing were conducted as part of a Supplemental Workplan in the Fall of 1993 | Yes | (U.S. Standard) |  | 100 |  |  |  |  | 84 |  | 68.5 |  | 54.4 |  | 41 |  | 29.2 |  | 12 | 6.9
830801 | 80 | 4 | overlay | CA60-62 | 701 | 1 | 170 | Surface | 1989 | 2.378 | 2.354 | 2.394 | 3 | 0.021 | 2.47 | 2.47 | 2.47 | 1 | 0 | 3.74 | 3.08 | 4.7 | 3 | 0.85 | 13.99 | 13.4 | 14.84 | 3 | 0.75 | 11 | 12 | 6.1 | 4.8 | 10/27/1993 | The coring and testing were conducted as part of a Supplemental Workplan in the Fall of 1993 | Yes | (U.S. Standard) |  | 100 |  |  |  |  | 84 |  | 68.5 |  | 54.4 |  | 41 |  | 29.2 |  | 12 | 6.9
830403 | 70 | 1 | original | CA01,CA03 | 701 | 3 | 91 | Surface | 1962 | 2.24 | 2.231 | 2.249 | 2 | 0.006 | 2.452 | 2.451 | 2.453 | 2 | 0.001 | 8.64 | 8.33 | 8.94 | 2 | 0.43 | 17.96 | 17.72 | 18.2 | 2 | 0.339 | 14 | 13 | 5.6 | 4.8 | 03/10/1993 | Gradation composite of the 5 cores CA01,01,04,05,09 | Yes | (U.S. Standard) |  | 100 |  |  |  | 91 | 82 |  | 63.1 |  | 48.3 |  | 31 |  | 18 |  | 8.8 | 7
830403 | 70 | 1 | original | CA01,CA03 | 701 | 3 | 91 | Surface | 1962 | 2.24 | 2.231 | 2.249 | 2 | 0.006 | 2.452 | 2.451 | 2.453 | 2 | 0.001 | 8.64 | 8.33 | 8.94 | 2 | 0.43 | 17.96 | 17.72 | 18.2 | 2 | 0.339 | 14 | 13 | 5.6 | 4.8 | 03/10/1993 | Gradation composite of the 5 cores CA01,01,04,05,09 | Yes | (U.S. Standard) |  | 100 |  |  |  | 91 | 82 |  | 63.1 |  | 48.3 |  | 31 |  | 18 |  | 8.8 | 7
830403 | 70 | 1 | original | CA01,CA03 | 701 | 3 | 91 | Surface | 1962 | 2.24 | 2.231 | 2.249 | 2 | 0.006 | 2.452 | 2.451 | 2.453 | 2 | 0.001 | 8.64 | 8.33 | 8.94 | 2 | 0.43 | 17.96 | 17.72 | 18.2 | 2 | 0.339 | 14 | 13 | 5.6 | 4.8 | 03/10/1993 | Gradation composite of the 5 cores CA01,01,04,05,09 | Yes | (U.S. Standard) |  | 100 |  |  |  | 91 | 82 |  | 63.1 |  | 48.3 |  | 31 |  | 18 |  | 8.8 | 7
830403 | 71 | 2 | original | CA04,CA05 | 701 | 3 | 91 | Surface | 1962 | 2.296 | 2.269 | 2.323 | 2 | 0.019 | 2.456 | 2.452 | 2.461 | 2 | 0.006 | 6.97 | 6.47 | 7.46 | 2 | 0.7 | 16.29 | 15.94 | 16.64 | 2 | 0.495 | 14 | 13 | 5.6 | 4.8 | 03/10/1993 | Gradation composite of 5 cores, CA03,4,5,9 | Yes | (U.S. Standard) |  | 100 |  |  |  | 91 | 82 |  | 63.1 |  | 48.3 |  | 31 |  | 18 |  | 8.8 | 7
830403 | 71 | 2 | original | CA04,CA05 | 701 | 3 | 91 | Surface | 1962 | 2.296 | 2.269 | 2.323 | 2 | 0.019 | 2.456 | 2.452 | 2.461 | 2 | 0.006 | 6.97 | 6.47 | 7.46 | 2 | 0.7 | 16.29 | 15.94 | 16.64 | 2 | 0.495 | 14 | 13 | 5.6 | 4.8 | 03/10/1993 | Gradation composite of 5 cores, CA03,4,5,9 | Yes | (U.S. Standard) |  | 100 |  |  |  | 91 | 82 |  | 63.1 |  | 48.3 |  | 31 |  | 18 |  | 8.8 | 7
830403 | 71 | 2 | original | CA04,CA05 | 701 | 3 | 91 | Surface | 1962 | 2.296 | 2.269 | 2.323 | 2 | 0.019 | 2.456 | 2.452 | 2.461 | 2 | 0.006 | 6.97 | 6.47 | 7.46 | 2 | 0.7 | 16.29 | 15.94 | 16.64 | 2 | 0.495 | 14 | 13 | 5.6 | 4.8 | 03/10/1993 | Gradation composite of 5 cores, CA03,4,5,9 | Yes | (U.S. Standard) |  | 100 |  |  |  | 91 | 82 |  | 63.1 |  | 48.3 |  | 31 |  | 18 |  | 8.8 | 7
830403 | 72 | 3 | original | CA09 | 701 | 3 | 91 | Surface | 1962 | 2.272 | 2.272 | 2.272 | 1 | 0 | 2.454 | 2.454 | 2.454 | 1 | 0 | 7.42 | 7.42 | 7.42 | 1 | 0 | 16.8 | 16.8 | 16.8 | 1 | 0 | 14 | 13 | 5.6 | 4.8 | 03/10/1993 | Gradation composite of the 5 cores CA01,01,04,05,09 | Yes | (U.S. Standard) |  | 100 |  |  |  | 91 | 82 |  | 63.1 |  | 48.3 |  | 31 |  | 18 |  | 8.8 | 7
830403 | 72 | 3 | original | CA09 | 701 | 3 | 91 | Surface | 1962 | 2.272 | 2.272 | 2.272 | 1 | 0 | 2.454 | 2.454 | 2.454 | 1 | 0 | 7.42 | 7.42 | 7.42 | 1 | 0 | 16.8 | 16.8 | 16.8 | 1 | 0 | 14 | 13 | 5.6 | 4.8 | 03/10/1993 | Gradation composite of the 5 cores CA01,01,04,05,09 | Yes | (U.S. Standard) |  | 100 |  |  |  | 91 | 82 |  | 63.1 |  | 48.3 |  | 31 |  | 18 |  | 8.8 | 7
830403 | 72 | 3 | original | CA09 | 701 | 3 | 91 | Surface | 1962 | 2.272 | 2.272 | 2.272 | 1 | 0 | 2.454 | 2.454 | 2.454 | 1 | 0 | 7.42 | 7.42 | 7.42 | 1 | 0 | 16.8 | 16.8 | 16.8 | 1 | 0 | 14 | 13 | 5.6 | 4.8 | 03/10/1993 | Gradation composite of the 5 cores CA01,01,04,05,09 | Yes | (U.S. Standard) |  | 100 |  |  |  | 91 | 82 |  | 63.1 |  | 48.3 |  | 31 |  | 18 |  | 8.8 | 7

## CLTPP_MAT_CORE_TST_2
CSHRP_ID | CORE_TEST_ID | SECTION | PAVEMENT_ORIGIN | SAMPLE_CODE | SURFACE_CODE | LAYER_CODE | LAYER_LOCATION | CONSTRUCTION_YEAR | THICKNESS_MEAN | THICKNESS_MIN | THICKNESS_MAX | THICKNESS_NO_OF_TESTS | THICKNESS_STD_DEV | BULK_SPECIFIC_GRAVITY_MEAN | BULK_SPECIFIC_GRAVITY_MIN | BULK_SPECIFIC_GRAVITY_MAX | BULK_SPEC_GRAVITY_NO_OF_TESTS | BULK_SPECIFIC_GRAVITY_STD_DEV | DATE_OF_TESTING_REPORT | REMARKS
830403 | 20 | 2 | overlay | CA54-56 | 701 | 1 | 1st Intermediate | 1990 | 35 | 33 | 36 | 3 | 1.7 | 2.251 | 2.227 | 2.266 | 3 | 0.021
830403 | 20 | 2 | overlay | CA54-56 | 701 | 1 | 1st Intermediate | 1990 | 35 | 33 | 36 | 3 | 1.7 | 2.251 | 2.227 | 2.266 | 3 | 0.021
830403 | 20 | 2 | overlay | CA54-56 | 701 | 1 | 1st Intermediate | 1990 | 35 | 33 | 36 | 3 | 1.7 | 2.251 | 2.227 | 2.266 | 3 | 0.021
830403 | 21 | 2 | overlay | CA54-56 | 701 | 1 | Bottom | 1990 | 35.3 | 30 | 45 | 3 | 8.4 | 2.268 | 2.25 | 2.29 | 3 | 0.02 |  | leveling lift
830403 | 21 | 2 | overlay | CA54-56 | 701 | 1 | Bottom | 1990 | 35.3 | 30 | 45 | 3 | 8.4 | 2.268 | 2.25 | 2.29 | 3 | 0.02 |  | leveling lift
830403 | 21 | 2 | overlay | CA54-56 | 701 | 1 | Bottom | 1990 | 35.3 | 30 | 45 | 3 | 8.4 | 2.268 | 2.25 | 2.29 | 3 | 0.02 |  | leveling lift
830403 | 22 | 3 | overlay | CA57-59 | 701 | 1 | Surface | 1990 | 52.3 | 50 | 54 | 3 | 2.1 | 2.261 | 2.245 | 2.281 | 3 | 0.018
830403 | 22 | 3 | overlay | CA57-59 | 701 | 1 | Surface | 1990 | 52.3 | 50 | 54 | 3 | 2.1 | 2.261 | 2.245 | 2.281 | 3 | 0.018
830403 | 22 | 3 | overlay | CA57-59 | 701 | 1 | Surface | 1990 | 52.3 | 50 | 54 | 3 | 2.1 | 2.261 | 2.245 | 2.281 | 3 | 0.018
830403 | 23 | 3 | overlay | CA57-59 | 701 | 1 | 1st Intermediate | 1990 | 49 | 48 | 50 | 3 | 1 | 2.249 | 2.21 | 2.27 | 3 | 0.034
830403 | 23 | 3 | overlay | CA57-59 | 701 | 1 | 1st Intermediate | 1990 | 49 | 48 | 50 | 3 | 1 | 2.249 | 2.21 | 2.27 | 3 | 0.034
830403 | 23 | 3 | overlay | CA57-59 | 701 | 1 | 1st Intermediate | 1990 | 49 | 48 | 50 | 3 | 1 | 2.249 | 2.21 | 2.27 | 3 | 0.034
830403 | 24 | 3 | overlay | CA57-59 | 701 | 1 | Bottom | 1990 | 46.7 | 42 | 53 | 3 | 5.7 | 2.27 | 2.265 | 2.278 | 3 | 0.007 |  | leveling lift
830403 | 24 | 3 | overlay | CA57-59 | 701 | 1 | Bottom | 1990 | 46.7 | 42 | 53 | 3 | 5.7 | 2.27 | 2.265 | 2.278 | 3 | 0.007 |  | leveling lift
830403 | 24 | 3 | overlay | CA57-59 | 701 | 1 | Bottom | 1990 | 46.7 | 42 | 53 | 3 | 5.7 | 2.27 | 2.265 | 2.278 | 3 | 0.007 |  | leveling lift
830801 | 25 | 1 | overlay | CA51-53 | 713 | 1 | Surface | 1989 | 185 | 180 | 190 | 3 | 5 | 2.366 | 2.347 | 2.392 | 3 | 0.024 | 10/21/1993 | The cores and testing were conducted as part of a Supplemental Workplan in the Fall of 1993
830801 | 25 | 1 | overlay | CA51-53 | 713 | 1 | Surface | 1989 | 185 | 180 | 190 | 3 | 5 | 2.366 | 2.347 | 2.392 | 3 | 0.024 | 10/21/1993 | The cores and testing were conducted as part of a Supplemental Workplan in the Fall of 1993
830801 | 25 | 1 | overlay | CA51-53 | 713 | 1 | Surface | 1989 | 185 | 180 | 190 | 3 | 5 | 2.366 | 2.347 | 2.392 | 3 | 0.024 | 10/21/1993 | The cores and testing were conducted as part of a Supplemental Workplan in the Fall of 1993
830801 | 25 | 1 | overlay | CA51-53 | 713 | 1 | Surface | 1989 | 185 | 180 | 190 | 3 | 5 | 2.366 | 2.347 | 2.392 | 3 | 0.024 | 10/21/1993 | The cores and testing were conducted as part of a Supplemental Workplan in the Fall of 1993
830801 | 26 | 2 | overlay | CA54-56 | 713 | 1 | Surface | 1989 | 103 | 90 | 120 | 3 | 15 | 2.327 | 2.276 | 2.375 | 3 | 0.05 | 10/21/1993 | The cores and testing were conducted as part of a Supplemental Workplan in the Fall of 1993
830801 | 26 | 2 | overlay | CA54-56 | 713 | 1 | Surface | 1989 | 103 | 90 | 120 | 3 | 15 | 2.327 | 2.276 | 2.375 | 3 | 0.05 | 10/21/1993 | The cores and testing were conducted as part of a Supplemental Workplan in the Fall of 1993
830801 | 26 | 2 | overlay | CA54-56 | 713 | 1 | Surface | 1989 | 103 | 90 | 120 | 3 | 15 | 2.327 | 2.276 | 2.375 | 3 | 0.05 | 10/21/1993 | The cores and testing were conducted as part of a Supplemental Workplan in the Fall of 1993
830801 | 26 | 2 | overlay | CA54-56 | 713 | 1 | Surface | 1989 | 103 | 90 | 120 | 3 | 15 | 2.327 | 2.276 | 2.375 | 3 | 0.05 | 10/21/1993 | The cores and testing were conducted as part of a Supplemental Workplan in the Fall of 1993
830801 | 27 | 3 | overlay | CA57-59 | 701 | 1 | Surface | 1989 | 126 | 115 | 138 | 3 | 12 | 2.348 | 2.292 | 2.396 | 3 | 0.052 | 10/21/1993 | The cores and testing were conducted as part of a Supplemental Workplan in the Fall of 1993
830801 | 27 | 3 | overlay | CA57-59 | 701 | 1 | Surface | 1989 | 126 | 115 | 138 | 3 | 12 | 2.348 | 2.292 | 2.396 | 3 | 0.052 | 10/21/1993 | The cores and testing were conducted as part of a Supplemental Workplan in the Fall of 1993
830801 | 27 | 3 | overlay | CA57-59 | 701 | 1 | Surface | 1989 | 126 | 115 | 138 | 3 | 12 | 2.348 | 2.292 | 2.396 | 3 | 0.052 | 10/21/1993 | The cores and testing were conducted as part of a Supplemental Workplan in the Fall of 1993
830801 | 27 | 3 | overlay | CA57-59 | 701 | 1 | Surface | 1989 | 126 | 115 | 138 | 3 | 12 | 2.348 | 2.292 | 2.396 | 3 | 0.052 | 10/21/1993 | The cores and testing were conducted as part of a Supplemental Workplan in the Fall of 1993
830801 | 28 | 4 | overlay | CA60-62 | 701 | 1 | Surface | 1989 | 170 | 165 | 180 | 3 | 9 | 2.378 | 2.354 | 2.394 | 3 | 0.021 | 10/21/1993 | The cores and testing were conducted as part of a Supplemental Workplan in the Fall of 1993
830801 | 28 | 4 | overlay | CA60-62 | 701 | 1 | Surface | 1989 | 170 | 165 | 180 | 3 | 9 | 2.378 | 2.354 | 2.394 | 3 | 0.021 | 10/21/1993 | The cores and testing were conducted as part of a Supplemental Workplan in the Fall of 1993
830801 | 28 | 4 | overlay | CA60-62 | 701 | 1 | Surface | 1989 | 170 | 165 | 180 | 3 | 9 | 2.378 | 2.354 | 2.394 | 3 | 0.021 | 10/21/1993 | The cores and testing were conducted as part of a Supplemental Workplan in the Fall of 1993
830801 | 28 | 4 | overlay | CA60-62 | 701 | 1 | Surface | 1989 | 170 | 165 | 180 | 3 | 9 | 2.378 | 2.354 | 2.394 | 3 | 0.021 | 10/21/1993 | The cores and testing were conducted as part of a Supplemental Workplan in the Fall of 1993
830403 | 16 | 1 | overlay | CA51-53 | 701 | 1 | Surface | 1990 | 40.3 | 40 | 41 | 3 | 0.6 | 2.275 | 2.231 | 2.298 | 3 | 0.038
830403 | 16 | 1 | overlay | CA51-53 | 701 | 1 | Surface | 1990 | 40.3 | 40 | 41 | 3 | 0.6 | 2.275 | 2.231 | 2.298 | 3 | 0.038
830403 | 16 | 1 | overlay | CA51-53 | 701 | 1 | Surface | 1990 | 40.3 | 40 | 41 | 3 | 0.6 | 2.275 | 2.231 | 2.298 | 3 | 0.038
830403 | 17 | 1 | overlay | CA51-53 | 701 | 1 | 1st Intermediate | 1990 | 36 | 36 | 36 | 3 | 0 | 2.274 | 2.223 | 2.303 | 3 | 0.044
830403 | 17 | 1 | overlay | CA51-53 | 701 | 1 | 1st Intermediate | 1990 | 36 | 36 | 36 | 3 | 0 | 2.274 | 2.223 | 2.303 | 3 | 0.044
830403 | 17 | 1 | overlay | CA51-53 | 701 | 1 | 1st Intermediate | 1990 | 36 | 36 | 36 | 3 | 0 | 2.274 | 2.223 | 2.303 | 3 | 0.044
830403 | 18 | 1 | overlay | CA51-53 | 701 | 1 | Bottom | 1990 | 24 | 22 | 26 | 2 | 2.8 | 2.27 | 2.262 | 2.277 | 2 | 0.011 |  | leveling lift
830403 | 18 | 1 | overlay | CA51-53 | 701 | 1 | Bottom | 1990 | 24 | 22 | 26 | 2 | 2.8 | 2.27 | 2.262 | 2.277 | 2 | 0.011 |  | leveling lift
830403 | 18 | 1 | overlay | CA51-53 | 701 | 1 | Bottom | 1990 | 24 | 22 | 26 | 2 | 2.8 | 2.27 | 2.262 | 2.277 | 2 | 0.011 |  | leveling lift
830403 | 19 | 2 | overlay | CA54-56 | 701 | 1 | Surface | 1990 | 43 | 41 | 45 | 3 | 2 | 2.282 | 2.27 | 2.295 | 3 | 0.013
830403 | 19 | 2 | overlay | CA54-56 | 701 | 1 | Surface | 1990 | 43 | 41 | 45 | 3 | 2 | 2.282 | 2.27 | 2.295 | 3 | 0.013
830403 | 19 | 2 | overlay | CA54-56 | 701 | 1 | Surface | 1990 | 43 | 41 | 45 | 3 | 2 | 2.282 | 2.27 | 2.295 | 3 | 0.013

## Table Reference
TABLE_NAME | TABLE_ALIAS | DESCRIPTION
CLTPP_DESC_ASBUILT | Cltpp Desc Asbuilt | Identification, location and description of the experimental test sites and as-built pavement structure information
CLTPP_MAT_AC_TST_1 | Cltpp Mat Ac Tst 1 | Laboratory Tests conducted on asphalt concrete cores and on bulk uncompacted AC samples retrieved before and after rehabilitation
CLTPP_MAT_AC_TST_2 | Cltpp Mat Ac Tst 2 | Laboratory Tests conducted on bulk uncompacted AC samples retrieved from either the paver or the asphalt plant during rehabilitation
CLTPP_MAT_CORE_TST_1 | Cltpp Mat Core Tst 1 | Laboratory Tests conducted on asphalt concrete cores retrieved before and after rehabilitation
CLTPP_MAT_CORE_TST_2 | Cltpp Mat Core Tst 2 | Laboratory Tests conducted on asphalt concrete cores retrieved after rehabilitation

## Field Reference
TABLE_NAME | FIELD_NAME | FIELD_ALIAS | DESCRIPTION
CLTPP_DESC_ASBUILT | SUBSURFACE_DRAINAGE | Subsurface Drainage | The method of water drainage underneath the asphalt concrete surface; e.g. longitudinal, transverse, blanket
CLTPP_DESC_ASBUILT | ORIG_PAV_DESCR | Orig Pav Descr | Specific code to describe the pavement surface material type which existed prior to the overlay
CLTPP_DESC_ASBUILT | MILL_DEPTH | Mill Depth | Depth of milling in millimeters prior to placement of overlay
CLTPP_DESC_ASBUILT | OVERLAY_MATL_CODE | Overlay Matl Code | Specific code to describe the overlay material type
CLTPP_DESC_ASBUILT | BASE_DESCR | Base Descr | General description code of the base layer material
CLTPP_DESC_ASBUILT | SUBBASE_DESCR | Subbase Descr | General description of the subbase layer material
CLTPP_DESC_ASBUILT | TOTAL_SHOULDER_WIDTH_OUTSIDE | Total Shoulder Width Outside | The total width of the outside shoulder to the nearest tenth of a metre
CLTPP_DESC_ASBUILT | LATITUDE_DEG | Latitude Deg | Degrees of latitude at which the C-SHRP site is located
CLTPP_DESC_ASBUILT | LATITUDE_MIN | Latitude Min | Minutes of latitude, which combined with the degrees of latitude, locate the test site geographically
CLTPP_DESC_ASBUILT | LONG_MIN | Long Min | Minutes of longitude, which combined with the degrees of longitude, locate the test site geographically
CLTPP_DESC_ASBUILT | FROST_PENETRATION | Frost Penetration | Four digit number for estimating the maximum frost penetration in metres
CLTPP_DESC_ASBUILT | ENVIRONMENT_TYPE | Environment Type | General description of the climatic zone where the test site is located; i.e. wet-no freeze
CLTPP_DESC_ASBUILT | FREEZE_INDEX | Freeze Index | Historical average annual freezing index (in degree Celsius-days); e.g. ten degree days= 10 days with a mean air temp. of 1 degree below freezing or 5 days with a mean air temp. of 2 degrees below freezing
CLTPP_DESC_ASBUILT | ANNUAL_PRECIP | Annual Precip | Historical average annual precipitation, in mm of water, in the vicinity of the test site (10mm of snowfall=1mm or rainfall)
CLTPP_DESC_ASBUILT | ANNUAL_AIR_FREEZE_CYCLES | Annual Air Freeze Cycles | Historical avg annual # of freeze-thaw cycles (estimated from mean air temp. in the vicinity of the site); an air freeze-thaw cycle occurs when the air temp drops below later rises above the freezing point, regardless of duration of time below freezing
CLTPP_DESC_ASBUILT | TEMP_GRADIENT | Temp Gradient | Historical average temperature range in the vicinity of the test site; i.e. (monthly mean daily max temp) - (monthly mean daily min temp)
CLTPP_DESC_ASBUILT | AVG_EST_ANNUAL_ESALS_REHAB | Avg Est Annual Esals Rehab | Average annual Equivalent Single Axle Load (ESAL) in the first 4 years after rehabilitation of the site; the ESAL values were estimated by each agency from traffic volume counts, vehicle classification counts truck weight measurements
CLTPP_DESC_ASBUILT | ORIG_CONSTR_YEAR | Orig Constr Year | Total thickness of the asphalt concrete pavement immediately before the C-LTPP experiment began (i.e. prior to placement of the overlay in 1989 or 1990)
CLTPP_DESC_ASBUILT | CSHRP_ID | Cshrp Id | C-SHRP test site identification number
CLTPP_DESC_ASBUILT | PROVINCE | Province | Province where the C-SHRP test site is located
CLTPP_DESC_ASBUILT | HIGHWAY | Highway No | The number assigned to the highway in which the test site is located
CLTPP_DESC_ASBUILT | SITE_LOCATION | Site Location | A brief description of the site location, e.g. between junctions of highways 21 and 816, approximately 16km east of Halifax
CLTPP_DESC_ASBUILT | NO_OF_THROUGH_LANES | No Of Through Lanes | The total number of through lanes (exclusive of access roads) in one direction
CLTPP_DESC_ASBUILT | CSHRP_LANE_DES | Cshrp Lane Des | The direction (WB, EB, NB, or SB) and location (travelling or passing lane) of the C-SHRP study lane
CLTPP_DESC_ASBUILT | SHOULDER_TYPE | Shoulder Type | Description of the pavement shoulder (paved or unpaved)
CLTPP_DESC_ASBUILT | TOTAL_SHOULDER_WIDTH_INSIDE | Total Shoulder Width Inside | The total width of the inside shoulder to the nearest tenth of a metre
CLTPP_DESC_ASBUILT | ORIG_PAV_THICK | Orig Pav Thick | General description of the type of material in the original asphalt concrete pavement surface prior to overlay
CLTPP_DESC_ASBUILT | ORIG_PAV_MAT_CODE | Orig Pav Mat Code | Date when the C-LTPP experiment offically began at each test site (i.e. the date when the overlay was placed)
CLTPP_DESC_ASBUILT | DATE_REHAB | Date Rehab | Date when the C-LTPP experiment offically began at each test site (i.e. the date when the overlay was placed)
CLTPP_DESC_ASBUILT | EXPERI_TYPE_CODE | Experi Type Code | Description of the specific topic of study at the adjacent test sections of each test site; e.g. performance comparisons of different overlay thicknesses, performance comparisons of RAP vs virgin AC, etc…
CLTPP_DESC_ASBUILT | OVERLAY_THICK | Overlay Thick | The total thickness of the asphalt concrete overlay
CLTPP_DESC_ASBUILT | OVERLAY_DESCR | Overlay Descr | General description of the type of material that makes up the asphalt concrete overlay
CLTPP_DESC_ASBUILT | TOTAL_AC_THICK | Total Ac Thick | Resulting total asphalt concrete thickness after placement of overlay (equals "thickness of original AC" minus "mill depth" plus "thickness of overlay")
CLTPP_DESC_ASBUILT | BASE_THICK | Base Thick | Total thickness of the base layer, estimated from a test pit excavation and/or borehole sampling
CLTPP_DESC_ASBUILT | BASE_CLASS_CODE | Base Class Code | Specific code related to the soil classification and description of the base material
CLTPP_DESC_ASBUILT | SUBBASE_THICK | Subbase Thick | Total thickness of the subbase layer, estimated from a test pit excavation and/or borehole sampling
CLTPP_DESC_ASBUILT | SUBBASE_CLASS_CODE | Subbase Class Code | Specific code related to the soil classification and description of the subbase material
CLTPP_DESC_ASBUILT | SECTION | Section | Test section number at each C-SHRP test site (each site has from two to four 150m test sections)
CLTPP_DESC_ASBUILT | HWY_FUNCTIONAL_CLASS | Hwy Functional Class | Classification of the highway depending on its primary use, e.g. Trans Canada, principal arterial
CLTPP_DESC_ASBUILT | KILOMETRE_POINT | Kilometre Point | The station (in kilometres) used by the provincial highway agency for geographical locations
CLTPP_DESC_ASBUILT | CSHRP_LANE_WIDTH | Cshrp Lane Width | The width of the C-SHRP study lane to the nearest tenth of a metre
CLTPP_DESC_ASBUILT | SUBGRADE_DESCR | Subgrade Descr | General description of the subgrade soil
CLTPP_DESC_ASBUILT | REMARKS | Remarks | Comments
CLTPP_DESC_ASBUILT | LONG_DEG | Long Deg | Degrees of longitude at which the C-SHRP site is located
CLTPP_DESC_ASBUILT | ELEV_ABOVE_SEA_LEVEL | Elev Above Sea Level | Approximate elevation of the pavement test site in metres above sea level
CLTPP_DESC_ASBUILT | ANNUAL_DAYS_WITH_PRECIP | Annual No Days With Precip | Historical average annual number of days in which precipitation was recorded in the vicinity of the test site
CLTPP_DESC_ASBUILT | SUBGRADE_CLASS_CODE | Subgrade Class Code | Specific code related to the soil classification and description of the subgrade material
CLTPP_MAT_AC_TST_1 | KIN_VISCOSITY_135C | Kin Viscosity 135c | Kinematic viscosity (in mm2/second) of the asphalt cement @ 135 degrees Celsius (as determined by the standard ASTM D2170 test procedure); sample bitumen extracted from the cores by way of an Abson recovery (ASTM D1856)
CLTPP_MAT_AC_TST_1 | VISCOSITY_135C | Viscosity 135c | Viscosity, or coefficient of viscosity, (in Pascal -seconds) of the asphalt cement by vaccum capillary viscometers @ 135 degrees Celsius (ASTM D2171 test procedure); sample bitumen extracted from the cores by way of an Abson recovery (ASTM D1856)
CLTPP_MAT_AC_TST_1 | PENETRATION_25C | Penetration 25c | Penetration (in tenths of millimetres) of the asphalt cement @ 25 degrees Celsius (as determined by the standard ADTM D5 test procedure);sample bitumen extracted from the cores by way of an Abson recovery (ASTM D1856)
CLTPP_MAT_AC_TST_1 | DUCTILITY_25C | Ductility 25c | Ductility (in centimetres) of the asphalt cement @ 25 degrees Celsius (as determined by the standard ADTM D113 test procedure);sample bitumen extracted from the cores by way of an Abson recovery (ASTM D1856)
CLTPP_MAT_AC_TST_1 | DUCTILITY_4C | Ductility 4c | Ductility (in centimetres) of the asphalt cement @ 4 degrees Celsius (as determined by the standard ADTM D113 test procedure);sample bitumen extracted from the cores by way of an Abson recovery (ASTM D1856)
CLTPP_MAT_AC_TST_1 | RING_BALL_SOFTENING_POINT | Ring Ball Softening Point | Softening point (in degrees Celsius) as measured using a ring and ball according to the old standard ASTM D36 test procedure
CLTPP_MAT_AC_TST_1 | ASPHALT_CEMENT_CODE | Asphalt Cement Code | Code describing the grade of the bitumen used in the asphalt concrete mixture
CLTPP_MAT_AC_TST_1 | REFINERY | Refinery | Source (refinery) of the asphalt cement, if known
CLTPP_MAT_AC_TST_1 | SPECIFIC_GRAV_ASPHALT_CEMENT | Specific Grav Asphalt Cement | Specific gravity of the asphalt cement (as determined by the standard ASTM D70 testing procedure) extracted from the cores by way of an Abson recovery (ASTM D1856)
CLTPP_MAT_AC_TST_1 | KIN_VISCOSITY_60C | Kin Viscosity 60c | Kinematic viscosity (in mm2/second) of the asphalt cement @60 degrees Celsius (as determined by the standard ASTM D2170 test procedure); sample bitumen extracted from the cores by way of an Abson recovery (ASTM D1856)
CLTPP_MAT_AC_TST_1 | VISCOSITY_60C | Viscosity 60c | Viscosity, or coefficient of viscosity, (in Pascal -seconds) of the asphalt cement by vaccum capillary viscometers @ 60 degrees Celsius (ASTM D2171 test procedure); sample bitumen extracted from the cores by way of an Abson recovery (ASTM D1856)
CLTPP_MAT_AC_TST_1 | PERC_ABSORP_COMBINED_CAL | Perc Absorp Combined Cal | Absorption of the combined extracted material (fine coarse agg, and the filler)
CLTPP_MAT_AC_TST_1 | PERC_PASSING_20000 | Perc Passing 20000 | Percent material passing designated µm sieve size; non-bracketed sieve sizes - gradations reported in accordance with CGSB sieves; bracketed ( ) sieves sizes - gradations reported in accordance with AASHTO and ASTM, U.S. Standard Series, openings an
CLTPP_MAT_AC_TST_1 | PERC_PASSING_16000 | Perc Passing 16000 | Percent material passing designated µm sieve size; non-bracketed sieve sizes - gradations reported in accordance with CGSB sieves; bracketed ( ) sieves sizes - gradations reported in accordance with AASHTO and ASTM, U.S. Standard Series, openings an
CLTPP_MAT_AC_TST_1 | PERC_PASSING_14000 | Perc Passing 14000 | Percent material passing designated µm sieve size; non-bracketed sieve sizes - gradations reported in accordance with CGSB sieves; bracketed ( ) sieves sizes - gradations reported in accordance with AASHTO and ASTM, U.S. Standard Series, openings an
CLTPP_MAT_AC_TST_1 | PERC_PASSING_13200 | Perc Passing 13200 | Percent material passing designated µm sieve size; non-bracketed sieve sizes - gradations reported in accordance with CGSB sieves; bracketed ( ) sieves sizes - gradations reported in accordance with AASHTO and ASTM, U.S. Standard Series, openings an
CLTPP_MAT_AC_TST_1 | PERC_PASSING_12500 | Perc Passing 12500 | Percent material passing designated µm sieve size; non-bracketed sieve sizes - gradations reported in accordance with CGSB sieves; bracketed ( ) sieves sizes - gradations reported in accordance with AASHTO and ASTM, U.S. Standard Series, openings an
CLTPP_MAT_AC_TST_1 | PERC_PASSING_7500 | Perc Passing 7500 | Percent material passing designated µm sieve size; non-bracketed sieve sizes - gradations reported in accordance with CGSB sieves; bracketed ( ) sieves sizes - gradations reported in accordance with AASHTO and ASTM, U.S. Standard Series, openings an
CLTPP_MAT_AC_TST_1 | GRADATION_REPORT | Gradation Report | gradation report of aggregate extracted from the cores has been providedDeclaration (Yes or No) on whether a copy of the Provincial Highway Agency's standard
CLTPP_MAT_AC_TST_1 | PERC_PASSING_10000 | Perc Passing 10000 | Percent material passing designated µm sieve size; non-bracketed sieve sizes - gradations reported in accordance with CGSB sieves; bracketed ( ) sieves sizes - gradations reported in accordance with AASHTO and ASTM, U.S. Standard Series, openings an
CLTPP_MAT_AC_TST_1 | PERC_PASSING_630 | Perc Passing 630 | Percent material passing designated µm sieve size; non-bracketed sieve sizes - gradations reported in accordance with CGSB sieves; bracketed ( ) sieves sizes - gradations reported in accordance with AASHTO and ASTM, U.S. Standard Series, openings an
CLTPP_MAT_AC_TST_1 | AGING_TEST_CODE | Aging Test Code | Code identifying the test procedure used to measure aging of the asphalt cement; 1=Thin Film Oven Test, TFOT (ASTM D1754), 2=Rolling Thin Film Oven Test, RTFOT (ASTM D2872), 3=Other test
CLTPP_MAT_AC_TST_1 | GEOLOGIC_CODE | Geologic Code | Code describing the geologic classification of the extracted aggregate; e.g. granite, limestone, shale, quartzite
CLTPP_MAT_AC_TST_1 | BULK_SPEC_GRAV_COMBINED_CALCUL | Bulk Spec Grav Combined Calcul | Bulk specific gravity of the combined extracted material (fine coarse agg. and the filler)
CLTPP_MAT_AC_TST_1 | DATE_OF_TESTING_REPORT | Date Of Testing Report | Date form was completed
CLTPP_MAT_AC_TST_1 | CSHRP_ID | Cshrp Id | C-SHRP test site identification number
CLTPP_MAT_AC_TST_1 | SECTION | Section | Test section number at each C-SHRP test site (each site has from two to four 150m test sections)
CLTPP_MAT_AC_TST_1 | PAVEMENT_ORIGIN | Pavement Origin | Whether the cores are from the "original" asphalt concrete or the "overlay" AC
CLTPP_MAT_AC_TST_1 | SAMPLE_CODE | Sample Code | 4-character code: 1st letter defines sample type(C=core, K=block, B=bulk, M=moisture, T=Shelby tube, J=split spoon, P=broken); 2nd letter defines sample material (A=AC, G=granular or unbound base/subbase, S=subgrade); 3rd 4th char=sample number sequenc
CLTPP_MAT_AC_TST_1 | LAYER_CODE | Layer Code | Code identifying the pavement structure layer; e.g. 01=overlay, 03=original surface, 05=base, 06=subbase, 07=subgrade, 10=surface treatment, etc..
CLTPP_MAT_AC_TST_1 | REMARKS | Remarks | Comments
CLTPP_MAT_AC_TST_1 | SIEVE_SERIES | Sieve Series | Sieve series used for gradation
CLTPP_MAT_AC_TST_1 | PERC_PASSING_5000 | Perc Passing 5000 | Percent material passing designated µm sieve size; non-bracketed sieve sizes - gradations reported in accordance with CGSB sieves; bracketed ( ) sieves sizes - gradations reported in accordance with AASHTO and ASTM, U.S. Standard Series, openings an
CLTPP_MAT_AC_TST_1 | SURFACE_CODE | Surface Code | Code describing the type of asphalt concrete material in the given layer
CLTPP_MAT_AC_TST_1 | LAYER_LOCATION | Layer Location | Location of the given layer of AC; i.e. surface, 1st intermediate, 2nd intermediate, or bottom
CLTPP_MAT_AC_TST_1 | CRUDE_SOURCE | Crude Source | Description of the asphalt crude source, if known
CLTPP_MAT_AC_TST_1 | PENETRATION_4C | Penetration 4c | Penetration (in tenths of millimetres) of the asphalt cement @ 4 degrees Celsius (as determined by the standard ADTM D5 test procedure);sample bitumen extracted from the cores by way of an Abson recovery (ASTM D1856)
CLTPP_MAT_AC_TST_1 | CRUSHED_PARTICLE_CODE | Crushed Particle Code | Code identifying the percentage of "crushed" aggregate in the asphalt concrete; the crushed particle must have at least 2 crushed faces which equal at least 10% of the total aggregate surface.
CLTPP_MAT_AC_TST_1 | PERC_PASSING_2500 | Perc Passing 2500 | Percent material passing designated µm sieve size; non-bracketed sieve sizes - gradations reported in accordance with CGSB sieves; bracketed ( ) sieves sizes - gradations reported in accordance with AASHTO and ASTM, U.S. Standard Series, openings an
CLTPP_MAT_AC_TST_1 | PERC_PASSING_2000 | Perc Passing 2000 | Percent material passing designated µm sieve size; non-bracketed sieve sizes - gradations reported in accordance with CGSB sieves; bracketed ( ) sieves sizes - gradations reported in accordance with AASHTO and ASTM, U.S. Standard Series, openings an
CLTPP_MAT_AC_TST_1 | PERC_PASSING_1250 | Perc Passing 1250 | Percent material passing designated µm sieve size; non-bracketed sieve sizes - gradations reported in accordance with CGSB sieves; bracketed ( ) sieves sizes - gradations reported in accordance with AASHTO and ASTM, U.S. Standard Series, openings an
CLTPP_MAT_AC_TST_1 | PERC_PASSING_900 | Perc Passing 900 | Percent material passing designated µm sieve size; non-bracketed sieve sizes - gradations reported in accordance with CGSB sieves; bracketed ( ) sieves sizes - gradations reported in accordance with AASHTO and ASTM, U.S. Standard Series, openings an
CLTPP_MAT_AC_TST_1 | PERC_PASSING_800 | Perc Passing 800 | Percent material passing designated µm sieve size; non-bracketed sieve sizes - gradations reported in accordance with CGSB sieves; bracketed ( ) sieves sizes - gradations reported in accordance with AASHTO and ASTM, U.S. Standard Series, openings an
CLTPP_MAT_AC_TST_1 | PERC_PASSING_400 | Perc Passing 400 | Percent material passing designated µm sieve size; non-bracketed sieve sizes - gradations reported in accordance with CGSB sieves; bracketed ( ) sieves sizes - gradations reported in accordance with AASHTO and ASTM, U.S. Standard Series, openings an
CLTPP_MAT_AC_TST_1 | PERC_PASSING_315 | Perc Passing 315 | Percent material passing designated µm sieve size; non-bracketed sieve sizes - gradations reported in accordance with CGSB sieves; bracketed ( ) sieves sizes - gradations reported in accordance with AASHTO and ASTM, U.S. Standard Series, openings an
CLTPP_MAT_AC_TST_1 | PERC_PASSING_160 | Perc Passing 160 | Percent material passing designated µm sieve size; non-bracketed sieve sizes - gradations reported in accordance with CGSB sieves; bracketed ( ) sieves sizes - gradations reported in accordance with AASHTO and ASTM, U.S. Standard Series, openings an
CLTPP_MAT_AC_TST_1 | PERC_PASSING_80 | Perc Passing 80 | Percent material passing designated µm sieve size; non-bracketed sieve sizes - gradations reported in accordance with CGSB sieves; bracketed ( ) sieves sizes - gradations reported in accordance with AASHTO and ASTM, U.S. Standard Series, openings an
CLTPP_MAT_AC_TST_1 | PERC_PASSING_71 | Perc Passing 71 | Percent material passing designated µm sieve size; non-bracketed sieve sizes - gradations reported in accordance with CGSB sieves; bracketed ( ) sieves sizes - gradations reported in accordance with AASHTO and ASTM, U.S. Standard Series, openings an
CLTPP_MAT_AC_TST_1 | PERC_LOSS_OF_MASS | Perc Loss Of Mass | Percent reduction in asphalt cement mass after the aging test
CLTPP_MAT_AC_TST_1 | COARSE_AGG_BULK_GRAV | Coarse Agg Bulk Grav | Bulk specific gravity of the coarse aggregate extracted from the asphalt concrete cores, as determined by the standard ASTM C127 test procedure
CLTPP_MAT_AC_TST_1 | COARSE_AGG_PERC_ABSORPTION | Coarse Agg Perc Absorption | Absorption of the coarse aggregate extracted from the asphalt concrete cores, as determined by the standard ASTM C127 test procedure
CLTPP_MAT_AC_TST_1 | FINE_AGG_BULK_SPECIFIC_GRAV | Fine Agg Bulk Specific Grav | Bulk specific gravity of the fine aggregate extracted from the asphalt concrete cores, as determined by the standard ASTM C128 test procedure
CLTPP_MAT_AC_TST_1 | FINE_AGG_PERC_ABSORPTION | Fine Agg Perc Absorption | Absorption of the fine aggregate extracted from the asphalt concrete cores, as determined by the standard ASTM C128 test procedure
CLTPP_MAT_AC_TST_1 | FILLER_BULK_SPECIFIC_GRAV | Filler Bulk Specific Grav | Bulk specific gravity of the filler material extracted from the asphalt concrete cores, as determined by the standard ASTM D854 test procedure
CLTPP_MAT_AC_TST_1 | ACT_TST_ID | Act_Tst_Id | Record Identification Number
CLTPP_MAT_AC_TST_2 | SURFACE_CODE | Surface Code | Code describing the type of asphalt concrete material in the given layer
CLTPP_MAT_AC_TST_2 | LAYER_CODE | Layer Code | Code identifying the pavement structure layer; e.g. 01=overlay, 03=original surface, 05=base, 06=subbase, 07=subgrade, 10=surface treatment, etc.
CLTPP_MAT_AC_TST_2 | LAYER_LOCATION | Layer Location | Location of the given layer of AC; i.e. surface, 1st intermediate, 2nd intermediate, or bottom
CLTPP_MAT_AC_TST_2 | BULK_SPECIFIC_GRAVITY_MEAN | Bulk Specific Gravity Mean | Average bulk specific gravity from all tests on the given sample, calculated according to the standard ASTM D2726 test procedure, Method A, saturated surface dry samples; if absorbed water exceeds 2% of the volume of the specimen use ASTM D1188 water exc
CLTPP_MAT_AC_TST_2 | BULK_SPECIFIC_GRAVITY_MAX | Bulk Specific Gravity Max | Maximum bulk specific gravity value obtained from all tests on the given sample, using ASTM D2726 or D1188
CLTPP_MAT_AC_TST_2 | BULK_SPEC_GRAVITY_STD_DEV | Bulk Spec Gravity Std Dev | Standard deviation from the mean of bulk specific gravity values
CLTPP_MAT_AC_TST_2 | THEO_MAX_SPEC_GRAV_MEAN | Theo Max Spec Grav Mean | Average of all Theoretical Maximum Specific Gravity tests (ASTM D2041) conducted on the given sample
CLTPP_MAT_AC_TST_2 | THEO_MAX_SPEC_GRAV_MIN | Theo Max Spec Grav Min | Minimum value of all Theoretical Maximum Specific Gravity tests (ASTM D2041) conducted on the given sample
CLTPP_MAT_AC_TST_2 | THEO_MAX_SPEC_GRAV_TESTS | Theoretical Max Spec Grav Tests | Total number of Theoretical Maximum Specific Gravity tests (ASTM D2041) conducted on the given sample
CLTPP_MAT_AC_TST_2 | THEO_MAX_SPEC_GRAV_STD_DEV | Theo Max Spec Grav Std Dev | Standard deviation from the mean of the Theoretical Maximum Specific Gravity tests (ASTM D2041) conducted on the given sample
CLTPP_MAT_AC_TST_2 | CSHRP_ID | Cshrp Id | C-SHRP test site identification number
CLTPP_MAT_AC_TST_2 | SECTION | Section | Test section number at each C-SHRP test site (each site has from two to four 150m test sections)
CLTPP_MAT_AC_TST_2 | SAMPLE_SOURCE | Sample Source | Identification of whether the uncompacted asphalt sample was retrieved "on site" from the paver or from the "asphalt plant"
CLTPP_MAT_AC_TST_2 | BULK_SPECIFIC_GRAVITY_MIN | Bulk Specific Gravity Min | Minimum bulk specific gravity value obtained from all tests on the given sample, using ASTM D2726 or D1188
CLTPP_MAT_AC_TST_2 | BULK_SPECIFIC_GRAVITY_TESTS | Bulk Specific Gravity Tests | Number of bulk specific gravity tests
CLTPP_MAT_AC_TST_2 | THEO_MAX_SPEC_GRAV_MAX | Theo Max Spec Grav Max | Maximum value of all Theoretical Maximum Specific Gravity tests (ASTM D2041) conducted on the given sample
CLTPP_MAT_AC_TST_2 | PAVEMENT_ORIGIN | Pavement Origin | Whether the cores are from the "original" asphalt concrete or the "overlay" AC
CLTPP_MAT_AC_TST_2 | SAMPLE_CODE | Sample Code | 4-character code: 1st letter defines sample type(C=core, K=block, B=bulk, M=moisture, T=Shelby tube, J=split spoon, P=broken); 2nd letter defines sample material (A=AC, G=granular or unbound base/subbase, S=subgrade); 3rd 4th char=sample number sequence
CLTPP_MAT_AC_TST_2 | PERC_AIR_VOIDS_MEAN | Perc Air Voids Mean | Average percentage of air voids in the given sample determined using the standard ASTM D3203 test procedure
CLTPP_MAT_AC_TST_2 | PERC_AIR_VOIDS_MAX | Perc Air Voids Max | Maximum value from all tests (ASTM D3203) for percent air voids in the given sample
CLTPP_MAT_AC_TST_2 | PERC_AIR_VOIDS_TESTS | Perc Air Voids Tests | Total number of tests (ASTM D3203) for percent air voids in the given sample
CLTPP_MAT_AC_TST_2 | PERC_VMA_MEAN | Perc Vma Mean | Average percent voids in mineral aggregate in the given sample, calculated using the specific gravities of the bulk asphalt samples
CLTPP_MAT_AC_TST_2 | PERC_VMA_MIN | Perc Vma Min | Minimum value from all VMA calculations made on the given sample
CLTPP_MAT_AC_TST_2 | PERC_VMA_NO_TESTS | Perc Vma No Tests | Total number of calculations of VMA made on the given sample
CLTPP_MAT_AC_TST_2 | PERC_VMA_STD_DEV | Perc Vma Std Dev | Standard deviation from the mean of all VMA calculations made on the given sample
CLTPP_MAT_AC_TST_2 | MARSHALLSTABILITY_KN | Marshallstability Kn | Marshall stability value (in kN) obtained using the standard ASTM D1559 test procedure on the given sample
CLTPP_MAT_AC_TST_2 | PERC_ASPHALT_CEMENT | Perc Asphalt Cement | Percentage of bitumen in the bulk asphalt concrete sample as measured using the standard ASTM D2172 testing procedure
CLTPP_MAT_AC_TST_2 | PERC_EFFECTIVE_ASPHALT_CEMENT | Perc Effective Asphalt Cement | Effective asphalt cement content based on the calculation of the percentage of asphalt absorbed by the aggregate according to ASTM D4469
CLTPP_MAT_AC_TST_2 | PERC_AIR_VOIDS_MIN | Perc Air Voids Min | Minimum value from all tests (ASTM D3203) for percent air voids in the given sample
CLTPP_MAT_AC_TST_2 | PERC_AIR_VOIDS_STD_DEV | Perc Air Voids Std Dev | Standard deviation from the mean of all tests for percent air voids in the given sample
CLTPP_MAT_AC_TST_2 | PERC_VMA_MAX | Perc Vma Max | Maximum value from all VMA calculations made on the given sample
CLTPP_MAT_AC_TST_2 | MARSHALL_FLOW | Marshall Flow | Recorded Marshall Flow value (in 0.25mm) obtained using the standard ASTM D1559 testing procedure
CLTPP_MAT_AC_TST_2 | DATE_OF_TESTING_REPORT | Date Of Testing Report | Date form was completed
CLTPP_MAT_AC_TST_2 | REMARKS | Remarks | Comment
CLTPP_MAT_AC_TST_2 | AC_TST2_ID | Ac_Tst2_Id | Record Identification Number
CLTPP_MAT_CORE_TST_1 | PERC_PASSING_80 | Perc Passing 80 | Percent material passing designated µm sieve size; non-bracketed sieve sizes - gradations reported in accordance with CGSB sieves; bracketed ( ) sieves sizes - gradations reported in accordance with AASHTO and ASTM, U.S. Standard Series, openings an
CLTPP_MAT_CORE_TST_1 | BULK_SPECIFIC_GRAVITY_MEAN | Bulk Specific Gravity Mean | Average bulk specific gravity from all recovered cores, calculated according to the standard ASTM D2726 test procedure, Method A, saturated surface dry samples; if absorbed water exceeds 2% of the volume of the specimen use ASTM D1188
CLTPP_MAT_CORE_TST_1 | BULK_SPECIFIC_GRAVITY_MAX | Bulk Specific Gravity Max | Maximum bulk specific gravity value obtained from all recovered cores using ASTM D2726 or D1188
CLTPP_MAT_CORE_TST_1 | BULK_SPEC_GRAVITY_STD_DEV | Bulk Spec Gravity Std Dev | Standard deviation from the mean of all bulk specific gravity test results
CLTPP_MAT_CORE_TST_1 | THEO_MAX_SPEC_GRAV_MEAN | Theo Max Spec Grav Mean | Average of all Theoretical Maximum Specific Gravity tests (ASTM D2041) conducted on the recovered cores
CLTPP_MAT_CORE_TST_1 | THEO_MAX_SPEC_GRAV_MIN | Theo Max Spec Grav Min | Minimum value of all Theoretical Maximum Specific Gravity tests (ASTM D2041) conducted on the recovered cores
CLTPP_MAT_CORE_TST_1 | THEO_MAX_SPEC_GRAV_STD_DEV | Theo Max Spec Grav Std Dev | Standard deviation from the mean of the Theoretical Maximum Specific Gravity tests (ASTM D2041) conducted on the recovered cores
CLTPP_MAT_CORE_TST_1 | PERC_AIR_VOIDS_MEAN | Perc Air Voids Mean | Average percentage of air voids in the recovered cores determined using the standard ASTM D3203 test procedure
CLTPP_MAT_CORE_TST_1 | PERC_AIR_VOIDS_MAX | Perc Air Voids Max | Maximum value from all tests (ASTM D3203) for percent air voids in the recovered cores
CLTPP_MAT_CORE_TST_1 | PERC_AIR_VOIDS_OF_TESTS | Perc Air Voids Of Tests | Total number of tests (ASTM D3203) for percent air voids in the recovered cores
CLTPP_MAT_CORE_TST_1 | PERC_AIR_VOIDS_STD_DEV | Perc Air Voids Std Dev | Standard deviation from the mean of all tests for percent air voids in the recovered cores
CLTPP_MAT_CORE_TST_1 | PERC_VMA_MEAN | Perc Vma Mean | Average percentage voids in mineral aggregate in the given sample, calculated using the specific gravities of the bulk asphalt samples
CLTPP_MAT_CORE_TST_1 | PAVEMENT_ORIGIN | Pavement Origin | Whether the cores are from the "original" asphalt concrete or the "overlay" AC.
CLTPP_MAT_CORE_TST_1 | SAMPLE_CODE | Sample Code | 4-character code: 1st letter defines sample type(C=core, K=block, B=bulk, M=moisture, T=Shelby tube, J=split spoon, P=broken); 2nd letter defines sample material(A=AC, G=granular or unbound base/subbase, S=subgrade); 3rd 4th char=sample number sequence
CLTPP_MAT_CORE_TST_1 | LAYER_CODE | Layer Code | Code identifying the pavement structure layer; e.g. 01=overlay, 03=original surface, 05=base, 06=subbase, 07=subgrade, 10=surface treatment, etc.
CLTPP_MAT_CORE_TST_1 | THICKNESS | Thickness | Thickness (in mm) of the given layer (or lift) of the asphalt concrete, based on a manual observation of the recovered core
CLTPP_MAT_CORE_TST_1 | LAYER_LOCATION | Layer Location | Location of the given layer of AC; i.e. surface, 1st intermediate, 2nd intermediate, or bottom
CLTPP_MAT_CORE_TST_1 | PERC_PASSING_2000 | Perc Passing 2000 | Percent material passing designated µm sieve size; non-bracketed sieve sizes - gradations reported in accordance with CGSB sieves; bracketed ( ) sieves sizes - gradations reported in accordance with AASHTO and ASTM, U.S. Standard Series, openings an
CLTPP_MAT_CORE_TST_1 | PERC_PASSING_900 | Perc Passing 900 | Percent material passing designated µm sieve size; non-bracketed sieve sizes - gradations reported in accordance with CGSB sieves; bracketed ( ) sieves sizes - gradations reported in accordance with AASHTO and ASTM, U.S. Standard Series, openings an
CLTPP_MAT_CORE_TST_1 | PERC_PASSING_630 | Perc Passing 630 | Percent material passing designated µm sieve size; non-bracketed sieve sizes - gradations reported in accordance with CGSB sieves; bracketed ( ) sieves sizes - gradations reported in accordance with AASHTO and ASTM, U.S. Standard Series, openings an
CLTPP_MAT_CORE_TST_1 | PERC_PASSING_400 | Perc Passing 400 | Percent material passing designated µm sieve size; non-bracketed sieve sizes - gradations reported in accordance with CGSB sieves; bracketed ( ) sieves sizes - gradations reported in accordance with AASHTO and ASTM, U.S. Standard Series, openings an
CLTPP_MAT_CORE_TST_1 | PERC_PASSING_315 | Perc Passing 315 | Percent material passing designated µm sieve size; non-bracketed sieve sizes - gradations reported in accordance with CGSB sieves; bracketed ( ) sieves sizes - gradations reported in accordance with AASHTO and ASTM, U.S. Standard Series, openings an
CLTPP_MAT_CORE_TST_1 | PERC_PASSING_160 | Perc Passing 160 | Percent material passing designated µm sieve size; non-bracketed sieve sizes - gradations reported in accordance with CGSB sieves; bracketed ( ) sieves sizes - gradations reported in accordance with AASHTO and ASTM, U.S. Standard Series, openings an
CLTPP_MAT_CORE_TST_1 | PERC_VMA_STD_DEV | Perc Vma Std Dev | Standard deviation from the mean of all VMA calculations made on the given sample
CLTPP_MAT_CORE_TST_1 | MARSHALL_STABILITY | Marshall Stability | Marshall stability value (in kN) obtained using the standard ASTM D1559 test procedure on the recovered cores; the stability value was corrected for the thickness of the core
CLTPP_MAT_CORE_TST_1 | PERC_ASPHALT_CEMENT | Perc Asphalt Cement | Percentage of bitumen in the asphalt concrete cores as measured using the standard ASTM D2172 testing procedure
CLTPP_MAT_CORE_TST_1 | PERC_PASSING_13500 | Perc Passing 13500 | Percent material passing designated µm sieve size; non-bracketed sieve sizes - gradations reported in accordance with CGSB sieves; bracketed ( ) sieves sizes - gradations reported in accordance with AASHTO and ASTM, U.S. Standard Series, openings an
CLTPP_MAT_CORE_TST_1 | PERC_PASSING_1250 | Perc Passing 1250 | Percent material passing designated µm sieve size; non-bracketed sieve sizes - gradations reported in accordance with CGSB sieves; bracketed ( ) sieves sizes - gradations reported in accordance with AASHTO and ASTM, U.S. Standard Series, openings an
CLTPP_MAT_CORE_TST_1 | THEO_MAX_SPEC_GRAV_NO_OF_TESTS | Theo Max Spec Grav No Of Tests | Total number of Theoretical Maximum Specific Gravity tests (ASTM D2041) conducted on the recovered cores
CLTPP_MAT_CORE_TST_1 | PERC_PASSING_14000 | Perc Passing 14000 | Percent material passing designated µm sieve size; non-bracketed sieve sizes - gradations reported in accordance with CGSB sieves; bracketed ( ) sieves sizes - gradations reported in accordance with AASHTO and ASTM, U.S. Standard Series, openings an
CLTPP_MAT_CORE_TST_1 | PERC_PASSING_12500 | Perc Passing 12500 | Percent material passing designated µm sieve size; non-bracketed sieve sizes - gradations reported in accordance with CGSB sieves; bracketed ( ) sieves sizes - gradations reported in accordance with AASHTO and ASTM, U.S. Standard Series, openings an
CLTPP_MAT_CORE_TST_1 | PERC_PASSING_10000 | Perc Passing 10000 | Percent material passing designated µm sieve size; non-bracketed sieve sizes - gradations reported in accordance with CGSB sieves; bracketed ( ) sieves sizes - gradations reported in accordance with AASHTO and ASTM, U.S. Standard Series, openings an
CLTPP_MAT_CORE_TST_1 | PERC_EFFECTIVE_ASPHALT_CEMENT | Perc Effective Asphalt Cement | Effective asphalt cement content based on the calculation of the percentage of asphalt absorbed by the aggregate according to ASTM D4469
CLTPP_MAT_CORE_TST_1 | GRADATION_REPORT | Gradation Report | Declaration (Yes or No) on whether a copy of the Provincial Highway Agency's standard gradation report of aggregate extracted from the cores has been provided
CLTPP_MAT_CORE_TST_1 | PERC_PASSING_28000 | Perc Passing 28000 | Percent material passing designated µm sieve size; non-bracketed sieve sizes - gradations reported in accordance with CGSB sieves; bracketed ( ) sieves sizes - gradations reported in accordance with AASHTO and ASTM, U.S. Standard Series, openings an
CLTPP_MAT_CORE_TST_1 | PERC_PASSING_20000 | Perc Passing 20000 | Percent material passing designated µm sieve size; non-bracketed sieve sizes - gradations reported in accordance with CGSB sieves; bracketed ( ) sieves sizes - gradations reported in accordance with AASHTO and ASTM, U.S. Standard Series, openings an
CLTPP_MAT_CORE_TST_1 | PERC_PASSING_71 | Perc Passing 71 | Percent material passing designated µm sieve size; non-bracketed sieve sizes - gradations reported in accordance with CGSB sieves; bracketed ( ) sieves sizes - gradations reported in accordance with AASHTO and ASTM, U.S. Standard Series, openings an
CLTPP_MAT_CORE_TST_1 | PERC_VMA_OF_TESTS | Perc Vma Of Tests | Total number of calculations of VMA made on the given sample
CLTPP_MAT_CORE_TST_1 | PERC_PASSING_6500 | Perc Passing 6500 | Percent material passing designated µm sieve size; non-bracketed sieve sizes - gradations reported in accordance with CGSB sieves; bracketed ( ) sieves sizes - gradations reported in accordance with AASHTO and ASTM, U.S. Standard Series, openings an
CLTPP_MAT_CORE_TST_1 | PERC_PASSING_5000 | Perc Passing 5000 | Percent material passing designated µm sieve size; non-bracketed sieve sizes - gradations reported in accordance with CGSB sieves; bracketed ( ) sieves sizes - gradations reported in accordance with AASHTO and ASTM, U.S. Standard Series, openings an
CLTPP_MAT_CORE_TST_1 | PERC_PASSING_2500 | Perc Passing 2500 | Percent material passing designated µm sieve size; non-bracketed sieve sizes - gradations reported in accordance with CGSB sieves; bracketed ( ) sieves sizes - gradations reported in accordance with AASHTO and ASTM, U.S. Standard Series, openings an
CLTPP_MAT_CORE_TST_1 | CSHRP_ID | Cshrp Id | C-SHRP test site identification number
CLTPP_MAT_CORE_TST_1 | SECTION | Section | Test section number at each C-SHRP test site (each site has from two to four 150m test sections)
CLTPP_MAT_CORE_TST_1 | SURFACE_CODE | Surface Code | Code describing the type of asphalt concrete material in the given layer of the core
CLTPP_MAT_CORE_TST_1 | CONSTRUCTION_YEAR | Construction Year | Year asphalt concrete was placed
CLTPP_MAT_CORE_TST_1 | BULK_SPECIFIC_GRAVITY_MIN | Bulk Specific Gravity Min | Minimum bulk specific gravity value obtained from all recovered cores using ASTM D2726 or D1188
CLTPP_MAT_CORE_TST_1 | BULK_SPEC_GRAV_NO_OF_TESTS | Bulk Spec Grav No Of Tests | Total number of bulk specific gravity tests taken
CLTPP_MAT_CORE_TST_1 | THEO_MAX_SPEC_GRAV_MAX | Theo Max Spec Grav Max | Maximum value of all Theoretical Maximum Specific Gravity tests (ASTM D2041) conducted on the recovered cores
CLTPP_MAT_CORE_TST_1 | PERC_AIR_VOIDS_MIN | Perc Air Voids Min | Minimum value from all tests (ASTM D3203) for percent air voids in the recovered cores
CLTPP_MAT_CORE_TST_1 | PERC_VMA_MIN | Perc Vma Min | Minimum value from all VMA calculations made on the given sample
CLTPP_MAT_CORE_TST_1 | PERC_VMA_MAX | Perc Vma Max | Maximum value from all VMA calculations made on the given sample
CLTPP_MAT_CORE_TST_1 | CORE_TEST_ID | Core_Test_Id | Record Identification Number
CLTPP_MAT_CORE_TST_1 | MARSHALL_FLOW | Marshall Flow | Recorded Marshall Flow value (in 0.25mm) obtained using the standard ASTM D1559 testing procedure
CLTPP_MAT_CORE_TST_1 | DATE_OF_TESTING_REPORT | Date Of Testing Report | Date form was completed
CLTPP_MAT_CORE_TST_1 | REMARKS | Remarks | Comments
CLTPP_MAT_CORE_TST_1 | SIEVE_SERIES | Sieve Series | Sieve series used for gradation
CLTPP_MAT_CORE_TST_1 | PERC_PASSING_16000 | Perc Passing 16000 | Percent material passing designated µm sieve size; non-bracketed sieve sizes - gradations reported in accordance with CGSB sieves; bracketed ( ) sieves sizes - gradations reported in accordance with AASHTO and ASTM, U.S. Standard Series, openings an
CLTPP_MAT_CORE_TST_2 | CSHRP_ID | Cshrp Id | C-SHRP test site identification number
CLTPP_MAT_CORE_TST_2 | SECTION | Section | Test section number at each C-SHRP test site (each site has from two to four 150m test sections)
CLTPP_MAT_CORE_TST_2 | PAVEMENT_ORIGIN | Pavement Origin | Whether the cores are from the "original" asphalt concrete or the "overlay" AC
CLTPP_MAT_CORE_TST_2 | LAYER_LOCATION | Layer Location | Location of the given layer of AC; i.e. surface, 1st intermediate, 2nd intermediate, or bottom
CLTPP_MAT_CORE_TST_2 | THICKNESS_MEAN | Thickness Mean | Average thickness (in mm) of recovered cores
CLTPP_MAT_CORE_TST_2 | THICKNESS_NO_OF_TESTS | Thickness No Of Tests | Total number of cores with thickness measurements
CLTPP_MAT_CORE_TST_2 | BULK_SPECIFIC_GRAVITY_MIN | Bulk Specific Gravity Min | Minimum bulk specific gravity value of recovered cores using ASTM D2726 or D1188
CLTPP_MAT_CORE_TST_2 | SAMPLE_CODE | Sample Code | 4-character code: 1st letter defines sample type(C=core, K=block, B=bulk, M=moisture, T=Shelby tube, J=split spoon, P=broken); 2nd letter defines sample material (A=AC, G=granular or unbound base/subbase, S=subgrade); 3rd 4th char=sample number sequence
CLTPP_MAT_CORE_TST_2 | SURFACE_CODE | Surface Code | Code describing the type of asphalt concrete material in the given layer of the core
CLTPP_MAT_CORE_TST_2 | LAYER_CODE | Layer Code | Code identifying the pavement structure layer; e.g. 01=overlay, 03=original surface, 05=base, 06=subbase, 07=subgrade, 10=surface treatment, etc..
CLTPP_MAT_CORE_TST_2 | CONSTRUCTION_YEAR | Construction Year | Year in which the construction of the overlay occurred; i.e. 1989, 1990 or 1991
CLTPP_MAT_CORE_TST_2 | THICKNESS_MIN | Thickness Min | Minimum thickness (in mm) of recovered cores
CLTPP_MAT_CORE_TST_2 | THICKNESS_MAX | Thickness Max | Maximum thickness (in mm) of recovered cores
CLTPP_MAT_CORE_TST_2 | THICKNESS_STD_DEV | Thickness Std Dev | Standard deviation (in mm) of the thickness measurements
CLTPP_MAT_CORE_TST_2 | BULK_SPECIFIC_GRAVITY_MEAN | Bulk Specific Gravity Mean | Average bulk specific gravity of recovered cores, calculated according to the standard ASTM D2726 test procedure, Method A, saturated surface dry samples; if absorbed water exceeds 2% of the volume of the specimen use ASTM D1188
CLTPP_MAT_CORE_TST_2 | BULK_SPECIFIC_GRAVITY_MAX | Bulk Specific Gravity Max | Maximum bulk specific gravity value of recovered cores using ASTM D2726 or D1188
CLTPP_MAT_CORE_TST_2 | BULK_SPEC_GRAVITY_NO_OF_TESTS | Bulk Spec Gravity No Of Tests | Total number of bulk specific gravity tests
CLTPP_MAT_CORE_TST_2 | REMARKS | Remarks | Comments
CLTPP_MAT_CORE_TST_2 | BULK_SPECIFIC_GRAVITY_STD_DEV | Bulk Specific Gravity Std Dev | Standard deviation of the bulk specific gravity tests
CLTPP_MAT_CORE_TST_2 | DATE_OF_TESTING_REPORT | Date Of Testing Report | Date form was completed
CLTPP_MAT_CORE_TST_2 | CORE_TEST_ID | Core_Test_Id | Record Identification Number