## CLTPP_DESC_ASBUILT
CSHRP_ID | SECTION | PROVINCE | HIGHWAY | SITE_LOCATION | KILOMETRE_POINT | HWY_FUNCTIONAL_CLASS | NO_OF_THROUGH_LANES | CSHRP_LANE_DES | CSHRP_LANE_WIDTH | SHOULDER_TYPE | TOTAL_SHOULDER_WIDTH_INSIDE | TOTAL_SHOULDER_WIDTH_OUTSIDE | LATITUDE_DEG | LATITUDE_MIN | LONG_DEG | LONG_MIN | ELEV_ABOVE_SEA_LEVEL | FROST_PENETRATION | ENVIRONMENT_TYPE | FREEZE_INDEX | ANNUAL_PRECIP | ANNUAL_DAYS_WITH_PRECIP | ANNUAL_AIR_FREEZE_CYCLES | TEMP_GRADIENT | AVG_EST_ANNUAL_ESALS_REHAB | SUBSURFACE_DRAINAGE | ORIG_CONSTR_YEAR | ORIG_PAV_THICK | ORIG_PAV_DESCR | ORIG_PAV_MAT_CODE | DATE_REHAB | EXPERI_TYPE_CODE | MILL_DEPTH | OVERLAY_THICK | OVERLAY_DESCR | OVERLAY_MATL_CODE | TOTAL_AC_THICK | BASE_THICK | BASE_DESCR | BASE_CLASS_CODE | SUBBASE_THICK | SUBBASE_DESCR | SUBBASE_CLASS_CODE | SUBGRADE_DESCR | SUBGRADE_CLASS_CODE | REMARKS
840101 | 1 | New Brunswick | Hwy 15 | East of Moncton, District 3 (Painsec), 7km of TCH Rte 2 | 6.9 | 2 | 2 | EB, travelling lane | 3.75 | Paved | 1.2 | 3 | 46 | 10 | 64 | 37 | 46 | 2 | Wet-Freeze | 830 | 1179 | 166 | 178 | 10.4 | 278960 | none | 1975 | 259.4 | HMAC | 701 | 07/31/0089 | 7 | 75 | 174 | bottom 3 lifts: 45% RAP, 55% HMAC;top lift: HMAC | 713;701 | 358.4 |  | NA |  |  | NA |  | clayey silty gravel with sand (252), clayey silty sand (214),sandstone boulders | 502;503;506;510 | according to NB DOT, AC placed directly on subgrade
840101 | 2 | New Brunswick | Hwy 15 | East of Moncton, District 3 (Painsec), 7km of TCH Rte 2 | 6.9 | 2 | 2 | EB, travelling lane | 3.75 | Paved | 1.2 | 3 | 46 | 10 | 64 | 37 | 46 | 2 | Wet-Freeze | 830 | 1179 | 166 | 178 | 10.4 | 278960 | none | 1975 | 269.4 | HMAC | 701 | 07/31/0089 | 7 | 75 | 179 | HMAC | 702 | 373.4 |  | NA |  |  | NA |  | clayey silty gravel with sand (252), clayey silty sand (214),sandstone boulders | 502;503;506;510 | according to NB DOT, AC placed directly on subgrade
840101 | 3 | New Brunswick | Hwy 15 | East of Moncton, District 3 (Painsec), 7km of TCH Rte 2 | 6.9 | 2 | 2 | EB, travelling lane | 3.75 | Paved | 1.2 | 3 | 46 | 10 | 64 | 37 | 46 | 2 | Wet-Freeze | 830 | 1179 | 166 | 178 | 10.4 | 278960 | none | 1975 | 286.4 | HMAC | 701 | 07/31/0089 | 7 | 0 | 87 | HMAC | 702 | 373.4 |  | NA |  |  | Gravel - poorly graded |  | clayey silty gravel with sand (252), clayey silty sand (214),sandstone boulders | 502;503;506;510 | according to NB DOT, AC placed directly on subgrade
840101 | 1 | New Brunswick | Hwy 15 | East of Moncton, District 3 (Painsec), 7km of TCH Rte 2 | 6.9 | 2 | 2 | EB, travelling lane | 3.75 | Paved | 1.2 | 3 | 46 | 10 | 64 | 37 | 46 | 2 | Wet-Freeze | 830 | 1179 | 166 | 178 | 10.4 | 278960 | none | 1975 | 259.4 | HMAC | 701 | 07/31/0089 | 7 | 75 | 174 | bottom 3 lifts: 45% RAP, 55% HMAC;top lift: HMAC | 713;701 | 358.4 |  | NA |  |  | NA |  | clayey silty gravel with sand (252), clayey silty sand (214),sandstone boulders | 502;503;506;510 | according to NB DOT, AC placed directly on subgrade
840101 | 2 | New Brunswick | Hwy 15 | East of Moncton, District 3 (Painsec), 7km of TCH Rte 2 | 6.9 | 2 | 2 | EB, travelling lane | 3.75 | Paved | 1.2 | 3 | 46 | 10 | 64 | 37 | 46 | 2 | Wet-Freeze | 830 | 1179 | 166 | 178 | 10.4 | 278960 | none | 1975 | 269.4 | HMAC | 701 | 07/31/0089 | 7 | 75 | 179 | HMAC | 702 | 373.4 |  | NA |  |  | NA |  | clayey silty gravel with sand (252), clayey silty sand (214),sandstone boulders | 502;503;506;510 | according to NB DOT, AC placed directly on subgrade
840101 | 3 | New Brunswick | Hwy 15 | East of Moncton, District 3 (Painsec), 7km of TCH Rte 2 | 6.9 | 2 | 2 | EB, travelling lane | 3.75 | Paved | 1.2 | 3 | 46 | 10 | 64 | 37 | 46 | 2 | Wet-Freeze | 830 | 1179 | 166 | 178 | 10.4 | 278960 | none | 1975 | 286.4 | HMAC | 701 | 07/31/0089 | 7 | 0 | 87 | HMAC | 702 | 373.4 |  | NA |  |  | Gravel - poorly graded |  | clayey silty gravel with sand (252), clayey silty sand (214),sandstone boulders | 502;503;506;510 | according to NB DOT, AC placed directly on subgrade
840101 | 1 | New Brunswick | Hwy 15 | East of Moncton, District 3 (Painsec), 7km of TCH Rte 2 | 6.9 | 2 | 2 | EB, travelling lane | 3.75 | Paved | 1.2 | 3 | 46 | 10 | 64 | 37 | 46 | 2 | Wet-Freeze | 830 | 1179 | 166 | 178 | 10.4 | 278960 | none | 1975 | 259.4 | HMAC | 701 | 07/31/0089 | 7 | 75 | 174 | bottom 3 lifts: 45% RAP, 55% HMAC;top lift: HMAC | 713;701 | 358.4 |  | NA |  |  | NA |  | clayey silty gravel with sand (252), clayey silty sand (214),sandstone boulders | 502;503;506;510 | according to NB DOT, AC placed directly on subgrade
840101 | 2 | New Brunswick | Hwy 15 | East of Moncton, District 3 (Painsec), 7km of TCH Rte 2 | 6.9 | 2 | 2 | EB, travelling lane | 3.75 | Paved | 1.2 | 3 | 46 | 10 | 64 | 37 | 46 | 2 | Wet-Freeze | 830 | 1179 | 166 | 178 | 10.4 | 278960 | none | 1975 | 269.4 | HMAC | 701 | 07/31/0089 | 7 | 75 | 179 | HMAC | 702 | 373.4 |  | NA |  |  | NA |  | clayey silty gravel with sand (252), clayey silty sand (214),sandstone boulders | 502;503;506;510 | according to NB DOT, AC placed directly on subgrade
840101 | 3 | New Brunswick | Hwy 15 | East of Moncton, District 3 (Painsec), 7km of TCH Rte 2 | 6.9 | 2 | 2 | EB, travelling lane | 3.75 | Paved | 1.2 | 3 | 46 | 10 | 64 | 37 | 46 | 2 | Wet-Freeze | 830 | 1179 | 166 | 178 | 10.4 | 278960 | none | 1975 | 286.4 | HMAC | 701 | 07/31/0089 | 7 | 0 | 87 | HMAC | 702 | 373.4 |  | NA |  |  | Gravel - poorly graded |  | clayey silty gravel with sand (252), clayey silty sand (214),sandstone boulders | 502;503;506;510 | according to NB DOT, AC placed directly on subgrade
840204 | 1 | New Brunswick | Hwy 101 | Oromocto River, District 6 (Central Blissville) (Fredericton Junction) | 10.5 | 8 | 1 | EB | 3.8 | Unpaved |  | 1 | 45 | 38 | 66 | 35 | 10 | 2 | Wet-Freeze | 875 | 1077 | 141 | 179 | 11.4 | 16110 | longitudinal | 1975 | 93.3 | HMAC | 701 | 07/11/0089 | 1 | 0 | 114 | HMAC | 702 | 207.3 | 100 | Silty sand, gravel, trace clay (307) | 503 | 170 | Gravel - poorly graded | 502 | Silty sand clay, some silt, traces of gravel, less clay with depth | 214; 506
840204 | 2 | New Brunswick | Hwy 101 | Oromocto River, District 6 (Central Blissville) (Fredericton Junction) | 10.5 | 8 | 1 | EB | 3.8 | Unpaved |  | 1 | 45 | 38 | 66 | 35 | 10 | 2 | Wet-Freeze | 875 | 1077 | 141 | 179 | 11.4 | 16110 | longitudinal | 1975 | 98.3 | HMAC | 701 | 07/11/0089 | 1 | 0 | 88 | HMAC | 702 | 186.3 | 100 | Silty sand, gravel, trace clay (307) | 503 | 170 | Subbase - sandy gravel with small traces of silt and clay | 502 | Silty sand clay, some silt, traces of gravel, less clay with depth | 214; 506
840204 | 1 | New Brunswick | Hwy 101 | Oromocto River, District 6 (Central Blissville) (Fredericton Junction) | 10.5 | 8 | 1 | EB | 3.8 | Unpaved |  | 1 | 45 | 38 | 66 | 35 | 10 | 2 | Wet-Freeze | 875 | 1077 | 141 | 179 | 11.4 | 16110 | longitudinal | 1975 | 93.3 | HMAC | 701 | 07/11/0089 | 1 | 0 | 114 | HMAC | 702 | 207.3 | 100 | Silty sand, gravel, trace clay (307) | 503 | 170 | Gravel - poorly graded | 502 | Silty sand clay, some silt, traces of gravel, less clay with depth | 214; 506
840204 | 2 | New Brunswick | Hwy 101 | Oromocto River, District 6 (Central Blissville) (Fredericton Junction) | 10.5 | 8 | 1 | EB | 3.8 | Unpaved |  | 1 | 45 | 38 | 66 | 35 | 10 | 2 | Wet-Freeze | 875 | 1077 | 141 | 179 | 11.4 | 16110 | longitudinal | 1975 | 98.3 | HMAC | 701 | 07/11/0089 | 1 | 0 | 88 | HMAC | 702 | 186.3 | 100 | Silty sand, gravel, trace clay (307) | 503 | 170 | Subbase - sandy gravel with small traces of silt and clay | 502 | Silty sand clay, some silt, traces of gravel, less clay with depth | 214; 506
840604 | 1 | New Brunswick | Hwy 2 on TCH | 30km West of Mactaquac, Control Section 19 (Pokiok) | 10.19 | 1 | 1 | EB | 3.75 | Paved |  | 3 | 45 | 58 | 67 | 11 | 50 | 2 | Wet-Freeze | 1030 | 1140 | 129 | 179 | 11.6 | 565430 | none | 1966 | 113.4 | HMAC | 701 | 08/28/0089 | 8 | 52 | 107.3 | bottom lift: 45% RAP, 55% HMAC | 713;701 | 168.7 | 164 | Base - gravel sand, traces silt | 502 | 346 | Subbase - sandy gravel with small traces of silt and clay | 252; 502 | Sandy gravel with silt(502), followed by silty sand gravel with traces of clay (214, 506), followed by sandy silt with clay with some gravel (135, 510) | 502; 214;135;510
840604 | 2 | New Brunswick | Hwy 2 on TCH | 30km West of Mactaquac, Control Section 19 (Pokiok) | 10.19 | 1 | 1 | EB | 3.75 | Paved |  | 3 | 45 | 58 | 67 | 11 | 50 | 2 | Wet-Freeze | 1030 | 1140 | 129 | 179 | 11.6 | 565430 | none | 1966 | 86.7 | HMAC | 701 | 08/28/0089 | 8 | 52 | 89.9 | HMAC | 702 | 124.6 | 164 | Base - gravel sand, traces silt | 502 | 346 | Subbase - sandy gravel with small traces of silt and clay | 252; 502 | Sandy gravel with silt(502), followed by silty sand gravel with traces of clay (214, 506), followed by sandy silt with clay with some gravel (135, 510) | 502; 214;135;510
840604 | 3 | New Brunswick | Hwy 2 on TCH | 30km West of Mactaquac, Control Section 19 (Pokiok) | 10.19 | 1 | 1 | EB | 3.75 | Paved |  | 3 | 45 | 58 | 67 | 11 | 50 | 2 | Wet-Freeze | 1030 | 1140 | 129 | 179 | 11.6 | 565430 | none | 1966 | 105 | HMAC | 701 | 08/28/0089 | 8 | 0 | 29.5 | HMAC | 701 | 134.5 | 164 | Base - gravel sand, traces silt | 502 | 346 | Subbase - sandy gravel with small traces of silt and clay | 252; 502 | Sandy gravel with silt(502), followed by silty sand gravel with traces of clay (214, 506), followed by sandy silt with clay with some gravel (135, 510) | 502; 214;135;510
840604 | 4 | New Brunswick | Hwy 2 on TCH | 30km West of Mactaquac, Control Section 19 (Pokiok) | 10.19 | 1 | 1 | EB | 3.75 | Paved |  | 3 | 45 | 58 | 67 | 11 | 50 | 2 | Wet-Freeze | 1030 | 1140 | 129 | 179 | 11.6 | 565430 | none | 1966 | 115.3 | HMAC | 701 | 08/28/0089 | 8 | 0 | 35 | HMAC (different gradation than section 3) | 701 | 150.3 | 164 | Base - gravel sand, traces silt | 502 | 346 | Subbase - well graded gravel with silt and sand | 252; 502 | Sandy gravel with silt(502), followed by silty sand gravel with traces of clay (214, 506), followed by sandy silt with clay with some gravel (135, 510) | 502; 214;135;510
840604 | 1 | New Brunswick | Hwy 2 on TCH | 30km West of Mactaquac, Control Section 19 (Pokiok) | 10.19 | 1 | 1 | EB | 3.75 | Paved |  | 3 | 45 | 58 | 67 | 11 | 50 | 2 | Wet-Freeze | 1030 | 1140 | 129 | 179 | 11.6 | 565430 | none | 1966 | 113.4 | HMAC | 701 | 08/28/0089 | 8 | 52 | 107.3 | bottom lift: 45% RAP, 55% HMAC | 713;701 | 168.7 | 164 | Base - gravel sand, traces silt | 502 | 346 | Subbase - sandy gravel with small traces of silt and clay | 252; 502 | Sandy gravel with silt(502), followed by silty sand gravel with traces of clay (214, 506), followed by sandy silt with clay with some gravel (135, 510) | 502; 214;135;510
840604 | 2 | New Brunswick | Hwy 2 on TCH | 30km West of Mactaquac, Control Section 19 (Pokiok) | 10.19 | 1 | 1 | EB | 3.75 | Paved |  | 3 | 45 | 58 | 67 | 11 | 50 | 2 | Wet-Freeze | 1030 | 1140 | 129 | 179 | 11.6 | 565430 | none | 1966 | 86.7 | HMAC | 701 | 08/28/0089 | 8 | 52 | 89.9 | HMAC | 702 | 124.6 | 164 | Base - gravel sand, traces silt | 502 | 346 | Subbase - sandy gravel with small traces of silt and clay | 252; 502 | Sandy gravel with silt(502), followed by silty sand gravel with traces of clay (214, 506), followed by sandy silt with clay with some gravel (135, 510) | 502; 214;135;510
840604 | 3 | New Brunswick | Hwy 2 on TCH | 30km West of Mactaquac, Control Section 19 (Pokiok) | 10.19 | 1 | 1 | EB | 3.75 | Paved |  | 3 | 45 | 58 | 67 | 11 | 50 | 2 | Wet-Freeze | 1030 | 1140 | 129 | 179 | 11.6 | 565430 | none | 1966 | 105 | HMAC | 701 | 08/28/0089 | 8 | 0 | 29.5 | HMAC | 701 | 134.5 | 164 | Base - gravel sand, traces silt | 502 | 346 | Subbase - sandy gravel with small traces of silt and clay | 252; 502 | Sandy gravel with silt(502), followed by silty sand gravel with traces of clay (214, 506), followed by sandy silt with clay with some gravel (135, 510) | 502; 214;135;510
840604 | 4 | New Brunswick | Hwy 2 on TCH | 30km West of Mactaquac, Control Section 19 (Pokiok) | 10.19 | 1 | 1 | EB | 3.75 | Paved |  | 3 | 45 | 58 | 67 | 11 | 50 | 2 | Wet-Freeze | 1030 | 1140 | 129 | 179 | 11.6 | 565430 | none | 1966 | 115.3 | HMAC | 701 | 08/28/0089 | 8 | 0 | 35 | HMAC (different gradation than section 3) | 701 | 150.3 | 164 | Base - gravel sand, traces silt | 502 | 346 | Subbase - well graded gravel with silt and sand | 252; 502 | Sandy gravel with silt(502), followed by silty sand gravel with traces of clay (214, 506), followed by sandy silt with clay with some gravel (135, 510) | 502; 214;135;510
840604 | 1 | New Brunswick | Hwy 2 on TCH | 30km West of Mactaquac, Control Section 19 (Pokiok) | 10.19 | 1 | 1 | EB | 3.75 | Paved |  | 3 | 45 | 58 | 67 | 11 | 50 | 2 | Wet-Freeze | 1030 | 1140 | 129 | 179 | 11.6 | 565430 | none | 1966 | 113.4 | HMAC | 701 | 08/28/0089 | 8 | 52 | 107.3 | bottom lift: 45% RAP, 55% HMAC | 713;701 | 168.7 | 164 | Base - gravel sand, traces silt | 502 | 346 | Subbase - sandy gravel with small traces of silt and clay | 252; 502 | Sandy gravel with silt(502), followed by silty sand gravel with traces of clay (214, 506), followed by sandy silt with clay with some gravel (135, 510) | 502; 214;135;510
840604 | 2 | New Brunswick | Hwy 2 on TCH | 30km West of Mactaquac, Control Section 19 (Pokiok) | 10.19 | 1 | 1 | EB | 3.75 | Paved |  | 3 | 45 | 58 | 67 | 11 | 50 | 2 | Wet-Freeze | 1030 | 1140 | 129 | 179 | 11.6 | 565430 | none | 1966 | 86.7 | HMAC | 701 | 08/28/0089 | 8 | 52 | 89.9 | HMAC | 702 | 124.6 | 164 | Base - gravel sand, traces silt | 502 | 346 | Subbase - sandy gravel with small traces of silt and clay | 252; 502 | Sandy gravel with silt(502), followed by silty sand gravel with traces of clay (214, 506), followed by sandy silt with clay with some gravel (135, 510) | 502; 214;135;510
840604 | 3 | New Brunswick | Hwy 2 on TCH | 30km West of Mactaquac, Control Section 19 (Pokiok) | 10.19 | 1 | 1 | EB | 3.75 | Paved |  | 3 | 45 | 58 | 67 | 11 | 50 | 2 | Wet-Freeze | 1030 | 1140 | 129 | 179 | 11.6 | 565430 | none | 1966 | 105 | HMAC | 701 | 08/28/0089 | 8 | 0 | 29.5 | HMAC | 701 | 134.5 | 164 | Base - gravel sand, traces silt | 502 | 346 | Subbase - sandy gravel with small traces of silt and clay | 252; 502 | Sandy gravel with silt(502), followed by silty sand gravel with traces of clay (214, 506), followed by sandy silt with clay with some gravel (135, 510) | 502; 214;135;510
840604 | 4 | New Brunswick | Hwy 2 on TCH | 30km West of Mactaquac, Control Section 19 (Pokiok) | 10.19 | 1 | 1 | EB | 3.75 | Paved |  | 3 | 45 | 58 | 67 | 11 | 50 | 2 | Wet-Freeze | 1030 | 1140 | 129 | 179 | 11.6 | 565430 | none | 1966 | 115.3 | HMAC | 701 | 08/28/0089 | 8 | 0 | 35 | HMAC (different gradation than section 3) | 701 | 150.3 | 164 | Base - gravel sand, traces silt | 502 | 346 | Subbase - well graded gravel with silt and sand | 252; 502 | Sandy gravel with silt(502), followed by silty sand gravel with traces of clay (214, 506), followed by sandy silt with clay with some gravel (135, 510) | 502; 214;135;510
840604 | 1 | New Brunswick | Hwy 2 on TCH | 30km West of Mactaquac, Control Section 19 (Pokiok) | 10.19 | 1 | 1 | EB | 3.75 | Paved |  | 3 | 45 | 58 | 67 | 11 | 50 | 2 | Wet-Freeze | 1030 | 1140 | 129 | 179 | 11.6 | 565430 | none | 1966 | 113.4 | HMAC | 701 | 08/28/0089 | 8 | 52 | 107.3 | bottom lift: 45% RAP, 55% HMAC | 713;701 | 168.7 | 164 | Base - gravel sand, traces silt | 502 | 346 | Subbase - sandy gravel with small traces of silt and clay | 252; 502 | Sandy gravel with silt(502), followed by silty sand gravel with traces of clay (214, 506), followed by sandy silt with clay with some gravel (135, 510) | 502; 214;135;510
840604 | 2 | New Brunswick | Hwy 2 on TCH | 30km West of Mactaquac, Control Section 19 (Pokiok) | 10.19 | 1 | 1 | EB | 3.75 | Paved |  | 3 | 45 | 58 | 67 | 11 | 50 | 2 | Wet-Freeze | 1030 | 1140 | 129 | 179 | 11.6 | 565430 | none | 1966 | 86.7 | HMAC | 701 | 08/28/0089 | 8 | 52 | 89.9 | HMAC | 702 | 124.6 | 164 | Base - gravel sand, traces silt | 502 | 346 | Subbase - sandy gravel with small traces of silt and clay | 252; 502 | Sandy gravel with silt(502), followed by silty sand gravel with traces of clay (214, 506), followed by sandy silt with clay with some gravel (135, 510) | 502; 214;135;510
840604 | 3 | New Brunswick | Hwy 2 on TCH | 30km West of Mactaquac, Control Section 19 (Pokiok) | 10.19 | 1 | 1 | EB | 3.75 | Paved |  | 3 | 45 | 58 | 67 | 11 | 50 | 2 | Wet-Freeze | 1030 | 1140 | 129 | 179 | 11.6 | 565430 | none | 1966 | 105 | HMAC | 701 | 08/28/0089 | 8 | 0 | 29.5 | HMAC | 701 | 134.5 | 164 | Base - gravel sand, traces silt | 502 | 346 | Subbase - sandy gravel with small traces of silt and clay | 252; 502 | Sandy gravel with silt(502), followed by silty sand gravel with traces of clay (214, 506), followed by sandy silt with clay with some gravel (135, 510) | 502; 214;135;510
840604 | 4 | New Brunswick | Hwy 2 on TCH | 30km West of Mactaquac, Control Section 19 (Pokiok) | 10.19 | 1 | 1 | EB | 3.75 | Paved |  | 3 | 45 | 58 | 67 | 11 | 50 | 2 | Wet-Freeze | 1030 | 1140 | 129 | 179 | 11.6 | 565430 | none | 1966 | 115.3 | HMAC | 701 | 08/28/0089 | 8 | 0 | 35 | HMAC (different gradation than section 3) | 701 | 150.3 | 164 | Base - gravel sand, traces silt | 502 | 346 | Subbase - well graded gravel with silt and sand | 252; 502 | Sandy gravel with silt(502), followed by silty sand gravel with traces of clay (214, 506), followed by sandy silt with clay with some gravel (135, 510) | 502; 214;135;510

## CLTPP_MAT_AC_TST_1
CSHRP_ID | SECTION | ACT_TST_ID | PAVEMENT_ORIGIN | SAMPLE_CODE | SURFACE_CODE | LAYER_CODE | LAYER_LOCATION | ASPHALT_CEMENT_CODE | REFINERY | CRUDE_SOURCE | SPECIFIC_GRAV_ASPHALT_CEMENT | KIN_VISCOSITY_60C | VISCOSITY_60C | KIN_VISCOSITY_135C | VISCOSITY_135C | PENETRATION_25C | PENETRATION_4C | DUCTILITY_25C | DUCTILITY_4C | RING_BALL_SOFTENING_POINT | AGING_TEST_CODE | PERC_LOSS_OF_MASS | COARSE_AGG_BULK_GRAV | COARSE_AGG_PERC_ABSORPTION | GEOLOGIC_CODE | CRUSHED_PARTICLE_CODE | FINE_AGG_BULK_SPECIFIC_GRAV | FINE_AGG_PERC_ABSORPTION | FILLER_BULK_SPECIFIC_GRAV | BULK_SPEC_GRAV_COMBINED_CALCUL | PERC_ABSORP_COMBINED_CAL | DATE_OF_TESTING_REPORT | REMARKS | GRADATION_REPORT | SIEVE_SERIES | PERC_PASSING_20000 | PERC_PASSING_16000 | PERC_PASSING_14000 | PERC_PASSING_13200 | PERC_PASSING_12500 | PERC_PASSING_10000 | PERC_PASSING_7500 | PERC_PASSING_5000 | PERC_PASSING_2500 | PERC_PASSING_2000 | PERC_PASSING_1250 | PERC_PASSING_900 | PERC_PASSING_800 | PERC_PASSING_630 | PERC_PASSING_400 | PERC_PASSING_315 | PERC_PASSING_160 | PERC_PASSING_80 | PERC_PASSING_71
840101 | 1 | 36 | overlay | BA04-4 | 701 | 1 | Surface | 17 | Irving | Arabian/Boscan | 1.034 |  |  | 252 |  | 75 | 50 | 100+ | 0.5 | 45 | 1 | 0.51 | 2.618 | 0.83 | 601 | 2209 | 2.592 | 1.07 |  |  |  | 03/08/1990 |  | Yes | (Series E-11) |  |  |  |  | 100 | 91.2 | 72.3 | 61.5 | 41.3 |  | 30.8 |  |  | 25.5 |  | 18.2 | 7.2 | 4.5
840101 | 1 | 36 | overlay | BA04-4 | 701 | 1 | Surface | 17 | Irving | Arabian/Boscan | 1.034 |  |  | 252 |  | 75 | 50 | 100+ | 0.5 | 45 | 1 | 0.51 | 2.618 | 0.83 | 601 | 2209 | 2.592 | 1.07 |  |  |  | 03/08/1990 |  | Yes | (Series E-11) |  |  |  |  | 100 | 91.2 | 72.3 | 61.5 | 41.3 |  | 30.8 |  |  | 25.5 |  | 18.2 | 7.2 | 4.5
840101 | 1 | 36 | overlay | BA04-4 | 701 | 1 | Surface | 17 | Irving | Arabian/Boscan | 1.034 |  |  | 252 |  | 75 | 50 | 100+ | 0.5 | 45 | 1 | 0.51 | 2.618 | 0.83 | 601 | 2209 | 2.592 | 1.07 |  |  |  | 03/08/1990 |  | Yes | (Series E-11) |  |  |  |  | 100 | 91.2 | 72.3 | 61.5 | 41.3 |  | 30.8 |  |  | 25.5 |  | 18.2 | 7.2 | 4.5
840101 | 1 | 37 | overlay | BA05-4 | 701 | 1 | Surface | 17 | Irving | Arabian/Boscan | 1.033 | 1332 |  | 283 |  | 91 | 44 | 100+ | 12.5 | 44 | 1 | 0.59 | 2.621 | 0.8 | 601 | 2209 | 2.609 | 1.03 |  |  |  | 03/12/1990 |  | Yes | (Series E-11) |  |  |  |  | 100 | 92.6 | 75.9 | 65 | 44.5 |  | 33.2 |  |  | 27.2 |  | 19.2 | 7.9 | 5.2
840101 | 1 | 37 | overlay | BA05-4 | 701 | 1 | Surface | 17 | Irving | Arabian/Boscan | 1.033 | 1332 |  | 283 |  | 91 | 44 | 100+ | 12.5 | 44 | 1 | 0.59 | 2.621 | 0.8 | 601 | 2209 | 2.609 | 1.03 |  |  |  | 03/12/1990 |  | Yes | (Series E-11) |  |  |  |  | 100 | 92.6 | 75.9 | 65 | 44.5 |  | 33.2 |  |  | 27.2 |  | 19.2 | 7.9 | 5.2
840101 | 1 | 37 | overlay | BA05-4 | 701 | 1 | Surface | 17 | Irving | Arabian/Boscan | 1.033 | 1332 |  | 283 |  | 91 | 44 | 100+ | 12.5 | 44 | 1 | 0.59 | 2.621 | 0.8 | 601 | 2209 | 2.609 | 1.03 |  |  |  | 03/12/1990 |  | Yes | (Series E-11) |  |  |  |  | 100 | 92.6 | 75.9 | 65 | 44.5 |  | 33.2 |  |  | 27.2 |  | 19.2 | 7.9 | 5.2
840101 | 1 | 38 | overlay | BA06-4 | 701 | 1 | Surface | 17 | Irving | Arabian/Boscan | 1.033 | 1332 |  | 283 |  | 91 | 44 | 100+ | 12.5 | 44 | 1 | 0.59 | 2.621 | 0.8 | 601 | 2209 | 2.609 | 1.03 |  |  |  | 03/12/1990 |  | Yes | (Series E-11) |  |  |  |  | 100 | 95.7 | 80.4 | 68.4 | 46.1 |  | 33.7 |  |  | 27.3 |  | 19 | 7 | 4.1
840101 | 1 | 38 | overlay | BA06-4 | 701 | 1 | Surface | 17 | Irving | Arabian/Boscan | 1.033 | 1332 |  | 283 |  | 91 | 44 | 100+ | 12.5 | 44 | 1 | 0.59 | 2.621 | 0.8 | 601 | 2209 | 2.609 | 1.03 |  |  |  | 03/12/1990 |  | Yes | (Series E-11) |  |  |  |  | 100 | 95.7 | 80.4 | 68.4 | 46.1 |  | 33.7 |  |  | 27.3 |  | 19 | 7 | 4.1
840101 | 1 | 38 | overlay | BA06-4 | 701 | 1 | Surface | 17 | Irving | Arabian/Boscan | 1.033 | 1332 |  | 283 |  | 91 | 44 | 100+ | 12.5 | 44 | 1 | 0.59 | 2.621 | 0.8 | 601 | 2209 | 2.609 | 1.03 |  |  |  | 03/12/1990 |  | Yes | (Series E-11) |  |  |  |  | 100 | 95.7 | 80.4 | 68.4 | 46.1 |  | 33.7 |  |  | 27.3 |  | 19 | 7 | 4.1
840101 | 1 | 39 | overlay | BA04-3 | 702 | 1 | 1st Intermediate | 17 | Irving | Arabian/Boscan | 1.038 |  |  | 314 |  | 71 | 41 | 100+ | 9 | 42 | 1 | 1.4 | 2.62 | 0.8 | 601 | 2209 | 2.593 | 1.01 |  |  |  | 03/13/1990 |  | Yes | (Series E-11) | 98.3 |  |  |  | 82.1 | 72.5 | 61.2 | 55 | 43 |  | 34.9 |  |  | 30 |  | 31.6 | 9.9 | 6.8
840101 | 1 | 39 | overlay | BA04-3 | 702 | 1 | 1st Intermediate | 17 | Irving | Arabian/Boscan | 1.038 |  |  | 314 |  | 71 | 41 | 100+ | 9 | 42 | 1 | 1.4 | 2.62 | 0.8 | 601 | 2209 | 2.593 | 1.01 |  |  |  | 03/13/1990 |  | Yes | (Series E-11) | 98.3 |  |  |  | 82.1 | 72.5 | 61.2 | 55 | 43 |  | 34.9 |  |  | 30 |  | 31.6 | 9.9 | 6.8
840101 | 1 | 39 | overlay | BA04-3 | 702 | 1 | 1st Intermediate | 17 | Irving | Arabian/Boscan | 1.038 |  |  | 314 |  | 71 | 41 | 100+ | 9 | 42 | 1 | 1.4 | 2.62 | 0.8 | 601 | 2209 | 2.593 | 1.01 |  |  |  | 03/13/1990 |  | Yes | (Series E-11) | 98.3 |  |  |  | 82.1 | 72.5 | 61.2 | 55 | 43 |  | 34.9 |  |  | 30 |  | 31.6 | 9.9 | 6.8
840101 | 1 | 40 | overlay | BA05-3 | 702 | 1 | 1st Intermediate | 17 | Irving | Arabian/Boscan | 1.035 | 1247 |  | 292 |  | 65 | 42 | 100+ | 12 | 44 | 1 | 0.95 | 2.617 | 0.87 | 601 | 2209 | 2.591 | 1.17 |  |  |  | 03/13/1990 |  | Yes | (Series E-11) | 98 |  |  |  | 81.7 | 68.7 | 56 | 49.3 | 38.5 |  | 31.4 |  |  | 27.1 |  | 19.6 | 8.8 | 6
840101 | 1 | 40 | overlay | BA05-3 | 702 | 1 | 1st Intermediate | 17 | Irving | Arabian/Boscan | 1.035 | 1247 |  | 292 |  | 65 | 42 | 100+ | 12 | 44 | 1 | 0.95 | 2.617 | 0.87 | 601 | 2209 | 2.591 | 1.17 |  |  |  | 03/13/1990 |  | Yes | (Series E-11) | 98 |  |  |  | 81.7 | 68.7 | 56 | 49.3 | 38.5 |  | 31.4 |  |  | 27.1 |  | 19.6 | 8.8 | 6
840101 | 1 | 40 | overlay | BA05-3 | 702 | 1 | 1st Intermediate | 17 | Irving | Arabian/Boscan | 1.035 | 1247 |  | 292 |  | 65 | 42 | 100+ | 12 | 44 | 1 | 0.95 | 2.617 | 0.87 | 601 | 2209 | 2.591 | 1.17 |  |  |  | 03/13/1990 |  | Yes | (Series E-11) | 98 |  |  |  | 81.7 | 68.7 | 56 | 49.3 | 38.5 |  | 31.4 |  |  | 27.1 |  | 19.6 | 8.8 | 6
840101 | 1 | 41 | overlay | BA06-3 | 702 | 1 | 1st Intermediate | 17 | Irving | Arabian/Boscan | 1.037 | 1294 |  | 289 |  | 68 | 39 | 100+ | 7.5 | 46 | 1 | 0.45 | 2.617 | 0.92 | 601 | 2209 | 2.596 | 1.06 |  |  |  | 03/15/1990 |  | Yes | (Series E-11) | 98.2 |  |  |  | 87.8 | 75.8 | 63.8 | 56.6 | 43.7 |  | 35.5 |  |  | 30.3 |  | 22 | 10.3 | 7.1
840101 | 1 | 41 | overlay | BA06-3 | 702 | 1 | 1st Intermediate | 17 | Irving | Arabian/Boscan | 1.037 | 1294 |  | 289 |  | 68 | 39 | 100+ | 7.5 | 46 | 1 | 0.45 | 2.617 | 0.92 | 601 | 2209 | 2.596 | 1.06 |  |  |  | 03/15/1990 |  | Yes | (Series E-11) | 98.2 |  |  |  | 87.8 | 75.8 | 63.8 | 56.6 | 43.7 |  | 35.5 |  |  | 30.3 |  | 22 | 10.3 | 7.1
840101 | 1 | 41 | overlay | BA06-3 | 702 | 1 | 1st Intermediate | 17 | Irving | Arabian/Boscan | 1.037 | 1294 |  | 289 |  | 68 | 39 | 100+ | 7.5 | 46 | 1 | 0.45 | 2.617 | 0.92 | 601 | 2209 | 2.596 | 1.06 |  |  |  | 03/15/1990 |  | Yes | (Series E-11) | 98.2 |  |  |  | 87.8 | 75.8 | 63.8 | 56.6 | 43.7 |  | 35.5 |  |  | 30.3 |  | 22 | 10.3 | 7.1
840101 | 1 | 42 | overlay | BA04-2 | 702 | 1 | 2nd Intermediate | 17 | Irving | Arabian/Boscan | 1.045 | 1163 |  | 370 |  | 85 | 53 | 100+ | 7.5 | 44 | 1 | 1.2 | 2.608 | 0.97 | 601 | 2209 | 2.597 | 1.12 |  |  |  | 03/16/1990 |  | Yes | (Series E-11) | 99.3 |  |  |  | 81.5 | 73.7 | 61.8 | 55.2 | 42.5 |  | 34 |  |  | 38.8 |  | 20.7 | 9.4 | 6.4
840101 | 1 | 42 | overlay | BA04-2 | 702 | 1 | 2nd Intermediate | 17 | Irving | Arabian/Boscan | 1.045 | 1163 |  | 370 |  | 85 | 53 | 100+ | 7.5 | 44 | 1 | 1.2 | 2.608 | 0.97 | 601 | 2209 | 2.597 | 1.12 |  |  |  | 03/16/1990 |  | Yes | (Series E-11) | 99.3 |  |  |  | 81.5 | 73.7 | 61.8 | 55.2 | 42.5 |  | 34 |  |  | 38.8 |  | 20.7 | 9.4 | 6.4
840101 | 1 | 42 | overlay | BA04-2 | 702 | 1 | 2nd Intermediate | 17 | Irving | Arabian/Boscan | 1.045 | 1163 |  | 370 |  | 85 | 53 | 100+ | 7.5 | 44 | 1 | 1.2 | 2.608 | 0.97 | 601 | 2209 | 2.597 | 1.12 |  |  |  | 03/16/1990 |  | Yes | (Series E-11) | 99.3 |  |  |  | 81.5 | 73.7 | 61.8 | 55.2 | 42.5 |  | 34 |  |  | 38.8 |  | 20.7 | 9.4 | 6.4
840101 | 1 | 43 | overlay | BA05-2 | 702 | 1 | 2nd Intermediate | 17 | Irving | Arabian/Boscan | 1.04 | 1315 |  | 270 |  | 97 | 64 | 100+ | 12.5 | 44 | 1 | 0.73 | 2.616 | 0.89 | 601 | 2209 | 2.599 | 1.15 |  |  |  | 03/16/1990 |  | Yes | (Series E-11) | 98.5 |  |  |  | 79.2 | 69.4 | 59.6 | 53.8 | 41.7 |  | 33.3 |  |  | 28.2 |  | 20.2 | 9 | 6
840101 | 1 | 43 | overlay | BA05-2 | 702 | 1 | 2nd Intermediate | 17 | Irving | Arabian/Boscan | 1.04 | 1315 |  | 270 |  | 97 | 64 | 100+ | 12.5 | 44 | 1 | 0.73 | 2.616 | 0.89 | 601 | 2209 | 2.599 | 1.15 |  |  |  | 03/16/1990 |  | Yes | (Series E-11) | 98.5 |  |  |  | 79.2 | 69.4 | 59.6 | 53.8 | 41.7 |  | 33.3 |  |  | 28.2 |  | 20.2 | 9 | 6
840101 | 1 | 43 | overlay | BA05-2 | 702 | 1 | 2nd Intermediate | 17 | Irving | Arabian/Boscan | 1.04 | 1315 |  | 270 |  | 97 | 64 | 100+ | 12.5 | 44 | 1 | 0.73 | 2.616 | 0.89 | 601 | 2209 | 2.599 | 1.15 |  |  |  | 03/16/1990 |  | Yes | (Series E-11) | 98.5 |  |  |  | 79.2 | 69.4 | 59.6 | 53.8 | 41.7 |  | 33.3 |  |  | 28.2 |  | 20.2 | 9 | 6
840101 | 1 | 44 | overlay | BA06-2 | 702 | 1 | 2nd Intermediate | 17 | Irving | Arabian/Boscan | 1.038 | 1032 |  | 307 |  | 83 | 46 | 100+ | 10 | 44 | 1 | 0.11 | 2.614 | 0.94 | 601 | 2209 | 2.597 | 1.06 |  |  |  | 03/23/1990 |  | Yes | (Series E-11) | 97.5 |  |  |  | 85 | 74.9 | 64.3 | 58.2 | 44.7 |  | 25.5 |  |  | 30 |  | 21.5 | 9.9 | 6.7
840101 | 1 | 44 | overlay | BA06-2 | 702 | 1 | 2nd Intermediate | 17 | Irving | Arabian/Boscan | 1.038 | 1032 |  | 307 |  | 83 | 46 | 100+ | 10 | 44 | 1 | 0.11 | 2.614 | 0.94 | 601 | 2209 | 2.597 | 1.06 |  |  |  | 03/23/1990 |  | Yes | (Series E-11) | 97.5 |  |  |  | 85 | 74.9 | 64.3 | 58.2 | 44.7 |  | 25.5 |  |  | 30 |  | 21.5 | 9.9 | 6.7
840101 | 1 | 44 | overlay | BA06-2 | 702 | 1 | 2nd Intermediate | 17 | Irving | Arabian/Boscan | 1.038 | 1032 |  | 307 |  | 83 | 46 | 100+ | 10 | 44 | 1 | 0.11 | 2.614 | 0.94 | 601 | 2209 | 2.597 | 1.06 |  |  |  | 03/23/1990 |  | Yes | (Series E-11) | 97.5 |  |  |  | 85 | 74.9 | 64.3 | 58.2 | 44.7 |  | 25.5 |  |  | 30 |  | 21.5 | 9.9 | 6.7
840101 | 1 | 45 | overlay | BA04-1 | 702 | 1 | Bottom | 17 | Irving | Arabian/Boscan | 1.045 | 956 |  | 283 |  | 80 | 42 | 100+ | 17 | 43 | 1 | 0.61 | 2.601 | 0.85 | 601 | 2209 | 2.59 | 1.05 |  |  |  | 06/04/1990 |  | Yes | (Series E-11) | 100 |  |  |  | 90.6 | 81.1 | 70.4 | 63.6 | 48.6 |  | 38 |  |  | 31.8 |  | 22.8 | 10.2 | 6.5
840101 | 1 | 45 | overlay | BA04-1 | 702 | 1 | Bottom | 17 | Irving | Arabian/Boscan | 1.045 | 956 |  | 283 |  | 80 | 42 | 100+ | 17 | 43 | 1 | 0.61 | 2.601 | 0.85 | 601 | 2209 | 2.59 | 1.05 |  |  |  | 06/04/1990 |  | Yes | (Series E-11) | 100 |  |  |  | 90.6 | 81.1 | 70.4 | 63.6 | 48.6 |  | 38 |  |  | 31.8 |  | 22.8 | 10.2 | 6.5
840101 | 1 | 45 | overlay | BA04-1 | 702 | 1 | Bottom | 17 | Irving | Arabian/Boscan | 1.045 | 956 |  | 283 |  | 80 | 42 | 100+ | 17 | 43 | 1 | 0.61 | 2.601 | 0.85 | 601 | 2209 | 2.59 | 1.05 |  |  |  | 06/04/1990 |  | Yes | (Series E-11) | 100 |  |  |  | 90.6 | 81.1 | 70.4 | 63.6 | 48.6 |  | 38 |  |  | 31.8 |  | 22.8 | 10.2 | 6.5
840101 | 1 | 46 | overlay | BA05-1 | 702 | 1 | Bottom | 17 | Irving | Arabian/Boscan | 1.04 | 882 |  | 304 |  | 98 | 41 | 100+ | 9 | 44 | 1 | 0.95 | 2.598 | 1.1 | 601 | 2209 | 2.584 | 1.12 |  |  |  | 04/10/1990 |  | Yes | (Series E-11) | 97.7 |  |  |  | 77.3 | 64.6 | 54.1 | 48.7 | 37.9 |  | 30.8 |  |  | 26.4 |  | 19.3 | 8.3 | 5.8
840101 | 1 | 46 | overlay | BA05-1 | 702 | 1 | Bottom | 17 | Irving | Arabian/Boscan | 1.04 | 882 |  | 304 |  | 98 | 41 | 100+ | 9 | 44 | 1 | 0.95 | 2.598 | 1.1 | 601 | 2209 | 2.584 | 1.12 |  |  |  | 04/10/1990 |  | Yes | (Series E-11) | 97.7 |  |  |  | 77.3 | 64.6 | 54.1 | 48.7 | 37.9 |  | 30.8 |  |  | 26.4 |  | 19.3 | 8.3 | 5.8
840101 | 1 | 46 | overlay | BA05-1 | 702 | 1 | Bottom | 17 | Irving | Arabian/Boscan | 1.04 | 882 |  | 304 |  | 98 | 41 | 100+ | 9 | 44 | 1 | 0.95 | 2.598 | 1.1 | 601 | 2209 | 2.584 | 1.12 |  |  |  | 04/10/1990 |  | Yes | (Series E-11) | 97.7 |  |  |  | 77.3 | 64.6 | 54.1 | 48.7 | 37.9 |  | 30.8 |  |  | 26.4 |  | 19.3 | 8.3 | 5.8
840101 | 1 | 47 | overlay | BA06-1 | 702 | 1 | Bottom | 17 | Irving | Arabian/Boscan | 1.039 | 991 |  | 276 |  | 86 | 36 | 100+ | 1 | 45 | 1 | 0.99 | 2.603 | 0.84 | 601 | 2209 | 2.586 | 1.09 |  |  |  | 04/11/1990 |  | Yes | (Series E-11) | 98.6 |  |  |  | 80.6 | 69.9 | 58.8 | 52.4 | 40.1 |  | 32.2 |  |  | 27.4 |  | 19.7 | 8.8 | 5.8
840101 | 1 | 47 | overlay | BA06-1 | 702 | 1 | Bottom | 17 | Irving | Arabian/Boscan | 1.039 | 991 |  | 276 |  | 86 | 36 | 100+ | 1 | 45 | 1 | 0.99 | 2.603 | 0.84 | 601 | 2209 | 2.586 | 1.09 |  |  |  | 04/11/1990 |  | Yes | (Series E-11) | 98.6 |  |  |  | 80.6 | 69.9 | 58.8 | 52.4 | 40.1 |  | 32.2 |  |  | 27.4 |  | 19.7 | 8.8 | 5.8
840101 | 1 | 47 | overlay | BA06-1 | 702 | 1 | Bottom | 17 | Irving | Arabian/Boscan | 1.039 | 991 |  | 276 |  | 86 | 36 | 100+ | 1 | 45 | 1 | 0.99 | 2.603 | 0.84 | 601 | 2209 | 2.586 | 1.09 |  |  |  | 04/11/1990 |  | Yes | (Series E-11) | 98.6 |  |  |  | 80.6 | 69.9 | 58.8 | 52.4 | 40.1 |  | 32.2 |  |  | 27.4 |  | 19.7 | 8.8 | 5.8
840101 | 1 | 48 | original | KA01 | 700 | 3 | Surface |  | Irving | Arabian/Boscan | 1.043 | 3738 |  | 581 |  | 44 | 25 | 100+ | 1 | 56 | 1 | 0.89 | 2.623 | 0.52 | 601 | 2209 | 2.623 | 0.52 |  |  |  | 05/15/1998 |  | Yes | (Series E-11)
840101 | 1 | 48 | original | KA01 | 700 | 3 | Surface |  | Irving | Arabian/Boscan | 1.043 | 3738 |  | 581 |  | 44 | 25 | 100+ | 1 | 56 | 1 | 0.89 | 2.623 | 0.52 | 601 | 2209 | 2.623 | 0.52 |  |  |  | 05/15/1998 |  | Yes | (Series E-11)
840101 | 1 | 48 | original | KA01 | 700 | 3 | Surface |  | Irving | Arabian/Boscan | 1.043 | 3738 |  | 581 |  | 44 | 25 | 100+ | 1 | 56 | 1 | 0.89 | 2.623 | 0.52 | 601 | 2209 | 2.623 | 0.52 |  |  |  | 05/15/1998 |  | Yes | (Series E-11)
840101 | 3 | 49 | overlay | BA01-1 | 702 | 1 | Bottom | 17 | Irving | Arabian/Boscan | 1.034 | 994 |  | 264 |  | 76 | 46 | 100+ | 16 | 43 | 1 | 0.16 | 2.62 | 0.92 | 601 | 2209 | 2.608 | 1.19 |  |  |  | 04/03/1990 |  | Yes | (Series E-11) | 96.7 |  |  |  | 88.5 | 78 | 67 | 60 | 44.1 |  | 32.7 |  |  | 26.3 |  | 18.4 | 8.3 | 5.5
840101 | 3 | 49 | overlay | BA01-1 | 702 | 1 | Bottom | 17 | Irving | Arabian/Boscan | 1.034 | 994 |  | 264 |  | 76 | 46 | 100+ | 16 | 43 | 1 | 0.16 | 2.62 | 0.92 | 601 | 2209 | 2.608 | 1.19 |  |  |  | 04/03/1990 |  | Yes | (Series E-11) | 96.7 |  |  |  | 88.5 | 78 | 67 | 60 | 44.1 |  | 32.7 |  |  | 26.3 |  | 18.4 | 8.3 | 5.5
840101 | 3 | 49 | overlay | BA01-1 | 702 | 1 | Bottom | 17 | Irving | Arabian/Boscan | 1.034 | 994 |  | 264 |  | 76 | 46 | 100+ | 16 | 43 | 1 | 0.16 | 2.62 | 0.92 | 601 | 2209 | 2.608 | 1.19 |  |  |  | 04/03/1990 |  | Yes | (Series E-11) | 96.7 |  |  |  | 88.5 | 78 | 67 | 60 | 44.1 |  | 32.7 |  |  | 26.3 |  | 18.4 | 8.3 | 5.5
840101 | 3 | 50 | overlay | BA02-1 | 702 | 1 | Bottom | 17 | Irving | Arabian/Boscan | 1.036 | 956 |  | 285 |  | 92 | 46 | 100+ | 23 | 44 | 1 | 0.54 | 2.623 | 0.82 | 601 | 2209 | 2.612 | 1.16 |  |  |  | 04/03/1990 |  | Yes | (Series E-11) | 96.5 |  |  |  | 71.8 | 58.5 | 48.2 | 43.2 | 31.6 |  | 24.4 |  |  | 20.1 |  | 14.4 | 6.6 | 4.2
840101 | 3 | 50 | overlay | BA02-1 | 702 | 1 | Bottom | 17 | Irving | Arabian/Boscan | 1.036 | 956 |  | 285 |  | 92 | 46 | 100+ | 23 | 44 | 1 | 0.54 | 2.623 | 0.82 | 601 | 2209 | 2.612 | 1.16 |  |  |  | 04/03/1990 |  | Yes | (Series E-11) | 96.5 |  |  |  | 71.8 | 58.5 | 48.2 | 43.2 | 31.6 |  | 24.4 |  |  | 20.1 |  | 14.4 | 6.6 | 4.2
840101 | 3 | 50 | overlay | BA02-1 | 702 | 1 | Bottom | 17 | Irving | Arabian/Boscan | 1.036 | 956 |  | 285 |  | 92 | 46 | 100+ | 23 | 44 | 1 | 0.54 | 2.623 | 0.82 | 601 | 2209 | 2.612 | 1.16 |  |  |  | 04/03/1990 |  | Yes | (Series E-11) | 96.5 |  |  |  | 71.8 | 58.5 | 48.2 | 43.2 | 31.6 |  | 24.4 |  |  | 20.1 |  | 14.4 | 6.6 | 4.2
840101 | 3 | 51 | overlay | BA03-1 | 702 | 1 | Bottom | 17 | Irving | Arabian/Boscan | 1.033 | 919 |  | 304 |  | 70 | 38 | 100+ | 0.5 | 44 | 1 | 0.84 | 2.622 | 0.73 | 601 | 2209 | 2.614 | 1.12 |  |  |  | 04/04/1990 |  | Yes | (Series E-11) | 97 |  |  |  | 80.7 | 67.9 | 56.9 | 51.2 | 37.8 |  | 28.6 |  |  | 23.2 |  | 16.2 | 7.5 | 5
840101 | 3 | 51 | overlay | BA03-1 | 702 | 1 | Bottom | 17 | Irving | Arabian/Boscan | 1.033 | 919 |  | 304 |  | 70 | 38 | 100+ | 0.5 | 44 | 1 | 0.84 | 2.622 | 0.73 | 601 | 2209 | 2.614 | 1.12 |  |  |  | 04/04/1990 |  | Yes | (Series E-11) | 97 |  |  |  | 80.7 | 67.9 | 56.9 | 51.2 | 37.8 |  | 28.6 |  |  | 23.2 |  | 16.2 | 7.5 | 5
840101 | 3 | 51 | overlay | BA03-1 | 702 | 1 | Bottom | 17 | Irving | Arabian/Boscan | 1.033 | 919 |  | 304 |  | 70 | 38 | 100+ | 0.5 | 44 | 1 | 0.84 | 2.622 | 0.73 | 601 | 2209 | 2.614 | 1.12 |  |  |  | 04/04/1990 |  | Yes | (Series E-11) | 97 |  |  |  | 80.7 | 67.9 | 56.9 | 51.2 | 37.8 |  | 28.6 |  |  | 23.2 |  | 16.2 | 7.5 | 5
840204 | 1 | 59 | overlay | BA06-1 | 702 | 1 | Bottom | 17 | Irving | Arabian/Boscan | 1.031 | 1445 |  | 283 |  | 81 | 50 | 100+ | 10.5 | 45 | 1 | 0.42 | 2.709 | 0.53 | 611 | 2209 | 2.675 | 0.97 |  |  |  | 01/29/1990 |  | Yes | (Series E-11) | 95.4 |  |  |  | 69.8 | 60.1 | 49.8 | 42.7 | 31 |  | 24.2 |  |  | 19.1 |  | 9.9 | 4.8 | 3.2
840204 | 1 | 59 | overlay | BA06-1 | 702 | 1 | Bottom | 17 | Irving | Arabian/Boscan | 1.031 | 1445 |  | 283 |  | 81 | 50 | 100+ | 10.5 | 45 | 1 | 0.42 | 2.709 | 0.53 | 611 | 2209 | 2.675 | 0.97 |  |  |  | 01/29/1990 |  | Yes | (Series E-11) | 95.4 |  |  |  | 69.8 | 60.1 | 49.8 | 42.7 | 31 |  | 24.2 |  |  | 19.1 |  | 9.9 | 4.8 | 3.2
840204 | 1 | 60 | original | KA01 | 702 | 3 | Surface | 17 | Irving | Arabian/Boscan | 1.047 | 16192 |  | 904 |  | 26 | 20 | 55 | 0.5 | 56 | 1 | 1.5 | 2.703 | 1.44 | 611 | 2208 | 2.617 | 1.37 |  |  |  | 04/25/1990 | Test results conducted on both layers of the original AC | Yes | (Series E-11) | 100 |  |  |  | 99.4 | 92.1 | 75.6 | 64.2 | 43.3 |  | 31.7 |  |  | 23.9 |  | 11.6 | 6.2 | 4.3
840204 | 1 | 60 | original | KA01 | 702 | 3 | Surface | 17 | Irving | Arabian/Boscan | 1.047 | 16192 |  | 904 |  | 26 | 20 | 55 | 0.5 | 56 | 1 | 1.5 | 2.703 | 1.44 | 611 | 2208 | 2.617 | 1.37 |  |  |  | 04/25/1990 | Test results conducted on both layers of the original AC | Yes | (Series E-11) | 100 |  |  |  | 99.4 | 92.1 | 75.6 | 64.2 | 43.3 |  | 31.7 |  |  | 23.9 |  | 11.6 | 6.2 | 4.3
840204 | 2 | 61 | overlay | BA04-2 | 701 | 1 | 1st Intermediate | 4 | Irving | Arabian/Boscan | 1.037 | 4338 |  | 391 |  | 45 | 24 | 100+ | 8.5 | 52 | 1 | 0.25 | 2.714 | 0.46 | 611 | 2209 | 2.659 | 0.97 |  |  |  | 02/02/1990 |  | Yes | (Series E-11) | 95.2 |  |  |  | 2.3 | 47 | 37.1 | 32.4 | 24.5 |  | 20 |  |  | 16.6 |  | 9.3 | 4.8 | 3.4
840204 | 2 | 61 | overlay | BA04-2 | 701 | 1 | 1st Intermediate | 4 | Irving | Arabian/Boscan | 1.037 | 4338 |  | 391 |  | 45 | 24 | 100+ | 8.5 | 52 | 1 | 0.25 | 2.714 | 0.46 | 611 | 2209 | 2.659 | 0.97 |  |  |  | 02/02/1990 |  | Yes | (Series E-11) | 95.2 |  |  |  | 2.3 | 47 | 37.1 | 32.4 | 24.5 |  | 20 |  |  | 16.6 |  | 9.3 | 4.8 | 3.4
840204 | 2 | 62 | overlay | BA05-2 | 701 | 1 | 1st Intermediate | 4 | Irving | Arabian/Boscan | 1.042 | 4338 |  | 446 |  | 68 | 37 | 100+ | 8 | 51 | 1 | 0.66 | 2.716 | 0.48 | 611 | 2209 | 2.657 | 0.93 |  |  |  | 02/03/1990 |  | Yes | (Series E-11) | 96.8 |  |  |  | 66.2 | 55 | 43.7 | 38.3 | 29.1 |  | 23.7 |  |  | 19.4 |  | 10.2 | 5.1 | 3.6
840204 | 2 | 62 | overlay | BA05-2 | 701 | 1 | 1st Intermediate | 4 | Irving | Arabian/Boscan | 1.042 | 4338 |  | 446 |  | 68 | 37 | 100+ | 8 | 51 | 1 | 0.66 | 2.716 | 0.48 | 611 | 2209 | 2.657 | 0.93 |  |  |  | 02/03/1990 |  | Yes | (Series E-11) | 96.8 |  |  |  | 66.2 | 55 | 43.7 | 38.3 | 29.1 |  | 23.7 |  |  | 19.4 |  | 10.2 | 5.1 | 3.6
840204 | 2 | 63 | overlay | BA06-2 | 701 | 1 | 1st Intermediate | 4 | Irving | Arabian/Boscan | 1.037 | 4882 |  | 488 |  | 38 | 22 | 100+ | 1 | 52 | 1 | 0.48 | 2.716 | 0.52 | 611 | 2209 | 2.664 | 0.9 |  |  |  | 02/06/1990 |  | Yes | (Series E-11) | 91.7 |  |  |  | 65.6 | 49.9 | 39.8 | 33.8 | 25.4 |  | 20.5 |  |  | 16.9 |  | 9.6 | 5.2 | 3.9
840204 | 2 | 63 | overlay | BA06-2 | 701 | 1 | 1st Intermediate | 4 | Irving | Arabian/Boscan | 1.037 | 4882 |  | 488 |  | 38 | 22 | 100+ | 1 | 52 | 1 | 0.48 | 2.716 | 0.52 | 611 | 2209 | 2.664 | 0.9 |  |  |  | 02/06/1990 |  | Yes | (Series E-11) | 91.7 |  |  |  | 65.6 | 49.9 | 39.8 | 33.8 | 25.4 |  | 20.5 |  |  | 16.9 |  | 9.6 | 5.2 | 3.9
840204 | 2 | 64 | overlay | BA01-1 | 702 | 1 | Bottom | 17 | Irving | Arabian/Boscan | 1.029 | 1076 |  | 326 |  | 76 | 40 | 100+ | 16 | 45 | 1 | 0.42 | 2.702 | 0.51 | 611 | 2209 | 2.671 | 1.03 |  |  |  | 01/18/1990 |  | Yes | (Series E-11) | 97.5 |  |  |  | 79 | 67.4 | 57 | 50.3 | 37 |  | 28.2 |  |  | 21.9 |  | 11.2 | 6 | 4.2
840204 | 2 | 64 | overlay | BA01-1 | 702 | 1 | Bottom | 17 | Irving | Arabian/Boscan | 1.029 | 1076 |  | 326 |  | 76 | 40 | 100+ | 16 | 45 | 1 | 0.42 | 2.702 | 0.51 | 611 | 2209 | 2.671 | 1.03 |  |  |  | 01/18/1990 |  | Yes | (Series E-11) | 97.5 |  |  |  | 79 | 67.4 | 57 | 50.3 | 37 |  | 28.2 |  |  | 21.9 |  | 11.2 | 6 | 4.2
840204 | 2 | 65 | overlay | BA02-1 | 702 | 1 | Bottom | 17 | Irving | Arabian/Boscan | 1.028 | 1076 |  | 280 |  | 82 | 55 | 100+ | 15 | 45 | 1 | 0.22 | 2.706 | 0.47 | 611 | 2209 | 2.669 | 1.02 |  |  |  | 01/18/1990 |  | Yes | (Series E-11) | 95.1 |  |  |  | 70.1 | 59.6 | 50.1 | 44.1 | 33.5 |  | 26.4 |  |  | 20.6 |  | 10.6 | 5.7 | 4.1
840204 | 2 | 65 | overlay | BA02-1 | 702 | 1 | Bottom | 17 | Irving | Arabian/Boscan | 1.028 | 1076 |  | 280 |  | 82 | 55 | 100+ | 15 | 45 | 1 | 0.22 | 2.706 | 0.47 | 611 | 2209 | 2.669 | 1.02 |  |  |  | 01/18/1990 |  | Yes | (Series E-11) | 95.1 |  |  |  | 70.1 | 59.6 | 50.1 | 44.1 | 33.5 |  | 26.4 |  |  | 20.6 |  | 10.6 | 5.7 | 4.1
840204 | 2 | 66 | overlay | BA03-1 | 702 | 1 | Bottom | 17 | Irving | Arabian/Boscan | 1.025 | 1076 |  | 301 |  | 64 | 41 | 100+ | 8 | 46 | 1 | 0.36 | 2.711 | 0.48 | 611 | 2209 | 2.672 | 1 |  |  |  | 01/18/1990 |  | Yes | (Series E-11) | 98.7 |  |  |  | 79.5 | 64.8 | 53.9 | 46.9 | 34.9 |  | 27.2 |  |  | 21.1 |  | 10.7 | 5.7 | 4
840204 | 2 | 66 | overlay | BA03-1 | 702 | 1 | Bottom | 17 | Irving | Arabian/Boscan | 1.025 | 1076 |  | 301 |  | 64 | 41 | 100+ | 8 | 46 | 1 | 0.36 | 2.711 | 0.48 | 611 | 2209 | 2.672 | 1 |  |  |  | 01/18/1990 |  | Yes | (Series E-11) | 98.7 |  |  |  | 79.5 | 64.8 | 53.9 | 46.9 | 34.9 |  | 27.2 |  |  | 21.1 |  | 10.7 | 5.7 | 4
840604 | 1 | 67 | overlay | BA01-2 | 701 | 1 | Surface | 4 | Irving | Arabian/Boscan | 1.045 | 8118 |  | 643 |  | 34 | 20 | 100 | 1 | 55 | 1 | 0.35 | 2.75 | 2 | 601 | 2209 | 2.666 | 1.57 |  |  |  | 04/30/1990 |  | Yes | (Series E-11) | 100 |  |  |  | 97.9 | 86.9 | 74.5 | 67 | 53.4 |  | 42.1 |  |  | 30.5 |  | 17.2 | 9.2 | 6.1
840604 | 1 | 67 | overlay | BA01-2 | 701 | 1 | Surface | 4 | Irving | Arabian/Boscan | 1.045 | 8118 |  | 643 |  | 34 | 20 | 100 | 1 | 55 | 1 | 0.35 | 2.75 | 2 | 601 | 2209 | 2.666 | 1.57 |  |  |  | 04/30/1990 |  | Yes | (Series E-11) | 100 |  |  |  | 97.9 | 86.9 | 74.5 | 67 | 53.4 |  | 42.1 |  |  | 30.5 |  | 17.2 | 9.2 | 6.1
840604 | 1 | 67 | overlay | BA01-2 | 701 | 1 | Surface | 4 | Irving | Arabian/Boscan | 1.045 | 8118 |  | 643 |  | 34 | 20 | 100 | 1 | 55 | 1 | 0.35 | 2.75 | 2 | 601 | 2209 | 2.666 | 1.57 |  |  |  | 04/30/1990 |  | Yes | (Series E-11) | 100 |  |  |  | 97.9 | 86.9 | 74.5 | 67 | 53.4 |  | 42.1 |  |  | 30.5 |  | 17.2 | 9.2 | 6.1
840604 | 1 | 67 | overlay | BA01-2 | 701 | 1 | Surface | 4 | Irving | Arabian/Boscan | 1.045 | 8118 |  | 643 |  | 34 | 20 | 100 | 1 | 55 | 1 | 0.35 | 2.75 | 2 | 601 | 2209 | 2.666 | 1.57 |  |  |  | 04/30/1990 |  | Yes | (Series E-11) | 100 |  |  |  | 97.9 | 86.9 | 74.5 | 67 | 53.4 |  | 42.1 |  |  | 30.5 |  | 17.2 | 9.2 | 6.1
840604 | 1 | 68 | overlay | BA02-2 | 701 | 1 | Surface | 4 | Irving | Arabian/Boscan | 1.049 | 8118 |  | 671 |  | 30 | 37 | 100 | 0.5 | 58 | 1 | 0.54 | 2.748 | 1.87 | 601 | 2209 | 2.677 | 1.48 |  |  |  | 04/30/1990 |  | Yes | (Series E-11) | 100 |  |  |  | 97.7 | 95.5 | 72.7 | 65.3 | 52.7 |  | 41.6 |  |  | 30.3 |  | 17 | 9.3 | 6.2
840604 | 1 | 68 | overlay | BA02-2 | 701 | 1 | Surface | 4 | Irving | Arabian/Boscan | 1.049 | 8118 |  | 671 |  | 30 | 37 | 100 | 0.5 | 58 | 1 | 0.54 | 2.748 | 1.87 | 601 | 2209 | 2.677 | 1.48 |  |  |  | 04/30/1990 |  | Yes | (Series E-11) | 100 |  |  |  | 97.7 | 95.5 | 72.7 | 65.3 | 52.7 |  | 41.6 |  |  | 30.3 |  | 17 | 9.3 | 6.2
840604 | 1 | 68 | overlay | BA02-2 | 701 | 1 | Surface | 4 | Irving | Arabian/Boscan | 1.049 | 8118 |  | 671 |  | 30 | 37 | 100 | 0.5 | 58 | 1 | 0.54 | 2.748 | 1.87 | 601 | 2209 | 2.677 | 1.48 |  |  |  | 04/30/1990 |  | Yes | (Series E-11) | 100 |  |  |  | 97.7 | 95.5 | 72.7 | 65.3 | 52.7 |  | 41.6 |  |  | 30.3 |  | 17 | 9.3 | 6.2
840604 | 1 | 68 | overlay | BA02-2 | 701 | 1 | Surface | 4 | Irving | Arabian/Boscan | 1.049 | 8118 |  | 671 |  | 30 | 37 | 100 | 0.5 | 58 | 1 | 0.54 | 2.748 | 1.87 | 601 | 2209 | 2.677 | 1.48 |  |  |  | 04/30/1990 |  | Yes | (Series E-11) | 100 |  |  |  | 97.7 | 95.5 | 72.7 | 65.3 | 52.7 |  | 41.6 |  |  | 30.3 |  | 17 | 9.3 | 6.2
840604 | 1 | 69 | overlay | BA03-2 | 701 | 1 | Surface | 4 | Irving | Arabian/Boscan | 1.049 | 9579 |  | 671 |  | 30 | 37 | 100 | 0.5 | 58 | 1 | 0.54 | [9 empty] | 04/30/1990 |  | Yes | (Series E-11) | 100 |  |  |  | 96.4 | 86.5 | 73.1 | 66.3 | 52.5 |  | 41.3 |  |  | 30.1 |  | 17.3 | 9.2 | 6
840604 | 1 | 69 | overlay | BA03-2 | 701 | 1 | Surface | 4 | Irving | Arabian/Boscan | 1.049 | 9579 |  | 671 |  | 30 | 37 | 100 | 0.5 | 58 | 1 | 0.54 | [9 empty] | 04/30/1990 |  | Yes | (Series E-11) | 100 |  |  |  | 96.4 | 86.5 | 73.1 | 66.3 | 52.5 |  | 41.3 |  |  | 30.1 |  | 17.3 | 9.2 | 6
840604 | 1 | 69 | overlay | BA03-2 | 701 | 1 | Surface | 4 | Irving | Arabian/Boscan | 1.049 | 9579 |  | 671 |  | 30 | 37 | 100 | 0.5 | 58 | 1 | 0.54 | [9 empty] | 04/30/1990 |  | Yes | (Series E-11) | 100 |  |  |  | 96.4 | 86.5 | 73.1 | 66.3 | 52.5 |  | 41.3 |  |  | 30.1 |  | 17.3 | 9.2 | 6
840604 | 1 | 69 | overlay | BA03-2 | 701 | 1 | Surface | 4 | Irving | Arabian/Boscan | 1.049 | 9579 |  | 671 |  | 30 | 37 | 100 | 0.5 | 58 | 1 | 0.54 | [9 empty] | 04/30/1990 |  | Yes | (Series E-11) | 100 |  |  |  | 96.4 | 86.5 | 73.1 | 66.3 | 52.5 |  | 41.3 |  |  | 30.1 |  | 17.3 | 9.2 | 6
840604 | 1 | 70 | overlay | BA01-1 | 702 | 2 | Bottom | 13 | Irving | Arabian/Boscan | 1.043 | 1351 |  | 360 |  | 86 | 44 | 100 | 11.5 | 46 | 1 | 1.04 | 2.651 | 0.6 | 601 | 2204 | 2.639 | 0.94 |  |  |  | 04/30/1990 |  | Yes | (Series E-11) | 82.7 |  |  |  | 68.8 | 59.9 | 49.7 | 45 | 36.5 |  | 29.5 |  |  | 22.8 |  | 13.6 | 8.6 | 6.4
840604 | 1 | 70 | overlay | BA01-1 | 702 | 2 | Bottom | 13 | Irving | Arabian/Boscan | 1.043 | 1351 |  | 360 |  | 86 | 44 | 100 | 11.5 | 46 | 1 | 1.04 | 2.651 | 0.6 | 601 | 2204 | 2.639 | 0.94 |  |  |  | 04/30/1990 |  | Yes | (Series E-11) | 82.7 |  |  |  | 68.8 | 59.9 | 49.7 | 45 | 36.5 |  | 29.5 |  |  | 22.8 |  | 13.6 | 8.6 | 6.4
840604 | 1 | 70 | overlay | BA01-1 | 702 | 2 | Bottom | 13 | Irving | Arabian/Boscan | 1.043 | 1351 |  | 360 |  | 86 | 44 | 100 | 11.5 | 46 | 1 | 1.04 | 2.651 | 0.6 | 601 | 2204 | 2.639 | 0.94 |  |  |  | 04/30/1990 |  | Yes | (Series E-11) | 82.7 |  |  |  | 68.8 | 59.9 | 49.7 | 45 | 36.5 |  | 29.5 |  |  | 22.8 |  | 13.6 | 8.6 | 6.4
840604 | 1 | 70 | overlay | BA01-1 | 702 | 2 | Bottom | 13 | Irving | Arabian/Boscan | 1.043 | 1351 |  | 360 |  | 86 | 44 | 100 | 11.5 | 46 | 1 | 1.04 | 2.651 | 0.6 | 601 | 2204 | 2.639 | 0.94 |  |  |  | 04/30/1990 |  | Yes | (Series E-11) | 82.7 |  |  |  | 68.8 | 59.9 | 49.7 | 45 | 36.5 |  | 29.5 |  |  | 22.8 |  | 13.6 | 8.6 | 6.4
840604 | 1 | 71 | overlay | BA02-1 | 702 | 2 | Bottom | 17 | Irving | Arabian/Boscan | 1.043 | 1759 |  | 314 |  | 92 | 40 | 100 | 14.5 | 42 | 1 | 1.8 | 2.75 | 2 | 601 | 2209 | 2.666 | 2 |  |  |  | 04/30/1990 |  | Yes | (Series E-11) | 87.6 |  |  |  | 71 | 64 | 53.7 | 48.5 | 39.2 |  | 31.5 |  |  | 24.2 |  | 14.4 | 9.2 | 6.7
840604 | 1 | 71 | overlay | BA02-1 | 702 | 2 | Bottom | 17 | Irving | Arabian/Boscan | 1.043 | 1759 |  | 314 |  | 92 | 40 | 100 | 14.5 | 42 | 1 | 1.8 | 2.75 | 2 | 601 | 2209 | 2.666 | 2 |  |  |  | 04/30/1990 |  | Yes | (Series E-11) | 87.6 |  |  |  | 71 | 64 | 53.7 | 48.5 | 39.2 |  | 31.5 |  |  | 24.2 |  | 14.4 | 9.2 | 6.7
840604 | 1 | 71 | overlay | BA02-1 | 702 | 2 | Bottom | 17 | Irving | Arabian/Boscan | 1.043 | 1759 |  | 314 |  | 92 | 40 | 100 | 14.5 | 42 | 1 | 1.8 | 2.75 | 2 | 601 | 2209 | 2.666 | 2 |  |  |  | 04/30/1990 |  | Yes | (Series E-11) | 87.6 |  |  |  | 71 | 64 | 53.7 | 48.5 | 39.2 |  | 31.5 |  |  | 24.2 |  | 14.4 | 9.2 | 6.7
840604 | 1 | 71 | overlay | BA02-1 | 702 | 2 | Bottom | 17 | Irving | Arabian/Boscan | 1.043 | 1759 |  | 314 |  | 92 | 40 | 100 | 14.5 | 42 | 1 | 1.8 | 2.75 | 2 | 601 | 2209 | 2.666 | 2 |  |  |  | 04/30/1990 |  | Yes | (Series E-11) | 87.6 |  |  |  | 71 | 64 | 53.7 | 48.5 | 39.2 |  | 31.5 |  |  | 24.2 |  | 14.4 | 9.2 | 6.7
840604 | 1 | 72 | overlay | BA03-1 | 702 | 2 | Bottom | 17 | Irving | Arabian/Boscan | 1.043 | 1538 |  | 351 |  | 72 | 46 | 100 | 10.5 | 46 | 1 | 1.28 | 2.656 | 0.56 | 601 | 2204 | 2.626 | 1.13 |  |  |  | 04/30/1990 |  | Yes | (Series E-11) | 84 |  |  |  | 74.3 | 66.2 | 55.6 | 50.2 | 39.8 |  | 31.6 |  |  | 24.1 |  | 14.1 | 8.8 | 6.5
840604 | 1 | 72 | overlay | BA03-1 | 702 | 2 | Bottom | 17 | Irving | Arabian/Boscan | 1.043 | 1538 |  | 351 |  | 72 | 46 | 100 | 10.5 | 46 | 1 | 1.28 | 2.656 | 0.56 | 601 | 2204 | 2.626 | 1.13 |  |  |  | 04/30/1990 |  | Yes | (Series E-11) | 84 |  |  |  | 74.3 | 66.2 | 55.6 | 50.2 | 39.8 |  | 31.6 |  |  | 24.1 |  | 14.1 | 8.8 | 6.5
840604 | 1 | 72 | overlay | BA03-1 | 702 | 2 | Bottom | 17 | Irving | Arabian/Boscan | 1.043 | 1538 |  | 351 |  | 72 | 46 | 100 | 10.5 | 46 | 1 | 1.28 | 2.656 | 0.56 | 601 | 2204 | 2.626 | 1.13 |  |  |  | 04/30/1990 |  | Yes | (Series E-11) | 84 |  |  |  | 74.3 | 66.2 | 55.6 | 50.2 | 39.8 |  | 31.6 |  |  | 24.1 |  | 14.1 | 8.8 | 6.5
840604 | 1 | 72 | overlay | BA03-1 | 702 | 2 | Bottom | 17 | Irving | Arabian/Boscan | 1.043 | 1538 |  | 351 |  | 72 | 46 | 100 | 10.5 | 46 | 1 | 1.28 | 2.656 | 0.56 | 601 | 2204 | 2.626 | 1.13 |  |  |  | 04/30/1990 |  | Yes | (Series E-11) | 84 |  |  |  | 74.3 | 66.2 | 55.6 | 50.2 | 39.8 |  | 31.6 |  |  | 24.1 |  | 14.1 | 8.8 | 6.5
840604 | 2 | 73 | overlay | BA04-1 | 701 | 1 | Bottom | 4 | Irving | Arabian/Boscan | 1.032 | 1576 |  | 320 |  | 74 | 53 | 100 | 19.5 | 44 | 1 | 0.83 | 2.752 | 1.7 | 601 | 2209 | 2.678 | 1.82 |  |  |  | 04/30/1990 |  | Yes | (Series E-11) | 97.8 |  |  |  | 69.5 | 56.6 | 45.2 | 38.9 | 29.9 |  | 23.7 |  |  | 18.3 |  | 11.8 | 7.2 | 5.1
840604 | 2 | 73 | overlay | BA04-1 | 701 | 1 | Bottom | 4 | Irving | Arabian/Boscan | 1.032 | 1576 |  | 320 |  | 74 | 53 | 100 | 19.5 | 44 | 1 | 0.83 | 2.752 | 1.7 | 601 | 2209 | 2.678 | 1.82 |  |  |  | 04/30/1990 |  | Yes | (Series E-11) | 97.8 |  |  |  | 69.5 | 56.6 | 45.2 | 38.9 | 29.9 |  | 23.7 |  |  | 18.3 |  | 11.8 | 7.2 | 5.1
840604 | 2 | 73 | overlay | BA04-1 | 701 | 1 | Bottom | 4 | Irving | Arabian/Boscan | 1.032 | 1576 |  | 320 |  | 74 | 53 | 100 | 19.5 | 44 | 1 | 0.83 | 2.752 | 1.7 | 601 | 2209 | 2.678 | 1.82 |  |  |  | 04/30/1990 |  | Yes | (Series E-11) | 97.8 |  |  |  | 69.5 | 56.6 | 45.2 | 38.9 | 29.9 |  | 23.7 |  |  | 18.3 |  | 11.8 | 7.2 | 5.1
840604 | 2 | 73 | overlay | BA04-1 | 701 | 1 | Bottom | 4 | Irving | Arabian/Boscan | 1.032 | 1576 |  | 320 |  | 74 | 53 | 100 | 19.5 | 44 | 1 | 0.83 | 2.752 | 1.7 | 601 | 2209 | 2.678 | 1.82 |  |  |  | 04/30/1990 |  | Yes | (Series E-11) | 97.8 |  |  |  | 69.5 | 56.6 | 45.2 | 38.9 | 29.9 |  | 23.7 |  |  | 18.3 |  | 11.8 | 7.2 | 5.1
840604 | 2 | 74 | overlay | BA05-1 | 701 | 1 | Bottom | 4 | Irving | Arabian/Boscan | 1.033 | 1708 |  | 332 |  | 74 | 44 | 100 | 12 | 43 | 1 | 0.54 | 2.748 | 1.89 | 601 | 2209 | 2.681 | 1.88 |  |  |  | 04/30/1990 |  | Yes | (Series E-11) | 96.3 |  |  |  | 75.5 | 66.5 | 55.1 | 47.8 | 35.4 |  | 27.1 |  |  | 20.7 |  | 12.9 | 7.4 | 5
840604 | 2 | 74 | overlay | BA05-1 | 701 | 1 | Bottom | 4 | Irving | Arabian/Boscan | 1.033 | 1708 |  | 332 |  | 74 | 44 | 100 | 12 | 43 | 1 | 0.54 | 2.748 | 1.89 | 601 | 2209 | 2.681 | 1.88 |  |  |  | 04/30/1990 |  | Yes | (Series E-11) | 96.3 |  |  |  | 75.5 | 66.5 | 55.1 | 47.8 | 35.4 |  | 27.1 |  |  | 20.7 |  | 12.9 | 7.4 | 5
840604 | 2 | 74 | overlay | BA05-1 | 701 | 1 | Bottom | 4 | Irving | Arabian/Boscan | 1.033 | 1708 |  | 332 |  | 74 | 44 | 100 | 12 | 43 | 1 | 0.54 | 2.748 | 1.89 | 601 | 2209 | 2.681 | 1.88 |  |  |  | 04/30/1990 |  | Yes | (Series E-11) | 96.3 |  |  |  | 75.5 | 66.5 | 55.1 | 47.8 | 35.4 |  | 27.1 |  |  | 20.7 |  | 12.9 | 7.4 | 5
840604 | 2 | 74 | overlay | BA05-1 | 701 | 1 | Bottom | 4 | Irving | Arabian/Boscan | 1.033 | 1708 |  | 332 |  | 74 | 44 | 100 | 12 | 43 | 1 | 0.54 | 2.748 | 1.89 | 601 | 2209 | 2.681 | 1.88 |  |  |  | 04/30/1990 |  | Yes | (Series E-11) | 96.3 |  |  |  | 75.5 | 66.5 | 55.1 | 47.8 | 35.4 |  | 27.1 |  |  | 20.7 |  | 12.9 | 7.4 | 5
840604 | 2 | 75 | overlay | BA06-1 | 701 | 1 | Bottom | 4 | Irving | Arabian/Boscan | 1.033 | 1745 |  | 317 |  | 62 | 42 | 100 | 12.5 | 45 | 1 | 0.34 | 2.757 | 1.81 | 601 | 2209 | 2.684 | 1.923 |  |  |  | 04/30/1990 |  | Yes | (Series E-11) | 97.3 |  |  |  | 78.1 | 67.7 | 56.6 | 49.6 | 36.8 |  | 28.4 |  |  | 21.7 |  | 13.8 | 8.3 | 5.9
840604 | 2 | 75 | overlay | BA06-1 | 701 | 1 | Bottom | 4 | Irving | Arabian/Boscan | 1.033 | 1745 |  | 317 |  | 62 | 42 | 100 | 12.5 | 45 | 1 | 0.34 | 2.757 | 1.81 | 601 | 2209 | 2.684 | 1.923 |  |  |  | 04/30/1990 |  | Yes | (Series E-11) | 97.3 |  |  |  | 78.1 | 67.7 | 56.6 | 49.6 | 36.8 |  | 28.4 |  |  | 21.7 |  | 13.8 | 8.3 | 5.9
840604 | 2 | 75 | overlay | BA06-1 | 701 | 1 | Bottom | 4 | Irving | Arabian/Boscan | 1.033 | 1745 |  | 317 |  | 62 | 42 | 100 | 12.5 | 45 | 1 | 0.34 | 2.757 | 1.81 | 601 | 2209 | 2.684 | 1.923 |  |  |  | 04/30/1990 |  | Yes | (Series E-11) | 97.3 |  |  |  | 78.1 | 67.7 | 56.6 | 49.6 | 36.8 |  | 28.4 |  |  | 21.7 |  | 13.8 | 8.3 | 5.9
840604 | 2 | 75 | overlay | BA06-1 | 701 | 1 | Bottom | 4 | Irving | Arabian/Boscan | 1.033 | 1745 |  | 317 |  | 62 | 42 | 100 | 12.5 | 45 | 1 | 0.34 | 2.757 | 1.81 | 601 | 2209 | 2.684 | 1.923 |  |  |  | 04/30/1990 |  | Yes | (Series E-11) | 97.3 |  |  |  | 78.1 | 67.7 | 56.6 | 49.6 | 36.8 |  | 28.4 |  |  | 21.7 |  | 13.8 | 8.3 | 5.9
840604 | 4 | 76 | overlay | BA07-1 | 701 | 1 | Surface | 4 | Irving | Arabian/Boscan | 1.045 | 1793 |  | 503 |  | 43 | 23 | 100 | 1 | 54 | 1 | 0.56 | 2.748 | 1.92 | 601 | 2209 | 2.691 | 1.92 |  |  |  | 04/30/1990 |  | Yes | (Series E-11) | 100 |  |  |  | 99.4 | 94.4 | 78.5 | 68 | 49.4 |  | 36.5 |  |  | 26.5 |  | 16.2 | 9.3 | 6.1
840604 | 4 | 76 | overlay | BA07-1 | 701 | 1 | Surface | 4 | Irving | Arabian/Boscan | 1.045 | 1793 |  | 503 |  | 43 | 23 | 100 | 1 | 54 | 1 | 0.56 | 2.748 | 1.92 | 601 | 2209 | 2.691 | 1.92 |  |  |  | 04/30/1990 |  | Yes | (Series E-11) | 100 |  |  |  | 99.4 | 94.4 | 78.5 | 68 | 49.4 |  | 36.5 |  |  | 26.5 |  | 16.2 | 9.3 | 6.1
840604 | 4 | 76 | overlay | BA07-1 | 701 | 1 | Surface | 4 | Irving | Arabian/Boscan | 1.045 | 1793 |  | 503 |  | 43 | 23 | 100 | 1 | 54 | 1 | 0.56 | 2.748 | 1.92 | 601 | 2209 | 2.691 | 1.92 |  |  |  | 04/30/1990 |  | Yes | (Series E-11) | 100 |  |  |  | 99.4 | 94.4 | 78.5 | 68 | 49.4 |  | 36.5 |  |  | 26.5 |  | 16.2 | 9.3 | 6.1
840604 | 4 | 76 | overlay | BA07-1 | 701 | 1 | Surface | 4 | Irving | Arabian/Boscan | 1.045 | 1793 |  | 503 |  | 43 | 23 | 100 | 1 | 54 | 1 | 0.56 | 2.748 | 1.92 | 601 | 2209 | 2.691 | 1.92 |  |  |  | 04/30/1990 |  | Yes | (Series E-11) | 100 |  |  |  | 99.4 | 94.4 | 78.5 | 68 | 49.4 |  | 36.5 |  |  | 26.5 |  | 16.2 | 9.3 | 6.1
840604 | 4 | 77 | overlay | BA08-1 | 701 | 1 | Surface | 4 | Irving | Arabian/Boscan | 1.048 | 1276 |  | 497 |  | 38 | 15 | 100 | 2 | 52 | 1 | 1.04 | 2.749 | 1.94 | 601 | 2209 | 2.693 | 1.91 |  |  |  | 04/30/1990 |  | Yes | (Series E-11) |  |  |  |  | 100 | 94.7 | 79.1 | 69.5 | 50.5 |  | 37.7 |  |  | 27.4 |  | 16.5 | 9.1 | 5.7
840604 | 4 | 77 | overlay | BA08-1 | 701 | 1 | Surface | 4 | Irving | Arabian/Boscan | 1.048 | 1276 |  | 497 |  | 38 | 15 | 100 | 2 | 52 | 1 | 1.04 | 2.749 | 1.94 | 601 | 2209 | 2.693 | 1.91 |  |  |  | 04/30/1990 |  | Yes | (Series E-11) |  |  |  |  | 100 | 94.7 | 79.1 | 69.5 | 50.5 |  | 37.7 |  |  | 27.4 |  | 16.5 | 9.1 | 5.7
840604 | 4 | 77 | overlay | BA08-1 | 701 | 1 | Surface | 4 | Irving | Arabian/Boscan | 1.048 | 1276 |  | 497 |  | 38 | 15 | 100 | 2 | 52 | 1 | 1.04 | 2.749 | 1.94 | 601 | 2209 | 2.693 | 1.91 |  |  |  | 04/30/1990 |  | Yes | (Series E-11) |  |  |  |  | 100 | 94.7 | 79.1 | 69.5 | 50.5 |  | 37.7 |  |  | 27.4 |  | 16.5 | 9.1 | 5.7
840604 | 4 | 77 | overlay | BA08-1 | 701 | 1 | Surface | 4 | Irving | Arabian/Boscan | 1.048 | 1276 |  | 497 |  | 38 | 15 | 100 | 2 | 52 | 1 | 1.04 | 2.749 | 1.94 | 601 | 2209 | 2.693 | 1.91 |  |  |  | 04/30/1990 |  | Yes | (Series E-11) |  |  |  |  | 100 | 94.7 | 79.1 | 69.5 | 50.5 |  | 37.7 |  |  | 27.4 |  | 16.5 | 9.1 | 5.7
840604 | 4 | 78 | overlay | BA09-1 | 701 | 1 | Surface | 4 | Irving | Arabian/Boscan | 1.05 | 1879 |  | 686 |  | 33 | 28 | 100 | 9 | 48 | 1 | 0.67 | 2.76 | 1.78 | 601 | 2209 | 2.693 | 1.78 |  |  |  | 04/30/1990 |  | Yes | (Series E-11) |  |  |  |  | 100 | 95.6 | 81.1 | 71.2 | 51.9 |  | 38.3 |  |  | 27.9 |  | 17 | 9.6 | 6.2
840604 | 4 | 78 | overlay | BA09-1 | 701 | 1 | Surface | 4 | Irving | Arabian/Boscan | 1.05 | 1879 |  | 686 |  | 33 | 28 | 100 | 9 | 48 | 1 | 0.67 | 2.76 | 1.78 | 601 | 2209 | 2.693 | 1.78 |  |  |  | 04/30/1990 |  | Yes | (Series E-11) |  |  |  |  | 100 | 95.6 | 81.1 | 71.2 | 51.9 |  | 38.3 |  |  | 27.9 |  | 17 | 9.6 | 6.2
840604 | 4 | 78 | overlay | BA09-1 | 701 | 1 | Surface | 4 | Irving | Arabian/Boscan | 1.05 | 1879 |  | 686 |  | 33 | 28 | 100 | 9 | 48 | 1 | 0.67 | 2.76 | 1.78 | 601 | 2209 | 2.693 | 1.78 |  |  |  | 04/30/1990 |  | Yes | (Series E-11) |  |  |  |  | 100 | 95.6 | 81.1 | 71.2 | 51.9 |  | 38.3 |  |  | 27.9 |  | 17 | 9.6 | 6.2
840604 | 4 | 78 | overlay | BA09-1 | 701 | 1 | Surface | 4 | Irving | Arabian/Boscan | 1.05 | 1879 |  | 686 |  | 33 | 28 | 100 | 9 | 48 | 1 | 0.67 | 2.76 | 1.78 | 601 | 2209 | 2.693 | 1.78 |  |  |  | 04/30/1990 |  | Yes | (Series E-11) |  |  |  |  | 100 | 95.6 | 81.1 | 71.2 | 51.9 |  | 38.3 |  |  | 27.9 |  | 17 | 9.6 | 6.2
840604 | 4 | 79 | original | KA01 | 700 | 3 | Surface |  | Irving | Arabian/Boscan | 1.046 | 3971 |  | 626 |  | 44 | 58 | 100 | 9.1 | 50 | 1 | 2.3 | 2.648 | 0.84 | Pit run agg. | 2205 | 2.605 | 1.46 |  |  |  | 04/30/1990 |  | Yes | (Series E-11) | 94.7 |  |  |  | 79.9 | 73.1 | 60.4 | 50.7 | 33 |  | 21.9 |  |  | 15.7 |  | 10.8 | 7.9 | 6.2
840604 | 4 | 79 | original | KA01 | 700 | 3 | Surface |  | Irving | Arabian/Boscan | 1.046 | 3971 |  | 626 |  | 44 | 58 | 100 | 9.1 | 50 | 1 | 2.3 | 2.648 | 0.84 | Pit run agg. | 2205 | 2.605 | 1.46 |  |  |  | 04/30/1990 |  | Yes | (Series E-11) | 94.7 |  |  |  | 79.9 | 73.1 | 60.4 | 50.7 | 33 |  | 21.9 |  |  | 15.7 |  | 10.8 | 7.9 | 6.2
840604 | 4 | 79 | original | KA01 | 700 | 3 | Surface |  | Irving | Arabian/Boscan | 1.046 | 3971 |  | 626 |  | 44 | 58 | 100 | 9.1 | 50 | 1 | 2.3 | 2.648 | 0.84 | Pit run agg. | 2205 | 2.605 | 1.46 |  |  |  | 04/30/1990 |  | Yes | (Series E-11) | 94.7 |  |  |  | 79.9 | 73.1 | 60.4 | 50.7 | 33 |  | 21.9 |  |  | 15.7 |  | 10.8 | 7.9 | 6.2
840604 | 4 | 79 | original | KA01 | 700 | 3 | Surface |  | Irving | Arabian/Boscan | 1.046 | 3971 |  | 626 |  | 44 | 58 | 100 | 9.1 | 50 | 1 | 2.3 | 2.648 | 0.84 | Pit run agg. | 2205 | 2.605 | 1.46 |  |  |  | 04/30/1990 |  | Yes | (Series E-11) | 94.7 |  |  |  | 79.9 | 73.1 | 60.4 | 50.7 | 33 |  | 21.9 |  |  | 15.7 |  | 10.8 | 7.9 | 6.2
840204 | 1 | 52 | overlay | BA01-2 | 702 | 1 | Surface | 17 | Irving | Arabian/Boscan | 1.045 | 4882 |  | 528 |  | 40 | 26 | 100+ | 5 | 53 | 1 | 0.87 | 2.722 | 0.65 | 611 | 2209 | 2.678 | 1.05 |  |  |  | 02/08/1990 |  | Yes | (Series E-11) | 100 |  |  |  | 99.7 | 93.5 | 76.3 | 66.2 | 46.1 |  | 34 |  |  | 26 |  | 13.2 | 7.4 | 5.4
840204 | 1 | 52 | overlay | BA01-2 | 702 | 1 | Surface | 17 | Irving | Arabian/Boscan | 1.045 | 4882 |  | 528 |  | 40 | 26 | 100+ | 5 | 53 | 1 | 0.87 | 2.722 | 0.65 | 611 | 2209 | 2.678 | 1.05 |  |  |  | 02/08/1990 |  | Yes | (Series E-11) | 100 |  |  |  | 99.7 | 93.5 | 76.3 | 66.2 | 46.1 |  | 34 |  |  | 26 |  | 13.2 | 7.4 | 5.4
840204 | 1 | 53 | overlay | BA02-2 | 702 | 1 | Surface | 17 | Irving | Arabian/Boscan | 1.044 | 6307 |  | 568 |  | 38 | 30 | 100+ | 1 | 57 | 1 | 0.63 | 2.729 | 0.63 | 611 | 2209 | 2.679 | 1.05 |  |  |  | 02/12/1990 |  | Yes | (Series E-11) |  |  |  |  | 100 | 92.5 | 76.8 | 65.9 | 45.8 |  | 33.8 |  |  | 25.7 |  | 12.9 | 7 | 5
840204 | 1 | 53 | overlay | BA02-2 | 702 | 1 | Surface | 17 | Irving | Arabian/Boscan | 1.044 | 6307 |  | 568 |  | 38 | 30 | 100+ | 1 | 57 | 1 | 0.63 | 2.729 | 0.63 | 611 | 2209 | 2.679 | 1.05 |  |  |  | 02/12/1990 |  | Yes | (Series E-11) |  |  |  |  | 100 | 92.5 | 76.8 | 65.9 | 45.8 |  | 33.8 |  |  | 25.7 |  | 12.9 | 7 | 5
840204 | 1 | 54 | overlay | BA04-3 | 701 | 1 | Surface | 4 | Irving | Arabian/Boscan | 1.046 | 6922 |  | 599 |  | 35 | 34 | 100+ | 5 | 56 | 1 | 0.65 | 2.721 | 0.69 | 611 | 2209 | 2.671 | 1.21 |  |  |  | 02/07/1990 | Samples BA04,05,06 combined for tests | Yes | (Series E-11) |  |  |  |  | 100 | 94.7 | 78.6 | 67.4 | 45 |  | 32.6 |  |  | 24.5 |  | 12.2 | 6.6 | 4.7
840204 | 1 | 54 | overlay | BA04-3 | 701 | 1 | Surface | 4 | Irving | Arabian/Boscan | 1.046 | 6922 |  | 599 |  | 35 | 34 | 100+ | 5 | 56 | 1 | 0.65 | 2.721 | 0.69 | 611 | 2209 | 2.671 | 1.21 |  |  |  | 02/07/1990 | Samples BA04,05,06 combined for tests | Yes | (Series E-11) |  |  |  |  | 100 | 94.7 | 78.6 | 67.4 | 45 |  | 32.6 |  |  | 24.5 |  | 12.2 | 6.6 | 4.7
840204 | 1 | 55 | overlay | BA05-3 | 701 | 1 | Surface | 4 | Irving | Arabian/Boscan | 1.046 | 6922 |  | 599 |  | 35 | 34 | 100+ | 5 | 56 | 1 | 0.65 | 2.721 | 0.69 | 611 | 2209 | 2.671 | 1.21 |  |  |  | 02/07/1990 |  | Yes | (Series E-11) |  |  |  |  | 100 | 94.7 | 78.6 | 67.4 | 45 |  | 32.6 |  |  | 24.5 |  | 12.2 | 6.6 | 4.7
840204 | 1 | 55 | overlay | BA05-3 | 701 | 1 | Surface | 4 | Irving | Arabian/Boscan | 1.046 | 6922 |  | 599 |  | 35 | 34 | 100+ | 5 | 56 | 1 | 0.65 | 2.721 | 0.69 | 611 | 2209 | 2.671 | 1.21 |  |  |  | 02/07/1990 |  | Yes | (Series E-11) |  |  |  |  | 100 | 94.7 | 78.6 | 67.4 | 45 |  | 32.6 |  |  | 24.5 |  | 12.2 | 6.6 | 4.7
840204 | 1 | 56 | overlay | BA06-3 | 701 | 1 | Surface | 4 | Irving | Arabian/Boscan | 1.046 | 6922 |  | 599 |  | 35 | 34 | 100+ | 5 | 56 | 1 | 0.65 | 2.721 | 0.69 | 611 | 2209 | 2.671 | 1.21 |  |  |  | 02/07/1990 |  | Yes | (Series E-11) |  |  |  |  | 100 | 94.7 | 78.6 | 67.4 | 45 |  | 32.6 |  |  | 24.5 |  | 12.2 | 6.6 | 4.7
840204 | 1 | 56 | overlay | BA06-3 | 701 | 1 | Surface | 4 | Irving | Arabian/Boscan | 1.046 | 6922 |  | 599 |  | 35 | 34 | 100+ | 5 | 56 | 1 | 0.65 | 2.721 | 0.69 | 611 | 2209 | 2.671 | 1.21 |  |  |  | 02/07/1990 |  | Yes | (Series E-11) |  |  |  |  | 100 | 94.7 | 78.6 | 67.4 | 45 |  | 32.6 |  |  | 24.5 |  | 12.2 | 6.6 | 4.7
840204 | 1 | 57 | overlay | BA04-1 | 702 | 1 | Bottom | 17 | Irving | Arabian/Boscan | 1.029 | 1298 |  | 289 |  | 72 | 46 | 100+ | 10 | 47 | 1 | 0.38 | 2.715 | 0.48 | 611 | 2209 | 2.671 | 1 |  |  |  | 01/29/1990 |  | Yes | (Series E-11) | 97 |  |  |  | 73.7 | 59.2 | 48.2 | 41 | 30 |  | 23.6 |  |  | 18.7 |  | 9.7 | 4.9 | 3.3
840204 | 1 | 57 | overlay | BA04-1 | 702 | 1 | Bottom | 17 | Irving | Arabian/Boscan | 1.029 | 1298 |  | 289 |  | 72 | 46 | 100+ | 10 | 47 | 1 | 0.38 | 2.715 | 0.48 | 611 | 2209 | 2.671 | 1 |  |  |  | 01/29/1990 |  | Yes | (Series E-11) | 97 |  |  |  | 73.7 | 59.2 | 48.2 | 41 | 30 |  | 23.6 |  |  | 18.7 |  | 9.7 | 4.9 | 3.3
840204 | 1 | 58 | overlay | BA05-1 | 702 | 1 | Bottom | 17 | Irving | Arabian/Boscan | 1.029 | 1332 |  | 283 |  | 95 | 57 | 100+ | 25 | 43 | 1 | 0.84 | 2.709 | 0.54 | 611 | 2209 | 2.672 | 1.01 |  |  |  | 10/24/1990 |  | Yes | (Series E-11) | 98.5 |  |  |  | 76.7 | 64.5 | 52.6 | 44.7 | 32.8 |  | 25.7 |  |  | 20.2 |  | 10.4 | 5 | 3.2
840204 | 1 | 58 | overlay | BA05-1 | 702 | 1 | Bottom | 17 | Irving | Arabian/Boscan | 1.029 | 1332 |  | 283 |  | 95 | 57 | 100+ | 25 | 43 | 1 | 0.84 | 2.709 | 0.54 | 611 | 2209 | 2.672 | 1.01 |  |  |  | 10/24/1990 |  | Yes | (Series E-11) | 98.5 |  |  |  | 76.7 | 64.5 | 52.6 | 44.7 | 32.8 |  | 25.7 |  |  | 20.2 |  | 10.4 | 5 | 3.2

## CLTPP_MAT_AC_TST_2
CSHRP_ID | AC_TST2_ID | SECTION | PAVEMENT_ORIGIN | SAMPLE_CODE | SAMPLE_SOURCE | SURFACE_CODE | LAYER_CODE | LAYER_LOCATION | BULK_SPECIFIC_GRAVITY_MEAN | BULK_SPECIFIC_GRAVITY_MIN | BULK_SPECIFIC_GRAVITY_MAX | BULK_SPECIFIC_GRAVITY_TESTS | BULK_SPEC_GRAVITY_STD_DEV | THEO_MAX_SPEC_GRAV_MEAN | THEO_MAX_SPEC_GRAV_MIN | THEO_MAX_SPEC_GRAV_MAX | THEO_MAX_SPEC_GRAV_TESTS | THEO_MAX_SPEC_GRAV_STD_DEV | PERC_AIR_VOIDS_MEAN | PERC_AIR_VOIDS_MIN | PERC_AIR_VOIDS_MAX | PERC_AIR_VOIDS_TESTS | PERC_AIR_VOIDS_STD_DEV | PERC_VMA_MEAN | PERC_VMA_MIN | PERC_VMA_MAX | PERC_VMA_NO_TESTS | PERC_VMA_STD_DEV | MARSHALLSTABILITY_KN | MARSHALL_FLOW | PERC_ASPHALT_CEMENT | PERC_EFFECTIVE_ASPHALT_CEMENT | DATE_OF_TESTING_REPORT | REMARKS
840101 | 16 | 3 | overlay | BB01 | Plant | 701 | 1 | Surface | 2.381 | 2.381 | 2.381 | 1 | 0 | 2.449 |  |  |  |  | 2.78 |  |  |  |  | 13.97 |  |  |  |  | 15 | 12 | 5.4 | 4.8 | 07/12/1989
840101 | 16 | 3 | overlay | BB01 | Plant | 701 | 1 | Surface | 2.381 | 2.381 | 2.381 | 1 | 0 | 2.449 |  |  |  |  | 2.78 |  |  |  |  | 13.97 |  |  |  |  | 15 | 12 | 5.4 | 4.8 | 07/12/1989
840101 | 16 | 3 | overlay | BB01 | Plant | 701 | 1 | Surface | 2.381 | 2.381 | 2.381 | 1 | 0 | 2.449 |  |  |  |  | 2.78 |  |  |  |  | 13.97 |  |  |  |  | 15 | 12 | 5.4 | 4.8 | 07/12/1989
840204 | 17 | 1 | overlay | BBP1 | Plant | 702 | 1 | Bottom | 2.41 | 2.409 | 2.411 | 3 | 0.001 | 2.498 | 2.495 | 2.502 | 3 | 0.004 | 3.52 | 3.35 | 3.71 | 3 | 0.18 | 15.27 | 15.09 | 15.41 | 3 | 0.16 | 10 | 13 | 5.9 | 5 | 07/11/1989
840204 | 17 | 1 | overlay | BBP1 | Plant | 702 | 1 | Bottom | 2.41 | 2.409 | 2.411 | 3 | 0.001 | 2.498 | 2.495 | 2.502 | 3 | 0.004 | 3.52 | 3.35 | 3.71 | 3 | 0.18 | 15.27 | 15.09 | 15.41 | 3 | 0.16 | 10 | 13 | 5.9 | 5 | 07/11/1989
840204 | 18 | 1 | overlay | BBP2 | Plant | 701 | 1 | Surface | 2.368 | 2.363 | 2.373 | 3 | 0.007 | 2.465 | 2.463 | 2.468 | 3 | 0.004 | 3.92 | 3.68 | 4.13 | 3 | 0.03 | 17.1 | 16.95 | 17.27 | 3 | 0.16 | 11 | 13 | 6.7 | 5.7 | 07/12/1989
840204 | 18 | 1 | overlay | BBP2 | Plant | 701 | 1 | Surface | 2.368 | 2.363 | 2.373 | 3 | 0.007 | 2.465 | 2.463 | 2.468 | 3 | 0.004 | 3.92 | 3.68 | 4.13 | 3 | 0.03 | 17.1 | 16.95 | 17.27 | 3 | 0.16 | 11 | 13 | 6.7 | 5.7 | 07/12/1989
840604 | 19 | 1 | overlay | BBP1 | Plant | 701 | 1 | 1st Intermediate | 2.444 | 3.444 | 3.444 | 1 | 0 | 2.478 | 2.478 | 2.478 | 2 | 0 | 1.07 | 1.07 | 1.07 | 1 | 0 | 12.66 | 12.66 | 12.66 | 1 | 0 | 10 | 13 | 5.5 | 4.8 | 09/01/1989 | Data is from tests conducted on layers 2, 3, 4
840604 | 19 | 1 | overlay | BBP1 | Plant | 701 | 1 | 1st Intermediate | 2.444 | 3.444 | 3.444 | 1 | 0 | 2.478 | 2.478 | 2.478 | 2 | 0 | 1.07 | 1.07 | 1.07 | 1 | 0 | 12.66 | 12.66 | 12.66 | 1 | 0 | 10 | 13 | 5.5 | 4.8 | 09/01/1989 | Data is from tests conducted on layers 2, 3, 4
840604 | 19 | 1 | overlay | BBP1 | Plant | 701 | 1 | 1st Intermediate | 2.444 | 3.444 | 3.444 | 1 | 0 | 2.478 | 2.478 | 2.478 | 2 | 0 | 1.07 | 1.07 | 1.07 | 1 | 0 | 12.66 | 12.66 | 12.66 | 1 | 0 | 10 | 13 | 5.5 | 4.8 | 09/01/1989 | Data is from tests conducted on layers 2, 3, 4
840604 | 19 | 1 | overlay | BBP1 | Plant | 701 | 1 | 1st Intermediate | 2.444 | 3.444 | 3.444 | 1 | 0 | 2.478 | 2.478 | 2.478 | 2 | 0 | 1.07 | 1.07 | 1.07 | 1 | 0 | 12.66 | 12.66 | 12.66 | 1 | 0 | 10 | 13 | 5.5 | 4.8 | 09/01/1989 | Data is from tests conducted on layers 2, 3, 4
840604 | 20 | 2 | overlay | BBP2 | Plant | 701 | 1 | 1st Intermediate | 2.476 | 3.476 | 3.476 | 1 | 0 | 2.549 | 2.549 | 2.549 | 2 | 0 | 2.86 | 2.86 | 2.86 | 1 | 0 | 14.04 | 14.04 | 14.04 | 1 | 0 | 12 | 13 | 5.5 | 2.9 | 09/01/1989 | Data is from tests done on layers 2, 3, 4 ; All properties provided are job mix properties-testing not done at plant
840604 | 20 | 2 | overlay | BBP2 | Plant | 701 | 1 | 1st Intermediate | 2.476 | 3.476 | 3.476 | 1 | 0 | 2.549 | 2.549 | 2.549 | 2 | 0 | 2.86 | 2.86 | 2.86 | 1 | 0 | 14.04 | 14.04 | 14.04 | 1 | 0 | 12 | 13 | 5.5 | 2.9 | 09/01/1989 | Data is from tests done on layers 2, 3, 4 ; All properties provided are job mix properties-testing not done at plant
840604 | 20 | 2 | overlay | BBP2 | Plant | 701 | 1 | 1st Intermediate | 2.476 | 3.476 | 3.476 | 1 | 0 | 2.549 | 2.549 | 2.549 | 2 | 0 | 2.86 | 2.86 | 2.86 | 1 | 0 | 14.04 | 14.04 | 14.04 | 1 | 0 | 12 | 13 | 5.5 | 2.9 | 09/01/1989 | Data is from tests done on layers 2, 3, 4 ; All properties provided are job mix properties-testing not done at plant
840604 | 20 | 2 | overlay | BBP2 | Plant | 701 | 1 | 1st Intermediate | 2.476 | 3.476 | 3.476 | 1 | 0 | 2.549 | 2.549 | 2.549 | 2 | 0 | 2.86 | 2.86 | 2.86 | 1 | 0 | 14.04 | 14.04 | 14.04 | 1 | 0 | 12 | 13 | 5.5 | 2.9 | 09/01/1989 | Data is from tests done on layers 2, 3, 4 ; All properties provided are job mix properties-testing not done at plant
840604 | 21 | 3 | overlay | BBP3 | Plant | 701 | 1 | Surface | 2.421 | 3.421 | 3.421 | 1 | 0 | 2.503 | 2.503 | 2.503 | 2 | 0 | 3.31 | 3.31 | 3.31 | 1 | 0 | 15.81 | 15.81 | 15.81 | 1 | 0 | 11 | 13 | 6.4 | 5.4 | 09/01/1989
840604 | 21 | 3 | overlay | BBP3 | Plant | 701 | 1 | Surface | 2.421 | 3.421 | 3.421 | 1 | 0 | 2.503 | 2.503 | 2.503 | 2 | 0 | 3.31 | 3.31 | 3.31 | 1 | 0 | 15.81 | 15.81 | 15.81 | 1 | 0 | 11 | 13 | 6.4 | 5.4 | 09/01/1989
840604 | 21 | 3 | overlay | BBP3 | Plant | 701 | 1 | Surface | 2.421 | 3.421 | 3.421 | 1 | 0 | 2.503 | 2.503 | 2.503 | 2 | 0 | 3.31 | 3.31 | 3.31 | 1 | 0 | 15.81 | 15.81 | 15.81 | 1 | 0 | 11 | 13 | 6.4 | 5.4 | 09/01/1989
840604 | 21 | 3 | overlay | BBP3 | Plant | 701 | 1 | Surface | 2.421 | 3.421 | 3.421 | 1 | 0 | 2.503 | 2.503 | 2.503 | 2 | 0 | 3.31 | 3.31 | 3.31 | 1 | 0 | 15.81 | 15.81 | 15.81 | 1 | 0 | 11 | 13 | 6.4 | 5.4 | 09/01/1989
840604 | 22 | 4 | overlay | BBP4 | Plant | 701 | 1 | Surface | 2.41 | 3.41 | 3.41 | 1 | 0 | 2.498 | 2.498 | 2.498 | 2 | 0 | 3.54 | 3.54 | 3.54 | 1 | 0 | 16.7 | 16.7 | 16.7 | 1 | 0 | 15 | 13 | 6.6 | 5.7 | 09/01/1989 | All properties provided are job mix properties-testing not done at plant
840604 | 22 | 4 | overlay | BBP4 | Plant | 701 | 1 | Surface | 2.41 | 3.41 | 3.41 | 1 | 0 | 2.498 | 2.498 | 2.498 | 2 | 0 | 3.54 | 3.54 | 3.54 | 1 | 0 | 16.7 | 16.7 | 16.7 | 1 | 0 | 15 | 13 | 6.6 | 5.7 | 09/01/1989 | All properties provided are job mix properties-testing not done at plant
840604 | 22 | 4 | overlay | BBP4 | Plant | 701 | 1 | Surface | 2.41 | 3.41 | 3.41 | 1 | 0 | 2.498 | 2.498 | 2.498 | 2 | 0 | 3.54 | 3.54 | 3.54 | 1 | 0 | 16.7 | 16.7 | 16.7 | 1 | 0 | 15 | 13 | 6.6 | 5.7 | 09/01/1989 | All properties provided are job mix properties-testing not done at plant
840604 | 22 | 4 | overlay | BBP4 | Plant | 701 | 1 | Surface | 2.41 | 3.41 | 3.41 | 1 | 0 | 2.498 | 2.498 | 2.498 | 2 | 0 | 3.54 | 3.54 | 3.54 | 1 | 0 | 16.7 | 16.7 | 16.7 | 1 | 0 | 15 | 13 | 6.6 | 5.7 | 09/01/1989 | All properties provided are job mix properties-testing not done at plant

## CLTPP_MAT_CORE_TST_1
CSHRP_ID | CORE_TEST_ID | SECTION | PAVEMENT_ORIGIN | SAMPLE_CODE | SURFACE_CODE | LAYER_CODE | THICKNESS | LAYER_LOCATION | CONSTRUCTION_YEAR | BULK_SPECIFIC_GRAVITY_MEAN | BULK_SPECIFIC_GRAVITY_MIN | BULK_SPECIFIC_GRAVITY_MAX | BULK_SPEC_GRAV_NO_OF_TESTS | BULK_SPEC_GRAVITY_STD_DEV | THEO_MAX_SPEC_GRAV_MEAN | THEO_MAX_SPEC_GRAV_MIN | THEO_MAX_SPEC_GRAV_MAX | THEO_MAX_SPEC_GRAV_NO_OF_TESTS | THEO_MAX_SPEC_GRAV_STD_DEV | PERC_AIR_VOIDS_MEAN | PERC_AIR_VOIDS_MIN | PERC_AIR_VOIDS_MAX | PERC_AIR_VOIDS_OF_TESTS | PERC_AIR_VOIDS_STD_DEV | PERC_VMA_MEAN | PERC_VMA_MIN | PERC_VMA_MAX | PERC_VMA_OF_TESTS | PERC_VMA_STD_DEV | MARSHALL_STABILITY | MARSHALL_FLOW | PERC_ASPHALT_CEMENT | PERC_EFFECTIVE_ASPHALT_CEMENT | DATE_OF_TESTING_REPORT | REMARKS | GRADATION_REPORT | SIEVE_SERIES | PERC_PASSING_28000 | PERC_PASSING_20000 | PERC_PASSING_16000 | PERC_PASSING_14000 | PERC_PASSING_13500 | PERC_PASSING_12500 | PERC_PASSING_10000 | PERC_PASSING_6500 | PERC_PASSING_5000 | PERC_PASSING_2500 | PERC_PASSING_2000 | PERC_PASSING_1250 | PERC_PASSING_900 | PERC_PASSING_630 | PERC_PASSING_400 | PERC_PASSING_315 | PERC_PASSING_160 | PERC_PASSING_80 | PERC_PASSING_71
840101 | 81 | 1 | original | AA01 | 701 | 3 | 25 | Surface | 1970 | 2.353 | 2.341 | 2.364 | 2 | 0.008 | 2.409 |  |  |  |  | 2.35 | 1.87 | 2.82 | 2 | 0.672 | [5 empty] | 19 | 16 | 5.8 |  | 06/05/1989 |  | No
840101 | 81 | 1 | original | AA01 | 701 | 3 | 25 | Surface | 1970 | 2.353 | 2.341 | 2.364 | 2 | 0.008 | 2.409 |  |  |  |  | 2.35 | 1.87 | 2.82 | 2 | 0.672 | [5 empty] | 19 | 16 | 5.8 |  | 06/05/1989 |  | No
840101 | 81 | 1 | original | AA01 | 701 | 3 | 25 | Surface | 1970 | 2.353 | 2.341 | 2.364 | 2 | 0.008 | 2.409 |  |  |  |  | 2.35 | 1.87 | 2.82 | 2 | 0.672 | [5 empty] | 19 | 16 | 5.8 |  | 06/05/1989 |  | No
840101 | 82 | 1 | original | AA01 | 701 | 4 | 65 | 1st Intermediate | 1970 | 2.336 | 2.322 | 2.349 | 2 | 0.01 | 2.477 |  |  |  |  | 5.71 | 5.17 | 6.26 | 2 | 0.771 | [5 empty] | 18 | 14 | 5 |  | 06/05/1989 |  | No
840101 | 82 | 1 | original | AA01 | 701 | 4 | 65 | 1st Intermediate | 1970 | 2.336 | 2.322 | 2.349 | 2 | 0.01 | 2.477 |  |  |  |  | 5.71 | 5.17 | 6.26 | 2 | 0.771 | [5 empty] | 18 | 14 | 5 |  | 06/05/1989 |  | No
840101 | 82 | 1 | original | AA01 | 701 | 4 | 65 | 1st Intermediate | 1970 | 2.336 | 2.322 | 2.349 | 2 | 0.01 | 2.477 |  |  |  |  | 5.71 | 5.17 | 6.26 | 2 | 0.771 | [5 empty] | 18 | 14 | 5 |  | 06/05/1989 |  | No
840101 | 83 | 1 | original | AA01 | 701 | 4 | 75 | 2nd Intermediate | 1970 | 2.316 | 2.248 | 2.383 | 2 | 0.048 | 2.494 |  |  |  |  | 7.16 | 4.45 | 9.86 | 2 | 3.825 | [5 empty] | 17 | 20 | 5.2 |  | 06/05/1989 |  | No
840101 | 83 | 1 | original | AA01 | 701 | 4 | 75 | 2nd Intermediate | 1970 | 2.316 | 2.248 | 2.383 | 2 | 0.048 | 2.494 |  |  |  |  | 7.16 | 4.45 | 9.86 | 2 | 3.825 | [5 empty] | 17 | 20 | 5.2 |  | 06/05/1989 |  | No
840101 | 83 | 1 | original | AA01 | 701 | 4 | 75 | 2nd Intermediate | 1970 | 2.316 | 2.248 | 2.383 | 2 | 0.048 | 2.494 |  |  |  |  | 7.16 | 4.45 | 9.86 | 2 | 3.825 | [5 empty] | 17 | 20 | 5.2 |  | 06/05/1989 |  | No
840101 | 84 | 1 | original | AA01 | 701 | 4 |  | Bottom | 1970 | 2.371 | 2.371 | 2.371 | 1 | 0 | 2.434 | 2.434 | 2.434 | 1 | 0 | 2.59 | 2.59 | 2.59 | 1 | 0 | [5 empty] | 16 | 20 | 5.5 |  | 06/05/1989 |  | No
840101 | 84 | 1 | original | AA01 | 701 | 4 |  | Bottom | 1970 | 2.371 | 2.371 | 2.371 | 1 | 0 | 2.434 | 2.434 | 2.434 | 1 | 0 | 2.59 | 2.59 | 2.59 | 1 | 0 | [5 empty] | 16 | 20 | 5.5 |  | 06/05/1989 |  | No
840101 | 84 | 1 | original | AA01 | 701 | 4 |  | Bottom | 1970 | 2.371 | 2.371 | 2.371 | 1 | 0 | 2.434 | 2.434 | 2.434 | 1 | 0 | 2.59 | 2.59 | 2.59 | 1 | 0 | [5 empty] | 16 | 20 | 5.5 |  | 06/05/1989 |  | No
840101 | 85 | 1 | original | CA07 | 701 | 3 | 33 | Surface | 1970 | 2.356 | 2.349 | 2.363 | 2 | 0.01 | 2.412 |  |  |  |  | 2.32 | 2.03 | 2.61 | 2 | 0.41 | [5 empty] | 20 | 14 | 6.4 |  | 06/05/1989 |  | No
840101 | 85 | 1 | original | CA07 | 701 | 3 | 33 | Surface | 1970 | 2.356 | 2.349 | 2.363 | 2 | 0.01 | 2.412 |  |  |  |  | 2.32 | 2.03 | 2.61 | 2 | 0.41 | [5 empty] | 20 | 14 | 6.4 |  | 06/05/1989 |  | No
840101 | 85 | 1 | original | CA07 | 701 | 3 | 33 | Surface | 1970 | 2.356 | 2.349 | 2.363 | 2 | 0.01 | 2.412 |  |  |  |  | 2.32 | 2.03 | 2.61 | 2 | 0.41 | [5 empty] | 20 | 14 | 6.4 |  | 06/05/1989 |  | No
840101 | 86 | 1 | original | CA07 | 701 | 4 | 65 | 1st Intermediate | 1970 | 2.302 | 2.247 | 2.356 | 2 | 0.077 | 2.473 | 2.473 | 2.473 | 1 | 0 | 6.93 | 4.73 | 9.14 | 2 | 3.12 | [5 empty] | 20 | 16 | 5.3 |  | 06/05/1989 |  | No
840101 | 86 | 1 | original | CA07 | 701 | 4 | 65 | 1st Intermediate | 1970 | 2.302 | 2.247 | 2.356 | 2 | 0.077 | 2.473 | 2.473 | 2.473 | 1 | 0 | 6.93 | 4.73 | 9.14 | 2 | 3.12 | [5 empty] | 20 | 16 | 5.3 |  | 06/05/1989 |  | No
840101 | 86 | 1 | original | CA07 | 701 | 4 | 65 | 1st Intermediate | 1970 | 2.302 | 2.247 | 2.356 | 2 | 0.077 | 2.473 | 2.473 | 2.473 | 1 | 0 | 6.93 | 4.73 | 9.14 | 2 | 3.12 | [5 empty] | 20 | 16 | 5.3 |  | 06/05/1989 |  | No
840101 | 87 | 1 | original | CA07 | 701 | 4 | 75 | 2nd Intermediate | 1970 | 2.35 | 2.304 | 2.397 | 2 | 0.06 | 2.485 | 2.485 | 2.485 | 1 | 0 | 5.41 | 3.54 | 7.28 | 2 | 2.64 | [5 empty] | 17 | 17 | 5.2 |  | 06/05/1989 |  | No
840101 | 87 | 1 | original | CA07 | 701 | 4 | 75 | 2nd Intermediate | 1970 | 2.35 | 2.304 | 2.397 | 2 | 0.06 | 2.485 | 2.485 | 2.485 | 1 | 0 | 5.41 | 3.54 | 7.28 | 2 | 2.64 | [5 empty] | 17 | 17 | 5.2 |  | 06/05/1989 |  | No
840101 | 87 | 1 | original | CA07 | 701 | 4 | 75 | 2nd Intermediate | 1970 | 2.35 | 2.304 | 2.397 | 2 | 0.06 | 2.485 | 2.485 | 2.485 | 1 | 0 | 5.41 | 3.54 | 7.28 | 2 | 2.64 | [5 empty] | 17 | 17 | 5.2 |  | 06/05/1989 |  | No
840101 | 88 | 1 | original | CA07 | 701 | 4 | 90 | Bottom | 1970 | 2.34 | 2.297 | 2.384 | 2 | 0.062 | 2.467 | 2.467 | 2.467 | 1 | 0 | 5.12 | 3.36 | 6.89 | 2 | 2.5 | [5 empty] | 17 | 17 | 5 |  | 06/05/1989 |  | No
840101 | 88 | 1 | original | CA07 | 701 | 4 | 90 | Bottom | 1970 | 2.34 | 2.297 | 2.384 | 2 | 0.062 | 2.467 | 2.467 | 2.467 | 1 | 0 | 5.12 | 3.36 | 6.89 | 2 | 2.5 | [5 empty] | 17 | 17 | 5 |  | 06/05/1989 |  | No
840101 | 88 | 1 | original | CA07 | 701 | 4 | 90 | Bottom | 1970 | 2.34 | 2.297 | 2.384 | 2 | 0.062 | 2.467 | 2.467 | 2.467 | 1 | 0 | 5.12 | 3.36 | 6.89 | 2 | 2.5 | [5 empty] | 17 | 17 | 5 |  | 06/05/1989 |  | No
840101 | 89 | 1 | original | CA08 | 701 | 3 | 30 | Surface | 1970 | 2.35 | 2.347 | 2.354 | 2 | 0.005 | 2.408 |  |  |  |  | 2.39 | 2.24 | 2.53 | 2 | 0.205 | [5 empty] | 14 | 19 | 6.6 |  | 06/05/1989 |  | No
840101 | 89 | 1 | original | CA08 | 701 | 3 | 30 | Surface | 1970 | 2.35 | 2.347 | 2.354 | 2 | 0.005 | 2.408 |  |  |  |  | 2.39 | 2.24 | 2.53 | 2 | 0.205 | [5 empty] | 14 | 19 | 6.6 |  | 06/05/1989 |  | No
840101 | 89 | 1 | original | CA08 | 701 | 3 | 30 | Surface | 1970 | 2.35 | 2.347 | 2.354 | 2 | 0.005 | 2.408 |  |  |  |  | 2.39 | 2.24 | 2.53 | 2 | 0.205 | [5 empty] | 14 | 19 | 6.6 |  | 06/05/1989 |  | No
840101 | 90 | 1 | original | CA08 | 701 | 4 | 75 | 1st Intermediate | 1990 | 2.332 | 2.288 | 2.377 | 2 | 0.044 | 2.446 |  |  |  |  | 4.64 | 2.82 | 6.46 | 2 | 1.82 | [5 empty] | 20 | 15 | 5 |  | 06/05/1989 |  | No
840101 | 90 | 1 | original | CA08 | 701 | 4 | 75 | 1st Intermediate | 1990 | 2.332 | 2.288 | 2.377 | 2 | 0.044 | 2.446 |  |  |  |  | 4.64 | 2.82 | 6.46 | 2 | 1.82 | [5 empty] | 20 | 15 | 5 |  | 06/05/1989 |  | No
840101 | 90 | 1 | original | CA08 | 701 | 4 | 75 | 1st Intermediate | 1990 | 2.332 | 2.288 | 2.377 | 2 | 0.044 | 2.446 |  |  |  |  | 4.64 | 2.82 | 6.46 | 2 | 1.82 | [5 empty] | 20 | 15 | 5 |  | 06/05/1989 |  | No
840101 | 91 | 1 | original | CA08 | 701 | 4 | 75 | 2nd Intermediate | 1970 | 2.336 | 2.315 | 2.397 | 2 | 0.04 | 2.476 | 2.476 | 2.476 | 1 | 0 | 4.85 | 3.19 | 6.5 |  | 1.65 | [5 empty] | 15 | 20 | 4.9 |  | 06/05/1989 |  | No
840101 | 91 | 1 | original | CA08 | 701 | 4 | 75 | 2nd Intermediate | 1970 | 2.336 | 2.315 | 2.397 | 2 | 0.04 | 2.476 | 2.476 | 2.476 | 1 | 0 | 4.85 | 3.19 | 6.5 |  | 1.65 | [5 empty] | 15 | 20 | 4.9 |  | 06/05/1989 |  | No
840101 | 91 | 1 | original | CA08 | 701 | 4 | 75 | 2nd Intermediate | 1970 | 2.336 | 2.315 | 2.397 | 2 | 0.04 | 2.476 | 2.476 | 2.476 | 1 | 0 | 4.85 | 3.19 | 6.5 |  | 1.65 | [5 empty] | 15 | 20 | 4.9 |  | 06/05/1989 |  | No
840101 | 92 | 1 | original | CA08 | 701 | 4 | 80 | Bottom | 1970 | 2.329 | 2.289 | 2.368 | 2 | 0.04 | 2.472 |  |  |  |  | 5.81 | 4.21 | 7.4 | 2 | 1.59 | [5 empty] | 17 | 25 | 4.6 |  | 06/05/1989 |  | No
840101 | 92 | 1 | original | CA08 | 701 | 4 | 80 | Bottom | 1970 | 2.329 | 2.289 | 2.368 | 2 | 0.04 | 2.472 |  |  |  |  | 5.81 | 4.21 | 7.4 | 2 | 1.59 | [5 empty] | 17 | 25 | 4.6 |  | 06/05/1989 |  | No
840101 | 92 | 1 | original | CA08 | 701 | 4 | 80 | Bottom | 1970 | 2.329 | 2.289 | 2.368 | 2 | 0.04 | 2.472 |  |  |  |  | 5.81 | 4.21 | 7.4 | 2 | 1.59 | [5 empty] | 17 | 25 | 4.6 |  | 06/05/1989 |  | No
840101 | 93 | 1 | original | CA09 | 701 | 3 | 35 | Surface | 1970 | 2.331 | 2.314 | 2.348 | 2 | 0.017 | 2.407 |  |  |  |  | 3.16 | 2.45 | 3.86 | 2 | 0.705 | [5 empty] | 19 | 19 | 6.4 |  | 06/05/1989 |  | No
840101 | 93 | 1 | original | CA09 | 701 | 3 | 35 | Surface | 1970 | 2.331 | 2.314 | 2.348 | 2 | 0.017 | 2.407 |  |  |  |  | 3.16 | 2.45 | 3.86 | 2 | 0.705 | [5 empty] | 19 | 19 | 6.4 |  | 06/05/1989 |  | No
840101 | 93 | 1 | original | CA09 | 701 | 3 | 35 | Surface | 1970 | 2.331 | 2.314 | 2.348 | 2 | 0.017 | 2.407 |  |  |  |  | 3.16 | 2.45 | 3.86 | 2 | 0.705 | [5 empty] | 19 | 19 | 6.4 |  | 06/05/1989 |  | No
840101 | 94 | 1 | original | CA09 | 701 | 4 | 65 | 1st Intermediate | 1970 | 2.308 | 2.279 | 2.337 | 2 | 0.029 | 2.482 |  |  |  |  | 7.01 | 5.84 | 8.18 | 2 | 1.17 | [5 empty] | 17 | 13 | 5.2 |  | 06/05/1989 |  | No
840101 | 94 | 1 | original | CA09 | 701 | 4 | 65 | 1st Intermediate | 1970 | 2.308 | 2.279 | 2.337 | 2 | 0.029 | 2.482 |  |  |  |  | 7.01 | 5.84 | 8.18 | 2 | 1.17 | [5 empty] | 17 | 13 | 5.2 |  | 06/05/1989 |  | No
840101 | 94 | 1 | original | CA09 | 701 | 4 | 65 | 1st Intermediate | 1970 | 2.308 | 2.279 | 2.337 | 2 | 0.029 | 2.482 |  |  |  |  | 7.01 | 5.84 | 8.18 | 2 | 1.17 | [5 empty] | 17 | 13 | 5.2 |  | 06/05/1989 |  | No
840101 | 95 | 1 | original | CA09 | 701 | 4 | 65 | 2nd Intermediate | 1970 | 2.36 | 2.32 | 2.397 | 2 | 0.038 | 2.48 |  |  |  |  | 4.4 | 3.35 | 6.45 | 2 | 2.05 | [5 empty] | 17 | 14 | 5.2 |  | 06/05/1989 |  | No
840101 | 95 | 1 | original | CA09 | 701 | 4 | 65 | 2nd Intermediate | 1970 | 2.36 | 2.32 | 2.397 | 2 | 0.038 | 2.48 |  |  |  |  | 4.4 | 3.35 | 6.45 | 2 | 2.05 | [5 empty] | 17 | 14 | 5.2 |  | 06/05/1989 |  | No
840101 | 95 | 1 | original | CA09 | 701 | 4 | 65 | 2nd Intermediate | 1970 | 2.36 | 2.32 | 2.397 | 2 | 0.038 | 2.48 |  |  |  |  | 4.4 | 3.35 | 6.45 | 2 | 2.05 | [5 empty] | 17 | 14 | 5.2 |  | 06/05/1989 |  | No
840101 | 96 | 1 | original | CA09 | 701 | 4 | 90 | Bottom | 1970 | 2.319 | 2.273 | 2.366 | 2 | 0.047 | 2.47 |  |  |  |  | 6.09 | 4.21 | 7.98 | 2 | 1.88 | [5 empty] | 16 | 18 | 5.2 |  | 06/05/1989 |  | No
840101 | 96 | 1 | original | CA09 | 701 | 4 | 90 | Bottom | 1970 | 2.319 | 2.273 | 2.366 | 2 | 0.047 | 2.47 |  |  |  |  | 6.09 | 4.21 | 7.98 | 2 | 1.88 | [5 empty] | 16 | 18 | 5.2 |  | 06/05/1989 |  | No
840101 | 96 | 1 | original | CA09 | 701 | 4 | 90 | Bottom | 1970 | 2.319 | 2.273 | 2.366 | 2 | 0.047 | 2.47 |  |  |  |  | 6.09 | 4.21 | 7.98 | 2 | 1.88 | [5 empty] | 16 | 18 | 5.2 |  | 06/05/1989 |  | No
840101 | 97 | 2 | original | CA04 | 701 | 3 | 32 | Surface | 1970 | 2.317 | 2.309 | 2.326 | 2 | 0.01 | 2.42 | 2.42 | 2.42 | 1 | 0 | 4.23 | 3.88 | 4.59 | 2 | 0.5 | [5 empty] | 17 | 18 | 6.2 |  | 06/05/1989 |  | No
840101 | 97 | 2 | original | CA04 | 701 | 3 | 32 | Surface | 1970 | 2.317 | 2.309 | 2.326 | 2 | 0.01 | 2.42 | 2.42 | 2.42 | 1 | 0 | 4.23 | 3.88 | 4.59 | 2 | 0.5 | [5 empty] | 17 | 18 | 6.2 |  | 06/05/1989 |  | No
840101 | 97 | 2 | original | CA04 | 701 | 3 | 32 | Surface | 1970 | 2.317 | 2.309 | 2.326 | 2 | 0.01 | 2.42 | 2.42 | 2.42 | 1 | 0 | 4.23 | 3.88 | 4.59 | 2 | 0.5 | [5 empty] | 17 | 18 | 6.2 |  | 06/05/1989 |  | No
840101 | 98 | 2 | original | CA04 | 701 | 4 | 65 | 1st Intermediate | 1970 | 2.313 | 2.274 | 2.352 | 2 | 0.055 | 2.467 | 2.467 | 2.467 | 1 | 0 | 6.24 | 4.66 | 7.82 | 2 | 2.23 | [5 empty] | 15 | 15 | 5.1 |  | 06/05/1989 |  | No
840101 | 98 | 2 | original | CA04 | 701 | 4 | 65 | 1st Intermediate | 1970 | 2.313 | 2.274 | 2.352 | 2 | 0.055 | 2.467 | 2.467 | 2.467 | 1 | 0 | 6.24 | 4.66 | 7.82 | 2 | 2.23 | [5 empty] | 15 | 15 | 5.1 |  | 06/05/1989 |  | No
840101 | 98 | 2 | original | CA04 | 701 | 4 | 65 | 1st Intermediate | 1970 | 2.313 | 2.274 | 2.352 | 2 | 0.055 | 2.467 | 2.467 | 2.467 | 1 | 0 | 6.24 | 4.66 | 7.82 | 2 | 2.23 | [5 empty] | 15 | 15 | 5.1 |  | 06/05/1989 |  | No
840101 | 99 | 2 | original | CA04 | 701 | 4 | 76 | 2nd Intermediate | 1970 | 2.368 | 2.322 | 2.413 | 2 | 0.05 | 2.482 | 2.482 | 2.482 | 1 | 0 | 4.62 | 2.78 | 6.45 | 2 | 1.84 | [5 empty] | 16 | 18 | 5.3 |  | 06/05/1989 |  | No
840101 | 99 | 2 | original | CA04 | 701 | 4 | 76 | 2nd Intermediate | 1970 | 2.368 | 2.322 | 2.413 | 2 | 0.05 | 2.482 | 2.482 | 2.482 | 1 | 0 | 4.62 | 2.78 | 6.45 | 2 | 1.84 | [5 empty] | 16 | 18 | 5.3 |  | 06/05/1989 |  | No
840101 | 99 | 2 | original | CA04 | 701 | 4 | 76 | 2nd Intermediate | 1970 | 2.368 | 2.322 | 2.413 | 2 | 0.05 | 2.482 | 2.482 | 2.482 | 1 | 0 | 4.62 | 2.78 | 6.45 | 2 | 1.84 | [5 empty] | 16 | 18 | 5.3 |  | 06/05/1989 |  | No
840101 | 100 | 2 | original | CA04 | 701 | 4 | 95 | Bottom | 1970 | 2.364 | 2.311 | 2.417 | 2 | 0.075 | 2.472 | 2.472 | 2.472 | 1 | 0 | 4.27 | 2.22 | 6.51 | 2 | 3.03 | [5 empty] | 19 | 23 | 6.4 |  | 06/05/1989 |  | No
840101 | 100 | 2 | original | CA04 | 701 | 4 | 95 | Bottom | 1970 | 2.364 | 2.311 | 2.417 | 2 | 0.075 | 2.472 | 2.472 | 2.472 | 1 | 0 | 4.27 | 2.22 | 6.51 | 2 | 3.03 | [5 empty] | 19 | 23 | 6.4 |  | 06/05/1989 |  | No
840101 | 100 | 2 | original | CA04 | 701 | 4 | 95 | Bottom | 1970 | 2.364 | 2.311 | 2.417 | 2 | 0.075 | 2.472 | 2.472 | 2.472 | 1 | 0 | 4.27 | 2.22 | 6.51 | 2 | 3.03 | [5 empty] | 19 | 23 | 6.4 |  | 06/05/1989 |  | No
840101 | 101 | 2 | original | CA05 | 701 | 3 |  | Surface-Bottom | 1970 | [24 empty] | 06/05/1989 | The core sample was damaged during extraction | No
840101 | 101 | 2 | original | CA05 | 701 | 3 |  | Surface-Bottom | 1970 | [24 empty] | 06/05/1989 | The core sample was damaged during extraction | No
840101 | 101 | 2 | original | CA05 | 701 | 3 |  | Surface-Bottom | 1970 | [24 empty] | 06/05/1989 | The core sample was damaged during extraction | No
840101 | 102 | 2 | original | CA06 | 701 | 3 | 25 | Surface | 1970 | 2.343 | 2.324 | 2.362 | 2 | 0.027 | 2.405 | 2.405 | 2.405 | 1 | 0 | 2.58 | 1.79 | 3.37 | 2 | 1.12 | [5 empty] | 17 | 16 | 6.4 |  | 06/05/1989 |  | No
840101 | 102 | 2 | original | CA06 | 701 | 3 | 25 | Surface | 1970 | 2.343 | 2.324 | 2.362 | 2 | 0.027 | 2.405 | 2.405 | 2.405 | 1 | 0 | 2.58 | 1.79 | 3.37 | 2 | 1.12 | [5 empty] | 17 | 16 | 6.4 |  | 06/05/1989 |  | No
840101 | 102 | 2 | original | CA06 | 701 | 3 | 25 | Surface | 1970 | 2.343 | 2.324 | 2.362 | 2 | 0.027 | 2.405 | 2.405 | 2.405 | 1 | 0 | 2.58 | 1.79 | 3.37 | 2 | 1.12 | [5 empty] | 17 | 16 | 6.4 |  | 06/05/1989 |  | No
840101 | 103 | 2 | original | CA06 | 701 | 4 | 85 | 1st Intermediate | 1970 | 2.3 | 2.253 | 2.347 | 2 | 0.047 | 2.464 | 2.464 | 2.464 | 1 | 0 | 6.66 | 4.75 | 8.56 | 2 | 1.91 | [5 empty] | 17 | 16 | 5.1 |  | 06/05/1989 |  | No
840101 | 103 | 2 | original | CA06 | 701 | 4 | 85 | 1st Intermediate | 1970 | 2.3 | 2.253 | 2.347 | 2 | 0.047 | 2.464 | 2.464 | 2.464 | 1 | 0 | 6.66 | 4.75 | 8.56 | 2 | 1.91 | [5 empty] | 17 | 16 | 5.1 |  | 06/05/1989 |  | No
840101 | 103 | 2 | original | CA06 | 701 | 4 | 85 | 1st Intermediate | 1970 | 2.3 | 2.253 | 2.347 | 2 | 0.047 | 2.464 | 2.464 | 2.464 | 1 | 0 | 6.66 | 4.75 | 8.56 | 2 | 1.91 | [5 empty] | 17 | 16 | 5.1 |  | 06/05/1989 |  | No
840101 | 104 | 2 | original | CA06 | 701 | 4 | 85 | 2nd Intermediate | 1970 | 2.357 | 2.312 | 2.403 | 2 | 0.064 | 2.483 |  |  |  |  | 5.06 | 3.22 | 6.89 | 2 | 2.6 | [5 empty] | 18 | 20 | 5 |  | 06/05/1989 |  | No
840101 | 104 | 2 | original | CA06 | 701 | 4 | 85 | 2nd Intermediate | 1970 | 2.357 | 2.312 | 2.403 | 2 | 0.064 | 2.483 |  |  |  |  | 5.06 | 3.22 | 6.89 | 2 | 2.6 | [5 empty] | 18 | 20 | 5 |  | 06/05/1989 |  | No
840101 | 104 | 2 | original | CA06 | 701 | 4 | 85 | 2nd Intermediate | 1970 | 2.357 | 2.312 | 2.403 | 2 | 0.064 | 2.483 |  |  |  |  | 5.06 | 3.22 | 6.89 | 2 | 2.6 | [5 empty] | 18 | 20 | 5 |  | 06/05/1989 |  | No
840101 | 105 | 2 | original | CA06 | 701 | 4 | 96 | Bottom | 1970 | 2.346 | 2.286 | 2.406 | 2 | 0.085 | 2.479 | 2.479 | 2.479 | 1 | 0 | 5.36 | 2.94 | 7.79 | 2 | 3.43 | [5 empty] | 17 | 19 | 5.9 |  | 06/05/1989 |  | No
840101 | 105 | 2 | original | CA06 | 701 | 4 | 96 | Bottom | 1970 | 2.346 | 2.286 | 2.406 | 2 | 0.085 | 2.479 | 2.479 | 2.479 | 1 | 0 | 5.36 | 2.94 | 7.79 | 2 | 3.43 | [5 empty] | 17 | 19 | 5.9 |  | 06/05/1989 |  | No
840101 | 105 | 2 | original | CA06 | 701 | 4 | 96 | Bottom | 1970 | 2.346 | 2.286 | 2.406 | 2 | 0.085 | 2.479 | 2.479 | 2.479 | 1 | 0 | 5.36 | 2.94 | 7.79 | 2 | 3.43 | [5 empty] | 17 | 19 | 5.9 |  | 06/05/1989 |  | No
840101 | 106 | 3 | original | CA01 | 701 | 3 | 35 | Surface | 1970 | 2.353 | 2.351 | 2.354 | 2 | 0.001 | 2.415 |  |  |  |  | 2.59 | 2.53 | 2.65 | 2 | 0.06 | [5 empty] | 14 | 12 | 6.3 |  | 06/05/1989 |  | No
840101 | 106 | 3 | original | CA01 | 701 | 3 | 35 | Surface | 1970 | 2.353 | 2.351 | 2.354 | 2 | 0.001 | 2.415 |  |  |  |  | 2.59 | 2.53 | 2.65 | 2 | 0.06 | [5 empty] | 14 | 12 | 6.3 |  | 06/05/1989 |  | No
840101 | 106 | 3 | original | CA01 | 701 | 3 | 35 | Surface | 1970 | 2.353 | 2.351 | 2.354 | 2 | 0.001 | 2.415 |  |  |  |  | 2.59 | 2.53 | 2.65 | 2 | 0.06 | [5 empty] | 14 | 12 | 6.3 |  | 06/05/1989 |  | No
840101 | 107 | 3 | original | CA01 | 701 | 4 | 95 | 1st Intermediate | 1970 | 2.341 | 2.323 | 2.359 | 2 | 0.018 | 2.466 |  |  |  |  | 5.07 | 4.34 | 5.8 |  | 0.73 | [5 empty] | 16 | 12 | 5.1 |  | 06/05/1989 |  | No
840101 | 107 | 3 | original | CA01 | 701 | 4 | 95 | 1st Intermediate | 1970 | 2.341 | 2.323 | 2.359 | 2 | 0.018 | 2.466 |  |  |  |  | 5.07 | 4.34 | 5.8 |  | 0.73 | [5 empty] | 16 | 12 | 5.1 |  | 06/05/1989 |  | No
840101 | 107 | 3 | original | CA01 | 701 | 4 | 95 | 1st Intermediate | 1970 | 2.341 | 2.323 | 2.359 | 2 | 0.018 | 2.466 |  |  |  |  | 5.07 | 4.34 | 5.8 |  | 0.73 | [5 empty] | 16 | 12 | 5.1 |  | 06/05/1989 |  | No
840101 | 108 | 3 | original | CA01 | 701 | 4 | 74 | 2nd Intermediate | 1970 | 2.328 | 2.254 | 2.403 | 2 | 0.074 | 2.514 |  |  |  |  | 7.38 | 4.42 | 10.34 | 2 | 2.96 | [5 empty] | 18 | 17 | 4.7 |  | 06/05/1989 |  | No
840101 | 108 | 3 | original | CA01 | 701 | 4 | 74 | 2nd Intermediate | 1970 | 2.328 | 2.254 | 2.403 | 2 | 0.074 | 2.514 |  |  |  |  | 7.38 | 4.42 | 10.34 | 2 | 2.96 | [5 empty] | 18 | 17 | 4.7 |  | 06/05/1989 |  | No
840101 | 108 | 3 | original | CA01 | 701 | 4 | 74 | 2nd Intermediate | 1970 | 2.328 | 2.254 | 2.403 | 2 | 0.074 | 2.514 |  |  |  |  | 7.38 | 4.42 | 10.34 | 2 | 2.96 | [5 empty] | 18 | 17 | 4.7 |  | 06/05/1989 |  | No
840204 | 123 | 1 | original | CA06 | 702 | 4 | 30 | Bottom | 1975 | [22 empty] | 7.9 |  |  | Insufficient sample size for effective asphalt; Gradation from combined cores, both sections | Yes | (Series E-11) |  | 100 |  |  |  | 99 | 93 | 81 | 73.5 | 61.7 |  | 50.8 |  | 37.5 |  | 21.7 | 12.8 | 7.4
840204 | 123 | 1 | original | CA06 | 702 | 4 | 30 | Bottom | 1975 | [22 empty] | 7.9 |  |  | Insufficient sample size for effective asphalt; Gradation from combined cores, both sections | Yes | (Series E-11) |  | 100 |  |  |  | 99 | 93 | 81 | 73.5 | 61.7 |  | 50.8 |  | 37.5 |  | 21.7 | 12.8 | 7.4
840204 | 124 | 2 | original | AA01 | 701 | 3 | 65 | Surface | 1975 | 2.296 | 2.243 | 2.35 | 2 | 0.05 | 2.534 | 2.534 | 2.534 | 1 | 0 | 9.37 | 7.26 | 11.48 | 2 | 2.11 | [5 empty] | 16 | 14 | 5.7 |  |  | Insufficient sample size for effective asphalt; Gradation from combined cores, both sections | Yes | (Series E-11) |  | 100 |  |  |  | 99 | 93 | 81 | 73.5 | 61.7 |  | 50.8 |  | 37.5 |  | 21.7 | 12.8 | 7.4
840204 | 124 | 2 | original | AA01 | 701 | 3 | 65 | Surface | 1975 | 2.296 | 2.243 | 2.35 | 2 | 0.05 | 2.534 | 2.534 | 2.534 | 1 | 0 | 9.37 | 7.26 | 11.48 | 2 | 2.11 | [5 empty] | 16 | 14 | 5.7 |  |  | Insufficient sample size for effective asphalt; Gradation from combined cores, both sections | Yes | (Series E-11) |  | 100 |  |  |  | 99 | 93 | 81 | 73.5 | 61.7 |  | 50.8 |  | 37.5 |  | 21.7 | 12.8 | 7.4
840204 | 125 | 2 | original | AA01 | 702 | 4 | 30 | Bottom | 1975 | 2.243 | 2.147 | 2.345 | 2 | 0.1 | 2.397 |  |  |  |  | 6.43 | 2.17 | 10.68 | 2 | 4.26 | [5 empty] | 15 | 14 | 6.5 |  |  | Insufficient sample size for effective asphalt; Gradation from combined cores, both sections | Yes | (Series E-11) |  | 100 |  |  |  | 99 | 93 | 81 | 73.5 | 61.7 |  | 50.8 |  | 37.5 |  | 21.7 | 12.8 | 7.4
840204 | 125 | 2 | original | AA01 | 702 | 4 | 30 | Bottom | 1975 | 2.243 | 2.147 | 2.345 | 2 | 0.1 | 2.397 |  |  |  |  | 6.43 | 2.17 | 10.68 | 2 | 4.26 | [5 empty] | 15 | 14 | 6.5 |  |  | Insufficient sample size for effective asphalt; Gradation from combined cores, both sections | Yes | (Series E-11) |  | 100 |  |  |  | 99 | 93 | 81 | 73.5 | 61.7 |  | 50.8 |  | 37.5 |  | 21.7 | 12.8 | 7.4
840204 | 126 | 2 | original | CA01 | 701 | 3 | 75 | Surface | 1975 | 2.271 | 2.215 | 2.328 | 2 | 0.04 | 2.515 | 2.515 | 2.515 | 1 | 0 | 9.7 | 7.44 | 11.93 | 2 | 2.25 | [5 empty] | 15 | 14 | 5.3 |  |  | Insufficient sample size for effective asphalt; Gradation from combined cores, both sections | Yes | (Series E-11) |  | 100 |  |  |  | 99 | 93 | 81 | 73.5 | 61.7 |  | 50.8 |  | 37.5 |  | 21.7 | 12.8 | 7.4
840204 | 126 | 2 | original | CA01 | 701 | 3 | 75 | Surface | 1975 | 2.271 | 2.215 | 2.328 | 2 | 0.04 | 2.515 | 2.515 | 2.515 | 1 | 0 | 9.7 | 7.44 | 11.93 | 2 | 2.25 | [5 empty] | 15 | 14 | 5.3 |  |  | Insufficient sample size for effective asphalt; Gradation from combined cores, both sections | Yes | (Series E-11) |  | 100 |  |  |  | 99 | 93 | 81 | 73.5 | 61.7 |  | 50.8 |  | 37.5 |  | 21.7 | 12.8 | 7.4
840204 | 127 | 2 | original | CA01 | 702 | 4 | 40 | Bottom | 1975 | [22 empty] | 5.5 |  |  | Insufficient sample size for effective asphalt; Gradation from combined cores, both sections | Yes | (Series E-11) |  | 100 |  |  |  | 99 | 93 | 81 | 73.5 | 61.7 |  | 50.8 |  | 37.5 |  | 21.7 | 12.8 | 7.4
840204 | 127 | 2 | original | CA01 | 702 | 4 | 40 | Bottom | 1975 | [22 empty] | 5.5 |  |  | Insufficient sample size for effective asphalt; Gradation from combined cores, both sections | Yes | (Series E-11) |  | 100 |  |  |  | 99 | 93 | 81 | 73.5 | 61.7 |  | 50.8 |  | 37.5 |  | 21.7 | 12.8 | 7.4
840204 | 128 | 2 | original | CA02 | 701 | 3 | 65 | Surface | 1975 | 2.301 | 2.264 | 2.337 | 2 | 0.04 | 2.515 | 2.515 | 2.515 | 1 | 0 | 8.53 | 7.08 | 9.98 | 2 | 1.45 | [5 empty] | 15 | 14 | 5.6 |  |  | Insufficient sample size for effective asphalt; Gradation from combined cores, both sections | Yes | (Series E-11) |  | 100 |  |  |  | 99 | 93 | 81 | 73.5 | 61.7 |  | 50.8 |  | 37.5 |  | 21.7 | 12.8 | 7.4
840204 | 128 | 2 | original | CA02 | 701 | 3 | 65 | Surface | 1975 | 2.301 | 2.264 | 2.337 | 2 | 0.04 | 2.515 | 2.515 | 2.515 | 1 | 0 | 8.53 | 7.08 | 9.98 | 2 | 1.45 | [5 empty] | 15 | 14 | 5.6 |  |  | Insufficient sample size for effective asphalt; Gradation from combined cores, both sections | Yes | (Series E-11) |  | 100 |  |  |  | 99 | 93 | 81 | 73.5 | 61.7 |  | 50.8 |  | 37.5 |  | 21.7 | 12.8 | 7.4
840204 | 129 | 2 | original | CA02 | 702 | 4 | 25 | Bottom | 1975 | [22 empty] | 7.1 |  |  | Insufficient sample size for effective asphalt; Gradation from combined cores, both sections | Yes | (Series E-11) |  | 100 |  |  |  | 99 | 93 | 81 | 73.5 | 61.7 |  | 50.8 |  | 37.5 |  | 21.7 | 12.8 | 7.4
840204 | 129 | 2 | original | CA02 | 702 | 4 | 25 | Bottom | 1975 | [22 empty] | 7.1 |  |  | Insufficient sample size for effective asphalt; Gradation from combined cores, both sections | Yes | (Series E-11) |  | 100 |  |  |  | 99 | 93 | 81 | 73.5 | 61.7 |  | 50.8 |  | 37.5 |  | 21.7 | 12.8 | 7.4
840204 | 130 | 2 | original | CA03 | 701 | 3 | 50 | Surface | 1975 | 2.254 | 2.211 | 2.298 | 1 | 0 | 2.525 | 2.525 | 2.525 | 1 | 0 | [5 empty] | 10.72 | 8.99 | 12.44 | 2 | 1.73 | 14 | 12 | 5.9 |  |  | Insufficient sample size for effective asphalt; Gradation from combined cores, both sections | Yes | (Series E-11) |  | 100 |  |  |  | 99 | 93 | 81 | 73.5 | 61.7 |  | 50.8 |  | 37.5 |  | 21.7 | 12.8 | 7.4
840204 | 130 | 2 | original | CA03 | 701 | 3 | 50 | Surface | 1975 | 2.254 | 2.211 | 2.298 | 1 | 0 | 2.525 | 2.525 | 2.525 | 1 | 0 | [5 empty] | 10.72 | 8.99 | 12.44 | 2 | 1.73 | 14 | 12 | 5.9 |  |  | Insufficient sample size for effective asphalt; Gradation from combined cores, both sections | Yes | (Series E-11) |  | 100 |  |  |  | 99 | 93 | 81 | 73.5 | 61.7 |  | 50.8 |  | 37.5 |  | 21.7 | 12.8 | 7.4
840204 | 131 | 2 | original | CA03 | 702 | 4 | 40 | Bottom | 1975 | [22 empty] | 7.9 |  |  | Insufficient sample size for effective asphalt; Gradation from combined cores, both sections | Yes | (Series E-11) |  | 100 |  |  |  | 99 | 93 | 81 | 73.5 | 61.7 |  | 50.8 |  | 37.5 |  | 21.7 | 12.8 | 7.4
840204 | 131 | 2 | original | CA03 | 702 | 4 | 40 | Bottom | 1975 | [22 empty] | 7.9 |  |  | Insufficient sample size for effective asphalt; Gradation from combined cores, both sections | Yes | (Series E-11) |  | 100 |  |  |  | 99 | 93 | 81 | 73.5 | 61.7 |  | 50.8 |  | 37.5 |  | 21.7 | 12.8 | 7.4
840604 | 132 | 1 | original | AA01 | 701 | 3 | 15 | Surface | 1966 | 2.367 | 2.383 | 2.351 | 2 | 0.016 | 2.398 | 2.398 | 2.398 | 1 | 0 | 1.29 | 0.62 | 1.96 | 2 | 0.67 | [5 empty] | 16 | 14 | 8.1 |  | 05/29/1989 | Gradation of combined cores,all sections | Yes | (Series E-11) |  | 99.6 |  |  |  | 96 | 91.5 | 78.8 | 69.9 | 53.2 |  | 39.4 |  | 29.4 |  | 19.8 | 14.2 | 11.1
840604 | 132 | 1 | original | AA01 | 701 | 3 | 15 | Surface | 1966 | 2.367 | 2.383 | 2.351 | 2 | 0.016 | 2.398 | 2.398 | 2.398 | 1 | 0 | 1.29 | 0.62 | 1.96 | 2 | 0.67 | [5 empty] | 16 | 14 | 8.1 |  | 05/29/1989 | Gradation of combined cores,all sections | Yes | (Series E-11) |  | 99.6 |  |  |  | 96 | 91.5 | 78.8 | 69.9 | 53.2 |  | 39.4 |  | 29.4 |  | 19.8 | 14.2 | 11.1
840604 | 132 | 1 | original | AA01 | 701 | 3 | 15 | Surface | 1966 | 2.367 | 2.383 | 2.351 | 2 | 0.016 | 2.398 | 2.398 | 2.398 | 1 | 0 | 1.29 | 0.62 | 1.96 | 2 | 0.67 | [5 empty] | 16 | 14 | 8.1 |  | 05/29/1989 | Gradation of combined cores,all sections | Yes | (Series E-11) |  | 99.6 |  |  |  | 96 | 91.5 | 78.8 | 69.9 | 53.2 |  | 39.4 |  | 29.4 |  | 19.8 | 14.2 | 11.1
840604 | 132 | 1 | original | AA01 | 701 | 3 | 15 | Surface | 1966 | 2.367 | 2.383 | 2.351 | 2 | 0.016 | 2.398 | 2.398 | 2.398 | 1 | 0 | 1.29 | 0.62 | 1.96 | 2 | 0.67 | [5 empty] | 16 | 14 | 8.1 |  | 05/29/1989 | Gradation of combined cores,all sections | Yes | (Series E-11) |  | 99.6 |  |  |  | 96 | 91.5 | 78.8 | 69.9 | 53.2 |  | 39.4 |  | 29.4 |  | 19.8 | 14.2 | 11.1
840604 | 133 | 1 | original | AA01 | 701 | 4 | 90 | Bottom | 1966 | 2.422 | 2.408 | 2.436 | 2 | 0.014 | 2.484 | 2.484 | 2.484 | 1 | 0 | 2.5 | 1.93 | 3.06 | 2 | 0.57 | [5 empty] | 14 | 19 | 5.5 |  | 05/29/1989 | Gradation of combined cores,all sections | Yes | (Series E-11) |  | 99.6 |  |  |  | 96 | 91.5 | 78.8 | 69.9 | 53.2 |  | 39.4 |  | 29.4 |  | 19.8 | 14.2 | 11.1
840604 | 133 | 1 | original | AA01 | 701 | 4 | 90 | Bottom | 1966 | 2.422 | 2.408 | 2.436 | 2 | 0.014 | 2.484 | 2.484 | 2.484 | 1 | 0 | 2.5 | 1.93 | 3.06 | 2 | 0.57 | [5 empty] | 14 | 19 | 5.5 |  | 05/29/1989 | Gradation of combined cores,all sections | Yes | (Series E-11) |  | 99.6 |  |  |  | 96 | 91.5 | 78.8 | 69.9 | 53.2 |  | 39.4 |  | 29.4 |  | 19.8 | 14.2 | 11.1
840604 | 133 | 1 | original | AA01 | 701 | 4 | 90 | Bottom | 1966 | 2.422 | 2.408 | 2.436 | 2 | 0.014 | 2.484 | 2.484 | 2.484 | 1 | 0 | 2.5 | 1.93 | 3.06 | 2 | 0.57 | [5 empty] | 14 | 19 | 5.5 |  | 05/29/1989 | Gradation of combined cores,all sections | Yes | (Series E-11) |  | 99.6 |  |  |  | 96 | 91.5 | 78.8 | 69.9 | 53.2 |  | 39.4 |  | 29.4 |  | 19.8 | 14.2 | 11.1
840604 | 133 | 1 | original | AA01 | 701 | 4 | 90 | Bottom | 1966 | 2.422 | 2.408 | 2.436 | 2 | 0.014 | 2.484 | 2.484 | 2.484 | 1 | 0 | 2.5 | 1.93 | 3.06 | 2 | 0.57 | [5 empty] | 14 | 19 | 5.5 |  | 05/29/1989 | Gradation of combined cores,all sections | Yes | (Series E-11) |  | 99.6 |  |  |  | 96 | 91.5 | 78.8 | 69.9 | 53.2 |  | 39.4 |  | 29.4 |  | 19.8 | 14.2 | 11.1
840604 | 134 | 1 | original | CA01 | 701 | 3 | 15 | Surface | 1966 | 2.392 | 2.388 | 2.396 | 2 | 0.004 | 2.429 | 2.429 | 2.429 | 1 | 0 | 1.53 | 1.36 | 1.69 | 2 | 0.165 | [5 empty] | 10 | 14 | 7.2 |  | 05/29/1989 | Gradation of combined cores,all sections | Yes | (Series E-11) |  | 99.6 |  |  |  | 96 | 91.5 | 78.8 | 69.9 | 53.2 |  | 39.4 |  | 29.4 |  | 19.8 | 14.2 | 11.1
840604 | 134 | 1 | original | CA01 | 701 | 3 | 15 | Surface | 1966 | 2.392 | 2.388 | 2.396 | 2 | 0.004 | 2.429 | 2.429 | 2.429 | 1 | 0 | 1.53 | 1.36 | 1.69 | 2 | 0.165 | [5 empty] | 10 | 14 | 7.2 |  | 05/29/1989 | Gradation of combined cores,all sections | Yes | (Series E-11) |  | 99.6 |  |  |  | 96 | 91.5 | 78.8 | 69.9 | 53.2 |  | 39.4 |  | 29.4 |  | 19.8 | 14.2 | 11.1
840604 | 134 | 1 | original | CA01 | 701 | 3 | 15 | Surface | 1966 | 2.392 | 2.388 | 2.396 | 2 | 0.004 | 2.429 | 2.429 | 2.429 | 1 | 0 | 1.53 | 1.36 | 1.69 | 2 | 0.165 | [5 empty] | 10 | 14 | 7.2 |  | 05/29/1989 | Gradation of combined cores,all sections | Yes | (Series E-11) |  | 99.6 |  |  |  | 96 | 91.5 | 78.8 | 69.9 | 53.2 |  | 39.4 |  | 29.4 |  | 19.8 | 14.2 | 11.1
840604 | 134 | 1 | original | CA01 | 701 | 3 | 15 | Surface | 1966 | 2.392 | 2.388 | 2.396 | 2 | 0.004 | 2.429 | 2.429 | 2.429 | 1 | 0 | 1.53 | 1.36 | 1.69 | 2 | 0.165 | [5 empty] | 10 | 14 | 7.2 |  | 05/29/1989 | Gradation of combined cores,all sections | Yes | (Series E-11) |  | 99.6 |  |  |  | 96 | 91.5 | 78.8 | 69.9 | 53.2 |  | 39.4 |  | 29.4 |  | 19.8 | 14.2 | 11.1
840604 | 135 | 1 | original | CA01 | 701 | 4 | 90 | Bottom | 1966 | 2.418 | 2.411 | 2.424 | 2 | 0.006 | 2.474 | 2.474 | 2.474 | 1 | 0 | 2.31 | 2.06 | 2.55 | 2 | 0.245 | [5 empty] | 13 | 15 | 6.1 |  | 05/29/1989 | Gradation of combined cores,all sections | Yes | (Series E-11) |  | 99.6 |  |  |  | 96 | 91.5 | 78.8 | 69.9 | 53.2 |  | 39.4 |  | 29.4 |  | 19.8 | 14.2 | 11.1
840604 | 135 | 1 | original | CA01 | 701 | 4 | 90 | Bottom | 1966 | 2.418 | 2.411 | 2.424 | 2 | 0.006 | 2.474 | 2.474 | 2.474 | 1 | 0 | 2.31 | 2.06 | 2.55 | 2 | 0.245 | [5 empty] | 13 | 15 | 6.1 |  | 05/29/1989 | Gradation of combined cores,all sections | Yes | (Series E-11) |  | 99.6 |  |  |  | 96 | 91.5 | 78.8 | 69.9 | 53.2 |  | 39.4 |  | 29.4 |  | 19.8 | 14.2 | 11.1
840604 | 135 | 1 | original | CA01 | 701 | 4 | 90 | Bottom | 1966 | 2.418 | 2.411 | 2.424 | 2 | 0.006 | 2.474 | 2.474 | 2.474 | 1 | 0 | 2.31 | 2.06 | 2.55 | 2 | 0.245 | [5 empty] | 13 | 15 | 6.1 |  | 05/29/1989 | Gradation of combined cores,all sections | Yes | (Series E-11) |  | 99.6 |  |  |  | 96 | 91.5 | 78.8 | 69.9 | 53.2 |  | 39.4 |  | 29.4 |  | 19.8 | 14.2 | 11.1
840604 | 135 | 1 | original | CA01 | 701 | 4 | 90 | Bottom | 1966 | 2.418 | 2.411 | 2.424 | 2 | 0.006 | 2.474 | 2.474 | 2.474 | 1 | 0 | 2.31 | 2.06 | 2.55 | 2 | 0.245 | [5 empty] | 13 | 15 | 6.1 |  | 05/29/1989 | Gradation of combined cores,all sections | Yes | (Series E-11) |  | 99.6 |  |  |  | 96 | 91.5 | 78.8 | 69.9 | 53.2 |  | 39.4 |  | 29.4 |  | 19.8 | 14.2 | 11.1
840604 | 136 | 1 | original | CA02 | 701 | 3 | 15 | Surface | 1966 | 2.387 | 2.382 | 2.391 | 2 | 0.004 | 2.422 | 2.422 | 2.422 | 1 | 0 | 1.47 | 1.28 | 1.65 | 2 | 0.185 | [5 empty] | 13 | 19 | 7.2 |  | 05/29/1989 | Gradation of combined cores,all sections | Yes | (Series E-11) |  | 99.6 |  |  |  | 96 | 91.5 | 78.8 | 69.9 | 53.2 |  | 39.4 |  | 29.4 |  | 19.8 | 14.2 | 11.1
840604 | 136 | 1 | original | CA02 | 701 | 3 | 15 | Surface | 1966 | 2.387 | 2.382 | 2.391 | 2 | 0.004 | 2.422 | 2.422 | 2.422 | 1 | 0 | 1.47 | 1.28 | 1.65 | 2 | 0.185 | [5 empty] | 13 | 19 | 7.2 |  | 05/29/1989 | Gradation of combined cores,all sections | Yes | (Series E-11) |  | 99.6 |  |  |  | 96 | 91.5 | 78.8 | 69.9 | 53.2 |  | 39.4 |  | 29.4 |  | 19.8 | 14.2 | 11.1
840604 | 136 | 1 | original | CA02 | 701 | 3 | 15 | Surface | 1966 | 2.387 | 2.382 | 2.391 | 2 | 0.004 | 2.422 | 2.422 | 2.422 | 1 | 0 | 1.47 | 1.28 | 1.65 | 2 | 0.185 | [5 empty] | 13 | 19 | 7.2 |  | 05/29/1989 | Gradation of combined cores,all sections | Yes | (Series E-11) |  | 99.6 |  |  |  | 96 | 91.5 | 78.8 | 69.9 | 53.2 |  | 39.4 |  | 29.4 |  | 19.8 | 14.2 | 11.1
840604 | 136 | 1 | original | CA02 | 701 | 3 | 15 | Surface | 1966 | 2.387 | 2.382 | 2.391 | 2 | 0.004 | 2.422 | 2.422 | 2.422 | 1 | 0 | 1.47 | 1.28 | 1.65 | 2 | 0.185 | [5 empty] | 13 | 19 | 7.2 |  | 05/29/1989 | Gradation of combined cores,all sections | Yes | (Series E-11) |  | 99.6 |  |  |  | 96 | 91.5 | 78.8 | 69.9 | 53.2 |  | 39.4 |  | 29.4 |  | 19.8 | 14.2 | 11.1
840604 | 137 | 1 | original | CA02 | 701 | 4 | 90 | Bottom | 1966 | 2.424 | 2.421 | 2.427 | 2 | 0.003 | 2.469 | 2.469 | 2.469 | 1 | 0 | 1.82 | 1.7 | 1.94 | 2 | 0.12 | [5 empty] | 13 | 15 | 5.6 |  | 05/29/1989 | Gradation of combined cores,all sections | Yes | (Series E-11) |  | 99.6 |  |  |  | 96 | 91.5 | 78.8 | 69.9 | 53.2 |  | 39.4 |  | 29.4 |  | 19.8 | 14.2 | 11.1
840604 | 137 | 1 | original | CA02 | 701 | 4 | 90 | Bottom | 1966 | 2.424 | 2.421 | 2.427 | 2 | 0.003 | 2.469 | 2.469 | 2.469 | 1 | 0 | 1.82 | 1.7 | 1.94 | 2 | 0.12 | [5 empty] | 13 | 15 | 5.6 |  | 05/29/1989 | Gradation of combined cores,all sections | Yes | (Series E-11) |  | 99.6 |  |  |  | 96 | 91.5 | 78.8 | 69.9 | 53.2 |  | 39.4 |  | 29.4 |  | 19.8 | 14.2 | 11.1
840604 | 137 | 1 | original | CA02 | 701 | 4 | 90 | Bottom | 1966 | 2.424 | 2.421 | 2.427 | 2 | 0.003 | 2.469 | 2.469 | 2.469 | 1 | 0 | 1.82 | 1.7 | 1.94 | 2 | 0.12 | [5 empty] | 13 | 15 | 5.6 |  | 05/29/1989 | Gradation of combined cores,all sections | Yes | (Series E-11) |  | 99.6 |  |  |  | 96 | 91.5 | 78.8 | 69.9 | 53.2 |  | 39.4 |  | 29.4 |  | 19.8 | 14.2 | 11.1
840604 | 137 | 1 | original | CA02 | 701 | 4 | 90 | Bottom | 1966 | 2.424 | 2.421 | 2.427 | 2 | 0.003 | 2.469 | 2.469 | 2.469 | 1 | 0 | 1.82 | 1.7 | 1.94 | 2 | 0.12 | [5 empty] | 13 | 15 | 5.6 |  | 05/29/1989 | Gradation of combined cores,all sections | Yes | (Series E-11) |  | 99.6 |  |  |  | 96 | 91.5 | 78.8 | 69.9 | 53.2 |  | 39.4 |  | 29.4 |  | 19.8 | 14.2 | 11.1
840604 | 138 | 1 | original | CA03 | 701 | 3 | 20 | Surface | 1966 | 2.366 | 2.364 | 2.367 | 2 | 0.002 | 2.389 | 2.389 | 2.389 | 1 | 0 | 0.99 | 0.92 | 1.05 | 2 | 0.065 | [5 empty] | 13 | 19 | 7.8 |  | 05/29/1989 | Gradation of combined cores,all sections | Yes | (Series E-11) |  | 99.6 |  |  |  | 96 | 91.5 | 78.8 | 69.9 | 53.2 |  | 39.4 |  | 29.4 |  | 19.8 | 14.2 | 11.1
840604 | 138 | 1 | original | CA03 | 701 | 3 | 20 | Surface | 1966 | 2.366 | 2.364 | 2.367 | 2 | 0.002 | 2.389 | 2.389 | 2.389 | 1 | 0 | 0.99 | 0.92 | 1.05 | 2 | 0.065 | [5 empty] | 13 | 19 | 7.8 |  | 05/29/1989 | Gradation of combined cores,all sections | Yes | (Series E-11) |  | 99.6 |  |  |  | 96 | 91.5 | 78.8 | 69.9 | 53.2 |  | 39.4 |  | 29.4 |  | 19.8 | 14.2 | 11.1
840604 | 138 | 1 | original | CA03 | 701 | 3 | 20 | Surface | 1966 | 2.366 | 2.364 | 2.367 | 2 | 0.002 | 2.389 | 2.389 | 2.389 | 1 | 0 | 0.99 | 0.92 | 1.05 | 2 | 0.065 | [5 empty] | 13 | 19 | 7.8 |  | 05/29/1989 | Gradation of combined cores,all sections | Yes | (Series E-11) |  | 99.6 |  |  |  | 96 | 91.5 | 78.8 | 69.9 | 53.2 |  | 39.4 |  | 29.4 |  | 19.8 | 14.2 | 11.1
840604 | 138 | 1 | original | CA03 | 701 | 3 | 20 | Surface | 1966 | 2.366 | 2.364 | 2.367 | 2 | 0.002 | 2.389 | 2.389 | 2.389 | 1 | 0 | 0.99 | 0.92 | 1.05 | 2 | 0.065 | [5 empty] | 13 | 19 | 7.8 |  | 05/29/1989 | Gradation of combined cores,all sections | Yes | (Series E-11) |  | 99.6 |  |  |  | 96 | 91.5 | 78.8 | 69.9 | 53.2 |  | 39.4 |  | 29.4 |  | 19.8 | 14.2 | 11.1
840604 | 139 | 1 | original | CA03 | 701 | 4 | 110 | Bottom | 1966 | 2.426 | 2.414 | 2.438 | 2 | 0.012 | 2.468 | 2.468 | 2.468 | 1 | 0 | 2.11 | 2.03 | 2.19 | 2 | 0.08 | [5 empty] | 15 | 17 | 5.6 |  | 05/29/1989 | Gradation of combined cores,all sections | Yes | (Series E-11) |  | 99.6 |  |  |  | 96 | 91.5 | 78.8 | 69.9 | 53.2 |  | 39.4 |  | 29.4 |  | 19.8 | 14.2 | 11.1
840604 | 139 | 1 | original | CA03 | 701 | 4 | 110 | Bottom | 1966 | 2.426 | 2.414 | 2.438 | 2 | 0.012 | 2.468 | 2.468 | 2.468 | 1 | 0 | 2.11 | 2.03 | 2.19 | 2 | 0.08 | [5 empty] | 15 | 17 | 5.6 |  | 05/29/1989 | Gradation of combined cores,all sections | Yes | (Series E-11) |  | 99.6 |  |  |  | 96 | 91.5 | 78.8 | 69.9 | 53.2 |  | 39.4 |  | 29.4 |  | 19.8 | 14.2 | 11.1
840604 | 139 | 1 | original | CA03 | 701 | 4 | 110 | Bottom | 1966 | 2.426 | 2.414 | 2.438 | 2 | 0.012 | 2.468 | 2.468 | 2.468 | 1 | 0 | 2.11 | 2.03 | 2.19 | 2 | 0.08 | [5 empty] | 15 | 17 | 5.6 |  | 05/29/1989 | Gradation of combined cores,all sections | Yes | (Series E-11) |  | 99.6 |  |  |  | 96 | 91.5 | 78.8 | 69.9 | 53.2 |  | 39.4 |  | 29.4 |  | 19.8 | 14.2 | 11.1
840604 | 139 | 1 | original | CA03 | 701 | 4 | 110 | Bottom | 1966 | 2.426 | 2.414 | 2.438 | 2 | 0.012 | 2.468 | 2.468 | 2.468 | 1 | 0 | 2.11 | 2.03 | 2.19 | 2 | 0.08 | [5 empty] | 15 | 17 | 5.6 |  | 05/29/1989 | Gradation of combined cores,all sections | Yes | (Series E-11) |  | 99.6 |  |  |  | 96 | 91.5 | 78.8 | 69.9 | 53.2 |  | 39.4 |  | 29.4 |  | 19.8 | 14.2 | 11.1
840604 | 140 | 2 | original | CA04 | 701 | 3 | 15 | Surface | 1966 | 2.402 | 2.401 | 2.402 | 2 | 0.001 | 2.431 | 2.431 | 2.431 | 1 | 0 | 1.21 | 1.19 | 1.23 | 2 | 0.02 | [5 empty] | 13 | 18 | 7.4 |  | 05/29/1989 | Gradation of combined cores,all sections | Yes | (Series E-11) |  | 99.6 |  |  |  | 96 | 91.5 | 78.8 | 69.9 | 53.2 |  | 39.4 |  | 29.4 |  | 19.8 | 14.2 | 11.1
840604 | 140 | 2 | original | CA04 | 701 | 3 | 15 | Surface | 1966 | 2.402 | 2.401 | 2.402 | 2 | 0.001 | 2.431 | 2.431 | 2.431 | 1 | 0 | 1.21 | 1.19 | 1.23 | 2 | 0.02 | [5 empty] | 13 | 18 | 7.4 |  | 05/29/1989 | Gradation of combined cores,all sections | Yes | (Series E-11) |  | 99.6 |  |  |  | 96 | 91.5 | 78.8 | 69.9 | 53.2 |  | 39.4 |  | 29.4 |  | 19.8 | 14.2 | 11.1
840604 | 140 | 2 | original | CA04 | 701 | 3 | 15 | Surface | 1966 | 2.402 | 2.401 | 2.402 | 2 | 0.001 | 2.431 | 2.431 | 2.431 | 1 | 0 | 1.21 | 1.19 | 1.23 | 2 | 0.02 | [5 empty] | 13 | 18 | 7.4 |  | 05/29/1989 | Gradation of combined cores,all sections | Yes | (Series E-11) |  | 99.6 |  |  |  | 96 | 91.5 | 78.8 | 69.9 | 53.2 |  | 39.4 |  | 29.4 |  | 19.8 | 14.2 | 11.1
840604 | 140 | 2 | original | CA04 | 701 | 3 | 15 | Surface | 1966 | 2.402 | 2.401 | 2.402 | 2 | 0.001 | 2.431 | 2.431 | 2.431 | 1 | 0 | 1.21 | 1.19 | 1.23 | 2 | 0.02 | [5 empty] | 13 | 18 | 7.4 |  | 05/29/1989 | Gradation of combined cores,all sections | Yes | (Series E-11) |  | 99.6 |  |  |  | 96 | 91.5 | 78.8 | 69.9 | 53.2 |  | 39.4 |  | 29.4 |  | 19.8 | 14.2 | 11.1
840604 | 141 | 2 | original | CA04 | 701 | 4 | 85 | Bottom | 1966 | 2.431 | 2.43 | 2.431 | 2 | 0.001 | 2.481 | 2.481 | 2.481 | 1 | 0 | 2.04 | 2.02 | 2.06 | 2 | 0.02 | [5 empty] | 16 | 17 | 5.9 |  | 05/29/1989 | Gradation of combined cores,all sections | Yes | (Series E-11) |  | 99.6 |  |  |  | 96 | 91.5 | 78.8 | 69.9 | 53.2 |  | 39.4 |  | 29.4 |  | 19.8 | 14.2 | 11.1
840604 | 141 | 2 | original | CA04 | 701 | 4 | 85 | Bottom | 1966 | 2.431 | 2.43 | 2.431 | 2 | 0.001 | 2.481 | 2.481 | 2.481 | 1 | 0 | 2.04 | 2.02 | 2.06 | 2 | 0.02 | [5 empty] | 16 | 17 | 5.9 |  | 05/29/1989 | Gradation of combined cores,all sections | Yes | (Series E-11) |  | 99.6 |  |  |  | 96 | 91.5 | 78.8 | 69.9 | 53.2 |  | 39.4 |  | 29.4 |  | 19.8 | 14.2 | 11.1
840604 | 141 | 2 | original | CA04 | 701 | 4 | 85 | Bottom | 1966 | 2.431 | 2.43 | 2.431 | 2 | 0.001 | 2.481 | 2.481 | 2.481 | 1 | 0 | 2.04 | 2.02 | 2.06 | 2 | 0.02 | [5 empty] | 16 | 17 | 5.9 |  | 05/29/1989 | Gradation of combined cores,all sections | Yes | (Series E-11) |  | 99.6 |  |  |  | 96 | 91.5 | 78.8 | 69.9 | 53.2 |  | 39.4 |  | 29.4 |  | 19.8 | 14.2 | 11.1
840604 | 141 | 2 | original | CA04 | 701 | 4 | 85 | Bottom | 1966 | 2.431 | 2.43 | 2.431 | 2 | 0.001 | 2.481 | 2.481 | 2.481 | 1 | 0 | 2.04 | 2.02 | 2.06 | 2 | 0.02 | [5 empty] | 16 | 17 | 5.9 |  | 05/29/1989 | Gradation of combined cores,all sections | Yes | (Series E-11) |  | 99.6 |  |  |  | 96 | 91.5 | 78.8 | 69.9 | 53.2 |  | 39.4 |  | 29.4 |  | 19.8 | 14.2 | 11.1
840604 | 142 | 2 | original | CA05 | 701 | 3 | 20 | Surface | 1966 | 2.393 | 2.385 | 2.4 | 2 | 0.008 | 2.433 | 2.433 | 2.433 | 1 | 0 | 1.67 | 1.36 | 1.97 | 2 | 0.305 | [5 empty] | 14 | 15 | 7.2 |  | 05/29/1989 | Gradation of combined cores,all sections | Yes | (Series E-11) |  | 99.6 |  |  |  | 96 | 91.5 | 78.8 | 69.9 | 53.2 |  | 39.4 |  | 29.4 |  | 19.8 | 14.2 | 11.1
840604 | 142 | 2 | original | CA05 | 701 | 3 | 20 | Surface | 1966 | 2.393 | 2.385 | 2.4 | 2 | 0.008 | 2.433 | 2.433 | 2.433 | 1 | 0 | 1.67 | 1.36 | 1.97 | 2 | 0.305 | [5 empty] | 14 | 15 | 7.2 |  | 05/29/1989 | Gradation of combined cores,all sections | Yes | (Series E-11) |  | 99.6 |  |  |  | 96 | 91.5 | 78.8 | 69.9 | 53.2 |  | 39.4 |  | 29.4 |  | 19.8 | 14.2 | 11.1
840604 | 142 | 2 | original | CA05 | 701 | 3 | 20 | Surface | 1966 | 2.393 | 2.385 | 2.4 | 2 | 0.008 | 2.433 | 2.433 | 2.433 | 1 | 0 | 1.67 | 1.36 | 1.97 | 2 | 0.305 | [5 empty] | 14 | 15 | 7.2 |  | 05/29/1989 | Gradation of combined cores,all sections | Yes | (Series E-11) |  | 99.6 |  |  |  | 96 | 91.5 | 78.8 | 69.9 | 53.2 |  | 39.4 |  | 29.4 |  | 19.8 | 14.2 | 11.1
840604 | 142 | 2 | original | CA05 | 701 | 3 | 20 | Surface | 1966 | 2.393 | 2.385 | 2.4 | 2 | 0.008 | 2.433 | 2.433 | 2.433 | 1 | 0 | 1.67 | 1.36 | 1.97 | 2 | 0.305 | [5 empty] | 14 | 15 | 7.2 |  | 05/29/1989 | Gradation of combined cores,all sections | Yes | (Series E-11) |  | 99.6 |  |  |  | 96 | 91.5 | 78.8 | 69.9 | 53.2 |  | 39.4 |  | 29.4 |  | 19.8 | 14.2 | 11.1
840604 | 143 | 2 | original | CA05 | 701 | 4 | 20 | Bottom | 1966 | 2.429 | 2.429 | 2.428 | 2 | 0.001 | 2.463 | 2.463 | 2.463 | 1 | 0 | 1.4 | 1.38 | 1.42 | 2 | 0.02 | [5 empty] | 15 | 17 | 5.5 |  | 05/29/1989 | Gradation of combined cores,all sections | Yes | (Series E-11) |  | 99.6 |  |  |  | 96 | 91.5 | 78.8 | 69.9 | 53.2 |  | 39.4 |  | 29.4 |  | 19.8 | 14.2 | 11.1
840604 | 143 | 2 | original | CA05 | 701 | 4 | 20 | Bottom | 1966 | 2.429 | 2.429 | 2.428 | 2 | 0.001 | 2.463 | 2.463 | 2.463 | 1 | 0 | 1.4 | 1.38 | 1.42 | 2 | 0.02 | [5 empty] | 15 | 17 | 5.5 |  | 05/29/1989 | Gradation of combined cores,all sections | Yes | (Series E-11) |  | 99.6 |  |  |  | 96 | 91.5 | 78.8 | 69.9 | 53.2 |  | 39.4 |  | 29.4 |  | 19.8 | 14.2 | 11.1
840604 | 143 | 2 | original | CA05 | 701 | 4 | 20 | Bottom | 1966 | 2.429 | 2.429 | 2.428 | 2 | 0.001 | 2.463 | 2.463 | 2.463 | 1 | 0 | 1.4 | 1.38 | 1.42 | 2 | 0.02 | [5 empty] | 15 | 17 | 5.5 |  | 05/29/1989 | Gradation of combined cores,all sections | Yes | (Series E-11) |  | 99.6 |  |  |  | 96 | 91.5 | 78.8 | 69.9 | 53.2 |  | 39.4 |  | 29.4 |  | 19.8 | 14.2 | 11.1
840604 | 143 | 2 | original | CA05 | 701 | 4 | 20 | Bottom | 1966 | 2.429 | 2.429 | 2.428 | 2 | 0.001 | 2.463 | 2.463 | 2.463 | 1 | 0 | 1.4 | 1.38 | 1.42 | 2 | 0.02 | [5 empty] | 15 | 17 | 5.5 |  | 05/29/1989 | Gradation of combined cores,all sections | Yes | (Series E-11) |  | 99.6 |  |  |  | 96 | 91.5 | 78.8 | 69.9 | 53.2 |  | 39.4 |  | 29.4 |  | 19.8 | 14.2 | 11.1
840604 | 144 | 2 | original | CA06 | 701 | 3 | 25 | Surface | 1966 | 2.37 | 2.364 | 2.376 | 2 | 0.006 | 2.405 | 2.405 | 2.405 | 1 | 0 | 1.46 | 1.21 | 1.7 | 2 | 0.245 | [5 empty] | 13 | 17 | 7.6 |  | 05/29/1989 | Gradation of combined cores,all sections | Yes | (Series E-11) |  | 99.6 |  |  |  | 96 | 91.5 | 78.8 | 69.9 | 53.2 |  | 39.4 |  | 29.4 |  | 19.8 | 14.2 | 11.1
840604 | 144 | 2 | original | CA06 | 701 | 3 | 25 | Surface | 1966 | 2.37 | 2.364 | 2.376 | 2 | 0.006 | 2.405 | 2.405 | 2.405 | 1 | 0 | 1.46 | 1.21 | 1.7 | 2 | 0.245 | [5 empty] | 13 | 17 | 7.6 |  | 05/29/1989 | Gradation of combined cores,all sections | Yes | (Series E-11) |  | 99.6 |  |  |  | 96 | 91.5 | 78.8 | 69.9 | 53.2 |  | 39.4 |  | 29.4 |  | 19.8 | 14.2 | 11.1
840604 | 144 | 2 | original | CA06 | 701 | 3 | 25 | Surface | 1966 | 2.37 | 2.364 | 2.376 | 2 | 0.006 | 2.405 | 2.405 | 2.405 | 1 | 0 | 1.46 | 1.21 | 1.7 | 2 | 0.245 | [5 empty] | 13 | 17 | 7.6 |  | 05/29/1989 | Gradation of combined cores,all sections | Yes | (Series E-11) |  | 99.6 |  |  |  | 96 | 91.5 | 78.8 | 69.9 | 53.2 |  | 39.4 |  | 29.4 |  | 19.8 | 14.2 | 11.1
840604 | 144 | 2 | original | CA06 | 701 | 3 | 25 | Surface | 1966 | 2.37 | 2.364 | 2.376 | 2 | 0.006 | 2.405 | 2.405 | 2.405 | 1 | 0 | 1.46 | 1.21 | 1.7 | 2 | 0.245 | [5 empty] | 13 | 17 | 7.6 |  | 05/29/1989 | Gradation of combined cores,all sections | Yes | (Series E-11) |  | 99.6 |  |  |  | 96 | 91.5 | 78.8 | 69.9 | 53.2 |  | 39.4 |  | 29.4 |  | 19.8 | 14.2 | 11.1
840604 | 145 | 2 | original | CA06 | 701 | 4 | 95 | Bottom | 1966 | 2.418 | 2.415 | 2.42 | 2 | 0.003 | 2.479 | 2.479 | 2.479 | 1 | 0 | 2.48 | 2.38 | 2.58 | [7 empty] | 12 | 19 | 5.4 |  | 05/29/1989 | Gradation of combined cores,all sections | Yes | (Series E-11) |  | 99.6 |  |  |  | 96 | 91.5 | 78.8 | 69.9 | 53.2 |  | 39.4 |  | 29.4 |  | 19.8 | 14.2 | 11.1
840604 | 145 | 2 | original | CA06 | 701 | 4 | 95 | Bottom | 1966 | 2.418 | 2.415 | 2.42 | 2 | 0.003 | 2.479 | 2.479 | 2.479 | 1 | 0 | 2.48 | 2.38 | 2.58 | [7 empty] | 12 | 19 | 5.4 |  | 05/29/1989 | Gradation of combined cores,all sections | Yes | (Series E-11) |  | 99.6 |  |  |  | 96 | 91.5 | 78.8 | 69.9 | 53.2 |  | 39.4 |  | 29.4 |  | 19.8 | 14.2 | 11.1
840604 | 145 | 2 | original | CA06 | 701 | 4 | 95 | Bottom | 1966 | 2.418 | 2.415 | 2.42 | 2 | 0.003 | 2.479 | 2.479 | 2.479 | 1 | 0 | 2.48 | 2.38 | 2.58 | [7 empty] | 12 | 19 | 5.4 |  | 05/29/1989 | Gradation of combined cores,all sections | Yes | (Series E-11) |  | 99.6 |  |  |  | 96 | 91.5 | 78.8 | 69.9 | 53.2 |  | 39.4 |  | 29.4 |  | 19.8 | 14.2 | 11.1
840604 | 145 | 2 | original | CA06 | 701 | 4 | 95 | Bottom | 1966 | 2.418 | 2.415 | 2.42 | 2 | 0.003 | 2.479 | 2.479 | 2.479 | 1 | 0 | 2.48 | 2.38 | 2.58 | [7 empty] | 12 | 19 | 5.4 |  | 05/29/1989 | Gradation of combined cores,all sections | Yes | (Series E-11) |  | 99.6 |  |  |  | 96 | 91.5 | 78.8 | 69.9 | 53.2 |  | 39.4 |  | 29.4 |  | 19.8 | 14.2 | 11.1
840604 | 146 | 3 | original | CA07 | 701 | 3 | 18 | Surface | 1966 | 2.399 | 2.39 | 2.409 | 2 | 0.01 | 2.432 | 2.432 | 2.432 | 1 | 0 | 1.33 | 0.94 | 1.73 | 2 | 0.935 | [5 empty] | 8 | 14 | 6.4 |  | 05/29/1989 | Gradation of combined cores,all sections | Yes | (Series E-11) |  | 99.6 |  |  |  | 96 | 91.5 | 78.8 | 69.9 | 53.2 |  | 39.4 |  | 29.4 |  | 19.8 | 14.2 | 11.1
840604 | 146 | 3 | original | CA07 | 701 | 3 | 18 | Surface | 1966 | 2.399 | 2.39 | 2.409 | 2 | 0.01 | 2.432 | 2.432 | 2.432 | 1 | 0 | 1.33 | 0.94 | 1.73 | 2 | 0.935 | [5 empty] | 8 | 14 | 6.4 |  | 05/29/1989 | Gradation of combined cores,all sections | Yes | (Series E-11) |  | 99.6 |  |  |  | 96 | 91.5 | 78.8 | 69.9 | 53.2 |  | 39.4 |  | 29.4 |  | 19.8 | 14.2 | 11.1
840604 | 146 | 3 | original | CA07 | 701 | 3 | 18 | Surface | 1966 | 2.399 | 2.39 | 2.409 | 2 | 0.01 | 2.432 | 2.432 | 2.432 | 1 | 0 | 1.33 | 0.94 | 1.73 | 2 | 0.935 | [5 empty] | 8 | 14 | 6.4 |  | 05/29/1989 | Gradation of combined cores,all sections | Yes | (Series E-11) |  | 99.6 |  |  |  | 96 | 91.5 | 78.8 | 69.9 | 53.2 |  | 39.4 |  | 29.4 |  | 19.8 | 14.2 | 11.1
840604 | 146 | 3 | original | CA07 | 701 | 3 | 18 | Surface | 1966 | 2.399 | 2.39 | 2.409 | 2 | 0.01 | 2.432 | 2.432 | 2.432 | 1 | 0 | 1.33 | 0.94 | 1.73 | 2 | 0.935 | [5 empty] | 8 | 14 | 6.4 |  | 05/29/1989 | Gradation of combined cores,all sections | Yes | (Series E-11) |  | 99.6 |  |  |  | 96 | 91.5 | 78.8 | 69.9 | 53.2 |  | 39.4 |  | 29.4 |  | 19.8 | 14.2 | 11.1
840604 | 147 | 3 | original | CA07 | 701 | 4 | 92 | Bottom | 1966 | 2.411 | 2.408 | 2.415 | 2 | 0.004 | 2.484 | 2.484 | 2.484 | 1 | 0 | 2.92 | 2.78 | 3.06 | 2 | 0.14 | [5 empty] | 13 | 19 | 6.3 |  | 05/29/1989 | Gradation of combined cores,all sections | Yes | (Series E-11) |  | 99.6 |  |  |  | 96 | 91.5 | 78.8 | 69.9 | 53.2 |  | 39.4 |  | 29.4 |  | 19.8 | 14.2 | 11.1
840604 | 147 | 3 | original | CA07 | 701 | 4 | 92 | Bottom | 1966 | 2.411 | 2.408 | 2.415 | 2 | 0.004 | 2.484 | 2.484 | 2.484 | 1 | 0 | 2.92 | 2.78 | 3.06 | 2 | 0.14 | [5 empty] | 13 | 19 | 6.3 |  | 05/29/1989 | Gradation of combined cores,all sections | Yes | (Series E-11) |  | 99.6 |  |  |  | 96 | 91.5 | 78.8 | 69.9 | 53.2 |  | 39.4 |  | 29.4 |  | 19.8 | 14.2 | 11.1
840604 | 147 | 3 | original | CA07 | 701 | 4 | 92 | Bottom | 1966 | 2.411 | 2.408 | 2.415 | 2 | 0.004 | 2.484 | 2.484 | 2.484 | 1 | 0 | 2.92 | 2.78 | 3.06 | 2 | 0.14 | [5 empty] | 13 | 19 | 6.3 |  | 05/29/1989 | Gradation of combined cores,all sections | Yes | (Series E-11) |  | 99.6 |  |  |  | 96 | 91.5 | 78.8 | 69.9 | 53.2 |  | 39.4 |  | 29.4 |  | 19.8 | 14.2 | 11.1
840604 | 147 | 3 | original | CA07 | 701 | 4 | 92 | Bottom | 1966 | 2.411 | 2.408 | 2.415 | 2 | 0.004 | 2.484 | 2.484 | 2.484 | 1 | 0 | 2.92 | 2.78 | 3.06 | 2 | 0.14 | [5 empty] | 13 | 19 | 6.3 |  | 05/29/1989 | Gradation of combined cores,all sections | Yes | (Series E-11) |  | 99.6 |  |  |  | 96 | 91.5 | 78.8 | 69.9 | 53.2 |  | 39.4 |  | 29.4 |  | 19.8 | 14.2 | 11.1
840604 | 148 | 3 | original | CA08 | 701 | 3 | 15 | Surface | 1966 | 2.388 | 2.375 | 2.401 | 2 | 0.013 | 2.431 | 2.431 | 2.431 | 1 | 0 | 1.77 | 1.23 | 2.3 | 2 | 0.535 | [5 empty] | 13 | 19 | 6.9 |  | 05/29/1989 | Gradation of combined cores,all sections | Yes | (Series E-11) |  | 99.6 |  |  |  | 96 | 91.5 | 78.8 | 69.9 | 53.2 |  | 39.4 |  | 29.4 |  | 19.8 | 14.2 | 11.1
840604 | 148 | 3 | original | CA08 | 701 | 3 | 15 | Surface | 1966 | 2.388 | 2.375 | 2.401 | 2 | 0.013 | 2.431 | 2.431 | 2.431 | 1 | 0 | 1.77 | 1.23 | 2.3 | 2 | 0.535 | [5 empty] | 13 | 19 | 6.9 |  | 05/29/1989 | Gradation of combined cores,all sections | Yes | (Series E-11) |  | 99.6 |  |  |  | 96 | 91.5 | 78.8 | 69.9 | 53.2 |  | 39.4 |  | 29.4 |  | 19.8 | 14.2 | 11.1
840604 | 148 | 3 | original | CA08 | 701 | 3 | 15 | Surface | 1966 | 2.388 | 2.375 | 2.401 | 2 | 0.013 | 2.431 | 2.431 | 2.431 | 1 | 0 | 1.77 | 1.23 | 2.3 | 2 | 0.535 | [5 empty] | 13 | 19 | 6.9 |  | 05/29/1989 | Gradation of combined cores,all sections | Yes | (Series E-11) |  | 99.6 |  |  |  | 96 | 91.5 | 78.8 | 69.9 | 53.2 |  | 39.4 |  | 29.4 |  | 19.8 | 14.2 | 11.1
840604 | 148 | 3 | original | CA08 | 701 | 3 | 15 | Surface | 1966 | 2.388 | 2.375 | 2.401 | 2 | 0.013 | 2.431 | 2.431 | 2.431 | 1 | 0 | 1.77 | 1.23 | 2.3 | 2 | 0.535 | [5 empty] | 13 | 19 | 6.9 |  | 05/29/1989 | Gradation of combined cores,all sections | Yes | (Series E-11) |  | 99.6 |  |  |  | 96 | 91.5 | 78.8 | 69.9 | 53.2 |  | 39.4 |  | 29.4 |  | 19.8 | 14.2 | 11.1
840604 | 149 | 3 | original | CA08 | 701 | 4 | 90 | Bottom | 1966 | 2.398 | 2.394 | 2.402 | 2 | 0.004 | 2.473 | 2.473 | 2.473 | 1 | 0 | 3.03 | 2.87 | 3.19 | 2 | 0.16 | [5 empty] | 12 | 18 | 5.8 |  | 05/29/1989 | Gradation of combined cores,all sections | Yes | (Series E-11) |  | 99.6 |  |  |  | 96 | 91.5 | 78.8 | 69.9 | 53.2 |  | 39.4 |  | 29.4 |  | 19.8 | 14.2 | 11.1
840604 | 149 | 3 | original | CA08 | 701 | 4 | 90 | Bottom | 1966 | 2.398 | 2.394 | 2.402 | 2 | 0.004 | 2.473 | 2.473 | 2.473 | 1 | 0 | 3.03 | 2.87 | 3.19 | 2 | 0.16 | [5 empty] | 12 | 18 | 5.8 |  | 05/29/1989 | Gradation of combined cores,all sections | Yes | (Series E-11) |  | 99.6 |  |  |  | 96 | 91.5 | 78.8 | 69.9 | 53.2 |  | 39.4 |  | 29.4 |  | 19.8 | 14.2 | 11.1
840604 | 149 | 3 | original | CA08 | 701 | 4 | 90 | Bottom | 1966 | 2.398 | 2.394 | 2.402 | 2 | 0.004 | 2.473 | 2.473 | 2.473 | 1 | 0 | 3.03 | 2.87 | 3.19 | 2 | 0.16 | [5 empty] | 12 | 18 | 5.8 |  | 05/29/1989 | Gradation of combined cores,all sections | Yes | (Series E-11) |  | 99.6 |  |  |  | 96 | 91.5 | 78.8 | 69.9 | 53.2 |  | 39.4 |  | 29.4 |  | 19.8 | 14.2 | 11.1
840604 | 149 | 3 | original | CA08 | 701 | 4 | 90 | Bottom | 1966 | 2.398 | 2.394 | 2.402 | 2 | 0.004 | 2.473 | 2.473 | 2.473 | 1 | 0 | 3.03 | 2.87 | 3.19 | 2 | 0.16 | [5 empty] | 12 | 18 | 5.8 |  | 05/29/1989 | Gradation of combined cores,all sections | Yes | (Series E-11) |  | 99.6 |  |  |  | 96 | 91.5 | 78.8 | 69.9 | 53.2 |  | 39.4 |  | 29.4 |  | 19.8 | 14.2 | 11.1
840604 | 150 | 3 | original | CA09 | 701 | 3 | 20 | Surface | 1966 | 2.384 | 2.375 | 2.393 | 2 | 0.009 | 2.421 | 2.421 | 2.421 | 1 | 0 | 1.53 | 1.16 | 1.9 | 2 | 0.37 | [5 empty] | 13 | 11 | 7 |  | 05/29/1989 | Gradation of combined cores,all sections | Yes | (Series E-11) |  | 99.6 |  |  |  | 96 | 91.5 | 78.8 | 69.9 | 53.2 |  | 39.4 |  | 29.4 |  | 19.8 | 14.2 | 11.1
840604 | 150 | 3 | original | CA09 | 701 | 3 | 20 | Surface | 1966 | 2.384 | 2.375 | 2.393 | 2 | 0.009 | 2.421 | 2.421 | 2.421 | 1 | 0 | 1.53 | 1.16 | 1.9 | 2 | 0.37 | [5 empty] | 13 | 11 | 7 |  | 05/29/1989 | Gradation of combined cores,all sections | Yes | (Series E-11) |  | 99.6 |  |  |  | 96 | 91.5 | 78.8 | 69.9 | 53.2 |  | 39.4 |  | 29.4 |  | 19.8 | 14.2 | 11.1
840604 | 150 | 3 | original | CA09 | 701 | 3 | 20 | Surface | 1966 | 2.384 | 2.375 | 2.393 | 2 | 0.009 | 2.421 | 2.421 | 2.421 | 1 | 0 | 1.53 | 1.16 | 1.9 | 2 | 0.37 | [5 empty] | 13 | 11 | 7 |  | 05/29/1989 | Gradation of combined cores,all sections | Yes | (Series E-11) |  | 99.6 |  |  |  | 96 | 91.5 | 78.8 | 69.9 | 53.2 |  | 39.4 |  | 29.4 |  | 19.8 | 14.2 | 11.1
840604 | 150 | 3 | original | CA09 | 701 | 3 | 20 | Surface | 1966 | 2.384 | 2.375 | 2.393 | 2 | 0.009 | 2.421 | 2.421 | 2.421 | 1 | 0 | 1.53 | 1.16 | 1.9 | 2 | 0.37 | [5 empty] | 13 | 11 | 7 |  | 05/29/1989 | Gradation of combined cores,all sections | Yes | (Series E-11) |  | 99.6 |  |  |  | 96 | 91.5 | 78.8 | 69.9 | 53.2 |  | 39.4 |  | 29.4 |  | 19.8 | 14.2 | 11.1
840604 | 151 | 3 | original | CA09 | 701 | 4 | 80 | Bottom | 1966 | 2.409 | 2.398 | 2.42 | 2 | 0.01 | 2.464 | 2.464 | 2.464 | 1 | 0 | 2.24 | 1.79 | 2.68 | 2 | 0.45 | [5 empty] | 12 | 15 | 5.9 |  | 05/29/1989 | Gradation of combined cores,all sections | Yes | (Series E-11) |  | 99.6 |  |  |  | 96 | 91.5 | 78.8 | 69.9 | 53.2 |  | 39.4 |  | 29.4 |  | 19.8 | 14.2 | 11.1
840604 | 151 | 3 | original | CA09 | 701 | 4 | 80 | Bottom | 1966 | 2.409 | 2.398 | 2.42 | 2 | 0.01 | 2.464 | 2.464 | 2.464 | 1 | 0 | 2.24 | 1.79 | 2.68 | 2 | 0.45 | [5 empty] | 12 | 15 | 5.9 |  | 05/29/1989 | Gradation of combined cores,all sections | Yes | (Series E-11) |  | 99.6 |  |  |  | 96 | 91.5 | 78.8 | 69.9 | 53.2 |  | 39.4 |  | 29.4 |  | 19.8 | 14.2 | 11.1
840604 | 151 | 3 | original | CA09 | 701 | 4 | 80 | Bottom | 1966 | 2.409 | 2.398 | 2.42 | 2 | 0.01 | 2.464 | 2.464 | 2.464 | 1 | 0 | 2.24 | 1.79 | 2.68 | 2 | 0.45 | [5 empty] | 12 | 15 | 5.9 |  | 05/29/1989 | Gradation of combined cores,all sections | Yes | (Series E-11) |  | 99.6 |  |  |  | 96 | 91.5 | 78.8 | 69.9 | 53.2 |  | 39.4 |  | 29.4 |  | 19.8 | 14.2 | 11.1
840604 | 151 | 3 | original | CA09 | 701 | 4 | 80 | Bottom | 1966 | 2.409 | 2.398 | 2.42 | 2 | 0.01 | 2.464 | 2.464 | 2.464 | 1 | 0 | 2.24 | 1.79 | 2.68 | 2 | 0.45 | [5 empty] | 12 | 15 | 5.9 |  | 05/29/1989 | Gradation of combined cores,all sections | Yes | (Series E-11) |  | 99.6 |  |  |  | 96 | 91.5 | 78.8 | 69.9 | 53.2 |  | 39.4 |  | 29.4 |  | 19.8 | 14.2 | 11.1
840604 | 152 | 4 | original | CA10 | 701 | 3 | 15 | Surface | 1966 | 2.382 | 2.356 | 2.407 | 2 | 0.026 | 2.43 | 2.43 | 2.43 | 1 | 0 | 1.99 | 0.95 | 3.04 | 2 | 1.04 | [5 empty] | 17 | 16 | 6.7 |  | 05/29/1989 | Gradation of combined cores,all sections | Yes | (Series E-11) |  | 99.6 |  |  |  | 96 | 91.5 | 78.8 | 69.9 | 53.2 |  | 39.4 |  | 29.4 |  | 19.8 | 14.2 | 11.1
840604 | 152 | 4 | original | CA10 | 701 | 3 | 15 | Surface | 1966 | 2.382 | 2.356 | 2.407 | 2 | 0.026 | 2.43 | 2.43 | 2.43 | 1 | 0 | 1.99 | 0.95 | 3.04 | 2 | 1.04 | [5 empty] | 17 | 16 | 6.7 |  | 05/29/1989 | Gradation of combined cores,all sections | Yes | (Series E-11) |  | 99.6 |  |  |  | 96 | 91.5 | 78.8 | 69.9 | 53.2 |  | 39.4 |  | 29.4 |  | 19.8 | 14.2 | 11.1
840604 | 152 | 4 | original | CA10 | 701 | 3 | 15 | Surface | 1966 | 2.382 | 2.356 | 2.407 | 2 | 0.026 | 2.43 | 2.43 | 2.43 | 1 | 0 | 1.99 | 0.95 | 3.04 | 2 | 1.04 | [5 empty] | 17 | 16 | 6.7 |  | 05/29/1989 | Gradation of combined cores,all sections | Yes | (Series E-11) |  | 99.6 |  |  |  | 96 | 91.5 | 78.8 | 69.9 | 53.2 |  | 39.4 |  | 29.4 |  | 19.8 | 14.2 | 11.1
840604 | 152 | 4 | original | CA10 | 701 | 3 | 15 | Surface | 1966 | 2.382 | 2.356 | 2.407 | 2 | 0.026 | 2.43 | 2.43 | 2.43 | 1 | 0 | 1.99 | 0.95 | 3.04 | 2 | 1.04 | [5 empty] | 17 | 16 | 6.7 |  | 05/29/1989 | Gradation of combined cores,all sections | Yes | (Series E-11) |  | 99.6 |  |  |  | 96 | 91.5 | 78.8 | 69.9 | 53.2 |  | 39.4 |  | 29.4 |  | 19.8 | 14.2 | 11.1
840604 | 153 | 4 | original | CA10 | 701 | 4 | 86 | Bottom | 1966 | 2.367 | 2.389 | 2.345 | 2 | 0.022 | 2.491 | 2.491 | 2.491 | 1 | 0 | 5 | 4.09 | 5.86 | 2 | 0.89 | [5 empty] | 13 | 18 | 5 |  | 05/29/1989 | Gradation of combined cores,all sections | Yes | (Series E-11) |  | 99.6 |  |  |  | 96 | 91.5 | 78.8 | 69.9 | 53.2 |  | 39.4 |  | 29.4 |  | 19.8 | 14.2 | 11.1
840604 | 153 | 4 | original | CA10 | 701 | 4 | 86 | Bottom | 1966 | 2.367 | 2.389 | 2.345 | 2 | 0.022 | 2.491 | 2.491 | 2.491 | 1 | 0 | 5 | 4.09 | 5.86 | 2 | 0.89 | [5 empty] | 13 | 18 | 5 |  | 05/29/1989 | Gradation of combined cores,all sections | Yes | (Series E-11) |  | 99.6 |  |  |  | 96 | 91.5 | 78.8 | 69.9 | 53.2 |  | 39.4 |  | 29.4 |  | 19.8 | 14.2 | 11.1
840604 | 153 | 4 | original | CA10 | 701 | 4 | 86 | Bottom | 1966 | 2.367 | 2.389 | 2.345 | 2 | 0.022 | 2.491 | 2.491 | 2.491 | 1 | 0 | 5 | 4.09 | 5.86 | 2 | 0.89 | [5 empty] | 13 | 18 | 5 |  | 05/29/1989 | Gradation of combined cores,all sections | Yes | (Series E-11) |  | 99.6 |  |  |  | 96 | 91.5 | 78.8 | 69.9 | 53.2 |  | 39.4 |  | 29.4 |  | 19.8 | 14.2 | 11.1
840604 | 153 | 4 | original | CA10 | 701 | 4 | 86 | Bottom | 1966 | 2.367 | 2.389 | 2.345 | 2 | 0.022 | 2.491 | 2.491 | 2.491 | 1 | 0 | 5 | 4.09 | 5.86 | 2 | 0.89 | [5 empty] | 13 | 18 | 5 |  | 05/29/1989 | Gradation of combined cores,all sections | Yes | (Series E-11) |  | 99.6 |  |  |  | 96 | 91.5 | 78.8 | 69.9 | 53.2 |  | 39.4 |  | 29.4 |  | 19.8 | 14.2 | 11.1
840604 | 154 | 4 | original | CA11 | 701 | 3 | 21 | Surface | 1966 | 2.377 | 2.371 | 2.382 | 2 | 0.004 | 2.424 | 2.424 | 2.424 | 1 | 0 | 1.96 | 1.73 | 2.19 | 2 | 0.23 | [5 empty] | 14 | 16 | 7.2 |  | 05/29/1989 | Gradation of combined cores,all sections | Yes | (Series E-11) |  | 99.6 |  |  |  | 96 | 91.5 | 78.8 | 69.9 | 53.2 |  | 39.4 |  | 29.4 |  | 19.8 | 14.2 | 11.1
840604 | 154 | 4 | original | CA11 | 701 | 3 | 21 | Surface | 1966 | 2.377 | 2.371 | 2.382 | 2 | 0.004 | 2.424 | 2.424 | 2.424 | 1 | 0 | 1.96 | 1.73 | 2.19 | 2 | 0.23 | [5 empty] | 14 | 16 | 7.2 |  | 05/29/1989 | Gradation of combined cores,all sections | Yes | (Series E-11) |  | 99.6 |  |  |  | 96 | 91.5 | 78.8 | 69.9 | 53.2 |  | 39.4 |  | 29.4 |  | 19.8 | 14.2 | 11.1
840604 | 154 | 4 | original | CA11 | 701 | 3 | 21 | Surface | 1966 | 2.377 | 2.371 | 2.382 | 2 | 0.004 | 2.424 | 2.424 | 2.424 | 1 | 0 | 1.96 | 1.73 | 2.19 | 2 | 0.23 | [5 empty] | 14 | 16 | 7.2 |  | 05/29/1989 | Gradation of combined cores,all sections | Yes | (Series E-11) |  | 99.6 |  |  |  | 96 | 91.5 | 78.8 | 69.9 | 53.2 |  | 39.4 |  | 29.4 |  | 19.8 | 14.2 | 11.1
840604 | 154 | 4 | original | CA11 | 701 | 3 | 21 | Surface | 1966 | 2.377 | 2.371 | 2.382 | 2 | 0.004 | 2.424 | 2.424 | 2.424 | 1 | 0 | 1.96 | 1.73 | 2.19 | 2 | 0.23 | [5 empty] | 14 | 16 | 7.2 |  | 05/29/1989 | Gradation of combined cores,all sections | Yes | (Series E-11) |  | 99.6 |  |  |  | 96 | 91.5 | 78.8 | 69.9 | 53.2 |  | 39.4 |  | 29.4 |  | 19.8 | 14.2 | 11.1
840604 | 155 | 4 | original | CA11 | 701 | 4 | 94 | Bottom | 1966 | 2.373 | 2.356 | 2.39 | 2 | 0.017 | 2.505 | 2.505 | 2.505 | 1 | 0 | 5.27 | 4.59 | 5.95 | 2 | 0.68 | [5 empty] | 12 | 13 | 5.4 |  | 05/29/1989 | Gradation of combined cores,all sections | Yes | (Series E-11) |  | 99.6 |  |  |  | 96 | 91.5 | 78.8 | 69.9 | 53.2 |  | 39.4 |  | 29.4 |  | 19.8 | 14.2 | 11.1
840604 | 155 | 4 | original | CA11 | 701 | 4 | 94 | Bottom | 1966 | 2.373 | 2.356 | 2.39 | 2 | 0.017 | 2.505 | 2.505 | 2.505 | 1 | 0 | 5.27 | 4.59 | 5.95 | 2 | 0.68 | [5 empty] | 12 | 13 | 5.4 |  | 05/29/1989 | Gradation of combined cores,all sections | Yes | (Series E-11) |  | 99.6 |  |  |  | 96 | 91.5 | 78.8 | 69.9 | 53.2 |  | 39.4 |  | 29.4 |  | 19.8 | 14.2 | 11.1
840604 | 155 | 4 | original | CA11 | 701 | 4 | 94 | Bottom | 1966 | 2.373 | 2.356 | 2.39 | 2 | 0.017 | 2.505 | 2.505 | 2.505 | 1 | 0 | 5.27 | 4.59 | 5.95 | 2 | 0.68 | [5 empty] | 12 | 13 | 5.4 |  | 05/29/1989 | Gradation of combined cores,all sections | Yes | (Series E-11) |  | 99.6 |  |  |  | 96 | 91.5 | 78.8 | 69.9 | 53.2 |  | 39.4 |  | 29.4 |  | 19.8 | 14.2 | 11.1
840604 | 155 | 4 | original | CA11 | 701 | 4 | 94 | Bottom | 1966 | 2.373 | 2.356 | 2.39 | 2 | 0.017 | 2.505 | 2.505 | 2.505 | 1 | 0 | 5.27 | 4.59 | 5.95 | 2 | 0.68 | [5 empty] | 12 | 13 | 5.4 |  | 05/29/1989 | Gradation of combined cores,all sections | Yes | (Series E-11) |  | 99.6 |  |  |  | 96 | 91.5 | 78.8 | 69.9 | 53.2 |  | 39.4 |  | 29.4 |  | 19.8 | 14.2 | 11.1
840604 | 156 | 4 | original | CA12 | 701 | 3 | 18 | Surface | 1966 | 2.374 | 2.369 | 2.379 | 2 | 0.005 | 2.425 | 2.425 | 2.425 | 1 | 0 | 2.11 | 1.9 | 2.31 |  | 0.205 | [5 empty] | 13 | 15 | 6.6 |  | 05/29/1989 | Gradation of combined cores,all sections | Yes | (Series E-11) |  | 99.6 |  |  |  | 96 | 91.5 | 78.8 | 69.9 | 53.2 |  | 39.4 |  | 29.4 |  | 19.8 | 14.2 | 11.1
840604 | 156 | 4 | original | CA12 | 701 | 3 | 18 | Surface | 1966 | 2.374 | 2.369 | 2.379 | 2 | 0.005 | 2.425 | 2.425 | 2.425 | 1 | 0 | 2.11 | 1.9 | 2.31 |  | 0.205 | [5 empty] | 13 | 15 | 6.6 |  | 05/29/1989 | Gradation of combined cores,all sections | Yes | (Series E-11) |  | 99.6 |  |  |  | 96 | 91.5 | 78.8 | 69.9 | 53.2 |  | 39.4 |  | 29.4 |  | 19.8 | 14.2 | 11.1
840604 | 156 | 4 | original | CA12 | 701 | 3 | 18 | Surface | 1966 | 2.374 | 2.369 | 2.379 | 2 | 0.005 | 2.425 | 2.425 | 2.425 | 1 | 0 | 2.11 | 1.9 | 2.31 |  | 0.205 | [5 empty] | 13 | 15 | 6.6 |  | 05/29/1989 | Gradation of combined cores,all sections | Yes | (Series E-11) |  | 99.6 |  |  |  | 96 | 91.5 | 78.8 | 69.9 | 53.2 |  | 39.4 |  | 29.4 |  | 19.8 | 14.2 | 11.1
840604 | 156 | 4 | original | CA12 | 701 | 3 | 18 | Surface | 1966 | 2.374 | 2.369 | 2.379 | 2 | 0.005 | 2.425 | 2.425 | 2.425 | 1 | 0 | 2.11 | 1.9 | 2.31 |  | 0.205 | [5 empty] | 13 | 15 | 6.6 |  | 05/29/1989 | Gradation of combined cores,all sections | Yes | (Series E-11) |  | 99.6 |  |  |  | 96 | 91.5 | 78.8 | 69.9 | 53.2 |  | 39.4 |  | 29.4 |  | 19.8 | 14.2 | 11.1
840604 | 157 | 4 | original | CA12 | 701 | 4 | 112 | Bottom | 1966 | 2.387 | 2.373 | 2.402 | 2 | 0.014 | 2.48 | 2.48 | 2.48 | 1 | 0 | 3.61 | 2.9 | 4.31 | 2 | 0.71 | [5 empty] | 12 | 18 | 5.3 |  | 05/29/1989 | Gradation of combined cores,all sections | Yes | (Series E-11) |  | 99.6 |  |  |  | 96 | 91.5 | 78.8 | 69.9 | 53.2 |  | 39.4 |  | 29.4 |  | 19.8 | 14.2 | 11.1
840604 | 157 | 4 | original | CA12 | 701 | 4 | 112 | Bottom | 1966 | 2.387 | 2.373 | 2.402 | 2 | 0.014 | 2.48 | 2.48 | 2.48 | 1 | 0 | 3.61 | 2.9 | 4.31 | 2 | 0.71 | [5 empty] | 12 | 18 | 5.3 |  | 05/29/1989 | Gradation of combined cores,all sections | Yes | (Series E-11) |  | 99.6 |  |  |  | 96 | 91.5 | 78.8 | 69.9 | 53.2 |  | 39.4 |  | 29.4 |  | 19.8 | 14.2 | 11.1
840604 | 157 | 4 | original | CA12 | 701 | 4 | 112 | Bottom | 1966 | 2.387 | 2.373 | 2.402 | 2 | 0.014 | 2.48 | 2.48 | 2.48 | 1 | 0 | 3.61 | 2.9 | 4.31 | 2 | 0.71 | [5 empty] | 12 | 18 | 5.3 |  | 05/29/1989 | Gradation of combined cores,all sections | Yes | (Series E-11) |  | 99.6 |  |  |  | 96 | 91.5 | 78.8 | 69.9 | 53.2 |  | 39.4 |  | 29.4 |  | 19.8 | 14.2 | 11.1
840604 | 157 | 4 | original | CA12 | 701 | 4 | 112 | Bottom | 1966 | 2.387 | 2.373 | 2.402 | 2 | 0.014 | 2.48 | 2.48 | 2.48 | 1 | 0 | 3.61 | 2.9 | 4.31 | 2 | 0.71 | [5 empty] | 12 | 18 | 5.3 |  | 05/29/1989 | Gradation of combined cores,all sections | Yes | (Series E-11) |  | 99.6 |  |  |  | 96 | 91.5 | 78.8 | 69.9 | 53.2 |  | 39.4 |  | 29.4 |  | 19.8 | 14.2 | 11.1
840101 | 109 | 3 | original | CA01 | 701 | 4 | 93 | Bottom | 1970 | 2.344 | 2.3 | 2.388 | 2 | 0.044 | 2.464 |  |  |  |  | 4.87 | 3.08 | 6.66 | 2 | 1.79 | [5 empty] | 18 | 17 | 5.6 |  | 06/05/1989 |  | No
840101 | 109 | 3 | original | CA01 | 701 | 4 | 93 | Bottom | 1970 | 2.344 | 2.3 | 2.388 | 2 | 0.044 | 2.464 |  |  |  |  | 4.87 | 3.08 | 6.66 | 2 | 1.79 | [5 empty] | 18 | 17 | 5.6 |  | 06/05/1989 |  | No
840101 | 109 | 3 | original | CA01 | 701 | 4 | 93 | Bottom | 1970 | 2.344 | 2.3 | 2.388 | 2 | 0.044 | 2.464 |  |  |  |  | 4.87 | 3.08 | 6.66 | 2 | 1.79 | [5 empty] | 18 | 17 | 5.6 |  | 06/05/1989 |  | No
840101 | 110 | 3 | original | CA02 | 701 | 3 | 25 | Surface | 1970 | 2.365 | 2.362 | 2.367 | 2 | 0.003 | 2.414 |  |  |  |  | 2.05 | 1.95 | 2.75 | 2 | 0.1 | [5 empty] | 19 | 14 | 6.6 |  | 06/05/1989 |  | No
840101 | 110 | 3 | original | CA02 | 701 | 3 | 25 | Surface | 1970 | 2.365 | 2.362 | 2.367 | 2 | 0.003 | 2.414 |  |  |  |  | 2.05 | 1.95 | 2.75 | 2 | 0.1 | [5 empty] | 19 | 14 | 6.6 |  | 06/05/1989 |  | No
840101 | 110 | 3 | original | CA02 | 701 | 3 | 25 | Surface | 1970 | 2.365 | 2.362 | 2.367 | 2 | 0.003 | 2.414 |  |  |  |  | 2.05 | 1.95 | 2.75 | 2 | 0.1 | [5 empty] | 19 | 14 | 6.6 |  | 06/05/1989 |  | No
840101 | 111 | 3 | original | CA02 | 701 | 4 | 55 | 1st Intermediate | 1970 | 2.333 | 2.317 | 2.35 | 2 | 0.017 | 2.476 | 2.476 | 2.476 | 1 | 0 | 5.76 | 5.09 | 6.42 | 2 | 0.66 | [5 empty] | 18 | 16 | 5.2 |  | 06/05/1989 |  | No
840101 | 111 | 3 | original | CA02 | 701 | 4 | 55 | 1st Intermediate | 1970 | 2.333 | 2.317 | 2.35 | 2 | 0.017 | 2.476 | 2.476 | 2.476 | 1 | 0 | 5.76 | 5.09 | 6.42 | 2 | 0.66 | [5 empty] | 18 | 16 | 5.2 |  | 06/05/1989 |  | No
840101 | 111 | 3 | original | CA02 | 701 | 4 | 55 | 1st Intermediate | 1970 | 2.333 | 2.317 | 2.35 | 2 | 0.017 | 2.476 | 2.476 | 2.476 | 1 | 0 | 5.76 | 5.09 | 6.42 | 2 | 0.66 | [5 empty] | 18 | 16 | 5.2 |  | 06/05/1989 |  | No
840101 | 112 | 3 | original | CA02 | 701 | 4 | 95 | 2nd Intermediate | 1970 | 2.322 | 2.268 | 2.376 | 2 | 0.054 | 2.485 | 2.485 | 2.485 | 1 | 0 | 6.56 | 4.39 | 8.73 | 2 | 2.17 | [5 empty] | 16 | 14 | 4.7 |  | 06/05/1989 |  | No
840101 | 112 | 3 | original | CA02 | 701 | 4 | 95 | 2nd Intermediate | 1970 | 2.322 | 2.268 | 2.376 | 2 | 0.054 | 2.485 | 2.485 | 2.485 | 1 | 0 | 6.56 | 4.39 | 8.73 | 2 | 2.17 | [5 empty] | 16 | 14 | 4.7 |  | 06/05/1989 |  | No
840101 | 112 | 3 | original | CA02 | 701 | 4 | 95 | 2nd Intermediate | 1970 | 2.322 | 2.268 | 2.376 | 2 | 0.054 | 2.485 | 2.485 | 2.485 | 1 | 0 | 6.56 | 4.39 | 8.73 | 2 | 2.17 | [5 empty] | 16 | 14 | 4.7 |  | 06/05/1989 |  | No
840101 | 113 | 3 | original | CA02 | 701 | 4 | 90 | Bottom | 1970 | 2.363 | 2.259 | 2.364 | 2 | 0.085 | 2.467 | 2.467 | 2.467 | 1 | 0 | 6.31 | 4.18 | 8.43 | 2 | 2.12 | [5 empty] | 15 | 14 | 5.3 |  | 06/05/1989 |  | No
840101 | 113 | 3 | original | CA02 | 701 | 4 | 90 | Bottom | 1970 | 2.363 | 2.259 | 2.364 | 2 | 0.085 | 2.467 | 2.467 | 2.467 | 1 | 0 | 6.31 | 4.18 | 8.43 | 2 | 2.12 | [5 empty] | 15 | 14 | 5.3 |  | 06/05/1989 |  | No
840101 | 113 | 3 | original | CA02 | 701 | 4 | 90 | Bottom | 1970 | 2.363 | 2.259 | 2.364 | 2 | 0.085 | 2.467 | 2.467 | 2.467 | 1 | 0 | 6.31 | 4.18 | 8.43 | 2 | 2.12 | [5 empty] | 15 | 14 | 5.3 |  | 06/05/1989 |  | No
840101 | 114 | 3 | original | CA03 | 701 | 3 | 32 | Surface | 1970 | 2.339 | 2.33 | 2.349 | 2 | 0.01 | 2.412 |  |  |  |  | 3.01 | 2.61 | 3.4 | 2 | 0.395 | [5 empty] | 19 | 15 | 6.4 |  | 06/05/1989 |  | No
840101 | 114 | 3 | original | CA03 | 701 | 3 | 32 | Surface | 1970 | 2.339 | 2.33 | 2.349 | 2 | 0.01 | 2.412 |  |  |  |  | 3.01 | 2.61 | 3.4 | 2 | 0.395 | [5 empty] | 19 | 15 | 6.4 |  | 06/05/1989 |  | No
840101 | 114 | 3 | original | CA03 | 701 | 3 | 32 | Surface | 1970 | 2.339 | 2.33 | 2.349 | 2 | 0.01 | 2.412 |  |  |  |  | 3.01 | 2.61 | 3.4 | 2 | 0.395 | [5 empty] | 19 | 15 | 6.4 |  | 06/05/1989 |  | No
840101 | 115 | 3 | original | CA03 | 701 | 4 | 95 | 1st Intermediate | 1970 | 2.321 | 2.279 | 2.362 | 2 | 0.041 | 2.455 | 2.455 | 2.455 | 1 | 0 | 5.48 | 3.79 | 7.17 | 2 | 1.69 | [5 empty] | 17 | 15 | 5 |  | 06/05/1989 |  | No
840101 | 115 | 3 | original | CA03 | 701 | 4 | 95 | 1st Intermediate | 1970 | 2.321 | 2.279 | 2.362 | 2 | 0.041 | 2.455 | 2.455 | 2.455 | 1 | 0 | 5.48 | 3.79 | 7.17 | 2 | 1.69 | [5 empty] | 17 | 15 | 5 |  | 06/05/1989 |  | No
840101 | 115 | 3 | original | CA03 | 701 | 4 | 95 | 1st Intermediate | 1970 | 2.321 | 2.279 | 2.362 | 2 | 0.041 | 2.455 | 2.455 | 2.455 | 1 | 0 | 5.48 | 3.79 | 7.17 | 2 | 1.69 | [5 empty] | 17 | 15 | 5 |  | 06/05/1989 |  | No
840101 | 116 | 3 | original | CA03 | 701 | 4 | 75 | 2nd Intermediate | 1970 | 2.325 | 2.249 | 2.401 | 2 | 0.076 | 2.489 |  |  |  |  | 6.95 | 3.54 | 9.64 | 2 | 3.05 | [5 empty] | 16 | 14 | 5.3 |  | 06/05/1989 |  | No
840101 | 116 | 3 | original | CA03 | 701 | 4 | 75 | 2nd Intermediate | 1970 | 2.325 | 2.249 | 2.401 | 2 | 0.076 | 2.489 |  |  |  |  | 6.95 | 3.54 | 9.64 | 2 | 3.05 | [5 empty] | 16 | 14 | 5.3 |  | 06/05/1989 |  | No
840101 | 116 | 3 | original | CA03 | 701 | 4 | 75 | 2nd Intermediate | 1970 | 2.325 | 2.249 | 2.401 | 2 | 0.076 | 2.489 |  |  |  |  | 6.95 | 3.54 | 9.64 | 2 | 3.05 | [5 empty] | 16 | 14 | 5.3 |  | 06/05/1989 |  | No
840101 | 117 | 3 | original | CA03 | 701 | 4 | 95 | Bottom | 1970 | 2.322 | 2.269 | 2.375 | 2 | 0.053 | 2.464 | 2.464 | 2.464 | 1 | 0 | 5.76 | 3.61 | 7.91 | 2 | 2.15 | [5 empty] | 14 | 17 | 5.8 |  | 06/05/1989 |  | No
840101 | 117 | 3 | original | CA03 | 701 | 4 | 95 | Bottom | 1970 | 2.322 | 2.269 | 2.375 | 2 | 0.053 | 2.464 | 2.464 | 2.464 | 1 | 0 | 5.76 | 3.61 | 7.91 | 2 | 2.15 | [5 empty] | 14 | 17 | 5.8 |  | 06/05/1989 |  | No
840101 | 117 | 3 | original | CA03 | 701 | 4 | 95 | Bottom | 1970 | 2.322 | 2.269 | 2.375 | 2 | 0.053 | 2.464 | 2.464 | 2.464 | 1 | 0 | 5.76 | 3.61 | 7.91 | 2 | 2.15 | [5 empty] | 14 | 17 | 5.8 |  | 06/05/1989 |  | No
840204 | 118 | 1 | original | CA04 | 701 | 3 | 80 | Surface | 1975 | 2.33 | 2.258 | 2.402 | 2 | 0.07 | 2.521 | 2.521 | 2.521 | 1 | 0 | 7.58 | 4.72 | 10.43 | 2 | 2.86 | [5 empty] | 17 | 14 | 5.9 |  |  | Insufficient sample size for effective asphalt; Gradation from combined cores, both sections | Yes | (Series E-11) |  | 100 |  |  |  | 99 | 93 | 81 | 73.5 | 61.7 |  | 50.8 |  | 37.5 |  | 21.7 | 12.8 | 7.4
840204 | 118 | 1 | original | CA04 | 701 | 3 | 80 | Surface | 1975 | 2.33 | 2.258 | 2.402 | 2 | 0.07 | 2.521 | 2.521 | 2.521 | 1 | 0 | 7.58 | 4.72 | 10.43 | 2 | 2.86 | [5 empty] | 17 | 14 | 5.9 |  |  | Insufficient sample size for effective asphalt; Gradation from combined cores, both sections | Yes | (Series E-11) |  | 100 |  |  |  | 99 | 93 | 81 | 73.5 | 61.7 |  | 50.8 |  | 37.5 |  | 21.7 | 12.8 | 7.4
840204 | 119 | 1 | original | CA04 | 702 | 4 | 15 | Bottom | 1975 | [22 empty] | 9.1 |  |  | Insufficient sample size for effective asphalt; Gradation from combined cores, both sections | Yes | (Series E-11) |  | 100 |  |  |  | 99 | 93 | 81 | 73.5 | 61.7 |  | 50.8 |  | 37.5 |  | 21.7 | 12.8 | 7.4
840204 | 119 | 1 | original | CA04 | 702 | 4 | 15 | Bottom | 1975 | [22 empty] | 9.1 |  |  | Insufficient sample size for effective asphalt; Gradation from combined cores, both sections | Yes | (Series E-11) |  | 100 |  |  |  | 99 | 93 | 81 | 73.5 | 61.7 |  | 50.8 |  | 37.5 |  | 21.7 | 12.8 | 7.4
840204 | 120 | 1 | original | CA05 | 701 | 3 | 70 | Surface | 1975 | 2.42 | 2.395 | 2.445 | 2 | 0.025 | 2.517 | 2.517 | 2.517 | 1 | 0 | 3.86 | 2.86 | 4.85 | 2 | 1 | [5 empty] | 19 | 14 | 6.4 |  |  | Insufficient sample size for effective asphalt; Gradation from combined cores, both sections | Yes | (Series E-11) |  | 100 |  |  |  | 99 | 93 | 81 | 73.5 | 61.7 |  | 50.8 |  | 37.5 |  | 21.7 | 12.8 | 7.4
840204 | 120 | 1 | original | CA05 | 701 | 3 | 70 | Surface | 1975 | 2.42 | 2.395 | 2.445 | 2 | 0.025 | 2.517 | 2.517 | 2.517 | 1 | 0 | 3.86 | 2.86 | 4.85 | 2 | 1 | [5 empty] | 19 | 14 | 6.4 |  |  | Insufficient sample size for effective asphalt; Gradation from combined cores, both sections | Yes | (Series E-11) |  | 100 |  |  |  | 99 | 93 | 81 | 73.5 | 61.7 |  | 50.8 |  | 37.5 |  | 21.7 | 12.8 | 7.4
840204 | 121 | 1 | original | CA05 | 702 | 4 | 30 | Bottom | 1975 | [22 empty] | 7.5 |  |  | Insufficient sample size for effective asphalt; Gradation from combined cores, both sections | Yes | (Series E-11) |  | 100 |  |  |  | 99 | 93 | 81 | 73.5 | 61.7 |  | 50.8 |  | 37.5 |  | 21.7 | 12.8 | 7.4
840204 | 121 | 1 | original | CA05 | 702 | 4 | 30 | Bottom | 1975 | [22 empty] | 7.5 |  |  | Insufficient sample size for effective asphalt; Gradation from combined cores, both sections | Yes | (Series E-11) |  | 100 |  |  |  | 99 | 93 | 81 | 73.5 | 61.7 |  | 50.8 |  | 37.5 |  | 21.7 | 12.8 | 7.4
840204 | 122 | 1 | original | CA06 | 701 | 3 | 55 | Surface | 1975 | 2.364 | 2.313 | 2.416 | 2 | 0.05 | 2.517 | 2.517 | 2.517 | 1 | 0 | 6.06 | 4.01 | 8.1 | 2 | 2.04 | [5 empty] | 18 | 13 | 6 |  |  | Insufficient sample size for effective asphalt; Gradation from combined cores, both sections | Yes | (Series E-11) |  | 100 |  |  |  | 99 | 93 | 81 | 73.5 | 61.7 |  | 50.8 |  | 37.5 |  | 21.7 | 12.8 | 7.4
840204 | 122 | 1 | original | CA06 | 701 | 3 | 55 | Surface | 1975 | 2.364 | 2.313 | 2.416 | 2 | 0.05 | 2.517 | 2.517 | 2.517 | 1 | 0 | 6.06 | 4.01 | 8.1 | 2 | 2.04 | [5 empty] | 18 | 13 | 6 |  |  | Insufficient sample size for effective asphalt; Gradation from combined cores, both sections | Yes | (Series E-11) |  | 100 |  |  |  | 99 | 93 | 81 | 73.5 | 61.7 |  | 50.8 |  | 37.5 |  | 21.7 | 12.8 | 7.4

## CLTPP_MAT_CORE_TST_2
CSHRP_ID | CORE_TEST_ID | SECTION | PAVEMENT_ORIGIN | SAMPLE_CODE | SURFACE_CODE | LAYER_CODE | LAYER_LOCATION | CONSTRUCTION_YEAR | THICKNESS_MEAN | THICKNESS_MIN | THICKNESS_MAX | THICKNESS_NO_OF_TESTS | THICKNESS_STD_DEV | BULK_SPECIFIC_GRAVITY_MEAN | BULK_SPECIFIC_GRAVITY_MIN | BULK_SPECIFIC_GRAVITY_MAX | BULK_SPEC_GRAVITY_NO_OF_TESTS | BULK_SPECIFIC_GRAVITY_STD_DEV | DATE_OF_TESTING_REPORT | REMARKS
840101 | 38 | 3 | overlay | CA51-53 | 701 | 1 | Surface | 1989 | 28 | 23 | 33 | 3 | 5 | 2.265 | 2.228 | 2.291 | 3 | 0.033 | 10/11/1989
840101 | 38 | 3 | overlay | CA51-53 | 701 | 1 | Surface | 1989 | 28 | 23 | 33 | 3 | 5 | 2.265 | 2.228 | 2.291 | 3 | 0.033 | 10/11/1989
840101 | 38 | 3 | overlay | CA51-53 | 701 | 1 | Surface | 1989 | 28 | 23 | 33 | 3 | 5 | 2.265 | 2.228 | 2.291 | 3 | 0.033 | 10/11/1989
840204 | 39 | 1 | overlay | CA54-56 | 701 | 1 | Surface | 1989 | 23 | 20 | 25 | 3 | 2.9 | 2.283 | 2.259 | 2.297 | 3 | 0.02 | 11/03/1989
840204 | 39 | 1 | overlay | CA54-56 | 701 | 1 | Surface | 1989 | 23 | 20 | 25 | 3 | 2.9 | 2.283 | 2.259 | 2.297 | 3 | 0.02 | 11/03/1989
840204 | 40 | 1 | overlay | CA54-56 | 702 | 1 | Bottom | 1989 | 36 | 35 | 36 | 3 | 0.6 | 2.381 | 2.359 | 2.373 | 3 | 0.003 | 11/03/1989
840204 | 40 | 1 | overlay | CA54-56 | 702 | 1 | Bottom | 1989 | 36 | 35 | 36 | 3 | 0.6 | 2.381 | 2.359 | 2.373 | 3 | 0.003 | 11/03/1989
840204 | 41 | 2 | overlay | CA51-53 | 701 | 1 | Surface | 1989 | 33 | 32 | 36 | 3 | 2.3 | 2.299 | 2.28 | 2.309 | 3 | 0.016 | 11/03/1989
840204 | 41 | 2 | overlay | CA51-53 | 701 | 1 | Surface | 1989 | 33 | 32 | 36 | 3 | 2.3 | 2.299 | 2.28 | 2.309 | 3 | 0.016 | 11/03/1989
840604 | 42 | 1 | overlay | CA51-53 | 701 | 1 | Surface | 1989 | 37.3 | 34 | 39 | 3 | 2.9 | 2.329 | 2.307 | 2.335 | 3 | 0.02 | 11/03/1989
840604 | 42 | 1 | overlay | CA51-53 | 701 | 1 | Surface | 1989 | 37.3 | 34 | 39 | 3 | 2.9 | 2.329 | 2.307 | 2.335 | 3 | 0.02 | 11/03/1989
840604 | 42 | 1 | overlay | CA51-53 | 701 | 1 | Surface | 1989 | 37.3 | 34 | 39 | 3 | 2.9 | 2.329 | 2.307 | 2.335 | 3 | 0.02 | 11/03/1989
840604 | 42 | 1 | overlay | CA51-53 | 701 | 1 | Surface | 1989 | 37.3 | 34 | 39 | 3 | 2.9 | 2.329 | 2.307 | 2.335 | 3 | 0.02 | 11/03/1989
840604 | 43 | 1 | overlay | CA51-53 | 713 | 2 | Bottom | 1989 | 70 | 57 | 80 | 3 | 11.8 | 2.402 | 2.387 | 2.415 | 3 | 0.014 | 11/03/1989
840604 | 43 | 1 | overlay | CA51-53 | 713 | 2 | Bottom | 1989 | 70 | 57 | 80 | 3 | 11.8 | 2.402 | 2.387 | 2.415 | 3 | 0.014 | 11/03/1989
840604 | 43 | 1 | overlay | CA51-53 | 713 | 2 | Bottom | 1989 | 70 | 57 | 80 | 3 | 11.8 | 2.402 | 2.387 | 2.415 | 3 | 0.014 | 11/03/1989
840604 | 43 | 1 | overlay | CA51-53 | 713 | 2 | Bottom | 1989 | 70 | 57 | 80 | 3 | 11.8 | 2.402 | 2.387 | 2.415 | 3 | 0.014 | 11/03/1989
840604 | 44 | 2 | overlay | CA54-56 | 701 | 1 | Surface | 1989 | 33.3 | 25 | 40 | 3 | 7.6 | 2.312 | 2.305 | 2.32 | 3 | 0.007 | 11/03/1989
840604 | 44 | 2 | overlay | CA54-56 | 701 | 1 | Surface | 1989 | 33.3 | 25 | 40 | 3 | 7.6 | 2.312 | 2.305 | 2.32 | 3 | 0.007 | 11/03/1989
840604 | 44 | 2 | overlay | CA54-56 | 701 | 1 | Surface | 1989 | 33.3 | 25 | 40 | 3 | 7.6 | 2.312 | 2.305 | 2.32 | 3 | 0.007 | 11/03/1989
840604 | 44 | 2 | overlay | CA54-56 | 701 | 1 | Surface | 1989 | 33.3 | 25 | 40 | 3 | 7.6 | 2.312 | 2.305 | 2.32 | 3 | 0.007 | 11/03/1989
840604 | 45 | 2 | overlay | CA54-56 | 702 | 1 | Bottom | 1989 | 56.6 | 52 | 63 | 3 | 5.7 | 2.442 | 2.433 | 2.447 | 3 | 0.007 | 11/03/1989
840604 | 45 | 2 | overlay | CA54-56 | 702 | 1 | Bottom | 1989 | 56.6 | 52 | 63 | 3 | 5.7 | 2.442 | 2.433 | 2.447 | 3 | 0.007 | 11/03/1989
840604 | 45 | 2 | overlay | CA54-56 | 702 | 1 | Bottom | 1989 | 56.6 | 52 | 63 | 3 | 5.7 | 2.442 | 2.433 | 2.447 | 3 | 0.007 | 11/03/1989
840604 | 45 | 2 | overlay | CA54-56 | 702 | 1 | Bottom | 1989 | 56.6 | 52 | 63 | 3 | 5.7 | 2.442 | 2.433 | 2.447 | 3 | 0.007 | 11/03/1989
840604 | 46 | 3 | overlay | CA57-59 | 701 | 1 | Surface | 1989 | 29.5 | 25 | 34 | 2 | 6.4 | 2.332 | 2.295 | 2.369 | 2 | 0.052 | 11/03/1989
840604 | 46 | 3 | overlay | CA57-59 | 701 | 1 | Surface | 1989 | 29.5 | 25 | 34 | 2 | 6.4 | 2.332 | 2.295 | 2.369 | 2 | 0.052 | 11/03/1989
840604 | 46 | 3 | overlay | CA57-59 | 701 | 1 | Surface | 1989 | 29.5 | 25 | 34 | 2 | 6.4 | 2.332 | 2.295 | 2.369 | 2 | 0.052 | 11/03/1989
840604 | 46 | 3 | overlay | CA57-59 | 701 | 1 | Surface | 1989 | 29.5 | 25 | 34 | 2 | 6.4 | 2.332 | 2.295 | 2.369 | 2 | 0.052 | 11/03/1989
840604 | 47 | 4 | overlay | CA57-59 | 701 | 1 | Surface | 1989 | 35 | 21 | 42 | 4 | 9.6 | 2.37 | 2.301 | 2.401 | 4 | 0.047 | 11/03/1989
840604 | 47 | 4 | overlay | CA57-59 | 701 | 1 | Surface | 1989 | 35 | 21 | 42 | 4 | 9.6 | 2.37 | 2.301 | 2.401 | 4 | 0.047 | 11/03/1989
840604 | 47 | 4 | overlay | CA57-59 | 701 | 1 | Surface | 1989 | 35 | 21 | 42 | 4 | 9.6 | 2.37 | 2.301 | 2.401 | 4 | 0.047 | 11/03/1989
840604 | 47 | 4 | overlay | CA57-59 | 701 | 1 | Surface | 1989 | 35 | 21 | 42 | 4 | 9.6 | 2.37 | 2.301 | 2.401 | 4 | 0.047 | 11/03/1989
840101 | 29 | 1 | overlay | CA57-59 | 701 | 1 | Surface | 1989 | 30 | 28 | 32 | 3 | 2 | 2.311 | 2.27 | 2.34 | 3 | 0.037 | 10/11/1989
840101 | 29 | 1 | overlay | CA57-59 | 701 | 1 | Surface | 1989 | 30 | 28 | 32 | 3 | 2 | 2.311 | 2.27 | 2.34 | 3 | 0.037 | 10/11/1989
840101 | 29 | 1 | overlay | CA57-59 | 701 | 1 | Surface | 1989 | 30 | 28 | 32 | 3 | 2 | 2.311 | 2.27 | 2.34 | 3 | 0.037 | 10/11/1989
840101 | 30 | 1 | overlay | CA57-59 | 713 | 2 | 1st Intermediate | 1989 | 42 | 35 | 50 | 3 | 7.6 | 2.321 | 2.273 | 2.386 | 3 | 0.06 | 10/11/1989
840101 | 30 | 1 | overlay | CA57-59 | 713 | 2 | 1st Intermediate | 1989 | 42 | 35 | 50 | 3 | 7.6 | 2.321 | 2.273 | 2.386 | 3 | 0.06 | 10/11/1989
840101 | 30 | 1 | overlay | CA57-59 | 713 | 2 | 1st Intermediate | 1989 | 42 | 35 | 50 | 3 | 7.6 | 2.321 | 2.273 | 2.386 | 3 | 0.06 | 10/11/1989
840101 | 31 | 1 | overlay | CA57-59 | 713 | 2 | 2nd Intermediate | 1989 | 57 | 45 | 80 | 3 | 19.6 | 2.36 | 2.346 | 2.374 | 3 | 0.014 | 10/11/1989
840101 | 31 | 1 | overlay | CA57-59 | 713 | 2 | 2nd Intermediate | 1989 | 57 | 45 | 80 | 3 | 19.6 | 2.36 | 2.346 | 2.374 | 3 | 0.014 | 10/11/1989
840101 | 31 | 1 | overlay | CA57-59 | 713 | 2 | 2nd Intermediate | 1989 | 57 | 45 | 80 | 3 | 19.6 | 2.36 | 2.346 | 2.374 | 3 | 0.014 | 10/11/1989
840101 | 32 | 1 | overlay | CA57-59 | 713 | 2 | Bottom | 1989 | 45 | 40 | 51 | 3 | 5.7 | 2.32 | 2.296 | 2.341 | 3 | 0.023 | 10/11/1989
840101 | 32 | 1 | overlay | CA57-59 | 713 | 2 | Bottom | 1989 | 45 | 40 | 51 | 3 | 5.7 | 2.32 | 2.296 | 2.341 | 3 | 0.023 | 10/11/1989
840101 | 32 | 1 | overlay | CA57-59 | 713 | 2 | Bottom | 1989 | 45 | 40 | 51 | 3 | 5.7 | 2.32 | 2.296 | 2.341 | 3 | 0.023 | 10/11/1989
840101 | 33 | 2 | overlay | CA54-56 | 701 | 1 | Surface | 1989 | 34 | 33 | 36 | 3 | 1.5 | 2.337 | 2.308 | 2.358 | 3 | 0.026 | 10/11/1989
840101 | 33 | 2 | overlay | CA54-56 | 701 | 1 | Surface | 1989 | 34 | 33 | 36 | 3 | 1.5 | 2.337 | 2.308 | 2.358 | 3 | 0.026 | 10/11/1989
840101 | 33 | 2 | overlay | CA54-56 | 701 | 1 | Surface | 1989 | 34 | 33 | 36 | 3 | 1.5 | 2.337 | 2.308 | 2.358 | 3 | 0.026 | 10/11/1989
840101 | 34 | 2 | overlay | CA54-56 | 702 | 1 | 1st Intermediate | 1989 | 50 | 42 | 60 | 3 | 9.2 | 2.339 | 2.315 | 2.358 | 3 | 0.022 | 10/11/1989
840101 | 34 | 2 | overlay | CA54-56 | 702 | 1 | 1st Intermediate | 1989 | 50 | 42 | 60 | 3 | 9.2 | 2.339 | 2.315 | 2.358 | 3 | 0.022 | 10/11/1989
840101 | 34 | 2 | overlay | CA54-56 | 702 | 1 | 1st Intermediate | 1989 | 50 | 42 | 60 | 3 | 9.2 | 2.339 | 2.315 | 2.358 | 3 | 0.022 | 10/11/1989
840101 | 35 | 2 | overlay | CA54-56 | 702 | 1 | 2nd Intermediate | 1989 | 46 | 45 | 48 | 3 | 1.5 | 2.351 | 2.332 | 2.384 | 3 | 0.028 | 10/11/1989
840101 | 35 | 2 | overlay | CA54-56 | 702 | 1 | 2nd Intermediate | 1989 | 46 | 45 | 48 | 3 | 1.5 | 2.351 | 2.332 | 2.384 | 3 | 0.028 | 10/11/1989
840101 | 35 | 2 | overlay | CA54-56 | 702 | 1 | 2nd Intermediate | 1989 | 46 | 45 | 48 | 3 | 1.5 | 2.351 | 2.332 | 2.384 | 3 | 0.028 | 10/11/1989
840101 | 36 | 2 | overlay | CA54-56 | 702 | 1 | Bottom | 1989 | 49 | 33 | 60 | 3 | 10 | 2.334 | 2.313 | 2.359 | 3 | 0.02 | 10/11/1989
840101 | 36 | 2 | overlay | CA54-56 | 702 | 1 | Bottom | 1989 | 49 | 33 | 60 | 3 | 10 | 2.334 | 2.313 | 2.359 | 3 | 0.02 | 10/11/1989
840101 | 36 | 2 | overlay | CA54-56 | 702 | 1 | Bottom | 1989 | 49 | 33 | 60 | 3 | 10 | 2.334 | 2.313 | 2.359 | 3 | 0.02 | 10/11/1989
840101 | 37 | 3 | overlay | CA51-53 | 702 | 1 | Bottom | 1989 | 59 | 48 | 67 | 3 | 10 | 2.37 | 2.363 | 2.376 | 3 | 0.007 | 10/11/1989
840101 | 37 | 3 | overlay | CA51-53 | 702 | 1 | Bottom | 1989 | 59 | 48 | 67 | 3 | 10 | 2.37 | 2.363 | 2.376 | 3 | 0.007 | 10/11/1989
840101 | 37 | 3 | overlay | CA51-53 | 702 | 1 | Bottom | 1989 | 59 | 48 | 67 | 3 | 10 | 2.37 | 2.363 | 2.376 | 3 | 0.007 | 10/11/1989

## Table Reference
TABLE_NAME | TABLE_ALIAS | DESCRIPTION
CLTPP_DESC_ASBUILT | Cltpp Desc Asbuilt | Identification, location and description of the experimental test sites and as-built pavement structure information
CLTPP_MAT_AC_TST_1 | Cltpp Mat Ac Tst 1 | Laboratory Tests conducted on asphalt concrete cores and on bulk uncompacted AC samples retrieved before and after rehabilitation
CLTPP_MAT_AC_TST_2 | Cltpp Mat Ac Tst 2 | Laboratory Tests conducted on bulk uncompacted AC samples retrieved from either the paver or the asphalt plant during rehabilitation
CLTPP_MAT_CORE_TST_1 | Cltpp Mat Core Tst 1 | Laboratory Tests conducted on asphalt concrete cores retrieved before and after rehabilitation
CLTPP_MAT_CORE_TST_2 | Cltpp Mat Core Tst 2 | Laboratory Tests conducted on asphalt concrete cores retrieved after rehabilitation

## Field Reference
TABLE_NAME | FIELD_NAME | FIELD_ALIAS | DESCRIPTION
CLTPP_DESC_ASBUILT | SUBSURFACE_DRAINAGE | Subsurface Drainage | The method of water drainage underneath the asphalt concrete surface; e.g. longitudinal, transverse, blanket
CLTPP_DESC_ASBUILT | ORIG_PAV_DESCR | Orig Pav Descr | Specific code to describe the pavement surface material type which existed prior to the overlay
CLTPP_DESC_ASBUILT | MILL_DEPTH | Mill Depth | Depth of milling in millimeters prior to placement of overlay
CLTPP_DESC_ASBUILT | OVERLAY_MATL_CODE | Overlay Matl Code | Specific code to describe the overlay material type
CLTPP_DESC_ASBUILT | BASE_DESCR | Base Descr | General description code of the base layer material
CLTPP_DESC_ASBUILT | SUBBASE_DESCR | Subbase Descr | General description of the subbase layer material
CLTPP_DESC_ASBUILT | TOTAL_SHOULDER_WIDTH_OUTSIDE | Total Shoulder Width Outside | The total width of the outside shoulder to the nearest tenth of a metre
CLTPP_DESC_ASBUILT | LATITUDE_DEG | Latitude Deg | Degrees of latitude at which the C-SHRP site is located
CLTPP_DESC_ASBUILT | LATITUDE_MIN | Latitude Min | Minutes of latitude, which combined with the degrees of latitude, locate the test site geographically
CLTPP_DESC_ASBUILT | LONG_MIN | Long Min | Minutes of longitude, which combined with the degrees of longitude, locate the test site geographically
CLTPP_DESC_ASBUILT | FROST_PENETRATION | Frost Penetration | Four digit number for estimating the maximum frost penetration in metres
CLTPP_DESC_ASBUILT | ENVIRONMENT_TYPE | Environment Type | General description of the climatic zone where the test site is located; i.e. wet-no freeze
CLTPP_DESC_ASBUILT | FREEZE_INDEX | Freeze Index | Historical average annual freezing index (in degree Celsius-days); e.g. ten degree days= 10 days with a mean air temp. of 1 degree below freezing or 5 days with a mean air temp. of 2 degrees below freezing
CLTPP_DESC_ASBUILT | ANNUAL_PRECIP | Annual Precip | Historical average annual precipitation, in mm of water, in the vicinity of the test site (10mm of snowfall=1mm or rainfall)
CLTPP_DESC_ASBUILT | ANNUAL_AIR_FREEZE_CYCLES | Annual Air Freeze Cycles | Historical avg annual # of freeze-thaw cycles (estimated from mean air temp. in the vicinity of the site); an air freeze-thaw cycle occurs when the air temp drops below later rises above the freezing point, regardless of duration of time below freezing
CLTPP_DESC_ASBUILT | TEMP_GRADIENT | Temp Gradient | Historical average temperature range in the vicinity of the test site; i.e. (monthly mean daily max temp) - (monthly mean daily min temp)
CLTPP_DESC_ASBUILT | AVG_EST_ANNUAL_ESALS_REHAB | Avg Est Annual Esals Rehab | Average annual Equivalent Single Axle Load (ESAL) in the first 4 years after rehabilitation of the site; the ESAL values were estimated by each agency from traffic volume counts, vehicle classification counts truck weight measurements
CLTPP_DESC_ASBUILT | ORIG_CONSTR_YEAR | Orig Constr Year | Total thickness of the asphalt concrete pavement immediately before the C-LTPP experiment began (i.e. prior to placement of the overlay in 1989 or 1990)
CLTPP_DESC_ASBUILT | CSHRP_ID | Cshrp Id | C-SHRP test site identification number
CLTPP_DESC_ASBUILT | PROVINCE | Province | Province where the C-SHRP test site is located
CLTPP_DESC_ASBUILT | HIGHWAY | Highway No | The number assigned to the highway in which the test site is located
CLTPP_DESC_ASBUILT | SITE_LOCATION | Site Location | A brief description of the site location, e.g. between junctions of highways 21 and 816, approximately 16km east of Halifax
CLTPP_DESC_ASBUILT | NO_OF_THROUGH_LANES | No Of Through Lanes | The total number of through lanes (exclusive of access roads) in one direction
CLTPP_DESC_ASBUILT | CSHRP_LANE_DES | Cshrp Lane Des | The direction (WB, EB, NB, or SB) and location (travelling or passing lane) of the C-SHRP study lane
CLTPP_DESC_ASBUILT | SHOULDER_TYPE | Shoulder Type | Description of the pavement shoulder (paved or unpaved)
CLTPP_DESC_ASBUILT | TOTAL_SHOULDER_WIDTH_INSIDE | Total Shoulder Width Inside | The total width of the inside shoulder to the nearest tenth of a metre
CLTPP_DESC_ASBUILT | ORIG_PAV_THICK | Orig Pav Thick | General description of the type of material in the original asphalt concrete pavement surface prior to overlay
CLTPP_DESC_ASBUILT | ORIG_PAV_MAT_CODE | Orig Pav Mat Code | Date when the C-LTPP experiment offically began at each test site (i.e. the date when the overlay was placed)
CLTPP_DESC_ASBUILT | DATE_REHAB | Date Rehab | Date when the C-LTPP experiment offically began at each test site (i.e. the date when the overlay was placed)
CLTPP_DESC_ASBUILT | EXPERI_TYPE_CODE | Experi Type Code | Description of the specific topic of study at the adjacent test sections of each test site; e.g. performance comparisons of different overlay thicknesses, performance comparisons of RAP vs virgin AC, etc…
CLTPP_DESC_ASBUILT | OVERLAY_THICK | Overlay Thick | The total thickness of the asphalt concrete overlay
CLTPP_DESC_ASBUILT | OVERLAY_DESCR | Overlay Descr | General description of the type of material that makes up the asphalt concrete overlay
CLTPP_DESC_ASBUILT | TOTAL_AC_THICK | Total Ac Thick | Resulting total asphalt concrete thickness after placement of overlay (equals "thickness of original AC" minus "mill depth" plus "thickness of overlay")
CLTPP_DESC_ASBUILT | BASE_THICK | Base Thick | Total thickness of the base layer, estimated from a test pit excavation and/or borehole sampling
CLTPP_DESC_ASBUILT | BASE_CLASS_CODE | Base Class Code | Specific code related to the soil classification and description of the base material
CLTPP_DESC_ASBUILT | SUBBASE_THICK | Subbase Thick | Total thickness of the subbase layer, estimated from a test pit excavation and/or borehole sampling
CLTPP_DESC_ASBUILT | SUBBASE_CLASS_CODE | Subbase Class Code | Specific code related to the soil classification and description of the subbase material
CLTPP_DESC_ASBUILT | SECTION | Section | Test section number at each C-SHRP test site (each site has from two to four 150m test sections)
CLTPP_DESC_ASBUILT | HWY_FUNCTIONAL_CLASS | Hwy Functional Class | Classification of the highway depending on its primary use, e.g. Trans Canada, principal arterial
CLTPP_DESC_ASBUILT | KILOMETRE_POINT | Kilometre Point | The station (in kilometres) used by the provincial highway agency for geographical locations
CLTPP_DESC_ASBUILT | CSHRP_LANE_WIDTH | Cshrp Lane Width | The width of the C-SHRP study lane to the nearest tenth of a metre
CLTPP_DESC_ASBUILT | SUBGRADE_DESCR | Subgrade Descr | General description of the subgrade soil
CLTPP_DESC_ASBUILT | REMARKS | Remarks | Comments
CLTPP_DESC_ASBUILT | LONG_DEG | Long Deg | Degrees of longitude at which the C-SHRP site is located
CLTPP_DESC_ASBUILT | ELEV_ABOVE_SEA_LEVEL | Elev Above Sea Level | Approximate elevation of the pavement test site in metres above sea level
CLTPP_DESC_ASBUILT | ANNUAL_DAYS_WITH_PRECIP | Annual No Days With Precip | Historical average annual number of days in which precipitation was recorded in the vicinity of the test site
CLTPP_DESC_ASBUILT | SUBGRADE_CLASS_CODE | Subgrade Class Code | Specific code related to the soil classification and description of the subgrade material
CLTPP_MAT_AC_TST_1 | KIN_VISCOSITY_135C | Kin Viscosity 135c | Kinematic viscosity (in mm2/second) of the asphalt cement @ 135 degrees Celsius (as determined by the standard ASTM D2170 test procedure); sample bitumen extracted from the cores by way of an Abson recovery (ASTM D1856)
CLTPP_MAT_AC_TST_1 | VISCOSITY_135C | Viscosity 135c | Viscosity, or coefficient of viscosity, (in Pascal -seconds) of the asphalt cement by vaccum capillary viscometers @ 135 degrees Celsius (ASTM D2171 test procedure); sample bitumen extracted from the cores by way of an Abson recovery (ASTM D1856)
CLTPP_MAT_AC_TST_1 | PENETRATION_25C | Penetration 25c | Penetration (in tenths of millimetres) of the asphalt cement @ 25 degrees Celsius (as determined by the standard ADTM D5 test procedure);sample bitumen extracted from the cores by way of an Abson recovery (ASTM D1856)
CLTPP_MAT_AC_TST_1 | DUCTILITY_25C | Ductility 25c | Ductility (in centimetres) of the asphalt cement @ 25 degrees Celsius (as determined by the standard ADTM D113 test procedure);sample bitumen extracted from the cores by way of an Abson recovery (ASTM D1856)
CLTPP_MAT_AC_TST_1 | DUCTILITY_4C | Ductility 4c | Ductility (in centimetres) of the asphalt cement @ 4 degrees Celsius (as determined by the standard ADTM D113 test procedure);sample bitumen extracted from the cores by way of an Abson recovery (ASTM D1856)
CLTPP_MAT_AC_TST_1 | RING_BALL_SOFTENING_POINT | Ring Ball Softening Point | Softening point (in degrees Celsius) as measured using a ring and ball according to the old standard ASTM D36 test procedure
CLTPP_MAT_AC_TST_1 | ASPHALT_CEMENT_CODE | Asphalt Cement Code | Code describing the grade of the bitumen used in the asphalt concrete mixture
CLTPP_MAT_AC_TST_1 | REFINERY | Refinery | Source (refinery) of the asphalt cement, if known
CLTPP_MAT_AC_TST_1 | SPECIFIC_GRAV_ASPHALT_CEMENT | Specific Grav Asphalt Cement | Specific gravity of the asphalt cement (as determined by the standard ASTM D70 testing procedure) extracted from the cores by way of an Abson recovery (ASTM D1856)
CLTPP_MAT_AC_TST_1 | KIN_VISCOSITY_60C | Kin Viscosity 60c | Kinematic viscosity (in mm2/second) of the asphalt cement @60 degrees Celsius (as determined by the standard ASTM D2170 test procedure); sample bitumen extracted from the cores by way of an Abson recovery (ASTM D1856)
CLTPP_MAT_AC_TST_1 | VISCOSITY_60C | Viscosity 60c | Viscosity, or coefficient of viscosity, (in Pascal -seconds) of the asphalt cement by vaccum capillary viscometers @ 60 degrees Celsius (ASTM D2171 test procedure); sample bitumen extracted from the cores by way of an Abson recovery (ASTM D1856)
CLTPP_MAT_AC_TST_1 | PERC_ABSORP_COMBINED_CAL | Perc Absorp Combined Cal | Absorption of the combined extracted material (fine coarse agg, and the filler)
CLTPP_MAT_AC_TST_1 | PERC_PASSING_20000 | Perc Passing 20000 | Percent material passing designated µm sieve size; non-bracketed sieve sizes - gradations reported in accordance with CGSB sieves; bracketed ( ) sieves sizes - gradations reported in accordance with AASHTO and ASTM, U.S. Standard Series, openings an
CLTPP_MAT_AC_TST_1 | PERC_PASSING_16000 | Perc Passing 16000 | Percent material passing designated µm sieve size; non-bracketed sieve sizes - gradations reported in accordance with CGSB sieves; bracketed ( ) sieves sizes - gradations reported in accordance with AASHTO and ASTM, U.S. Standard Series, openings an
CLTPP_MAT_AC_TST_1 | PERC_PASSING_14000 | Perc Passing 14000 | Percent material passing designated µm sieve size; non-bracketed sieve sizes - gradations reported in accordance with CGSB sieves; bracketed ( ) sieves sizes - gradations reported in accordance with AASHTO and ASTM, U.S. Standard Series, openings an
CLTPP_MAT_AC_TST_1 | PERC_PASSING_13200 | Perc Passing 13200 | Percent material passing designated µm sieve size; non-bracketed sieve sizes - gradations reported in accordance with CGSB sieves; bracketed ( ) sieves sizes - gradations reported in accordance with AASHTO and ASTM, U.S. Standard Series, openings an
CLTPP_MAT_AC_TST_1 | PERC_PASSING_12500 | Perc Passing 12500 | Percent material passing designated µm sieve size; non-bracketed sieve sizes - gradations reported in accordance with CGSB sieves; bracketed ( ) sieves sizes - gradations reported in accordance with AASHTO and ASTM, U.S. Standard Series, openings an
CLTPP_MAT_AC_TST_1 | PERC_PASSING_7500 | Perc Passing 7500 | Percent material passing designated µm sieve size; non-bracketed sieve sizes - gradations reported in accordance with CGSB sieves; bracketed ( ) sieves sizes - gradations reported in accordance with AASHTO and ASTM, U.S. Standard Series, openings an
CLTPP_MAT_AC_TST_1 | GRADATION_REPORT | Gradation Report | gradation report of aggregate extracted from the cores has been providedDeclaration (Yes or No) on whether a copy of the Provincial Highway Agency's standard
CLTPP_MAT_AC_TST_1 | PERC_PASSING_10000 | Perc Passing 10000 | Percent material passing designated µm sieve size; non-bracketed sieve sizes - gradations reported in accordance with CGSB sieves; bracketed ( ) sieves sizes - gradations reported in accordance with AASHTO and ASTM, U.S. Standard Series, openings an
CLTPP_MAT_AC_TST_1 | PERC_PASSING_630 | Perc Passing 630 | Percent material passing designated µm sieve size; non-bracketed sieve sizes - gradations reported in accordance with CGSB sieves; bracketed ( ) sieves sizes - gradations reported in accordance with AASHTO and ASTM, U.S. Standard Series, openings an
CLTPP_MAT_AC_TST_1 | AGING_TEST_CODE | Aging Test Code | Code identifying the test procedure used to measure aging of the asphalt cement; 1=Thin Film Oven Test, TFOT (ASTM D1754), 2=Rolling Thin Film Oven Test, RTFOT (ASTM D2872), 3=Other test
CLTPP_MAT_AC_TST_1 | GEOLOGIC_CODE | Geologic Code | Code describing the geologic classification of the extracted aggregate; e.g. granite, limestone, shale, quartzite
CLTPP_MAT_AC_TST_1 | BULK_SPEC_GRAV_COMBINED_CALCUL | Bulk Spec Grav Combined Calcul | Bulk specific gravity of the combined extracted material (fine coarse agg. and the filler)
CLTPP_MAT_AC_TST_1 | DATE_OF_TESTING_REPORT | Date Of Testing Report | Date form was completed
CLTPP_MAT_AC_TST_1 | CSHRP_ID | Cshrp Id | C-SHRP test site identification number
CLTPP_MAT_AC_TST_1 | SECTION | Section | Test section number at each C-SHRP test site (each site has from two to four 150m test sections)
CLTPP_MAT_AC_TST_1 | PAVEMENT_ORIGIN | Pavement Origin | Whether the cores are from the "original" asphalt concrete or the "overlay" AC
CLTPP_MAT_AC_TST_1 | SAMPLE_CODE | Sample Code | 4-character code: 1st letter defines sample type(C=core, K=block, B=bulk, M=moisture, T=Shelby tube, J=split spoon, P=broken); 2nd letter defines sample material (A=AC, G=granular or unbound base/subbase, S=subgrade); 3rd 4th char=sample number sequenc
CLTPP_MAT_AC_TST_1 | LAYER_CODE | Layer Code | Code identifying the pavement structure layer; e.g. 01=overlay, 03=original surface, 05=base, 06=subbase, 07=subgrade, 10=surface treatment, etc..
CLTPP_MAT_AC_TST_1 | REMARKS | Remarks | Comments
CLTPP_MAT_AC_TST_1 | SIEVE_SERIES | Sieve Series | Sieve series used for gradation
CLTPP_MAT_AC_TST_1 | PERC_PASSING_5000 | Perc Passing 5000 | Percent material passing designated µm sieve size; non-bracketed sieve sizes - gradations reported in accordance with CGSB sieves; bracketed ( ) sieves sizes - gradations reported in accordance with AASHTO and ASTM, U.S. Standard Series, openings an
CLTPP_MAT_AC_TST_1 | SURFACE_CODE | Surface Code | Code describing the type of asphalt concrete material in the given layer
CLTPP_MAT_AC_TST_1 | LAYER_LOCATION | Layer Location | Location of the given layer of AC; i.e. surface, 1st intermediate, 2nd intermediate, or bottom
CLTPP_MAT_AC_TST_1 | CRUDE_SOURCE | Crude Source | Description of the asphalt crude source, if known
CLTPP_MAT_AC_TST_1 | PENETRATION_4C | Penetration 4c | Penetration (in tenths of millimetres) of the asphalt cement @ 4 degrees Celsius (as determined by the standard ADTM D5 test procedure);sample bitumen extracted from the cores by way of an Abson recovery (ASTM D1856)
CLTPP_MAT_AC_TST_1 | CRUSHED_PARTICLE_CODE | Crushed Particle Code | Code identifying the percentage of "crushed" aggregate in the asphalt concrete; the crushed particle must have at least 2 crushed faces which equal at least 10% of the total aggregate surface.
CLTPP_MAT_AC_TST_1 | PERC_PASSING_2500 | Perc Passing 2500 | Percent material passing designated µm sieve size; non-bracketed sieve sizes - gradations reported in accordance with CGSB sieves; bracketed ( ) sieves sizes - gradations reported in accordance with AASHTO and ASTM, U.S. Standard Series, openings an
CLTPP_MAT_AC_TST_1 | PERC_PASSING_2000 | Perc Passing 2000 | Percent material passing designated µm sieve size; non-bracketed sieve sizes - gradations reported in accordance with CGSB sieves; bracketed ( ) sieves sizes - gradations reported in accordance with AASHTO and ASTM, U.S. Standard Series, openings an
CLTPP_MAT_AC_TST_1 | PERC_PASSING_1250 | Perc Passing 1250 | Percent material passing designated µm sieve size; non-bracketed sieve sizes - gradations reported in accordance with CGSB sieves; bracketed ( ) sieves sizes - gradations reported in accordance with AASHTO and ASTM, U.S. Standard Series, openings an
CLTPP_MAT_AC_TST_1 | PERC_PASSING_900 | Perc Passing 900 | Percent material passing designated µm sieve size; non-bracketed sieve sizes - gradations reported in accordance with CGSB sieves; bracketed ( ) sieves sizes - gradations reported in accordance with AASHTO and ASTM, U.S. Standard Series, openings an
CLTPP_MAT_AC_TST_1 | PERC_PASSING_800 | Perc Passing 800 | Percent material passing designated µm sieve size; non-bracketed sieve sizes - gradations reported in accordance with CGSB sieves; bracketed ( ) sieves sizes - gradations reported in accordance with AASHTO and ASTM, U.S. Standard Series, openings an
CLTPP_MAT_AC_TST_1 | PERC_PASSING_400 | Perc Passing 400 | Percent material passing designated µm sieve size; non-bracketed sieve sizes - gradations reported in accordance with CGSB sieves; bracketed ( ) sieves sizes - gradations reported in accordance with AASHTO and ASTM, U.S. Standard Series, openings an
CLTPP_MAT_AC_TST_1 | PERC_PASSING_315 | Perc Passing 315 | Percent material passing designated µm sieve size; non-bracketed sieve sizes - gradations reported in accordance with CGSB sieves; bracketed ( ) sieves sizes - gradations reported in accordance with AASHTO and ASTM, U.S. Standard Series, openings an
CLTPP_MAT_AC_TST_1 | PERC_PASSING_160 | Perc Passing 160 | Percent material passing designated µm sieve size; non-bracketed sieve sizes - gradations reported in accordance with CGSB sieves; bracketed ( ) sieves sizes - gradations reported in accordance with AASHTO and ASTM, U.S. Standard Series, openings an
CLTPP_MAT_AC_TST_1 | PERC_PASSING_80 | Perc Passing 80 | Percent material passing designated µm sieve size; non-bracketed sieve sizes - gradations reported in accordance with CGSB sieves; bracketed ( ) sieves sizes - gradations reported in accordance with AASHTO and ASTM, U.S. Standard Series, openings an
CLTPP_MAT_AC_TST_1 | PERC_PASSING_71 | Perc Passing 71 | Percent material passing designated µm sieve size; non-bracketed sieve sizes - gradations reported in accordance with CGSB sieves; bracketed ( ) sieves sizes - gradations reported in accordance with AASHTO and ASTM, U.S. Standard Series, openings an
CLTPP_MAT_AC_TST_1 | PERC_LOSS_OF_MASS | Perc Loss Of Mass | Percent reduction in asphalt cement mass after the aging test
CLTPP_MAT_AC_TST_1 | COARSE_AGG_BULK_GRAV | Coarse Agg Bulk Grav | Bulk specific gravity of the coarse aggregate extracted from the asphalt concrete cores, as determined by the standard ASTM C127 test procedure
CLTPP_MAT_AC_TST_1 | COARSE_AGG_PERC_ABSORPTION | Coarse Agg Perc Absorption | Absorption of the coarse aggregate extracted from the asphalt concrete cores, as determined by the standard ASTM C127 test procedure
CLTPP_MAT_AC_TST_1 | FINE_AGG_BULK_SPECIFIC_GRAV | Fine Agg Bulk Specific Grav | Bulk specific gravity of the fine aggregate extracted from the asphalt concrete cores, as determined by the standard ASTM C128 test procedure
CLTPP_MAT_AC_TST_1 | FINE_AGG_PERC_ABSORPTION | Fine Agg Perc Absorption | Absorption of the fine aggregate extracted from the asphalt concrete cores, as determined by the standard ASTM C128 test procedure
CLTPP_MAT_AC_TST_1 | FILLER_BULK_SPECIFIC_GRAV | Filler Bulk Specific Grav | Bulk specific gravity of the filler material extracted from the asphalt concrete cores, as determined by the standard ASTM D854 test procedure
CLTPP_MAT_AC_TST_1 | ACT_TST_ID | Act_Tst_Id | Record Identification Number
CLTPP_MAT_AC_TST_2 | SURFACE_CODE | Surface Code | Code describing the type of asphalt concrete material in the given layer
CLTPP_MAT_AC_TST_2 | LAYER_CODE | Layer Code | Code identifying the pavement structure layer; e.g. 01=overlay, 03=original surface, 05=base, 06=subbase, 07=subgrade, 10=surface treatment, etc.
CLTPP_MAT_AC_TST_2 | LAYER_LOCATION | Layer Location | Location of the given layer of AC; i.e. surface, 1st intermediate, 2nd intermediate, or bottom
CLTPP_MAT_AC_TST_2 | BULK_SPECIFIC_GRAVITY_MEAN | Bulk Specific Gravity Mean | Average bulk specific gravity from all tests on the given sample, calculated according to the standard ASTM D2726 test procedure, Method A, saturated surface dry samples; if absorbed water exceeds 2% of the volume of the specimen use ASTM D1188 water exc
CLTPP_MAT_AC_TST_2 | BULK_SPECIFIC_GRAVITY_MAX | Bulk Specific Gravity Max | Maximum bulk specific gravity value obtained from all tests on the given sample, using ASTM D2726 or D1188
CLTPP_MAT_AC_TST_2 | BULK_SPEC_GRAVITY_STD_DEV | Bulk Spec Gravity Std Dev | Standard deviation from the mean of bulk specific gravity values
CLTPP_MAT_AC_TST_2 | THEO_MAX_SPEC_GRAV_MEAN | Theo Max Spec Grav Mean | Average of all Theoretical Maximum Specific Gravity tests (ASTM D2041) conducted on the given sample
CLTPP_MAT_AC_TST_2 | THEO_MAX_SPEC_GRAV_MIN | Theo Max Spec Grav Min | Minimum value of all Theoretical Maximum Specific Gravity tests (ASTM D2041) conducted on the given sample
CLTPP_MAT_AC_TST_2 | THEO_MAX_SPEC_GRAV_TESTS | Theoretical Max Spec Grav Tests | Total number of Theoretical Maximum Specific Gravity tests (ASTM D2041) conducted on the given sample
CLTPP_MAT_AC_TST_2 | THEO_MAX_SPEC_GRAV_STD_DEV | Theo Max Spec Grav Std Dev | Standard deviation from the mean of the Theoretical Maximum Specific Gravity tests (ASTM D2041) conducted on the given sample
CLTPP_MAT_AC_TST_2 | CSHRP_ID | Cshrp Id | C-SHRP test site identification number
CLTPP_MAT_AC_TST_2 | SECTION | Section | Test section number at each C-SHRP test site (each site has from two to four 150m test sections)
CLTPP_MAT_AC_TST_2 | SAMPLE_SOURCE | Sample Source | Identification of whether the uncompacted asphalt sample was retrieved "on site" from the paver or from the "asphalt plant"
CLTPP_MAT_AC_TST_2 | BULK_SPECIFIC_GRAVITY_MIN | Bulk Specific Gravity Min | Minimum bulk specific gravity value obtained from all tests on the given sample, using ASTM D2726 or D1188
CLTPP_MAT_AC_TST_2 | BULK_SPECIFIC_GRAVITY_TESTS | Bulk Specific Gravity Tests | Number of bulk specific gravity tests
CLTPP_MAT_AC_TST_2 | THEO_MAX_SPEC_GRAV_MAX | Theo Max Spec Grav Max | Maximum value of all Theoretical Maximum Specific Gravity tests (ASTM D2041) conducted on the given sample
CLTPP_MAT_AC_TST_2 | PAVEMENT_ORIGIN | Pavement Origin | Whether the cores are from the "original" asphalt concrete or the "overlay" AC
CLTPP_MAT_AC_TST_2 | SAMPLE_CODE | Sample Code | 4-character code: 1st letter defines sample type(C=core, K=block, B=bulk, M=moisture, T=Shelby tube, J=split spoon, P=broken); 2nd letter defines sample material (A=AC, G=granular or unbound base/subbase, S=subgrade); 3rd 4th char=sample number sequence
CLTPP_MAT_AC_TST_2 | PERC_AIR_VOIDS_MEAN | Perc Air Voids Mean | Average percentage of air voids in the given sample determined using the standard ASTM D3203 test procedure
CLTPP_MAT_AC_TST_2 | PERC_AIR_VOIDS_MAX | Perc Air Voids Max | Maximum value from all tests (ASTM D3203) for percent air voids in the given sample
CLTPP_MAT_AC_TST_2 | PERC_AIR_VOIDS_TESTS | Perc Air Voids Tests | Total number of tests (ASTM D3203) for percent air voids in the given sample
CLTPP_MAT_AC_TST_2 | PERC_VMA_MEAN | Perc Vma Mean | Average percent voids in mineral aggregate in the given sample, calculated using the specific gravities of the bulk asphalt samples
CLTPP_MAT_AC_TST_2 | PERC_VMA_MIN | Perc Vma Min | Minimum value from all VMA calculations made on the given sample
CLTPP_MAT_AC_TST_2 | PERC_VMA_NO_TESTS | Perc Vma No Tests | Total number of calculations of VMA made on the given sample
CLTPP_MAT_AC_TST_2 | PERC_VMA_STD_DEV | Perc Vma Std Dev | Standard deviation from the mean of all VMA calculations made on the given sample
CLTPP_MAT_AC_TST_2 | MARSHALLSTABILITY_KN | Marshallstability Kn | Marshall stability value (in kN) obtained using the standard ASTM D1559 test procedure on the given sample
CLTPP_MAT_AC_TST_2 | PERC_ASPHALT_CEMENT | Perc Asphalt Cement | Percentage of bitumen in the bulk asphalt concrete sample as measured using the standard ASTM D2172 testing procedure
CLTPP_MAT_AC_TST_2 | PERC_EFFECTIVE_ASPHALT_CEMENT | Perc Effective Asphalt Cement | Effective asphalt cement content based on the calculation of the percentage of asphalt absorbed by the aggregate according to ASTM D4469
CLTPP_MAT_AC_TST_2 | PERC_AIR_VOIDS_MIN | Perc Air Voids Min | Minimum value from all tests (ASTM D3203) for percent air voids in the given sample
CLTPP_MAT_AC_TST_2 | PERC_AIR_VOIDS_STD_DEV | Perc Air Voids Std Dev | Standard deviation from the mean of all tests for percent air voids in the given sample
CLTPP_MAT_AC_TST_2 | PERC_VMA_MAX | Perc Vma Max | Maximum value from all VMA calculations made on the given sample
CLTPP_MAT_AC_TST_2 | MARSHALL_FLOW | Marshall Flow | Recorded Marshall Flow value (in 0.25mm) obtained using the standard ASTM D1559 testing procedure
CLTPP_MAT_AC_TST_2 | DATE_OF_TESTING_REPORT | Date Of Testing Report | Date form was completed
CLTPP_MAT_AC_TST_2 | REMARKS | Remarks | Comment
CLTPP_MAT_AC_TST_2 | AC_TST2_ID | Ac_Tst2_Id | Record Identification Number
CLTPP_MAT_CORE_TST_1 | PERC_PASSING_80 | Perc Passing 80 | Percent material passing designated µm sieve size; non-bracketed sieve sizes - gradations reported in accordance with CGSB sieves; bracketed ( ) sieves sizes - gradations reported in accordance with AASHTO and ASTM, U.S. Standard Series, openings an
CLTPP_MAT_CORE_TST_1 | BULK_SPECIFIC_GRAVITY_MEAN | Bulk Specific Gravity Mean | Average bulk specific gravity from all recovered cores, calculated according to the standard ASTM D2726 test procedure, Method A, saturated surface dry samples; if absorbed water exceeds 2% of the volume of the specimen use ASTM D1188
CLTPP_MAT_CORE_TST_1 | BULK_SPECIFIC_GRAVITY_MAX | Bulk Specific Gravity Max | Maximum bulk specific gravity value obtained from all recovered cores using ASTM D2726 or D1188
CLTPP_MAT_CORE_TST_1 | BULK_SPEC_GRAVITY_STD_DEV | Bulk Spec Gravity Std Dev | Standard deviation from the mean of all bulk specific gravity test results
CLTPP_MAT_CORE_TST_1 | THEO_MAX_SPEC_GRAV_MEAN | Theo Max Spec Grav Mean | Average of all Theoretical Maximum Specific Gravity tests (ASTM D2041) conducted on the recovered cores
CLTPP_MAT_CORE_TST_1 | THEO_MAX_SPEC_GRAV_MIN | Theo Max Spec Grav Min | Minimum value of all Theoretical Maximum Specific Gravity tests (ASTM D2041) conducted on the recovered cores
CLTPP_MAT_CORE_TST_1 | THEO_MAX_SPEC_GRAV_STD_DEV | Theo Max Spec Grav Std Dev | Standard deviation from the mean of the Theoretical Maximum Specific Gravity tests (ASTM D2041) conducted on the recovered cores
CLTPP_MAT_CORE_TST_1 | PERC_AIR_VOIDS_MEAN | Perc Air Voids Mean | Average percentage of air voids in the recovered cores determined using the standard ASTM D3203 test procedure
CLTPP_MAT_CORE_TST_1 | PERC_AIR_VOIDS_MAX | Perc Air Voids Max | Maximum value from all tests (ASTM D3203) for percent air voids in the recovered cores
CLTPP_MAT_CORE_TST_1 | PERC_AIR_VOIDS_OF_TESTS | Perc Air Voids Of Tests | Total number of tests (ASTM D3203) for percent air voids in the recovered cores
CLTPP_MAT_CORE_TST_1 | PERC_AIR_VOIDS_STD_DEV | Perc Air Voids Std Dev | Standard deviation from the mean of all tests for percent air voids in the recovered cores
CLTPP_MAT_CORE_TST_1 | PERC_VMA_MEAN | Perc Vma Mean | Average percentage voids in mineral aggregate in the given sample, calculated using the specific gravities of the bulk asphalt samples
CLTPP_MAT_CORE_TST_1 | PAVEMENT_ORIGIN | Pavement Origin | Whether the cores are from the "original" asphalt concrete or the "overlay" AC.
CLTPP_MAT_CORE_TST_1 | SAMPLE_CODE | Sample Code | 4-character code: 1st letter defines sample type(C=core, K=block, B=bulk, M=moisture, T=Shelby tube, J=split spoon, P=broken); 2nd letter defines sample material(A=AC, G=granular or unbound base/subbase, S=subgrade); 3rd 4th char=sample number sequence
CLTPP_MAT_CORE_TST_1 | LAYER_CODE | Layer Code | Code identifying the pavement structure layer; e.g. 01=overlay, 03=original surface, 05=base, 06=subbase, 07=subgrade, 10=surface treatment, etc.
CLTPP_MAT_CORE_TST_1 | THICKNESS | Thickness | Thickness (in mm) of the given layer (or lift) of the asphalt concrete, based on a manual observation of the recovered core
CLTPP_MAT_CORE_TST_1 | LAYER_LOCATION | Layer Location | Location of the given layer of AC; i.e. surface, 1st intermediate, 2nd intermediate, or bottom
CLTPP_MAT_CORE_TST_1 | PERC_PASSING_2000 | Perc Passing 2000 | Percent material passing designated µm sieve size; non-bracketed sieve sizes - gradations reported in accordance with CGSB sieves; bracketed ( ) sieves sizes - gradations reported in accordance with AASHTO and ASTM, U.S. Standard Series, openings an
CLTPP_MAT_CORE_TST_1 | PERC_PASSING_900 | Perc Passing 900 | Percent material passing designated µm sieve size; non-bracketed sieve sizes - gradations reported in accordance with CGSB sieves; bracketed ( ) sieves sizes - gradations reported in accordance with AASHTO and ASTM, U.S. Standard Series, openings an
CLTPP_MAT_CORE_TST_1 | PERC_PASSING_630 | Perc Passing 630 | Percent material passing designated µm sieve size; non-bracketed sieve sizes - gradations reported in accordance with CGSB sieves; bracketed ( ) sieves sizes - gradations reported in accordance with AASHTO and ASTM, U.S. Standard Series, openings an
CLTPP_MAT_CORE_TST_1 | PERC_PASSING_400 | Perc Passing 400 | Percent material passing designated µm sieve size; non-bracketed sieve sizes - gradations reported in accordance with CGSB sieves; bracketed ( ) sieves sizes - gradations reported in accordance with AASHTO and ASTM, U.S. Standard Series, openings an
CLTPP_MAT_CORE_TST_1 | PERC_PASSING_315 | Perc Passing 315 | Percent material passing designated µm sieve size; non-bracketed sieve sizes - gradations reported in accordance with CGSB sieves; bracketed ( ) sieves sizes - gradations reported in accordance with AASHTO and ASTM, U.S. Standard Series, openings an
CLTPP_MAT_CORE_TST_1 | PERC_PASSING_160 | Perc Passing 160 | Percent material passing designated µm sieve size; non-bracketed sieve sizes - gradations reported in accordance with CGSB sieves; bracketed ( ) sieves sizes - gradations reported in accordance with AASHTO and ASTM, U.S. Standard Series, openings an
CLTPP_MAT_CORE_TST_1 | PERC_VMA_STD_DEV | Perc Vma Std Dev | Standard deviation from the mean of all VMA calculations made on the given sample
CLTPP_MAT_CORE_TST_1 | MARSHALL_STABILITY | Marshall Stability | Marshall stability value (in kN) obtained using the standard ASTM D1559 test procedure on the recovered cores; the stability value was corrected for the thickness of the core
CLTPP_MAT_CORE_TST_1 | PERC_ASPHALT_CEMENT | Perc Asphalt Cement | Percentage of bitumen in the asphalt concrete cores as measured using the standard ASTM D2172 testing procedure
CLTPP_MAT_CORE_TST_1 | PERC_PASSING_13500 | Perc Passing 13500 | Percent material passing designated µm sieve size; non-bracketed sieve sizes - gradations reported in accordance with CGSB sieves; bracketed ( ) sieves sizes - gradations reported in accordance with AASHTO and ASTM, U.S. Standard Series, openings an
CLTPP_MAT_CORE_TST_1 | PERC_PASSING_1250 | Perc Passing 1250 | Percent material passing designated µm sieve size; non-bracketed sieve sizes - gradations reported in accordance with CGSB sieves; bracketed ( ) sieves sizes - gradations reported in accordance with AASHTO and ASTM, U.S. Standard Series, openings an
CLTPP_MAT_CORE_TST_1 | THEO_MAX_SPEC_GRAV_NO_OF_TESTS | Theo Max Spec Grav No Of Tests | Total number of Theoretical Maximum Specific Gravity tests (ASTM D2041) conducted on the recovered cores
CLTPP_MAT_CORE_TST_1 | PERC_PASSING_14000 | Perc Passing 14000 | Percent material passing designated µm sieve size; non-bracketed sieve sizes - gradations reported in accordance with CGSB sieves; bracketed ( ) sieves sizes - gradations reported in accordance with AASHTO and ASTM, U.S. Standard Series, openings an
CLTPP_MAT_CORE_TST_1 | PERC_PASSING_12500 | Perc Passing 12500 | Percent material passing designated µm sieve size; non-bracketed sieve sizes - gradations reported in accordance with CGSB sieves; bracketed ( ) sieves sizes - gradations reported in accordance with AASHTO and ASTM, U.S. Standard Series, openings an
CLTPP_MAT_CORE_TST_1 | PERC_PASSING_10000 | Perc Passing 10000 | Percent material passing designated µm sieve size; non-bracketed sieve sizes - gradations reported in accordance with CGSB sieves; bracketed ( ) sieves sizes - gradations reported in accordance with AASHTO and ASTM, U.S. Standard Series, openings an
CLTPP_MAT_CORE_TST_1 | PERC_EFFECTIVE_ASPHALT_CEMENT | Perc Effective Asphalt Cement | Effective asphalt cement content based on the calculation of the percentage of asphalt absorbed by the aggregate according to ASTM D4469
CLTPP_MAT_CORE_TST_1 | GRADATION_REPORT | Gradation Report | Declaration (Yes or No) on whether a copy of the Provincial Highway Agency's standard gradation report of aggregate extracted from the cores has been provided
CLTPP_MAT_CORE_TST_1 | PERC_PASSING_28000 | Perc Passing 28000 | Percent material passing designated µm sieve size; non-bracketed sieve sizes - gradations reported in accordance with CGSB sieves; bracketed ( ) sieves sizes - gradations reported in accordance with AASHTO and ASTM, U.S. Standard Series, openings an
CLTPP_MAT_CORE_TST_1 | PERC_PASSING_20000 | Perc Passing 20000 | Percent material passing designated µm sieve size; non-bracketed sieve sizes - gradations reported in accordance with CGSB sieves; bracketed ( ) sieves sizes - gradations reported in accordance with AASHTO and ASTM, U.S. Standard Series, openings an
CLTPP_MAT_CORE_TST_1 | PERC_PASSING_71 | Perc Passing 71 | Percent material passing designated µm sieve size; non-bracketed sieve sizes - gradations reported in accordance with CGSB sieves; bracketed ( ) sieves sizes - gradations reported in accordance with AASHTO and ASTM, U.S. Standard Series, openings an
CLTPP_MAT_CORE_TST_1 | PERC_VMA_OF_TESTS | Perc Vma Of Tests | Total number of calculations of VMA made on the given sample
CLTPP_MAT_CORE_TST_1 | PERC_PASSING_6500 | Perc Passing 6500 | Percent material passing designated µm sieve size; non-bracketed sieve sizes - gradations reported in accordance with CGSB sieves; bracketed ( ) sieves sizes - gradations reported in accordance with AASHTO and ASTM, U.S. Standard Series, openings an
CLTPP_MAT_CORE_TST_1 | PERC_PASSING_5000 | Perc Passing 5000 | Percent material passing designated µm sieve size; non-bracketed sieve sizes - gradations reported in accordance with CGSB sieves; bracketed ( ) sieves sizes - gradations reported in accordance with AASHTO and ASTM, U.S. Standard Series, openings an
CLTPP_MAT_CORE_TST_1 | PERC_PASSING_2500 | Perc Passing 2500 | Percent material passing designated µm sieve size; non-bracketed sieve sizes - gradations reported in accordance with CGSB sieves; bracketed ( ) sieves sizes - gradations reported in accordance with AASHTO and ASTM, U.S. Standard Series, openings an
CLTPP_MAT_CORE_TST_1 | CSHRP_ID | Cshrp Id | C-SHRP test site identification number
CLTPP_MAT_CORE_TST_1 | SECTION | Section | Test section number at each C-SHRP test site (each site has from two to four 150m test sections)
CLTPP_MAT_CORE_TST_1 | SURFACE_CODE | Surface Code | Code describing the type of asphalt concrete material in the given layer of the core
CLTPP_MAT_CORE_TST_1 | CONSTRUCTION_YEAR | Construction Year | Year asphalt concrete was placed
CLTPP_MAT_CORE_TST_1 | BULK_SPECIFIC_GRAVITY_MIN | Bulk Specific Gravity Min | Minimum bulk specific gravity value obtained from all recovered cores using ASTM D2726 or D1188
CLTPP_MAT_CORE_TST_1 | BULK_SPEC_GRAV_NO_OF_TESTS | Bulk Spec Grav No Of Tests | Total number of bulk specific gravity tests taken
CLTPP_MAT_CORE_TST_1 | THEO_MAX_SPEC_GRAV_MAX | Theo Max Spec Grav Max | Maximum value of all Theoretical Maximum Specific Gravity tests (ASTM D2041) conducted on the recovered cores
CLTPP_MAT_CORE_TST_1 | PERC_AIR_VOIDS_MIN | Perc Air Voids Min | Minimum value from all tests (ASTM D3203) for percent air voids in the recovered cores
CLTPP_MAT_CORE_TST_1 | PERC_VMA_MIN | Perc Vma Min | Minimum value from all VMA calculations made on the given sample
CLTPP_MAT_CORE_TST_1 | PERC_VMA_MAX | Perc Vma Max | Maximum value from all VMA calculations made on the given sample
CLTPP_MAT_CORE_TST_1 | CORE_TEST_ID | Core_Test_Id | Record Identification Number
CLTPP_MAT_CORE_TST_1 | MARSHALL_FLOW | Marshall Flow | Recorded Marshall Flow value (in 0.25mm) obtained using the standard ASTM D1559 testing procedure
CLTPP_MAT_CORE_TST_1 | DATE_OF_TESTING_REPORT | Date Of Testing Report | Date form was completed
CLTPP_MAT_CORE_TST_1 | REMARKS | Remarks | Comments
CLTPP_MAT_CORE_TST_1 | SIEVE_SERIES | Sieve Series | Sieve series used for gradation
CLTPP_MAT_CORE_TST_1 | PERC_PASSING_16000 | Perc Passing 16000 | Percent material passing designated µm sieve size; non-bracketed sieve sizes - gradations reported in accordance with CGSB sieves; bracketed ( ) sieves sizes - gradations reported in accordance with AASHTO and ASTM, U.S. Standard Series, openings an
CLTPP_MAT_CORE_TST_2 | CSHRP_ID | Cshrp Id | C-SHRP test site identification number
CLTPP_MAT_CORE_TST_2 | SECTION | Section | Test section number at each C-SHRP test site (each site has from two to four 150m test sections)
CLTPP_MAT_CORE_TST_2 | PAVEMENT_ORIGIN | Pavement Origin | Whether the cores are from the "original" asphalt concrete or the "overlay" AC
CLTPP_MAT_CORE_TST_2 | LAYER_LOCATION | Layer Location | Location of the given layer of AC; i.e. surface, 1st intermediate, 2nd intermediate, or bottom
CLTPP_MAT_CORE_TST_2 | THICKNESS_MEAN | Thickness Mean | Average thickness (in mm) of recovered cores
CLTPP_MAT_CORE_TST_2 | THICKNESS_NO_OF_TESTS | Thickness No Of Tests | Total number of cores with thickness measurements
CLTPP_MAT_CORE_TST_2 | BULK_SPECIFIC_GRAVITY_MIN | Bulk Specific Gravity Min | Minimum bulk specific gravity value of recovered cores using ASTM D2726 or D1188
CLTPP_MAT_CORE_TST_2 | SAMPLE_CODE | Sample Code | 4-character code: 1st letter defines sample type(C=core, K=block, B=bulk, M=moisture, T=Shelby tube, J=split spoon, P=broken); 2nd letter defines sample material (A=AC, G=granular or unbound base/subbase, S=subgrade); 3rd 4th char=sample number sequence
CLTPP_MAT_CORE_TST_2 | SURFACE_CODE | Surface Code | Code describing the type of asphalt concrete material in the given layer of the core
CLTPP_MAT_CORE_TST_2 | LAYER_CODE | Layer Code | Code identifying the pavement structure layer; e.g. 01=overlay, 03=original surface, 05=base, 06=subbase, 07=subgrade, 10=surface treatment, etc..
CLTPP_MAT_CORE_TST_2 | CONSTRUCTION_YEAR | Construction Year | Year in which the construction of the overlay occurred; i.e. 1989, 1990 or 1991
CLTPP_MAT_CORE_TST_2 | THICKNESS_MIN | Thickness Min | Minimum thickness (in mm) of recovered cores
CLTPP_MAT_CORE_TST_2 | THICKNESS_MAX | Thickness Max | Maximum thickness (in mm) of recovered cores
CLTPP_MAT_CORE_TST_2 | THICKNESS_STD_DEV | Thickness Std Dev | Standard deviation (in mm) of the thickness measurements
CLTPP_MAT_CORE_TST_2 | BULK_SPECIFIC_GRAVITY_MEAN | Bulk Specific Gravity Mean | Average bulk specific gravity of recovered cores, calculated according to the standard ASTM D2726 test procedure, Method A, saturated surface dry samples; if absorbed water exceeds 2% of the volume of the specimen use ASTM D1188
CLTPP_MAT_CORE_TST_2 | BULK_SPECIFIC_GRAVITY_MAX | Bulk Specific Gravity Max | Maximum bulk specific gravity value of recovered cores using ASTM D2726 or D1188
CLTPP_MAT_CORE_TST_2 | BULK_SPEC_GRAVITY_NO_OF_TESTS | Bulk Spec Gravity No Of Tests | Total number of bulk specific gravity tests
CLTPP_MAT_CORE_TST_2 | REMARKS | Remarks | Comments
CLTPP_MAT_CORE_TST_2 | BULK_SPECIFIC_GRAVITY_STD_DEV | Bulk Specific Gravity Std Dev | Standard deviation of the bulk specific gravity tests
CLTPP_MAT_CORE_TST_2 | DATE_OF_TESTING_REPORT | Date Of Testing Report | Date form was completed
CLTPP_MAT_CORE_TST_2 | CORE_TEST_ID | Core_Test_Id | Record Identification Number