## CLTPP_DESC_ASBUILT
CSHRP_ID | SECTION | PROVINCE | HIGHWAY | SITE_LOCATION | KILOMETRE_POINT | HWY_FUNCTIONAL_CLASS | NO_OF_THROUGH_LANES | CSHRP_LANE_DES | CSHRP_LANE_WIDTH | SHOULDER_TYPE | TOTAL_SHOULDER_WIDTH_INSIDE | TOTAL_SHOULDER_WIDTH_OUTSIDE | LATITUDE_DEG | LATITUDE_MIN | LONG_DEG | LONG_MIN | ELEV_ABOVE_SEA_LEVEL | FROST_PENETRATION | ENVIRONMENT_TYPE | FREEZE_INDEX | ANNUAL_PRECIP | ANNUAL_DAYS_WITH_PRECIP | ANNUAL_AIR_FREEZE_CYCLES | TEMP_GRADIENT | AVG_EST_ANNUAL_ESALS_REHAB | SUBSURFACE_DRAINAGE | ORIG_CONSTR_YEAR | ORIG_PAV_THICK | ORIG_PAV_DESCR | ORIG_PAV_MAT_CODE | DATE_REHAB | EXPERI_TYPE_CODE | MILL_DEPTH | OVERLAY_THICK | OVERLAY_DESCR | OVERLAY_MATL_CODE | TOTAL_AC_THICK | BASE_THICK | BASE_DESCR | BASE_CLASS_CODE | SUBBASE_THICK | SUBBASE_DESCR | SUBBASE_CLASS_CODE | SUBGRADE_DESCR | SUBGRADE_CLASS_CODE | REMARKS
850201 | 1 | Newfoundland | Route 1 on TCH | Bonavista, 1.6km West of Junction TCH Rte 230 | 181 | 1 | 1 | WB | 3.75 | Paved |  | 1.5 | 48 | 10 | 54 | 0 | 91 | 1 | Wet-Freeze | 1000 | 1130 | 131 | 169 | 7.9 | 23500 | none | 1965 | 63 | HMAC | 701 | 07/31/0089 | 1 | 0 | 117 | HMAC | 701 | 180 | 260 | Base - well graded with silt and sand | 302 | 400 | Subbase - well graded gravel with silt and sand | 302 | Silty gravel with sand | 305
850201 | 2 | Newfoundland | Route 1 on TCH | Bonavista, 1.6km West of Junction TCH Rte 230 | 181 | 1 | 1 | WB | 3.75 | Paved |  | 1.5 | 48 | 10 | 54 | 0 | 91 | 1 | Wet-Freeze | 1000 | 1130 | 131 | 169 | 7.9 | 23500 | none | 1965 | 52 | HMAC | 701 | 07/31/0089 | 1 | 0 | 73 | HMAC | 701 | 125 | 260 | Base - well graded with silt and sand | 302 | 400 | Subbase - well graded gravel with silt and sand | 302 | Silty gravel with sand | 305
850201 | 1 | Newfoundland | Route 1 on TCH | Bonavista, 1.6km West of Junction TCH Rte 230 | 181 | 1 | 1 | WB | 3.75 | Paved |  | 1.5 | 48 | 10 | 54 | 0 | 91 | 1 | Wet-Freeze | 1000 | 1130 | 131 | 169 | 7.9 | 23500 | none | 1965 | 63 | HMAC | 701 | 07/31/0089 | 1 | 0 | 117 | HMAC | 701 | 180 | 260 | Base - well graded with silt and sand | 302 | 400 | Subbase - well graded gravel with silt and sand | 302 | Silty gravel with sand | 305
850201 | 2 | Newfoundland | Route 1 on TCH | Bonavista, 1.6km West of Junction TCH Rte 230 | 181 | 1 | 1 | WB | 3.75 | Paved |  | 1.5 | 48 | 10 | 54 | 0 | 91 | 1 | Wet-Freeze | 1000 | 1130 | 131 | 169 | 7.9 | 23500 | none | 1965 | 52 | HMAC | 701 | 07/31/0089 | 1 | 0 | 73 | HMAC | 701 | 125 | 260 | Base - well graded with silt and sand | 302 | 400 | Subbase - well graded gravel with silt and sand | 302 | Silty gravel with sand | 305
850206 | 1 | Newfoundland | Route 1 on TCH | Red Clift, 4km West of Red Clift Overpass | 415 | 1 | 1 | WB | 3.75 | Paved |  | 1.5 | 48 | 57 | 55 | 53 | 97 | 1 | Wet-Freeze | 1500 | 950 | 166 | 169 | 9.6 | 23500 | none | 1965 | 92 | HMAC | 701 | 08/20/0090 | 1 | 0 | 106 | HMAC | 701 | 198 | 260 | Base - well graded with silt and sand | 302 | 400 | Subbase - well graded gravel with silt and sand | 302 | Silty gravel with sand | 305
850206 | 2 | Newfoundland | Route 1 on TCH | Red Clift, 4km West of Red Clift Overpass | 415 | 1 | 1 | WB | 3.75 | Paved |  | 1.5 | 48 | 57 | 55 | 53 | 97 | 1 | Wet-Freeze | 1500 | 950 | 166 | 169 | 9.6 | 23500 | none | 1965 | 93 | HMAC | 701 | 08/20/0090 | 1 | 0 | 63 | HMAC | 701 | 156 | 260 | Base - well graded with silt and sand | 302 | 400 | Subbase - class B C well graded gravel with silt and sand | 302 | Silty gravel with sand | 305
850206 | 1 | Newfoundland | Route 1 on TCH | Red Clift, 4km West of Red Clift Overpass | 415 | 1 | 1 | WB | 3.75 | Paved |  | 1.5 | 48 | 57 | 55 | 53 | 97 | 1 | Wet-Freeze | 1500 | 950 | 166 | 169 | 9.6 | 23500 | none | 1965 | 92 | HMAC | 701 | 08/20/0090 | 1 | 0 | 106 | HMAC | 701 | 198 | 260 | Base - well graded with silt and sand | 302 | 400 | Subbase - well graded gravel with silt and sand | 302 | Silty gravel with sand | 305
850206 | 2 | Newfoundland | Route 1 on TCH | Red Clift, 4km West of Red Clift Overpass | 415 | 1 | 1 | WB | 3.75 | Paved |  | 1.5 | 48 | 57 | 55 | 53 | 97 | 1 | Wet-Freeze | 1500 | 950 | 166 | 169 | 9.6 | 23500 | none | 1965 | 93 | HMAC | 701 | 08/20/0090 | 1 | 0 | 63 | HMAC | 701 | 156 | 260 | Base - well graded with silt and sand | 302 | 400 | Subbase - class B C well graded gravel with silt and sand | 302 | Silty gravel with sand | 305
850601 | 1 | Newfoundland | Route 1 on TCH | Kelly's Pond, 7km West of Foxtrap Highway Scales | 30 | 1 | 2 | WB, travelling lane | 3.75 | Paved | 1 | 1.5 | 47 | 23 | 53 | 2 | 168 | 1 | Wet-Freeze | 1000 | 1500 | 177 | 187 | 7.7 | 30000 | none | 1960 | 152 | HMAC | 701 | 09/25/0089 | 1 | 0 | 122 | HMAC | 701 | 274 | 200 | Base - well graded gravel with silt and sand | 302 | 450 | Subbase - class B C well graded gravel with silt and sand | 302 | Poorly graded gravel | 255 | In 1988, prior to overlay construction, this highway was expanded from a 2 to 4-lane facility; this explains the drop in traffic on the C-SHRP lane after 1988.
850601 | 2 | Newfoundland | Route 1 on TCH | Kelly's Pond, 7km West of Foxtrap Highway Scales | 30 | 1 | 2 | WB, travelling lane | 3.75 | Paved | 1 | 1.5 | 47 | 23 | 53 | 2 | 168 | 1 | Wet-Freeze | 1000 | 1500 | 177 | 187 | 7.7 | 30000 | none | 1960 | 157 | HMAC | 701 | 09/25/0089 | 1 | 0 | 74 | HMAC | 701 | 231 | 200 | Base - well graded gravel with silt and sand | 302 | 450 | Gravel class E | 302 | Poorly graded gravel | 255 | In 1988, prior to overlay construction, this highway was expanded from a 2 to 4-lane facility; this explains the drop in traffic on the C-SHRP lane after 1988.
850601 | 1 | Newfoundland | Route 1 on TCH | Kelly's Pond, 7km West of Foxtrap Highway Scales | 30 | 1 | 2 | WB, travelling lane | 3.75 | Paved | 1 | 1.5 | 47 | 23 | 53 | 2 | 168 | 1 | Wet-Freeze | 1000 | 1500 | 177 | 187 | 7.7 | 30000 | none | 1960 | 152 | HMAC | 701 | 09/25/0089 | 1 | 0 | 122 | HMAC | 701 | 274 | 200 | Base - well graded gravel with silt and sand | 302 | 450 | Subbase - class B C well graded gravel with silt and sand | 302 | Poorly graded gravel | 255 | In 1988, prior to overlay construction, this highway was expanded from a 2 to 4-lane facility; this explains the drop in traffic on the C-SHRP lane after 1988.
850601 | 2 | Newfoundland | Route 1 on TCH | Kelly's Pond, 7km West of Foxtrap Highway Scales | 30 | 1 | 2 | WB, travelling lane | 3.75 | Paved | 1 | 1.5 | 47 | 23 | 53 | 2 | 168 | 1 | Wet-Freeze | 1000 | 1500 | 177 | 187 | 7.7 | 30000 | none | 1960 | 157 | HMAC | 701 | 09/25/0089 | 1 | 0 | 74 | HMAC | 701 | 231 | 200 | Base - well graded gravel with silt and sand | 302 | 450 | Gravel class E | 302 | Poorly graded gravel | 255 | In 1988, prior to overlay construction, this highway was expanded from a 2 to 4-lane facility; this explains the drop in traffic on the C-SHRP lane after 1988.

## CLTPP_MAT_AC_TST_1
CSHRP_ID | SECTION | ACT_TST_ID | PAVEMENT_ORIGIN | SAMPLE_CODE | SURFACE_CODE | LAYER_CODE | LAYER_LOCATION | ASPHALT_CEMENT_CODE | REFINERY | CRUDE_SOURCE | SPECIFIC_GRAV_ASPHALT_CEMENT | KIN_VISCOSITY_60C | VISCOSITY_60C | KIN_VISCOSITY_135C | VISCOSITY_135C | PENETRATION_25C | PENETRATION_4C | DUCTILITY_25C | DUCTILITY_4C | RING_BALL_SOFTENING_POINT | AGING_TEST_CODE | PERC_LOSS_OF_MASS | COARSE_AGG_BULK_GRAV | COARSE_AGG_PERC_ABSORPTION | GEOLOGIC_CODE | CRUSHED_PARTICLE_CODE | FINE_AGG_BULK_SPECIFIC_GRAV | FINE_AGG_PERC_ABSORPTION | FILLER_BULK_SPECIFIC_GRAV | BULK_SPEC_GRAV_COMBINED_CALCUL | PERC_ABSORP_COMBINED_CAL | DATE_OF_TESTING_REPORT | REMARKS | GRADATION_REPORT | SIEVE_SERIES | PERC_PASSING_20000 | PERC_PASSING_16000 | PERC_PASSING_14000 | PERC_PASSING_13200 | PERC_PASSING_12500 | PERC_PASSING_10000 | PERC_PASSING_7500 | PERC_PASSING_5000 | PERC_PASSING_2500 | PERC_PASSING_2000 | PERC_PASSING_1250 | PERC_PASSING_900 | PERC_PASSING_800 | PERC_PASSING_630 | PERC_PASSING_400 | PERC_PASSING_315 | PERC_PASSING_160 | PERC_PASSING_80 | PERC_PASSING_71
850201 | 1 | 80 | overlay | BA | 701 | 1 | Surface | 17 | [14 empty] | 2.677 | 0.6 | 612 | 2208 | 2.65 | 0.5 |  |  | 0.55 | 03/01/1991 |  | Yes | (U.S. Standard) |  |  |  |  | 100 |  |  | 66.2 |  | 49.8 |  |  |  |  | 23.3 |  |  | 5.2
850201 | 1 | 80 | overlay | BA | 701 | 1 | Surface | 17 | [14 empty] | 2.677 | 0.6 | 612 | 2208 | 2.65 | 0.5 |  |  | 0.55 | 03/01/1991 |  | Yes | (U.S. Standard) |  |  |  |  | 100 |  |  | 66.2 |  | 49.8 |  |  |  |  | 23.3 |  |  | 5.2
850201 | 1 | 81 | overlay | BA | 701 | 1 | 1st Intermediate | 17 | [14 empty] | 2.68 | 0.5 | 612 | 2208 | 2.65 | 0.5 |  |  | 0.5 | 03/01/1991 |  | Yes | (U.S. Standard) |  |  |  |  | 100 |  |  | 68.8 |  | 53.8 |  |  |  |  | 20.3 |  |  | 5.7
850201 | 1 | 81 | overlay | BA | 701 | 1 | 1st Intermediate | 17 | [14 empty] | 2.68 | 0.5 | 612 | 2208 | 2.65 | 0.5 |  |  | 0.5 | 03/01/1991 |  | Yes | (U.S. Standard) |  |  |  |  | 100 |  |  | 68.8 |  | 53.8 |  |  |  |  | 20.3 |  |  | 5.7
850201 | 1 | 82 | overlay | BA | 701 | 1 | Bottom | 17 | [14 empty] | 2.677 | 0.6 | 612 | 2208 | 2.65 | 0.5 |  |  | 0.55 | 03/01/1991 |  | Yes | (U.S. Standard) | 100 |  |  |  | 99.4 |  |  | 69.8 |  | 52.2 |  |  |  |  | 17.8 |  |  | 1.2
850201 | 1 | 82 | overlay | BA | 701 | 1 | Bottom | 17 | [14 empty] | 2.677 | 0.6 | 612 | 2208 | 2.65 | 0.5 |  |  | 0.55 | 03/01/1991 |  | Yes | (U.S. Standard) | 100 |  |  |  | 99.4 |  |  | 69.8 |  | 52.2 |  |  |  |  | 17.8 |  |  | 1.2
850201 | 1 | 83 | original | BA | 701 | 3 | Surface | 17 | [14 empty] | 2.67 | 0.82 | 612 | 2208 | 2.657 | 0.75 |  |  | 0.78 | 03/01/1991 |  | Yes | (U.S. Standard) | 100 |  |  |  | 98.3 |  |  | 74 |  | 53.4 |  |  |  |  | 23.1 |  |  | 5.4
850201 | 1 | 83 | original | BA | 701 | 3 | Surface | 17 | [14 empty] | 2.67 | 0.82 | 612 | 2208 | 2.657 | 0.75 |  |  | 0.78 | 03/01/1991 |  | Yes | (U.S. Standard) | 100 |  |  |  | 98.3 |  |  | 74 |  | 53.4 |  |  |  |  | 23.1 |  |  | 5.4
850201 | 1 | 84 | original | BA | 701 | 4 | Bottom | 17 | [14 empty] | 2.698 | 0.8 | 612 | 2208 | 2.688 | 0.68 |  |  | 0.74 | 03/01/1991 |  | Yes | (U.S. Standard) | 100 |  |  |  | 91.2 |  |  | 66.5 |  | 49.5 |  |  |  |  | 21.9 |  |  | 7.5
850201 | 1 | 84 | original | BA | 701 | 4 | Bottom | 17 | [14 empty] | 2.698 | 0.8 | 612 | 2208 | 2.688 | 0.68 |  |  | 0.74 | 03/01/1991 |  | Yes | (U.S. Standard) | 100 |  |  |  | 91.2 |  |  | 66.5 |  | 49.5 |  |  |  |  | 21.9 |  |  | 7.5
850206 | 1 | 85 | overlay | BA | 701 | 1 |  | 17 |  |  |  | 51058 |  | 230 |  | 175 | 15 | 131 | 130 |  | 1 | 0.2 | [9 empty] | 03/01/1991 | This data was obtained from the raw asphalt cement (i.e. not cement extracted from bulk AC samples) | No
850206 | 1 | 85 | overlay | BA | 701 | 1 |  | 17 |  |  |  | 51058 |  | 230 |  | 175 | 15 | 131 | 130 |  | 1 | 0.2 | [9 empty] | 03/01/1991 | This data was obtained from the raw asphalt cement (i.e. not cement extracted from bulk AC samples) | No
850206 | 1 | 86 | overlay | BA | 701 | 1 | Surface | 17 | [14 empty] | 2.673 | 0.67 | 612 | 2208 | 2.627 | 1.46 | 2.762 | 2.649 | 1.11 | 03/01/1991 |  | Yes | (U.S. Standard) | 100 |  |  |  | 98 |  |  | 54.8 |  | 35.8 |  |  |  |  | 15.5 |  |  | 3.6
850206 | 1 | 86 | overlay | BA | 701 | 1 | Surface | 17 | [14 empty] | 2.673 | 0.67 | 612 | 2208 | 2.627 | 1.46 | 2.762 | 2.649 | 1.11 | 03/01/1991 |  | Yes | (U.S. Standard) | 100 |  |  |  | 98 |  |  | 54.8 |  | 35.8 |  |  |  |  | 15.5 |  |  | 3.6
850206 | 1 | 87 | overlay | BA | 701 | 1 | 1st Intermediate | 17 | [14 empty] | 2.656 | 0.73 | 612 | 2208 | 2.632 | 2 | 2.762 | 2.649 | 1 | 03/01/1991 |  | Yes | (U.S. Standard) | 100 |  |  |  | 90.8 |  |  | 49.1 |  | 32 |  |  |  |  | 13.6 |  |  | 3.1
850206 | 1 | 87 | overlay | BA | 701 | 1 | 1st Intermediate | 17 | [14 empty] | 2.656 | 0.73 | 612 | 2208 | 2.632 | 2 | 2.762 | 2.649 | 1 | 03/01/1991 |  | Yes | (U.S. Standard) | 100 |  |  |  | 90.8 |  |  | 49.1 |  | 32 |  |  |  |  | 13.6 |  |  | 3.1
850206 | 1 | 88 | overlay | BA | 701 | 1 | Bottom | 17 | [14 empty] | 2.656 | 0.73 | 612 | 2208 | 2.627 | 1.2 | 2.726 | 2.647 | 1 | 03/01/1991 |  | Yes | (U.S. Standard) | 100 |  |  |  | 94.8 |  |  | 58 |  | 38.7 |  |  |  |  | 14 |  |  | 2.8
850206 | 1 | 88 | overlay | BA | 701 | 1 | Bottom | 17 | [14 empty] | 2.656 | 0.73 | 612 | 2208 | 2.627 | 1.2 | 2.726 | 2.647 | 1 | 03/01/1991 |  | Yes | (U.S. Standard) | 100 |  |  |  | 94.8 |  |  | 58 |  | 38.7 |  |  |  |  | 14 |  |  | 2.8
850206 | 1 | 89 | original | BA | 701 | 3 | Surface | [15 empty] | 2.658 | 0.7 | 612 | 2204 | 2.553 | 2.18 | 2.762 | 2.605 | 1.59 | 03/01/1991 |  | Yes | (U.S. Standard) | 100 |  |  |  | 97 |  |  | 60 |  | 44.1 |  |  |  |  | 21.2 |  |  | 5
850206 | 1 | 89 | original | BA | 701 | 3 | Surface | [15 empty] | 2.658 | 0.7 | 612 | 2204 | 2.553 | 2.18 | 2.762 | 2.605 | 1.59 | 03/01/1991 |  | Yes | (U.S. Standard) | 100 |  |  |  | 97 |  |  | 60 |  | 44.1 |  |  |  |  | 21.2 |  |  | 5
850206 | 1 | 90 | original | BA | 701 | 4 | Bottom | [15 empty] | 2.671 | 0.63 | 612 | 2204 | 2.617 | 1.31 | 2.762 | 2.648 | 1 | 03/01/1991 |  | Yes | (U.S. Standard) | 100 |  |  |  | 89.7 |  |  | 54.2 |  | 39.9 |  |  |  |  | 19.1 |  |  | 4.2
850206 | 1 | 90 | original | BA | 701 | 4 | Bottom | [15 empty] | 2.671 | 0.63 | 612 | 2204 | 2.617 | 1.31 | 2.762 | 2.648 | 1 | 03/01/1991 |  | Yes | (U.S. Standard) | 100 |  |  |  | 89.7 |  |  | 54.2 |  | 39.9 |  |  |  |  | 19.1 |  |  | 4.2
850601 | 1 | 91 | overlay | BA01-03 | 701 | 1 | Surface | 17 | [14 empty] | 2.614 | 0.66 | 612 | 2208 | 2.62 | 0.75 | 2.673 | 2.62 | 0.73 | 03/01/1991 |  | Yes | (U.S. Standard) | 100 |  |  |  | 97.2 |  |  | 59.5 |  | 41 |  |  |  |  | 16.7 |  |  | 2.5
850601 | 1 | 91 | overlay | BA01-03 | 701 | 1 | Surface | 17 | [14 empty] | 2.614 | 0.66 | 612 | 2208 | 2.62 | 0.75 | 2.673 | 2.62 | 0.73 | 03/01/1991 |  | Yes | (U.S. Standard) | 100 |  |  |  | 97.2 |  |  | 59.5 |  | 41 |  |  |  |  | 16.7 |  |  | 2.5
850601 | 1 | 92 | overlay | BA01-03 | 701 | 1 | 1st Intermediate | 17 | [14 empty] | 2.62 | 0.61 | 612 | 2208 | 2.599 | 0.98 | 2.673 | 2.614 | 0.83 | 03/01/1991 |  | Yes | (U.S. Standard) | 100 |  |  |  | 93.8 |  |  | 63.1 |  | 53.4 |  |  |  |  | 19 |  |  | 4.7
850601 | 1 | 92 | overlay | BA01-03 | 701 | 1 | 1st Intermediate | 17 | [14 empty] | 2.62 | 0.61 | 612 | 2208 | 2.599 | 0.98 | 2.673 | 2.614 | 0.83 | 03/01/1991 |  | Yes | (U.S. Standard) | 100 |  |  |  | 93.8 |  |  | 63.1 |  | 53.4 |  |  |  |  | 19 |  |  | 4.7
850601 | 1 | 93 | overlay | BA01-03 | 701 | 1 | Bottom | 17 | [14 empty] | 2.614 | 0.66 | 612 | 2208 | 2.62 | 0.75 | 2.673 | 2.62 | 0.73 | 03/01/1991 |  | Yes | (U.S. Standard) |  |  |  |  | 94 |  |  | 68.3 |  | 47.5 |  |  |  |  | 19.2 |  |  | 3.7
850601 | 1 | 93 | overlay | BA01-03 | 701 | 1 | Bottom | 17 | [14 empty] | 2.614 | 0.66 | 612 | 2208 | 2.62 | 0.75 | 2.673 | 2.62 | 0.73 | 03/01/1991 |  | Yes | (U.S. Standard) |  |  |  |  | 94 |  |  | 68.3 |  | 47.5 |  |  |  |  | 19.2 |  |  | 3.7
850601 | 1 | 94 | original | BA01-02 | 701 | 3 | Surface | 17 | [23 empty] | 03/01/1991 |  | Yes | (U.S. Standard) | 100 |  |  |  | 86.3 |  |  | 58.8 |  | 41.4 |  |  |  |  | 18.4 |  |  | 4.4
850601 | 1 | 94 | original | BA01-02 | 701 | 3 | Surface | 17 | [23 empty] | 03/01/1991 |  | Yes | (U.S. Standard) | 100 |  |  |  | 86.3 |  |  | 58.8 |  | 41.4 |  |  |  |  | 18.4 |  |  | 4.4
850601 | 1 | 95 | original | BA01-02 | 701 | 4 | 1st Intermediate | 17 | [23 empty] | 03/01/1991 |  | No
850601 | 1 | 95 | original | BA01-02 | 701 | 4 | 1st Intermediate | 17 | [23 empty] | 03/01/1991 |  | No
850601 | 1 | 96 | original | BA01-02 | 701 | 4 | 2nd Intermediate | [15 empty] | 2.608 | 0.68 | 612 | 2205 | 2.57 | 1.1 | 2.673 | 2.589 | 0.93 | 03/01/1991 |  | No
850601 | 1 | 96 | original | BA01-02 | 701 | 4 | 2nd Intermediate | [15 empty] | 2.608 | 0.68 | 612 | 2205 | 2.57 | 1.1 | 2.673 | 2.589 | 0.93 | 03/01/1991 |  | No
850601 | 1 | 97 | original | BA01-02 | 703 | 4 | Bottom | [15 empty] | 2.592 | 0.174 | 612 | 2205 | 2.515 | 1.39 | 2.673 | 2.554 | 0.9 | 03/01/1991 |  | Yes | (U.S. Standard) | 100 |  |  |  | 91 |  |  | 60.1 |  | 42.7 |  |  |  |  | 19.4 |  |  | 7.1
850601 | 1 | 97 | original | BA01-02 | 703 | 4 | Bottom | [15 empty] | 2.592 | 0.174 | 612 | 2205 | 2.515 | 1.39 | 2.673 | 2.554 | 0.9 | 03/01/1991 |  | Yes | (U.S. Standard) | 100 |  |  |  | 91 |  |  | 60.1 |  | 42.7 |  |  |  |  | 19.4 |  |  | 7.1

## CLTPP_MAT_AC_TST_2
CSHRP_ID | AC_TST2_ID | SECTION | PAVEMENT_ORIGIN | SAMPLE_CODE | SAMPLE_SOURCE | SURFACE_CODE | LAYER_CODE | LAYER_LOCATION | BULK_SPECIFIC_GRAVITY_MEAN | BULK_SPECIFIC_GRAVITY_MIN | BULK_SPECIFIC_GRAVITY_MAX | BULK_SPECIFIC_GRAVITY_TESTS | BULK_SPEC_GRAVITY_STD_DEV | THEO_MAX_SPEC_GRAV_MEAN | THEO_MAX_SPEC_GRAV_MIN | THEO_MAX_SPEC_GRAV_MAX | THEO_MAX_SPEC_GRAV_TESTS | THEO_MAX_SPEC_GRAV_STD_DEV | PERC_AIR_VOIDS_MEAN | PERC_AIR_VOIDS_MIN | PERC_AIR_VOIDS_MAX | PERC_AIR_VOIDS_TESTS | PERC_AIR_VOIDS_STD_DEV | PERC_VMA_MEAN | PERC_VMA_MIN | PERC_VMA_MAX | PERC_VMA_NO_TESTS | PERC_VMA_STD_DEV | MARSHALLSTABILITY_KN | MARSHALL_FLOW | PERC_ASPHALT_CEMENT | PERC_EFFECTIVE_ASPHALT_CEMENT | DATE_OF_TESTING_REPORT | REMARKS
850201 | 23 | 1 | overlay | BA | Site | 701 | 1 | Surface | 2.412 | 2.409 | 2.417 | 4 | 0.004 | 2.443 | 2.437 | 2.449 | 4 | 0.005 | 1.23 | 1.07 | 1.31 | 4 | 0.1 | [5 empty] | 12 | 16 | 6.3 |  | 01/03/1991 | Data is from test results on the same samples as tested for the AC_TST1 table.
850201 | 23 | 1 | overlay | BA | Site | 701 | 1 | Surface | 2.412 | 2.409 | 2.417 | 4 | 0.004 | 2.443 | 2.437 | 2.449 | 4 | 0.005 | 1.23 | 1.07 | 1.31 | 4 | 0.1 | [5 empty] | 12 | 16 | 6.3 |  | 01/03/1991 | Data is from test results on the same samples as tested for the AC_TST1 table.
850201 | 24 | 1 | overlay | BA | Site | 701 | 1 | 1st Intermediate | 2.411 | 2.408 | 2.418 | 4 | 0.005 | 2.466 | 2.461 | 2.474 | 4 | 0.006 | 2.25 | 1.75 | 2.67 | 4 | 0.4 | [6 empty] | 16 | 6.2 |  | 01/03/1991 | Data is from test results on the same samples as tested for the AC_TST1 table.
850201 | 24 | 1 | overlay | BA | Site | 701 | 1 | 1st Intermediate | 2.411 | 2.408 | 2.418 | 4 | 0.005 | 2.466 | 2.461 | 2.474 | 4 | 0.006 | 2.25 | 1.75 | 2.67 | 4 | 0.4 | [6 empty] | 16 | 6.2 |  | 01/03/1991 | Data is from test results on the same samples as tested for the AC_TST1 table.
850201 | 25 | 1 | overlay | BA | Site | 701 | 1 | Bottom | 2.412 | 2.409 | 2.417 | 4 | 0.004 | 2.443 | 2.437 | 2.449 | 4 | 0.005 | 1.23 | 1.07 | 1.31 | 4 | 0.1 | [5 empty] | 12 | 16 | 6.3 |  | 01/03/1991 | Data is from test results on the same samples as tested for the AC_TST1 table.
850201 | 25 | 1 | overlay | BA | Site | 701 | 1 | Bottom | 2.412 | 2.409 | 2.417 | 4 | 0.004 | 2.443 | 2.437 | 2.449 | 4 | 0.005 | 1.23 | 1.07 | 1.31 | 4 | 0.1 | [5 empty] | 12 | 16 | 6.3 |  | 01/03/1991 | Data is from test results on the same samples as tested for the AC_TST1 table.
850206 | 26 | 1 | overlay | BA | Site | 701 | 1 | Surface | 2.392 | 2.39 | 2.394 | 4 | 0.002 | 2.492 | 2.486 | 2.507 | 4 | 0.01 | 4.01 | 3.74 | 4.51 | 4 | 0.4 | 14.57 | 14.51 | 14.65 | 4 | 0.1 | 11 | 12 | 5.4 |  | 01/03/1991 | Data is from test results on the same samples as tested for the AC_TST1 table.
850206 | 26 | 1 | overlay | BA | Site | 701 | 1 | Surface | 2.392 | 2.39 | 2.394 | 4 | 0.002 | 2.492 | 2.486 | 2.507 | 4 | 0.01 | 4.01 | 3.74 | 4.51 | 4 | 0.4 | 14.57 | 14.51 | 14.65 | 4 | 0.1 | 11 | 12 | 5.4 |  | 01/03/1991 | Data is from test results on the same samples as tested for the AC_TST1 table.
850206 | 27 | 1 | overlay | BA | Site | 701 | 1 | 1st Intermediate | 2.398 | 2.389 | 2.408 | 6 | 0.008 | 2.515 | 2.509 | 2.519 | 6 | 0.004 | 4.63 | 4.07 | 4.97 | 6 | 0.4 | 13.63 | 13.28 | 13.96 | 6 | 0.3 | 10 | 14 | 4.6 |  | 01/03/1991 | Data is from test results on the same samples as tested for the AC_TST1 table.
850206 | 27 | 1 | overlay | BA | Site | 701 | 1 | 1st Intermediate | 2.398 | 2.389 | 2.408 | 6 | 0.008 | 2.515 | 2.509 | 2.519 | 6 | 0.004 | 4.63 | 4.07 | 4.97 | 6 | 0.4 | 13.63 | 13.28 | 13.96 | 6 | 0.3 | 10 | 14 | 4.6 |  | 01/03/1991 | Data is from test results on the same samples as tested for the AC_TST1 table.
850206 | 28 | 1 | overlay | BA | Site | 701 | 1 | Bottom | 2.381 | 2.372 | 2.39 | 2 | 0.013 | 2.512 | 2.51 | 2.513 | 2 | 0.002 | 5.2 | 4.78 | 5.61 | 2 | 0.6 | 14.55 | 14.22 | 14.87 | 2 | 0.5 | 10 | 11 | 5 |  | 01/03/1991 | Data is from test results on the same samples as tested for the AC_TST1 table.
850206 | 28 | 1 | overlay | BA | Site | 701 | 1 | Bottom | 2.381 | 2.372 | 2.39 | 2 | 0.013 | 2.512 | 2.51 | 2.513 | 2 | 0.002 | 5.2 | 4.78 | 5.61 | 2 | 0.6 | 14.55 | 14.22 | 14.87 | 2 | 0.5 | 10 | 11 | 5 |  | 01/03/1991 | Data is from test results on the same samples as tested for the AC_TST1 table.
850206 | 29 | 2 | overlay | BA | Site | 701 | 1 | Surface | 2.382 | 2.38 | 2.383 | 4 | 0.002 | 2.487 | 2.484 | 2.492 | 4 | 0.004 | 4.22 | 4.07 | 4.49 | 4 | 0.2 | 15.03 | 14.99 | 15.1 | 4 | 0.05 | 11 | 13 | 5.5 |  | 01/03/1991 | Data is from test results on the same samples as tested for the AC_TST1 table.
850206 | 29 | 2 | overlay | BA | Site | 701 | 1 | Surface | 2.382 | 2.38 | 2.383 | 4 | 0.002 | 2.487 | 2.484 | 2.492 | 4 | 0.004 | 4.22 | 4.07 | 4.49 | 4 | 0.2 | 15.03 | 14.99 | 15.1 | 4 | 0.05 | 11 | 13 | 5.5 |  | 01/03/1991 | Data is from test results on the same samples as tested for the AC_TST1 table.
850206 | 30 | 2 | overlay | BA | Site | 701 | 1 | Bottom | 2.384 | 2.382 | 2.385 | 2 | 0.002 | 2.506 | 2.506 | 2.507 | 2 | 0.001 | 4.91 | 4.87 | 4.95 | 2 | 0.1 | 14.01 | 13.95 | 14.06 | 2 | 0.08 | 9 | 11 | 4.5 |  | 01/03/1991 | Data is from test results on the same samples as tested for the AC_TST1 table.
850206 | 30 | 2 | overlay | BA | Site | 701 | 1 | Bottom | 2.384 | 2.382 | 2.385 | 2 | 0.002 | 2.506 | 2.506 | 2.507 | 2 | 0.001 | 4.91 | 4.87 | 4.95 | 2 | 0.1 | 14.01 | 13.95 | 14.06 | 2 | 0.08 | 9 | 11 | 4.5 |  | 01/03/1991 | Data is from test results on the same samples as tested for the AC_TST1 table.
850601 | 31 | 1 | overlay | BA | Site | 701 | 1 | Surface | 2.332 | 2.327 | 2.339 | 4 | 0.005 | 2.44 | 2.436 | 2.445 | 4 | 0.005 | 4.44 | 3.98 | 4.83 | 4 | 0.4 | 15.88 | 15.64 | 16.07 | 4 | 0.2 | 15 | 10 | 5.5 |  | 01/03/1991 | Data is from test results on the same samples as tested for the AC_TST1 table.
850601 | 31 | 1 | overlay | BA | Site | 701 | 1 | Surface | 2.332 | 2.327 | 2.339 | 4 | 0.005 | 2.44 | 2.436 | 2.445 | 4 | 0.005 | 4.44 | 3.98 | 4.83 | 4 | 0.4 | 15.88 | 15.64 | 16.07 | 4 | 0.2 | 15 | 10 | 5.5 |  | 01/03/1991 | Data is from test results on the same samples as tested for the AC_TST1 table.
850601 | 32 | 1 | overlay | BA | Site | 701 | 1 | 1st Intermediate | 2.314 | 2.309 | 2.319 | 4 | 0.004 | 2.435 | 2.426 | 2.449 | 4 | 0.01 | 4.99 | 4.41 | 5.72 | 4 | 0.6 | 16.36 | 16.16 | 16.53 | 4 | 0.2 | 13 | 11 | 5.5 |  | 01/03/1991 | Data is from test results on the same samples as tested for the AC_TST1 table.
850601 | 32 | 1 | overlay | BA | Site | 701 | 1 | 1st Intermediate | 2.314 | 2.309 | 2.319 | 4 | 0.004 | 2.435 | 2.426 | 2.449 | 4 | 0.01 | 4.99 | 4.41 | 5.72 | 4 | 0.6 | 16.36 | 16.16 | 16.53 | 4 | 0.2 | 13 | 11 | 5.5 |  | 01/03/1991 | Data is from test results on the same samples as tested for the AC_TST1 table.
850601 | 33 | 1 | overlay | BA | Site | 701 | 1 | Bottom | 2.346 | 2.338 | 2.349 | 4 | 0.005 | 2.455 | 2.447 | 2.46 | 4 | 0.006 | 4.47 | 4 | 4.73 | 4 | 0.3 | 15.85 | 15.72 | 16.12 | 4 | 0.2 | 15 | 11 | 6 |  | 01/03/1991 | Data is from test results on the same samples as tested for the AC_TST1 table.
850601 | 33 | 1 | overlay | BA | Site | 701 | 1 | Bottom | 2.346 | 2.338 | 2.349 | 4 | 0.005 | 2.455 | 2.447 | 2.46 | 4 | 0.006 | 4.47 | 4 | 4.73 | 4 | 0.3 | 15.85 | 15.72 | 16.12 | 4 | 0.2 | 15 | 11 | 6 |  | 01/03/1991 | Data is from test results on the same samples as tested for the AC_TST1 table.

## CLTPP_MAT_CORE_TST_1
CSHRP_ID | CORE_TEST_ID | SECTION | PAVEMENT_ORIGIN | SAMPLE_CODE | SURFACE_CODE | LAYER_CODE | THICKNESS | LAYER_LOCATION | CONSTRUCTION_YEAR | BULK_SPECIFIC_GRAVITY_MEAN | BULK_SPECIFIC_GRAVITY_MIN | BULK_SPECIFIC_GRAVITY_MAX | BULK_SPEC_GRAV_NO_OF_TESTS | BULK_SPEC_GRAVITY_STD_DEV | THEO_MAX_SPEC_GRAV_MEAN | THEO_MAX_SPEC_GRAV_MIN | THEO_MAX_SPEC_GRAV_MAX | THEO_MAX_SPEC_GRAV_NO_OF_TESTS | THEO_MAX_SPEC_GRAV_STD_DEV | PERC_AIR_VOIDS_MEAN | PERC_AIR_VOIDS_MIN | PERC_AIR_VOIDS_MAX | PERC_AIR_VOIDS_OF_TESTS | PERC_AIR_VOIDS_STD_DEV | PERC_VMA_MEAN | PERC_VMA_MIN | PERC_VMA_MAX | PERC_VMA_OF_TESTS | PERC_VMA_STD_DEV | MARSHALL_STABILITY | MARSHALL_FLOW | PERC_ASPHALT_CEMENT | PERC_EFFECTIVE_ASPHALT_CEMENT | DATE_OF_TESTING_REPORT | REMARKS | GRADATION_REPORT | SIEVE_SERIES | PERC_PASSING_28000 | PERC_PASSING_20000 | PERC_PASSING_16000 | PERC_PASSING_14000 | PERC_PASSING_13500 | PERC_PASSING_12500 | PERC_PASSING_10000 | PERC_PASSING_6500 | PERC_PASSING_5000 | PERC_PASSING_2500 | PERC_PASSING_2000 | PERC_PASSING_1250 | PERC_PASSING_900 | PERC_PASSING_630 | PERC_PASSING_400 | PERC_PASSING_315 | PERC_PASSING_160 | PERC_PASSING_80 | PERC_PASSING_71
850201 | 158 | 1 | original | CA01-03 | 701 | 3 | 20 | Surface | 1965 | 2.444 | 2.424 | 2.471 | 3 | 0.024 | 2.476 | 2.466 | 2.484 | 3 | 0.009 | 1.28 | 0.52 | 1.7 | 3 | 0.7 | [5 empty] | 12 | 15 | 5.9 |  | 03/01/1991 |  | Yes | (U.S. Standard) | [5 empty] | 100 |  |  | 77.8 |  | 52.4 |  |  |  | 22.3 |  |  | 7.2
850201 | 158 | 1 | original | CA01-03 | 701 | 3 | 20 | Surface | 1965 | 2.444 | 2.424 | 2.471 | 3 | 0.024 | 2.476 | 2.466 | 2.484 | 3 | 0.009 | 1.28 | 0.52 | 1.7 | 3 | 0.7 | [5 empty] | 12 | 15 | 5.9 |  | 03/01/1991 |  | Yes | (U.S. Standard) | [5 empty] | 100 |  |  | 77.8 |  | 52.4 |  |  |  | 22.3 |  |  | 7.2
850201 | 159 | 1 | original | CA01-03 | 701 | 4 | 43 | Bottom | 1965 | 2.438 | 2.423 | 2.451 | 3 | 0.014 | 2.457 | 2.538 | 2.558 | 3 | 0.01 | 4.29 | 3.43 | 5.28 | 3 | 0.9 | [5 empty] | 12 | 12 | 5.9 |  | 03/01/1991 |  | Yes | (U.S. Standard) |  | 100 |  |  |  | 87 |  |  | 55.2 |  | 40.4 |  |  |  | 19 |  |  | 4.9
850201 | 159 | 1 | original | CA01-03 | 701 | 4 | 43 | Bottom | 1965 | 2.438 | 2.423 | 2.451 | 3 | 0.014 | 2.457 | 2.538 | 2.558 | 3 | 0.01 | 4.29 | 3.43 | 5.28 | 3 | 0.9 | [5 empty] | 12 | 12 | 5.9 |  | 03/01/1991 |  | Yes | (U.S. Standard) |  | 100 |  |  |  | 87 |  |  | 55.2 |  | 40.4 |  |  |  | 19 |  |  | 4.9
850201 | 160 | 2 | original | CA04-06 | 701 | 3 | 14 | Surface | 1965 | 2.408 | 2.405 | 2.412 | 2 | 0.005 | 2.474 | 2.466 | 2.483 | 2 | 0.012 | 2.66 | 2.19 | 3.14 | 2 | 0.7 | [5 empty] | 12 | 15 | 5.9 |  | 03/01/1991 |  | Yes | (U.S. Standard) | [5 empty] | 100 |  |  | 77.8 |  | 52.4 |  |  |  | 22.3 |  |  | 7.2
850201 | 160 | 2 | original | CA04-06 | 701 | 3 | 14 | Surface | 1965 | 2.408 | 2.405 | 2.412 | 2 | 0.005 | 2.474 | 2.466 | 2.483 | 2 | 0.012 | 2.66 | 2.19 | 3.14 | 2 | 0.7 | [5 empty] | 12 | 15 | 5.9 |  | 03/01/1991 |  | Yes | (U.S. Standard) | [5 empty] | 100 |  |  | 77.8 |  | 52.4 |  |  |  | 22.3 |  |  | 7.2
850201 | 161 | 2 | original | CA04-06 | 701 | 4 | 38 | Bottom | 1965 | 2.412 | 2.403 | 2.421 | 2 | 0.012 | 2.555 | 2.536 | 2.574 | 2 | 0.027 | 5.58 | 4.53 | 6.64 | 2 | 1.5 | [5 empty] | 12 | 12 | 5.9 |  | 03/01/1991 |  | Yes | (U.S. Standard) |  | 100 |  |  |  | 87 |  |  | 55.2 |  | 40.4 |  |  |  | 19 |  |  | 4.9
850201 | 161 | 2 | original | CA04-06 | 701 | 4 | 38 | Bottom | 1965 | 2.412 | 2.403 | 2.421 | 2 | 0.012 | 2.555 | 2.536 | 2.574 | 2 | 0.027 | 5.58 | 4.53 | 6.64 | 2 | 1.5 | [5 empty] | 12 | 12 | 5.9 |  | 03/01/1991 |  | Yes | (U.S. Standard) |  | 100 |  |  |  | 87 |  |  | 55.2 |  | 40.4 |  |  |  | 19 |  |  | 4.9
850206 | 162 | 1 | original | CA01-03 | 701 | 3 | 46 | Surface | 1965 | 2.465 | 2.455 | 2.481 | 3 | 0.014 | 2.501 | 2.496 | 2.504 | 3 | 0.004 | 1.44 | 0.84 | 1.84 | 3 | 0.5 | 9.17 | 8.57 | 9.53 | 3 | 0.5 | 18 | 12 | 4.1 |  | 03/01/1991 |  | Yes | (U.S. Standard) |  | 100 |  |  |  | 97 |  |  | 57.6 |  | 40.1 |  |  |  | 19.4 |  |  | 5.3
850206 | 162 | 1 | original | CA01-03 | 701 | 3 | 46 | Surface | 1965 | 2.465 | 2.455 | 2.481 | 3 | 0.014 | 2.501 | 2.496 | 2.504 | 3 | 0.004 | 1.44 | 0.84 | 1.84 | 3 | 0.5 | 9.17 | 8.57 | 9.53 | 3 | 0.5 | 18 | 12 | 4.1 |  | 03/01/1991 |  | Yes | (U.S. Standard) |  | 100 |  |  |  | 97 |  |  | 57.6 |  | 40.1 |  |  |  | 19.4 |  |  | 5.3
850206 | 163 | 1 | original | CA01-03 | 701 | 4 | 46 | Bottom | 1965 | 2.412 | 2.406 | 2.421 | 3 | 0.008 | 2.515 | 2.512 | 2.519 | 3 | 0.004 | 4.07 | 3.89 | 4.26 | 3 | 0.2 | 13.6 | 12.3 | 12.9 | 3 | 0.3 | 14 | 11 | 4.2 |  | 03/01/1991 |  | Yes | (U.S. Standard) |  | 100 |  |  |  | 87 |  |  | 50.8 |  | 37.1 |  |  |  | 15.9 |  |  | 3.6
850206 | 163 | 1 | original | CA01-03 | 701 | 4 | 46 | Bottom | 1965 | 2.412 | 2.406 | 2.421 | 3 | 0.008 | 2.515 | 2.512 | 2.519 | 3 | 0.004 | 4.07 | 3.89 | 4.26 | 3 | 0.2 | 13.6 | 12.3 | 12.9 | 3 | 0.3 | 14 | 11 | 4.2 |  | 03/01/1991 |  | Yes | (U.S. Standard) |  | 100 |  |  |  | 87 |  |  | 50.8 |  | 37.1 |  |  |  | 15.9 |  |  | 3.6
850206 | 164 | 2 | original | CA04-06 | 701 | 3 | 46 | Surface | 1965 | 2.464 | 2.457 | 2.472 | 3 | 0.008 | 2.493 | 2.485 | 2.501 | 3 | 0.008 | 1.15 | 0.8 | 1.76 | 3 | 0.5 | 9.1 | 8.81 | 9.36 | 3 | 0.3 | 16 | 13 | 3.9 |  | 03/01/1991 |  | Yes | (U.S. Standard) |  | 100 |  |  |  | 97 |  |  | 57.4 |  | 40.1 |  |  |  | 19.4 |  |  | 5.3
850206 | 164 | 2 | original | CA04-06 | 701 | 3 | 46 | Surface | 1965 | 2.464 | 2.457 | 2.472 | 3 | 0.008 | 2.493 | 2.485 | 2.501 | 3 | 0.008 | 1.15 | 0.8 | 1.76 | 3 | 0.5 | 9.1 | 8.81 | 9.36 | 3 | 0.3 | 16 | 13 | 3.9 |  | 03/01/1991 |  | Yes | (U.S. Standard) |  | 100 |  |  |  | 97 |  |  | 57.4 |  | 40.1 |  |  |  | 19.4 |  |  | 5.3
850206 | 165 | 2 | original | CA04-06 | 701 | 4 | 47 | Bottom | 1965 | 2.45 | 2.435 | 2.468 | 3 | 0.017 | 2.506 | 2.501 | 2.511 | 3 | 0.005 | 2.26 | 1.56 | 3.03 | 3 | 0.7 | 11.3 | 10.6 | 11.8 | 3 | 0.6 | 12 | 11 | 4.1 |  | 03/01/1991 |  | Yes | (U.S. Standard) |  | 100 |  |  |  | 87 |  |  | 50.8 |  | 37.1 |  |  |  | 15.9 |  |  | 3.6
850206 | 165 | 2 | original | CA04-06 | 701 | 4 | 47 | Bottom | 1965 | 2.45 | 2.435 | 2.468 | 3 | 0.017 | 2.506 | 2.501 | 2.511 | 3 | 0.005 | 2.26 | 1.56 | 3.03 | 3 | 0.7 | 11.3 | 10.6 | 11.8 | 3 | 0.6 | 12 | 11 | 4.1 |  | 03/01/1991 |  | Yes | (U.S. Standard) |  | 100 |  |  |  | 87 |  |  | 50.8 |  | 37.1 |  |  |  | 15.9 |  |  | 3.6
850601 | 166 | 1 | original | CA01-03 | 701 | 3 | 29 | Surface | 1967 | 2.387 | 2.379 | 2.394 | 3 | 0.008 | 2.417 | 2.408 | 2.423 | 3 | 0.008 | 1.21 | 0.79 | 1.82 | 3 | 0.5 | [5 empty] | 19 | 16 | 5.4 |  | 03/01/1991 |  | Yes | (U.S. Standard) |  | 100 |  |  |  | 98 |  |  | 63.1 |  | 43.6 |  |  |  | 20.2 |  |  | 6.2
850601 | 166 | 1 | original | CA01-03 | 701 | 3 | 29 | Surface | 1967 | 2.387 | 2.379 | 2.394 | 3 | 0.008 | 2.417 | 2.408 | 2.423 | 3 | 0.008 | 1.21 | 0.79 | 1.82 | 3 | 0.5 | [5 empty] | 19 | 16 | 5.4 |  | 03/01/1991 |  | Yes | (U.S. Standard) |  | 100 |  |  |  | 98 |  |  | 63.1 |  | 43.6 |  |  |  | 20.2 |  |  | 6.2
850601 | 167 | 1 | original | CA01-03 | 701 | 4 | 41 | 1st Intermediate | 1967 | 2.36 | 2.33 | 2.39 | 3 | 0.03 | 2.433 | 2.425 | 2.439 | 3 | 0.007 | 2.98 | 1.44 | 4.47 | 3 | 1.5 | [5 empty] | 19 | 16 | 5.3 |  | 03/01/1991 |  | Yes | (U.S. Standard) |  | 100 |  |  |  | 95 |  |  | 65.2 |  | 44.8 |  |  |  | 19.6 |  |  | 5.9
850601 | 167 | 1 | original | CA01-03 | 701 | 4 | 41 | 1st Intermediate | 1967 | 2.36 | 2.33 | 2.39 | 3 | 0.03 | 2.433 | 2.425 | 2.439 | 3 | 0.007 | 2.98 | 1.44 | 4.47 | 3 | 1.5 | [5 empty] | 19 | 16 | 5.3 |  | 03/01/1991 |  | Yes | (U.S. Standard) |  | 100 |  |  |  | 95 |  |  | 65.2 |  | 44.8 |  |  |  | 19.6 |  |  | 5.9
850601 | 168 | 1 | original | CA01-03 | 701 | 4 | 32 | 2nd Intermediate | 1960 | 2.299 | 2.284 | 2.316 | 3 | 0.016 | 2.48 | 2.476 | 2.482 | 3 | 0.003 | 7.3 | 6.46 | 7.94 | 3 | 0.8 | 16 | 15.4 | 16.6 | 3 | 0.6 | 16 | 13 | 5.3 |  | 03/01/1991 |  | Yes | (U.S. Standard) | [5 empty] | 100 |  |  | 70.4 |  | 48.2 |  |  |  | 20.7 |  |  | 5.2
850601 | 168 | 1 | original | CA01-03 | 701 | 4 | 32 | 2nd Intermediate | 1960 | 2.299 | 2.284 | 2.316 | 3 | 0.016 | 2.48 | 2.476 | 2.482 | 3 | 0.003 | 7.3 | 6.46 | 7.94 | 3 | 0.8 | 16 | 15.4 | 16.6 | 3 | 0.6 | 16 | 13 | 5.3 |  | 03/01/1991 |  | Yes | (U.S. Standard) | [5 empty] | 100 |  |  | 70.4 |  | 48.2 |  |  |  | 20.7 |  |  | 5.2
850601 | 169 | 1 | original | CA01-03 | 701 | 4 | 50 | Bottom | 1960 | 2.324 | 2.283 | 2.375 | 3 | 0.047 | 2.478 | 2.457 | 2.49 | 3 | 0.019 | 6.2 | 3.34 | 8.24 | 3 | 2.6 | 13.2 | 11.3 | 14.7 | 3 | 1.8 | 18 | 14 | 4.6 |  | 03/01/1991 |  | Yes | (U.S. Standard) |  | 100 |  |  |  | 91 |  |  | 64.2 |  | 44.3 |  |  |  | 19.8 |  |  | 5
850601 | 169 | 1 | original | CA01-03 | 701 | 4 | 50 | Bottom | 1960 | 2.324 | 2.283 | 2.375 | 3 | 0.047 | 2.478 | 2.457 | 2.49 | 3 | 0.019 | 6.2 | 3.34 | 8.24 | 3 | 2.6 | 13.2 | 11.3 | 14.7 | 3 | 1.8 | 18 | 14 | 4.6 |  | 03/01/1991 |  | Yes | (U.S. Standard) |  | 100 |  |  |  | 91 |  |  | 64.2 |  | 44.3 |  |  |  | 19.8 |  |  | 5
850601 | 170 | 2 | original | CA04-06 | 701 | 3 | 36 | Surface | 1967 | 2.353 | 2.326 | 2.371 | 3 | 0.024 | 2.422 | 2.409 | 2.44 | 3 | 0.016 | 2.87 | 1.94 | 4.67 | 3 | 1.6 | [5 empty] | 19 | 16 | 5.4 |  | 03/01/1991 |  | Yes | (U.S. Standard) |  | 100 |  |  |  | 98 |  |  | 63.1 |  | 43.6 |  |  |  | 20.2 |  |  | 6.2
850601 | 170 | 2 | original | CA04-06 | 701 | 3 | 36 | Surface | 1967 | 2.353 | 2.326 | 2.371 | 3 | 0.024 | 2.422 | 2.409 | 2.44 | 3 | 0.016 | 2.87 | 1.94 | 4.67 | 3 | 1.6 | [5 empty] | 19 | 16 | 5.4 |  | 03/01/1991 |  | Yes | (U.S. Standard) |  | 100 |  |  |  | 98 |  |  | 63.1 |  | 43.6 |  |  |  | 20.2 |  |  | 6.2
850601 | 171 | 2 | original | CA04-06 | 701 | 4 | 41 | 1st Intermediate | 1967 | 2.356 | 2.349 | 2.369 | 3 | 0.011 | 2.42 | 2.413 | 2.425 | 3 | 0.006 | 2.66 | 2.23 | 3.09 | 3 | 0.4 | [5 empty] | 19 | 16 | 5.3 |  | 03/01/1991 |  | Yes | (U.S. Standard) |  | 100 |  |  |  | 95 |  |  | 65.2 |  | 44.8 |  |  |  | 19.6 |  |  | 5.9
850601 | 171 | 2 | original | CA04-06 | 701 | 4 | 41 | 1st Intermediate | 1967 | 2.356 | 2.349 | 2.369 | 3 | 0.011 | 2.42 | 2.413 | 2.425 | 3 | 0.006 | 2.66 | 2.23 | 3.09 | 3 | 0.4 | [5 empty] | 19 | 16 | 5.3 |  | 03/01/1991 |  | Yes | (U.S. Standard) |  | 100 |  |  |  | 95 |  |  | 65.2 |  | 44.8 |  |  |  | 19.6 |  |  | 5.9
850601 | 172 | 2 | original | CA04-06 | 701 | 4 | 31 | 2nd Intermediate | 1960 | 2.273 | 2.27 | 2.276 | 3 | 0.003 | 2.48 | 2.476 | 2.485 | 3 | 0.004 | 8.37 | 8.08 | 8.65 | 3 | 0.3 | 17 | 16.9 | 17.1 | 3 | 0.1 | 16 | 13 | 5.3 |  | 03/01/1991 |  | Yes | (U.S. Standard) | [5 empty] | 100 |  |  | 70.4 |  | 48.2 |  |  |  | 20.7 |  |  | 5.2
850601 | 172 | 2 | original | CA04-06 | 701 | 4 | 31 | 2nd Intermediate | 1960 | 2.273 | 2.27 | 2.276 | 3 | 0.003 | 2.48 | 2.476 | 2.485 | 3 | 0.004 | 8.37 | 8.08 | 8.65 | 3 | 0.3 | 17 | 16.9 | 17.1 | 3 | 0.1 | 16 | 13 | 5.3 |  | 03/01/1991 |  | Yes | (U.S. Standard) | [5 empty] | 100 |  |  | 70.4 |  | 48.2 |  |  |  | 20.7 |  |  | 5.2
850601 | 173 | 2 | original | CA04-06 | 701 | 4 | 49 | Bottom | 1960 | 2.318 | 2.264 | 2.353 | 3 | 0.048 | 2.473 | 2.445 | 2.499 | 3 | 0.022 | 6.22 | 4.38 | 9.4 | 3 | 2.2 | 13.6 | 12.3 | 15.7 | 3 | 1.8 | 18 | 14 | 4.6 |  | 03/01/1991 |  | Yes | (U.S. Standard) |  | 100 |  |  |  | 91 |  |  | 64.2 |  | 44.3 |  |  |  | 19.3 |  |  | 5
850601 | 173 | 2 | original | CA04-06 | 701 | 4 | 49 | Bottom | 1960 | 2.318 | 2.264 | 2.353 | 3 | 0.048 | 2.473 | 2.445 | 2.499 | 3 | 0.022 | 6.22 | 4.38 | 9.4 | 3 | 2.2 | 13.6 | 12.3 | 15.7 | 3 | 1.8 | 18 | 14 | 4.6 |  | 03/01/1991 |  | Yes | (U.S. Standard) |  | 100 |  |  |  | 91 |  |  | 64.2 |  | 44.3 |  |  |  | 19.3 |  |  | 5

## CLTPP_MAT_CORE_TST_2
CSHRP_ID | CORE_TEST_ID | SECTION | PAVEMENT_ORIGIN | SAMPLE_CODE | SURFACE_CODE | LAYER_CODE | LAYER_LOCATION | CONSTRUCTION_YEAR | THICKNESS_MEAN | THICKNESS_MIN | THICKNESS_MAX | THICKNESS_NO_OF_TESTS | THICKNESS_STD_DEV | BULK_SPECIFIC_GRAVITY_MEAN | BULK_SPECIFIC_GRAVITY_MIN | BULK_SPECIFIC_GRAVITY_MAX | BULK_SPEC_GRAVITY_NO_OF_TESTS | BULK_SPECIFIC_GRAVITY_STD_DEV | DATE_OF_TESTING_REPORT | REMARKS
850201 | 48 | 1 | overlay | CA51-53 | 701 | 1 | Surface | 1989 | 28 | 21 | 35 | 3 | 10 | 2.349 | 2.272 | 2.39 | 3 | 0.067 | 03/01/1991
850201 | 48 | 1 | overlay | CA51-53 | 701 | 1 | Surface | 1989 | 28 | 21 | 35 | 3 | 10 | 2.349 | 2.272 | 2.39 | 3 | 0.067 | 03/01/1991
850201 | 49 | 1 | overlay | CA51-53 | 701 | 1 | 1st Intermediate | 1989 | 38 | 33 | 43 | 3 | 7 | 2.401 | 2.399 | 2.403 | 3 | 0.002 | 03/01/1991
850201 | 49 | 1 | overlay | CA51-53 | 701 | 1 | 1st Intermediate | 1989 | 38 | 33 | 43 | 3 | 7 | 2.401 | 2.399 | 2.403 | 3 | 0.002 | 03/01/1991
850201 | 50 | 1 | overlay | CA51-53 | 701 | 1 | Bottom | 1989 | 51 | 46 | 56 | 3 | 7 | 2.337 | 2.295 | 2.403 | 3 | 0.058 | 03/01/1991
850201 | 50 | 1 | overlay | CA51-53 | 701 | 1 | Bottom | 1989 | 51 | 46 | 56 | 3 | 7 | 2.337 | 2.295 | 2.403 | 3 | 0.058 | 03/01/1991
850201 | 51 | 2 | overlay | CA54-56 | 701 | 1 | Surface | 1989 | 38 | 33 | 43 | 3 | 5 | 2.34 | 2.313 | 2.38 | 3 | 0.035 | 03/01/1991
850201 | 51 | 2 | overlay | CA54-56 | 701 | 1 | Surface | 1989 | 38 | 33 | 43 | 3 | 5 | 2.34 | 2.313 | 2.38 | 3 | 0.035 | 03/01/1991
850201 | 52 | 2 | overlay | CA54-56 | 701 | 1 | Bottom | 1989 | 35 | 40 | 30 | 3 | 5 | 2.376 | 2.311 | 2.411 | 3 | 0.057 | 03/01/1991
850201 | 52 | 2 | overlay | CA54-56 | 701 | 1 | Bottom | 1989 | 35 | 40 | 30 | 3 | 5 | 2.376 | 2.311 | 2.411 | 3 | 0.057 | 03/01/1991
850206 | 53 | 1 | overlay | CA51-53 | 701 | 1 | Surface | 1990 | 45 | 45 | 46 | 3 | 0.5 | 2.362 | 2.334 | 2.401 | 3 | 0.029 | 03/01/1991
850206 | 53 | 1 | overlay | CA51-53 | 701 | 1 | Surface | 1990 | 45 | 45 | 46 | 3 | 0.5 | 2.362 | 2.334 | 2.401 | 3 | 0.029 | 03/01/1991
850206 | 54 | 1 | overlay | CA51-53 | 701 | 1 | 1st Intermediate | 1990 | 37 | 35 | 42 | 3 | 3.3 | 2.361 | 2.344 | 2.376 | 3 | 0.013 | 03/01/1991
850206 | 54 | 1 | overlay | CA51-53 | 701 | 1 | 1st Intermediate | 1990 | 37 | 35 | 42 | 3 | 3.3 | 2.361 | 2.344 | 2.376 | 3 | 0.013 | 03/01/1991
850206 | 55 | 1 | overlay | CA51-53 | 701 | 1 | Bottom | 1990 | 24 | 18 | 27 | 3 | 4.2 | 2.363 | 2.33 | 2.387 | 3 | 0.024 | 03/01/1991
850206 | 55 | 1 | overlay | CA51-53 | 701 | 1 | Bottom | 1990 | 24 | 18 | 27 | 3 | 4.2 | 2.363 | 2.33 | 2.387 | 3 | 0.024 | 03/01/1991
850206 | 56 | 2 | overlay | CA54-56 | 701 | 1 | Surface | 1990 | 43 | 40 | 45 | 3 | 2.2 | 2.353 | 2.349 | 2.358 | 3 | 0.004 | 03/01/1991
850206 | 56 | 2 | overlay | CA54-56 | 701 | 1 | Surface | 1990 | 43 | 40 | 45 | 3 | 2.2 | 2.353 | 2.349 | 2.358 | 3 | 0.004 | 03/01/1991
850206 | 57 | 2 | overlay | CA54-56 | 701 | 1 | Bottom | 1990 | 20 | 15 | 25 | 3 | 4.1 | 2.373 | 2.367 | 2.38 | 3 | 0.005 | 03/01/1991
850206 | 57 | 2 | overlay | CA54-56 | 701 | 1 | Bottom | 1990 | 20 | 15 | 25 | 3 | 4.1 | 2.373 | 2.367 | 2.38 | 3 | 0.005 | 03/01/1991
850601 | 58 | 1 | overlay | CA51-53 | 701 | 1 | Surface | 1989 | 40 | 38 | 40 | 3 | 1 | 2.24 | 2.218 | 2.256 | 3 | 0.02 | 03/01/1991
850601 | 58 | 1 | overlay | CA51-53 | 701 | 1 | Surface | 1989 | 40 | 38 | 40 | 3 | 1 | 2.24 | 2.218 | 2.256 | 3 | 0.02 | 03/01/1991
850601 | 59 | 1 | overlay | CA51-53 | 701 | 1 | 1st Intermediate | 1989 | 42 | 34 | 54 | 3 | 11 | 2.33 | 2.287 | 2.383 | 3 | 0.049 | 03/01/1991
850601 | 59 | 1 | overlay | CA51-53 | 701 | 1 | 1st Intermediate | 1989 | 42 | 34 | 54 | 3 | 11 | 2.33 | 2.287 | 2.383 | 3 | 0.049 | 03/01/1991
850601 | 60 | 1 | overlay | CA51-53 | 701 | 1 | Bottom | 1989 | 40 | 39 | 41 | 2 | 1.4 | 2.24 | 2.235 | 2.245 | 2 | 0.005 | 03/01/1991
850601 | 60 | 1 | overlay | CA51-53 | 701 | 1 | Bottom | 1989 | 40 | 39 | 41 | 2 | 1.4 | 2.24 | 2.235 | 2.245 | 2 | 0.005 | 03/01/1991
850601 | 61 | 2 | overlay | CA54-56 | 701 | 1 | Surface | 1989 | 36 | 22 | 45 | 3 | 13 | 2.17 | 2.151 | 2.189 | 2 | 0.023 | 03/01/1991
850601 | 61 | 2 | overlay | CA54-56 | 701 | 1 | Surface | 1989 | 36 | 22 | 45 | 3 | 13 | 2.17 | 2.151 | 2.189 | 2 | 0.023 | 03/01/1991
850601 | 62 | 2 | overlay | CA54-56 | 701 | 1 | Bottom | 1989 | 38 | 30 | 48 | 3 | 9 | 2.23 | 2.218 | 2.239 | 3 | 0.011 | 03/01/1991
850601 | 62 | 2 | overlay | CA54-56 | 701 | 1 | Bottom | 1989 | 38 | 30 | 48 | 3 | 9 | 2.23 | 2.218 | 2.239 | 3 | 0.011 | 03/01/1991

## Table Reference
TABLE_NAME | TABLE_ALIAS | DESCRIPTION
CLTPP_DESC_ASBUILT | Cltpp Desc Asbuilt | Identification, location and description of the experimental test sites and as-built pavement structure information
CLTPP_MAT_AC_TST_1 | Cltpp Mat Ac Tst 1 | Laboratory Tests conducted on asphalt concrete cores and on bulk uncompacted AC samples retrieved before and after rehabilitation
CLTPP_MAT_AC_TST_2 | Cltpp Mat Ac Tst 2 | Laboratory Tests conducted on bulk uncompacted AC samples retrieved from either the paver or the asphalt plant during rehabilitation
CLTPP_MAT_CORE_TST_1 | Cltpp Mat Core Tst 1 | Laboratory Tests conducted on asphalt concrete cores retrieved before and after rehabilitation
CLTPP_MAT_CORE_TST_2 | Cltpp Mat Core Tst 2 | Laboratory Tests conducted on asphalt concrete cores retrieved after rehabilitation

## Field Reference
TABLE_NAME | FIELD_NAME | FIELD_ALIAS | DESCRIPTION
CLTPP_DESC_ASBUILT | SUBSURFACE_DRAINAGE | Subsurface Drainage | The method of water drainage underneath the asphalt concrete surface; e.g. longitudinal, transverse, blanket
CLTPP_DESC_ASBUILT | ORIG_PAV_DESCR | Orig Pav Descr | Specific code to describe the pavement surface material type which existed prior to the overlay
CLTPP_DESC_ASBUILT | MILL_DEPTH | Mill Depth | Depth of milling in millimeters prior to placement of overlay
CLTPP_DESC_ASBUILT | OVERLAY_MATL_CODE | Overlay Matl Code | Specific code to describe the overlay material type
CLTPP_DESC_ASBUILT | BASE_DESCR | Base Descr | General description code of the base layer material
CLTPP_DESC_ASBUILT | SUBBASE_DESCR | Subbase Descr | General description of the subbase layer material
CLTPP_DESC_ASBUILT | TOTAL_SHOULDER_WIDTH_OUTSIDE | Total Shoulder Width Outside | The total width of the outside shoulder to the nearest tenth of a metre
CLTPP_DESC_ASBUILT | LATITUDE_DEG | Latitude Deg | Degrees of latitude at which the C-SHRP site is located
CLTPP_DESC_ASBUILT | LATITUDE_MIN | Latitude Min | Minutes of latitude, which combined with the degrees of latitude, locate the test site geographically
CLTPP_DESC_ASBUILT | LONG_MIN | Long Min | Minutes of longitude, which combined with the degrees of longitude, locate the test site geographically
CLTPP_DESC_ASBUILT | FROST_PENETRATION | Frost Penetration | Four digit number for estimating the maximum frost penetration in metres
CLTPP_DESC_ASBUILT | ENVIRONMENT_TYPE | Environment Type | General description of the climatic zone where the test site is located; i.e. wet-no freeze
CLTPP_DESC_ASBUILT | FREEZE_INDEX | Freeze Index | Historical average annual freezing index (in degree Celsius-days); e.g. ten degree days= 10 days with a mean air temp. of 1 degree below freezing or 5 days with a mean air temp. of 2 degrees below freezing
CLTPP_DESC_ASBUILT | ANNUAL_PRECIP | Annual Precip | Historical average annual precipitation, in mm of water, in the vicinity of the test site (10mm of snowfall=1mm or rainfall)
CLTPP_DESC_ASBUILT | ANNUAL_AIR_FREEZE_CYCLES | Annual Air Freeze Cycles | Historical avg annual # of freeze-thaw cycles (estimated from mean air temp. in the vicinity of the site); an air freeze-thaw cycle occurs when the air temp drops below later rises above the freezing point, regardless of duration of time below freezing
CLTPP_DESC_ASBUILT | TEMP_GRADIENT | Temp Gradient | Historical average temperature range in the vicinity of the test site; i.e. (monthly mean daily max temp) - (monthly mean daily min temp)
CLTPP_DESC_ASBUILT | AVG_EST_ANNUAL_ESALS_REHAB | Avg Est Annual Esals Rehab | Average annual Equivalent Single Axle Load (ESAL) in the first 4 years after rehabilitation of the site; the ESAL values were estimated by each agency from traffic volume counts, vehicle classification counts truck weight measurements
CLTPP_DESC_ASBUILT | ORIG_CONSTR_YEAR | Orig Constr Year | Total thickness of the asphalt concrete pavement immediately before the C-LTPP experiment began (i.e. prior to placement of the overlay in 1989 or 1990)
CLTPP_DESC_ASBUILT | CSHRP_ID | Cshrp Id | C-SHRP test site identification number
CLTPP_DESC_ASBUILT | PROVINCE | Province | Province where the C-SHRP test site is located
CLTPP_DESC_ASBUILT | HIGHWAY | Highway No | The number assigned to the highway in which the test site is located
CLTPP_DESC_ASBUILT | SITE_LOCATION | Site Location | A brief description of the site location, e.g. between junctions of highways 21 and 816, approximately 16km east of Halifax
CLTPP_DESC_ASBUILT | NO_OF_THROUGH_LANES | No Of Through Lanes | The total number of through lanes (exclusive of access roads) in one direction
CLTPP_DESC_ASBUILT | CSHRP_LANE_DES | Cshrp Lane Des | The direction (WB, EB, NB, or SB) and location (travelling or passing lane) of the C-SHRP study lane
CLTPP_DESC_ASBUILT | SHOULDER_TYPE | Shoulder Type | Description of the pavement shoulder (paved or unpaved)
CLTPP_DESC_ASBUILT | TOTAL_SHOULDER_WIDTH_INSIDE | Total Shoulder Width Inside | The total width of the inside shoulder to the nearest tenth of a metre
CLTPP_DESC_ASBUILT | ORIG_PAV_THICK | Orig Pav Thick | General description of the type of material in the original asphalt concrete pavement surface prior to overlay
CLTPP_DESC_ASBUILT | ORIG_PAV_MAT_CODE | Orig Pav Mat Code | Date when the C-LTPP experiment offically began at each test site (i.e. the date when the overlay was placed)
CLTPP_DESC_ASBUILT | DATE_REHAB | Date Rehab | Date when the C-LTPP experiment offically began at each test site (i.e. the date when the overlay was placed)
CLTPP_DESC_ASBUILT | EXPERI_TYPE_CODE | Experi Type Code | Description of the specific topic of study at the adjacent test sections of each test site; e.g. performance comparisons of different overlay thicknesses, performance comparisons of RAP vs virgin AC, etc…
CLTPP_DESC_ASBUILT | OVERLAY_THICK | Overlay Thick | The total thickness of the asphalt concrete overlay
CLTPP_DESC_ASBUILT | OVERLAY_DESCR | Overlay Descr | General description of the type of material that makes up the asphalt concrete overlay
CLTPP_DESC_ASBUILT | TOTAL_AC_THICK | Total Ac Thick | Resulting total asphalt concrete thickness after placement of overlay (equals "thickness of original AC" minus "mill depth" plus "thickness of overlay")
CLTPP_DESC_ASBUILT | BASE_THICK | Base Thick | Total thickness of the base layer, estimated from a test pit excavation and/or borehole sampling
CLTPP_DESC_ASBUILT | BASE_CLASS_CODE | Base Class Code | Specific code related to the soil classification and description of the base material
CLTPP_DESC_ASBUILT | SUBBASE_THICK | Subbase Thick | Total thickness of the subbase layer, estimated from a test pit excavation and/or borehole sampling
CLTPP_DESC_ASBUILT | SUBBASE_CLASS_CODE | Subbase Class Code | Specific code related to the soil classification and description of the subbase material
CLTPP_DESC_ASBUILT | SECTION | Section | Test section number at each C-SHRP test site (each site has from two to four 150m test sections)
CLTPP_DESC_ASBUILT | HWY_FUNCTIONAL_CLASS | Hwy Functional Class | Classification of the highway depending on its primary use, e.g. Trans Canada, principal arterial
CLTPP_DESC_ASBUILT | KILOMETRE_POINT | Kilometre Point | The station (in kilometres) used by the provincial highway agency for geographical locations
CLTPP_DESC_ASBUILT | CSHRP_LANE_WIDTH | Cshrp Lane Width | The width of the C-SHRP study lane to the nearest tenth of a metre
CLTPP_DESC_ASBUILT | SUBGRADE_DESCR | Subgrade Descr | General description of the subgrade soil
CLTPP_DESC_ASBUILT | REMARKS | Remarks | Comments
CLTPP_DESC_ASBUILT | LONG_DEG | Long Deg | Degrees of longitude at which the C-SHRP site is located
CLTPP_DESC_ASBUILT | ELEV_ABOVE_SEA_LEVEL | Elev Above Sea Level | Approximate elevation of the pavement test site in metres above sea level
CLTPP_DESC_ASBUILT | ANNUAL_DAYS_WITH_PRECIP | Annual No Days With Precip | Historical average annual number of days in which precipitation was recorded in the vicinity of the test site
CLTPP_DESC_ASBUILT | SUBGRADE_CLASS_CODE | Subgrade Class Code | Specific code related to the soil classification and description of the subgrade material
CLTPP_MAT_AC_TST_1 | KIN_VISCOSITY_135C | Kin Viscosity 135c | Kinematic viscosity (in mm2/second) of the asphalt cement @ 135 degrees Celsius (as determined by the standard ASTM D2170 test procedure); sample bitumen extracted from the cores by way of an Abson recovery (ASTM D1856)
CLTPP_MAT_AC_TST_1 | VISCOSITY_135C | Viscosity 135c | Viscosity, or coefficient of viscosity, (in Pascal -seconds) of the asphalt cement by vaccum capillary viscometers @ 135 degrees Celsius (ASTM D2171 test procedure); sample bitumen extracted from the cores by way of an Abson recovery (ASTM D1856)
CLTPP_MAT_AC_TST_1 | PENETRATION_25C | Penetration 25c | Penetration (in tenths of millimetres) of the asphalt cement @ 25 degrees Celsius (as determined by the standard ADTM D5 test procedure);sample bitumen extracted from the cores by way of an Abson recovery (ASTM D1856)
CLTPP_MAT_AC_TST_1 | DUCTILITY_25C | Ductility 25c | Ductility (in centimetres) of the asphalt cement @ 25 degrees Celsius (as determined by the standard ADTM D113 test procedure);sample bitumen extracted from the cores by way of an Abson recovery (ASTM D1856)
CLTPP_MAT_AC_TST_1 | DUCTILITY_4C | Ductility 4c | Ductility (in centimetres) of the asphalt cement @ 4 degrees Celsius (as determined by the standard ADTM D113 test procedure);sample bitumen extracted from the cores by way of an Abson recovery (ASTM D1856)
CLTPP_MAT_AC_TST_1 | RING_BALL_SOFTENING_POINT | Ring Ball Softening Point | Softening point (in degrees Celsius) as measured using a ring and ball according to the old standard ASTM D36 test procedure
CLTPP_MAT_AC_TST_1 | ASPHALT_CEMENT_CODE | Asphalt Cement Code | Code describing the grade of the bitumen used in the asphalt concrete mixture
CLTPP_MAT_AC_TST_1 | REFINERY | Refinery | Source (refinery) of the asphalt cement, if known
CLTPP_MAT_AC_TST_1 | SPECIFIC_GRAV_ASPHALT_CEMENT | Specific Grav Asphalt Cement | Specific gravity of the asphalt cement (as determined by the standard ASTM D70 testing procedure) extracted from the cores by way of an Abson recovery (ASTM D1856)
CLTPP_MAT_AC_TST_1 | KIN_VISCOSITY_60C | Kin Viscosity 60c | Kinematic viscosity (in mm2/second) of the asphalt cement @60 degrees Celsius (as determined by the standard ASTM D2170 test procedure); sample bitumen extracted from the cores by way of an Abson recovery (ASTM D1856)
CLTPP_MAT_AC_TST_1 | VISCOSITY_60C | Viscosity 60c | Viscosity, or coefficient of viscosity, (in Pascal -seconds) of the asphalt cement by vaccum capillary viscometers @ 60 degrees Celsius (ASTM D2171 test procedure); sample bitumen extracted from the cores by way of an Abson recovery (ASTM D1856)
CLTPP_MAT_AC_TST_1 | PERC_ABSORP_COMBINED_CAL | Perc Absorp Combined Cal | Absorption of the combined extracted material (fine coarse agg, and the filler)
CLTPP_MAT_AC_TST_1 | PERC_PASSING_20000 | Perc Passing 20000 | Percent material passing designated µm sieve size; non-bracketed sieve sizes - gradations reported in accordance with CGSB sieves; bracketed ( ) sieves sizes - gradations reported in accordance with AASHTO and ASTM, U.S. Standard Series, openings an
CLTPP_MAT_AC_TST_1 | PERC_PASSING_16000 | Perc Passing 16000 | Percent material passing designated µm sieve size; non-bracketed sieve sizes - gradations reported in accordance with CGSB sieves; bracketed ( ) sieves sizes - gradations reported in accordance with AASHTO and ASTM, U.S. Standard Series, openings an
CLTPP_MAT_AC_TST_1 | PERC_PASSING_14000 | Perc Passing 14000 | Percent material passing designated µm sieve size; non-bracketed sieve sizes - gradations reported in accordance with CGSB sieves; bracketed ( ) sieves sizes - gradations reported in accordance with AASHTO and ASTM, U.S. Standard Series, openings an
CLTPP_MAT_AC_TST_1 | PERC_PASSING_13200 | Perc Passing 13200 | Percent material passing designated µm sieve size; non-bracketed sieve sizes - gradations reported in accordance with CGSB sieves; bracketed ( ) sieves sizes - gradations reported in accordance with AASHTO and ASTM, U.S. Standard Series, openings an
CLTPP_MAT_AC_TST_1 | PERC_PASSING_12500 | Perc Passing 12500 | Percent material passing designated µm sieve size; non-bracketed sieve sizes - gradations reported in accordance with CGSB sieves; bracketed ( ) sieves sizes - gradations reported in accordance with AASHTO and ASTM, U.S. Standard Series, openings an
CLTPP_MAT_AC_TST_1 | PERC_PASSING_7500 | Perc Passing 7500 | Percent material passing designated µm sieve size; non-bracketed sieve sizes - gradations reported in accordance with CGSB sieves; bracketed ( ) sieves sizes - gradations reported in accordance with AASHTO and ASTM, U.S. Standard Series, openings an
CLTPP_MAT_AC_TST_1 | GRADATION_REPORT | Gradation Report | gradation report of aggregate extracted from the cores has been providedDeclaration (Yes or No) on whether a copy of the Provincial Highway Agency's standard
CLTPP_MAT_AC_TST_1 | PERC_PASSING_10000 | Perc Passing 10000 | Percent material passing designated µm sieve size; non-bracketed sieve sizes - gradations reported in accordance with CGSB sieves; bracketed ( ) sieves sizes - gradations reported in accordance with AASHTO and ASTM, U.S. Standard Series, openings an
CLTPP_MAT_AC_TST_1 | PERC_PASSING_630 | Perc Passing 630 | Percent material passing designated µm sieve size; non-bracketed sieve sizes - gradations reported in accordance with CGSB sieves; bracketed ( ) sieves sizes - gradations reported in accordance with AASHTO and ASTM, U.S. Standard Series, openings an
CLTPP_MAT_AC_TST_1 | AGING_TEST_CODE | Aging Test Code | Code identifying the test procedure used to measure aging of the asphalt cement; 1=Thin Film Oven Test, TFOT (ASTM D1754), 2=Rolling Thin Film Oven Test, RTFOT (ASTM D2872), 3=Other test
CLTPP_MAT_AC_TST_1 | GEOLOGIC_CODE | Geologic Code | Code describing the geologic classification of the extracted aggregate; e.g. granite, limestone, shale, quartzite
CLTPP_MAT_AC_TST_1 | BULK_SPEC_GRAV_COMBINED_CALCUL | Bulk Spec Grav Combined Calcul | Bulk specific gravity of the combined extracted material (fine coarse agg. and the filler)
CLTPP_MAT_AC_TST_1 | DATE_OF_TESTING_REPORT | Date Of Testing Report | Date form was completed
CLTPP_MAT_AC_TST_1 | CSHRP_ID | Cshrp Id | C-SHRP test site identification number
CLTPP_MAT_AC_TST_1 | SECTION | Section | Test section number at each C-SHRP test site (each site has from two to four 150m test sections)
CLTPP_MAT_AC_TST_1 | PAVEMENT_ORIGIN | Pavement Origin | Whether the cores are from the "original" asphalt concrete or the "overlay" AC
CLTPP_MAT_AC_TST_1 | SAMPLE_CODE | Sample Code | 4-character code: 1st letter defines sample type(C=core, K=block, B=bulk, M=moisture, T=Shelby tube, J=split spoon, P=broken); 2nd letter defines sample material (A=AC, G=granular or unbound base/subbase, S=subgrade); 3rd 4th char=sample number sequenc
CLTPP_MAT_AC_TST_1 | LAYER_CODE | Layer Code | Code identifying the pavement structure layer; e.g. 01=overlay, 03=original surface, 05=base, 06=subbase, 07=subgrade, 10=surface treatment, etc..
CLTPP_MAT_AC_TST_1 | REMARKS | Remarks | Comments
CLTPP_MAT_AC_TST_1 | SIEVE_SERIES | Sieve Series | Sieve series used for gradation
CLTPP_MAT_AC_TST_1 | PERC_PASSING_5000 | Perc Passing 5000 | Percent material passing designated µm sieve size; non-bracketed sieve sizes - gradations reported in accordance with CGSB sieves; bracketed ( ) sieves sizes - gradations reported in accordance with AASHTO and ASTM, U.S. Standard Series, openings an
CLTPP_MAT_AC_TST_1 | SURFACE_CODE | Surface Code | Code describing the type of asphalt concrete material in the given layer
CLTPP_MAT_AC_TST_1 | LAYER_LOCATION | Layer Location | Location of the given layer of AC; i.e. surface, 1st intermediate, 2nd intermediate, or bottom
CLTPP_MAT_AC_TST_1 | CRUDE_SOURCE | Crude Source | Description of the asphalt crude source, if known
CLTPP_MAT_AC_TST_1 | PENETRATION_4C | Penetration 4c | Penetration (in tenths of millimetres) of the asphalt cement @ 4 degrees Celsius (as determined by the standard ADTM D5 test procedure);sample bitumen extracted from the cores by way of an Abson recovery (ASTM D1856)
CLTPP_MAT_AC_TST_1 | CRUSHED_PARTICLE_CODE | Crushed Particle Code | Code identifying the percentage of "crushed" aggregate in the asphalt concrete; the crushed particle must have at least 2 crushed faces which equal at least 10% of the total aggregate surface.
CLTPP_MAT_AC_TST_1 | PERC_PASSING_2500 | Perc Passing 2500 | Percent material passing designated µm sieve size; non-bracketed sieve sizes - gradations reported in accordance with CGSB sieves; bracketed ( ) sieves sizes - gradations reported in accordance with AASHTO and ASTM, U.S. Standard Series, openings an
CLTPP_MAT_AC_TST_1 | PERC_PASSING_2000 | Perc Passing 2000 | Percent material passing designated µm sieve size; non-bracketed sieve sizes - gradations reported in accordance with CGSB sieves; bracketed ( ) sieves sizes - gradations reported in accordance with AASHTO and ASTM, U.S. Standard Series, openings an
CLTPP_MAT_AC_TST_1 | PERC_PASSING_1250 | Perc Passing 1250 | Percent material passing designated µm sieve size; non-bracketed sieve sizes - gradations reported in accordance with CGSB sieves; bracketed ( ) sieves sizes - gradations reported in accordance with AASHTO and ASTM, U.S. Standard Series, openings an
CLTPP_MAT_AC_TST_1 | PERC_PASSING_900 | Perc Passing 900 | Percent material passing designated µm sieve size; non-bracketed sieve sizes - gradations reported in accordance with CGSB sieves; bracketed ( ) sieves sizes - gradations reported in accordance with AASHTO and ASTM, U.S. Standard Series, openings an
CLTPP_MAT_AC_TST_1 | PERC_PASSING_800 | Perc Passing 800 | Percent material passing designated µm sieve size; non-bracketed sieve sizes - gradations reported in accordance with CGSB sieves; bracketed ( ) sieves sizes - gradations reported in accordance with AASHTO and ASTM, U.S. Standard Series, openings an
CLTPP_MAT_AC_TST_1 | PERC_PASSING_400 | Perc Passing 400 | Percent material passing designated µm sieve size; non-bracketed sieve sizes - gradations reported in accordance with CGSB sieves; bracketed ( ) sieves sizes - gradations reported in accordance with AASHTO and ASTM, U.S. Standard Series, openings an
CLTPP_MAT_AC_TST_1 | PERC_PASSING_315 | Perc Passing 315 | Percent material passing designated µm sieve size; non-bracketed sieve sizes - gradations reported in accordance with CGSB sieves; bracketed ( ) sieves sizes - gradations reported in accordance with AASHTO and ASTM, U.S. Standard Series, openings an
CLTPP_MAT_AC_TST_1 | PERC_PASSING_160 | Perc Passing 160 | Percent material passing designated µm sieve size; non-bracketed sieve sizes - gradations reported in accordance with CGSB sieves; bracketed ( ) sieves sizes - gradations reported in accordance with AASHTO and ASTM, U.S. Standard Series, openings an
CLTPP_MAT_AC_TST_1 | PERC_PASSING_80 | Perc Passing 80 | Percent material passing designated µm sieve size; non-bracketed sieve sizes - gradations reported in accordance with CGSB sieves; bracketed ( ) sieves sizes - gradations reported in accordance with AASHTO and ASTM, U.S. Standard Series, openings an
CLTPP_MAT_AC_TST_1 | PERC_PASSING_71 | Perc Passing 71 | Percent material passing designated µm sieve size; non-bracketed sieve sizes - gradations reported in accordance with CGSB sieves; bracketed ( ) sieves sizes - gradations reported in accordance with AASHTO and ASTM, U.S. Standard Series, openings an
CLTPP_MAT_AC_TST_1 | PERC_LOSS_OF_MASS | Perc Loss Of Mass | Percent reduction in asphalt cement mass after the aging test
CLTPP_MAT_AC_TST_1 | COARSE_AGG_BULK_GRAV | Coarse Agg Bulk Grav | Bulk specific gravity of the coarse aggregate extracted from the asphalt concrete cores, as determined by the standard ASTM C127 test procedure
CLTPP_MAT_AC_TST_1 | COARSE_AGG_PERC_ABSORPTION | Coarse Agg Perc Absorption | Absorption of the coarse aggregate extracted from the asphalt concrete cores, as determined by the standard ASTM C127 test procedure
CLTPP_MAT_AC_TST_1 | FINE_AGG_BULK_SPECIFIC_GRAV | Fine Agg Bulk Specific Grav | Bulk specific gravity of the fine aggregate extracted from the asphalt concrete cores, as determined by the standard ASTM C128 test procedure
CLTPP_MAT_AC_TST_1 | FINE_AGG_PERC_ABSORPTION | Fine Agg Perc Absorption | Absorption of the fine aggregate extracted from the asphalt concrete cores, as determined by the standard ASTM C128 test procedure
CLTPP_MAT_AC_TST_1 | FILLER_BULK_SPECIFIC_GRAV | Filler Bulk Specific Grav | Bulk specific gravity of the filler material extracted from the asphalt concrete cores, as determined by the standard ASTM D854 test procedure
CLTPP_MAT_AC_TST_1 | ACT_TST_ID | Act_Tst_Id | Record Identification Number
CLTPP_MAT_AC_TST_2 | SURFACE_CODE | Surface Code | Code describing the type of asphalt concrete material in the given layer
CLTPP_MAT_AC_TST_2 | LAYER_CODE | Layer Code | Code identifying the pavement structure layer; e.g. 01=overlay, 03=original surface, 05=base, 06=subbase, 07=subgrade, 10=surface treatment, etc.
CLTPP_MAT_AC_TST_2 | LAYER_LOCATION | Layer Location | Location of the given layer of AC; i.e. surface, 1st intermediate, 2nd intermediate, or bottom
CLTPP_MAT_AC_TST_2 | BULK_SPECIFIC_GRAVITY_MEAN | Bulk Specific Gravity Mean | Average bulk specific gravity from all tests on the given sample, calculated according to the standard ASTM D2726 test procedure, Method A, saturated surface dry samples; if absorbed water exceeds 2% of the volume of the specimen use ASTM D1188 water exc
CLTPP_MAT_AC_TST_2 | BULK_SPECIFIC_GRAVITY_MAX | Bulk Specific Gravity Max | Maximum bulk specific gravity value obtained from all tests on the given sample, using ASTM D2726 or D1188
CLTPP_MAT_AC_TST_2 | BULK_SPEC_GRAVITY_STD_DEV | Bulk Spec Gravity Std Dev | Standard deviation from the mean of bulk specific gravity values
CLTPP_MAT_AC_TST_2 | THEO_MAX_SPEC_GRAV_MEAN | Theo Max Spec Grav Mean | Average of all Theoretical Maximum Specific Gravity tests (ASTM D2041) conducted on the given sample
CLTPP_MAT_AC_TST_2 | THEO_MAX_SPEC_GRAV_MIN | Theo Max Spec Grav Min | Minimum value of all Theoretical Maximum Specific Gravity tests (ASTM D2041) conducted on the given sample
CLTPP_MAT_AC_TST_2 | THEO_MAX_SPEC_GRAV_TESTS | Theoretical Max Spec Grav Tests | Total number of Theoretical Maximum Specific Gravity tests (ASTM D2041) conducted on the given sample
CLTPP_MAT_AC_TST_2 | THEO_MAX_SPEC_GRAV_STD_DEV | Theo Max Spec Grav Std Dev | Standard deviation from the mean of the Theoretical Maximum Specific Gravity tests (ASTM D2041) conducted on the given sample
CLTPP_MAT_AC_TST_2 | CSHRP_ID | Cshrp Id | C-SHRP test site identification number
CLTPP_MAT_AC_TST_2 | SECTION | Section | Test section number at each C-SHRP test site (each site has from two to four 150m test sections)
CLTPP_MAT_AC_TST_2 | SAMPLE_SOURCE | Sample Source | Identification of whether the uncompacted asphalt sample was retrieved "on site" from the paver or from the "asphalt plant"
CLTPP_MAT_AC_TST_2 | BULK_SPECIFIC_GRAVITY_MIN | Bulk Specific Gravity Min | Minimum bulk specific gravity value obtained from all tests on the given sample, using ASTM D2726 or D1188
CLTPP_MAT_AC_TST_2 | BULK_SPECIFIC_GRAVITY_TESTS | Bulk Specific Gravity Tests | Number of bulk specific gravity tests
CLTPP_MAT_AC_TST_2 | THEO_MAX_SPEC_GRAV_MAX | Theo Max Spec Grav Max | Maximum value of all Theoretical Maximum Specific Gravity tests (ASTM D2041) conducted on the given sample
CLTPP_MAT_AC_TST_2 | PAVEMENT_ORIGIN | Pavement Origin | Whether the cores are from the "original" asphalt concrete or the "overlay" AC
CLTPP_MAT_AC_TST_2 | SAMPLE_CODE | Sample Code | 4-character code: 1st letter defines sample type(C=core, K=block, B=bulk, M=moisture, T=Shelby tube, J=split spoon, P=broken); 2nd letter defines sample material (A=AC, G=granular or unbound base/subbase, S=subgrade); 3rd 4th char=sample number sequence
CLTPP_MAT_AC_TST_2 | PERC_AIR_VOIDS_MEAN | Perc Air Voids Mean | Average percentage of air voids in the given sample determined using the standard ASTM D3203 test procedure
CLTPP_MAT_AC_TST_2 | PERC_AIR_VOIDS_MAX | Perc Air Voids Max | Maximum value from all tests (ASTM D3203) for percent air voids in the given sample
CLTPP_MAT_AC_TST_2 | PERC_AIR_VOIDS_TESTS | Perc Air Voids Tests | Total number of tests (ASTM D3203) for percent air voids in the given sample
CLTPP_MAT_AC_TST_2 | PERC_VMA_MEAN | Perc Vma Mean | Average percent voids in mineral aggregate in the given sample, calculated using the specific gravities of the bulk asphalt samples
CLTPP_MAT_AC_TST_2 | PERC_VMA_MIN | Perc Vma Min | Minimum value from all VMA calculations made on the given sample
CLTPP_MAT_AC_TST_2 | PERC_VMA_NO_TESTS | Perc Vma No Tests | Total number of calculations of VMA made on the given sample
CLTPP_MAT_AC_TST_2 | PERC_VMA_STD_DEV | Perc Vma Std Dev | Standard deviation from the mean of all VMA calculations made on the given sample
CLTPP_MAT_AC_TST_2 | MARSHALLSTABILITY_KN | Marshallstability Kn | Marshall stability value (in kN) obtained using the standard ASTM D1559 test procedure on the given sample
CLTPP_MAT_AC_TST_2 | PERC_ASPHALT_CEMENT | Perc Asphalt Cement | Percentage of bitumen in the bulk asphalt concrete sample as measured using the standard ASTM D2172 testing procedure
CLTPP_MAT_AC_TST_2 | PERC_EFFECTIVE_ASPHALT_CEMENT | Perc Effective Asphalt Cement | Effective asphalt cement content based on the calculation of the percentage of asphalt absorbed by the aggregate according to ASTM D4469
CLTPP_MAT_AC_TST_2 | PERC_AIR_VOIDS_MIN | Perc Air Voids Min | Minimum value from all tests (ASTM D3203) for percent air voids in the given sample
CLTPP_MAT_AC_TST_2 | PERC_AIR_VOIDS_STD_DEV | Perc Air Voids Std Dev | Standard deviation from the mean of all tests for percent air voids in the given sample
CLTPP_MAT_AC_TST_2 | PERC_VMA_MAX | Perc Vma Max | Maximum value from all VMA calculations made on the given sample
CLTPP_MAT_AC_TST_2 | MARSHALL_FLOW | Marshall Flow | Recorded Marshall Flow value (in 0.25mm) obtained using the standard ASTM D1559 testing procedure
CLTPP_MAT_AC_TST_2 | DATE_OF_TESTING_REPORT | Date Of Testing Report | Date form was completed
CLTPP_MAT_AC_TST_2 | REMARKS | Remarks | Comment
CLTPP_MAT_AC_TST_2 | AC_TST2_ID | Ac_Tst2_Id | Record Identification Number
CLTPP_MAT_CORE_TST_1 | PERC_PASSING_80 | Perc Passing 80 | Percent material passing designated µm sieve size; non-bracketed sieve sizes - gradations reported in accordance with CGSB sieves; bracketed ( ) sieves sizes - gradations reported in accordance with AASHTO and ASTM, U.S. Standard Series, openings an
CLTPP_MAT_CORE_TST_1 | BULK_SPECIFIC_GRAVITY_MEAN | Bulk Specific Gravity Mean | Average bulk specific gravity from all recovered cores, calculated according to the standard ASTM D2726 test procedure, Method A, saturated surface dry samples; if absorbed water exceeds 2% of the volume of the specimen use ASTM D1188
CLTPP_MAT_CORE_TST_1 | BULK_SPECIFIC_GRAVITY_MAX | Bulk Specific Gravity Max | Maximum bulk specific gravity value obtained from all recovered cores using ASTM D2726 or D1188
CLTPP_MAT_CORE_TST_1 | BULK_SPEC_GRAVITY_STD_DEV | Bulk Spec Gravity Std Dev | Standard deviation from the mean of all bulk specific gravity test results
CLTPP_MAT_CORE_TST_1 | THEO_MAX_SPEC_GRAV_MEAN | Theo Max Spec Grav Mean | Average of all Theoretical Maximum Specific Gravity tests (ASTM D2041) conducted on the recovered cores
CLTPP_MAT_CORE_TST_1 | THEO_MAX_SPEC_GRAV_MIN | Theo Max Spec Grav Min | Minimum value of all Theoretical Maximum Specific Gravity tests (ASTM D2041) conducted on the recovered cores
CLTPP_MAT_CORE_TST_1 | THEO_MAX_SPEC_GRAV_STD_DEV | Theo Max Spec Grav Std Dev | Standard deviation from the mean of the Theoretical Maximum Specific Gravity tests (ASTM D2041) conducted on the recovered cores
CLTPP_MAT_CORE_TST_1 | PERC_AIR_VOIDS_MEAN | Perc Air Voids Mean | Average percentage of air voids in the recovered cores determined using the standard ASTM D3203 test procedure
CLTPP_MAT_CORE_TST_1 | PERC_AIR_VOIDS_MAX | Perc Air Voids Max | Maximum value from all tests (ASTM D3203) for percent air voids in the recovered cores
CLTPP_MAT_CORE_TST_1 | PERC_AIR_VOIDS_OF_TESTS | Perc Air Voids Of Tests | Total number of tests (ASTM D3203) for percent air voids in the recovered cores
CLTPP_MAT_CORE_TST_1 | PERC_AIR_VOIDS_STD_DEV | Perc Air Voids Std Dev | Standard deviation from the mean of all tests for percent air voids in the recovered cores
CLTPP_MAT_CORE_TST_1 | PERC_VMA_MEAN | Perc Vma Mean | Average percentage voids in mineral aggregate in the given sample, calculated using the specific gravities of the bulk asphalt samples
CLTPP_MAT_CORE_TST_1 | PAVEMENT_ORIGIN | Pavement Origin | Whether the cores are from the "original" asphalt concrete or the "overlay" AC.
CLTPP_MAT_CORE_TST_1 | SAMPLE_CODE | Sample Code | 4-character code: 1st letter defines sample type(C=core, K=block, B=bulk, M=moisture, T=Shelby tube, J=split spoon, P=broken); 2nd letter defines sample material(A=AC, G=granular or unbound base/subbase, S=subgrade); 3rd 4th char=sample number sequence
CLTPP_MAT_CORE_TST_1 | LAYER_CODE | Layer Code | Code identifying the pavement structure layer; e.g. 01=overlay, 03=original surface, 05=base, 06=subbase, 07=subgrade, 10=surface treatment, etc.
CLTPP_MAT_CORE_TST_1 | THICKNESS | Thickness | Thickness (in mm) of the given layer (or lift) of the asphalt concrete, based on a manual observation of the recovered core
CLTPP_MAT_CORE_TST_1 | LAYER_LOCATION | Layer Location | Location of the given layer of AC; i.e. surface, 1st intermediate, 2nd intermediate, or bottom
CLTPP_MAT_CORE_TST_1 | PERC_PASSING_2000 | Perc Passing 2000 | Percent material passing designated µm sieve size; non-bracketed sieve sizes - gradations reported in accordance with CGSB sieves; bracketed ( ) sieves sizes - gradations reported in accordance with AASHTO and ASTM, U.S. Standard Series, openings an
CLTPP_MAT_CORE_TST_1 | PERC_PASSING_900 | Perc Passing 900 | Percent material passing designated µm sieve size; non-bracketed sieve sizes - gradations reported in accordance with CGSB sieves; bracketed ( ) sieves sizes - gradations reported in accordance with AASHTO and ASTM, U.S. Standard Series, openings an
CLTPP_MAT_CORE_TST_1 | PERC_PASSING_630 | Perc Passing 630 | Percent material passing designated µm sieve size; non-bracketed sieve sizes - gradations reported in accordance with CGSB sieves; bracketed ( ) sieves sizes - gradations reported in accordance with AASHTO and ASTM, U.S. Standard Series, openings an
CLTPP_MAT_CORE_TST_1 | PERC_PASSING_400 | Perc Passing 400 | Percent material passing designated µm sieve size; non-bracketed sieve sizes - gradations reported in accordance with CGSB sieves; bracketed ( ) sieves sizes - gradations reported in accordance with AASHTO and ASTM, U.S. Standard Series, openings an
CLTPP_MAT_CORE_TST_1 | PERC_PASSING_315 | Perc Passing 315 | Percent material passing designated µm sieve size; non-bracketed sieve sizes - gradations reported in accordance with CGSB sieves; bracketed ( ) sieves sizes - gradations reported in accordance with AASHTO and ASTM, U.S. Standard Series, openings an
CLTPP_MAT_CORE_TST_1 | PERC_PASSING_160 | Perc Passing 160 | Percent material passing designated µm sieve size; non-bracketed sieve sizes - gradations reported in accordance with CGSB sieves; bracketed ( ) sieves sizes - gradations reported in accordance with AASHTO and ASTM, U.S. Standard Series, openings an
CLTPP_MAT_CORE_TST_1 | PERC_VMA_STD_DEV | Perc Vma Std Dev | Standard deviation from the mean of all VMA calculations made on the given sample
CLTPP_MAT_CORE_TST_1 | MARSHALL_STABILITY | Marshall Stability | Marshall stability value (in kN) obtained using the standard ASTM D1559 test procedure on the recovered cores; the stability value was corrected for the thickness of the core
CLTPP_MAT_CORE_TST_1 | PERC_ASPHALT_CEMENT | Perc Asphalt Cement | Percentage of bitumen in the asphalt concrete cores as measured using the standard ASTM D2172 testing procedure
CLTPP_MAT_CORE_TST_1 | PERC_PASSING_13500 | Perc Passing 13500 | Percent material passing designated µm sieve size; non-bracketed sieve sizes - gradations reported in accordance with CGSB sieves; bracketed ( ) sieves sizes - gradations reported in accordance with AASHTO and ASTM, U.S. Standard Series, openings an
CLTPP_MAT_CORE_TST_1 | PERC_PASSING_1250 | Perc Passing 1250 | Percent material passing designated µm sieve size; non-bracketed sieve sizes - gradations reported in accordance with CGSB sieves; bracketed ( ) sieves sizes - gradations reported in accordance with AASHTO and ASTM, U.S. Standard Series, openings an
CLTPP_MAT_CORE_TST_1 | THEO_MAX_SPEC_GRAV_NO_OF_TESTS | Theo Max Spec Grav No Of Tests | Total number of Theoretical Maximum Specific Gravity tests (ASTM D2041) conducted on the recovered cores
CLTPP_MAT_CORE_TST_1 | PERC_PASSING_14000 | Perc Passing 14000 | Percent material passing designated µm sieve size; non-bracketed sieve sizes - gradations reported in accordance with CGSB sieves; bracketed ( ) sieves sizes - gradations reported in accordance with AASHTO and ASTM, U.S. Standard Series, openings an
CLTPP_MAT_CORE_TST_1 | PERC_PASSING_12500 | Perc Passing 12500 | Percent material passing designated µm sieve size; non-bracketed sieve sizes - gradations reported in accordance with CGSB sieves; bracketed ( ) sieves sizes - gradations reported in accordance with AASHTO and ASTM, U.S. Standard Series, openings an
CLTPP_MAT_CORE_TST_1 | PERC_PASSING_10000 | Perc Passing 10000 | Percent material passing designated µm sieve size; non-bracketed sieve sizes - gradations reported in accordance with CGSB sieves; bracketed ( ) sieves sizes - gradations reported in accordance with AASHTO and ASTM, U.S. Standard Series, openings an
CLTPP_MAT_CORE_TST_1 | PERC_EFFECTIVE_ASPHALT_CEMENT | Perc Effective Asphalt Cement | Effective asphalt cement content based on the calculation of the percentage of asphalt absorbed by the aggregate according to ASTM D4469
CLTPP_MAT_CORE_TST_1 | GRADATION_REPORT | Gradation Report | Declaration (Yes or No) on whether a copy of the Provincial Highway Agency's standard gradation report of aggregate extracted from the cores has been provided
CLTPP_MAT_CORE_TST_1 | PERC_PASSING_28000 | Perc Passing 28000 | Percent material passing designated µm sieve size; non-bracketed sieve sizes - gradations reported in accordance with CGSB sieves; bracketed ( ) sieves sizes - gradations reported in accordance with AASHTO and ASTM, U.S. Standard Series, openings an
CLTPP_MAT_CORE_TST_1 | PERC_PASSING_20000 | Perc Passing 20000 | Percent material passing designated µm sieve size; non-bracketed sieve sizes - gradations reported in accordance with CGSB sieves; bracketed ( ) sieves sizes - gradations reported in accordance with AASHTO and ASTM, U.S. Standard Series, openings an
CLTPP_MAT_CORE_TST_1 | PERC_PASSING_71 | Perc Passing 71 | Percent material passing designated µm sieve size; non-bracketed sieve sizes - gradations reported in accordance with CGSB sieves; bracketed ( ) sieves sizes - gradations reported in accordance with AASHTO and ASTM, U.S. Standard Series, openings an
CLTPP_MAT_CORE_TST_1 | PERC_VMA_OF_TESTS | Perc Vma Of Tests | Total number of calculations of VMA made on the given sample
CLTPP_MAT_CORE_TST_1 | PERC_PASSING_6500 | Perc Passing 6500 | Percent material passing designated µm sieve size; non-bracketed sieve sizes - gradations reported in accordance with CGSB sieves; bracketed ( ) sieves sizes - gradations reported in accordance with AASHTO and ASTM, U.S. Standard Series, openings an
CLTPP_MAT_CORE_TST_1 | PERC_PASSING_5000 | Perc Passing 5000 | Percent material passing designated µm sieve size; non-bracketed sieve sizes - gradations reported in accordance with CGSB sieves; bracketed ( ) sieves sizes - gradations reported in accordance with AASHTO and ASTM, U.S. Standard Series, openings an
CLTPP_MAT_CORE_TST_1 | PERC_PASSING_2500 | Perc Passing 2500 | Percent material passing designated µm sieve size; non-bracketed sieve sizes - gradations reported in accordance with CGSB sieves; bracketed ( ) sieves sizes - gradations reported in accordance with AASHTO and ASTM, U.S. Standard Series, openings an
CLTPP_MAT_CORE_TST_1 | CSHRP_ID | Cshrp Id | C-SHRP test site identification number
CLTPP_MAT_CORE_TST_1 | SECTION | Section | Test section number at each C-SHRP test site (each site has from two to four 150m test sections)
CLTPP_MAT_CORE_TST_1 | SURFACE_CODE | Surface Code | Code describing the type of asphalt concrete material in the given layer of the core
CLTPP_MAT_CORE_TST_1 | CONSTRUCTION_YEAR | Construction Year | Year asphalt concrete was placed
CLTPP_MAT_CORE_TST_1 | BULK_SPECIFIC_GRAVITY_MIN | Bulk Specific Gravity Min | Minimum bulk specific gravity value obtained from all recovered cores using ASTM D2726 or D1188
CLTPP_MAT_CORE_TST_1 | BULK_SPEC_GRAV_NO_OF_TESTS | Bulk Spec Grav No Of Tests | Total number of bulk specific gravity tests taken
CLTPP_MAT_CORE_TST_1 | THEO_MAX_SPEC_GRAV_MAX | Theo Max Spec Grav Max | Maximum value of all Theoretical Maximum Specific Gravity tests (ASTM D2041) conducted on the recovered cores
CLTPP_MAT_CORE_TST_1 | PERC_AIR_VOIDS_MIN | Perc Air Voids Min | Minimum value from all tests (ASTM D3203) for percent air voids in the recovered cores
CLTPP_MAT_CORE_TST_1 | PERC_VMA_MIN | Perc Vma Min | Minimum value from all VMA calculations made on the given sample
CLTPP_MAT_CORE_TST_1 | PERC_VMA_MAX | Perc Vma Max | Maximum value from all VMA calculations made on the given sample
CLTPP_MAT_CORE_TST_1 | CORE_TEST_ID | Core_Test_Id | Record Identification Number
CLTPP_MAT_CORE_TST_1 | MARSHALL_FLOW | Marshall Flow | Recorded Marshall Flow value (in 0.25mm) obtained using the standard ASTM D1559 testing procedure
CLTPP_MAT_CORE_TST_1 | DATE_OF_TESTING_REPORT | Date Of Testing Report | Date form was completed
CLTPP_MAT_CORE_TST_1 | REMARKS | Remarks | Comments
CLTPP_MAT_CORE_TST_1 | SIEVE_SERIES | Sieve Series | Sieve series used for gradation
CLTPP_MAT_CORE_TST_1 | PERC_PASSING_16000 | Perc Passing 16000 | Percent material passing designated µm sieve size; non-bracketed sieve sizes - gradations reported in accordance with CGSB sieves; bracketed ( ) sieves sizes - gradations reported in accordance with AASHTO and ASTM, U.S. Standard Series, openings an
CLTPP_MAT_CORE_TST_2 | CSHRP_ID | Cshrp Id | C-SHRP test site identification number
CLTPP_MAT_CORE_TST_2 | SECTION | Section | Test section number at each C-SHRP test site (each site has from two to four 150m test sections)
CLTPP_MAT_CORE_TST_2 | PAVEMENT_ORIGIN | Pavement Origin | Whether the cores are from the "original" asphalt concrete or the "overlay" AC
CLTPP_MAT_CORE_TST_2 | LAYER_LOCATION | Layer Location | Location of the given layer of AC; i.e. surface, 1st intermediate, 2nd intermediate, or bottom
CLTPP_MAT_CORE_TST_2 | THICKNESS_MEAN | Thickness Mean | Average thickness (in mm) of recovered cores
CLTPP_MAT_CORE_TST_2 | THICKNESS_NO_OF_TESTS | Thickness No Of Tests | Total number of cores with thickness measurements
CLTPP_MAT_CORE_TST_2 | BULK_SPECIFIC_GRAVITY_MIN | Bulk Specific Gravity Min | Minimum bulk specific gravity value of recovered cores using ASTM D2726 or D1188
CLTPP_MAT_CORE_TST_2 | SAMPLE_CODE | Sample Code | 4-character code: 1st letter defines sample type(C=core, K=block, B=bulk, M=moisture, T=Shelby tube, J=split spoon, P=broken); 2nd letter defines sample material (A=AC, G=granular or unbound base/subbase, S=subgrade); 3rd 4th char=sample number sequence
CLTPP_MAT_CORE_TST_2 | SURFACE_CODE | Surface Code | Code describing the type of asphalt concrete material in the given layer of the core
CLTPP_MAT_CORE_TST_2 | LAYER_CODE | Layer Code | Code identifying the pavement structure layer; e.g. 01=overlay, 03=original surface, 05=base, 06=subbase, 07=subgrade, 10=surface treatment, etc..
CLTPP_MAT_CORE_TST_2 | CONSTRUCTION_YEAR | Construction Year | Year in which the construction of the overlay occurred; i.e. 1989, 1990 or 1991
CLTPP_MAT_CORE_TST_2 | THICKNESS_MIN | Thickness Min | Minimum thickness (in mm) of recovered cores
CLTPP_MAT_CORE_TST_2 | THICKNESS_MAX | Thickness Max | Maximum thickness (in mm) of recovered cores
CLTPP_MAT_CORE_TST_2 | THICKNESS_STD_DEV | Thickness Std Dev | Standard deviation (in mm) of the thickness measurements
CLTPP_MAT_CORE_TST_2 | BULK_SPECIFIC_GRAVITY_MEAN | Bulk Specific Gravity Mean | Average bulk specific gravity of recovered cores, calculated according to the standard ASTM D2726 test procedure, Method A, saturated surface dry samples; if absorbed water exceeds 2% of the volume of the specimen use ASTM D1188
CLTPP_MAT_CORE_TST_2 | BULK_SPECIFIC_GRAVITY_MAX | Bulk Specific Gravity Max | Maximum bulk specific gravity value of recovered cores using ASTM D2726 or D1188
CLTPP_MAT_CORE_TST_2 | BULK_SPEC_GRAVITY_NO_OF_TESTS | Bulk Spec Gravity No Of Tests | Total number of bulk specific gravity tests
CLTPP_MAT_CORE_TST_2 | REMARKS | Remarks | Comments
CLTPP_MAT_CORE_TST_2 | BULK_SPECIFIC_GRAVITY_STD_DEV | Bulk Specific Gravity Std Dev | Standard deviation of the bulk specific gravity tests
CLTPP_MAT_CORE_TST_2 | DATE_OF_TESTING_REPORT | Date Of Testing Report | Date form was completed
CLTPP_MAT_CORE_TST_2 | CORE_TEST_ID | Core_Test_Id | Record Identification Number