## CLTPP_DESC_ASBUILT
CSHRP_ID | SECTION | PROVINCE | HIGHWAY | SITE_LOCATION | KILOMETRE_POINT | HWY_FUNCTIONAL_CLASS | NO_OF_THROUGH_LANES | CSHRP_LANE_DES | CSHRP_LANE_WIDTH | SHOULDER_TYPE | TOTAL_SHOULDER_WIDTH_INSIDE | TOTAL_SHOULDER_WIDTH_OUTSIDE | LATITUDE_DEG | LATITUDE_MIN | LONG_DEG | LONG_MIN | ELEV_ABOVE_SEA_LEVEL | FROST_PENETRATION | ENVIRONMENT_TYPE | FREEZE_INDEX | ANNUAL_PRECIP | ANNUAL_DAYS_WITH_PRECIP | ANNUAL_AIR_FREEZE_CYCLES | TEMP_GRADIENT | AVG_EST_ANNUAL_ESALS_REHAB | SUBSURFACE_DRAINAGE | ORIG_CONSTR_YEAR | ORIG_PAV_THICK | ORIG_PAV_DESCR | ORIG_PAV_MAT_CODE | DATE_REHAB | EXPERI_TYPE_CODE | MILL_DEPTH | OVERLAY_THICK | OVERLAY_DESCR | OVERLAY_MATL_CODE | TOTAL_AC_THICK | BASE_THICK | BASE_DESCR | BASE_CLASS_CODE | SUBBASE_THICK | SUBBASE_DESCR | SUBBASE_CLASS_CODE | SUBGRADE_DESCR | SUBGRADE_CLASS_CODE | REMARKS
860501 | 1 | Nova Scotia | Hwy 102 | Hilden near Brookfield, 4km North of Exit 12 | 92.2 | 1 | 2 | NB, travelling lane | 3.8 | Paved | 3 | 3 | 45 | 18 | 63 | 19 | 80 | 1 | Wet-Freeze | 746 | 1143 | 161 | 115 | 10.3 | 437360 | longitudinal | 1970 | 158 | HMAC | 701 | 10/10/0089 | 9 | 0 | 55 | HMAC (conventional mix) | 701 | 213 | 310 | Gravel class A C | 255 | 80 | Gravel class E | 308 | Red, brown sandy clay with some gravel or boulders | 308
860501 | 2 | Nova Scotia | Hwy 102 | Hilden near Brookfield, 4km North of Exit 12 | 92.2 | 1 | 2 | NB, travelling lane | 3.8 | Paved | 3 | 3 | 45 | 18 | 63 | 19 | 80 | 1 | Wet-Freeze | 746 | 1143 | 161 | 115 | 10.3 | 437360 | longitudinal | 1970 | 174 | HMAC | 701 | 10/10/0089 | 9 | 0 | 85 | HMAC (high friction mix) | 701 | 259 | 310 | Gravel class A C | 255 | 80 | Gravel class E | 308 | Red, brown sandy clay with some gravel or boulders | 308
860501 | 3 | Nova Scotia | Hwy 102 | Hilden near Brookfield, 4km North of Exit 12 | 92.2 | 1 | 2 | NB, travelling lane | 3.8 | Paved | 3 | 3 | 45 | 18 | 63 | 19 | 80 | 1 | Wet-Freeze | 746 | 1143 | 161 | 115 | 10.3 | 437360 | longitudinal | 1970 | 150 | HMAC | 701 | 10/10/0089 | 9 | 0 | 41 | HMAC (high friction mix) | 701 | 191 | 310 | Gravel class A C | 255 | 80 | Gravel class C E | 308 | Red, brown sandy clay with some gravel or boulders | 308
860501 | 1 | Nova Scotia | Hwy 102 | Hilden near Brookfield, 4km North of Exit 12 | 92.2 | 1 | 2 | NB, travelling lane | 3.8 | Paved | 3 | 3 | 45 | 18 | 63 | 19 | 80 | 1 | Wet-Freeze | 746 | 1143 | 161 | 115 | 10.3 | 437360 | longitudinal | 1970 | 158 | HMAC | 701 | 10/10/0089 | 9 | 0 | 55 | HMAC (conventional mix) | 701 | 213 | 310 | Gravel class A C | 255 | 80 | Gravel class E | 308 | Red, brown sandy clay with some gravel or boulders | 308
860501 | 2 | Nova Scotia | Hwy 102 | Hilden near Brookfield, 4km North of Exit 12 | 92.2 | 1 | 2 | NB, travelling lane | 3.8 | Paved | 3 | 3 | 45 | 18 | 63 | 19 | 80 | 1 | Wet-Freeze | 746 | 1143 | 161 | 115 | 10.3 | 437360 | longitudinal | 1970 | 174 | HMAC | 701 | 10/10/0089 | 9 | 0 | 85 | HMAC (high friction mix) | 701 | 259 | 310 | Gravel class A C | 255 | 80 | Gravel class E | 308 | Red, brown sandy clay with some gravel or boulders | 308
860501 | 3 | Nova Scotia | Hwy 102 | Hilden near Brookfield, 4km North of Exit 12 | 92.2 | 1 | 2 | NB, travelling lane | 3.8 | Paved | 3 | 3 | 45 | 18 | 63 | 19 | 80 | 1 | Wet-Freeze | 746 | 1143 | 161 | 115 | 10.3 | 437360 | longitudinal | 1970 | 150 | HMAC | 701 | 10/10/0089 | 9 | 0 | 41 | HMAC (high friction mix) | 701 | 191 | 310 | Gravel class A C | 255 | 80 | Gravel class C E | 308 | Red, brown sandy clay with some gravel or boulders | 308
860501 | 1 | Nova Scotia | Hwy 102 | Hilden near Brookfield, 4km North of Exit 12 | 92.2 | 1 | 2 | NB, travelling lane | 3.8 | Paved | 3 | 3 | 45 | 18 | 63 | 19 | 80 | 1 | Wet-Freeze | 746 | 1143 | 161 | 115 | 10.3 | 437360 | longitudinal | 1970 | 158 | HMAC | 701 | 10/10/0089 | 9 | 0 | 55 | HMAC (conventional mix) | 701 | 213 | 310 | Gravel class A C | 255 | 80 | Gravel class E | 308 | Red, brown sandy clay with some gravel or boulders | 308
860501 | 2 | Nova Scotia | Hwy 102 | Hilden near Brookfield, 4km North of Exit 12 | 92.2 | 1 | 2 | NB, travelling lane | 3.8 | Paved | 3 | 3 | 45 | 18 | 63 | 19 | 80 | 1 | Wet-Freeze | 746 | 1143 | 161 | 115 | 10.3 | 437360 | longitudinal | 1970 | 174 | HMAC | 701 | 10/10/0089 | 9 | 0 | 85 | HMAC (high friction mix) | 701 | 259 | 310 | Gravel class A C | 255 | 80 | Gravel class E | 308 | Red, brown sandy clay with some gravel or boulders | 308
860501 | 3 | Nova Scotia | Hwy 102 | Hilden near Brookfield, 4km North of Exit 12 | 92.2 | 1 | 2 | NB, travelling lane | 3.8 | Paved | 3 | 3 | 45 | 18 | 63 | 19 | 80 | 1 | Wet-Freeze | 746 | 1143 | 161 | 115 | 10.3 | 437360 | longitudinal | 1970 | 150 | HMAC | 701 | 10/10/0089 | 9 | 0 | 41 | HMAC (high friction mix) | 701 | 191 | 310 | Gravel class A C | 255 | 80 | Gravel class C E | 308 | Red, brown sandy clay with some gravel or boulders | 308
860603 | 1 | Nova Scotia | Hwy 103 | Hebbs Cross, 3.1 km West of Exit 14 | 3.15 | 1 | 1 | WB | 3.6 | Unpaved |  | 2.4 | 44 | 22 | 64 | 33 | 60 | 1 | Wet-Freeze | 526 | 1487 | 144 | 169 | 11.4 | 97660 | longitudinal | 1975 | 181 | HMAC/Surface Treatment | 701;711 | 07/25/0089 | 4 | 0 | 85.6 | HMAC | 701 | 266.6 | 350 | Gravel class A | 255 | 270 | Gravel class C E | 255 | Brown compact silty sand with gravel, grey/brown dense sand and gravel, light brown very dense sand and gravel, black weathered slate | 304
860603 | 2 | Nova Scotia | Hwy 103 | Hebbs Cross, 3.1 km West of Exit 14 | 3.15 | 1 | 1 | WB | 3.6 | Unpaved |  | 2.4 | 44 | 22 | 64 | 33 | 60 | 1 | Wet-Freeze | 526 | 1487 | 144 | 169 | 11.4 | 97660 | longitudinal | 1975 | 137 | HMAC/Surface Treatment | 701;711 | 07/25/0089 | 4 | 0 | 80 | HMAC | 701 | 217 | 350 | Gravel class A | 255 | 270 | Gravel class C E | 255 | Brown compact silty sand with gravel, grey/brown dense sand and gravel, light brown very dense sand and gravel, black weathered slate | 304
860603 | 3 | Nova Scotia | Hwy 103 | Hebbs Cross, 3.1 km West of Exit 14 | 3.15 | 1 | 1 | WB | 3.6 | Unpaved |  | 2.4 | 44 | 22 | 64 | 33 | 60 | 1 | Wet-Freeze | 526 | 1487 | 144 | 169 | 11.4 | 97660 | longitudinal | 1975 | 162 | HMAC/Surface Treatment | 701;711 | 07/25/0089 | 4 | 0 | 34 | HMAC | 701 | 196 | 350 | Gravel class A | 255 | 270 | Clay mixed with stones | 255 | Brown compact silty sand with gravel, grey/brown dense sand and gravel, light brown very dense sand and gravel, black weathered slate | 304
860603 | 1 | Nova Scotia | Hwy 103 | Hebbs Cross, 3.1 km West of Exit 14 | 3.15 | 1 | 1 | WB | 3.6 | Unpaved |  | 2.4 | 44 | 22 | 64 | 33 | 60 | 1 | Wet-Freeze | 526 | 1487 | 144 | 169 | 11.4 | 97660 | longitudinal | 1975 | 181 | HMAC/Surface Treatment | 701;711 | 07/25/0089 | 4 | 0 | 85.6 | HMAC | 701 | 266.6 | 350 | Gravel class A | 255 | 270 | Gravel class C E | 255 | Brown compact silty sand with gravel, grey/brown dense sand and gravel, light brown very dense sand and gravel, black weathered slate | 304
860603 | 2 | Nova Scotia | Hwy 103 | Hebbs Cross, 3.1 km West of Exit 14 | 3.15 | 1 | 1 | WB | 3.6 | Unpaved |  | 2.4 | 44 | 22 | 64 | 33 | 60 | 1 | Wet-Freeze | 526 | 1487 | 144 | 169 | 11.4 | 97660 | longitudinal | 1975 | 137 | HMAC/Surface Treatment | 701;711 | 07/25/0089 | 4 | 0 | 80 | HMAC | 701 | 217 | 350 | Gravel class A | 255 | 270 | Gravel class C E | 255 | Brown compact silty sand with gravel, grey/brown dense sand and gravel, light brown very dense sand and gravel, black weathered slate | 304
860603 | 3 | Nova Scotia | Hwy 103 | Hebbs Cross, 3.1 km West of Exit 14 | 3.15 | 1 | 1 | WB | 3.6 | Unpaved |  | 2.4 | 44 | 22 | 64 | 33 | 60 | 1 | Wet-Freeze | 526 | 1487 | 144 | 169 | 11.4 | 97660 | longitudinal | 1975 | 162 | HMAC/Surface Treatment | 701;711 | 07/25/0089 | 4 | 0 | 34 | HMAC | 701 | 196 | 350 | Gravel class A | 255 | 270 | Clay mixed with stones | 255 | Brown compact silty sand with gravel, grey/brown dense sand and gravel, light brown very dense sand and gravel, black weathered slate | 304
860603 | 1 | Nova Scotia | Hwy 103 | Hebbs Cross, 3.1 km West of Exit 14 | 3.15 | 1 | 1 | WB | 3.6 | Unpaved |  | 2.4 | 44 | 22 | 64 | 33 | 60 | 1 | Wet-Freeze | 526 | 1487 | 144 | 169 | 11.4 | 97660 | longitudinal | 1975 | 181 | HMAC/Surface Treatment | 701;711 | 07/25/0089 | 4 | 0 | 85.6 | HMAC | 701 | 266.6 | 350 | Gravel class A | 255 | 270 | Gravel class C E | 255 | Brown compact silty sand with gravel, grey/brown dense sand and gravel, light brown very dense sand and gravel, black weathered slate | 304
860603 | 2 | Nova Scotia | Hwy 103 | Hebbs Cross, 3.1 km West of Exit 14 | 3.15 | 1 | 1 | WB | 3.6 | Unpaved |  | 2.4 | 44 | 22 | 64 | 33 | 60 | 1 | Wet-Freeze | 526 | 1487 | 144 | 169 | 11.4 | 97660 | longitudinal | 1975 | 137 | HMAC/Surface Treatment | 701;711 | 07/25/0089 | 4 | 0 | 80 | HMAC | 701 | 217 | 350 | Gravel class A | 255 | 270 | Gravel class C E | 255 | Brown compact silty sand with gravel, grey/brown dense sand and gravel, light brown very dense sand and gravel, black weathered slate | 304
860603 | 3 | Nova Scotia | Hwy 103 | Hebbs Cross, 3.1 km West of Exit 14 | 3.15 | 1 | 1 | WB | 3.6 | Unpaved |  | 2.4 | 44 | 22 | 64 | 33 | 60 | 1 | Wet-Freeze | 526 | 1487 | 144 | 169 | 11.4 | 97660 | longitudinal | 1975 | 162 | HMAC/Surface Treatment | 701;711 | 07/25/0089 | 4 | 0 | 34 | HMAC | 701 | 196 | 350 | Gravel class A | 255 | 270 | Clay mixed with stones | 255 | Brown compact silty sand with gravel, grey/brown dense sand and gravel, light brown very dense sand and gravel, black weathered slate | 304

## CLTPP_MAT_AC_TST_1
CSHRP_ID | SECTION | ACT_TST_ID | PAVEMENT_ORIGIN | SAMPLE_CODE | SURFACE_CODE | LAYER_CODE | LAYER_LOCATION | ASPHALT_CEMENT_CODE | REFINERY | CRUDE_SOURCE | SPECIFIC_GRAV_ASPHALT_CEMENT | KIN_VISCOSITY_60C | VISCOSITY_60C | KIN_VISCOSITY_135C | VISCOSITY_135C | PENETRATION_25C | PENETRATION_4C | DUCTILITY_25C | DUCTILITY_4C | RING_BALL_SOFTENING_POINT | AGING_TEST_CODE | PERC_LOSS_OF_MASS | COARSE_AGG_BULK_GRAV | COARSE_AGG_PERC_ABSORPTION | GEOLOGIC_CODE | CRUSHED_PARTICLE_CODE | FINE_AGG_BULK_SPECIFIC_GRAV | FINE_AGG_PERC_ABSORPTION | FILLER_BULK_SPECIFIC_GRAV | BULK_SPEC_GRAV_COMBINED_CALCUL | PERC_ABSORP_COMBINED_CAL | DATE_OF_TESTING_REPORT | REMARKS | GRADATION_REPORT | SIEVE_SERIES | PERC_PASSING_20000 | PERC_PASSING_16000 | PERC_PASSING_14000 | PERC_PASSING_13200 | PERC_PASSING_12500 | PERC_PASSING_10000 | PERC_PASSING_7500 | PERC_PASSING_5000 | PERC_PASSING_2500 | PERC_PASSING_2000 | PERC_PASSING_1250 | PERC_PASSING_900 | PERC_PASSING_800 | PERC_PASSING_630 | PERC_PASSING_400 | PERC_PASSING_315 | PERC_PASSING_160 | PERC_PASSING_80 | PERC_PASSING_71
860501 | 1 | 98 | overlay | CA51-53 | 701 | 1 | Surface | 17 | Imperial oil | Blend | 1.013 |  |  | 205.6 |  | 165 | 26 | 100+ |  | 33 |  | 0.4 | 2.668 | 1.1 | 601,612 | 2207 | 2.628 | 1.4 |  | 2.646 | 1.3 |  | Test results from asphalt concrete cores | Yes | Canadian Metric | 100 |  | 90.1 |  |  | 77.9 |  | 54.5 | 38.4 |  | 25.6 |  |  | 18.1 |  | 12.8 | 9 | 5.9
860501 | 1 | 98 | overlay | CA51-53 | 701 | 1 | Surface | 17 | Imperial oil | Blend | 1.013 |  |  | 205.6 |  | 165 | 26 | 100+ |  | 33 |  | 0.4 | 2.668 | 1.1 | 601,612 | 2207 | 2.628 | 1.4 |  | 2.646 | 1.3 |  | Test results from asphalt concrete cores | Yes | Canadian Metric | 100 |  | 90.1 |  |  | 77.9 |  | 54.5 | 38.4 |  | 25.6 |  |  | 18.1 |  | 12.8 | 9 | 5.9
860501 | 1 | 98 | overlay | CA51-53 | 701 | 1 | Surface | 17 | Imperial oil | Blend | 1.013 |  |  | 205.6 |  | 165 | 26 | 100+ |  | 33 |  | 0.4 | 2.668 | 1.1 | 601,612 | 2207 | 2.628 | 1.4 |  | 2.646 | 1.3 |  | Test results from asphalt concrete cores | Yes | Canadian Metric | 100 |  | 90.1 |  |  | 77.9 |  | 54.5 | 38.4 |  | 25.6 |  |  | 18.1 |  | 12.8 | 9 | 5.9
860501 | 2 | 99 | overlay | CA54-56 | 701 | 1 | Surface | 17 | Imperial oil | Blend | 1.013 |  |  | 205.6 |  | 165 | 26 | 100+ |  | 36 |  | 0.4 | 2.685 | 0.6 | 620 | 2209 | 2.69 | 0.5 |  | 2.688 | 0.6 |  | Test results from asphalt concrete cores | Yes | Canadian Metric | 100 |  | 82 |  |  | 68.8 |  | 53.4 | 37 |  | 23.6 |  |  | 16.8 |  | 12.5 | 9.2 | 6.3
860501 | 2 | 99 | overlay | CA54-56 | 701 | 1 | Surface | 17 | Imperial oil | Blend | 1.013 |  |  | 205.6 |  | 165 | 26 | 100+ |  | 36 |  | 0.4 | 2.685 | 0.6 | 620 | 2209 | 2.69 | 0.5 |  | 2.688 | 0.6 |  | Test results from asphalt concrete cores | Yes | Canadian Metric | 100 |  | 82 |  |  | 68.8 |  | 53.4 | 37 |  | 23.6 |  |  | 16.8 |  | 12.5 | 9.2 | 6.3
860501 | 2 | 99 | overlay | CA54-56 | 701 | 1 | Surface | 17 | Imperial oil | Blend | 1.013 |  |  | 205.6 |  | 165 | 26 | 100+ |  | 36 |  | 0.4 | 2.685 | 0.6 | 620 | 2209 | 2.69 | 0.5 |  | 2.688 | 0.6 |  | Test results from asphalt concrete cores | Yes | Canadian Metric | 100 |  | 82 |  |  | 68.8 |  | 53.4 | 37 |  | 23.6 |  |  | 16.8 |  | 12.5 | 9.2 | 6.3
860501 | 3 | 100 | overlay | CA57-59 | 701 | 1 | Surface | 17 | Imperial oil | Blend | 1.013 |  |  | 205.6 |  | 165 |  | 100+ |  | 36 |  | 0.4 | 2.686 | 0.6 | 620 | 2209 | 2.675 | 0.7 |  | 2.68 | 0.7 |  | Test results from asphalt concrete cores | Yes | Canadian MetricC | 100 |  | 82.8 |  |  | 66.1 |  | 49.4 | 35.3 |  | 23.4 |  |  | 16.6 |  | 12.2 | 8.8 | 5.9
860501 | 3 | 100 | overlay | CA57-59 | 701 | 1 | Surface | 17 | Imperial oil | Blend | 1.013 |  |  | 205.6 |  | 165 |  | 100+ |  | 36 |  | 0.4 | 2.686 | 0.6 | 620 | 2209 | 2.675 | 0.7 |  | 2.68 | 0.7 |  | Test results from asphalt concrete cores | Yes | Canadian MetricC | 100 |  | 82.8 |  |  | 66.1 |  | 49.4 | 35.3 |  | 23.4 |  |  | 16.6 |  | 12.2 | 8.8 | 5.9
860501 | 3 | 100 | overlay | CA57-59 | 701 | 1 | Surface | 17 | Imperial oil | Blend | 1.013 |  |  | 205.6 |  | 165 |  | 100+ |  | 36 |  | 0.4 | 2.686 | 0.6 | 620 | 2209 | 2.675 | 0.7 |  | 2.68 | 0.7 |  | Test results from asphalt concrete cores | Yes | Canadian MetricC | 100 |  | 82.8 |  |  | 66.1 |  | 49.4 | 35.3 |  | 23.4 |  |  | 16.6 |  | 12.2 | 8.8 | 5.9
860501 | 3 | 101 | original | KA02 |  | 3 | Surface | 17 | Imperial oil |  | 1.01 | [11 empty] | 2.6 | 1.7 | 601 | 2208 | 2.588 | 1.3 |  | 2.592 |  |  |  | No
860501 | 3 | 101 | original | KA02 |  | 3 | Surface | 17 | Imperial oil |  | 1.01 | [11 empty] | 2.6 | 1.7 | 601 | 2208 | 2.588 | 1.3 |  | 2.592 |  |  |  | No
860501 | 3 | 101 | original | KA02 |  | 3 | Surface | 17 | Imperial oil |  | 1.01 | [11 empty] | 2.6 | 1.7 | 601 | 2208 | 2.588 | 1.3 |  | 2.592 |  |  |  | No
860501 | 3 | 102 | original | KA02 | 701 | 4 | 1st Intermediate | 17 | Imperial oil | [13 empty] | 2.614 | 1.1 | 601 | 2207 | 2.557 | 1.6 |  | 2.58 |  |  |  | No
860501 | 3 | 102 | original | KA02 | 701 | 4 | 1st Intermediate | 17 | Imperial oil | [13 empty] | 2.614 | 1.1 | 601 | 2207 | 2.557 | 1.6 |  | 2.58 |  |  |  | No
860501 | 3 | 102 | original | KA02 | 701 | 4 | 1st Intermediate | 17 | Imperial oil | [13 empty] | 2.614 | 1.1 | 601 | 2207 | 2.557 | 1.6 |  | 2.58 |  |  |  | No
860501 | 3 | 103 | original | KA02 | 701 | 4 | Bottom | 17 | Imperial oil | [13 empty] | 2.584 | 1 | 612 | 2207 | 2.556 | 1.8 |  | 2.571 |  |  |  | No
860501 | 3 | 103 | original | KA02 | 701 | 4 | Bottom | 17 | Imperial oil | [13 empty] | 2.584 | 1 | 612 | 2207 | 2.556 | 1.8 |  | 2.571 |  |  |  | No
860501 | 3 | 103 | original | KA02 | 701 | 4 | Bottom | 17 | Imperial oil | [13 empty] | 2.584 | 1 | 612 | 2207 | 2.556 | 1.8 |  | 2.571 |  |  |  | No
860603 | 1 | 104 | overlay | CA51-53 | 701 | 1 | Surface | 17 | Imperial oil | Blend | 1.013 |  |  | 205.6 |  | 165 | 26 | 100 |  | 36 |  | 0.4 | 2.599 | 0.9 | 620 | 2208 | 2.614 | 0.9 |  | 2.607 |  |  | Test results from surface layer of asphalt concrete cores | Yes | Canadian Metric | 100 |  | 98.9 |  |  | 87.1 |  | 56.1 | 45.1 |  | 32.9 |  |  | 23.4 |  | 14.6 | 7.9 | 3.6
860603 | 1 | 104 | overlay | CA51-53 | 701 | 1 | Surface | 17 | Imperial oil | Blend | 1.013 |  |  | 205.6 |  | 165 | 26 | 100 |  | 36 |  | 0.4 | 2.599 | 0.9 | 620 | 2208 | 2.614 | 0.9 |  | 2.607 |  |  | Test results from surface layer of asphalt concrete cores | Yes | Canadian Metric | 100 |  | 98.9 |  |  | 87.1 |  | 56.1 | 45.1 |  | 32.9 |  |  | 23.4 |  | 14.6 | 7.9 | 3.6
860603 | 1 | 104 | overlay | CA51-53 | 701 | 1 | Surface | 17 | Imperial oil | Blend | 1.013 |  |  | 205.6 |  | 165 | 26 | 100 |  | 36 |  | 0.4 | 2.599 | 0.9 | 620 | 2208 | 2.614 | 0.9 |  | 2.607 |  |  | Test results from surface layer of asphalt concrete cores | Yes | Canadian Metric | 100 |  | 98.9 |  |  | 87.1 |  | 56.1 | 45.1 |  | 32.9 |  |  | 23.4 |  | 14.6 | 7.9 | 3.6
860603 | 1 | 105 | overlay | CA51-53 | 701 | 1 | Bottom | 17 | Imperial oil | Blend | 1.013 |  |  | 205.6 |  | 167 |  | 100 |  | 36 |  | 0.4 | 2.626 | 0.9 | 620 | 2208 | 2.614 | 0.9 |  | 2.626 |  |  | Test results from levelling layer of asphalt concrete cores | Yes | Canadian Metric |  |  | 100 |  |  | 86.1 |  | 52.6 | 40.9 |  | 30 |  |  | 21.5 |  | 13.3 | 6.9 | 3.1
860603 | 1 | 105 | overlay | CA51-53 | 701 | 1 | Bottom | 17 | Imperial oil | Blend | 1.013 |  |  | 205.6 |  | 167 |  | 100 |  | 36 |  | 0.4 | 2.626 | 0.9 | 620 | 2208 | 2.614 | 0.9 |  | 2.626 |  |  | Test results from levelling layer of asphalt concrete cores | Yes | Canadian Metric |  |  | 100 |  |  | 86.1 |  | 52.6 | 40.9 |  | 30 |  |  | 21.5 |  | 13.3 | 6.9 | 3.1
860603 | 1 | 105 | overlay | CA51-53 | 701 | 1 | Bottom | 17 | Imperial oil | Blend | 1.013 |  |  | 205.6 |  | 167 |  | 100 |  | 36 |  | 0.4 | 2.626 | 0.9 | 620 | 2208 | 2.614 | 0.9 |  | 2.626 |  |  | Test results from levelling layer of asphalt concrete cores | Yes | Canadian Metric |  |  | 100 |  |  | 86.1 |  | 52.6 | 40.9 |  | 30 |  |  | 21.5 |  | 13.3 | 6.9 | 3.1
860603 | 1 | 106 | original | CA01-09 | 701 | 3 | Surface | 17 | [14 empty] | 2.604 |  | 620 | 2208 | 2.612 |  |  | 2.609 |  |  |  | Yes Gradation from Core_TST1 | Canadian Metric | 100 |  | 98.4 |  |  | 83.4 |  | 54.7 | 37.7 |  | 24.5 |  |  | 16.5 |  | 11.9 | 8.6 | 6
860603 | 1 | 106 | original | CA01-09 | 701 | 3 | Surface | 17 | [14 empty] | 2.604 |  | 620 | 2208 | 2.612 |  |  | 2.609 |  |  |  | Yes Gradation from Core_TST1 | Canadian Metric | 100 |  | 98.4 |  |  | 83.4 |  | 54.7 | 37.7 |  | 24.5 |  |  | 16.5 |  | 11.9 | 8.6 | 6
860603 | 1 | 106 | original | CA01-09 | 701 | 3 | Surface | 17 | [14 empty] | 2.604 |  | 620 | 2208 | 2.612 |  |  | 2.609 |  |  |  | Yes Gradation from Core_TST1 | Canadian Metric | 100 |  | 98.4 |  |  | 83.4 |  | 54.7 | 37.7 |  | 24.5 |  |  | 16.5 |  | 11.9 | 8.6 | 6
860603 | 1 | 107 | original | CA01-09 | 701 | 4 | 1st Intermediate | 14 | [14 empty] | 2.597 |  | 620 | 2208 | 2.614 |  |  | 2.606 |  |  |  | Yes Gradation from Core_TST1 | Canadian Metric | 100 |  | 93.9 |  |  | 81 |  | 55.7 | 38.8 |  | 25.2 |  |  | 17.1 |  | 11.8 | 8.1 | 5.4
860603 | 1 | 107 | original | CA01-09 | 701 | 4 | 1st Intermediate | 14 | [14 empty] | 2.597 |  | 620 | 2208 | 2.614 |  |  | 2.606 |  |  |  | Yes Gradation from Core_TST1 | Canadian Metric | 100 |  | 93.9 |  |  | 81 |  | 55.7 | 38.8 |  | 25.2 |  |  | 17.1 |  | 11.8 | 8.1 | 5.4
860603 | 1 | 107 | original | CA01-09 | 701 | 4 | 1st Intermediate | 14 | [14 empty] | 2.597 |  | 620 | 2208 | 2.614 |  |  | 2.606 |  |  |  | Yes Gradation from Core_TST1 | Canadian Metric | 100 |  | 93.9 |  |  | 81 |  | 55.7 | 38.8 |  | 25.2 |  |  | 17.1 |  | 11.8 | 8.1 | 5.4
860603 | 1 | 108 | original | CA01-09 | 701 | 4 | 2nd Intermediate | 14 | [14 empty] | 2.604 |  | 620 | 2207 | 2.614 |  |  | 2.609 |  |  |  | Yes Gradation from Core_TST1 | Canadian Metric | 100 |  | 95.4 |  |  | 84.2 |  | 57.4 | 38.6 |  | 24.4 |  |  | 16.3 |  | 11 | 7.3 | 4.7
860603 | 1 | 108 | original | CA01-09 | 701 | 4 | 2nd Intermediate | 14 | [14 empty] | 2.604 |  | 620 | 2207 | 2.614 |  |  | 2.609 |  |  |  | Yes Gradation from Core_TST1 | Canadian Metric | 100 |  | 95.4 |  |  | 84.2 |  | 57.4 | 38.6 |  | 24.4 |  |  | 16.3 |  | 11 | 7.3 | 4.7
860603 | 1 | 108 | original | CA01-09 | 701 | 4 | 2nd Intermediate | 14 | [14 empty] | 2.604 |  | 620 | 2207 | 2.614 |  |  | 2.609 |  |  |  | Yes Gradation from Core_TST1 | Canadian Metric | 100 |  | 95.4 |  |  | 84.2 |  | 57.4 | 38.6 |  | 24.4 |  |  | 16.3 |  | 11 | 7.3 | 4.7
860603 | 1 | 109 | original | CA01-09 | 701 | 4 | Bottom | 14 | [14 empty] | 2.635 |  | 620 | 2206 | 2.624 |  |  | 2.63 |  |  |  | Yes Gradation from Core_TST1 | Canadian Metric | 95.5 |  | 76.8 |  |  | 65.3 |  | 49.1 | 37 |  | 25 |  |  | 16.3 |  | 10.4 | 7 | 4.7
860603 | 1 | 109 | original | CA01-09 | 701 | 4 | Bottom | 14 | [14 empty] | 2.635 |  | 620 | 2206 | 2.624 |  |  | 2.63 |  |  |  | Yes Gradation from Core_TST1 | Canadian Metric | 95.5 |  | 76.8 |  |  | 65.3 |  | 49.1 | 37 |  | 25 |  |  | 16.3 |  | 10.4 | 7 | 4.7
860603 | 1 | 109 | original | CA01-09 | 701 | 4 | Bottom | 14 | [14 empty] | 2.635 |  | 620 | 2206 | 2.624 |  |  | 2.63 |  |  |  | Yes Gradation from Core_TST1 | Canadian Metric | 95.5 |  | 76.8 |  |  | 65.3 |  | 49.1 | 37 |  | 25 |  |  | 16.3 |  | 10.4 | 7 | 4.7
860603 | 2 | 110 | overlay | CA54-56 | 701 | 1 | Surface | 17 | Imperial oil | Blend | 1.013 |  |  | 205.6 |  | 167 |  | 100 |  | 36 |  | 0.4 | 2.602 | 0.8 | 620 | 2208 | 2.622 | 1.1 |  | 2.612 |  |  | Test results from surface layer of asphalt concrete cores | Yes | Canadian Metric | 100 |  | 98.1 |  |  | 81.8 |  | 51.2 | 42 |  | 31.9 |  |  | 23.1 |  | 14.5 | 7.3 | 2.9
860603 | 2 | 110 | overlay | CA54-56 | 701 | 1 | Surface | 17 | Imperial oil | Blend | 1.013 |  |  | 205.6 |  | 167 |  | 100 |  | 36 |  | 0.4 | 2.602 | 0.8 | 620 | 2208 | 2.622 | 1.1 |  | 2.612 |  |  | Test results from surface layer of asphalt concrete cores | Yes | Canadian Metric | 100 |  | 98.1 |  |  | 81.8 |  | 51.2 | 42 |  | 31.9 |  |  | 23.1 |  | 14.5 | 7.3 | 2.9
860603 | 2 | 110 | overlay | CA54-56 | 701 | 1 | Surface | 17 | Imperial oil | Blend | 1.013 |  |  | 205.6 |  | 167 |  | 100 |  | 36 |  | 0.4 | 2.602 | 0.8 | 620 | 2208 | 2.622 | 1.1 |  | 2.612 |  |  | Test results from surface layer of asphalt concrete cores | Yes | Canadian Metric | 100 |  | 98.1 |  |  | 81.8 |  | 51.2 | 42 |  | 31.9 |  |  | 23.1 |  | 14.5 | 7.3 | 2.9
860603 | 2 | 111 | overlay | CA54-56 | 701 | 1 | Bottom | 17 | Imperial oil | Blend | 1.013 |  |  | 205.6 |  | 167 |  | 100 |  | 36 |  | 0.4 | 2.622 | 0.9 | 620 | 2208 | 2.618 | 0.9 |  | 2.62 |  |  | Test results from levelling layer of asphalt concrete cores | Yes | Canadian Metric | 100 |  | 99.5 |  |  | 85.5 |  | 51.2 | 39.7 |  | 30 |  |  | 22.9 |  | 16 | 9.7 | 4.7
860603 | 2 | 111 | overlay | CA54-56 | 701 | 1 | Bottom | 17 | Imperial oil | Blend | 1.013 |  |  | 205.6 |  | 167 |  | 100 |  | 36 |  | 0.4 | 2.622 | 0.9 | 620 | 2208 | 2.618 | 0.9 |  | 2.62 |  |  | Test results from levelling layer of asphalt concrete cores | Yes | Canadian Metric | 100 |  | 99.5 |  |  | 85.5 |  | 51.2 | 39.7 |  | 30 |  |  | 22.9 |  | 16 | 9.7 | 4.7
860603 | 2 | 111 | overlay | CA54-56 | 701 | 1 | Bottom | 17 | Imperial oil | Blend | 1.013 |  |  | 205.6 |  | 167 |  | 100 |  | 36 |  | 0.4 | 2.622 | 0.9 | 620 | 2208 | 2.618 | 0.9 |  | 2.62 |  |  | Test results from levelling layer of asphalt concrete cores | Yes | Canadian Metric | 100 |  | 99.5 |  |  | 85.5 |  | 51.2 | 39.7 |  | 30 |  |  | 22.9 |  | 16 | 9.7 | 4.7
860603 | 2 | 112 | original | CA01-09 | 701 | 3 | Surface | 17 | [14 empty] | 2.604 |  | 620 | 2208 | 2.612 |  |  | 2.609 |  |  |  | Yes Gradation from Core_TST1 | Canadian Metric | 100 |  | 98.4 |  |  | 83.4 |  | 54.7 | 37.7 |  | 24.5 |  |  | 16.5 |  | 11.9 | 8.6 | 6
860603 | 2 | 112 | original | CA01-09 | 701 | 3 | Surface | 17 | [14 empty] | 2.604 |  | 620 | 2208 | 2.612 |  |  | 2.609 |  |  |  | Yes Gradation from Core_TST1 | Canadian Metric | 100 |  | 98.4 |  |  | 83.4 |  | 54.7 | 37.7 |  | 24.5 |  |  | 16.5 |  | 11.9 | 8.6 | 6
860603 | 2 | 112 | original | CA01-09 | 701 | 3 | Surface | 17 | [14 empty] | 2.604 |  | 620 | 2208 | 2.612 |  |  | 2.609 |  |  |  | Yes Gradation from Core_TST1 | Canadian Metric | 100 |  | 98.4 |  |  | 83.4 |  | 54.7 | 37.7 |  | 24.5 |  |  | 16.5 |  | 11.9 | 8.6 | 6
860603 | 2 | 113 | original | CA01-09 | 701 | 4 | 1st Intermediate | 14 | [14 empty] | 2.597 |  | 620 | 2208 | 2.614 |  |  | 2.606 |  |  |  | Yes Gradation from Core_TST1 | Canadian Metric | 100 |  | 93.9 |  |  | 81 |  | 55.7 | 38.8 |  | 25.2 |  |  | 17.1 |  | 11.8 | 8.1 | 5.4
860603 | 2 | 113 | original | CA01-09 | 701 | 4 | 1st Intermediate | 14 | [14 empty] | 2.597 |  | 620 | 2208 | 2.614 |  |  | 2.606 |  |  |  | Yes Gradation from Core_TST1 | Canadian Metric | 100 |  | 93.9 |  |  | 81 |  | 55.7 | 38.8 |  | 25.2 |  |  | 17.1 |  | 11.8 | 8.1 | 5.4
860603 | 2 | 113 | original | CA01-09 | 701 | 4 | 1st Intermediate | 14 | [14 empty] | 2.597 |  | 620 | 2208 | 2.614 |  |  | 2.606 |  |  |  | Yes Gradation from Core_TST1 | Canadian Metric | 100 |  | 93.9 |  |  | 81 |  | 55.7 | 38.8 |  | 25.2 |  |  | 17.1 |  | 11.8 | 8.1 | 5.4
860603 | 2 | 114 | original | CA01-09 | 701 | 4 | 2nd Intermediate | 14 | [14 empty] | 2.604 |  | 620 | 2207 | 2.614 |  |  | 2.609 |  |  |  | Yes Gradation from Core_TST1 | Canadian Metric | 100 |  | 95.4 |  |  | 84.2 |  | 57.4 | 38.6 |  | 24.4 |  |  | 16.3 |  | 11 | 7.3 | 4.7
860603 | 2 | 114 | original | CA01-09 | 701 | 4 | 2nd Intermediate | 14 | [14 empty] | 2.604 |  | 620 | 2207 | 2.614 |  |  | 2.609 |  |  |  | Yes Gradation from Core_TST1 | Canadian Metric | 100 |  | 95.4 |  |  | 84.2 |  | 57.4 | 38.6 |  | 24.4 |  |  | 16.3 |  | 11 | 7.3 | 4.7
860603 | 2 | 114 | original | CA01-09 | 701 | 4 | 2nd Intermediate | 14 | [14 empty] | 2.604 |  | 620 | 2207 | 2.614 |  |  | 2.609 |  |  |  | Yes Gradation from Core_TST1 | Canadian Metric | 100 |  | 95.4 |  |  | 84.2 |  | 57.4 | 38.6 |  | 24.4 |  |  | 16.3 |  | 11 | 7.3 | 4.7
860603 | 2 | 115 | original | CA01-09 | 701 | 4 | Bottom | 14 | [14 empty] | 2.635 |  | 620 | 2206 | 2.624 |  |  | 2.63 |  |  |  | Yes Gradation from Core_TST1 | Canadian Metric | 95.5 |  | 76.8 |  |  | 65.3 |  | 49.1 | 37 |  | 25 |  |  | 16.3 |  | 10.4 | 7 | 4.7
860603 | 2 | 115 | original | CA01-09 | 701 | 4 | Bottom | 14 | [14 empty] | 2.635 |  | 620 | 2206 | 2.624 |  |  | 2.63 |  |  |  | Yes Gradation from Core_TST1 | Canadian Metric | 95.5 |  | 76.8 |  |  | 65.3 |  | 49.1 | 37 |  | 25 |  |  | 16.3 |  | 10.4 | 7 | 4.7
860603 | 2 | 115 | original | CA01-09 | 701 | 4 | Bottom | 14 | [14 empty] | 2.635 |  | 620 | 2206 | 2.624 |  |  | 2.63 |  |  |  | Yes Gradation from Core_TST1 | Canadian Metric | 95.5 |  | 76.8 |  |  | 65.3 |  | 49.1 | 37 |  | 25 |  |  | 16.3 |  | 10.4 | 7 | 4.7
860603 | 3 | 116 | overlay | CA57-59 | 701 | 1 | Surface | 17 | Imperial oil | Blend | 1.013 |  |  | 205.6 |  | 167 |  | 100 |  | 36 |  | 0.4 | 2.617 | 0.9 | 620 | 2208 | 2.614 | 0.9 |  | 2.616 |  |  | Test results from asphalt concrete cores | Yes | Canadian Metric | 100 |  | 99.4 |  |  | 86.2 |  | 48 | 40.2 |  | 31.9 |  |  | 24.2 |  | 16.2 | 9.1 | 4.3
860603 | 3 | 116 | overlay | CA57-59 | 701 | 1 | Surface | 17 | Imperial oil | Blend | 1.013 |  |  | 205.6 |  | 167 |  | 100 |  | 36 |  | 0.4 | 2.617 | 0.9 | 620 | 2208 | 2.614 | 0.9 |  | 2.616 |  |  | Test results from asphalt concrete cores | Yes | Canadian Metric | 100 |  | 99.4 |  |  | 86.2 |  | 48 | 40.2 |  | 31.9 |  |  | 24.2 |  | 16.2 | 9.1 | 4.3
860603 | 3 | 116 | overlay | CA57-59 | 701 | 1 | Surface | 17 | Imperial oil | Blend | 1.013 |  |  | 205.6 |  | 167 |  | 100 |  | 36 |  | 0.4 | 2.617 | 0.9 | 620 | 2208 | 2.614 | 0.9 |  | 2.616 |  |  | Test results from asphalt concrete cores | Yes | Canadian Metric | 100 |  | 99.4 |  |  | 86.2 |  | 48 | 40.2 |  | 31.9 |  |  | 24.2 |  | 16.2 | 9.1 | 4.3
860603 | 3 | 117 | original | CA01-09 | 701 | 3 | Surface | 17 | [14 empty] | 2.604 |  | 620 | 2208 | 2.612 |  |  | 2.609 |  |  |  | Yes Gradation from Core_TST1 | Canadian Metric | 100 |  | 98.4 |  |  | 83.4 |  | 54.7 | 37.7 |  | 2.5 |  |  | 16.5 |  | 11.9 | 8.6 | 6
860603 | 3 | 117 | original | CA01-09 | 701 | 3 | Surface | 17 | [14 empty] | 2.604 |  | 620 | 2208 | 2.612 |  |  | 2.609 |  |  |  | Yes Gradation from Core_TST1 | Canadian Metric | 100 |  | 98.4 |  |  | 83.4 |  | 54.7 | 37.7 |  | 2.5 |  |  | 16.5 |  | 11.9 | 8.6 | 6
860603 | 3 | 117 | original | CA01-09 | 701 | 3 | Surface | 17 | [14 empty] | 2.604 |  | 620 | 2208 | 2.612 |  |  | 2.609 |  |  |  | Yes Gradation from Core_TST1 | Canadian Metric | 100 |  | 98.4 |  |  | 83.4 |  | 54.7 | 37.7 |  | 2.5 |  |  | 16.5 |  | 11.9 | 8.6 | 6
860603 | 3 | 118 | original | CA01-09 | 701 | 4 | 1st Intermediate | 14 | [14 empty] | 2.597 |  | 620 | 2208 | 2.614 |  |  | 2.606 |  |  |  | Yes Gradation from Core_TST1 | Canadian Metric | 100 |  | 93.9 |  |  | 81 |  | 55.7 | 38.8 |  | 25.2 |  |  | 17.1 |  | 11.8 | 8.1 | 5.4
860603 | 3 | 118 | original | CA01-09 | 701 | 4 | 1st Intermediate | 14 | [14 empty] | 2.597 |  | 620 | 2208 | 2.614 |  |  | 2.606 |  |  |  | Yes Gradation from Core_TST1 | Canadian Metric | 100 |  | 93.9 |  |  | 81 |  | 55.7 | 38.8 |  | 25.2 |  |  | 17.1 |  | 11.8 | 8.1 | 5.4
860603 | 3 | 118 | original | CA01-09 | 701 | 4 | 1st Intermediate | 14 | [14 empty] | 2.597 |  | 620 | 2208 | 2.614 |  |  | 2.606 |  |  |  | Yes Gradation from Core_TST1 | Canadian Metric | 100 |  | 93.9 |  |  | 81 |  | 55.7 | 38.8 |  | 25.2 |  |  | 17.1 |  | 11.8 | 8.1 | 5.4
860603 | 3 | 119 | original | CA01-09 | 701 | 4 | 2nd Intermediate | 14 | [14 empty] | 2.604 |  | 620 | 2207 | 2.614 |  |  | 2.609 |  |  |  | Yes Gradation from Core_TST1 | Canadian Metric | 100 |  | 95.4 |  |  | 84.2 |  | 57.4 | 38.6 |  | 24.4 |  |  | 16.3 |  | 11 | 7.3 | 4.7
860603 | 3 | 119 | original | CA01-09 | 701 | 4 | 2nd Intermediate | 14 | [14 empty] | 2.604 |  | 620 | 2207 | 2.614 |  |  | 2.609 |  |  |  | Yes Gradation from Core_TST1 | Canadian Metric | 100 |  | 95.4 |  |  | 84.2 |  | 57.4 | 38.6 |  | 24.4 |  |  | 16.3 |  | 11 | 7.3 | 4.7
860603 | 3 | 119 | original | CA01-09 | 701 | 4 | 2nd Intermediate | 14 | [14 empty] | 2.604 |  | 620 | 2207 | 2.614 |  |  | 2.609 |  |  |  | Yes Gradation from Core_TST1 | Canadian Metric | 100 |  | 95.4 |  |  | 84.2 |  | 57.4 | 38.6 |  | 24.4 |  |  | 16.3 |  | 11 | 7.3 | 4.7
860603 | 3 | 120 | original | CA01-09 | 701 | 4 | Bottom | 14 | [14 empty] | 2.635 |  | 620 | 2206 | 2.624 |  |  | 2.63 |  |  |  | Yes Gradation from Core_TST1 | Canadian Metric | 95.5 |  | 76.8 |  |  | 65.3 |  | 49.1 | 37 |  | 25 |  |  | 16.3 |  | 10.4 | 7 | 4.7
860603 | 3 | 120 | original | CA01-09 | 701 | 4 | Bottom | 14 | [14 empty] | 2.635 |  | 620 | 2206 | 2.624 |  |  | 2.63 |  |  |  | Yes Gradation from Core_TST1 | Canadian Metric | 95.5 |  | 76.8 |  |  | 65.3 |  | 49.1 | 37 |  | 25 |  |  | 16.3 |  | 10.4 | 7 | 4.7
860603 | 3 | 120 | original | CA01-09 | 701 | 4 | Bottom | 14 | [14 empty] | 2.635 |  | 620 | 2206 | 2.624 |  |  | 2.63 |  |  |  | Yes Gradation from Core_TST1 | Canadian Metric | 95.5 |  | 76.8 |  |  | 65.3 |  | 49.1 | 37 |  | 25 |  |  | 16.3 |  | 10.4 | 7 | 4.7

## CLTPP_MAT_AC_TST_2
CSHRP_ID | AC_TST2_ID | SECTION | PAVEMENT_ORIGIN | SAMPLE_CODE | SAMPLE_SOURCE | SURFACE_CODE | LAYER_CODE | LAYER_LOCATION | BULK_SPECIFIC_GRAVITY_MEAN | BULK_SPECIFIC_GRAVITY_MIN | BULK_SPECIFIC_GRAVITY_MAX | BULK_SPECIFIC_GRAVITY_TESTS | BULK_SPEC_GRAVITY_STD_DEV | THEO_MAX_SPEC_GRAV_MEAN | THEO_MAX_SPEC_GRAV_MIN | THEO_MAX_SPEC_GRAV_MAX | THEO_MAX_SPEC_GRAV_TESTS | THEO_MAX_SPEC_GRAV_STD_DEV | PERC_AIR_VOIDS_MEAN | PERC_AIR_VOIDS_MIN | PERC_AIR_VOIDS_MAX | PERC_AIR_VOIDS_TESTS | PERC_AIR_VOIDS_STD_DEV | PERC_VMA_MEAN | PERC_VMA_MIN | PERC_VMA_MAX | PERC_VMA_NO_TESTS | PERC_VMA_STD_DEV | MARSHALLSTABILITY_KN | MARSHALL_FLOW | PERC_ASPHALT_CEMENT | PERC_EFFECTIVE_ASPHALT_CEMENT | DATE_OF_TESTING_REPORT | REMARKS
860501 | 34 | 2 | overlay | BA01 | Plant | 701 | 1 | Surface | 2.412 | 2.412 | 2.412 | 1 | 0 | 2.504 | 2.504 | 2.504 | 1 | 0 | 3.7 | 3.7 | 3.7 | 1 | 0 | 15.5 | 15.5 | 15.5 | 1 | 0 | 8.4 | 13 | 5.5 | 4.8 |  | High friction AC mix; tested at asphalt plant by consultant
860501 | 34 | 2 | overlay | BA01 | Plant | 701 | 1 | Surface | 2.412 | 2.412 | 2.412 | 1 | 0 | 2.504 | 2.504 | 2.504 | 1 | 0 | 3.7 | 3.7 | 3.7 | 1 | 0 | 15.5 | 15.5 | 15.5 | 1 | 0 | 8.4 | 13 | 5.5 | 4.8 |  | High friction AC mix; tested at asphalt plant by consultant
860501 | 34 | 2 | overlay | BA01 | Plant | 701 | 1 | Surface | 2.412 | 2.412 | 2.412 | 1 | 0 | 2.504 | 2.504 | 2.504 | 1 | 0 | 3.7 | 3.7 | 3.7 | 1 | 0 | 15.5 | 15.5 | 15.5 | 1 | 0 | 8.4 | 13 | 5.5 | 4.8 |  | High friction AC mix; tested at asphalt plant by consultant
860501 | 35 | 3 | overlay | BA02 | Plant | 701 | 1 | Surface | 2.397 | 2.393 | 2.405 | 6 | 0.005 | 2.495 | 2.492 | 2.5 | 6 | 0.003 | 3.9 | 3.8 | 4 | 6 | 0.1 | 16.1 | 15.8 | 16.3 | 6 | 0.2 | 8.3 | 12 | 5.5 | 5.3 |  | Conventional AC Mix; tested by consultant
860501 | 35 | 3 | overlay | BA02 | Plant | 701 | 1 | Surface | 2.397 | 2.393 | 2.405 | 6 | 0.005 | 2.495 | 2.492 | 2.5 | 6 | 0.003 | 3.9 | 3.8 | 4 | 6 | 0.1 | 16.1 | 15.8 | 16.3 | 6 | 0.2 | 8.3 | 12 | 5.5 | 5.3 |  | Conventional AC Mix; tested by consultant
860501 | 35 | 3 | overlay | BA02 | Plant | 701 | 1 | Surface | 2.397 | 2.393 | 2.405 | 6 | 0.005 | 2.495 | 2.492 | 2.5 | 6 | 0.003 | 3.9 | 3.8 | 4 | 6 | 0.1 | 16.1 | 15.8 | 16.3 | 6 | 0.2 | 8.3 | 12 | 5.5 | 5.3 |  | Conventional AC Mix; tested by consultant
860603 | 36 | 1 | overlay | BA01 | Plant | 701 | 1 | Surface | 2.369 | 2.351 | 2.41 | 21 | 0.014 | 2.461 | 2.43 | 2.482 | 22 | 0.012 | 3.7 | 2.2 | 4.9 | 21 | 1 | 15.5 | 14.3 | 16.3 | 21 | 0.4 | 6.4 | 10 | 5.2 | 4.7 |  | Testing completed at asphalt plant by consultant, results represent all three sections
860603 | 36 | 1 | overlay | BA01 | Plant | 701 | 1 | Surface | 2.369 | 2.351 | 2.41 | 21 | 0.014 | 2.461 | 2.43 | 2.482 | 22 | 0.012 | 3.7 | 2.2 | 4.9 | 21 | 1 | 15.5 | 14.3 | 16.3 | 21 | 0.4 | 6.4 | 10 | 5.2 | 4.7 |  | Testing completed at asphalt plant by consultant, results represent all three sections
860603 | 36 | 1 | overlay | BA01 | Plant | 701 | 1 | Surface | 2.369 | 2.351 | 2.41 | 21 | 0.014 | 2.461 | 2.43 | 2.482 | 22 | 0.012 | 3.7 | 2.2 | 4.9 | 21 | 1 | 15.5 | 14.3 | 16.3 | 21 | 0.4 | 6.4 | 10 | 5.2 | 4.7 |  | Testing completed at asphalt plant by consultant, results represent all three sections
860603 | 37 | 2 | overlay | BA01 | Plant | 701 | 1 | Surface | 2.369 | 2.351 | 2.41 | 21 | 0.014 | 2.461 | 2.43 | 2.482 | 22 | 0.012 | 3.7 | 2.2 | 4.9 | 21 | 1 | 15.5 | 14.3 | 16.3 | 21 | 0.4 | 6.4 | 10 | 5.2 | 4.7 |  | Testing completed at asphalt plant by consultant, results represent all three sections
860603 | 37 | 2 | overlay | BA01 | Plant | 701 | 1 | Surface | 2.369 | 2.351 | 2.41 | 21 | 0.014 | 2.461 | 2.43 | 2.482 | 22 | 0.012 | 3.7 | 2.2 | 4.9 | 21 | 1 | 15.5 | 14.3 | 16.3 | 21 | 0.4 | 6.4 | 10 | 5.2 | 4.7 |  | Testing completed at asphalt plant by consultant, results represent all three sections
860603 | 37 | 2 | overlay | BA01 | Plant | 701 | 1 | Surface | 2.369 | 2.351 | 2.41 | 21 | 0.014 | 2.461 | 2.43 | 2.482 | 22 | 0.012 | 3.7 | 2.2 | 4.9 | 21 | 1 | 15.5 | 14.3 | 16.3 | 21 | 0.4 | 6.4 | 10 | 5.2 | 4.7 |  | Testing completed at asphalt plant by consultant, results represent all three sections
860603 | 38 | 3 | overlay | BA01 | Plant | 701 | 1 | Surface | 2.369 | 2.351 | 2.41 | 21 | 0.014 | 2.461 | 2.43 | 2.482 | 22 | 0.012 | 3.7 | 2.2 | 4.9 | 21 | 1 | 15.5 | 14.3 | 16.3 | 21 | 0.4 | 6.4 | 10 | 5.2 | 4.7 |  | Testing completed at asphalt plant by consultant, results represent all three sections
860603 | 38 | 3 | overlay | BA01 | Plant | 701 | 1 | Surface | 2.369 | 2.351 | 2.41 | 21 | 0.014 | 2.461 | 2.43 | 2.482 | 22 | 0.012 | 3.7 | 2.2 | 4.9 | 21 | 1 | 15.5 | 14.3 | 16.3 | 21 | 0.4 | 6.4 | 10 | 5.2 | 4.7 |  | Testing completed at asphalt plant by consultant, results represent all three sections
860603 | 38 | 3 | overlay | BA01 | Plant | 701 | 1 | Surface | 2.369 | 2.351 | 2.41 | 21 | 0.014 | 2.461 | 2.43 | 2.482 | 22 | 0.012 | 3.7 | 2.2 | 4.9 | 21 | 1 | 15.5 | 14.3 | 16.3 | 21 | 0.4 | 6.4 | 10 | 5.2 | 4.7 |  | Testing completed at asphalt plant by consultant, results represent all three sections

## CLTPP_MAT_CORE_TST_1
CSHRP_ID | CORE_TEST_ID | SECTION | PAVEMENT_ORIGIN | SAMPLE_CODE | SURFACE_CODE | LAYER_CODE | THICKNESS | LAYER_LOCATION | CONSTRUCTION_YEAR | BULK_SPECIFIC_GRAVITY_MEAN | BULK_SPECIFIC_GRAVITY_MIN | BULK_SPECIFIC_GRAVITY_MAX | BULK_SPEC_GRAV_NO_OF_TESTS | BULK_SPEC_GRAVITY_STD_DEV | THEO_MAX_SPEC_GRAV_MEAN | THEO_MAX_SPEC_GRAV_MIN | THEO_MAX_SPEC_GRAV_MAX | THEO_MAX_SPEC_GRAV_NO_OF_TESTS | THEO_MAX_SPEC_GRAV_STD_DEV | PERC_AIR_VOIDS_MEAN | PERC_AIR_VOIDS_MIN | PERC_AIR_VOIDS_MAX | PERC_AIR_VOIDS_OF_TESTS | PERC_AIR_VOIDS_STD_DEV | PERC_VMA_MEAN | PERC_VMA_MIN | PERC_VMA_MAX | PERC_VMA_OF_TESTS | PERC_VMA_STD_DEV | MARSHALL_STABILITY | MARSHALL_FLOW | PERC_ASPHALT_CEMENT | PERC_EFFECTIVE_ASPHALT_CEMENT | DATE_OF_TESTING_REPORT | REMARKS | GRADATION_REPORT | SIEVE_SERIES | PERC_PASSING_28000 | PERC_PASSING_20000 | PERC_PASSING_16000 | PERC_PASSING_14000 | PERC_PASSING_13500 | PERC_PASSING_12500 | PERC_PASSING_10000 | PERC_PASSING_6500 | PERC_PASSING_5000 | PERC_PASSING_2500 | PERC_PASSING_2000 | PERC_PASSING_1250 | PERC_PASSING_900 | PERC_PASSING_630 | PERC_PASSING_400 | PERC_PASSING_315 | PERC_PASSING_160 | PERC_PASSING_80 | PERC_PASSING_71
860501 | 174 | 1 | original | CA01-3 |  | 3 | 38 | Surface | 1978 | 2.346 | 2.315 | 2.394 | 3 | 0.042 | 2.483 | 2.461 | 2.508 | 3 | 0.024 | 5.5 | 4.6 | 6.6 | 3 | 1 | 13.8 | 11.7 | 14.9 | 3 | 1.8 | 7.5 | 10 | 4.7 | 3.9 |  |  | Yes | Canadian Metric |  |  |  | 100 |  |  | 91.5 |  | 66.7 | 45.8 |  | 28.2 |  | 16.9 |  | 9.9 | 6.4 | 4.4
860501 | 174 | 1 | original | CA01-3 |  | 3 | 38 | Surface | 1978 | 2.346 | 2.315 | 2.394 | 3 | 0.042 | 2.483 | 2.461 | 2.508 | 3 | 0.024 | 5.5 | 4.6 | 6.6 | 3 | 1 | 13.8 | 11.7 | 14.9 | 3 | 1.8 | 7.5 | 10 | 4.7 | 3.9 |  |  | Yes | Canadian Metric |  |  |  | 100 |  |  | 91.5 |  | 66.7 | 45.8 |  | 28.2 |  | 16.9 |  | 9.9 | 6.4 | 4.4
860501 | 174 | 1 | original | CA01-3 |  | 3 | 38 | Surface | 1978 | 2.346 | 2.315 | 2.394 | 3 | 0.042 | 2.483 | 2.461 | 2.508 | 3 | 0.024 | 5.5 | 4.6 | 6.6 | 3 | 1 | 13.8 | 11.7 | 14.9 | 3 | 1.8 | 7.5 | 10 | 4.7 | 3.9 |  |  | Yes | Canadian Metric |  |  |  | 100 |  |  | 91.5 |  | 66.7 | 45.8 |  | 28.2 |  | 16.9 |  | 9.9 | 6.4 | 4.4
860501 | 175 | 1 | original | CA01-3 | 701 | 4 | 38 | 1st Intermediate | 1974 | 2.331 | 2.315 | 2.34 | 3 | 0.014 | 2.5 | 2.494 | 2.507 | 3 | 0.007 | 6.8 | 6.3 | 7.3 | 3 | 0.5 | 13.6 | 13 | 14.4 | 3 | 0.7 | 6.5 | 8 | 4.3 | 3.5 |  |  | Yes | Canadian Metric |  | 100 |  | 87.6 |  |  | 73.1 |  | 54.1 | 39.5 |  | 26.6 |  | 18.3 |  | 12.3 | 8.6 | 6.1
860501 | 175 | 1 | original | CA01-3 | 701 | 4 | 38 | 1st Intermediate | 1974 | 2.331 | 2.315 | 2.34 | 3 | 0.014 | 2.5 | 2.494 | 2.507 | 3 | 0.007 | 6.8 | 6.3 | 7.3 | 3 | 0.5 | 13.6 | 13 | 14.4 | 3 | 0.7 | 6.5 | 8 | 4.3 | 3.5 |  |  | Yes | Canadian Metric |  | 100 |  | 87.6 |  |  | 73.1 |  | 54.1 | 39.5 |  | 26.6 |  | 18.3 |  | 12.3 | 8.6 | 6.1
860501 | 175 | 1 | original | CA01-3 | 701 | 4 | 38 | 1st Intermediate | 1974 | 2.331 | 2.315 | 2.34 | 3 | 0.014 | 2.5 | 2.494 | 2.507 | 3 | 0.007 | 6.8 | 6.3 | 7.3 | 3 | 0.5 | 13.6 | 13 | 14.4 | 3 | 0.7 | 6.5 | 8 | 4.3 | 3.5 |  |  | Yes | Canadian Metric |  | 100 |  | 87.6 |  |  | 73.1 |  | 54.1 | 39.5 |  | 26.6 |  | 18.3 |  | 12.3 | 8.6 | 6.1
860501 | 176 | 1 | original | CA01-3 | 701 | 4 | 82 | Bottom | 1970 | 2.368 | 2.36 | 2.38 | 3 | 0.01 | 2.476 | 2.47 | 2.483 | 3 | 0.006 | 4.4 | 3.9 | 4.8 | 3 | 0.4 | 12.2 | 11.8 | 12.6 | 3 | 0.4 | 6.5 | 12 | 4.3 | 3.5 |  |  | Yes | Canadian Metric | 100 | 90.4 |  | 83 |  |  | 70.5 |  | 51.6 | 41.6 |  | 32.8 |  | 23.6 |  | 12.4 | 7.4 | 4.8
860501 | 176 | 1 | original | CA01-3 | 701 | 4 | 82 | Bottom | 1970 | 2.368 | 2.36 | 2.38 | 3 | 0.01 | 2.476 | 2.47 | 2.483 | 3 | 0.006 | 4.4 | 3.9 | 4.8 | 3 | 0.4 | 12.2 | 11.8 | 12.6 | 3 | 0.4 | 6.5 | 12 | 4.3 | 3.5 |  |  | Yes | Canadian Metric | 100 | 90.4 |  | 83 |  |  | 70.5 |  | 51.6 | 41.6 |  | 32.8 |  | 23.6 |  | 12.4 | 7.4 | 4.8
860501 | 176 | 1 | original | CA01-3 | 701 | 4 | 82 | Bottom | 1970 | 2.368 | 2.36 | 2.38 | 3 | 0.01 | 2.476 | 2.47 | 2.483 | 3 | 0.006 | 4.4 | 3.9 | 4.8 | 3 | 0.4 | 12.2 | 11.8 | 12.6 | 3 | 0.4 | 6.5 | 12 | 4.3 | 3.5 |  |  | Yes | Canadian Metric | 100 | 90.4 |  | 83 |  |  | 70.5 |  | 51.6 | 41.6 |  | 32.8 |  | 23.6 |  | 12.4 | 7.4 | 4.8
860501 | 177 | 2 | original | CA04-6 |  | 3 | 33 | Surface | 1978 | 2.332 | 2.312 | 2.355 | 3 | 0.021 | 2.466 | 2.448 | 2.493 | 3 | 0.024 | 5.4 | 4.8 | 5.9 | 3 | 0.6 | 14.6 | 13.3 | 15.3 | 3 | 1.1 | 7.7 | 12 | 5.1 | 4.3 |  |  | Yes | Canadian Metric |  |  |  | 100 |  |  | 82.5 |  | 55.2 | 42.3 |  | 29.4 |  | 20.6 |  | 13.3 | 9.2 | 6.4
860501 | 177 | 2 | original | CA04-6 |  | 3 | 33 | Surface | 1978 | 2.332 | 2.312 | 2.355 | 3 | 0.021 | 2.466 | 2.448 | 2.493 | 3 | 0.024 | 5.4 | 4.8 | 5.9 | 3 | 0.6 | 14.6 | 13.3 | 15.3 | 3 | 1.1 | 7.7 | 12 | 5.1 | 4.3 |  |  | Yes | Canadian Metric |  |  |  | 100 |  |  | 82.5 |  | 55.2 | 42.3 |  | 29.4 |  | 20.6 |  | 13.3 | 9.2 | 6.4
860501 | 177 | 2 | original | CA04-6 |  | 3 | 33 | Surface | 1978 | 2.332 | 2.312 | 2.355 | 3 | 0.021 | 2.466 | 2.448 | 2.493 | 3 | 0.024 | 5.4 | 4.8 | 5.9 | 3 | 0.6 | 14.6 | 13.3 | 15.3 | 3 | 1.1 | 7.7 | 12 | 5.1 | 4.3 |  |  | Yes | Canadian Metric |  |  |  | 100 |  |  | 82.5 |  | 55.2 | 42.3 |  | 29.4 |  | 20.6 |  | 13.3 | 9.2 | 6.4
860501 | 178 | 2 | original | CA04-6 | 701 | 4 | 34 | 1st Intermediate | 1974 | 2.334 | 2.316 | 2.344 | 3 | 0.016 | 2.501 | 2.481 | 2.514 | 3 | 0.017 | 7.2 | 6.8 | 7.7 | 3 | 0.5 | 13.4 | 13 | 13.9 | 3 | 0.5 | 7.6 | 9 | 4.5 | 3.7 |  |  | Yes | Canadian Metric | 100 | 90 |  | 78.8 |  |  | 64.6 |  | 45.7 | 35.9 |  | 28.6 |  | 21.2 |  | 12 | 7.1 | 4.7
860501 | 178 | 2 | original | CA04-6 | 701 | 4 | 34 | 1st Intermediate | 1974 | 2.334 | 2.316 | 2.344 | 3 | 0.016 | 2.501 | 2.481 | 2.514 | 3 | 0.017 | 7.2 | 6.8 | 7.7 | 3 | 0.5 | 13.4 | 13 | 13.9 | 3 | 0.5 | 7.6 | 9 | 4.5 | 3.7 |  |  | Yes | Canadian Metric | 100 | 90 |  | 78.8 |  |  | 64.6 |  | 45.7 | 35.9 |  | 28.6 |  | 21.2 |  | 12 | 7.1 | 4.7
860501 | 178 | 2 | original | CA04-6 | 701 | 4 | 34 | 1st Intermediate | 1974 | 2.334 | 2.316 | 2.344 | 3 | 0.016 | 2.501 | 2.481 | 2.514 | 3 | 0.017 | 7.2 | 6.8 | 7.7 | 3 | 0.5 | 13.4 | 13 | 13.9 | 3 | 0.5 | 7.6 | 9 | 4.5 | 3.7 |  |  | Yes | Canadian Metric | 100 | 90 |  | 78.8 |  |  | 64.6 |  | 45.7 | 35.9 |  | 28.6 |  | 21.2 |  | 12 | 7.1 | 4.7
860501 | 179 | 2 | original | CA04-6 | 701 | 4 | 107 | Bottom | 1970 | 2.379 | 2.377 | 2.38 | 3 | 0.002 | 2.476 | 2.458 | 2.49 | 3 | 0.016 | 3.9 | 3.3 | 4.4 | 3 | 0.6 | 10.7 | 10.3 | 10.9 | 3 | 0.3 | 6.4 | 16 | 3.9 | 3.1 |  |  | Yes | Canadian Metric | 100 | 86.4 |  | 72.4 |  |  | 60.7 |  | 45.4 | 36.1 |  | 28.8 |  | 20.8 |  | 10.8 | 6 | 3.7
860501 | 179 | 2 | original | CA04-6 | 701 | 4 | 107 | Bottom | 1970 | 2.379 | 2.377 | 2.38 | 3 | 0.002 | 2.476 | 2.458 | 2.49 | 3 | 0.016 | 3.9 | 3.3 | 4.4 | 3 | 0.6 | 10.7 | 10.3 | 10.9 | 3 | 0.3 | 6.4 | 16 | 3.9 | 3.1 |  |  | Yes | Canadian Metric | 100 | 86.4 |  | 72.4 |  |  | 60.7 |  | 45.4 | 36.1 |  | 28.8 |  | 20.8 |  | 10.8 | 6 | 3.7
860501 | 179 | 2 | original | CA04-6 | 701 | 4 | 107 | Bottom | 1970 | 2.379 | 2.377 | 2.38 | 3 | 0.002 | 2.476 | 2.458 | 2.49 | 3 | 0.016 | 3.9 | 3.3 | 4.4 | 3 | 0.6 | 10.7 | 10.3 | 10.9 | 3 | 0.3 | 6.4 | 16 | 3.9 | 3.1 |  |  | Yes | Canadian Metric | 100 | 86.4 |  | 72.4 |  |  | 60.7 |  | 45.4 | 36.1 |  | 28.8 |  | 20.8 |  | 10.8 | 6 | 3.7
860501 | 180 | 3 | original | CA07-9 |  | 3 | 27 | Surface | 1978 | 2.335 | 2.32 | 2.36 | 3 | 0.022 | 2.479 | 2.472 | 2.491 | 3 | 0.01 | 5.8 | 5.3 | 6.1 | 3 | 0.5 | 14.7 | 13 | 15.9 | 3 | 1.5 | 8 | 12 | 5.8 | 5.4 |  |  | Yes | Canadian Metric |  | 100 |  | 99.2 |  |  | 86.4 |  | 59.1 | 44.2 |  | 30 |  | 20.4 |  | 13.4 | 9.1 | 6.2
860501 | 180 | 3 | original | CA07-9 |  | 3 | 27 | Surface | 1978 | 2.335 | 2.32 | 2.36 | 3 | 0.022 | 2.479 | 2.472 | 2.491 | 3 | 0.01 | 5.8 | 5.3 | 6.1 | 3 | 0.5 | 14.7 | 13 | 15.9 | 3 | 1.5 | 8 | 12 | 5.8 | 5.4 |  |  | Yes | Canadian Metric |  | 100 |  | 99.2 |  |  | 86.4 |  | 59.1 | 44.2 |  | 30 |  | 20.4 |  | 13.4 | 9.1 | 6.2
860501 | 180 | 3 | original | CA07-9 |  | 3 | 27 | Surface | 1978 | 2.335 | 2.32 | 2.36 | 3 | 0.022 | 2.479 | 2.472 | 2.491 | 3 | 0.01 | 5.8 | 5.3 | 6.1 | 3 | 0.5 | 14.7 | 13 | 15.9 | 3 | 1.5 | 8 | 12 | 5.8 | 5.4 |  |  | Yes | Canadian Metric |  | 100 |  | 99.2 |  |  | 86.4 |  | 59.1 | 44.2 |  | 30 |  | 20.4 |  | 13.4 | 9.1 | 6.2
860501 | 181 | 3 | original | CA07-9 | 701 | 4 | 43 | 1st Intermediate | 1974 | 2.365 | 2.333 | 2.414 | 3 | 0.043 | 2.482 | 2.475 | 2.491 | 3 | 0.008 | 4.7 | 3.1 | 6 | 3 | 1.5 | 12.9 | 10.8 | 14.7 | 3 | 2 | 5.8 | 14 | 5 | 4.2 |  |  | Yes | Canadian Metric |  | 100 |  | 87.5 |  |  | 76.2 |  | 56.7 | 42.4 |  | 28 |  | 18.2 |  | 11.9 | 8.2 | 5.8
860501 | 181 | 3 | original | CA07-9 | 701 | 4 | 43 | 1st Intermediate | 1974 | 2.365 | 2.333 | 2.414 | 3 | 0.043 | 2.482 | 2.475 | 2.491 | 3 | 0.008 | 4.7 | 3.1 | 6 | 3 | 1.5 | 12.9 | 10.8 | 14.7 | 3 | 2 | 5.8 | 14 | 5 | 4.2 |  |  | Yes | Canadian Metric |  | 100 |  | 87.5 |  |  | 76.2 |  | 56.7 | 42.4 |  | 28 |  | 18.2 |  | 11.9 | 8.2 | 5.8
860501 | 181 | 3 | original | CA07-9 | 701 | 4 | 43 | 1st Intermediate | 1974 | 2.365 | 2.333 | 2.414 | 3 | 0.043 | 2.482 | 2.475 | 2.491 | 3 | 0.008 | 4.7 | 3.1 | 6 | 3 | 1.5 | 12.9 | 10.8 | 14.7 | 3 | 2 | 5.8 | 14 | 5 | 4.2 |  |  | Yes | Canadian Metric |  | 100 |  | 87.5 |  |  | 76.2 |  | 56.7 | 42.4 |  | 28 |  | 18.2 |  | 11.9 | 8.2 | 5.8
860501 | 182 | 3 | original | CA07-9 | 701 | 4 | 80 | Bottom | 1970 | 2.411 | 2.406 | 2.416 | 3 | 0.005 | 2.482 | 2.469 | 2.497 | 3 | 0.014 | 2.8 | 2.5 | 3.4 | 3 | 0.5 | 9.7 | 9.3 | 10.2 | 3 | 0.5 | 4.1 | 14 | 3.9 | 3.2 |  |  | Yes | Canadian Metric | 100 | 87 |  | 70.5 |  |  | 57.2 |  | 40.1 | 32 |  | 25.2 |  | 18.4 |  | 10.3 | 6 | 3.9
860501 | 182 | 3 | original | CA07-9 | 701 | 4 | 80 | Bottom | 1970 | 2.411 | 2.406 | 2.416 | 3 | 0.005 | 2.482 | 2.469 | 2.497 | 3 | 0.014 | 2.8 | 2.5 | 3.4 | 3 | 0.5 | 9.7 | 9.3 | 10.2 | 3 | 0.5 | 4.1 | 14 | 3.9 | 3.2 |  |  | Yes | Canadian Metric | 100 | 87 |  | 70.5 |  |  | 57.2 |  | 40.1 | 32 |  | 25.2 |  | 18.4 |  | 10.3 | 6 | 3.9
860501 | 182 | 3 | original | CA07-9 | 701 | 4 | 80 | Bottom | 1970 | 2.411 | 2.406 | 2.416 | 3 | 0.005 | 2.482 | 2.469 | 2.497 | 3 | 0.014 | 2.8 | 2.5 | 3.4 | 3 | 0.5 | 9.7 | 9.3 | 10.2 | 3 | 0.5 | 4.1 | 14 | 3.9 | 3.2 |  |  | Yes | Canadian Metric | 100 | 87 |  | 70.5 |  |  | 57.2 |  | 40.1 | 32 |  | 25.2 |  | 18.4 |  | 10.3 | 6 | 3.9
860603 | 183 | 1 | original | CA01-3 | 701 | 3 | 49 | Surface | 1979 | 2.375 | 2.363 | 2.397 | 3 | 0.019 | 2.459 | 2.452 | 2.468 | 3 | 0.008 | 3.4 | 2.2 | 4.1 | 3 | 1 | 13.8 | 12.8 | 14.4 | 3 | 2 | 3.3 | 6 | 5.7 | 4.4 |  |  | Yes | Canadian Metric |  | 100 |  | 98 |  |  | 86.7 |  | 58.9 | 38.1 |  | 23.5 |  | 15.5 |  | 11.3 | 8.3 | 5.7
860603 | 183 | 1 | original | CA01-3 | 701 | 3 | 49 | Surface | 1979 | 2.375 | 2.363 | 2.397 | 3 | 0.019 | 2.459 | 2.452 | 2.468 | 3 | 0.008 | 3.4 | 2.2 | 4.1 | 3 | 1 | 13.8 | 12.8 | 14.4 | 3 | 2 | 3.3 | 6 | 5.7 | 4.4 |  |  | Yes | Canadian Metric |  | 100 |  | 98 |  |  | 86.7 |  | 58.9 | 38.1 |  | 23.5 |  | 15.5 |  | 11.3 | 8.3 | 5.7
860603 | 183 | 1 | original | CA01-3 | 701 | 3 | 49 | Surface | 1979 | 2.375 | 2.363 | 2.397 | 3 | 0.019 | 2.459 | 2.452 | 2.468 | 3 | 0.008 | 3.4 | 2.2 | 4.1 | 3 | 1 | 13.8 | 12.8 | 14.4 | 3 | 2 | 3.3 | 6 | 5.7 | 4.4 |  |  | Yes | Canadian Metric |  | 100 |  | 98 |  |  | 86.7 |  | 58.9 | 38.1 |  | 23.5 |  | 15.5 |  | 11.3 | 8.3 | 5.7
860603 | 184 | 1 | original | CA01-3 | 701 | 4 | 25 | 1st Intermediate | 1975 | 2.419 | 2.363 | 2.422 | 3 | 0.021 | 2.472 | 2.454 | 2.487 | 3 | 0.017 | 5.5 | 5.2 | 5.8 | 3 | 0.3 | 12.3 | 11.3 | 13.1 | 3 | 0.9 | 2.9 | 6 | 5.5 | 4.9 |  |  | Yes | Canadian Metric |  | 100 |  | 98.5 |  |  | 86.7 |  | 56.3 | 39.1 |  | 26.1 |  | 18.4 |  | 13 | 9.5 | 6.8
860603 | 184 | 1 | original | CA01-3 | 701 | 4 | 25 | 1st Intermediate | 1975 | 2.419 | 2.363 | 2.422 | 3 | 0.021 | 2.472 | 2.454 | 2.487 | 3 | 0.017 | 5.5 | 5.2 | 5.8 | 3 | 0.3 | 12.3 | 11.3 | 13.1 | 3 | 0.9 | 2.9 | 6 | 5.5 | 4.9 |  |  | Yes | Canadian Metric |  | 100 |  | 98.5 |  |  | 86.7 |  | 56.3 | 39.1 |  | 26.1 |  | 18.4 |  | 13 | 9.5 | 6.8
860603 | 184 | 1 | original | CA01-3 | 701 | 4 | 25 | 1st Intermediate | 1975 | 2.419 | 2.363 | 2.422 | 3 | 0.021 | 2.472 | 2.454 | 2.487 | 3 | 0.017 | 5.5 | 5.2 | 5.8 | 3 | 0.3 | 12.3 | 11.3 | 13.1 | 3 | 0.9 | 2.9 | 6 | 5.5 | 4.9 |  |  | Yes | Canadian Metric |  | 100 |  | 98.5 |  |  | 86.7 |  | 56.3 | 39.1 |  | 26.1 |  | 18.4 |  | 13 | 9.5 | 6.8
860603 | 185 | 1 | original | CA01-3 | 701 | 4 | 50 | 2nd Intermediate | 1975 | 2.332 | 2.293 | 2.358 | 3 | 0.034 | 2.488 | 2.475 | 2.496 | 3 | 0.011 | 6.2 | 4.7 | 8 | 3 | 1.7 | 14.6 | 13.6 | 15.8 | 3 | 1.1 | 5.1 | 5.7 | 4.7 | 3.9 |  |  | Yes | Canadian Metric |  | 100 |  | 92.2 |  |  | 80.7 |  | 55.9 | 38.2 |  | 24.1 |  | 15.6 |  | 10.3 | 6.5 | 4.1
860603 | 185 | 1 | original | CA01-3 | 701 | 4 | 50 | 2nd Intermediate | 1975 | 2.332 | 2.293 | 2.358 | 3 | 0.034 | 2.488 | 2.475 | 2.496 | 3 | 0.011 | 6.2 | 4.7 | 8 | 3 | 1.7 | 14.6 | 13.6 | 15.8 | 3 | 1.1 | 5.1 | 5.7 | 4.7 | 3.9 |  |  | Yes | Canadian Metric |  | 100 |  | 92.2 |  |  | 80.7 |  | 55.9 | 38.2 |  | 24.1 |  | 15.6 |  | 10.3 | 6.5 | 4.1
860603 | 185 | 1 | original | CA01-3 | 701 | 4 | 50 | 2nd Intermediate | 1975 | 2.332 | 2.293 | 2.358 | 3 | 0.034 | 2.488 | 2.475 | 2.496 | 3 | 0.011 | 6.2 | 4.7 | 8 | 3 | 1.7 | 14.6 | 13.6 | 15.8 | 3 | 1.1 | 5.1 | 5.7 | 4.7 | 3.9 |  |  | Yes | Canadian Metric |  | 100 |  | 92.2 |  |  | 80.7 |  | 55.9 | 38.2 |  | 24.1 |  | 15.6 |  | 10.3 | 6.5 | 4.1
860603 | 186 | 1 | original | CA01-3 | 701 | 4 | 57 | Bottom | 1975 | 2.385 | 2.369 | 2.398 | 3 | 0.015 | 2.5 | 2.499 | 2.501 | 3 | 0.001 | 4.6 | 4.1 | 5.2 | 3 | 0.6 | 13.3 | 12.8 | 13.6 | 3 | 0.4 | 5.6 | 7 | 4.6 | 4.1 |  |  | Yes | Canadian Metric |  | 95.1 |  | 78.2 |  |  | 67.8 |  | 51.7 | 38.4 |  | 25.5 |  | 16.1 |  | 9.8 | 6.4 | 4.4
860603 | 186 | 1 | original | CA01-3 | 701 | 4 | 57 | Bottom | 1975 | 2.385 | 2.369 | 2.398 | 3 | 0.015 | 2.5 | 2.499 | 2.501 | 3 | 0.001 | 4.6 | 4.1 | 5.2 | 3 | 0.6 | 13.3 | 12.8 | 13.6 | 3 | 0.4 | 5.6 | 7 | 4.6 | 4.1 |  |  | Yes | Canadian Metric |  | 95.1 |  | 78.2 |  |  | 67.8 |  | 51.7 | 38.4 |  | 25.5 |  | 16.1 |  | 9.8 | 6.4 | 4.4
860603 | 186 | 1 | original | CA01-3 | 701 | 4 | 57 | Bottom | 1975 | 2.385 | 2.369 | 2.398 | 3 | 0.015 | 2.5 | 2.499 | 2.501 | 3 | 0.001 | 4.6 | 4.1 | 5.2 | 3 | 0.6 | 13.3 | 12.8 | 13.6 | 3 | 0.4 | 5.6 | 7 | 4.6 | 4.1 |  |  | Yes | Canadian Metric |  | 95.1 |  | 78.2 |  |  | 67.8 |  | 51.7 | 38.4 |  | 25.5 |  | 16.1 |  | 9.8 | 6.4 | 4.4
860603 | 187 | 2 | original | CA04-6 | 701 | 3 | 32 | Surface | 1979 | 2.401 | 2.372 | 2.418 | 3 | 0.025 | 2.464 | 2.463 | 2.465 | 3 | 0.001 | 2.5 | 1.8 | 3.7 | 3 | 1 | 13.9 | 13.3 | 15 | 3 | 0.9 | 6.9 | 7 | 5.7 | 4.7 |  |  | Yes | Canadian Metric |  | 100 |  | 98.9 |  |  | 79.5 |  | 47.6 | 34.3 |  | 23.8 |  | 17.1 |  | 12.7 | 9.5 | 7.2
860603 | 187 | 2 | original | CA04-6 | 701 | 3 | 32 | Surface | 1979 | 2.401 | 2.372 | 2.418 | 3 | 0.025 | 2.464 | 2.463 | 2.465 | 3 | 0.001 | 2.5 | 1.8 | 3.7 | 3 | 1 | 13.9 | 13.3 | 15 | 3 | 0.9 | 6.9 | 7 | 5.7 | 4.7 |  |  | Yes | Canadian Metric |  | 100 |  | 98.9 |  |  | 79.5 |  | 47.6 | 34.3 |  | 23.8 |  | 17.1 |  | 12.7 | 9.5 | 7.2
860603 | 187 | 2 | original | CA04-6 | 701 | 3 | 32 | Surface | 1979 | 2.401 | 2.372 | 2.418 | 3 | 0.025 | 2.464 | 2.463 | 2.465 | 3 | 0.001 | 2.5 | 1.8 | 3.7 | 3 | 1 | 13.9 | 13.3 | 15 | 3 | 0.9 | 6.9 | 7 | 5.7 | 4.7 |  |  | Yes | Canadian Metric |  | 100 |  | 98.9 |  |  | 79.5 |  | 47.6 | 34.3 |  | 23.8 |  | 17.1 |  | 12.7 | 9.5 | 7.2
860603 | 188 | 2 | original | CA04-6 | 701 | 4 | 32 | 1st Intermediate | 1975 | 2.339 | 2.336 | 2.341 | 3 | 0.003 | 2.501 | 2.489 | 2.51 | 3 | 0.011 | 6.5 | 5.9 | 6.8 | 3 | 0.5 | 14.4 | 14.1 | 14.6 | 3 | 0.3 | 3.3 | 8.6 | 4.7 | 3.9 |  |  | Yes | Canadian Metric |  | 100 |  | 91.2 |  |  | 78.6 |  | 56.5 | 39.3 |  | 24.9 |  | 16.7 |  | 11.6 | 7.9 | 5.3
860603 | 188 | 2 | original | CA04-6 | 701 | 4 | 32 | 1st Intermediate | 1975 | 2.339 | 2.336 | 2.341 | 3 | 0.003 | 2.501 | 2.489 | 2.51 | 3 | 0.011 | 6.5 | 5.9 | 6.8 | 3 | 0.5 | 14.4 | 14.1 | 14.6 | 3 | 0.3 | 3.3 | 8.6 | 4.7 | 3.9 |  |  | Yes | Canadian Metric |  | 100 |  | 91.2 |  |  | 78.6 |  | 56.5 | 39.3 |  | 24.9 |  | 16.7 |  | 11.6 | 7.9 | 5.3
860603 | 188 | 2 | original | CA04-6 | 701 | 4 | 32 | 1st Intermediate | 1975 | 2.339 | 2.336 | 2.341 | 3 | 0.003 | 2.501 | 2.489 | 2.51 | 3 | 0.011 | 6.5 | 5.9 | 6.8 | 3 | 0.5 | 14.4 | 14.1 | 14.6 | 3 | 0.3 | 3.3 | 8.6 | 4.7 | 3.9 |  |  | Yes | Canadian Metric |  | 100 |  | 91.2 |  |  | 78.6 |  | 56.5 | 39.3 |  | 24.9 |  | 16.7 |  | 11.6 | 7.9 | 5.3
860603 | 189 | 2 | original | CA04-6 | 701 | 4 | 48 | Bottom | 1975 | 2.352 | 2.346 | 2.357 | 3 | 0.006 | 2.522 | 2.517 | 2.528 | 3 | 0.005 | 6.7 | 6.5 | 6.8 | 3 | 0.2 | 12.9 | 12.6 | 13.2 | 3 | 0.3 | 3.3 | 13 | 4.3 | 3.6 |  |  | Yes | Canadian Metric |  | 91.3 |  | 75.6 |  |  | 66.2 |  | 52.2 | 41.2 |  | 28.8 |  | 19.1 |  | 12.2 | 8.1 | 5.3
860603 | 189 | 2 | original | CA04-6 | 701 | 4 | 48 | Bottom | 1975 | 2.352 | 2.346 | 2.357 | 3 | 0.006 | 2.522 | 2.517 | 2.528 | 3 | 0.005 | 6.7 | 6.5 | 6.8 | 3 | 0.2 | 12.9 | 12.6 | 13.2 | 3 | 0.3 | 3.3 | 13 | 4.3 | 3.6 |  |  | Yes | Canadian Metric |  | 91.3 |  | 75.6 |  |  | 66.2 |  | 52.2 | 41.2 |  | 28.8 |  | 19.1 |  | 12.2 | 8.1 | 5.3
860603 | 189 | 2 | original | CA04-6 | 701 | 4 | 48 | Bottom | 1975 | 2.352 | 2.346 | 2.357 | 3 | 0.006 | 2.522 | 2.517 | 2.528 | 3 | 0.005 | 6.7 | 6.5 | 6.8 | 3 | 0.2 | 12.9 | 12.6 | 13.2 | 3 | 0.3 | 3.3 | 13 | 4.3 | 3.6 |  |  | Yes | Canadian Metric |  | 91.3 |  | 75.6 |  |  | 66.2 |  | 52.2 | 41.2 |  | 28.8 |  | 19.1 |  | 12.2 | 8.1 | 5.3
860603 | 190 | 3 | original | CA06-9 | 701 | 3 | 46 | Surface | 1979 | 2.353 | 2.346 | 2.359 | 3 | 0.006 | 2.473 | 2.468 | 2.479 | 3 | 0.006 | 4.5 | 6.8 | 4.6 | 3 | 2.3 | 14.8 | 14.5 | 15.2 | 3 | 0.3 | 9.5 | 8 | 5.4 | 4.8 |  |  | Yes | Canadian Metric |  | 100 |  | 98.4 |  |  | 84 |  | 57.7 | 40.8 |  | 26.2 |  | 16.9 |  | 11.7 | 7.9 | 5.2
860603 | 190 | 3 | original | CA06-9 | 701 | 3 | 46 | Surface | 1979 | 2.353 | 2.346 | 2.359 | 3 | 0.006 | 2.473 | 2.468 | 2.479 | 3 | 0.006 | 4.5 | 6.8 | 4.6 | 3 | 2.3 | 14.8 | 14.5 | 15.2 | 3 | 0.3 | 9.5 | 8 | 5.4 | 4.8 |  |  | Yes | Canadian Metric |  | 100 |  | 98.4 |  |  | 84 |  | 57.7 | 40.8 |  | 26.2 |  | 16.9 |  | 11.7 | 7.9 | 5.2
860603 | 190 | 3 | original | CA06-9 | 701 | 3 | 46 | Surface | 1979 | 2.353 | 2.346 | 2.359 | 3 | 0.006 | 2.473 | 2.468 | 2.479 | 3 | 0.006 | 4.5 | 6.8 | 4.6 | 3 | 2.3 | 14.8 | 14.5 | 15.2 | 3 | 0.3 | 9.5 | 8 | 5.4 | 4.8 |  |  | Yes | Canadian Metric |  | 100 |  | 98.4 |  |  | 84 |  | 57.7 | 40.8 |  | 26.2 |  | 16.9 |  | 11.7 | 7.9 | 5.2
860603 | 191 | 3 | original | CA06-9 | 701 | 4 | 42 | 1st Intermediate | 1975 | 2.33 | 2.314 | 2.347 | 3 | 0.016 | 2.513 | 2.51 | 2.516 | 3 | 0.003 | 7.2 | 6.7 | 7.8 | 3 | 0.5 | 14.8 | 14.1 | 15.6 | 3 | 0.7 | 3.9 | 10 | 4.7 | 4 |  |  | Yes | Canadian Metric |  | 100 |  | 91.9 |  |  | 77.6 |  | 54.2 | 38.1 |  | 24.5 |  | 16.3 |  | 10.8 | 6.8 | 4
860603 | 191 | 3 | original | CA06-9 | 701 | 4 | 42 | 1st Intermediate | 1975 | 2.33 | 2.314 | 2.347 | 3 | 0.016 | 2.513 | 2.51 | 2.516 | 3 | 0.003 | 7.2 | 6.7 | 7.8 | 3 | 0.5 | 14.8 | 14.1 | 15.6 | 3 | 0.7 | 3.9 | 10 | 4.7 | 4 |  |  | Yes | Canadian Metric |  | 100 |  | 91.9 |  |  | 77.6 |  | 54.2 | 38.1 |  | 24.5 |  | 16.3 |  | 10.8 | 6.8 | 4
860603 | 191 | 3 | original | CA06-9 | 701 | 4 | 42 | 1st Intermediate | 1975 | 2.33 | 2.314 | 2.347 | 3 | 0.016 | 2.513 | 2.51 | 2.516 | 3 | 0.003 | 7.2 | 6.7 | 7.8 | 3 | 0.5 | 14.8 | 14.1 | 15.6 | 3 | 0.7 | 3.9 | 10 | 4.7 | 4 |  |  | Yes | Canadian Metric |  | 100 |  | 91.9 |  |  | 77.6 |  | 54.2 | 38.1 |  | 24.5 |  | 16.3 |  | 10.8 | 6.8 | 4
860603 | 192 | 3 | original | CA06-9 | 701 | 4 | 37 | 2nd Intermediate | 1975 | 2.285 | 2.305 | 2.274 | 3 | 0.017 | 2.52 | 2.51 | 2.536 | 3 | 0.014 | 9.3 | 8.2 | 10.2 | 3 | 1 | 16.4 | 15.7 | 16.8 | 3 | 0.6 | 4 | 8 | 4.5 | 3.9 |  |  | Yes | Canadian Metric |  | 100 |  | 98.6 |  |  | 87.6 |  | 58.9 | 38.9 |  | 24.7 |  | 16.9 |  | 11.7 | 8.1 | 5.2
860603 | 192 | 3 | original | CA06-9 | 701 | 4 | 37 | 2nd Intermediate | 1975 | 2.285 | 2.305 | 2.274 | 3 | 0.017 | 2.52 | 2.51 | 2.536 | 3 | 0.014 | 9.3 | 8.2 | 10.2 | 3 | 1 | 16.4 | 15.7 | 16.8 | 3 | 0.6 | 4 | 8 | 4.5 | 3.9 |  |  | Yes | Canadian Metric |  | 100 |  | 98.6 |  |  | 87.6 |  | 58.9 | 38.9 |  | 24.7 |  | 16.9 |  | 11.7 | 8.1 | 5.2
860603 | 192 | 3 | original | CA06-9 | 701 | 4 | 37 | 2nd Intermediate | 1975 | 2.285 | 2.305 | 2.274 | 3 | 0.017 | 2.52 | 2.51 | 2.536 | 3 | 0.014 | 9.3 | 8.2 | 10.2 | 3 | 1 | 16.4 | 15.7 | 16.8 | 3 | 0.6 | 4 | 8 | 4.5 | 3.9 |  |  | Yes | Canadian Metric |  | 100 |  | 98.6 |  |  | 87.6 |  | 58.9 | 38.9 |  | 24.7 |  | 16.9 |  | 11.7 | 8.1 | 5.2
860603 | 193 | 3 | original | CA06-9 | 701 | 4 | 55 | Bottom | 1975 | 2.363 | 2.349 | 2.382 | 3 | 0.017 | 2.529 | 2.517 | 2.543 | 3 | 0.013 | 6.6 | 5.4 | 7.3 | 3 | 1 | 14 | 13.2 | 14.7 | 3 | 0.7 | 3.3 | 10 | 4.1 | 3.5 |  |  | Yes | Canadian Metric |  | 100 |  | 76.7 |  |  | 61.9 |  | 43.3 | 31.5 |  | 20.7 |  | 13.7 |  | 9.2 | 6.4 | 4.3
860603 | 193 | 3 | original | CA06-9 | 701 | 4 | 55 | Bottom | 1975 | 2.363 | 2.349 | 2.382 | 3 | 0.017 | 2.529 | 2.517 | 2.543 | 3 | 0.013 | 6.6 | 5.4 | 7.3 | 3 | 1 | 14 | 13.2 | 14.7 | 3 | 0.7 | 3.3 | 10 | 4.1 | 3.5 |  |  | Yes | Canadian Metric |  | 100 |  | 76.7 |  |  | 61.9 |  | 43.3 | 31.5 |  | 20.7 |  | 13.7 |  | 9.2 | 6.4 | 4.3
860603 | 193 | 3 | original | CA06-9 | 701 | 4 | 55 | Bottom | 1975 | 2.363 | 2.349 | 2.382 | 3 | 0.017 | 2.529 | 2.517 | 2.543 | 3 | 0.013 | 6.6 | 5.4 | 7.3 | 3 | 1 | 14 | 13.2 | 14.7 | 3 | 0.7 | 3.3 | 10 | 4.1 | 3.5 |  |  | Yes | Canadian Metric |  | 100 |  | 76.7 |  |  | 61.9 |  | 43.3 | 31.5 |  | 20.7 |  | 13.7 |  | 9.2 | 6.4 | 4.3

## CLTPP_MAT_CORE_TST_2
CSHRP_ID | CORE_TEST_ID | SECTION | PAVEMENT_ORIGIN | SAMPLE_CODE | SURFACE_CODE | LAYER_CODE | LAYER_LOCATION | CONSTRUCTION_YEAR | THICKNESS_MEAN | THICKNESS_MIN | THICKNESS_MAX | THICKNESS_NO_OF_TESTS | THICKNESS_STD_DEV | BULK_SPECIFIC_GRAVITY_MEAN | BULK_SPECIFIC_GRAVITY_MIN | BULK_SPECIFIC_GRAVITY_MAX | BULK_SPEC_GRAVITY_NO_OF_TESTS | BULK_SPECIFIC_GRAVITY_STD_DEV | DATE_OF_TESTING_REPORT | REMARKS
860501 | 63 | 1 | overlay | CA51-53 | 701 | 1 | Surface | 1989 | 55 | 50 | 61 | 3 | 5 | 2.413 | 2.394 | 2.432 | 3 | 0.02 |  | NS DOT contracted the mix design; the AC at this test section is a conventional mix with a normal thickness.
860501 | 63 | 1 | overlay | CA51-53 | 701 | 1 | Surface | 1989 | 55 | 50 | 61 | 3 | 5 | 2.413 | 2.394 | 2.432 | 3 | 0.02 |  | NS DOT contracted the mix design; the AC at this test section is a conventional mix with a normal thickness.
860501 | 63 | 1 | overlay | CA51-53 | 701 | 1 | Surface | 1989 | 55 | 50 | 61 | 3 | 5 | 2.413 | 2.394 | 2.432 | 3 | 0.02 |  | NS DOT contracted the mix design; the AC at this test section is a conventional mix with a normal thickness.
860501 | 64 | 2 | overlay | CA54-56 | 701 | 1 | Surface | 1989 | 85 | 75 | 90 | 3 | 9 | 2.406 | 2.405 | 2.408 | 3 | 0.003 |  | NS DOT contracted the mix design; the AC at this test section is a high friction mix with a thick lift of AC
860501 | 64 | 2 | overlay | CA54-56 | 701 | 1 | Surface | 1989 | 85 | 75 | 90 | 3 | 9 | 2.406 | 2.405 | 2.408 | 3 | 0.003 |  | NS DOT contracted the mix design; the AC at this test section is a high friction mix with a thick lift of AC
860501 | 64 | 2 | overlay | CA54-56 | 701 | 1 | Surface | 1989 | 85 | 75 | 90 | 3 | 9 | 2.406 | 2.405 | 2.408 | 3 | 0.003 |  | NS DOT contracted the mix design; the AC at this test section is a high friction mix with a thick lift of AC
860501 | 65 | 3 | overlay | CA57-59 | 701 | 1 | Surface | 1989 | 41 | 36 | 47 | 3 | 5 | 2.393 | 2.391 | 2.398 | 3 | 0.005 |  | NS DOT contracted the mix design; the AC at this test section is a high friction mix with a thin lift of AC.
860501 | 65 | 3 | overlay | CA57-59 | 701 | 1 | Surface | 1989 | 41 | 36 | 47 | 3 | 5 | 2.393 | 2.391 | 2.398 | 3 | 0.005 |  | NS DOT contracted the mix design; the AC at this test section is a high friction mix with a thin lift of AC.
860501 | 65 | 3 | overlay | CA57-59 | 701 | 1 | Surface | 1989 | 41 | 36 | 47 | 3 | 5 | 2.393 | 2.391 | 2.398 | 3 | 0.005 |  | NS DOT contracted the mix design; the AC at this test section is a high friction mix with a thin lift of AC.
860603 | 66 | 1 | overlay | CA51-53 | 701 | 1 | Surface | 1989 | 43.6 | 42 | 50 | 3 | 5.7 | 2.342 | 2.331 | 2.35 | 3 | 0.011 |  | A thin overlay was placed at this test section on 24 Jul 89; data is from tests conducted on the surface course (layer) of the core.
860603 | 66 | 1 | overlay | CA51-53 | 701 | 1 | Surface | 1989 | 43.6 | 42 | 50 | 3 | 5.7 | 2.342 | 2.331 | 2.35 | 3 | 0.011 |  | A thin overlay was placed at this test section on 24 Jul 89; data is from tests conducted on the surface course (layer) of the core.
860603 | 66 | 1 | overlay | CA51-53 | 701 | 1 | Surface | 1989 | 43.6 | 42 | 50 | 3 | 5.7 | 2.342 | 2.331 | 2.35 | 3 | 0.011 |  | A thin overlay was placed at this test section on 24 Jul 89; data is from tests conducted on the surface course (layer) of the core.
860603 | 67 | 1 | overlay | CA51-53 | 701 | 1 | Bottom | 1989 | 42 | 34 | 48 | 3 | 7.3 | 2.335 | 2.325 | 2.344 | 3 | 0.012 |  | Thin overlay placed at this test section on 24 Jul 89; data is from tests conducted on the levelling course (layer) of the core.
860603 | 67 | 1 | overlay | CA51-53 | 701 | 1 | Bottom | 1989 | 42 | 34 | 48 | 3 | 7.3 | 2.335 | 2.325 | 2.344 | 3 | 0.012 |  | Thin overlay placed at this test section on 24 Jul 89; data is from tests conducted on the levelling course (layer) of the core.
860603 | 67 | 1 | overlay | CA51-53 | 701 | 1 | Bottom | 1989 | 42 | 34 | 48 | 3 | 7.3 | 2.335 | 2.325 | 2.344 | 3 | 0.012 |  | Thin overlay placed at this test section on 24 Jul 89; data is from tests conducted on the levelling course (layer) of the core.
860603 | 68 | 2 | overlay | CA54-56 | 701 | 1 | Surface | 1989 | 47 | 44 | 52 | 3 | 4.3 | 2.345 | 2.326 | 2.558 | 3 | 0.12 |  | A thick overlay was placed at this test section; data is from tests conducted on the surface course (layer) of the core.
860603 | 68 | 2 | overlay | CA54-56 | 701 | 1 | Surface | 1989 | 47 | 44 | 52 | 3 | 4.3 | 2.345 | 2.326 | 2.558 | 3 | 0.12 |  | A thick overlay was placed at this test section; data is from tests conducted on the surface course (layer) of the core.
860603 | 68 | 2 | overlay | CA54-56 | 701 | 1 | Surface | 1989 | 47 | 44 | 52 | 3 | 4.3 | 2.345 | 2.326 | 2.558 | 3 | 0.12 |  | A thick overlay was placed at this test section; data is from tests conducted on the surface course (layer) of the core.
860603 | 69 | 2 | overlay | CA54-56 | 701 | 1 | Bottom | 1989 | 33 | 19 | 45 | 3 | 13 | 2.337 | 2.318 | 2.352 | 3 | 0.018 |  | A thick overlay was placed at this test section; data is from tests conducted on the levelling course (layer) of the core.
860603 | 69 | 2 | overlay | CA54-56 | 701 | 1 | Bottom | 1989 | 33 | 19 | 45 | 3 | 13 | 2.337 | 2.318 | 2.352 | 3 | 0.018 |  | A thick overlay was placed at this test section; data is from tests conducted on the levelling course (layer) of the core.
860603 | 69 | 2 | overlay | CA54-56 | 701 | 1 | Bottom | 1989 | 33 | 19 | 45 | 3 | 13 | 2.337 | 2.318 | 2.352 | 3 | 0.018 |  | A thick overlay was placed at this test section; data is from tests conducted on the levelling course (layer) of the core.
860603 | 70 | 3 | overlay | CA57-59 | 701 | 1 | Surface | 1989 | 34 | 26 | 42 | 3 | 8 | 2.32 | 2.279 | 2.345 | 3 | 0.037 |  | A thin overlay was placed at this test section; data is from tests conducted on the single layer of the core (i.e. no levelling course).
860603 | 70 | 3 | overlay | CA57-59 | 701 | 1 | Surface | 1989 | 34 | 26 | 42 | 3 | 8 | 2.32 | 2.279 | 2.345 | 3 | 0.037 |  | A thin overlay was placed at this test section; data is from tests conducted on the single layer of the core (i.e. no levelling course).
860603 | 70 | 3 | overlay | CA57-59 | 701 | 1 | Surface | 1989 | 34 | 26 | 42 | 3 | 8 | 2.32 | 2.279 | 2.345 | 3 | 0.037 |  | A thin overlay was placed at this test section; data is from tests conducted on the single layer of the core (i.e. no levelling course).

## Table Reference
TABLE_NAME | TABLE_ALIAS | DESCRIPTION
CLTPP_DESC_ASBUILT | Cltpp Desc Asbuilt | Identification, location and description of the experimental test sites and as-built pavement structure information
CLTPP_MAT_AC_TST_1 | Cltpp Mat Ac Tst 1 | Laboratory Tests conducted on asphalt concrete cores and on bulk uncompacted AC samples retrieved before and after rehabilitation
CLTPP_MAT_AC_TST_2 | Cltpp Mat Ac Tst 2 | Laboratory Tests conducted on bulk uncompacted AC samples retrieved from either the paver or the asphalt plant during rehabilitation
CLTPP_MAT_CORE_TST_1 | Cltpp Mat Core Tst 1 | Laboratory Tests conducted on asphalt concrete cores retrieved before and after rehabilitation
CLTPP_MAT_CORE_TST_2 | Cltpp Mat Core Tst 2 | Laboratory Tests conducted on asphalt concrete cores retrieved after rehabilitation

## Field Reference
TABLE_NAME | FIELD_NAME | FIELD_ALIAS | DESCRIPTION
CLTPP_DESC_ASBUILT | SUBSURFACE_DRAINAGE | Subsurface Drainage | The method of water drainage underneath the asphalt concrete surface; e.g. longitudinal, transverse, blanket
CLTPP_DESC_ASBUILT | ORIG_PAV_DESCR | Orig Pav Descr | Specific code to describe the pavement surface material type which existed prior to the overlay
CLTPP_DESC_ASBUILT | MILL_DEPTH | Mill Depth | Depth of milling in millimeters prior to placement of overlay
CLTPP_DESC_ASBUILT | OVERLAY_MATL_CODE | Overlay Matl Code | Specific code to describe the overlay material type
CLTPP_DESC_ASBUILT | BASE_DESCR | Base Descr | General description code of the base layer material
CLTPP_DESC_ASBUILT | SUBBASE_DESCR | Subbase Descr | General description of the subbase layer material
CLTPP_DESC_ASBUILT | TOTAL_SHOULDER_WIDTH_OUTSIDE | Total Shoulder Width Outside | The total width of the outside shoulder to the nearest tenth of a metre
CLTPP_DESC_ASBUILT | LATITUDE_DEG | Latitude Deg | Degrees of latitude at which the C-SHRP site is located
CLTPP_DESC_ASBUILT | LATITUDE_MIN | Latitude Min | Minutes of latitude, which combined with the degrees of latitude, locate the test site geographically
CLTPP_DESC_ASBUILT | LONG_MIN | Long Min | Minutes of longitude, which combined with the degrees of longitude, locate the test site geographically
CLTPP_DESC_ASBUILT | FROST_PENETRATION | Frost Penetration | Four digit number for estimating the maximum frost penetration in metres
CLTPP_DESC_ASBUILT | ENVIRONMENT_TYPE | Environment Type | General description of the climatic zone where the test site is located; i.e. wet-no freeze
CLTPP_DESC_ASBUILT | FREEZE_INDEX | Freeze Index | Historical average annual freezing index (in degree Celsius-days); e.g. ten degree days= 10 days with a mean air temp. of 1 degree below freezing or 5 days with a mean air temp. of 2 degrees below freezing
CLTPP_DESC_ASBUILT | ANNUAL_PRECIP | Annual Precip | Historical average annual precipitation, in mm of water, in the vicinity of the test site (10mm of snowfall=1mm or rainfall)
CLTPP_DESC_ASBUILT | ANNUAL_AIR_FREEZE_CYCLES | Annual Air Freeze Cycles | Historical avg annual # of freeze-thaw cycles (estimated from mean air temp. in the vicinity of the site); an air freeze-thaw cycle occurs when the air temp drops below later rises above the freezing point, regardless of duration of time below freezing
CLTPP_DESC_ASBUILT | TEMP_GRADIENT | Temp Gradient | Historical average temperature range in the vicinity of the test site; i.e. (monthly mean daily max temp) - (monthly mean daily min temp)
CLTPP_DESC_ASBUILT | AVG_EST_ANNUAL_ESALS_REHAB | Avg Est Annual Esals Rehab | Average annual Equivalent Single Axle Load (ESAL) in the first 4 years after rehabilitation of the site; the ESAL values were estimated by each agency from traffic volume counts, vehicle classification counts truck weight measurements
CLTPP_DESC_ASBUILT | ORIG_CONSTR_YEAR | Orig Constr Year | Total thickness of the asphalt concrete pavement immediately before the C-LTPP experiment began (i.e. prior to placement of the overlay in 1989 or 1990)
CLTPP_DESC_ASBUILT | CSHRP_ID | Cshrp Id | C-SHRP test site identification number
CLTPP_DESC_ASBUILT | PROVINCE | Province | Province where the C-SHRP test site is located
CLTPP_DESC_ASBUILT | HIGHWAY | Highway No | The number assigned to the highway in which the test site is located
CLTPP_DESC_ASBUILT | SITE_LOCATION | Site Location | A brief description of the site location, e.g. between junctions of highways 21 and 816, approximately 16km east of Halifax
CLTPP_DESC_ASBUILT | NO_OF_THROUGH_LANES | No Of Through Lanes | The total number of through lanes (exclusive of access roads) in one direction
CLTPP_DESC_ASBUILT | CSHRP_LANE_DES | Cshrp Lane Des | The direction (WB, EB, NB, or SB) and location (travelling or passing lane) of the C-SHRP study lane
CLTPP_DESC_ASBUILT | SHOULDER_TYPE | Shoulder Type | Description of the pavement shoulder (paved or unpaved)
CLTPP_DESC_ASBUILT | TOTAL_SHOULDER_WIDTH_INSIDE | Total Shoulder Width Inside | The total width of the inside shoulder to the nearest tenth of a metre
CLTPP_DESC_ASBUILT | ORIG_PAV_THICK | Orig Pav Thick | General description of the type of material in the original asphalt concrete pavement surface prior to overlay
CLTPP_DESC_ASBUILT | ORIG_PAV_MAT_CODE | Orig Pav Mat Code | Date when the C-LTPP experiment offically began at each test site (i.e. the date when the overlay was placed)
CLTPP_DESC_ASBUILT | DATE_REHAB | Date Rehab | Date when the C-LTPP experiment offically began at each test site (i.e. the date when the overlay was placed)
CLTPP_DESC_ASBUILT | EXPERI_TYPE_CODE | Experi Type Code | Description of the specific topic of study at the adjacent test sections of each test site; e.g. performance comparisons of different overlay thicknesses, performance comparisons of RAP vs virgin AC, etc…
CLTPP_DESC_ASBUILT | OVERLAY_THICK | Overlay Thick | The total thickness of the asphalt concrete overlay
CLTPP_DESC_ASBUILT | OVERLAY_DESCR | Overlay Descr | General description of the type of material that makes up the asphalt concrete overlay
CLTPP_DESC_ASBUILT | TOTAL_AC_THICK | Total Ac Thick | Resulting total asphalt concrete thickness after placement of overlay (equals "thickness of original AC" minus "mill depth" plus "thickness of overlay")
CLTPP_DESC_ASBUILT | BASE_THICK | Base Thick | Total thickness of the base layer, estimated from a test pit excavation and/or borehole sampling
CLTPP_DESC_ASBUILT | BASE_CLASS_CODE | Base Class Code | Specific code related to the soil classification and description of the base material
CLTPP_DESC_ASBUILT | SUBBASE_THICK | Subbase Thick | Total thickness of the subbase layer, estimated from a test pit excavation and/or borehole sampling
CLTPP_DESC_ASBUILT | SUBBASE_CLASS_CODE | Subbase Class Code | Specific code related to the soil classification and description of the subbase material
CLTPP_DESC_ASBUILT | SECTION | Section | Test section number at each C-SHRP test site (each site has from two to four 150m test sections)
CLTPP_DESC_ASBUILT | HWY_FUNCTIONAL_CLASS | Hwy Functional Class | Classification of the highway depending on its primary use, e.g. Trans Canada, principal arterial
CLTPP_DESC_ASBUILT | KILOMETRE_POINT | Kilometre Point | The station (in kilometres) used by the provincial highway agency for geographical locations
CLTPP_DESC_ASBUILT | CSHRP_LANE_WIDTH | Cshrp Lane Width | The width of the C-SHRP study lane to the nearest tenth of a metre
CLTPP_DESC_ASBUILT | SUBGRADE_DESCR | Subgrade Descr | General description of the subgrade soil
CLTPP_DESC_ASBUILT | REMARKS | Remarks | Comments
CLTPP_DESC_ASBUILT | LONG_DEG | Long Deg | Degrees of longitude at which the C-SHRP site is located
CLTPP_DESC_ASBUILT | ELEV_ABOVE_SEA_LEVEL | Elev Above Sea Level | Approximate elevation of the pavement test site in metres above sea level
CLTPP_DESC_ASBUILT | ANNUAL_DAYS_WITH_PRECIP | Annual No Days With Precip | Historical average annual number of days in which precipitation was recorded in the vicinity of the test site
CLTPP_DESC_ASBUILT | SUBGRADE_CLASS_CODE | Subgrade Class Code | Specific code related to the soil classification and description of the subgrade material
CLTPP_MAT_AC_TST_1 | KIN_VISCOSITY_135C | Kin Viscosity 135c | Kinematic viscosity (in mm2/second) of the asphalt cement @ 135 degrees Celsius (as determined by the standard ASTM D2170 test procedure); sample bitumen extracted from the cores by way of an Abson recovery (ASTM D1856)
CLTPP_MAT_AC_TST_1 | VISCOSITY_135C | Viscosity 135c | Viscosity, or coefficient of viscosity, (in Pascal -seconds) of the asphalt cement by vaccum capillary viscometers @ 135 degrees Celsius (ASTM D2171 test procedure); sample bitumen extracted from the cores by way of an Abson recovery (ASTM D1856)
CLTPP_MAT_AC_TST_1 | PENETRATION_25C | Penetration 25c | Penetration (in tenths of millimetres) of the asphalt cement @ 25 degrees Celsius (as determined by the standard ADTM D5 test procedure);sample bitumen extracted from the cores by way of an Abson recovery (ASTM D1856)
CLTPP_MAT_AC_TST_1 | DUCTILITY_25C | Ductility 25c | Ductility (in centimetres) of the asphalt cement @ 25 degrees Celsius (as determined by the standard ADTM D113 test procedure);sample bitumen extracted from the cores by way of an Abson recovery (ASTM D1856)
CLTPP_MAT_AC_TST_1 | DUCTILITY_4C | Ductility 4c | Ductility (in centimetres) of the asphalt cement @ 4 degrees Celsius (as determined by the standard ADTM D113 test procedure);sample bitumen extracted from the cores by way of an Abson recovery (ASTM D1856)
CLTPP_MAT_AC_TST_1 | RING_BALL_SOFTENING_POINT | Ring Ball Softening Point | Softening point (in degrees Celsius) as measured using a ring and ball according to the old standard ASTM D36 test procedure
CLTPP_MAT_AC_TST_1 | ASPHALT_CEMENT_CODE | Asphalt Cement Code | Code describing the grade of the bitumen used in the asphalt concrete mixture
CLTPP_MAT_AC_TST_1 | REFINERY | Refinery | Source (refinery) of the asphalt cement, if known
CLTPP_MAT_AC_TST_1 | SPECIFIC_GRAV_ASPHALT_CEMENT | Specific Grav Asphalt Cement | Specific gravity of the asphalt cement (as determined by the standard ASTM D70 testing procedure) extracted from the cores by way of an Abson recovery (ASTM D1856)
CLTPP_MAT_AC_TST_1 | KIN_VISCOSITY_60C | Kin Viscosity 60c | Kinematic viscosity (in mm2/second) of the asphalt cement @60 degrees Celsius (as determined by the standard ASTM D2170 test procedure); sample bitumen extracted from the cores by way of an Abson recovery (ASTM D1856)
CLTPP_MAT_AC_TST_1 | VISCOSITY_60C | Viscosity 60c | Viscosity, or coefficient of viscosity, (in Pascal -seconds) of the asphalt cement by vaccum capillary viscometers @ 60 degrees Celsius (ASTM D2171 test procedure); sample bitumen extracted from the cores by way of an Abson recovery (ASTM D1856)
CLTPP_MAT_AC_TST_1 | PERC_ABSORP_COMBINED_CAL | Perc Absorp Combined Cal | Absorption of the combined extracted material (fine coarse agg, and the filler)
CLTPP_MAT_AC_TST_1 | PERC_PASSING_20000 | Perc Passing 20000 | Percent material passing designated µm sieve size; non-bracketed sieve sizes - gradations reported in accordance with CGSB sieves; bracketed ( ) sieves sizes - gradations reported in accordance with AASHTO and ASTM, U.S. Standard Series, openings an
CLTPP_MAT_AC_TST_1 | PERC_PASSING_16000 | Perc Passing 16000 | Percent material passing designated µm sieve size; non-bracketed sieve sizes - gradations reported in accordance with CGSB sieves; bracketed ( ) sieves sizes - gradations reported in accordance with AASHTO and ASTM, U.S. Standard Series, openings an
CLTPP_MAT_AC_TST_1 | PERC_PASSING_14000 | Perc Passing 14000 | Percent material passing designated µm sieve size; non-bracketed sieve sizes - gradations reported in accordance with CGSB sieves; bracketed ( ) sieves sizes - gradations reported in accordance with AASHTO and ASTM, U.S. Standard Series, openings an
CLTPP_MAT_AC_TST_1 | PERC_PASSING_13200 | Perc Passing 13200 | Percent material passing designated µm sieve size; non-bracketed sieve sizes - gradations reported in accordance with CGSB sieves; bracketed ( ) sieves sizes - gradations reported in accordance with AASHTO and ASTM, U.S. Standard Series, openings an
CLTPP_MAT_AC_TST_1 | PERC_PASSING_12500 | Perc Passing 12500 | Percent material passing designated µm sieve size; non-bracketed sieve sizes - gradations reported in accordance with CGSB sieves; bracketed ( ) sieves sizes - gradations reported in accordance with AASHTO and ASTM, U.S. Standard Series, openings an
CLTPP_MAT_AC_TST_1 | PERC_PASSING_7500 | Perc Passing 7500 | Percent material passing designated µm sieve size; non-bracketed sieve sizes - gradations reported in accordance with CGSB sieves; bracketed ( ) sieves sizes - gradations reported in accordance with AASHTO and ASTM, U.S. Standard Series, openings an
CLTPP_MAT_AC_TST_1 | GRADATION_REPORT | Gradation Report | gradation report of aggregate extracted from the cores has been providedDeclaration (Yes or No) on whether a copy of the Provincial Highway Agency's standard
CLTPP_MAT_AC_TST_1 | PERC_PASSING_10000 | Perc Passing 10000 | Percent material passing designated µm sieve size; non-bracketed sieve sizes - gradations reported in accordance with CGSB sieves; bracketed ( ) sieves sizes - gradations reported in accordance with AASHTO and ASTM, U.S. Standard Series, openings an
CLTPP_MAT_AC_TST_1 | PERC_PASSING_630 | Perc Passing 630 | Percent material passing designated µm sieve size; non-bracketed sieve sizes - gradations reported in accordance with CGSB sieves; bracketed ( ) sieves sizes - gradations reported in accordance with AASHTO and ASTM, U.S. Standard Series, openings an
CLTPP_MAT_AC_TST_1 | AGING_TEST_CODE | Aging Test Code | Code identifying the test procedure used to measure aging of the asphalt cement; 1=Thin Film Oven Test, TFOT (ASTM D1754), 2=Rolling Thin Film Oven Test, RTFOT (ASTM D2872), 3=Other test
CLTPP_MAT_AC_TST_1 | GEOLOGIC_CODE | Geologic Code | Code describing the geologic classification of the extracted aggregate; e.g. granite, limestone, shale, quartzite
CLTPP_MAT_AC_TST_1 | BULK_SPEC_GRAV_COMBINED_CALCUL | Bulk Spec Grav Combined Calcul | Bulk specific gravity of the combined extracted material (fine coarse agg. and the filler)
CLTPP_MAT_AC_TST_1 | DATE_OF_TESTING_REPORT | Date Of Testing Report | Date form was completed
CLTPP_MAT_AC_TST_1 | CSHRP_ID | Cshrp Id | C-SHRP test site identification number
CLTPP_MAT_AC_TST_1 | SECTION | Section | Test section number at each C-SHRP test site (each site has from two to four 150m test sections)
CLTPP_MAT_AC_TST_1 | PAVEMENT_ORIGIN | Pavement Origin | Whether the cores are from the "original" asphalt concrete or the "overlay" AC
CLTPP_MAT_AC_TST_1 | SAMPLE_CODE | Sample Code | 4-character code: 1st letter defines sample type(C=core, K=block, B=bulk, M=moisture, T=Shelby tube, J=split spoon, P=broken); 2nd letter defines sample material (A=AC, G=granular or unbound base/subbase, S=subgrade); 3rd 4th char=sample number sequenc
CLTPP_MAT_AC_TST_1 | LAYER_CODE | Layer Code | Code identifying the pavement structure layer; e.g. 01=overlay, 03=original surface, 05=base, 06=subbase, 07=subgrade, 10=surface treatment, etc..
CLTPP_MAT_AC_TST_1 | REMARKS | Remarks | Comments
CLTPP_MAT_AC_TST_1 | SIEVE_SERIES | Sieve Series | Sieve series used for gradation
CLTPP_MAT_AC_TST_1 | PERC_PASSING_5000 | Perc Passing 5000 | Percent material passing designated µm sieve size; non-bracketed sieve sizes - gradations reported in accordance with CGSB sieves; bracketed ( ) sieves sizes - gradations reported in accordance with AASHTO and ASTM, U.S. Standard Series, openings an
CLTPP_MAT_AC_TST_1 | SURFACE_CODE | Surface Code | Code describing the type of asphalt concrete material in the given layer
CLTPP_MAT_AC_TST_1 | LAYER_LOCATION | Layer Location | Location of the given layer of AC; i.e. surface, 1st intermediate, 2nd intermediate, or bottom
CLTPP_MAT_AC_TST_1 | CRUDE_SOURCE | Crude Source | Description of the asphalt crude source, if known
CLTPP_MAT_AC_TST_1 | PENETRATION_4C | Penetration 4c | Penetration (in tenths of millimetres) of the asphalt cement @ 4 degrees Celsius (as determined by the standard ADTM D5 test procedure);sample bitumen extracted from the cores by way of an Abson recovery (ASTM D1856)
CLTPP_MAT_AC_TST_1 | CRUSHED_PARTICLE_CODE | Crushed Particle Code | Code identifying the percentage of "crushed" aggregate in the asphalt concrete; the crushed particle must have at least 2 crushed faces which equal at least 10% of the total aggregate surface.
CLTPP_MAT_AC_TST_1 | PERC_PASSING_2500 | Perc Passing 2500 | Percent material passing designated µm sieve size; non-bracketed sieve sizes - gradations reported in accordance with CGSB sieves; bracketed ( ) sieves sizes - gradations reported in accordance with AASHTO and ASTM, U.S. Standard Series, openings an
CLTPP_MAT_AC_TST_1 | PERC_PASSING_2000 | Perc Passing 2000 | Percent material passing designated µm sieve size; non-bracketed sieve sizes - gradations reported in accordance with CGSB sieves; bracketed ( ) sieves sizes - gradations reported in accordance with AASHTO and ASTM, U.S. Standard Series, openings an
CLTPP_MAT_AC_TST_1 | PERC_PASSING_1250 | Perc Passing 1250 | Percent material passing designated µm sieve size; non-bracketed sieve sizes - gradations reported in accordance with CGSB sieves; bracketed ( ) sieves sizes - gradations reported in accordance with AASHTO and ASTM, U.S. Standard Series, openings an
CLTPP_MAT_AC_TST_1 | PERC_PASSING_900 | Perc Passing 900 | Percent material passing designated µm sieve size; non-bracketed sieve sizes - gradations reported in accordance with CGSB sieves; bracketed ( ) sieves sizes - gradations reported in accordance with AASHTO and ASTM, U.S. Standard Series, openings an
CLTPP_MAT_AC_TST_1 | PERC_PASSING_800 | Perc Passing 800 | Percent material passing designated µm sieve size; non-bracketed sieve sizes - gradations reported in accordance with CGSB sieves; bracketed ( ) sieves sizes - gradations reported in accordance with AASHTO and ASTM, U.S. Standard Series, openings an
CLTPP_MAT_AC_TST_1 | PERC_PASSING_400 | Perc Passing 400 | Percent material passing designated µm sieve size; non-bracketed sieve sizes - gradations reported in accordance with CGSB sieves; bracketed ( ) sieves sizes - gradations reported in accordance with AASHTO and ASTM, U.S. Standard Series, openings an
CLTPP_MAT_AC_TST_1 | PERC_PASSING_315 | Perc Passing 315 | Percent material passing designated µm sieve size; non-bracketed sieve sizes - gradations reported in accordance with CGSB sieves; bracketed ( ) sieves sizes - gradations reported in accordance with AASHTO and ASTM, U.S. Standard Series, openings an
CLTPP_MAT_AC_TST_1 | PERC_PASSING_160 | Perc Passing 160 | Percent material passing designated µm sieve size; non-bracketed sieve sizes - gradations reported in accordance with CGSB sieves; bracketed ( ) sieves sizes - gradations reported in accordance with AASHTO and ASTM, U.S. Standard Series, openings an
CLTPP_MAT_AC_TST_1 | PERC_PASSING_80 | Perc Passing 80 | Percent material passing designated µm sieve size; non-bracketed sieve sizes - gradations reported in accordance with CGSB sieves; bracketed ( ) sieves sizes - gradations reported in accordance with AASHTO and ASTM, U.S. Standard Series, openings an
CLTPP_MAT_AC_TST_1 | PERC_PASSING_71 | Perc Passing 71 | Percent material passing designated µm sieve size; non-bracketed sieve sizes - gradations reported in accordance with CGSB sieves; bracketed ( ) sieves sizes - gradations reported in accordance with AASHTO and ASTM, U.S. Standard Series, openings an
CLTPP_MAT_AC_TST_1 | PERC_LOSS_OF_MASS | Perc Loss Of Mass | Percent reduction in asphalt cement mass after the aging test
CLTPP_MAT_AC_TST_1 | COARSE_AGG_BULK_GRAV | Coarse Agg Bulk Grav | Bulk specific gravity of the coarse aggregate extracted from the asphalt concrete cores, as determined by the standard ASTM C127 test procedure
CLTPP_MAT_AC_TST_1 | COARSE_AGG_PERC_ABSORPTION | Coarse Agg Perc Absorption | Absorption of the coarse aggregate extracted from the asphalt concrete cores, as determined by the standard ASTM C127 test procedure
CLTPP_MAT_AC_TST_1 | FINE_AGG_BULK_SPECIFIC_GRAV | Fine Agg Bulk Specific Grav | Bulk specific gravity of the fine aggregate extracted from the asphalt concrete cores, as determined by the standard ASTM C128 test procedure
CLTPP_MAT_AC_TST_1 | FINE_AGG_PERC_ABSORPTION | Fine Agg Perc Absorption | Absorption of the fine aggregate extracted from the asphalt concrete cores, as determined by the standard ASTM C128 test procedure
CLTPP_MAT_AC_TST_1 | FILLER_BULK_SPECIFIC_GRAV | Filler Bulk Specific Grav | Bulk specific gravity of the filler material extracted from the asphalt concrete cores, as determined by the standard ASTM D854 test procedure
CLTPP_MAT_AC_TST_1 | ACT_TST_ID | Act_Tst_Id | Record Identification Number
CLTPP_MAT_AC_TST_2 | SURFACE_CODE | Surface Code | Code describing the type of asphalt concrete material in the given layer
CLTPP_MAT_AC_TST_2 | LAYER_CODE | Layer Code | Code identifying the pavement structure layer; e.g. 01=overlay, 03=original surface, 05=base, 06=subbase, 07=subgrade, 10=surface treatment, etc.
CLTPP_MAT_AC_TST_2 | LAYER_LOCATION | Layer Location | Location of the given layer of AC; i.e. surface, 1st intermediate, 2nd intermediate, or bottom
CLTPP_MAT_AC_TST_2 | BULK_SPECIFIC_GRAVITY_MEAN | Bulk Specific Gravity Mean | Average bulk specific gravity from all tests on the given sample, calculated according to the standard ASTM D2726 test procedure, Method A, saturated surface dry samples; if absorbed water exceeds 2% of the volume of the specimen use ASTM D1188 water exc
CLTPP_MAT_AC_TST_2 | BULK_SPECIFIC_GRAVITY_MAX | Bulk Specific Gravity Max | Maximum bulk specific gravity value obtained from all tests on the given sample, using ASTM D2726 or D1188
CLTPP_MAT_AC_TST_2 | BULK_SPEC_GRAVITY_STD_DEV | Bulk Spec Gravity Std Dev | Standard deviation from the mean of bulk specific gravity values
CLTPP_MAT_AC_TST_2 | THEO_MAX_SPEC_GRAV_MEAN | Theo Max Spec Grav Mean | Average of all Theoretical Maximum Specific Gravity tests (ASTM D2041) conducted on the given sample
CLTPP_MAT_AC_TST_2 | THEO_MAX_SPEC_GRAV_MIN | Theo Max Spec Grav Min | Minimum value of all Theoretical Maximum Specific Gravity tests (ASTM D2041) conducted on the given sample
CLTPP_MAT_AC_TST_2 | THEO_MAX_SPEC_GRAV_TESTS | Theoretical Max Spec Grav Tests | Total number of Theoretical Maximum Specific Gravity tests (ASTM D2041) conducted on the given sample
CLTPP_MAT_AC_TST_2 | THEO_MAX_SPEC_GRAV_STD_DEV | Theo Max Spec Grav Std Dev | Standard deviation from the mean of the Theoretical Maximum Specific Gravity tests (ASTM D2041) conducted on the given sample
CLTPP_MAT_AC_TST_2 | CSHRP_ID | Cshrp Id | C-SHRP test site identification number
CLTPP_MAT_AC_TST_2 | SECTION | Section | Test section number at each C-SHRP test site (each site has from two to four 150m test sections)
CLTPP_MAT_AC_TST_2 | SAMPLE_SOURCE | Sample Source | Identification of whether the uncompacted asphalt sample was retrieved "on site" from the paver or from the "asphalt plant"
CLTPP_MAT_AC_TST_2 | BULK_SPECIFIC_GRAVITY_MIN | Bulk Specific Gravity Min | Minimum bulk specific gravity value obtained from all tests on the given sample, using ASTM D2726 or D1188
CLTPP_MAT_AC_TST_2 | BULK_SPECIFIC_GRAVITY_TESTS | Bulk Specific Gravity Tests | Number of bulk specific gravity tests
CLTPP_MAT_AC_TST_2 | THEO_MAX_SPEC_GRAV_MAX | Theo Max Spec Grav Max | Maximum value of all Theoretical Maximum Specific Gravity tests (ASTM D2041) conducted on the given sample
CLTPP_MAT_AC_TST_2 | PAVEMENT_ORIGIN | Pavement Origin | Whether the cores are from the "original" asphalt concrete or the "overlay" AC
CLTPP_MAT_AC_TST_2 | SAMPLE_CODE | Sample Code | 4-character code: 1st letter defines sample type(C=core, K=block, B=bulk, M=moisture, T=Shelby tube, J=split spoon, P=broken); 2nd letter defines sample material (A=AC, G=granular or unbound base/subbase, S=subgrade); 3rd 4th char=sample number sequence
CLTPP_MAT_AC_TST_2 | PERC_AIR_VOIDS_MEAN | Perc Air Voids Mean | Average percentage of air voids in the given sample determined using the standard ASTM D3203 test procedure
CLTPP_MAT_AC_TST_2 | PERC_AIR_VOIDS_MAX | Perc Air Voids Max | Maximum value from all tests (ASTM D3203) for percent air voids in the given sample
CLTPP_MAT_AC_TST_2 | PERC_AIR_VOIDS_TESTS | Perc Air Voids Tests | Total number of tests (ASTM D3203) for percent air voids in the given sample
CLTPP_MAT_AC_TST_2 | PERC_VMA_MEAN | Perc Vma Mean | Average percent voids in mineral aggregate in the given sample, calculated using the specific gravities of the bulk asphalt samples
CLTPP_MAT_AC_TST_2 | PERC_VMA_MIN | Perc Vma Min | Minimum value from all VMA calculations made on the given sample
CLTPP_MAT_AC_TST_2 | PERC_VMA_NO_TESTS | Perc Vma No Tests | Total number of calculations of VMA made on the given sample
CLTPP_MAT_AC_TST_2 | PERC_VMA_STD_DEV | Perc Vma Std Dev | Standard deviation from the mean of all VMA calculations made on the given sample
CLTPP_MAT_AC_TST_2 | MARSHALLSTABILITY_KN | Marshallstability Kn | Marshall stability value (in kN) obtained using the standard ASTM D1559 test procedure on the given sample
CLTPP_MAT_AC_TST_2 | PERC_ASPHALT_CEMENT | Perc Asphalt Cement | Percentage of bitumen in the bulk asphalt concrete sample as measured using the standard ASTM D2172 testing procedure
CLTPP_MAT_AC_TST_2 | PERC_EFFECTIVE_ASPHALT_CEMENT | Perc Effective Asphalt Cement | Effective asphalt cement content based on the calculation of the percentage of asphalt absorbed by the aggregate according to ASTM D4469
CLTPP_MAT_AC_TST_2 | PERC_AIR_VOIDS_MIN | Perc Air Voids Min | Minimum value from all tests (ASTM D3203) for percent air voids in the given sample
CLTPP_MAT_AC_TST_2 | PERC_AIR_VOIDS_STD_DEV | Perc Air Voids Std Dev | Standard deviation from the mean of all tests for percent air voids in the given sample
CLTPP_MAT_AC_TST_2 | PERC_VMA_MAX | Perc Vma Max | Maximum value from all VMA calculations made on the given sample
CLTPP_MAT_AC_TST_2 | MARSHALL_FLOW | Marshall Flow | Recorded Marshall Flow value (in 0.25mm) obtained using the standard ASTM D1559 testing procedure
CLTPP_MAT_AC_TST_2 | DATE_OF_TESTING_REPORT | Date Of Testing Report | Date form was completed
CLTPP_MAT_AC_TST_2 | REMARKS | Remarks | Comment
CLTPP_MAT_AC_TST_2 | AC_TST2_ID | Ac_Tst2_Id | Record Identification Number
CLTPP_MAT_CORE_TST_1 | PERC_PASSING_80 | Perc Passing 80 | Percent material passing designated µm sieve size; non-bracketed sieve sizes - gradations reported in accordance with CGSB sieves; bracketed ( ) sieves sizes - gradations reported in accordance with AASHTO and ASTM, U.S. Standard Series, openings an
CLTPP_MAT_CORE_TST_1 | BULK_SPECIFIC_GRAVITY_MEAN | Bulk Specific Gravity Mean | Average bulk specific gravity from all recovered cores, calculated according to the standard ASTM D2726 test procedure, Method A, saturated surface dry samples; if absorbed water exceeds 2% of the volume of the specimen use ASTM D1188
CLTPP_MAT_CORE_TST_1 | BULK_SPECIFIC_GRAVITY_MAX | Bulk Specific Gravity Max | Maximum bulk specific gravity value obtained from all recovered cores using ASTM D2726 or D1188
CLTPP_MAT_CORE_TST_1 | BULK_SPEC_GRAVITY_STD_DEV | Bulk Spec Gravity Std Dev | Standard deviation from the mean of all bulk specific gravity test results
CLTPP_MAT_CORE_TST_1 | THEO_MAX_SPEC_GRAV_MEAN | Theo Max Spec Grav Mean | Average of all Theoretical Maximum Specific Gravity tests (ASTM D2041) conducted on the recovered cores
CLTPP_MAT_CORE_TST_1 | THEO_MAX_SPEC_GRAV_MIN | Theo Max Spec Grav Min | Minimum value of all Theoretical Maximum Specific Gravity tests (ASTM D2041) conducted on the recovered cores
CLTPP_MAT_CORE_TST_1 | THEO_MAX_SPEC_GRAV_STD_DEV | Theo Max Spec Grav Std Dev | Standard deviation from the mean of the Theoretical Maximum Specific Gravity tests (ASTM D2041) conducted on the recovered cores
CLTPP_MAT_CORE_TST_1 | PERC_AIR_VOIDS_MEAN | Perc Air Voids Mean | Average percentage of air voids in the recovered cores determined using the standard ASTM D3203 test procedure
CLTPP_MAT_CORE_TST_1 | PERC_AIR_VOIDS_MAX | Perc Air Voids Max | Maximum value from all tests (ASTM D3203) for percent air voids in the recovered cores
CLTPP_MAT_CORE_TST_1 | PERC_AIR_VOIDS_OF_TESTS | Perc Air Voids Of Tests | Total number of tests (ASTM D3203) for percent air voids in the recovered cores
CLTPP_MAT_CORE_TST_1 | PERC_AIR_VOIDS_STD_DEV | Perc Air Voids Std Dev | Standard deviation from the mean of all tests for percent air voids in the recovered cores
CLTPP_MAT_CORE_TST_1 | PERC_VMA_MEAN | Perc Vma Mean | Average percentage voids in mineral aggregate in the given sample, calculated using the specific gravities of the bulk asphalt samples
CLTPP_MAT_CORE_TST_1 | PAVEMENT_ORIGIN | Pavement Origin | Whether the cores are from the "original" asphalt concrete or the "overlay" AC.
CLTPP_MAT_CORE_TST_1 | SAMPLE_CODE | Sample Code | 4-character code: 1st letter defines sample type(C=core, K=block, B=bulk, M=moisture, T=Shelby tube, J=split spoon, P=broken); 2nd letter defines sample material(A=AC, G=granular or unbound base/subbase, S=subgrade); 3rd 4th char=sample number sequence
CLTPP_MAT_CORE_TST_1 | LAYER_CODE | Layer Code | Code identifying the pavement structure layer; e.g. 01=overlay, 03=original surface, 05=base, 06=subbase, 07=subgrade, 10=surface treatment, etc.
CLTPP_MAT_CORE_TST_1 | THICKNESS | Thickness | Thickness (in mm) of the given layer (or lift) of the asphalt concrete, based on a manual observation of the recovered core
CLTPP_MAT_CORE_TST_1 | LAYER_LOCATION | Layer Location | Location of the given layer of AC; i.e. surface, 1st intermediate, 2nd intermediate, or bottom
CLTPP_MAT_CORE_TST_1 | PERC_PASSING_2000 | Perc Passing 2000 | Percent material passing designated µm sieve size; non-bracketed sieve sizes - gradations reported in accordance with CGSB sieves; bracketed ( ) sieves sizes - gradations reported in accordance with AASHTO and ASTM, U.S. Standard Series, openings an
CLTPP_MAT_CORE_TST_1 | PERC_PASSING_900 | Perc Passing 900 | Percent material passing designated µm sieve size; non-bracketed sieve sizes - gradations reported in accordance with CGSB sieves; bracketed ( ) sieves sizes - gradations reported in accordance with AASHTO and ASTM, U.S. Standard Series, openings an
CLTPP_MAT_CORE_TST_1 | PERC_PASSING_630 | Perc Passing 630 | Percent material passing designated µm sieve size; non-bracketed sieve sizes - gradations reported in accordance with CGSB sieves; bracketed ( ) sieves sizes - gradations reported in accordance with AASHTO and ASTM, U.S. Standard Series, openings an
CLTPP_MAT_CORE_TST_1 | PERC_PASSING_400 | Perc Passing 400 | Percent material passing designated µm sieve size; non-bracketed sieve sizes - gradations reported in accordance with CGSB sieves; bracketed ( ) sieves sizes - gradations reported in accordance with AASHTO and ASTM, U.S. Standard Series, openings an
CLTPP_MAT_CORE_TST_1 | PERC_PASSING_315 | Perc Passing 315 | Percent material passing designated µm sieve size; non-bracketed sieve sizes - gradations reported in accordance with CGSB sieves; bracketed ( ) sieves sizes - gradations reported in accordance with AASHTO and ASTM, U.S. Standard Series, openings an
CLTPP_MAT_CORE_TST_1 | PERC_PASSING_160 | Perc Passing 160 | Percent material passing designated µm sieve size; non-bracketed sieve sizes - gradations reported in accordance with CGSB sieves; bracketed ( ) sieves sizes - gradations reported in accordance with AASHTO and ASTM, U.S. Standard Series, openings an
CLTPP_MAT_CORE_TST_1 | PERC_VMA_STD_DEV | Perc Vma Std Dev | Standard deviation from the mean of all VMA calculations made on the given sample
CLTPP_MAT_CORE_TST_1 | MARSHALL_STABILITY | Marshall Stability | Marshall stability value (in kN) obtained using the standard ASTM D1559 test procedure on the recovered cores; the stability value was corrected for the thickness of the core
CLTPP_MAT_CORE_TST_1 | PERC_ASPHALT_CEMENT | Perc Asphalt Cement | Percentage of bitumen in the asphalt concrete cores as measured using the standard ASTM D2172 testing procedure
CLTPP_MAT_CORE_TST_1 | PERC_PASSING_13500 | Perc Passing 13500 | Percent material passing designated µm sieve size; non-bracketed sieve sizes - gradations reported in accordance with CGSB sieves; bracketed ( ) sieves sizes - gradations reported in accordance with AASHTO and ASTM, U.S. Standard Series, openings an
CLTPP_MAT_CORE_TST_1 | PERC_PASSING_1250 | Perc Passing 1250 | Percent material passing designated µm sieve size; non-bracketed sieve sizes - gradations reported in accordance with CGSB sieves; bracketed ( ) sieves sizes - gradations reported in accordance with AASHTO and ASTM, U.S. Standard Series, openings an
CLTPP_MAT_CORE_TST_1 | THEO_MAX_SPEC_GRAV_NO_OF_TESTS | Theo Max Spec Grav No Of Tests | Total number of Theoretical Maximum Specific Gravity tests (ASTM D2041) conducted on the recovered cores
CLTPP_MAT_CORE_TST_1 | PERC_PASSING_14000 | Perc Passing 14000 | Percent material passing designated µm sieve size; non-bracketed sieve sizes - gradations reported in accordance with CGSB sieves; bracketed ( ) sieves sizes - gradations reported in accordance with AASHTO and ASTM, U.S. Standard Series, openings an
CLTPP_MAT_CORE_TST_1 | PERC_PASSING_12500 | Perc Passing 12500 | Percent material passing designated µm sieve size; non-bracketed sieve sizes - gradations reported in accordance with CGSB sieves; bracketed ( ) sieves sizes - gradations reported in accordance with AASHTO and ASTM, U.S. Standard Series, openings an
CLTPP_MAT_CORE_TST_1 | PERC_PASSING_10000 | Perc Passing 10000 | Percent material passing designated µm sieve size; non-bracketed sieve sizes - gradations reported in accordance with CGSB sieves; bracketed ( ) sieves sizes - gradations reported in accordance with AASHTO and ASTM, U.S. Standard Series, openings an
CLTPP_MAT_CORE_TST_1 | PERC_EFFECTIVE_ASPHALT_CEMENT | Perc Effective Asphalt Cement | Effective asphalt cement content based on the calculation of the percentage of asphalt absorbed by the aggregate according to ASTM D4469
CLTPP_MAT_CORE_TST_1 | GRADATION_REPORT | Gradation Report | Declaration (Yes or No) on whether a copy of the Provincial Highway Agency's standard gradation report of aggregate extracted from the cores has been provided
CLTPP_MAT_CORE_TST_1 | PERC_PASSING_28000 | Perc Passing 28000 | Percent material passing designated µm sieve size; non-bracketed sieve sizes - gradations reported in accordance with CGSB sieves; bracketed ( ) sieves sizes - gradations reported in accordance with AASHTO and ASTM, U.S. Standard Series, openings an
CLTPP_MAT_CORE_TST_1 | PERC_PASSING_20000 | Perc Passing 20000 | Percent material passing designated µm sieve size; non-bracketed sieve sizes - gradations reported in accordance with CGSB sieves; bracketed ( ) sieves sizes - gradations reported in accordance with AASHTO and ASTM, U.S. Standard Series, openings an
CLTPP_MAT_CORE_TST_1 | PERC_PASSING_71 | Perc Passing 71 | Percent material passing designated µm sieve size; non-bracketed sieve sizes - gradations reported in accordance with CGSB sieves; bracketed ( ) sieves sizes - gradations reported in accordance with AASHTO and ASTM, U.S. Standard Series, openings an
CLTPP_MAT_CORE_TST_1 | PERC_VMA_OF_TESTS | Perc Vma Of Tests | Total number of calculations of VMA made on the given sample
CLTPP_MAT_CORE_TST_1 | PERC_PASSING_6500 | Perc Passing 6500 | Percent material passing designated µm sieve size; non-bracketed sieve sizes - gradations reported in accordance with CGSB sieves; bracketed ( ) sieves sizes - gradations reported in accordance with AASHTO and ASTM, U.S. Standard Series, openings an
CLTPP_MAT_CORE_TST_1 | PERC_PASSING_5000 | Perc Passing 5000 | Percent material passing designated µm sieve size; non-bracketed sieve sizes - gradations reported in accordance with CGSB sieves; bracketed ( ) sieves sizes - gradations reported in accordance with AASHTO and ASTM, U.S. Standard Series, openings an
CLTPP_MAT_CORE_TST_1 | PERC_PASSING_2500 | Perc Passing 2500 | Percent material passing designated µm sieve size; non-bracketed sieve sizes - gradations reported in accordance with CGSB sieves; bracketed ( ) sieves sizes - gradations reported in accordance with AASHTO and ASTM, U.S. Standard Series, openings an
CLTPP_MAT_CORE_TST_1 | CSHRP_ID | Cshrp Id | C-SHRP test site identification number
CLTPP_MAT_CORE_TST_1 | SECTION | Section | Test section number at each C-SHRP test site (each site has from two to four 150m test sections)
CLTPP_MAT_CORE_TST_1 | SURFACE_CODE | Surface Code | Code describing the type of asphalt concrete material in the given layer of the core
CLTPP_MAT_CORE_TST_1 | CONSTRUCTION_YEAR | Construction Year | Year asphalt concrete was placed
CLTPP_MAT_CORE_TST_1 | BULK_SPECIFIC_GRAVITY_MIN | Bulk Specific Gravity Min | Minimum bulk specific gravity value obtained from all recovered cores using ASTM D2726 or D1188
CLTPP_MAT_CORE_TST_1 | BULK_SPEC_GRAV_NO_OF_TESTS | Bulk Spec Grav No Of Tests | Total number of bulk specific gravity tests taken
CLTPP_MAT_CORE_TST_1 | THEO_MAX_SPEC_GRAV_MAX | Theo Max Spec Grav Max | Maximum value of all Theoretical Maximum Specific Gravity tests (ASTM D2041) conducted on the recovered cores
CLTPP_MAT_CORE_TST_1 | PERC_AIR_VOIDS_MIN | Perc Air Voids Min | Minimum value from all tests (ASTM D3203) for percent air voids in the recovered cores
CLTPP_MAT_CORE_TST_1 | PERC_VMA_MIN | Perc Vma Min | Minimum value from all VMA calculations made on the given sample
CLTPP_MAT_CORE_TST_1 | PERC_VMA_MAX | Perc Vma Max | Maximum value from all VMA calculations made on the given sample
CLTPP_MAT_CORE_TST_1 | CORE_TEST_ID | Core_Test_Id | Record Identification Number
CLTPP_MAT_CORE_TST_1 | MARSHALL_FLOW | Marshall Flow | Recorded Marshall Flow value (in 0.25mm) obtained using the standard ASTM D1559 testing procedure
CLTPP_MAT_CORE_TST_1 | DATE_OF_TESTING_REPORT | Date Of Testing Report | Date form was completed
CLTPP_MAT_CORE_TST_1 | REMARKS | Remarks | Comments
CLTPP_MAT_CORE_TST_1 | SIEVE_SERIES | Sieve Series | Sieve series used for gradation
CLTPP_MAT_CORE_TST_1 | PERC_PASSING_16000 | Perc Passing 16000 | Percent material passing designated µm sieve size; non-bracketed sieve sizes - gradations reported in accordance with CGSB sieves; bracketed ( ) sieves sizes - gradations reported in accordance with AASHTO and ASTM, U.S. Standard Series, openings an
CLTPP_MAT_CORE_TST_2 | CSHRP_ID | Cshrp Id | C-SHRP test site identification number
CLTPP_MAT_CORE_TST_2 | SECTION | Section | Test section number at each C-SHRP test site (each site has from two to four 150m test sections)
CLTPP_MAT_CORE_TST_2 | PAVEMENT_ORIGIN | Pavement Origin | Whether the cores are from the "original" asphalt concrete or the "overlay" AC
CLTPP_MAT_CORE_TST_2 | LAYER_LOCATION | Layer Location | Location of the given layer of AC; i.e. surface, 1st intermediate, 2nd intermediate, or bottom
CLTPP_MAT_CORE_TST_2 | THICKNESS_MEAN | Thickness Mean | Average thickness (in mm) of recovered cores
CLTPP_MAT_CORE_TST_2 | THICKNESS_NO_OF_TESTS | Thickness No Of Tests | Total number of cores with thickness measurements
CLTPP_MAT_CORE_TST_2 | BULK_SPECIFIC_GRAVITY_MIN | Bulk Specific Gravity Min | Minimum bulk specific gravity value of recovered cores using ASTM D2726 or D1188
CLTPP_MAT_CORE_TST_2 | SAMPLE_CODE | Sample Code | 4-character code: 1st letter defines sample type(C=core, K=block, B=bulk, M=moisture, T=Shelby tube, J=split spoon, P=broken); 2nd letter defines sample material (A=AC, G=granular or unbound base/subbase, S=subgrade); 3rd 4th char=sample number sequence
CLTPP_MAT_CORE_TST_2 | SURFACE_CODE | Surface Code | Code describing the type of asphalt concrete material in the given layer of the core
CLTPP_MAT_CORE_TST_2 | LAYER_CODE | Layer Code | Code identifying the pavement structure layer; e.g. 01=overlay, 03=original surface, 05=base, 06=subbase, 07=subgrade, 10=surface treatment, etc..
CLTPP_MAT_CORE_TST_2 | CONSTRUCTION_YEAR | Construction Year | Year in which the construction of the overlay occurred; i.e. 1989, 1990 or 1991
CLTPP_MAT_CORE_TST_2 | THICKNESS_MIN | Thickness Min | Minimum thickness (in mm) of recovered cores
CLTPP_MAT_CORE_TST_2 | THICKNESS_MAX | Thickness Max | Maximum thickness (in mm) of recovered cores
CLTPP_MAT_CORE_TST_2 | THICKNESS_STD_DEV | Thickness Std Dev | Standard deviation (in mm) of the thickness measurements
CLTPP_MAT_CORE_TST_2 | BULK_SPECIFIC_GRAVITY_MEAN | Bulk Specific Gravity Mean | Average bulk specific gravity of recovered cores, calculated according to the standard ASTM D2726 test procedure, Method A, saturated surface dry samples; if absorbed water exceeds 2% of the volume of the specimen use ASTM D1188
CLTPP_MAT_CORE_TST_2 | BULK_SPECIFIC_GRAVITY_MAX | Bulk Specific Gravity Max | Maximum bulk specific gravity value of recovered cores using ASTM D2726 or D1188
CLTPP_MAT_CORE_TST_2 | BULK_SPEC_GRAVITY_NO_OF_TESTS | Bulk Spec Gravity No Of Tests | Total number of bulk specific gravity tests
CLTPP_MAT_CORE_TST_2 | REMARKS | Remarks | Comments
CLTPP_MAT_CORE_TST_2 | BULK_SPECIFIC_GRAVITY_STD_DEV | Bulk Specific Gravity Std Dev | Standard deviation of the bulk specific gravity tests
CLTPP_MAT_CORE_TST_2 | DATE_OF_TESTING_REPORT | Date Of Testing Report | Date form was completed
CLTPP_MAT_CORE_TST_2 | CORE_TEST_ID | Core_Test_Id | Record Identification Number