## CLTPP_DESC_ASBUILT
CSHRP_ID | SECTION | PROVINCE | HIGHWAY | SITE_LOCATION | KILOMETRE_POINT | HWY_FUNCTIONAL_CLASS | NO_OF_THROUGH_LANES | CSHRP_LANE_DES | CSHRP_LANE_WIDTH | SHOULDER_TYPE | TOTAL_SHOULDER_WIDTH_INSIDE | TOTAL_SHOULDER_WIDTH_OUTSIDE | LATITUDE_DEG | LATITUDE_MIN | LONG_DEG | LONG_MIN | ELEV_ABOVE_SEA_LEVEL | FROST_PENETRATION | ENVIRONMENT_TYPE | FREEZE_INDEX | ANNUAL_PRECIP | ANNUAL_DAYS_WITH_PRECIP | ANNUAL_AIR_FREEZE_CYCLES | TEMP_GRADIENT | AVG_EST_ANNUAL_ESALS_REHAB | SUBSURFACE_DRAINAGE | ORIG_CONSTR_YEAR | ORIG_PAV_THICK | ORIG_PAV_DESCR | ORIG_PAV_MAT_CODE | DATE_REHAB | EXPERI_TYPE_CODE | MILL_DEPTH | OVERLAY_THICK | OVERLAY_DESCR | OVERLAY_MATL_CODE | TOTAL_AC_THICK | BASE_THICK | BASE_DESCR | BASE_CLASS_CODE | SUBBASE_THICK | SUBBASE_DESCR | SUBBASE_CLASS_CODE | SUBGRADE_DESCR | SUBGRADE_CLASS_CODE | REMARKS
870102 | 1 | Ontario | Hwy 80 | 2.5 km West of Hwy 21, near Petrolia Sarnia, East of Brigden |  | 6 | 1 | WB | 3.4 | Unpaved | 2 | 2 | 42 | 48 | 82 | 47 | 201 | 1 | Wet-Freeze | 400 | 873 | 135 | 104 | 9.5 | 13530 | none | 1967 | 167.8 | AC | 700 | 07/04/0089 | 1 | 35 | 94.5 | HMAC | 700 | 227.3 | 465 | Granular A, sand/granular B | 304; 306 | 112 | Clay mixed with stones | 104 | Original clay subgrade | 103
870102 | 2 | Ontario | Hwy 80 | 2.5 km West of Hwy 21, near Petrolia Sarnia, East of Brigden |  | 6 | 1 | WB | 3.4 | Unpaved | 2 | 2 | 42 | 48 | 82 | 47 | 201 | 1 | Wet-Freeze | 400 | 873 | 135 | 104 | 9.5 | 13530 | none | 1967 | 167.8 | AC | 700 | 07/04/0089 | 1 | 35 | 46.2 | HMAC | 700 | 179 | 465 | Granular A, sand/granular B | 304; 306 | 112 | Sand with sandstone | 104 | Original clay subgrade | 103
870102 | 1 | Ontario | Hwy 80 | 2.5 km West of Hwy 21, near Petrolia Sarnia, East of Brigden |  | 6 | 1 | WB | 3.4 | Unpaved | 2 | 2 | 42 | 48 | 82 | 47 | 201 | 1 | Wet-Freeze | 400 | 873 | 135 | 104 | 9.5 | 13530 | none | 1967 | 167.8 | AC | 700 | 07/04/0089 | 1 | 35 | 94.5 | HMAC | 700 | 227.3 | 465 | Granular A, sand/granular B | 304; 306 | 112 | Clay mixed with stones | 104 | Original clay subgrade | 103
870102 | 2 | Ontario | Hwy 80 | 2.5 km West of Hwy 21, near Petrolia Sarnia, East of Brigden |  | 6 | 1 | WB | 3.4 | Unpaved | 2 | 2 | 42 | 48 | 82 | 47 | 201 | 1 | Wet-Freeze | 400 | 873 | 135 | 104 | 9.5 | 13530 | none | 1967 | 167.8 | AC | 700 | 07/04/0089 | 1 | 35 | 46.2 | HMAC | 700 | 179 | 465 | Granular A, sand/granular B | 304; 306 | 112 | Sand with sandstone | 104 | Original clay subgrade | 103
870504 | 1 | Ontario | Hwy 11 | North of Bracebridge, 3km North of Hwy 117(SHRP site 87B310 87B311) |  | 2 | 2 | NB, travelling lane | 3.65 | Unpaved | 1.8 | 3.7 | 45 | 8 | 79 | 18 | 314 | 1 | Wet-Freeze | 800 | 1009 | 178 | 150 | 11.4 | 267000 | none | 1967 | 153.7 | AC | 700 | 09/13/0090 | 1 | 0 | 31 | HMAC | 700 | 184.7 | 195.6 | Crushed gravel silty gravel | 304 | 812.8 | Sand with sandstone | 302 | Silty sand | 214
870504 | 2 | Ontario | Hwy 11 | North of Bracebridge, 3km North of Hwy 117 (SHRP site 87B310 87B311) |  | 2 | 2 | NB, travelling lane | 3.65 | Unpaved | 1.8 | 3.7 | 45 | 8 | 79 | 18 | 314 | 1 | Wet-Freeze | 800 | 1009 | 178 | 151 | 11.4 | 267000 | none | 1967 | 138.4 | Ac | 700 | 09/13/0090 | 1 | 0 | 61.3 | HMAC | 700 | 199.7 | 195.6 | Crushed gravel silty gravel | 304 | 812.8 | Granular C | 302 | Silty sand | 214
870504 | 1 | Ontario | Hwy 11 | North of Bracebridge, 3km North of Hwy 117(SHRP site 87B310 87B311) |  | 2 | 2 | NB, travelling lane | 3.65 | Unpaved | 1.8 | 3.7 | 45 | 8 | 79 | 18 | 314 | 1 | Wet-Freeze | 800 | 1009 | 178 | 150 | 11.4 | 267000 | none | 1967 | 153.7 | AC | 700 | 09/13/0090 | 1 | 0 | 31 | HMAC | 700 | 184.7 | 195.6 | Crushed gravel silty gravel | 304 | 812.8 | Sand with sandstone | 302 | Silty sand | 214
870504 | 2 | Ontario | Hwy 11 | North of Bracebridge, 3km North of Hwy 117 (SHRP site 87B310 87B311) |  | 2 | 2 | NB, travelling lane | 3.65 | Unpaved | 1.8 | 3.7 | 45 | 8 | 79 | 18 | 314 | 1 | Wet-Freeze | 800 | 1009 | 178 | 151 | 11.4 | 267000 | none | 1967 | 138.4 | Ac | 700 | 09/13/0090 | 1 | 0 | 61.3 | HMAC | 700 | 199.7 | 195.6 | Crushed gravel silty gravel | 304 | 812.8 | Granular C | 302 | Silty sand | 214
870505 | 1 | Ontario | Hwy 57 | NewCastle (Bowmanville), North of Regional Rd 4 |  | 6 | 1 | NB | 3.4 | Unpaved |  | 3 | 43 | 58 | 78 | 43 | 167 | 1 | Wet-Freeze | 278 | 803 | 128 | 154 | 9.8 | 46680 | none | 1965 | 88.8 | AC | 700 | 08/08/0090 | 8 | 0 | 75 | HMAC (with Styrelf Additive) | 700 | 163.8 | 119 | Granular B | 306 | 469 | Granular C | 306 | Clay | 102; 113
870505 | 2 | Ontario | Hwy 57 | NewCastle (Bowmanville), North of Regional Rd 4 |  | 6 | 1 | NB | 3.4 | Unpaved |  | 3 | 43 | 58 | 78 | 43 | 167 | 1 | Wet-Freeze | 278 | 803 | 128 | 154 | 9.8 | 46680 | none | 1965 | 88.8 | AC | 700 | 08/08/0090 | 8 | 0 | 72.5 | HMAC | 700 | 161.3 | 119 | Granular B | 306 | 469 | Granular C | 306 | Clay | 102; 113
870505 | 3 | Ontario | Hwy 57 | NewCastle (Bowmanville), North of Regional Rd 4 |  | 6 | 1 | NB | 3.4 | Unpaved |  | 3 | 43 | 58 | 78 | 43 | 167 | 1 | Wet-Freeze | 278 | 803 | 128 | 154 | 9.8 | 46680 | none | 1965 | 88.8 | AC | 700 | 08/08/0090 | 8 | 0 | 105 | HMAC | 700 | 193.8 | 119 | Granular B | 306 | 469 | Granular C | 306 | Clay | 102; 113
870505 | 4 | Ontario | Hwy 57 | NewCastle (Bowmanville), North of Regional Rd 4 |  | 6 | 1 | NB | 3.4 | Unpaved |  | 3 | 43 | 58 | 78 | 43 | 167 | 1 | Wet-Freeze | 278 | 803 | 128 | 154 | 9.8 | 46680 | none | 1965 | 88.8 | AC | 700 | 08/08/0090 | 8 | 39 | 106.3 | RAP: bottom lift(50mm); HMAC: top lift | 720; 701 | 155.3 | 119 | Granular B | 306 | 469 | Granular B1 | 306 | Clay | 102; 113 | AC overlay material code 720: Recycled AC, hot-laid, in-place processing
870505 | 1 | Ontario | Hwy 57 | NewCastle (Bowmanville), North of Regional Rd 4 |  | 6 | 1 | NB | 3.4 | Unpaved |  | 3 | 43 | 58 | 78 | 43 | 167 | 1 | Wet-Freeze | 278 | 803 | 128 | 154 | 9.8 | 46680 | none | 1965 | 88.8 | AC | 700 | 08/08/0090 | 8 | 0 | 75 | HMAC (with Styrelf Additive) | 700 | 163.8 | 119 | Granular B | 306 | 469 | Granular C | 306 | Clay | 102; 113
870505 | 2 | Ontario | Hwy 57 | NewCastle (Bowmanville), North of Regional Rd 4 |  | 6 | 1 | NB | 3.4 | Unpaved |  | 3 | 43 | 58 | 78 | 43 | 167 | 1 | Wet-Freeze | 278 | 803 | 128 | 154 | 9.8 | 46680 | none | 1965 | 88.8 | AC | 700 | 08/08/0090 | 8 | 0 | 72.5 | HMAC | 700 | 161.3 | 119 | Granular B | 306 | 469 | Granular C | 306 | Clay | 102; 113
870505 | 3 | Ontario | Hwy 57 | NewCastle (Bowmanville), North of Regional Rd 4 |  | 6 | 1 | NB | 3.4 | Unpaved |  | 3 | 43 | 58 | 78 | 43 | 167 | 1 | Wet-Freeze | 278 | 803 | 128 | 154 | 9.8 | 46680 | none | 1965 | 88.8 | AC | 700 | 08/08/0090 | 8 | 0 | 105 | HMAC | 700 | 193.8 | 119 | Granular B | 306 | 469 | Granular C | 306 | Clay | 102; 113
870505 | 4 | Ontario | Hwy 57 | NewCastle (Bowmanville), North of Regional Rd 4 |  | 6 | 1 | NB | 3.4 | Unpaved |  | 3 | 43 | 58 | 78 | 43 | 167 | 1 | Wet-Freeze | 278 | 803 | 128 | 154 | 9.8 | 46680 | none | 1965 | 88.8 | AC | 700 | 08/08/0090 | 8 | 39 | 106.3 | RAP: bottom lift(50mm); HMAC: top lift | 720; 701 | 155.3 | 119 | Granular B | 306 | 469 | Granular B1 | 306 | Clay | 102; 113 | AC overlay material code 720: Recycled AC, hot-laid, in-place processing
870505 | 1 | Ontario | Hwy 57 | NewCastle (Bowmanville), North of Regional Rd 4 |  | 6 | 1 | NB | 3.4 | Unpaved |  | 3 | 43 | 58 | 78 | 43 | 167 | 1 | Wet-Freeze | 278 | 803 | 128 | 154 | 9.8 | 46680 | none | 1965 | 88.8 | AC | 700 | 08/08/0090 | 8 | 0 | 75 | HMAC (with Styrelf Additive) | 700 | 163.8 | 119 | Granular B | 306 | 469 | Granular C | 306 | Clay | 102; 113
870505 | 2 | Ontario | Hwy 57 | NewCastle (Bowmanville), North of Regional Rd 4 |  | 6 | 1 | NB | 3.4 | Unpaved |  | 3 | 43 | 58 | 78 | 43 | 167 | 1 | Wet-Freeze | 278 | 803 | 128 | 154 | 9.8 | 46680 | none | 1965 | 88.8 | AC | 700 | 08/08/0090 | 8 | 0 | 72.5 | HMAC | 700 | 161.3 | 119 | Granular B | 306 | 469 | Granular C | 306 | Clay | 102; 113
870505 | 3 | Ontario | Hwy 57 | NewCastle (Bowmanville), North of Regional Rd 4 |  | 6 | 1 | NB | 3.4 | Unpaved |  | 3 | 43 | 58 | 78 | 43 | 167 | 1 | Wet-Freeze | 278 | 803 | 128 | 154 | 9.8 | 46680 | none | 1965 | 88.8 | AC | 700 | 08/08/0090 | 8 | 0 | 105 | HMAC | 700 | 193.8 | 119 | Granular B | 306 | 469 | Granular C | 306 | Clay | 102; 113
870505 | 4 | Ontario | Hwy 57 | NewCastle (Bowmanville), North of Regional Rd 4 |  | 6 | 1 | NB | 3.4 | Unpaved |  | 3 | 43 | 58 | 78 | 43 | 167 | 1 | Wet-Freeze | 278 | 803 | 128 | 154 | 9.8 | 46680 | none | 1965 | 88.8 | AC | 700 | 08/08/0090 | 8 | 39 | 106.3 | RAP: bottom lift(50mm); HMAC: top lift | 720; 701 | 155.3 | 119 | Granular B | 306 | 469 | Granular B1 | 306 | Clay | 102; 113 | AC overlay material code 720: Recycled AC, hot-laid, in-place processing
870505 | 1 | Ontario | Hwy 57 | NewCastle (Bowmanville), North of Regional Rd 4 |  | 6 | 1 | NB | 3.4 | Unpaved |  | 3 | 43 | 58 | 78 | 43 | 167 | 1 | Wet-Freeze | 278 | 803 | 128 | 154 | 9.8 | 46680 | none | 1965 | 88.8 | AC | 700 | 08/08/0090 | 8 | 0 | 75 | HMAC (with Styrelf Additive) | 700 | 163.8 | 119 | Granular B | 306 | 469 | Granular C | 306 | Clay | 102; 113
870505 | 2 | Ontario | Hwy 57 | NewCastle (Bowmanville), North of Regional Rd 4 |  | 6 | 1 | NB | 3.4 | Unpaved |  | 3 | 43 | 58 | 78 | 43 | 167 | 1 | Wet-Freeze | 278 | 803 | 128 | 154 | 9.8 | 46680 | none | 1965 | 88.8 | AC | 700 | 08/08/0090 | 8 | 0 | 72.5 | HMAC | 700 | 161.3 | 119 | Granular B | 306 | 469 | Granular C | 306 | Clay | 102; 113
870505 | 3 | Ontario | Hwy 57 | NewCastle (Bowmanville), North of Regional Rd 4 |  | 6 | 1 | NB | 3.4 | Unpaved |  | 3 | 43 | 58 | 78 | 43 | 167 | 1 | Wet-Freeze | 278 | 803 | 128 | 154 | 9.8 | 46680 | none | 1965 | 88.8 | AC | 700 | 08/08/0090 | 8 | 0 | 105 | HMAC | 700 | 193.8 | 119 | Granular B | 306 | 469 | Granular C | 306 | Clay | 102; 113
870505 | 4 | Ontario | Hwy 57 | NewCastle (Bowmanville), North of Regional Rd 4 |  | 6 | 1 | NB | 3.4 | Unpaved |  | 3 | 43 | 58 | 78 | 43 | 167 | 1 | Wet-Freeze | 278 | 803 | 128 | 154 | 9.8 | 46680 | none | 1965 | 88.8 | AC | 700 | 08/08/0090 | 8 | 39 | 106.3 | RAP: bottom lift(50mm); HMAC: top lift | 720; 701 | 155.3 | 119 | Granular B | 306 | 469 | Granular B1 | 306 | Clay | 102; 113 | AC overlay material code 720: Recycled AC, hot-laid, in-place processing
870701 | 1 | Ontario | Hwy 31 | Greely, south of Ottawa, 5km South of Regional Rd 8 and North of Regional Rd 6 |  | 2 | 1 | SB | 3.8 | Unpaved | 2.4 | 2.4 | 45 | 15 | 75 | 33 | 72 | 2 | Wet-Freeze | 950 | 879 | 156 | 131 | 9.9 | 80750 | none | 1967 | 181 | AC | 700 | 08/16/0090 | 1 | 0 | 42.5 | HMAC | 700 | 223.5 | 228.3 | Granular A | 304 | 701.7 | Granular B1 | 202 | Clay | 102
870701 | 2 | Ontario | Hwy 31 | Greely, south of Ottawa, 5km South of Regional Rd 8 and North of Regional Rd 6 |  | 2 | 1 | SB | 3.8 | Unpaved | 2.4 | 2.4 | 45 | 15 | 75 | 33 | 72 | 2 | Wet-Freeze | 950 | 879 | 156 | 131 | 9.9 | 80750 | none | 1967 | 181 | AC | 700 | 08/16/0090 | 1 | 0 | 106 | HMAC | 700 | 287 | 228.3 | Granular A | 304 | 701.7 | NA | 202 | Clay | 102
870701 | 1 | Ontario | Hwy 31 | Greely, south of Ottawa, 5km South of Regional Rd 8 and North of Regional Rd 6 |  | 2 | 1 | SB | 3.8 | Unpaved | 2.4 | 2.4 | 45 | 15 | 75 | 33 | 72 | 2 | Wet-Freeze | 950 | 879 | 156 | 131 | 9.9 | 80750 | none | 1967 | 181 | AC | 700 | 08/16/0090 | 1 | 0 | 42.5 | HMAC | 700 | 223.5 | 228.3 | Granular A | 304 | 701.7 | Granular B1 | 202 | Clay | 102
870701 | 2 | Ontario | Hwy 31 | Greely, south of Ottawa, 5km South of Regional Rd 8 and North of Regional Rd 6 |  | 2 | 1 | SB | 3.8 | Unpaved | 2.4 | 2.4 | 45 | 15 | 75 | 33 | 72 | 2 | Wet-Freeze | 950 | 879 | 156 | 131 | 9.9 | 80750 | none | 1967 | 181 | AC | 700 | 08/16/0090 | 1 | 0 | 106 | HMAC | 700 | 287 | 228.3 | Granular A | 304 | 701.7 | NA | 202 | Clay | 102

## CLTPP_MAT_AC_TST_1
CSHRP_ID | SECTION | ACT_TST_ID | PAVEMENT_ORIGIN | SAMPLE_CODE | SURFACE_CODE | LAYER_CODE | LAYER_LOCATION | ASPHALT_CEMENT_CODE | REFINERY | CRUDE_SOURCE | SPECIFIC_GRAV_ASPHALT_CEMENT | KIN_VISCOSITY_60C | VISCOSITY_60C | KIN_VISCOSITY_135C | VISCOSITY_135C | PENETRATION_25C | PENETRATION_4C | DUCTILITY_25C | DUCTILITY_4C | RING_BALL_SOFTENING_POINT | AGING_TEST_CODE | PERC_LOSS_OF_MASS | COARSE_AGG_BULK_GRAV | COARSE_AGG_PERC_ABSORPTION | GEOLOGIC_CODE | CRUSHED_PARTICLE_CODE | FINE_AGG_BULK_SPECIFIC_GRAV | FINE_AGG_PERC_ABSORPTION | FILLER_BULK_SPECIFIC_GRAV | BULK_SPEC_GRAV_COMBINED_CALCUL | PERC_ABSORP_COMBINED_CAL | DATE_OF_TESTING_REPORT | REMARKS | GRADATION_REPORT | SIEVE_SERIES | PERC_PASSING_20000 | PERC_PASSING_16000 | PERC_PASSING_14000 | PERC_PASSING_13200 | PERC_PASSING_12500 | PERC_PASSING_10000 | PERC_PASSING_7500 | PERC_PASSING_5000 | PERC_PASSING_2500 | PERC_PASSING_2000 | PERC_PASSING_1250 | PERC_PASSING_900 | PERC_PASSING_800 | PERC_PASSING_630 | PERC_PASSING_400 | PERC_PASSING_315 | PERC_PASSING_160 | PERC_PASSING_80 | PERC_PASSING_71
870504 | 2 | 129 | overlay | CA54-56 | 700 | 1 | Bottom | 17 | Unknown | Unknown | 1.037 |  | 999.59998 | 707.2 |  | 33 | 3 | 135+ | 0 | 56.7 |  |  | 2.77 | 0.354 | 601 | 2209 | 2.661 | 1.02 | 2.621 | 2.705 | 0.563 | 09/15/1994 | tests done as part of supplemental workplan- Fall 1993 | Yes | (U.S. Standard) |  |  |  | 100 |  | 83.6 |  | 56.8 | 49.6 |  | 42.8 |  |  | 32.9 |  | 21.3 | 8.6 | 3.8
870504 | 2 | 129 | overlay | CA54-56 | 700 | 1 | Bottom | 17 | Unknown | Unknown | 1.037 |  | 999.59998 | 707.2 |  | 33 | 3 | 135+ | 0 | 56.7 |  |  | 2.77 | 0.354 | 601 | 2209 | 2.661 | 1.02 | 2.621 | 2.705 | 0.563 | 09/15/1994 | tests done as part of supplemental workplan- Fall 1993 | Yes | (U.S. Standard) |  |  |  | 100 |  | 83.6 |  | 56.8 | 49.6 |  | 42.8 |  |  | 32.9 |  | 21.3 | 8.6 | 3.8
870505 | 1 | 130 | overlay |  | 700 | 1 | Surface | 14 | Thickson | unknown | 1.034 |  | 21170 | 1200 |  | 54 | 6 | 40 | 11.5 | 56 |  |  | 2.662 | 0.587 | 610 | 2207 | 2.683 | 0.461 |  |  |  | 10/04/1991 | MTO sample #D1S1;surface layer after rehab; sample contains Styrelf additive | Yes | (U.S. Standard) | 100 | 99.8 |  | 97.6 |  | 85 |  | 60.7 | 50.9 |  | 43 |  |  | 33.2 |  | 17.1 | 5.5 | 2.5
870505 | 1 | 130 | overlay |  | 700 | 1 | Surface | 14 | Thickson | unknown | 1.034 |  | 21170 | 1200 |  | 54 | 6 | 40 | 11.5 | 56 |  |  | 2.662 | 0.587 | 610 | 2207 | 2.683 | 0.461 |  |  |  | 10/04/1991 | MTO sample #D1S1;surface layer after rehab; sample contains Styrelf additive | Yes | (U.S. Standard) | 100 | 99.8 |  | 97.6 |  | 85 |  | 60.7 | 50.9 |  | 43 |  |  | 33.2 |  | 17.1 | 5.5 | 2.5
870505 | 1 | 130 | overlay |  | 700 | 1 | Surface | 14 | Thickson | unknown | 1.034 |  | 21170 | 1200 |  | 54 | 6 | 40 | 11.5 | 56 |  |  | 2.662 | 0.587 | 610 | 2207 | 2.683 | 0.461 |  |  |  | 10/04/1991 | MTO sample #D1S1;surface layer after rehab; sample contains Styrelf additive | Yes | (U.S. Standard) | 100 | 99.8 |  | 97.6 |  | 85 |  | 60.7 | 50.9 |  | 43 |  |  | 33.2 |  | 17.1 | 5.5 | 2.5
870505 | 1 | 130 | overlay |  | 700 | 1 | Surface | 14 | Thickson | unknown | 1.034 |  | 21170 | 1200 |  | 54 | 6 | 40 | 11.5 | 56 |  |  | 2.662 | 0.587 | 610 | 2207 | 2.683 | 0.461 |  |  |  | 10/04/1991 | MTO sample #D1S1;surface layer after rehab; sample contains Styrelf additive | Yes | (U.S. Standard) | 100 | 99.8 |  | 97.6 |  | 85 |  | 60.7 | 50.9 |  | 43 |  |  | 33.2 |  | 17.1 | 5.5 | 2.5
870505 | 1 | 131 | original | CA01-12 | 700 | 3 | Surface |  |  |  | 1.03 |  | 6653 | 555 |  | 40 | 7 | 50 | 4.5 | 51.5 | [11 empty] | 10/04/1991 |  | Yes | (U.S. Standard) |  |  |  | 100 |  | 87.1 |  | 58.3 | 49.4 |  | 41.7 |  |  | 29.9 |  | 15.2 | 6.2 | 3.8
870505 | 1 | 131 | original | CA01-12 | 700 | 3 | Surface |  |  |  | 1.03 |  | 6653 | 555 |  | 40 | 7 | 50 | 4.5 | 51.5 | [11 empty] | 10/04/1991 |  | Yes | (U.S. Standard) |  |  |  | 100 |  | 87.1 |  | 58.3 | 49.4 |  | 41.7 |  |  | 29.9 |  | 15.2 | 6.2 | 3.8
870505 | 1 | 131 | original | CA01-12 | 700 | 3 | Surface |  |  |  | 1.03 |  | 6653 | 555 |  | 40 | 7 | 50 | 4.5 | 51.5 | [11 empty] | 10/04/1991 |  | Yes | (U.S. Standard) |  |  |  | 100 |  | 87.1 |  | 58.3 | 49.4 |  | 41.7 |  |  | 29.9 |  | 15.2 | 6.2 | 3.8
870505 | 1 | 131 | original | CA01-12 | 700 | 3 | Surface |  |  |  | 1.03 |  | 6653 | 555 |  | 40 | 7 | 50 | 4.5 | 51.5 | [11 empty] | 10/04/1991 |  | Yes | (U.S. Standard) |  |  |  | 100 |  | 87.1 |  | 58.3 | 49.4 |  | 41.7 |  |  | 29.9 |  | 15.2 | 6.2 | 3.8
870505 | 1 | 132 | original | CA01-12 | 700 | 4 | Bottom |  |  |  | 1.034 |  | 16449 | 754 |  | 32 | 8 | 32 | 4 | 61.1 | [11 empty] | 10/04/1991 |  | Yes | (U.S. Standard) | 100 | 99.4 |  | 90.9 |  | 71.3 |  | 52.6 | 42.9 |  | 35 |  |  | 23.5 |  | 11.2 | 5.5 | 3.5
870505 | 1 | 132 | original | CA01-12 | 700 | 4 | Bottom |  |  |  | 1.034 |  | 16449 | 754 |  | 32 | 8 | 32 | 4 | 61.1 | [11 empty] | 10/04/1991 |  | Yes | (U.S. Standard) | 100 | 99.4 |  | 90.9 |  | 71.3 |  | 52.6 | 42.9 |  | 35 |  |  | 23.5 |  | 11.2 | 5.5 | 3.5
870505 | 1 | 132 | original | CA01-12 | 700 | 4 | Bottom |  |  |  | 1.034 |  | 16449 | 754 |  | 32 | 8 | 32 | 4 | 61.1 | [11 empty] | 10/04/1991 |  | Yes | (U.S. Standard) | 100 | 99.4 |  | 90.9 |  | 71.3 |  | 52.6 | 42.9 |  | 35 |  |  | 23.5 |  | 11.2 | 5.5 | 3.5
870505 | 1 | 132 | original | CA01-12 | 700 | 4 | Bottom |  |  |  | 1.034 |  | 16449 | 754 |  | 32 | 8 | 32 | 4 | 61.1 | [11 empty] | 10/04/1991 |  | Yes | (U.S. Standard) | 100 | 99.4 |  | 90.9 |  | 71.3 |  | 52.6 | 42.9 |  | 35 |  |  | 23.5 |  | 11.2 | 5.5 | 3.5
870505 | 2 | 133 | original | CA01-12 | 700 | 3 | Surface |  |  |  | 1.03 |  | 6653 | 555 |  | 40 | 7 | 50 | 4.5 | 51.5 | [11 empty] | 10/04/1991 |  | Yes | (U.S. Standard) |  |  |  | 100 |  | 87.1 |  | 58.3 | 49.4 |  | 41.7 |  |  | 29.9 |  | 15.2 | 6.2 | 3.8
870505 | 2 | 133 | original | CA01-12 | 700 | 3 | Surface |  |  |  | 1.03 |  | 6653 | 555 |  | 40 | 7 | 50 | 4.5 | 51.5 | [11 empty] | 10/04/1991 |  | Yes | (U.S. Standard) |  |  |  | 100 |  | 87.1 |  | 58.3 | 49.4 |  | 41.7 |  |  | 29.9 |  | 15.2 | 6.2 | 3.8
870505 | 2 | 133 | original | CA01-12 | 700 | 3 | Surface |  |  |  | 1.03 |  | 6653 | 555 |  | 40 | 7 | 50 | 4.5 | 51.5 | [11 empty] | 10/04/1991 |  | Yes | (U.S. Standard) |  |  |  | 100 |  | 87.1 |  | 58.3 | 49.4 |  | 41.7 |  |  | 29.9 |  | 15.2 | 6.2 | 3.8
870505 | 2 | 133 | original | CA01-12 | 700 | 3 | Surface |  |  |  | 1.03 |  | 6653 | 555 |  | 40 | 7 | 50 | 4.5 | 51.5 | [11 empty] | 10/04/1991 |  | Yes | (U.S. Standard) |  |  |  | 100 |  | 87.1 |  | 58.3 | 49.4 |  | 41.7 |  |  | 29.9 |  | 15.2 | 6.2 | 3.8
870505 | 2 | 134 | original | CA01-12 | 700 | 4 | Bottom |  |  |  | 1.034 |  | 16449 | 754 |  | 32 | 8 | 32 | 4 | 61.1 | [11 empty] | 10/04/1991 |  | Yes | (U.S. Standard) | 100 | 99.4 |  | 90.9 |  | 71.3 |  | 52.6 | 42.9 |  | 35 |  |  | 23.5 |  | 11.2 | 5.5 | 3.5
870505 | 2 | 134 | original | CA01-12 | 700 | 4 | Bottom |  |  |  | 1.034 |  | 16449 | 754 |  | 32 | 8 | 32 | 4 | 61.1 | [11 empty] | 10/04/1991 |  | Yes | (U.S. Standard) | 100 | 99.4 |  | 90.9 |  | 71.3 |  | 52.6 | 42.9 |  | 35 |  |  | 23.5 |  | 11.2 | 5.5 | 3.5
870505 | 2 | 134 | original | CA01-12 | 700 | 4 | Bottom |  |  |  | 1.034 |  | 16449 | 754 |  | 32 | 8 | 32 | 4 | 61.1 | [11 empty] | 10/04/1991 |  | Yes | (U.S. Standard) | 100 | 99.4 |  | 90.9 |  | 71.3 |  | 52.6 | 42.9 |  | 35 |  |  | 23.5 |  | 11.2 | 5.5 | 3.5
870505 | 2 | 134 | original | CA01-12 | 700 | 4 | Bottom |  |  |  | 1.034 |  | 16449 | 754 |  | 32 | 8 | 32 | 4 | 61.1 | [11 empty] | 10/04/1991 |  | Yes | (U.S. Standard) | 100 | 99.4 |  | 90.9 |  | 71.3 |  | 52.6 | 42.9 |  | 35 |  |  | 23.5 |  | 11.2 | 5.5 | 3.5
870505 | 3 | 135 | overlay |  | 700 | 1 | Surface | 14 | Thickson | unknown | 1.031 |  | 3664 | 465 |  | 64 | 6 | 100 | 7 | 47.8 |  |  | 2.691 | 0.538 | 610 | 2207 | 2.675 | 0.49 |  |  |  | 10/04/1991 | MTO sample #D3S1;surface layer after rehab | Yes | (U.S. Standard) |  | 100 |  | 98.9 |  | 86.6 |  | 60.3 | 50.6 |  | 43.2 |  |  | 33.5 |  | 18.2 | 6.5 | 3.4
870505 | 3 | 135 | overlay |  | 700 | 1 | Surface | 14 | Thickson | unknown | 1.031 |  | 3664 | 465 |  | 64 | 6 | 100 | 7 | 47.8 |  |  | 2.691 | 0.538 | 610 | 2207 | 2.675 | 0.49 |  |  |  | 10/04/1991 | MTO sample #D3S1;surface layer after rehab | Yes | (U.S. Standard) |  | 100 |  | 98.9 |  | 86.6 |  | 60.3 | 50.6 |  | 43.2 |  |  | 33.5 |  | 18.2 | 6.5 | 3.4
870505 | 3 | 135 | overlay |  | 700 | 1 | Surface | 14 | Thickson | unknown | 1.031 |  | 3664 | 465 |  | 64 | 6 | 100 | 7 | 47.8 |  |  | 2.691 | 0.538 | 610 | 2207 | 2.675 | 0.49 |  |  |  | 10/04/1991 | MTO sample #D3S1;surface layer after rehab | Yes | (U.S. Standard) |  | 100 |  | 98.9 |  | 86.6 |  | 60.3 | 50.6 |  | 43.2 |  |  | 33.5 |  | 18.2 | 6.5 | 3.4
870505 | 3 | 135 | overlay |  | 700 | 1 | Surface | 14 | Thickson | unknown | 1.031 |  | 3664 | 465 |  | 64 | 6 | 100 | 7 | 47.8 |  |  | 2.691 | 0.538 | 610 | 2207 | 2.675 | 0.49 |  |  |  | 10/04/1991 | MTO sample #D3S1;surface layer after rehab | Yes | (U.S. Standard) |  | 100 |  | 98.9 |  | 86.6 |  | 60.3 | 50.6 |  | 43.2 |  |  | 33.5 |  | 18.2 | 6.5 | 3.4
870505 | 3 | 136 | overlay |  | 700 | 1 | 1st Intermediate | 14 | Thickson | unknown | 1.028 |  | 3083 | 513 |  | 84 | 4 | 100 | 12 | 45 |  |  | 2.665 | 0.52 | 610 |  | 2.682 | 0.391 |  |  |  | 10/04/1991 | MTO sample #D3B1;binder layer after rehab | Yes | (U.S. Standard) | 98.4 | 90.5 |  | 81 |  | 67.7 |  | 54.3 | 46.6 |  | 40.1 |  |  | 31.1 |  | 16.7 | 6.4 | 3.6
870505 | 3 | 136 | overlay |  | 700 | 1 | 1st Intermediate | 14 | Thickson | unknown | 1.028 |  | 3083 | 513 |  | 84 | 4 | 100 | 12 | 45 |  |  | 2.665 | 0.52 | 610 |  | 2.682 | 0.391 |  |  |  | 10/04/1991 | MTO sample #D3B1;binder layer after rehab | Yes | (U.S. Standard) | 98.4 | 90.5 |  | 81 |  | 67.7 |  | 54.3 | 46.6 |  | 40.1 |  |  | 31.1 |  | 16.7 | 6.4 | 3.6
870505 | 3 | 136 | overlay |  | 700 | 1 | 1st Intermediate | 14 | Thickson | unknown | 1.028 |  | 3083 | 513 |  | 84 | 4 | 100 | 12 | 45 |  |  | 2.665 | 0.52 | 610 |  | 2.682 | 0.391 |  |  |  | 10/04/1991 | MTO sample #D3B1;binder layer after rehab | Yes | (U.S. Standard) | 98.4 | 90.5 |  | 81 |  | 67.7 |  | 54.3 | 46.6 |  | 40.1 |  |  | 31.1 |  | 16.7 | 6.4 | 3.6
870505 | 3 | 136 | overlay |  | 700 | 1 | 1st Intermediate | 14 | Thickson | unknown | 1.028 |  | 3083 | 513 |  | 84 | 4 | 100 | 12 | 45 |  |  | 2.665 | 0.52 | 610 |  | 2.682 | 0.391 |  |  |  | 10/04/1991 | MTO sample #D3B1;binder layer after rehab | Yes | (U.S. Standard) | 98.4 | 90.5 |  | 81 |  | 67.7 |  | 54.3 | 46.6 |  | 40.1 |  |  | 31.1 |  | 16.7 | 6.4 | 3.6
870505 | 3 | 137 | original | CA01-12 | 700 | 3 | Surface |  |  |  | 1.03 |  | 6653 | 555 |  | 40 | 7 | 50 | 4.5 | 51.5 | [11 empty] | 10/04/1991 |  | Yes | (U.S. Standard) |  |  |  | 100 |  | 87.1 |  | 58.3 | 49.4 |  | 41.7 |  |  | 29.9 |  | 15.2 | 6.2 | 3.8
870505 | 3 | 137 | original | CA01-12 | 700 | 3 | Surface |  |  |  | 1.03 |  | 6653 | 555 |  | 40 | 7 | 50 | 4.5 | 51.5 | [11 empty] | 10/04/1991 |  | Yes | (U.S. Standard) |  |  |  | 100 |  | 87.1 |  | 58.3 | 49.4 |  | 41.7 |  |  | 29.9 |  | 15.2 | 6.2 | 3.8
870505 | 3 | 137 | original | CA01-12 | 700 | 3 | Surface |  |  |  | 1.03 |  | 6653 | 555 |  | 40 | 7 | 50 | 4.5 | 51.5 | [11 empty] | 10/04/1991 |  | Yes | (U.S. Standard) |  |  |  | 100 |  | 87.1 |  | 58.3 | 49.4 |  | 41.7 |  |  | 29.9 |  | 15.2 | 6.2 | 3.8
870505 | 3 | 137 | original | CA01-12 | 700 | 3 | Surface |  |  |  | 1.03 |  | 6653 | 555 |  | 40 | 7 | 50 | 4.5 | 51.5 | [11 empty] | 10/04/1991 |  | Yes | (U.S. Standard) |  |  |  | 100 |  | 87.1 |  | 58.3 | 49.4 |  | 41.7 |  |  | 29.9 |  | 15.2 | 6.2 | 3.8
870505 | 3 | 138 | original | CA01-12 | 700 | 4 | Bottom |  |  |  | 1.034 |  | 16449 | 754 |  | 32 | 8 | 32 | 4 | 61.1 | [11 empty] | 10/04/1991 |  | Yes | (U.S. Standard) | 100 | 99.4 |  | 90.9 |  | 71.3 |  | 52.6 | 42.9 |  | 35 |  |  | 23.5 |  | 11.2 | 5.5 | 3.5
870505 | 3 | 138 | original | CA01-12 | 700 | 4 | Bottom |  |  |  | 1.034 |  | 16449 | 754 |  | 32 | 8 | 32 | 4 | 61.1 | [11 empty] | 10/04/1991 |  | Yes | (U.S. Standard) | 100 | 99.4 |  | 90.9 |  | 71.3 |  | 52.6 | 42.9 |  | 35 |  |  | 23.5 |  | 11.2 | 5.5 | 3.5
870505 | 3 | 138 | original | CA01-12 | 700 | 4 | Bottom |  |  |  | 1.034 |  | 16449 | 754 |  | 32 | 8 | 32 | 4 | 61.1 | [11 empty] | 10/04/1991 |  | Yes | (U.S. Standard) | 100 | 99.4 |  | 90.9 |  | 71.3 |  | 52.6 | 42.9 |  | 35 |  |  | 23.5 |  | 11.2 | 5.5 | 3.5
870505 | 3 | 138 | original | CA01-12 | 700 | 4 | Bottom |  |  |  | 1.034 |  | 16449 | 754 |  | 32 | 8 | 32 | 4 | 61.1 | [11 empty] | 10/04/1991 |  | Yes | (U.S. Standard) | 100 | 99.4 |  | 90.9 |  | 71.3 |  | 52.6 | 42.9 |  | 35 |  |  | 23.5 |  | 11.2 | 5.5 | 3.5
870505 | 4 | 139 | overlay |  | 720 | 1 | Bottom | 14 | Thickson | unknown | 1.031 |  | 20482 | 451 |  | 45 | 8 | 100 |  | 55.3 |  |  | 2.658 | 0.654 | 610 |  | 2.652 | 0.667 |  |  |  | 10/04/1991 | MTO sample #BR01-1,2;bottom layer (RAP) after rehab | Yes | (U.S. Standard) |  | 100 |  | 99.6 |  | 90.3 |  | 61.2 | 50.6 |  | 41.8 |  |  | 29 |  | 14.8 | 7.6 | 5.2
870505 | 4 | 139 | overlay |  | 720 | 1 | Bottom | 14 | Thickson | unknown | 1.031 |  | 20482 | 451 |  | 45 | 8 | 100 |  | 55.3 |  |  | 2.658 | 0.654 | 610 |  | 2.652 | 0.667 |  |  |  | 10/04/1991 | MTO sample #BR01-1,2;bottom layer (RAP) after rehab | Yes | (U.S. Standard) |  | 100 |  | 99.6 |  | 90.3 |  | 61.2 | 50.6 |  | 41.8 |  |  | 29 |  | 14.8 | 7.6 | 5.2
870505 | 4 | 139 | overlay |  | 720 | 1 | Bottom | 14 | Thickson | unknown | 1.031 |  | 20482 | 451 |  | 45 | 8 | 100 |  | 55.3 |  |  | 2.658 | 0.654 | 610 |  | 2.652 | 0.667 |  |  |  | 10/04/1991 | MTO sample #BR01-1,2;bottom layer (RAP) after rehab | Yes | (U.S. Standard) |  | 100 |  | 99.6 |  | 90.3 |  | 61.2 | 50.6 |  | 41.8 |  |  | 29 |  | 14.8 | 7.6 | 5.2
870505 | 4 | 139 | overlay |  | 720 | 1 | Bottom | 14 | Thickson | unknown | 1.031 |  | 20482 | 451 |  | 45 | 8 | 100 |  | 55.3 |  |  | 2.658 | 0.654 | 610 |  | 2.652 | 0.667 |  |  |  | 10/04/1991 | MTO sample #BR01-1,2;bottom layer (RAP) after rehab | Yes | (U.S. Standard) |  | 100 |  | 99.6 |  | 90.3 |  | 61.2 | 50.6 |  | 41.8 |  |  | 29 |  | 14.8 | 7.6 | 5.2
870505 | 4 | 140 | overlay |  | 700 | 1 | Surface | 14 | Thickson | unknown | 1.025 |  | 2638 | 406 |  | 71 | 9 | 100 | 10 | 51.4 |  |  | 2.667 | 0.653 | 610 | 2207 | 2.667 | 0.428 |  |  |  | 10/04/1991 | MTO sample #BV01;surface layer (virgin AC) after rehab | Yes | (U.S. Standard) |  |  |  | 100 |  | 86.6 |  | 61.2 | 49 |  | 40.4 |  |  | 31 |  | 17.2 | 6.7 | 3.9
870505 | 4 | 140 | overlay |  | 700 | 1 | Surface | 14 | Thickson | unknown | 1.025 |  | 2638 | 406 |  | 71 | 9 | 100 | 10 | 51.4 |  |  | 2.667 | 0.653 | 610 | 2207 | 2.667 | 0.428 |  |  |  | 10/04/1991 | MTO sample #BV01;surface layer (virgin AC) after rehab | Yes | (U.S. Standard) |  |  |  | 100 |  | 86.6 |  | 61.2 | 49 |  | 40.4 |  |  | 31 |  | 17.2 | 6.7 | 3.9
870505 | 4 | 140 | overlay |  | 700 | 1 | Surface | 14 | Thickson | unknown | 1.025 |  | 2638 | 406 |  | 71 | 9 | 100 | 10 | 51.4 |  |  | 2.667 | 0.653 | 610 | 2207 | 2.667 | 0.428 |  |  |  | 10/04/1991 | MTO sample #BV01;surface layer (virgin AC) after rehab | Yes | (U.S. Standard) |  |  |  | 100 |  | 86.6 |  | 61.2 | 49 |  | 40.4 |  |  | 31 |  | 17.2 | 6.7 | 3.9
870505 | 4 | 140 | overlay |  | 700 | 1 | Surface | 14 | Thickson | unknown | 1.025 |  | 2638 | 406 |  | 71 | 9 | 100 | 10 | 51.4 |  |  | 2.667 | 0.653 | 610 | 2207 | 2.667 | 0.428 |  |  |  | 10/04/1991 | MTO sample #BV01;surface layer (virgin AC) after rehab | Yes | (U.S. Standard) |  |  |  | 100 |  | 86.6 |  | 61.2 | 49 |  | 40.4 |  |  | 31 |  | 17.2 | 6.7 | 3.9
870505 | 4 | 141 | original | CA01-12 | 700 | 3 | Surface |  |  |  | 1.03 |  | 6653 | 555 |  | 40 | 7 | 50 | 4.5 | 51.5 | [11 empty] | 10/04/1991 |  | Yes | (U.S. Standard) |  |  |  | 100 |  | 87.1 |  | 58.3 | 49.4 |  | 41.7 |  |  | 29.9 |  | 15.2 | 6.2 | 3.8
870505 | 4 | 141 | original | CA01-12 | 700 | 3 | Surface |  |  |  | 1.03 |  | 6653 | 555 |  | 40 | 7 | 50 | 4.5 | 51.5 | [11 empty] | 10/04/1991 |  | Yes | (U.S. Standard) |  |  |  | 100 |  | 87.1 |  | 58.3 | 49.4 |  | 41.7 |  |  | 29.9 |  | 15.2 | 6.2 | 3.8
870505 | 4 | 141 | original | CA01-12 | 700 | 3 | Surface |  |  |  | 1.03 |  | 6653 | 555 |  | 40 | 7 | 50 | 4.5 | 51.5 | [11 empty] | 10/04/1991 |  | Yes | (U.S. Standard) |  |  |  | 100 |  | 87.1 |  | 58.3 | 49.4 |  | 41.7 |  |  | 29.9 |  | 15.2 | 6.2 | 3.8
870505 | 4 | 141 | original | CA01-12 | 700 | 3 | Surface |  |  |  | 1.03 |  | 6653 | 555 |  | 40 | 7 | 50 | 4.5 | 51.5 | [11 empty] | 10/04/1991 |  | Yes | (U.S. Standard) |  |  |  | 100 |  | 87.1 |  | 58.3 | 49.4 |  | 41.7 |  |  | 29.9 |  | 15.2 | 6.2 | 3.8
870505 | 4 | 142 | original | CA01-12 | 700 | 4 | Bottom |  |  |  | 1.034 |  |  | 754 |  | 32 | 8 | 32 | 4 | 61.1 | [11 empty] | 10/04/1991 |  | Yes | (U.S. Standard) | 100 | 99.4 |  | 90.9 |  | 71.3 |  | 52.6 | 42.9 |  | 35 |  |  | 23.5 |  | 11.2 | 5.5 | 3.5
870505 | 4 | 142 | original | CA01-12 | 700 | 4 | Bottom |  |  |  | 1.034 |  |  | 754 |  | 32 | 8 | 32 | 4 | 61.1 | [11 empty] | 10/04/1991 |  | Yes | (U.S. Standard) | 100 | 99.4 |  | 90.9 |  | 71.3 |  | 52.6 | 42.9 |  | 35 |  |  | 23.5 |  | 11.2 | 5.5 | 3.5
870505 | 4 | 142 | original | CA01-12 | 700 | 4 | Bottom |  |  |  | 1.034 |  |  | 754 |  | 32 | 8 | 32 | 4 | 61.1 | [11 empty] | 10/04/1991 |  | Yes | (U.S. Standard) | 100 | 99.4 |  | 90.9 |  | 71.3 |  | 52.6 | 42.9 |  | 35 |  |  | 23.5 |  | 11.2 | 5.5 | 3.5
870505 | 4 | 142 | original | CA01-12 | 700 | 4 | Bottom |  |  |  | 1.034 |  |  | 754 |  | 32 | 8 | 32 | 4 | 61.1 | [11 empty] | 10/04/1991 |  | Yes | (U.S. Standard) | 100 | 99.4 |  | 90.9 |  | 71.3 |  | 52.6 | 42.9 |  | 35 |  |  | 23.5 |  | 11.2 | 5.5 | 3.5
870701 | 2 | 143 | overlay | B1 | 700 | 1 | Bottom | 14 | Unknown | unknown | 1.024 |  | 3301 | 475 |  | 65 | 7 | 100 | 6.5 | 46.5 |  |  | 2.674 | 0.606 | 610 | 2209 | 2.674 | 0.695 |  |  |  | 08/24/1990 | MTO AC mix designation: HL4 | Yes | (U.S. Standard) | 100 | 98 |  | 88.6 |  | 66 |  | 47.3 | 42.3 |  | 37.8 |  |  | 31.6 |  | 17.5 | 7.1 | 4.1
870701 | 2 | 143 | overlay | B1 | 700 | 1 | Bottom | 14 | Unknown | unknown | 1.024 |  | 3301 | 475 |  | 65 | 7 | 100 | 6.5 | 46.5 |  |  | 2.674 | 0.606 | 610 | 2209 | 2.674 | 0.695 |  |  |  | 08/24/1990 | MTO AC mix designation: HL4 | Yes | (U.S. Standard) | 100 | 98 |  | 88.6 |  | 66 |  | 47.3 | 42.3 |  | 37.8 |  |  | 31.6 |  | 17.5 | 7.1 | 4.1
870701 | 2 | 144 | overlay | B5 | 700 | 1 | Surface | 14 |  |  | 1.03 |  |  | 477 |  | 57 | 6 | 100 | 12.5 | 47 |  |  | 2.632 | 0.753 | 610 | 2209 | 2.671 | 0.682 |  |  |  | 08/24/1990 | MTO AC mix designation: HL1 | Yes | (U.S. Standard) |  | 100 |  | 99.8 |  | 79.9 |  | 49.2 | 43.9 |  | 38.9 |  |  | 32.7 |  | 17.9 | 5.9 | 2.8
870701 | 2 | 144 | overlay | B5 | 700 | 1 | Surface | 14 |  |  | 1.03 |  |  | 477 |  | 57 | 6 | 100 | 12.5 | 47 |  |  | 2.632 | 0.753 | 610 | 2209 | 2.671 | 0.682 |  |  |  | 08/24/1990 | MTO AC mix designation: HL1 | Yes | (U.S. Standard) |  | 100 |  | 99.8 |  | 79.9 |  | 49.2 | 43.9 |  | 38.9 |  |  | 32.7 |  | 17.9 | 5.9 | 2.8
870102 |  | 121 | overlay | B4,B6,B7,B8 | 700 | 1 | Surface | 14 | no data | no data | 1.028 |  | 2711 | 415 |  | 81 |  |  |  | 49.2 |  |  | 2.766 |  | 610 | 2209 | 2.611 |  |  |  |  | 05/27/1991 | Site bulk sample, top surface layer; AC content = 5.3% (ASTM 2172) | Yes | (U.S. Standard) | 100 | 99.5 |  | 92.3 |  | 71.3 |  | 53.6 | 45.6 |  | 39.3 |  |  | 32.6 |  | 23.5 | 6.5 | 3.9
870102 |  | 121 | overlay | B4,B6,B7,B8 | 700 | 1 | Surface | 14 | no data | no data | 1.028 |  | 2711 | 415 |  | 81 |  |  |  | 49.2 |  |  | 2.766 |  | 610 | 2209 | 2.611 |  |  |  |  | 05/27/1991 | Site bulk sample, top surface layer; AC content = 5.3% (ASTM 2172) | Yes | (U.S. Standard) | 100 | 99.5 |  | 92.3 |  | 71.3 |  | 53.6 | 45.6 |  | 39.3 |  |  | 32.6 |  | 23.5 | 6.5 | 3.9
870102 | 1 | 122 | overlay | B1,B3 | 700 | 1 | Bottom | 14 | no data | no data | 1.025 |  | 2884 | 427 |  | 79 |  |  |  | 49.4 |  |  | 2.758 |  | 610 | 2209 | 2.619 |  |  |  |  | 05/27/1991 | Site bulk samples, binder layer; AC content = 4.98% (ASTM 2172) | Yes | (U.S. Standard) | 100 | 99.3 |  | 92.6 |  | 72 |  | 51.5 | 44.5 |  | 38.9 |  |  | 32.7 |  | 24.9 | 5.7 | 3.6
870102 | 1 | 122 | overlay | B1,B3 | 700 | 1 | Bottom | 14 | no data | no data | 1.025 |  | 2884 | 427 |  | 79 |  |  |  | 49.4 |  |  | 2.758 |  | 610 | 2209 | 2.619 |  |  |  |  | 05/27/1991 | Site bulk samples, binder layer; AC content = 4.98% (ASTM 2172) | Yes | (U.S. Standard) | 100 | 99.3 |  | 92.6 |  | 72 |  | 51.5 | 44.5 |  | 38.9 |  |  | 32.7 |  | 24.9 | 5.7 | 3.6
870102 |  | 123 | original | CA01-CA06 | 700 | 3 | Surface |  |  |  | 1.049 |  | 108772 | 1692 |  | 12 |  | 6 |  | 68.1 |  |  | 2.638 | 0.99 |  | 2007 | 2.629 | 1.49 |  |  |  | 05/11/1991 |  | Yes | (U.S. Standard) | 100 | 99.5 |  | 96.2 |  | 87 |  | 63.2 | 49.6 |  | 35.7 |  |  | 17 |  | 9.7 | 7.4 | 6.1
870102 |  | 123 | original | CA01-CA06 | 700 | 3 | Surface |  |  |  | 1.049 |  | 108772 | 1692 |  | 12 |  | 6 |  | 68.1 |  |  | 2.638 | 0.99 |  | 2007 | 2.629 | 1.49 |  |  |  | 05/11/1991 |  | Yes | (U.S. Standard) | 100 | 99.5 |  | 96.2 |  | 87 |  | 63.2 | 49.6 |  | 35.7 |  |  | 17 |  | 9.7 | 7.4 | 6.1
870102 |  | 124 | original | CA01-CA06 | 700 | 4 | 1st Intermediate |  |  |  | 1.053 |  | 41314 | 1408 |  | 15 |  | 18 |  | 65.3 |  |  | 2.617 | 1.28 |  |  | 2.637 | 1.35 |  |  |  | 05/11/1991 |  | Yes | (U.S. Standard) |  |  |  | 100 |  | 94.6 |  | 67.3 | 53.4 |  | 44.7 |  |  | 30 |  | 14.8 | 8.8 | 6.1
870102 |  | 124 | original | CA01-CA06 | 700 | 4 | 1st Intermediate |  |  |  | 1.053 |  | 41314 | 1408 |  | 15 |  | 18 |  | 65.3 |  |  | 2.617 | 1.28 |  |  | 2.637 | 1.35 |  |  |  | 05/11/1991 |  | Yes | (U.S. Standard) |  |  |  | 100 |  | 94.6 |  | 67.3 | 53.4 |  | 44.7 |  |  | 30 |  | 14.8 | 8.8 | 6.1
870102 |  | 125 | original | CA01-CA06 | 700 | 4 | 2nd Intemediate |  |  |  | 1.047 |  | 58053 | 1559 |  | 12 |  | 12 |  | 68.1 | [6 empty] | 2.627 | 1.43 |  |  |  | 05/11/1991 |  | Yes | (U.S. Standard) | [5 empty] | 100 |  | 95.1 | 82.8 |  | 65.9 |  |  | 41.3 |  | 17.5 | 8.8 | 5.7
870102 |  | 125 | original | CA01-CA06 | 700 | 4 | 2nd Intemediate |  |  |  | 1.047 |  | 58053 | 1559 |  | 12 |  | 12 |  | 68.1 | [6 empty] | 2.627 | 1.43 |  |  |  | 05/11/1991 |  | Yes | (U.S. Standard) | [5 empty] | 100 |  | 95.1 | 82.8 |  | 65.9 |  |  | 41.3 |  | 17.5 | 8.8 | 5.7
870102 |  | 126 | original | CA01-CA06 | 700 | 4 | Bottom |  |  |  | 1.034 |  | 60562 | 1383 |  | 14 |  | 8 |  | 65.8 |  |  | 2.694 | 0.98 |  |  | 2.591 | 1.61 |  |  |  | 05/11/1991 |  | Yes | (U.S. Standard) |  |  |  | 99.8 |  | 88.3 |  | 61.8 | 52.2 |  | 42.5 |  |  | 30.8 |  | 18.1 | 6.2 | 3.9
870102 |  | 126 | original | CA01-CA06 | 700 | 4 | Bottom |  |  |  | 1.034 |  | 60562 | 1383 |  | 14 |  | 8 |  | 65.8 |  |  | 2.694 | 0.98 |  |  | 2.591 | 1.61 |  |  |  | 05/11/1991 |  | Yes | (U.S. Standard) |  |  |  | 99.8 |  | 88.3 |  | 61.8 | 52.2 |  | 42.5 |  |  | 30.8 |  | 18.1 | 6.2 | 3.9
870504 | 1 | 127 | overlay | CA51-53 | 700 | 1 | Surface | 17 | Unknown | Unknown | 1.035 |  | 921.29999 | 691.1 |  | 33 | 3 | 135+ | 0 | 56.5 |  |  | 2.781 | 0.334 | 601 | 2209 | 2.661 | 0.519 | 2.631 | 2.713 | 0.519 | 09/15/1994 | tests done as part of supplemental workplan- Fall 1993 | Yes | (U.S. Standard) |  |  |  | 100 |  | 86 |  | 54.4 | 47.7 |  | 40 |  |  | 31.1 |  | 18.4 | 7.6 | 3.1
870504 | 1 | 127 | overlay | CA51-53 | 700 | 1 | Surface | 17 | Unknown | Unknown | 1.035 |  | 921.29999 | 691.1 |  | 33 | 3 | 135+ | 0 | 56.5 |  |  | 2.781 | 0.334 | 601 | 2209 | 2.661 | 0.519 | 2.631 | 2.713 | 0.519 | 09/15/1994 | tests done as part of supplemental workplan- Fall 1993 | Yes | (U.S. Standard) |  |  |  | 100 |  | 86 |  | 54.4 | 47.7 |  | 40 |  |  | 31.1 |  | 18.4 | 7.6 | 3.1
870504 | 2 | 128 | overlay | CA54-56 | 700 | 1 | Surface | 17 | Unknown | Unknown | 1.039 |  | 1187.6 | 725.8 |  | 28 | 4 | 135+ | 0 | 57.5 |  |  | 2.775 | 0.311 | 601 | 2209 | 2.657 | 0.884 | 2.65 | 2.709 | 0.481 | 09/15/1994 | tests done as part of supplemental workplan- Fall 1993 | Yes | (U.S. Standard) |  |  |  | 100 |  | 83.6 |  | 54.6 | 47.9 |  | 41.5 |  |  | 32.2 |  | 21 | 7.5 | 2.5
870504 | 2 | 128 | overlay | CA54-56 | 700 | 1 | Surface | 17 | Unknown | Unknown | 1.039 |  | 1187.6 | 725.8 |  | 28 | 4 | 135+ | 0 | 57.5 |  |  | 2.775 | 0.311 | 601 | 2209 | 2.657 | 0.884 | 2.65 | 2.709 | 0.481 | 09/15/1994 | tests done as part of supplemental workplan- Fall 1993 | Yes | (U.S. Standard) |  |  |  | 100 |  | 83.6 |  | 54.6 | 47.9 |  | 41.5 |  |  | 32.2 |  | 21 | 7.5 | 2.5

## CLTPP_MAT_AC_TST_2
CSHRP_ID | AC_TST2_ID | SECTION | PAVEMENT_ORIGIN | SAMPLE_CODE | SAMPLE_SOURCE | SURFACE_CODE | LAYER_CODE | LAYER_LOCATION | BULK_SPECIFIC_GRAVITY_MEAN | BULK_SPECIFIC_GRAVITY_MIN | BULK_SPECIFIC_GRAVITY_MAX | BULK_SPECIFIC_GRAVITY_TESTS | BULK_SPEC_GRAVITY_STD_DEV | THEO_MAX_SPEC_GRAV_MEAN | THEO_MAX_SPEC_GRAV_MIN | THEO_MAX_SPEC_GRAV_MAX | THEO_MAX_SPEC_GRAV_TESTS | THEO_MAX_SPEC_GRAV_STD_DEV | PERC_AIR_VOIDS_MEAN | PERC_AIR_VOIDS_MIN | PERC_AIR_VOIDS_MAX | PERC_AIR_VOIDS_TESTS | PERC_AIR_VOIDS_STD_DEV | PERC_VMA_MEAN | PERC_VMA_MIN | PERC_VMA_MAX | PERC_VMA_NO_TESTS | PERC_VMA_STD_DEV | MARSHALLSTABILITY_KN | MARSHALL_FLOW | PERC_ASPHALT_CEMENT | PERC_EFFECTIVE_ASPHALT_CEMENT | DATE_OF_TESTING_REPORT | REMARKS
870505 | 42 | 1 | overlay |  | Site | 700 | 1 | Surface | [20 empty] | 10.2 | 13.2 | 5.02 |  | 10/16/1991 | MTO sample #D1S1;surface layer after rehab; sample contains Styrelf additive
870505 | 42 | 1 | overlay |  | Site | 700 | 1 | Surface | [20 empty] | 10.2 | 13.2 | 5.02 |  | 10/16/1991 | MTO sample #D1S1;surface layer after rehab; sample contains Styrelf additive
870505 | 42 | 1 | overlay |  | Site | 700 | 1 | Surface | [20 empty] | 10.2 | 13.2 | 5.02 |  | 10/16/1991 | MTO sample #D1S1;surface layer after rehab; sample contains Styrelf additive
870505 | 42 | 1 | overlay |  | Site | 700 | 1 | Surface | [20 empty] | 10.2 | 13.2 | 5.02 |  | 10/16/1991 | MTO sample #D1S1;surface layer after rehab; sample contains Styrelf additive
870505 | 43 | 3 | overlay |  | Site | 700 | 1 | Surface | [22 empty] | 4.77 |  | 03/03/1994 | MTO sample #D3S1;surface layer after rehab
870505 | 43 | 3 | overlay |  | Site | 700 | 1 | Surface | [22 empty] | 4.77 |  | 03/03/1994 | MTO sample #D3S1;surface layer after rehab
870505 | 43 | 3 | overlay |  | Site | 700 | 1 | Surface | [22 empty] | 4.77 |  | 03/03/1994 | MTO sample #D3S1;surface layer after rehab
870505 | 43 | 3 | overlay |  | Site | 700 | 1 | Surface | [22 empty] | 4.77 |  | 03/03/1994 | MTO sample #D3S1;surface layer after rehab
870505 | 44 | 3 | overlay |  | Site | 700 | 1 | 1st Intermediate | [20 empty] | 10.9 | 17.5 | 5.16 |  | 03/03/1994 | MTO sample #D3B1;binder layer after rehab
870505 | 44 | 3 | overlay |  | Site | 700 | 1 | 1st Intermediate | [20 empty] | 10.9 | 17.5 | 5.16 |  | 03/03/1994 | MTO sample #D3B1;binder layer after rehab
870505 | 44 | 3 | overlay |  | Site | 700 | 1 | 1st Intermediate | [20 empty] | 10.9 | 17.5 | 5.16 |  | 03/03/1994 | MTO sample #D3B1;binder layer after rehab
870505 | 44 | 3 | overlay |  | Site | 700 | 1 | 1st Intermediate | [20 empty] | 10.9 | 17.5 | 5.16 |  | 03/03/1994 | MTO sample #D3B1;binder layer after rehab
870505 | 45 | 4 | overlay |  | Site | 720 | 1 | Bottom | [22 empty] | 5.58 |  | 03/03/1994 | MTO sample #BR01-1,2;bottom layer (RAP) after rehab
870505 | 45 | 4 | overlay |  | Site | 720 | 1 | Bottom | [22 empty] | 5.58 |  | 03/03/1994 | MTO sample #BR01-1,2;bottom layer (RAP) after rehab
870505 | 45 | 4 | overlay |  | Site | 720 | 1 | Bottom | [22 empty] | 5.58 |  | 03/03/1994 | MTO sample #BR01-1,2;bottom layer (RAP) after rehab
870505 | 45 | 4 | overlay |  | Site | 720 | 1 | Bottom | [22 empty] | 5.58 |  | 03/03/1994 | MTO sample #BR01-1,2;bottom layer (RAP) after rehab
870505 | 46 | 4 | overlay |  | Site | 700 | 1 | Surface | [22 empty] | 5.01 |  | 03/03/1994 | MTO sample #BV01;surface layer (virgin AC) after rehab
870505 | 46 | 4 | overlay |  | Site | 700 | 1 | Surface | [22 empty] | 5.01 |  | 03/03/1994 | MTO sample #BV01;surface layer (virgin AC) after rehab
870505 | 46 | 4 | overlay |  | Site | 700 | 1 | Surface | [22 empty] | 5.01 |  | 03/03/1994 | MTO sample #BV01;surface layer (virgin AC) after rehab
870505 | 46 | 4 | overlay |  | Site | 700 | 1 | Surface | [22 empty] | 5.01 |  | 03/03/1994 | MTO sample #BV01;surface layer (virgin AC) after rehab
870701 | 47 | 1 | overlay | B3 | Site | 700 | 1 | Surface | [20 empty] | 10.1 | 8.9 | 5.47 |  | 03/03/1994 | MTO mix designation: HL4
870701 | 47 | 1 | overlay | B3 | Site | 700 | 1 | Surface | [20 empty] | 10.1 | 8.9 | 5.47 |  | 03/03/1994 | MTO mix designation: HL4
870701 | 48 | 2 | overlay | B4-B5 | Site | 700 | 1 | Surface | [20 empty] | 8.7 | 9.7 | 5.64 |  | 03/03/1994 | MTO mix designation: HL1
870701 | 48 | 2 | overlay | B4-B5 | Site | 700 | 1 | Surface | [20 empty] | 8.7 | 9.7 | 5.64 |  | 03/03/1994 | MTO mix designation: HL1
870701 | 49 | 2 | overlay | B1-B2 | Site | 700 | 1 | 1st Intermediate | [20 empty] | 7.04 | 9.2 | 4.77 |  | 03/03/1994 | No plant bulk samples taken; the test results are from bulk samples retreived at the site
870701 | 49 | 2 | overlay | B1-B2 | Site | 700 | 1 | 1st Intermediate | [20 empty] | 7.04 | 9.2 | 4.77 |  | 03/03/1994 | No plant bulk samples taken; the test results are from bulk samples retreived at the site
870102 | 39 | 1 | overlay | B4, B6 | Site | 700 | 1 | Surface | [22 empty] | 5.74 |  | 05/27/1991 | No plant bulk samples taken
870102 | 39 | 1 | overlay | B4, B6 | Site | 700 | 1 | Surface | [22 empty] | 5.74 |  | 05/27/1991 | No plant bulk samples taken
870102 | 40 | 1 | overlay | B1, B3 | Site | 700 | 1 | Bottom | [22 empty] | 4.98 |  | 05/27/1991 | No plant bulk samples taken
870102 | 40 | 1 | overlay | B1, B3 | Site | 700 | 1 | Bottom | [22 empty] | 4.98 |  | 05/27/1991 | No plant bulk samples taken
870102 | 41 | 2 | overlay | B7, B8 | Site | 700 | 1 | Surface | [22 empty] | 5.02 |  | 05/27/1991 | No plant bulk samples taken
870102 | 41 | 2 | overlay | B7, B8 | Site | 700 | 1 | Surface | [22 empty] | 5.02 |  | 05/27/1991 | No plant bulk samples taken

## CLTPP_MAT_CORE_TST_1
CSHRP_ID | CORE_TEST_ID | SECTION | PAVEMENT_ORIGIN | SAMPLE_CODE | SURFACE_CODE | LAYER_CODE | THICKNESS | LAYER_LOCATION | CONSTRUCTION_YEAR | BULK_SPECIFIC_GRAVITY_MEAN | BULK_SPECIFIC_GRAVITY_MIN | BULK_SPECIFIC_GRAVITY_MAX | BULK_SPEC_GRAV_NO_OF_TESTS | BULK_SPEC_GRAVITY_STD_DEV | THEO_MAX_SPEC_GRAV_MEAN | THEO_MAX_SPEC_GRAV_MIN | THEO_MAX_SPEC_GRAV_MAX | THEO_MAX_SPEC_GRAV_NO_OF_TESTS | THEO_MAX_SPEC_GRAV_STD_DEV | PERC_AIR_VOIDS_MEAN | PERC_AIR_VOIDS_MIN | PERC_AIR_VOIDS_MAX | PERC_AIR_VOIDS_OF_TESTS | PERC_AIR_VOIDS_STD_DEV | PERC_VMA_MEAN | PERC_VMA_MIN | PERC_VMA_MAX | PERC_VMA_OF_TESTS | PERC_VMA_STD_DEV | MARSHALL_STABILITY | MARSHALL_FLOW | PERC_ASPHALT_CEMENT | PERC_EFFECTIVE_ASPHALT_CEMENT | DATE_OF_TESTING_REPORT | REMARKS | GRADATION_REPORT | SIEVE_SERIES | PERC_PASSING_28000 | PERC_PASSING_20000 | PERC_PASSING_16000 | PERC_PASSING_14000 | PERC_PASSING_13500 | PERC_PASSING_12500 | PERC_PASSING_10000 | PERC_PASSING_6500 | PERC_PASSING_5000 | PERC_PASSING_2500 | PERC_PASSING_2000 | PERC_PASSING_1250 | PERC_PASSING_900 | PERC_PASSING_630 | PERC_PASSING_400 | PERC_PASSING_315 | PERC_PASSING_160 | PERC_PASSING_80 | PERC_PASSING_71
870504 | 204 | 1 | original | CA51-52 | 700 | 4 | 36 | Bottom | 1975 | 2.193 | 2.177 | 2.209 | 2 | 0.011 | 2.416 | 2.374 | 2.458 | 2 | 0.03 | [14 empty] | 08/23/1990 | Test site is also a US-SHRP site 871622; this data was extracted from the SHRP data forms and protocols | No | I. Pecknick
870504 | 204 | 1 | original | CA51-52 | 700 | 4 | 36 | Bottom | 1975 | 2.193 | 2.177 | 2.209 | 2 | 0.011 | 2.416 | 2.374 | 2.458 | 2 | 0.03 | [14 empty] | 08/23/1990 | Test site is also a US-SHRP site 871622; this data was extracted from the SHRP data forms and protocols | No | I. Pecknick
870102 | 194 | 1 | original | CA01-6 | 700 | 3 | 38 | Surface | 1967 | 2.313 | 2.309 | 2.316 | 2 | 0.004 | 2.511 | 2.509 | 2.513 | 2 | 0.002 | 4.5 |  |  |  |  | 15 | [6 empty] | 4.725 |  | 05/11/1991 | Air voids VMA are mix design parameters, not test results | Yes | (U.S. Standard) |  | 100 | 99.5 |  | 96.2 |  | 87 |  | 63.2 | 49.6 |  | 35.7 |  | 17 |  | 9.7 | 7.4 | 6.1
870102 | 194 | 1 | original | CA01-6 | 700 | 3 | 38 | Surface | 1967 | 2.313 | 2.309 | 2.316 | 2 | 0.004 | 2.511 | 2.509 | 2.513 | 2 | 0.002 | 4.5 |  |  |  |  | 15 | [6 empty] | 4.725 |  | 05/11/1991 | Air voids VMA are mix design parameters, not test results | Yes | (U.S. Standard) |  | 100 | 99.5 |  | 96.2 |  | 87 |  | 63.2 | 49.6 |  | 35.7 |  | 17 |  | 9.7 | 7.4 | 6.1
870102 | 195 | 1 | original | CA01-6 | 700 | 4 | 56 | 1st Intermediate | 1967 | 2.318 | 2.307 | 2.329 | 2 | 0.11 | 2.466 | 2.461 | 2.471 | 2 | 0.005 | 4.5 |  |  |  |  | 15 | [6 empty] | 5.725 |  | 05/11/1991 | Air voids VMA are mix design parameters, not test results | Yes | (U.S. Standard) |  |  |  |  | 100 |  | 94.6 |  | 67.3 | 53.4 |  | 44.7 |  | 30 |  | 14.8 | 8.8 | 6.1
870102 | 195 | 1 | original | CA01-6 | 700 | 4 | 56 | 1st Intermediate | 1967 | 2.318 | 2.307 | 2.329 | 2 | 0.11 | 2.466 | 2.461 | 2.471 | 2 | 0.005 | 4.5 |  |  |  |  | 15 | [6 empty] | 5.725 |  | 05/11/1991 | Air voids VMA are mix design parameters, not test results | Yes | (U.S. Standard) |  |  |  |  | 100 |  | 94.6 |  | 67.3 | 53.4 |  | 44.7 |  | 30 |  | 14.8 | 8.8 | 6.1
870102 | 196 | 1 | original | CA01-6 | 700 | 4 | 26 | 2nd Intermediate | 1967 | 2.219 | 2.206 | 2.233 | 2 | 0.014 | 2.424 | 2.424 | 2.424 | 2 | 0 | 4.5 |  |  |  |  | 15 | [6 empty] | 7.085 |  | 05/11/1991 | Air voids VMA are mix design parameters, not test results | Yes | (U.S. Standard) | [6 empty] | 100 |  | 95.1 | 82.8 |  | 65.9 |  | 41.3 |  | 17.5 | 8.8 | 5.7
870102 | 196 | 1 | original | CA01-6 | 700 | 4 | 26 | 2nd Intermediate | 1967 | 2.219 | 2.206 | 2.233 | 2 | 0.014 | 2.424 | 2.424 | 2.424 | 2 | 0 | 4.5 |  |  |  |  | 15 | [6 empty] | 7.085 |  | 05/11/1991 | Air voids VMA are mix design parameters, not test results | Yes | (U.S. Standard) | [6 empty] | 100 |  | 95.1 | 82.8 |  | 65.9 |  | 41.3 |  | 17.5 | 8.8 | 5.7
870102 | 197 | 1 | original | CA01-6 | 700 | 4 | 48 | Bottom | 1967 | 2.372 | 2.368 | 2.377 | 2 | 0.004 | 2.481 | 2.478 | 2.484 | 2 | 0.003 | 4.5 |  |  |  |  | 15 | [6 empty] | 5.455 |  | 05/11/1991 | Air voids VMA are mix design parameters, not test results | Yes | (U.S. Standard) |  |  | 100 |  | 99.8 |  | 88.3 |  | 61.8 | 52.2 |  | 42.5 |  | 30.8 |  | 18.1 | 6.2 | 3.9
870102 | 197 | 1 | original | CA01-6 | 700 | 4 | 48 | Bottom | 1967 | 2.372 | 2.368 | 2.377 | 2 | 0.004 | 2.481 | 2.478 | 2.484 | 2 | 0.003 | 4.5 |  |  |  |  | 15 | [6 empty] | 5.455 |  | 05/11/1991 | Air voids VMA are mix design parameters, not test results | Yes | (U.S. Standard) |  |  | 100 |  | 99.8 |  | 88.3 |  | 61.8 | 52.2 |  | 42.5 |  | 30.8 |  | 18.1 | 6.2 | 3.9
870102 | 198 | 2 | original | CA01-6 | 700 | 3 | 38 | Surface | 1967 | 2.313 | 2.309 | 2.316 | 2 | 0.004 | 2.511 | 2.509 | 2.513 | 2 | 0.002 | 4.5 |  |  |  |  | 15 | [6 empty] | 4.725 |  | 05/11/1991 | Air voids VMA are mix design parameters, not test results | Yes | (U.S. Standard) |  | 100 | 99.5 |  | 96.2 |  | 87 |  | 63.2 | 49.6 |  | 35.7 |  | 17 |  | 9.7 | 7.4 | 6.1
870102 | 198 | 2 | original | CA01-6 | 700 | 3 | 38 | Surface | 1967 | 2.313 | 2.309 | 2.316 | 2 | 0.004 | 2.511 | 2.509 | 2.513 | 2 | 0.002 | 4.5 |  |  |  |  | 15 | [6 empty] | 4.725 |  | 05/11/1991 | Air voids VMA are mix design parameters, not test results | Yes | (U.S. Standard) |  | 100 | 99.5 |  | 96.2 |  | 87 |  | 63.2 | 49.6 |  | 35.7 |  | 17 |  | 9.7 | 7.4 | 6.1
870102 | 199 | 2 | original | CA01-6 | 700 | 4 | 56 | 1st Intermediate | 1967 | 2.318 | 2.307 | 2.329 | 2 | 0.11 | 2.466 | 2.461 | 2.471 | 2 | 0.005 | 4.5 |  |  |  |  | 15 | [6 empty] | 5.725 |  | 05/11/1991 | Air voids VMA are mix design parameters, not test results | Yes | (U.S. Standard) |  |  |  |  | 100 |  | 94.6 |  | 67.3 | 53.4 |  | 44.7 |  | 30 |  | 14.8 | 8.8 | 6.1
870102 | 199 | 2 | original | CA01-6 | 700 | 4 | 56 | 1st Intermediate | 1967 | 2.318 | 2.307 | 2.329 | 2 | 0.11 | 2.466 | 2.461 | 2.471 | 2 | 0.005 | 4.5 |  |  |  |  | 15 | [6 empty] | 5.725 |  | 05/11/1991 | Air voids VMA are mix design parameters, not test results | Yes | (U.S. Standard) |  |  |  |  | 100 |  | 94.6 |  | 67.3 | 53.4 |  | 44.7 |  | 30 |  | 14.8 | 8.8 | 6.1
870102 | 200 | 2 | original | CA01-6 | 700 | 4 | 26 | 2nd Intermediate | 1967 | 2.219 | 2.206 | 2.233 | 2 | 0.014 | 2.424 | 2.424 | 2.424 | 1 | 0 | 4.5 |  |  |  |  | 15 | [6 empty] | 7.085 |  | 05/11/1991 | Air voids VMA are mix design parameters, not test results | Yes | (U.S. Standard) | [6 empty] | 100 |  | 95.1 | 82.8 |  | 65.9 |  | 41.3 |  | 17.5 | 8.8 | 5.7
870102 | 200 | 2 | original | CA01-6 | 700 | 4 | 26 | 2nd Intermediate | 1967 | 2.219 | 2.206 | 2.233 | 2 | 0.014 | 2.424 | 2.424 | 2.424 | 1 | 0 | 4.5 |  |  |  |  | 15 | [6 empty] | 7.085 |  | 05/11/1991 | Air voids VMA are mix design parameters, not test results | Yes | (U.S. Standard) | [6 empty] | 100 |  | 95.1 | 82.8 |  | 65.9 |  | 41.3 |  | 17.5 | 8.8 | 5.7
870102 | 201 | 2 | original | CA01-6 | 700 | 4 | 48 | Bottom | 1967 | 2.372 | 2.368 | 2.377 | 2 | 0.004 | 2.481 | 2.478 | 2.484 | 2 | 0.003 | 4.5 |  |  |  |  | 15 | [6 empty] | 5.455 |  | 05/11/1991 | Air voids VMA are mix design parameters, not test results | Yes | (U.S. Standard) |  |  | 100 |  | 99.8 |  | 88.3 |  | 61.8 | 52.2 |  | 42.5 |  | 30.8 |  | 18.1 | 6.2 | 3.9
870102 | 201 | 2 | original | CA01-6 | 700 | 4 | 48 | Bottom | 1967 | 2.372 | 2.368 | 2.377 | 2 | 0.004 | 2.481 | 2.478 | 2.484 | 2 | 0.003 | 4.5 |  |  |  |  | 15 | [6 empty] | 5.455 |  | 05/11/1991 | Air voids VMA are mix design parameters, not test results | Yes | (U.S. Standard) |  |  | 100 |  | 99.8 |  | 88.3 |  | 61.8 | 52.2 |  | 42.5 |  | 30.8 |  | 18.1 | 6.2 | 3.9
870504 | 202 | 1 | original | CA51-52 | 700 | 3 | 28 | Surface | 1975 | 2.494 | 2.493 | 2.495 | 2 | 0.001 | 2.648 | 2.605 | 2.691 | 2 | 0.03 | [14 empty] | 08/23/1990 | Test site is also a US-SHRP site 871622; this data was extracted from the SHRP data forms and protocols | No | I. Pecknick
870504 | 202 | 1 | original | CA51-52 | 700 | 3 | 28 | Surface | 1975 | 2.494 | 2.493 | 2.495 | 2 | 0.001 | 2.648 | 2.605 | 2.691 | 2 | 0.03 | [14 empty] | 08/23/1990 | Test site is also a US-SHRP site 871622; this data was extracted from the SHRP data forms and protocols | No | I. Pecknick
870504 | 203 | 1 | original | CA51-52 | 700 | 4 | 79 | 1st Intermediate | 1975 | 2.426 | 2.422 | 2.43 | 2 | 0.003 | 2.514 | 2.506 | 2.521 | 2 | 0.006 | [14 empty] | 08/23/1990 | Test site is also a US-SHRP site 871622; this data was extracted from the SHRP data forms and protocols | No | I. Pecknick
870504 | 203 | 1 | original | CA51-52 | 700 | 4 | 79 | 1st Intermediate | 1975 | 2.426 | 2.422 | 2.43 | 2 | 0.003 | 2.514 | 2.506 | 2.521 | 2 | 0.006 | [14 empty] | 08/23/1990 | Test site is also a US-SHRP site 871622; this data was extracted from the SHRP data forms and protocols | No | I. Pecknick
870504 | 205 | 1 | original | CA61 | 700 | 3 | 28 | Surface | 1975 | [22 empty] | 6.7 |  | 08/23/1990 | Test site is also a US-SHRP site 871622; this data was extracted from the SHRP data forms and protocols | Yes | (U.S. Standard) |  | 100 |  |  |  | 92 | 84 |  | 66 |  | 54 |  |  |  | 29 |  |  | 4.3
870504 | 205 | 1 | original | CA61 | 700 | 3 | 28 | Surface | 1975 | [22 empty] | 6.7 |  | 08/23/1990 | Test site is also a US-SHRP site 871622; this data was extracted from the SHRP data forms and protocols | Yes | (U.S. Standard) |  | 100 |  |  |  | 92 | 84 |  | 66 |  | 54 |  |  |  | 29 |  |  | 4.3
870504 | 206 | 1 | original | CA61 | 700 | 4 | 79 | 1st Intermediate | 1975 | [22 empty] | 4.4 |  | 08/23/1990 | Test site is also a US-SHRP site 871622; this data was extracted from the SHRP data forms and protocols | Yes | (U.S. Standard) |  | 100 |  |  |  | 93 | 77 |  | 53 |  | 40 |  |  |  | 18 |  |  | 4.6
870504 | 206 | 1 | original | CA61 | 700 | 4 | 79 | 1st Intermediate | 1975 | [22 empty] | 4.4 |  | 08/23/1990 | Test site is also a US-SHRP site 871622; this data was extracted from the SHRP data forms and protocols | Yes | (U.S. Standard) |  | 100 |  |  |  | 93 | 77 |  | 53 |  | 40 |  |  |  | 18 |  |  | 4.6
870504 | 207 | 1 | original | CA61 | 700 | 4 | 36 | Bottom | 1975 | [22 empty] | 6.9 |  | 08/23/1990 | Test site is also a US-SHRP site 871622; this data was extracted from the SHRP data forms and protocols | Yes | (U.S. Standard) |  | 100 |  |  |  | 97 | 92 |  | 79 |  | 64 |  |  |  | 34 |  |  | 5.4
870504 | 207 | 1 | original | CA61 | 700 | 4 | 36 | Bottom | 1975 | [22 empty] | 6.9 |  | 08/23/1990 | Test site is also a US-SHRP site 871622; this data was extracted from the SHRP data forms and protocols | Yes | (U.S. Standard) |  | 100 |  |  |  | 97 | 92 |  | 79 |  | 64 |  |  |  | 34 |  |  | 5.4
870504 | 208 | 1 | original | KA01 | 700 | 3 | 28 | Surface | 1975 | [22 empty] | 5.7 |  | 08/23/1990 | Test site is also a US-SHRP site 871622; this data was extracted from the SHRP data forms and protocols, core from test pit | Yes | (U.S. Standard) |  | 100 |  |  |  | 99 | 88 |  | 57 |  | 41 |  |  |  | 17 |  |  | 3.3
870504 | 208 | 1 | original | KA01 | 700 | 3 | 28 | Surface | 1975 | [22 empty] | 5.7 |  | 08/23/1990 | Test site is also a US-SHRP site 871622; this data was extracted from the SHRP data forms and protocols, core from test pit | Yes | (U.S. Standard) |  | 100 |  |  |  | 99 | 88 |  | 57 |  | 41 |  |  |  | 17 |  |  | 3.3
870504 | 209 | 1 | original | KA01 | 700 | 4 | 79 | 1st Intermediate | 1975 | [22 empty] | 5 |  | 08/23/1990 | Test site is also a US-SHRP site 871622; this data was extracted from the SHRP data forms and protocols, core from test pit | Yes | (U.S. Standard) |  | 100 |  |  |  | 85 | 69 |  | 51 |  | 39 |  |  |  | 18 |  |  | 3
870504 | 209 | 1 | original | KA01 | 700 | 4 | 79 | 1st Intermediate | 1975 | [22 empty] | 5 |  | 08/23/1990 | Test site is also a US-SHRP site 871622; this data was extracted from the SHRP data forms and protocols, core from test pit | Yes | (U.S. Standard) |  | 100 |  |  |  | 85 | 69 |  | 51 |  | 39 |  |  |  | 18 |  |  | 3
870504 | 210 | 1 | original | KA01 | 700 | 4 | 36 | Bottom | 1975 | [22 empty] | 8.2 |  | 08/23/1990 | Test site is also a US-SHRP site 871622; this data was extracted from the SHRP data forms and protocols, core from test pit | Yes | (U.S. Standard) |  | 100 |  |  |  | 99 | 98 |  | 89 |  | 74 |  |  |  | 38 |  |  | 4.5
870504 | 210 | 1 | original | KA01 | 700 | 4 | 36 | Bottom | 1975 | [22 empty] | 8.2 |  | 08/23/1990 | Test site is also a US-SHRP site 871622; this data was extracted from the SHRP data forms and protocols, core from test pit | Yes | (U.S. Standard) |  | 100 |  |  |  | 99 | 98 |  | 89 |  | 74 |  |  |  | 38 |  |  | 4.5
870504 | 211 | 1 | original | CA01-CA03 | 700 | 3 | 31 | Surface | 1975 | 2.509 | 2.509 | 2.509 | 1 | 0 | 2.601 | 2.601 | 2.601 | 1 | 0 | 3.5 | 3.5 | 3.5 | 1 | 0 | 14.7 |  |  |  |  | 13.549 | 11.8 | 5.3 |  | 09/15/1994 | Data are from results of supplemental workplan in the of Fall 1993; VMA is a mix design parameter and not an actual test result | Yes | (U.S. Standard) |  |  |  |  | 100 |  | 85.5 |  | 56.8 | 46.3 |  | 36.2 |  | 25.5 |  | 15.1 | 6.5 | 3.3
870504 | 211 | 1 | original | CA01-CA03 | 700 | 3 | 31 | Surface | 1975 | 2.509 | 2.509 | 2.509 | 1 | 0 | 2.601 | 2.601 | 2.601 | 1 | 0 | 3.5 | 3.5 | 3.5 | 1 | 0 | 14.7 |  |  |  |  | 13.549 | 11.8 | 5.3 |  | 09/15/1994 | Data are from results of supplemental workplan in the of Fall 1993; VMA is a mix design parameter and not an actual test result | Yes | (U.S. Standard) |  |  |  |  | 100 |  | 85.5 |  | 56.8 | 46.3 |  | 36.2 |  | 25.5 |  | 15.1 | 6.5 | 3.3
870504 | 212 | 1 | original | CA01-CA03 | 700 | 4 | 43 | 1st Intermediate | 1975 | 2.43 | 2.43 | 2.43 | 1 | 0 | 2.517 | 2.517 | 2.517 | 1 | 0 | 3.3 | 3.3 | 3.3 | 1 | 0 | 14.7 |  |  |  |  | 16.161 | 11.7 | 5.2 |  | 09/15/1994 | Data are from results of supplemental workplan in the of Fall 1993; VMA is a mix design parameter and not an actual test result | Yes | (U.S. Standard) |  | 100 | 97.1 |  | 90.1 |  | 68.6 |  | 52.2 | 42.2 |  | 32.6 |  | 23.7 |  | 14.2 | 6.1 | 3
870504 | 212 | 1 | original | CA01-CA03 | 700 | 4 | 43 | 1st Intermediate | 1975 | 2.43 | 2.43 | 2.43 | 1 | 0 | 2.517 | 2.517 | 2.517 | 1 | 0 | 3.3 | 3.3 | 3.3 | 1 | 0 | 14.7 |  |  |  |  | 16.161 | 11.7 | 5.2 |  | 09/15/1994 | Data are from results of supplemental workplan in the of Fall 1993; VMA is a mix design parameter and not an actual test result | Yes | (U.S. Standard) |  | 100 | 97.1 |  | 90.1 |  | 68.6 |  | 52.2 | 42.2 |  | 32.6 |  | 23.7 |  | 14.2 | 6.1 | 3
870504 | 213 | 1 | original | CA01-CA03 | 700 | 4 | 53 | 2nd Intermediate | 1975 | 2.417 | 2.417 | 2.417 | 1 | 0 | 2.483 | 2.483 | 2.483 | 1 | 0 | 2.7 | 2.7 | 2.7 | 1 | 0 | 14.7 |  |  |  |  | 14.795 | 12.1 | 5.86 |  | 09/15/1994 | Data are from results of supplemental workplan in the of Fall 1993; VMA is a mix design parameter and not an actual test result | Yes | (U.S. Standard) |  |  | 100 |  | 92.2 |  | 77.1 |  | 52.7 | 45.5 |  | 38.5 |  | 31.7 |  | 18 | 7.3 | 3.3
870504 | 213 | 1 | original | CA01-CA03 | 700 | 4 | 53 | 2nd Intermediate | 1975 | 2.417 | 2.417 | 2.417 | 1 | 0 | 2.483 | 2.483 | 2.483 | 1 | 0 | 2.7 | 2.7 | 2.7 | 1 | 0 | 14.7 |  |  |  |  | 14.795 | 12.1 | 5.86 |  | 09/15/1994 | Data are from results of supplemental workplan in the of Fall 1993; VMA is a mix design parameter and not an actual test result | Yes | (U.S. Standard) |  |  | 100 |  | 92.2 |  | 77.1 |  | 52.7 | 45.5 |  | 38.5 |  | 31.7 |  | 18 | 7.3 | 3.3
870504 | 214 | 1 | original | CA01-CA03 | 700 | 4 | 27 | Bottom | 1975 | 2.297 | 2.297 | 2.297 | 1 | 0 | 2.368 | 2.368 | 2.368 | 1 | 0 | 3 | 3 | 3 | 1 | 0 | 14.7 |  |  |  |  | 11.612 | 15.2 | 8.57 |  | 09/15/1994 | Data are from results of supplemental workplan in the of Fall 1993; VMA is a mix design parameter and not an actual test result; the % asphalt of 8.6% is above the upper range limit of 8.1% set by C-SHRP->has been verified as accurate by MTO | Yes | (U.S. Standard) |  |  |  |  | 100 |  | 99.7 |  | 92.8 | 79.4 |  | 68.4 |  | 55 |  | 30.1 | 13.9 | 6.8
870504 | 214 | 1 | original | CA01-CA03 | 700 | 4 | 27 | Bottom | 1975 | 2.297 | 2.297 | 2.297 | 1 | 0 | 2.368 | 2.368 | 2.368 | 1 | 0 | 3 | 3 | 3 | 1 | 0 | 14.7 |  |  |  |  | 11.612 | 15.2 | 8.57 |  | 09/15/1994 | Data are from results of supplemental workplan in the of Fall 1993; VMA is a mix design parameter and not an actual test result; the % asphalt of 8.6% is above the upper range limit of 8.1% set by C-SHRP->has been verified as accurate by MTO | Yes | (U.S. Standard) |  |  |  |  | 100 |  | 99.7 |  | 92.8 | 79.4 |  | 68.4 |  | 55 |  | 30.1 | 13.9 | 6.8
870504 | 216 | 2 | original | CA04-06 | 700 | 3 | 34 | Surface | 1975 | 2.498 | 2.498 | 2.498 | 1 | 0 | 2.585 | 2.585 | 2.585 | 1 | 0 | 3.4 | 3.4 | 3.4 | 1 | 0 | 14.7 |  |  |  |  | 15.288 | 12.2 | 5.48 |  | 09/15/1994 | Data are from results of supplemental workplan in the of Fall 1993; VMA is a mix design parameter and not an actual test result | Yes | (U.S. Standard) |  |  |  |  | 100 |  | 85.2 |  | 58.3 | 48.5 |  | 36.8 |  | 26.8 |  | 15.2 | 6.9 | 3.1
870504 | 216 | 2 | original | CA04-06 | 700 | 3 | 34 | Surface | 1975 | 2.498 | 2.498 | 2.498 | 1 | 0 | 2.585 | 2.585 | 2.585 | 1 | 0 | 3.4 | 3.4 | 3.4 | 1 | 0 | 14.7 |  |  |  |  | 15.288 | 12.2 | 5.48 |  | 09/15/1994 | Data are from results of supplemental workplan in the of Fall 1993; VMA is a mix design parameter and not an actual test result | Yes | (U.S. Standard) |  |  |  |  | 100 |  | 85.2 |  | 58.3 | 48.5 |  | 36.8 |  | 26.8 |  | 15.2 | 6.9 | 3.1
870504 | 217 | 2 | original | CA04-06 | 700 | 4 | 47 | 1st Intermediate | 1975 | 2.425 | 2.425 | 2.425 | 1 | 0 | 2.5 | 2.5 | 2.5 | 1 | 0 | 3 | 3 | 3 | 1 | 0 | 14.7 |  |  |  |  | 17.898 | 12 | 4.95 |  | 09/15/1994 | Data are from results of supplemental workplan in the of Fall 1993; VMA is a mix design parameter and not an actual test result | Yes | (U.S. Standard) |  |  | 100 |  | 91.3 |  | 68.4 |  | 50.4 | 40 |  | 31 |  | 22.7 |  | 13.8 | 5.9 | 2.8
870504 | 217 | 2 | original | CA04-06 | 700 | 4 | 47 | 1st Intermediate | 1975 | 2.425 | 2.425 | 2.425 | 1 | 0 | 2.5 | 2.5 | 2.5 | 1 | 0 | 3 | 3 | 3 | 1 | 0 | 14.7 |  |  |  |  | 17.898 | 12 | 4.95 |  | 09/15/1994 | Data are from results of supplemental workplan in the of Fall 1993; VMA is a mix design parameter and not an actual test result | Yes | (U.S. Standard) |  |  | 100 |  | 91.3 |  | 68.4 |  | 50.4 | 40 |  | 31 |  | 22.7 |  | 13.8 | 5.9 | 2.8
870504 | 218 | 2 | original | CA04-06 | 700 | 4 | 40 | 2nd Intermediate | 1975 | 2.408 | 2.408 | 2.408 | 1 | 0 | 2.457 | 2.457 | 2.457 | 1 | 0 | 2 | 2 | 2 | 1 | 0 | 14.7 |  |  |  |  | 15.505 | 11.7 | 5.54 |  | 09/15/1994 | Data are from results of supplemental workplan in the of Fall 1993; VMA is a mix design parameter and not an actual test result | Yes | (U.S. Standard) |  | 100 | 99.1 |  | 93.5 |  | 68.8 |  | 47.8 | 41.9 |  | 35.7 |  | 29.2 |  | 16.3 | 6.7 | 2.9
870504 | 218 | 2 | original | CA04-06 | 700 | 4 | 40 | 2nd Intermediate | 1975 | 2.408 | 2.408 | 2.408 | 1 | 0 | 2.457 | 2.457 | 2.457 | 1 | 0 | 2 | 2 | 2 | 1 | 0 | 14.7 |  |  |  |  | 15.505 | 11.7 | 5.54 |  | 09/15/1994 | Data are from results of supplemental workplan in the of Fall 1993; VMA is a mix design parameter and not an actual test result | Yes | (U.S. Standard) |  | 100 | 99.1 |  | 93.5 |  | 68.8 |  | 47.8 | 41.9 |  | 35.7 |  | 29.2 |  | 16.3 | 6.7 | 2.9
870504 | 219 | 2 | original | CA04-06 | 700 | 4 | 18 | Bottom | 1975 | 2.308 | 2.308 | 2.308 | 1 | 0 | 2.371 | 2.371 | 2.371 | 1 | 0 | 2.6 | 2.6 | 2.6 | 1 | 0 | 14.7 |  |  |  |  | 12.591 | 12.4 | 8.48 |  | 09/15/1994 | Data are from results of supplemental workplan in the of Fall 1993; VMA is a mix design parameter and not an actual test result; the % asphalt of 8.5% is above the upper range limit of 8.1% set by C-SHRP->has been verified as accurate by MTO | Yes | (U.S. Standard) | [6 empty] | 100 |  | 92.5 | 78.5 |  | 66.7 |  | 53 |  | 29 | 12.5 | 5.6
870504 | 219 | 2 | original | CA04-06 | 700 | 4 | 18 | Bottom | 1975 | 2.308 | 2.308 | 2.308 | 1 | 0 | 2.371 | 2.371 | 2.371 | 1 | 0 | 2.6 | 2.6 | 2.6 | 1 | 0 | 14.7 |  |  |  |  | 12.591 | 12.4 | 8.48 |  | 09/15/1994 | Data are from results of supplemental workplan in the of Fall 1993; VMA is a mix design parameter and not an actual test result; the % asphalt of 8.5% is above the upper range limit of 8.1% set by C-SHRP->has been verified as accurate by MTO | Yes | (U.S. Standard) | [6 empty] | 100 |  | 92.5 | 78.5 |  | 66.7 |  | 53 |  | 29 | 12.5 | 5.6
870504 | 215 | 1 | overlay | CA51-53 | 700 | 1 | 31 | Surface | 1990 | 2.437 | 2.414 | 2.456 | 3 | 0.021 | 2.55 | 2.45 | 2.55 | 3 |  | 4.433 | 3.9 | 5.1 | 3 |  | 14.6 | 14.6 | 14.6 | 1 | 0 | 12.4 | 9.5 | 4.97 |  | 03/02/1994 | Data is from test results done as part of supplemental work plan- Fall 1993, Gradations from AC_Tests 1 | Yes | (U.S. Standard) |  |  |  |  | 100 |  | 86 |  | 54.4 | 47.7 |  | 40 |  | 31.1 |  | 18.4 | 7.6 | 3.1
870504 | 215 | 1 | overlay | CA51-53 | 700 | 1 | 31 | Surface | 1990 | 2.437 | 2.414 | 2.456 | 3 | 0.021 | 2.55 | 2.45 | 2.55 | 3 |  | 4.433 | 3.9 | 5.1 | 3 |  | 14.6 | 14.6 | 14.6 | 1 | 0 | 12.4 | 9.5 | 4.97 |  | 03/02/1994 | Data is from test results done as part of supplemental work plan- Fall 1993, Gradations from AC_Tests 1 | Yes | (U.S. Standard) |  |  |  |  | 100 |  | 86 |  | 54.4 | 47.7 |  | 40 |  | 31.1 |  | 18.4 | 7.6 | 3.1
870504 | 220 | 2 | overlay | CA54-56 | 700 | 1 | 34 | Surface | 1990 | 2.442 | 2.416 | 2.462 | 3 | 0.024 | 2.546 | 2.544 | 2.549 | 3 |  | 4.033 | 3.2 | 5.2 | 3 |  | 15 | 15 | 15 | 1 | 0 | 10.8 | 9.7 | 5.1 |  | 03/02/1994 | Data is from test results done as part of supplemental work plan- Fall 1993, Gradations from AC_Tests 1 | Yes | (U.S. Standard) |  |  |  |  | 100 |  | 83.6 |  | 54.6 | 47.9 |  | 41.5 |  | 32.2 |  | 21 | 7.5 | 2.5
870504 | 220 | 2 | overlay | CA54-56 | 700 | 1 | 34 | Surface | 1990 | 2.442 | 2.416 | 2.462 | 3 | 0.024 | 2.546 | 2.544 | 2.549 | 3 |  | 4.033 | 3.2 | 5.2 | 3 |  | 15 | 15 | 15 | 1 | 0 | 10.8 | 9.7 | 5.1 |  | 03/02/1994 | Data is from test results done as part of supplemental work plan- Fall 1993, Gradations from AC_Tests 1 | Yes | (U.S. Standard) |  |  |  |  | 100 |  | 83.6 |  | 54.6 | 47.9 |  | 41.5 |  | 32.2 |  | 21 | 7.5 | 2.5
870504 | 221 | 2 | overlay | CC54-56 | 700 | 1 | 27 | Bottom | 1990 | 2.392 | 2.354 | 2.425 | 3 | 0.036 | 2.542 | 2.537 | 2.551 | 3 |  | 5.867 | 4.4 | 7.2 | 3 |  | 14.5 | 14.5 | 14.5 | 1 | 0 | 12 | 9.4 | 4.98 |  | 03/02/1994 | Data is from test results done as part of supplemental work plan- Fall 1993, Gradations from AC_Tests 1 | Yes | (U.S. Standard) |  |  |  |  | 100 |  | 83.6 |  | 56.8 | 49.6 |  | 42.8 |  | 32.9 |  | 21.3 | 8.6 | 3.8
870504 | 221 | 2 | overlay | CC54-56 | 700 | 1 | 27 | Bottom | 1990 | 2.392 | 2.354 | 2.425 | 3 | 0.036 | 2.542 | 2.537 | 2.551 | 3 |  | 5.867 | 4.4 | 7.2 | 3 |  | 14.5 | 14.5 | 14.5 | 1 | 0 | 12 | 9.4 | 4.98 |  | 03/02/1994 | Data is from test results done as part of supplemental work plan- Fall 1993, Gradations from AC_Tests 1 | Yes | (U.S. Standard) |  |  |  |  | 100 |  | 83.6 |  | 56.8 | 49.6 |  | 42.8 |  | 32.9 |  | 21.3 | 8.6 | 3.8
870505 | 222 | 1 | original | CA01-12 | 700 | 3 | 38 | Surface | 1965 | 2.4 | 2.384 | 2.429 | 6 | 0.03 | 2.466 | 2.455 | 2.472 | 4 | 0.008 | 4.3 |  |  |  |  | 15.5 |  |  |  |  | 12 | 11.4 | 5.1 |  | 10/04/1991 | Air voids VMA are mix design parameters, not test results | Yes | (U.S. Standard) |  |  |  |  | 100 |  | 87.1 |  | 58.3 | 49.4 |  | 41.7 |  | 29.9 |  | 15.2 | 6.2 | 3.8
870505 | 222 | 1 | original | CA01-12 | 700 | 3 | 38 | Surface | 1965 | 2.4 | 2.384 | 2.429 | 6 | 0.03 | 2.466 | 2.455 | 2.472 | 4 | 0.008 | 4.3 |  |  |  |  | 15.5 |  |  |  |  | 12 | 11.4 | 5.1 |  | 10/04/1991 | Air voids VMA are mix design parameters, not test results | Yes | (U.S. Standard) |  |  |  |  | 100 |  | 87.1 |  | 58.3 | 49.4 |  | 41.7 |  | 29.9 |  | 15.2 | 6.2 | 3.8
870505 | 222 | 1 | original | CA01-12 | 700 | 3 | 38 | Surface | 1965 | 2.4 | 2.384 | 2.429 | 6 | 0.03 | 2.466 | 2.455 | 2.472 | 4 | 0.008 | 4.3 |  |  |  |  | 15.5 |  |  |  |  | 12 | 11.4 | 5.1 |  | 10/04/1991 | Air voids VMA are mix design parameters, not test results | Yes | (U.S. Standard) |  |  |  |  | 100 |  | 87.1 |  | 58.3 | 49.4 |  | 41.7 |  | 29.9 |  | 15.2 | 6.2 | 3.8
870505 | 222 | 1 | original | CA01-12 | 700 | 3 | 38 | Surface | 1965 | 2.4 | 2.384 | 2.429 | 6 | 0.03 | 2.466 | 2.455 | 2.472 | 4 | 0.008 | 4.3 |  |  |  |  | 15.5 |  |  |  |  | 12 | 11.4 | 5.1 |  | 10/04/1991 | Air voids VMA are mix design parameters, not test results | Yes | (U.S. Standard) |  |  |  |  | 100 |  | 87.1 |  | 58.3 | 49.4 |  | 41.7 |  | 29.9 |  | 15.2 | 6.2 | 3.8
870505 | 223 | 1 | original | CA01-12 | 700 | 4 | 51 | Bottom | 1965 | 2.396 | 2.369 | 2.425 | 6 | 0.02 | 2.47 | 2.462 | 2.482 | 4 | 0.009 | 4.3 |  |  |  |  | 15.5 |  |  |  |  | 11 | 12 | 5.4 |  | 10/04/1991 | Air voids VMA are mix design parameters, not test results | Yes | (U.S. Standard) |  | 100 | 99.4 |  | 90.9 |  | 71.3 |  | 52.6 | 42.9 |  | 35 |  | 23.5 |  | 11.2 | 5.5 | 3.5
870505 | 223 | 1 | original | CA01-12 | 700 | 4 | 51 | Bottom | 1965 | 2.396 | 2.369 | 2.425 | 6 | 0.02 | 2.47 | 2.462 | 2.482 | 4 | 0.009 | 4.3 |  |  |  |  | 15.5 |  |  |  |  | 11 | 12 | 5.4 |  | 10/04/1991 | Air voids VMA are mix design parameters, not test results | Yes | (U.S. Standard) |  | 100 | 99.4 |  | 90.9 |  | 71.3 |  | 52.6 | 42.9 |  | 35 |  | 23.5 |  | 11.2 | 5.5 | 3.5
870505 | 223 | 1 | original | CA01-12 | 700 | 4 | 51 | Bottom | 1965 | 2.396 | 2.369 | 2.425 | 6 | 0.02 | 2.47 | 2.462 | 2.482 | 4 | 0.009 | 4.3 |  |  |  |  | 15.5 |  |  |  |  | 11 | 12 | 5.4 |  | 10/04/1991 | Air voids VMA are mix design parameters, not test results | Yes | (U.S. Standard) |  | 100 | 99.4 |  | 90.9 |  | 71.3 |  | 52.6 | 42.9 |  | 35 |  | 23.5 |  | 11.2 | 5.5 | 3.5
870505 | 223 | 1 | original | CA01-12 | 700 | 4 | 51 | Bottom | 1965 | 2.396 | 2.369 | 2.425 | 6 | 0.02 | 2.47 | 2.462 | 2.482 | 4 | 0.009 | 4.3 |  |  |  |  | 15.5 |  |  |  |  | 11 | 12 | 5.4 |  | 10/04/1991 | Air voids VMA are mix design parameters, not test results | Yes | (U.S. Standard) |  | 100 | 99.4 |  | 90.9 |  | 71.3 |  | 52.6 | 42.9 |  | 35 |  | 23.5 |  | 11.2 | 5.5 | 3.5
870505 | 224 | 2 | original | CA01-12 | 700 | 3 | 38 | Surface | 1965 | 2.4 | 2.384 | 2.429 | 6 | 0.03 | 2.466 | 2.455 | 2.472 | 4 | 0.008 | 4.3 |  |  |  |  | 15.5 |  |  |  |  | 12 | 11.4 | 5.1 |  | 10/04/1991 | Air voids VMA are mix design parameters, not test results | Yes | (U.S. Standard) |  |  |  |  | 100 |  | 87.1 |  | 58.3 | 49.4 |  | 41.7 |  | 29.9 |  | 15.2 | 6.2 | 3.8
870505 | 224 | 2 | original | CA01-12 | 700 | 3 | 38 | Surface | 1965 | 2.4 | 2.384 | 2.429 | 6 | 0.03 | 2.466 | 2.455 | 2.472 | 4 | 0.008 | 4.3 |  |  |  |  | 15.5 |  |  |  |  | 12 | 11.4 | 5.1 |  | 10/04/1991 | Air voids VMA are mix design parameters, not test results | Yes | (U.S. Standard) |  |  |  |  | 100 |  | 87.1 |  | 58.3 | 49.4 |  | 41.7 |  | 29.9 |  | 15.2 | 6.2 | 3.8
870505 | 224 | 2 | original | CA01-12 | 700 | 3 | 38 | Surface | 1965 | 2.4 | 2.384 | 2.429 | 6 | 0.03 | 2.466 | 2.455 | 2.472 | 4 | 0.008 | 4.3 |  |  |  |  | 15.5 |  |  |  |  | 12 | 11.4 | 5.1 |  | 10/04/1991 | Air voids VMA are mix design parameters, not test results | Yes | (U.S. Standard) |  |  |  |  | 100 |  | 87.1 |  | 58.3 | 49.4 |  | 41.7 |  | 29.9 |  | 15.2 | 6.2 | 3.8
870505 | 224 | 2 | original | CA01-12 | 700 | 3 | 38 | Surface | 1965 | 2.4 | 2.384 | 2.429 | 6 | 0.03 | 2.466 | 2.455 | 2.472 | 4 | 0.008 | 4.3 |  |  |  |  | 15.5 |  |  |  |  | 12 | 11.4 | 5.1 |  | 10/04/1991 | Air voids VMA are mix design parameters, not test results | Yes | (U.S. Standard) |  |  |  |  | 100 |  | 87.1 |  | 58.3 | 49.4 |  | 41.7 |  | 29.9 |  | 15.2 | 6.2 | 3.8
870505 | 225 | 2 | original | CA01-12 | 700 | 4 | 51 | Bottom | 1965 | 2.396 | 2.369 | 2.425 | 6 | 0.02 | 2.47 | 2.462 | 2.482 | 4 | 0.009 | 4.3 |  |  |  |  | 15.5 |  |  |  |  | 11 | 12 | 5.4 |  | 10/04/1991 | Air voids VMA are mix design parameters, not test results | Yes | (U.S. Standard) |  | 100 | 99.4 |  | 90.9 |  | 71.3 |  | 52.6 | 42.9 |  | 35 |  | 23.5 |  | 11.2 | 5.5 | 3.5
870505 | 225 | 2 | original | CA01-12 | 700 | 4 | 51 | Bottom | 1965 | 2.396 | 2.369 | 2.425 | 6 | 0.02 | 2.47 | 2.462 | 2.482 | 4 | 0.009 | 4.3 |  |  |  |  | 15.5 |  |  |  |  | 11 | 12 | 5.4 |  | 10/04/1991 | Air voids VMA are mix design parameters, not test results | Yes | (U.S. Standard) |  | 100 | 99.4 |  | 90.9 |  | 71.3 |  | 52.6 | 42.9 |  | 35 |  | 23.5 |  | 11.2 | 5.5 | 3.5
870505 | 225 | 2 | original | CA01-12 | 700 | 4 | 51 | Bottom | 1965 | 2.396 | 2.369 | 2.425 | 6 | 0.02 | 2.47 | 2.462 | 2.482 | 4 | 0.009 | 4.3 |  |  |  |  | 15.5 |  |  |  |  | 11 | 12 | 5.4 |  | 10/04/1991 | Air voids VMA are mix design parameters, not test results | Yes | (U.S. Standard) |  | 100 | 99.4 |  | 90.9 |  | 71.3 |  | 52.6 | 42.9 |  | 35 |  | 23.5 |  | 11.2 | 5.5 | 3.5
870505 | 225 | 2 | original | CA01-12 | 700 | 4 | 51 | Bottom | 1965 | 2.396 | 2.369 | 2.425 | 6 | 0.02 | 2.47 | 2.462 | 2.482 | 4 | 0.009 | 4.3 |  |  |  |  | 15.5 |  |  |  |  | 11 | 12 | 5.4 |  | 10/04/1991 | Air voids VMA are mix design parameters, not test results | Yes | (U.S. Standard) |  | 100 | 99.4 |  | 90.9 |  | 71.3 |  | 52.6 | 42.9 |  | 35 |  | 23.5 |  | 11.2 | 5.5 | 3.5
870505 | 226 | 3 | original | CA01-12 | 700 | 3 | 38 | Surface | 1965 | 2.4 | 2.384 | 2.429 | 6 | 0.02 | 2.466 | 2.455 | 2.472 | 4 | 0.008 | 4.3 |  |  |  |  | 15.5 |  |  |  |  | 12 | 11.4 | 5.1 |  | 10/04/1991 | Air voids VMA are mix design parameters, not test results | Yes | (U.S. Standard) |  |  |  |  | 100 |  | 87.1 |  | 58.3 | 49.4 |  | 41.7 |  | 29.9 |  | 15.2 | 6.2 | 3.8
870505 | 226 | 3 | original | CA01-12 | 700 | 3 | 38 | Surface | 1965 | 2.4 | 2.384 | 2.429 | 6 | 0.02 | 2.466 | 2.455 | 2.472 | 4 | 0.008 | 4.3 |  |  |  |  | 15.5 |  |  |  |  | 12 | 11.4 | 5.1 |  | 10/04/1991 | Air voids VMA are mix design parameters, not test results | Yes | (U.S. Standard) |  |  |  |  | 100 |  | 87.1 |  | 58.3 | 49.4 |  | 41.7 |  | 29.9 |  | 15.2 | 6.2 | 3.8
870505 | 226 | 3 | original | CA01-12 | 700 | 3 | 38 | Surface | 1965 | 2.4 | 2.384 | 2.429 | 6 | 0.02 | 2.466 | 2.455 | 2.472 | 4 | 0.008 | 4.3 |  |  |  |  | 15.5 |  |  |  |  | 12 | 11.4 | 5.1 |  | 10/04/1991 | Air voids VMA are mix design parameters, not test results | Yes | (U.S. Standard) |  |  |  |  | 100 |  | 87.1 |  | 58.3 | 49.4 |  | 41.7 |  | 29.9 |  | 15.2 | 6.2 | 3.8
870505 | 226 | 3 | original | CA01-12 | 700 | 3 | 38 | Surface | 1965 | 2.4 | 2.384 | 2.429 | 6 | 0.02 | 2.466 | 2.455 | 2.472 | 4 | 0.008 | 4.3 |  |  |  |  | 15.5 |  |  |  |  | 12 | 11.4 | 5.1 |  | 10/04/1991 | Air voids VMA are mix design parameters, not test results | Yes | (U.S. Standard) |  |  |  |  | 100 |  | 87.1 |  | 58.3 | 49.4 |  | 41.7 |  | 29.9 |  | 15.2 | 6.2 | 3.8
870505 | 227 | 3 | original | CA01-12 | 700 | 4 | 51 | Bottom | 1965 | 2.396 | 2.369 | 2.425 | 6 | 0.02 | 2.47 | 2.462 | 2.482 | 4 | 0.009 | 4.3 |  |  |  |  | 15.5 |  |  |  |  | 11 | 12 | 5.4 |  | 10/04/1991 | Air voids VMA are mix design parameters, not test results | Yes | (U.S. Standard) |  | 100 | 99.4 |  | 90.9 |  | 71.3 |  | 52.6 | 42.9 |  | 35 |  | 23.5 |  | 11.2 | 5.5 | 3.5
870505 | 227 | 3 | original | CA01-12 | 700 | 4 | 51 | Bottom | 1965 | 2.396 | 2.369 | 2.425 | 6 | 0.02 | 2.47 | 2.462 | 2.482 | 4 | 0.009 | 4.3 |  |  |  |  | 15.5 |  |  |  |  | 11 | 12 | 5.4 |  | 10/04/1991 | Air voids VMA are mix design parameters, not test results | Yes | (U.S. Standard) |  | 100 | 99.4 |  | 90.9 |  | 71.3 |  | 52.6 | 42.9 |  | 35 |  | 23.5 |  | 11.2 | 5.5 | 3.5
870505 | 227 | 3 | original | CA01-12 | 700 | 4 | 51 | Bottom | 1965 | 2.396 | 2.369 | 2.425 | 6 | 0.02 | 2.47 | 2.462 | 2.482 | 4 | 0.009 | 4.3 |  |  |  |  | 15.5 |  |  |  |  | 11 | 12 | 5.4 |  | 10/04/1991 | Air voids VMA are mix design parameters, not test results | Yes | (U.S. Standard) |  | 100 | 99.4 |  | 90.9 |  | 71.3 |  | 52.6 | 42.9 |  | 35 |  | 23.5 |  | 11.2 | 5.5 | 3.5
870505 | 227 | 3 | original | CA01-12 | 700 | 4 | 51 | Bottom | 1965 | 2.396 | 2.369 | 2.425 | 6 | 0.02 | 2.47 | 2.462 | 2.482 | 4 | 0.009 | 4.3 |  |  |  |  | 15.5 |  |  |  |  | 11 | 12 | 5.4 |  | 10/04/1991 | Air voids VMA are mix design parameters, not test results | Yes | (U.S. Standard) |  | 100 | 99.4 |  | 90.9 |  | 71.3 |  | 52.6 | 42.9 |  | 35 |  | 23.5 |  | 11.2 | 5.5 | 3.5
870505 | 228 | 4 | original | CA01-12 | 700 | 3 | 38 | Surface | 1965 | 2.4 | 2.384 | 2.429 | 6 | 0.02 | 2.466 | 2.455 | 2.472 | 4 | 0.008 | 4.3 |  |  |  |  | 15.5 |  |  |  |  | 12 | 11.4 | 5.1 |  | 10/04/1991 | Air voids VMA are mix design parameters, not test results | Yes | (U.S. Standard) |  |  |  |  | 100 |  | 87.1 |  | 58.3 | 49.4 |  | 41.7 |  | 29.9 |  | 15.2 | 6.2 | 3.8
870505 | 228 | 4 | original | CA01-12 | 700 | 3 | 38 | Surface | 1965 | 2.4 | 2.384 | 2.429 | 6 | 0.02 | 2.466 | 2.455 | 2.472 | 4 | 0.008 | 4.3 |  |  |  |  | 15.5 |  |  |  |  | 12 | 11.4 | 5.1 |  | 10/04/1991 | Air voids VMA are mix design parameters, not test results | Yes | (U.S. Standard) |  |  |  |  | 100 |  | 87.1 |  | 58.3 | 49.4 |  | 41.7 |  | 29.9 |  | 15.2 | 6.2 | 3.8
870505 | 228 | 4 | original | CA01-12 | 700 | 3 | 38 | Surface | 1965 | 2.4 | 2.384 | 2.429 | 6 | 0.02 | 2.466 | 2.455 | 2.472 | 4 | 0.008 | 4.3 |  |  |  |  | 15.5 |  |  |  |  | 12 | 11.4 | 5.1 |  | 10/04/1991 | Air voids VMA are mix design parameters, not test results | Yes | (U.S. Standard) |  |  |  |  | 100 |  | 87.1 |  | 58.3 | 49.4 |  | 41.7 |  | 29.9 |  | 15.2 | 6.2 | 3.8
870505 | 228 | 4 | original | CA01-12 | 700 | 3 | 38 | Surface | 1965 | 2.4 | 2.384 | 2.429 | 6 | 0.02 | 2.466 | 2.455 | 2.472 | 4 | 0.008 | 4.3 |  |  |  |  | 15.5 |  |  |  |  | 12 | 11.4 | 5.1 |  | 10/04/1991 | Air voids VMA are mix design parameters, not test results | Yes | (U.S. Standard) |  |  |  |  | 100 |  | 87.1 |  | 58.3 | 49.4 |  | 41.7 |  | 29.9 |  | 15.2 | 6.2 | 3.8
870505 | 229 | 4 | original | CA01-12 | 700 | 4 | 51 | Bottom | 1965 | 2.396 | 2.369 | 2.425 | 6 | 0.02 | 2.47 | 2.462 | 2.482 | 4 | 0.009 | 4.3 |  |  |  |  | 15.5 |  |  |  |  | 11 | 12 | 5.4 |  | 10/04/1991 | Air voids VMA are mix design parameters, not test results | Yes | (U.S. Standard) |  | 100 | 99.4 |  | 90.9 |  | 71.3 |  | 52.6 | 42.9 |  | 35 |  | 23.5 |  | 11.2 | 5.5 | 3.5
870505 | 229 | 4 | original | CA01-12 | 700 | 4 | 51 | Bottom | 1965 | 2.396 | 2.369 | 2.425 | 6 | 0.02 | 2.47 | 2.462 | 2.482 | 4 | 0.009 | 4.3 |  |  |  |  | 15.5 |  |  |  |  | 11 | 12 | 5.4 |  | 10/04/1991 | Air voids VMA are mix design parameters, not test results | Yes | (U.S. Standard) |  | 100 | 99.4 |  | 90.9 |  | 71.3 |  | 52.6 | 42.9 |  | 35 |  | 23.5 |  | 11.2 | 5.5 | 3.5
870505 | 229 | 4 | original | CA01-12 | 700 | 4 | 51 | Bottom | 1965 | 2.396 | 2.369 | 2.425 | 6 | 0.02 | 2.47 | 2.462 | 2.482 | 4 | 0.009 | 4.3 |  |  |  |  | 15.5 |  |  |  |  | 11 | 12 | 5.4 |  | 10/04/1991 | Air voids VMA are mix design parameters, not test results | Yes | (U.S. Standard) |  | 100 | 99.4 |  | 90.9 |  | 71.3 |  | 52.6 | 42.9 |  | 35 |  | 23.5 |  | 11.2 | 5.5 | 3.5
870505 | 229 | 4 | original | CA01-12 | 700 | 4 | 51 | Bottom | 1965 | 2.396 | 2.369 | 2.425 | 6 | 0.02 | 2.47 | 2.462 | 2.482 | 4 | 0.009 | 4.3 |  |  |  |  | 15.5 |  |  |  |  | 11 | 12 | 5.4 |  | 10/04/1991 | Air voids VMA are mix design parameters, not test results | Yes | (U.S. Standard) |  | 100 | 99.4 |  | 90.9 |  | 71.3 |  | 52.6 | 42.9 |  | 35 |  | 23.5 |  | 11.2 | 5.5 | 3.5
870701 | 230 | 1 | original | CA01-06 | 700 | 3 | 22 | Surface | 1967 | 2.412 | 2.384 | 2.441 | 2 | 0.029 | 2.548 | 2.542 | 2.554 | 2 | 0.006 | 4.4 |  |  |  |  | 16.1 |  |  |  |  | 18.44 | 10.1 | 4.38 |  | 08/28/1990 | Air voids VMA are mix design parameters, not test results; gradations from test pit slab sample | Yes | (U.S. Standard) |  |  | 100 |  | 99.7 |  | 85.3 |  | 54.3 | 45.1 |  | 39.7 |  | 34.5 |  | 17.7 | 7.6 | 5.4
870701 | 230 | 1 | original | CA01-06 | 700 | 3 | 22 | Surface | 1967 | 2.412 | 2.384 | 2.441 | 2 | 0.029 | 2.548 | 2.542 | 2.554 | 2 | 0.006 | 4.4 |  |  |  |  | 16.1 |  |  |  |  | 18.44 | 10.1 | 4.38 |  | 08/28/1990 | Air voids VMA are mix design parameters, not test results; gradations from test pit slab sample | Yes | (U.S. Standard) |  |  | 100 |  | 99.7 |  | 85.3 |  | 54.3 | 45.1 |  | 39.7 |  | 34.5 |  | 17.7 | 7.6 | 5.4
870701 | 231 | 1 | original | CA01-06 | 700 | 4 | 44 | 1st Intermediate | 1967 | 2.48 | 2.434 | 2.526 | 2 | 0.046 | 2.527 | 2.517 | 2.537 | 2 | 0.01 | 4.4 |  |  |  |  | 16.1 |  |  |  |  | 13.31 | 14.5 | 5.44 |  | 08/28/1990 | Air voids VMA are mix design parameters, not test results; gradations from test pit slab sample | Yes | (U.S. Standard) |  | 100 | 99.8 |  | 90.8 |  | 85.6 |  | 65.4 | 48.8 |  | 38.9 |  | 31.7 |  | 16.5 | 8.4 | 6.5
870701 | 231 | 1 | original | CA01-06 | 700 | 4 | 44 | 1st Intermediate | 1967 | 2.48 | 2.434 | 2.526 | 2 | 0.046 | 2.527 | 2.517 | 2.537 | 2 | 0.01 | 4.4 |  |  |  |  | 16.1 |  |  |  |  | 13.31 | 14.5 | 5.44 |  | 08/28/1990 | Air voids VMA are mix design parameters, not test results; gradations from test pit slab sample | Yes | (U.S. Standard) |  | 100 | 99.8 |  | 90.8 |  | 85.6 |  | 65.4 | 48.8 |  | 38.9 |  | 31.7 |  | 16.5 | 8.4 | 6.5
870701 | 232 | 1 | original | CA01-06 | 700 | 4 | 38 | 2nd Intermediate | 1967 | 2.411 | 2.391 | 2.431 | 2 | 0.02 | 2.515 | 2.506 | 2.525 | 2 | 0.009 | 4.4 |  |  |  |  | 16.1 |  |  |  |  | 19.49 | 11.3 | 4.76 |  | 08/28/1990 | Air voids VMA are mix design parameters, not test results; gradations from test pit slab sample | Yes | (U.S. Standard) |  | 100 | 98.8 |  | 95.4 |  | 83.3 |  | 62.4 | 50.2 |  | 41.1 |  | 30.8 |  | 14.9 | 8.9 | 6.5
870701 | 232 | 1 | original | CA01-06 | 700 | 4 | 38 | 2nd Intermediate | 1967 | 2.411 | 2.391 | 2.431 | 2 | 0.02 | 2.515 | 2.506 | 2.525 | 2 | 0.009 | 4.4 |  |  |  |  | 16.1 |  |  |  |  | 19.49 | 11.3 | 4.76 |  | 08/28/1990 | Air voids VMA are mix design parameters, not test results; gradations from test pit slab sample | Yes | (U.S. Standard) |  | 100 | 98.8 |  | 95.4 |  | 83.3 |  | 62.4 | 50.2 |  | 41.1 |  | 30.8 |  | 14.9 | 8.9 | 6.5
870701 | 233 | 1 | original | CA01-06 | 700 | 4 | 46 | 2nd Intermediaterd Intermediat | 1967 | 2.435 | 2.428 | 2.442 | 2 | 0.007 | 2.541 | 2.536 | 2.546 | 2 | 0.005 | 4.4 |  |  |  |  | 16.1 |  |  |  |  | 19.84 | 9 | 5.74 |  | 08/28/1990 | Air voids VMA are mix design parameters, not test results; gradations from test pit slab sample | Yes | (U.S. Standard) |  | 100 | 84.9 |  | 76.4 |  | 61.7 |  | 41.1 | 34.4 |  | 28.6 |  | 21.9 |  | 9.4 | 4.2 | 3.2
870701 | 233 | 1 | original | CA01-06 | 700 | 4 | 46 | 2nd Intermediaterd Intermediat | 1967 | 2.435 | 2.428 | 2.442 | 2 | 0.007 | 2.541 | 2.536 | 2.546 | 2 | 0.005 | 4.4 |  |  |  |  | 16.1 |  |  |  |  | 19.84 | 9 | 5.74 |  | 08/28/1990 | Air voids VMA are mix design parameters, not test results; gradations from test pit slab sample | Yes | (U.S. Standard) |  | 100 | 84.9 |  | 76.4 |  | 61.7 |  | 41.1 | 34.4 |  | 28.6 |  | 21.9 |  | 9.4 | 4.2 | 3.2
870701 | 234 | 1 | original | CA01-06 | 700 | 4 | 31 | Bottom | 1967 | 2.309 | 2.282 | 2.336 | 2 | 0.027 | 2.515 | 2.509 | 2.52 | 2 | 0.006 | 4.4 |  |  |  |  | 16.1 |  |  |  |  | 20.29 | 9 | 4.36 |  | 08/28/1990 | Air voids VMA are mix design parameters, not test results; gradations from test pit slab sample | Yes | (U.S. Standard) |  | 100 | 97 |  | 86.7 |  | 65.8 |  | 54.6 | 44.4 |  | 35.4 |  | 27.6 |  | 16 | 7.5 | 5.4
870701 | 234 | 1 | original | CA01-06 | 700 | 4 | 31 | Bottom | 1967 | 2.309 | 2.282 | 2.336 | 2 | 0.027 | 2.515 | 2.509 | 2.52 | 2 | 0.006 | 4.4 |  |  |  |  | 16.1 |  |  |  |  | 20.29 | 9 | 4.36 |  | 08/28/1990 | Air voids VMA are mix design parameters, not test results; gradations from test pit slab sample | Yes | (U.S. Standard) |  | 100 | 97 |  | 86.7 |  | 65.8 |  | 54.6 | 44.4 |  | 35.4 |  | 27.6 |  | 16 | 7.5 | 5.4
870701 | 235 | 2 | original | CA01-06 | 700 | 3 | 22 | Surface | 1967 | 2.412 | 2.384 | 2.441 | 2 | 0.029 | 2.548 | 2.542 | 2.554 | 2 | 0.006 | 4.4 |  |  |  |  | 16.1 |  |  |  |  | 18.44 | 10.1 | 4.38 |  | 08/28/1990 | Air voids VMA are mix design parameters, not test results; gradations from test pit slab sample | Yes | (U.S. Standard) |  |  | 100 |  | 99.7 |  | 85.3 |  | 54.3 | 45.1 |  | 39.7 |  | 34.5 |  | 17.7 | 7.6 | 5.4
870701 | 235 | 2 | original | CA01-06 | 700 | 3 | 22 | Surface | 1967 | 2.412 | 2.384 | 2.441 | 2 | 0.029 | 2.548 | 2.542 | 2.554 | 2 | 0.006 | 4.4 |  |  |  |  | 16.1 |  |  |  |  | 18.44 | 10.1 | 4.38 |  | 08/28/1990 | Air voids VMA are mix design parameters, not test results; gradations from test pit slab sample | Yes | (U.S. Standard) |  |  | 100 |  | 99.7 |  | 85.3 |  | 54.3 | 45.1 |  | 39.7 |  | 34.5 |  | 17.7 | 7.6 | 5.4
870701 | 236 | 2 | original | CA01-06 | 700 | 4 | 44 | 1st Intermediate | 1967 | 2.48 | 2.434 | 2.526 | 2 | 0.046 | 2.527 | 2.517 | 2.537 | 2 | 0.01 | 4.4 |  |  |  |  | 16.1 |  |  |  |  | 13.31 | 14.5 | 5.44 |  | 08/28/1990 | Air voids VMA are mix design parameters, not test results; gradations from test pit slab sample | Yes | (U.S. Standard) |  | 100 | 99.8 |  | 90.8 |  | 85.6 |  | 65.4 | 48.8 |  | 38.9 |  | 31.7 |  | 16.5 | 8.4 | 6.5
870701 | 236 | 2 | original | CA01-06 | 700 | 4 | 44 | 1st Intermediate | 1967 | 2.48 | 2.434 | 2.526 | 2 | 0.046 | 2.527 | 2.517 | 2.537 | 2 | 0.01 | 4.4 |  |  |  |  | 16.1 |  |  |  |  | 13.31 | 14.5 | 5.44 |  | 08/28/1990 | Air voids VMA are mix design parameters, not test results; gradations from test pit slab sample | Yes | (U.S. Standard) |  | 100 | 99.8 |  | 90.8 |  | 85.6 |  | 65.4 | 48.8 |  | 38.9 |  | 31.7 |  | 16.5 | 8.4 | 6.5
870701 | 237 | 2 | original | CA01-06 | 700 | 4 | 38 | 2nd Intermediate | 1967 | 2.411 | 2.391 | 2.431 | 2 | 0.02 | 2.515 | 2.506 | 2.525 | 2 | 0.009 | 4.4 |  |  |  |  | 16.1 |  |  |  |  | 19.49 | 11.3 | 4.76 |  | 08/28/1990 | Air voids VMA are mix design parameters, not test results; gradations from test pit slab sample | Yes | (U.S. Standard) |  | 100 | 98.8 |  | 95.4 |  | 83.3 |  | 62.4 | 50.2 |  | 41.1 |  | 30.8 |  | 14.9 | 8.9 | 6.5
870701 | 237 | 2 | original | CA01-06 | 700 | 4 | 38 | 2nd Intermediate | 1967 | 2.411 | 2.391 | 2.431 | 2 | 0.02 | 2.515 | 2.506 | 2.525 | 2 | 0.009 | 4.4 |  |  |  |  | 16.1 |  |  |  |  | 19.49 | 11.3 | 4.76 |  | 08/28/1990 | Air voids VMA are mix design parameters, not test results; gradations from test pit slab sample | Yes | (U.S. Standard) |  | 100 | 98.8 |  | 95.4 |  | 83.3 |  | 62.4 | 50.2 |  | 41.1 |  | 30.8 |  | 14.9 | 8.9 | 6.5
870701 | 238 | 2 | original | CA01-06 | 700 | 4 | 46 | 2nd Intermediaterd Intermediat | 1967 | 2.435 | 2.428 | 2.442 | 2 | 0.007 | 2.541 | 2.536 | 2.546 | 2 | 0.005 | 4.4 |  |  |  |  | 16.1 |  |  |  |  | 19.84 | 9 | 5.74 |  | 08/28/1990 | Air voids VMA are mix design parameters, not test results; gradations from test pit slab sample | Yes | (U.S. Standard) |  | 100 | 84.9 |  | 76.4 |  | 61.7 |  | 41.1 | 34.4 |  | 28.6 |  | 21.9 |  | 9.4 | 4.2 | 3.2
870701 | 238 | 2 | original | CA01-06 | 700 | 4 | 46 | 2nd Intermediaterd Intermediat | 1967 | 2.435 | 2.428 | 2.442 | 2 | 0.007 | 2.541 | 2.536 | 2.546 | 2 | 0.005 | 4.4 |  |  |  |  | 16.1 |  |  |  |  | 19.84 | 9 | 5.74 |  | 08/28/1990 | Air voids VMA are mix design parameters, not test results; gradations from test pit slab sample | Yes | (U.S. Standard) |  | 100 | 84.9 |  | 76.4 |  | 61.7 |  | 41.1 | 34.4 |  | 28.6 |  | 21.9 |  | 9.4 | 4.2 | 3.2
870701 | 239 | 2 | original | CA01-06 | 700 | 4 | 31 | Bottom | 1967 | 2.309 | 2.282 | 2.336 | 2 | 0.027 | 2.515 | 2.509 | 2.52 | 2 | 0.006 | 4.4 |  |  |  |  | 16.1 |  |  |  |  | 20.29 | 9 | 4.36 |  | 08/28/1990 | Air voids VMA are mix design parameters, not test results; gradations from test pit slab sample | Yes | (U.S. Standard) |  | 100 | 97 |  | 86.7 |  | 65.8 |  | 54.6 | 44.4 |  | 35.4 |  | 27.6 |  | 16 | 7.5 | 5.4
870701 | 239 | 2 | original | CA01-06 | 700 | 4 | 31 | Bottom | 1967 | 2.309 | 2.282 | 2.336 | 2 | 0.027 | 2.515 | 2.509 | 2.52 | 2 | 0.006 | 4.4 |  |  |  |  | 16.1 |  |  |  |  | 20.29 | 9 | 4.36 |  | 08/28/1990 | Air voids VMA are mix design parameters, not test results; gradations from test pit slab sample | Yes | (U.S. Standard) |  | 100 | 97 |  | 86.7 |  | 65.8 |  | 54.6 | 44.4 |  | 35.4 |  | 27.6 |  | 16 | 7.5 | 5.4

## CLTPP_MAT_CORE_TST_2
CSHRP_ID | CORE_TEST_ID | SECTION | PAVEMENT_ORIGIN | SAMPLE_CODE | SURFACE_CODE | LAYER_CODE | LAYER_LOCATION | CONSTRUCTION_YEAR | THICKNESS_MEAN | THICKNESS_MIN | THICKNESS_MAX | THICKNESS_NO_OF_TESTS | THICKNESS_STD_DEV | BULK_SPECIFIC_GRAVITY_MEAN | BULK_SPECIFIC_GRAVITY_MIN | BULK_SPECIFIC_GRAVITY_MAX | BULK_SPEC_GRAVITY_NO_OF_TESTS | BULK_SPECIFIC_GRAVITY_STD_DEV | DATE_OF_TESTING_REPORT | REMARKS
870102 | 71 | 1 | overlay | CA51-53 | 700 | 1 | Bottom | 1989 | 48.3 | 45 | 50 | 3 | 2.9 | 2.405 | 2.371 | 2.425 | 3 | 0.029 | 05/27/1991
870102 | 71 | 1 | overlay | CA51-53 | 700 | 1 | Bottom | 1989 | 48.3 | 45 | 50 | 3 | 2.9 | 2.405 | 2.371 | 2.425 | 3 | 0.029 | 05/27/1991
870102 | 72 | 1 | overlay | CA54-59 | 700 | 1 | Surface | 1989 | 46.2 | 44 | 49 | 6 | 1.9 | 2.402 | 2.318 | 2.418 | 6 | 0.06 | 05/27/1991
870102 | 72 | 1 | overlay | CA54-59 | 700 | 1 | Surface | 1989 | 46.2 | 44 | 49 | 6 | 1.9 | 2.402 | 2.318 | 2.418 | 6 | 0.06 | 05/27/1991
870102 | 73 | 2 | overlay | CA54-59 | 700 | 1 | Surface | 1989 | 46.2 | 44 | 49 | 6 | 1.9 | 2.402 | 2.318 | 2.418 | 6 | 0.06 | 05/27/1991
870102 | 73 | 2 | overlay | CA54-59 | 700 | 1 | Surface | 1989 | 46.2 | 44 | 49 | 6 | 1.9 | 2.402 | 2.318 | 2.418 | 6 | 0.06 | 05/27/1991
870504 | 74 | 1 | overlay | CA51-53 | 700 | 1 | Surface | 1990 | 31 | 30 | 33 | 3 | 0.8 | 2.437 | 2.414 | 2.456 | 3 | 0.02 | 09/15/1994 | Tests conducted as part of the supplemental workplan in the Fall of 1993
870504 | 74 | 1 | overlay | CA51-53 | 700 | 1 | Surface | 1990 | 31 | 30 | 33 | 3 | 0.8 | 2.437 | 2.414 | 2.456 | 3 | 0.02 | 09/15/1994 | Tests conducted as part of the supplemental workplan in the Fall of 1993
870504 | 75 | 2 | overlay | CA54-56 | 700 | 1 | Surface | 1990 | 34 | 33 | 35 | 3 | 0.8 | 2.442 | 2.416 | 2.462 | 3 | 0.02 | 09/15/1994 | Tests conducted as part of the supplemental workplan in the Fall of 1993
870504 | 75 | 2 | overlay | CA54-56 | 700 | 1 | Surface | 1990 | 34 | 33 | 35 | 3 | 0.8 | 2.442 | 2.416 | 2.462 | 3 | 0.02 | 09/15/1994 | Tests conducted as part of the supplemental workplan in the Fall of 1993
870504 | 76 | 2 | overlay | CA54-56 | 700 | 1 | Bottom | 1990 | 27.3 | 25 | 29 | 3 | 1.7 | 2.392 | 2.354 | 2.425 | 3 | 0.03 | 09/15/1994 | Tests conducted as part of the supplemental workplan in the Fall of 1993
870504 | 76 | 2 | overlay | CA54-56 | 700 | 1 | Bottom | 1990 | 27.3 | 25 | 29 | 3 | 1.7 | 2.392 | 2.354 | 2.425 | 3 | 0.03 | 09/15/1994 | Tests conducted as part of the supplemental workplan in the Fall of 1993
870505 | 77 | 1 | overlay | CA51-52 | 700 | 1 | Surface | 1990 | 37.5 | 35 | 40 | 2 | 3.5 | 2.329 | 2.294 | 2.363 | 2 | 0.049 | 09/13/1990
870505 | 77 | 1 | overlay | CA51-52 | 700 | 1 | Surface | 1990 | 37.5 | 35 | 40 | 2 | 3.5 | 2.329 | 2.294 | 2.363 | 2 | 0.049 | 09/13/1990
870505 | 77 | 1 | overlay | CA51-52 | 700 | 1 | Surface | 1990 | 37.5 | 35 | 40 | 2 | 3.5 | 2.329 | 2.294 | 2.363 | 2 | 0.049 | 09/13/1990
870505 | 77 | 1 | overlay | CA51-52 | 700 | 1 | Surface | 1990 | 37.5 | 35 | 40 | 2 | 3.5 | 2.329 | 2.294 | 2.363 | 2 | 0.049 | 09/13/1990
870505 | 78 | 1 | overlay | CA51-52 | 700 | 1 | Bottom | 1990 | 37.5 | 35 | 40 | 2 | 3.5 | 2.315 | 2.307 | 2.322 | 2 | 0.011 | 09/13/1990
870505 | 78 | 1 | overlay | CA51-52 | 700 | 1 | Bottom | 1990 | 37.5 | 35 | 40 | 2 | 3.5 | 2.315 | 2.307 | 2.322 | 2 | 0.011 | 09/13/1990
870505 | 78 | 1 | overlay | CA51-52 | 700 | 1 | Bottom | 1990 | 37.5 | 35 | 40 | 2 | 3.5 | 2.315 | 2.307 | 2.322 | 2 | 0.011 | 09/13/1990
870505 | 78 | 1 | overlay | CA51-52 | 700 | 1 | Bottom | 1990 | 37.5 | 35 | 40 | 2 | 3.5 | 2.315 | 2.307 | 2.322 | 2 | 0.011 | 09/13/1990
870505 | 79 | 2 | overlay | CA53-54 | 700 | 1 | Surface | 1990 | 40 | 40 | 40 | 2 | 0 | 2.351 | 2.341 | 2.36 | 2 | 0.013 | 09/13/1990
870505 | 79 | 2 | overlay | CA53-54 | 700 | 1 | Surface | 1990 | 40 | 40 | 40 | 2 | 0 | 2.351 | 2.341 | 2.36 | 2 | 0.013 | 09/13/1990
870505 | 79 | 2 | overlay | CA53-54 | 700 | 1 | Surface | 1990 | 40 | 40 | 40 | 2 | 0 | 2.351 | 2.341 | 2.36 | 2 | 0.013 | 09/13/1990
870505 | 79 | 2 | overlay | CA53-54 | 700 | 1 | Surface | 1990 | 40 | 40 | 40 | 2 | 0 | 2.351 | 2.341 | 2.36 | 2 | 0.013 | 09/13/1990
870505 | 80 | 2 | overlay | CA53-54 | 700 | 1 | Bottom | 1990 | 32.5 | 30 | 35 | 2 | 3.5 | 2.374 | 2.341 | 2.407 | 2 | 0.047 | 09/13/1990
870505 | 80 | 2 | overlay | CA53-54 | 700 | 1 | Bottom | 1990 | 32.5 | 30 | 35 | 2 | 3.5 | 2.374 | 2.341 | 2.407 | 2 | 0.047 | 09/13/1990
870505 | 80 | 2 | overlay | CA53-54 | 700 | 1 | Bottom | 1990 | 32.5 | 30 | 35 | 2 | 3.5 | 2.374 | 2.341 | 2.407 | 2 | 0.047 | 09/13/1990
870505 | 80 | 2 | overlay | CA53-54 | 700 | 1 | Bottom | 1990 | 32.5 | 30 | 35 | 2 | 3.5 | 2.374 | 2.341 | 2.407 | 2 | 0.047 | 09/13/1990
870505 | 81 | 3 | overlay | CA55-56 | 700 | 1 | Surface | 1990 | 37.5 | 35 | 40 | 2 | 3.5 | 2.352 | 2.345 | 2.358 | 2 | 0.009 | 09/13/1990
870505 | 81 | 3 | overlay | CA55-56 | 700 | 1 | Surface | 1990 | 37.5 | 35 | 40 | 2 | 3.5 | 2.352 | 2.345 | 2.358 | 2 | 0.009 | 09/13/1990
870505 | 81 | 3 | overlay | CA55-56 | 700 | 1 | Surface | 1990 | 37.5 | 35 | 40 | 2 | 3.5 | 2.352 | 2.345 | 2.358 | 2 | 0.009 | 09/13/1990
870505 | 81 | 3 | overlay | CA55-56 | 700 | 1 | Surface | 1990 | 37.5 | 35 | 40 | 2 | 3.5 | 2.352 | 2.345 | 2.358 | 2 | 0.009 | 09/13/1990
870505 | 82 | 3 | overlay | CA55-56 | 700 | 1 | Bottom | 1990 | 67.5 | 65 | 70 | 2 | 3.5 | 2.394 | 2.375 | 2.412 | 2 | 0.026 | 09/13/1990
870505 | 82 | 3 | overlay | CA55-56 | 700 | 1 | Bottom | 1990 | 67.5 | 65 | 70 | 2 | 3.5 | 2.394 | 2.375 | 2.412 | 2 | 0.026 | 09/13/1990
870505 | 82 | 3 | overlay | CA55-56 | 700 | 1 | Bottom | 1990 | 67.5 | 65 | 70 | 2 | 3.5 | 2.394 | 2.375 | 2.412 | 2 | 0.026 | 09/13/1990
870505 | 82 | 3 | overlay | CA55-56 | 700 | 1 | Bottom | 1990 | 67.5 | 65 | 70 | 2 | 3.5 | 2.394 | 2.375 | 2.412 | 2 | 0.026 | 09/13/1990
870505 | 83 | 4 | overlay | CA57-60 | 700 | 1 | Surface | 1990 | 43.8 | 35 | 65 | 4 | 14.4 | 2.314 | 2.278 | 2.344 | 4 | 0.031 | 09/13/1990
870505 | 83 | 4 | overlay | CA57-60 | 700 | 1 | Surface | 1990 | 43.8 | 35 | 65 | 4 | 14.4 | 2.314 | 2.278 | 2.344 | 4 | 0.031 | 09/13/1990
870505 | 83 | 4 | overlay | CA57-60 | 700 | 1 | Surface | 1990 | 43.8 | 35 | 65 | 4 | 14.4 | 2.314 | 2.278 | 2.344 | 4 | 0.031 | 09/13/1990
870505 | 83 | 4 | overlay | CA57-60 | 700 | 1 | Surface | 1990 | 43.8 | 35 | 65 | 4 | 14.4 | 2.314 | 2.278 | 2.344 | 4 | 0.031 | 09/13/1990
870505 | 84 | 4 | overlay | CA57-60 | 720 | 1 | Bottom | 1990 | 62.5 | 45 | 85 | 4 | 18.5 | 2.354 | 2.303 | 2.393 | 4 | 0.038 | 09/13/1990
870505 | 84 | 4 | overlay | CA57-60 | 720 | 1 | Bottom | 1990 | 62.5 | 45 | 85 | 4 | 18.5 | 2.354 | 2.303 | 2.393 | 4 | 0.038 | 09/13/1990
870505 | 84 | 4 | overlay | CA57-60 | 720 | 1 | Bottom | 1990 | 62.5 | 45 | 85 | 4 | 18.5 | 2.354 | 2.303 | 2.393 | 4 | 0.038 | 09/13/1990
870505 | 84 | 4 | overlay | CA57-60 | 720 | 1 | Bottom | 1990 | 62.5 | 45 | 85 | 4 | 18.5 | 2.354 | 2.303 | 2.393 | 4 | 0.038 | 09/13/1990
870701 | 85 | 1 | overlay | CA51-54 | 700 | 1 | Surface | 1990 | 42.5 | 39 | 48 | 4 | 4 | 2.382 | 2.378 | 2.386 | 2 | 0.006 | 08/24/1990
870701 | 85 | 1 | overlay | CA51-54 | 700 | 1 | Surface | 1990 | 42.5 | 39 | 48 | 4 | 4 | 2.382 | 2.378 | 2.386 | 2 | 0.006 | 08/24/1990
870701 | 86 | 2 | overlay | CA53-54 | 700 | 1 | Bottom | 1990 | 63.5 | 51 | 76 | 2 | 17.7 | 2.365 | 2.359 | 2.37 | 2 | 0.008 | 08/24/1990
870701 | 86 | 2 | overlay | CA53-54 | 700 | 1 | Bottom | 1990 | 63.5 | 51 | 76 | 2 | 17.7 | 2.365 | 2.359 | 2.37 | 2 | 0.008 | 08/24/1990

## Table Reference
TABLE_NAME | TABLE_ALIAS | DESCRIPTION
CLTPP_DESC_ASBUILT | Cltpp Desc Asbuilt | Identification, location and description of the experimental test sites and as-built pavement structure information
CLTPP_MAT_AC_TST_1 | Cltpp Mat Ac Tst 1 | Laboratory Tests conducted on asphalt concrete cores and on bulk uncompacted AC samples retrieved before and after rehabilitation
CLTPP_MAT_AC_TST_2 | Cltpp Mat Ac Tst 2 | Laboratory Tests conducted on bulk uncompacted AC samples retrieved from either the paver or the asphalt plant during rehabilitation
CLTPP_MAT_CORE_TST_1 | Cltpp Mat Core Tst 1 | Laboratory Tests conducted on asphalt concrete cores retrieved before and after rehabilitation
CLTPP_MAT_CORE_TST_2 | Cltpp Mat Core Tst 2 | Laboratory Tests conducted on asphalt concrete cores retrieved after rehabilitation

## Field Reference
TABLE_NAME | FIELD_NAME | FIELD_ALIAS | DESCRIPTION
CLTPP_DESC_ASBUILT | SUBSURFACE_DRAINAGE | Subsurface Drainage | The method of water drainage underneath the asphalt concrete surface; e.g. longitudinal, transverse, blanket
CLTPP_DESC_ASBUILT | ORIG_PAV_DESCR | Orig Pav Descr | Specific code to describe the pavement surface material type which existed prior to the overlay
CLTPP_DESC_ASBUILT | MILL_DEPTH | Mill Depth | Depth of milling in millimeters prior to placement of overlay
CLTPP_DESC_ASBUILT | OVERLAY_MATL_CODE | Overlay Matl Code | Specific code to describe the overlay material type
CLTPP_DESC_ASBUILT | BASE_DESCR | Base Descr | General description code of the base layer material
CLTPP_DESC_ASBUILT | SUBBASE_DESCR | Subbase Descr | General description of the subbase layer material
CLTPP_DESC_ASBUILT | TOTAL_SHOULDER_WIDTH_OUTSIDE | Total Shoulder Width Outside | The total width of the outside shoulder to the nearest tenth of a metre
CLTPP_DESC_ASBUILT | LATITUDE_DEG | Latitude Deg | Degrees of latitude at which the C-SHRP site is located
CLTPP_DESC_ASBUILT | LATITUDE_MIN | Latitude Min | Minutes of latitude, which combined with the degrees of latitude, locate the test site geographically
CLTPP_DESC_ASBUILT | LONG_MIN | Long Min | Minutes of longitude, which combined with the degrees of longitude, locate the test site geographically
CLTPP_DESC_ASBUILT | FROST_PENETRATION | Frost Penetration | Four digit number for estimating the maximum frost penetration in metres
CLTPP_DESC_ASBUILT | ENVIRONMENT_TYPE | Environment Type | General description of the climatic zone where the test site is located; i.e. wet-no freeze
CLTPP_DESC_ASBUILT | FREEZE_INDEX | Freeze Index | Historical average annual freezing index (in degree Celsius-days); e.g. ten degree days= 10 days with a mean air temp. of 1 degree below freezing or 5 days with a mean air temp. of 2 degrees below freezing
CLTPP_DESC_ASBUILT | ANNUAL_PRECIP | Annual Precip | Historical average annual precipitation, in mm of water, in the vicinity of the test site (10mm of snowfall=1mm or rainfall)
CLTPP_DESC_ASBUILT | ANNUAL_AIR_FREEZE_CYCLES | Annual Air Freeze Cycles | Historical avg annual # of freeze-thaw cycles (estimated from mean air temp. in the vicinity of the site); an air freeze-thaw cycle occurs when the air temp drops below later rises above the freezing point, regardless of duration of time below freezing
CLTPP_DESC_ASBUILT | TEMP_GRADIENT | Temp Gradient | Historical average temperature range in the vicinity of the test site; i.e. (monthly mean daily max temp) - (monthly mean daily min temp)
CLTPP_DESC_ASBUILT | AVG_EST_ANNUAL_ESALS_REHAB | Avg Est Annual Esals Rehab | Average annual Equivalent Single Axle Load (ESAL) in the first 4 years after rehabilitation of the site; the ESAL values were estimated by each agency from traffic volume counts, vehicle classification counts truck weight measurements
CLTPP_DESC_ASBUILT | ORIG_CONSTR_YEAR | Orig Constr Year | Total thickness of the asphalt concrete pavement immediately before the C-LTPP experiment began (i.e. prior to placement of the overlay in 1989 or 1990)
CLTPP_DESC_ASBUILT | CSHRP_ID | Cshrp Id | C-SHRP test site identification number
CLTPP_DESC_ASBUILT | PROVINCE | Province | Province where the C-SHRP test site is located
CLTPP_DESC_ASBUILT | HIGHWAY | Highway No | The number assigned to the highway in which the test site is located
CLTPP_DESC_ASBUILT | SITE_LOCATION | Site Location | A brief description of the site location, e.g. between junctions of highways 21 and 816, approximately 16km east of Halifax
CLTPP_DESC_ASBUILT | NO_OF_THROUGH_LANES | No Of Through Lanes | The total number of through lanes (exclusive of access roads) in one direction
CLTPP_DESC_ASBUILT | CSHRP_LANE_DES | Cshrp Lane Des | The direction (WB, EB, NB, or SB) and location (travelling or passing lane) of the C-SHRP study lane
CLTPP_DESC_ASBUILT | SHOULDER_TYPE | Shoulder Type | Description of the pavement shoulder (paved or unpaved)
CLTPP_DESC_ASBUILT | TOTAL_SHOULDER_WIDTH_INSIDE | Total Shoulder Width Inside | The total width of the inside shoulder to the nearest tenth of a metre
CLTPP_DESC_ASBUILT | ORIG_PAV_THICK | Orig Pav Thick | General description of the type of material in the original asphalt concrete pavement surface prior to overlay
CLTPP_DESC_ASBUILT | ORIG_PAV_MAT_CODE | Orig Pav Mat Code | Date when the C-LTPP experiment offically began at each test site (i.e. the date when the overlay was placed)
CLTPP_DESC_ASBUILT | DATE_REHAB | Date Rehab | Date when the C-LTPP experiment offically began at each test site (i.e. the date when the overlay was placed)
CLTPP_DESC_ASBUILT | EXPERI_TYPE_CODE | Experi Type Code | Description of the specific topic of study at the adjacent test sections of each test site; e.g. performance comparisons of different overlay thicknesses, performance comparisons of RAP vs virgin AC, etc…
CLTPP_DESC_ASBUILT | OVERLAY_THICK | Overlay Thick | The total thickness of the asphalt concrete overlay
CLTPP_DESC_ASBUILT | OVERLAY_DESCR | Overlay Descr | General description of the type of material that makes up the asphalt concrete overlay
CLTPP_DESC_ASBUILT | TOTAL_AC_THICK | Total Ac Thick | Resulting total asphalt concrete thickness after placement of overlay (equals "thickness of original AC" minus "mill depth" plus "thickness of overlay")
CLTPP_DESC_ASBUILT | BASE_THICK | Base Thick | Total thickness of the base layer, estimated from a test pit excavation and/or borehole sampling
CLTPP_DESC_ASBUILT | BASE_CLASS_CODE | Base Class Code | Specific code related to the soil classification and description of the base material
CLTPP_DESC_ASBUILT | SUBBASE_THICK | Subbase Thick | Total thickness of the subbase layer, estimated from a test pit excavation and/or borehole sampling
CLTPP_DESC_ASBUILT | SUBBASE_CLASS_CODE | Subbase Class Code | Specific code related to the soil classification and description of the subbase material
CLTPP_DESC_ASBUILT | SECTION | Section | Test section number at each C-SHRP test site (each site has from two to four 150m test sections)
CLTPP_DESC_ASBUILT | HWY_FUNCTIONAL_CLASS | Hwy Functional Class | Classification of the highway depending on its primary use, e.g. Trans Canada, principal arterial
CLTPP_DESC_ASBUILT | KILOMETRE_POINT | Kilometre Point | The station (in kilometres) used by the provincial highway agency for geographical locations
CLTPP_DESC_ASBUILT | CSHRP_LANE_WIDTH | Cshrp Lane Width | The width of the C-SHRP study lane to the nearest tenth of a metre
CLTPP_DESC_ASBUILT | SUBGRADE_DESCR | Subgrade Descr | General description of the subgrade soil
CLTPP_DESC_ASBUILT | REMARKS | Remarks | Comments
CLTPP_DESC_ASBUILT | LONG_DEG | Long Deg | Degrees of longitude at which the C-SHRP site is located
CLTPP_DESC_ASBUILT | ELEV_ABOVE_SEA_LEVEL | Elev Above Sea Level | Approximate elevation of the pavement test site in metres above sea level
CLTPP_DESC_ASBUILT | ANNUAL_DAYS_WITH_PRECIP | Annual No Days With Precip | Historical average annual number of days in which precipitation was recorded in the vicinity of the test site
CLTPP_DESC_ASBUILT | SUBGRADE_CLASS_CODE | Subgrade Class Code | Specific code related to the soil classification and description of the subgrade material
CLTPP_MAT_AC_TST_1 | KIN_VISCOSITY_135C | Kin Viscosity 135c | Kinematic viscosity (in mm2/second) of the asphalt cement @ 135 degrees Celsius (as determined by the standard ASTM D2170 test procedure); sample bitumen extracted from the cores by way of an Abson recovery (ASTM D1856)
CLTPP_MAT_AC_TST_1 | VISCOSITY_135C | Viscosity 135c | Viscosity, or coefficient of viscosity, (in Pascal -seconds) of the asphalt cement by vaccum capillary viscometers @ 135 degrees Celsius (ASTM D2171 test procedure); sample bitumen extracted from the cores by way of an Abson recovery (ASTM D1856)
CLTPP_MAT_AC_TST_1 | PENETRATION_25C | Penetration 25c | Penetration (in tenths of millimetres) of the asphalt cement @ 25 degrees Celsius (as determined by the standard ADTM D5 test procedure);sample bitumen extracted from the cores by way of an Abson recovery (ASTM D1856)
CLTPP_MAT_AC_TST_1 | DUCTILITY_25C | Ductility 25c | Ductility (in centimetres) of the asphalt cement @ 25 degrees Celsius (as determined by the standard ADTM D113 test procedure);sample bitumen extracted from the cores by way of an Abson recovery (ASTM D1856)
CLTPP_MAT_AC_TST_1 | DUCTILITY_4C | Ductility 4c | Ductility (in centimetres) of the asphalt cement @ 4 degrees Celsius (as determined by the standard ADTM D113 test procedure);sample bitumen extracted from the cores by way of an Abson recovery (ASTM D1856)
CLTPP_MAT_AC_TST_1 | RING_BALL_SOFTENING_POINT | Ring Ball Softening Point | Softening point (in degrees Celsius) as measured using a ring and ball according to the old standard ASTM D36 test procedure
CLTPP_MAT_AC_TST_1 | ASPHALT_CEMENT_CODE | Asphalt Cement Code | Code describing the grade of the bitumen used in the asphalt concrete mixture
CLTPP_MAT_AC_TST_1 | REFINERY | Refinery | Source (refinery) of the asphalt cement, if known
CLTPP_MAT_AC_TST_1 | SPECIFIC_GRAV_ASPHALT_CEMENT | Specific Grav Asphalt Cement | Specific gravity of the asphalt cement (as determined by the standard ASTM D70 testing procedure) extracted from the cores by way of an Abson recovery (ASTM D1856)
CLTPP_MAT_AC_TST_1 | KIN_VISCOSITY_60C | Kin Viscosity 60c | Kinematic viscosity (in mm2/second) of the asphalt cement @60 degrees Celsius (as determined by the standard ASTM D2170 test procedure); sample bitumen extracted from the cores by way of an Abson recovery (ASTM D1856)
CLTPP_MAT_AC_TST_1 | VISCOSITY_60C | Viscosity 60c | Viscosity, or coefficient of viscosity, (in Pascal -seconds) of the asphalt cement by vaccum capillary viscometers @ 60 degrees Celsius (ASTM D2171 test procedure); sample bitumen extracted from the cores by way of an Abson recovery (ASTM D1856)
CLTPP_MAT_AC_TST_1 | PERC_ABSORP_COMBINED_CAL | Perc Absorp Combined Cal | Absorption of the combined extracted material (fine coarse agg, and the filler)
CLTPP_MAT_AC_TST_1 | PERC_PASSING_20000 | Perc Passing 20000 | Percent material passing designated µm sieve size; non-bracketed sieve sizes - gradations reported in accordance with CGSB sieves; bracketed ( ) sieves sizes - gradations reported in accordance with AASHTO and ASTM, U.S. Standard Series, openings an
CLTPP_MAT_AC_TST_1 | PERC_PASSING_16000 | Perc Passing 16000 | Percent material passing designated µm sieve size; non-bracketed sieve sizes - gradations reported in accordance with CGSB sieves; bracketed ( ) sieves sizes - gradations reported in accordance with AASHTO and ASTM, U.S. Standard Series, openings an
CLTPP_MAT_AC_TST_1 | PERC_PASSING_14000 | Perc Passing 14000 | Percent material passing designated µm sieve size; non-bracketed sieve sizes - gradations reported in accordance with CGSB sieves; bracketed ( ) sieves sizes - gradations reported in accordance with AASHTO and ASTM, U.S. Standard Series, openings an
CLTPP_MAT_AC_TST_1 | PERC_PASSING_13200 | Perc Passing 13200 | Percent material passing designated µm sieve size; non-bracketed sieve sizes - gradations reported in accordance with CGSB sieves; bracketed ( ) sieves sizes - gradations reported in accordance with AASHTO and ASTM, U.S. Standard Series, openings an
CLTPP_MAT_AC_TST_1 | PERC_PASSING_12500 | Perc Passing 12500 | Percent material passing designated µm sieve size; non-bracketed sieve sizes - gradations reported in accordance with CGSB sieves; bracketed ( ) sieves sizes - gradations reported in accordance with AASHTO and ASTM, U.S. Standard Series, openings an
CLTPP_MAT_AC_TST_1 | PERC_PASSING_7500 | Perc Passing 7500 | Percent material passing designated µm sieve size; non-bracketed sieve sizes - gradations reported in accordance with CGSB sieves; bracketed ( ) sieves sizes - gradations reported in accordance with AASHTO and ASTM, U.S. Standard Series, openings an
CLTPP_MAT_AC_TST_1 | GRADATION_REPORT | Gradation Report | gradation report of aggregate extracted from the cores has been providedDeclaration (Yes or No) on whether a copy of the Provincial Highway Agency's standard
CLTPP_MAT_AC_TST_1 | PERC_PASSING_10000 | Perc Passing 10000 | Percent material passing designated µm sieve size; non-bracketed sieve sizes - gradations reported in accordance with CGSB sieves; bracketed ( ) sieves sizes - gradations reported in accordance with AASHTO and ASTM, U.S. Standard Series, openings an
CLTPP_MAT_AC_TST_1 | PERC_PASSING_630 | Perc Passing 630 | Percent material passing designated µm sieve size; non-bracketed sieve sizes - gradations reported in accordance with CGSB sieves; bracketed ( ) sieves sizes - gradations reported in accordance with AASHTO and ASTM, U.S. Standard Series, openings an
CLTPP_MAT_AC_TST_1 | AGING_TEST_CODE | Aging Test Code | Code identifying the test procedure used to measure aging of the asphalt cement; 1=Thin Film Oven Test, TFOT (ASTM D1754), 2=Rolling Thin Film Oven Test, RTFOT (ASTM D2872), 3=Other test
CLTPP_MAT_AC_TST_1 | GEOLOGIC_CODE | Geologic Code | Code describing the geologic classification of the extracted aggregate; e.g. granite, limestone, shale, quartzite
CLTPP_MAT_AC_TST_1 | BULK_SPEC_GRAV_COMBINED_CALCUL | Bulk Spec Grav Combined Calcul | Bulk specific gravity of the combined extracted material (fine coarse agg. and the filler)
CLTPP_MAT_AC_TST_1 | DATE_OF_TESTING_REPORT | Date Of Testing Report | Date form was completed
CLTPP_MAT_AC_TST_1 | CSHRP_ID | Cshrp Id | C-SHRP test site identification number
CLTPP_MAT_AC_TST_1 | SECTION | Section | Test section number at each C-SHRP test site (each site has from two to four 150m test sections)
CLTPP_MAT_AC_TST_1 | PAVEMENT_ORIGIN | Pavement Origin | Whether the cores are from the "original" asphalt concrete or the "overlay" AC
CLTPP_MAT_AC_TST_1 | SAMPLE_CODE | Sample Code | 4-character code: 1st letter defines sample type(C=core, K=block, B=bulk, M=moisture, T=Shelby tube, J=split spoon, P=broken); 2nd letter defines sample material (A=AC, G=granular or unbound base/subbase, S=subgrade); 3rd 4th char=sample number sequenc
CLTPP_MAT_AC_TST_1 | LAYER_CODE | Layer Code | Code identifying the pavement structure layer; e.g. 01=overlay, 03=original surface, 05=base, 06=subbase, 07=subgrade, 10=surface treatment, etc..
CLTPP_MAT_AC_TST_1 | REMARKS | Remarks | Comments
CLTPP_MAT_AC_TST_1 | SIEVE_SERIES | Sieve Series | Sieve series used for gradation
CLTPP_MAT_AC_TST_1 | PERC_PASSING_5000 | Perc Passing 5000 | Percent material passing designated µm sieve size; non-bracketed sieve sizes - gradations reported in accordance with CGSB sieves; bracketed ( ) sieves sizes - gradations reported in accordance with AASHTO and ASTM, U.S. Standard Series, openings an
CLTPP_MAT_AC_TST_1 | SURFACE_CODE | Surface Code | Code describing the type of asphalt concrete material in the given layer
CLTPP_MAT_AC_TST_1 | LAYER_LOCATION | Layer Location | Location of the given layer of AC; i.e. surface, 1st intermediate, 2nd intermediate, or bottom
CLTPP_MAT_AC_TST_1 | CRUDE_SOURCE | Crude Source | Description of the asphalt crude source, if known
CLTPP_MAT_AC_TST_1 | PENETRATION_4C | Penetration 4c | Penetration (in tenths of millimetres) of the asphalt cement @ 4 degrees Celsius (as determined by the standard ADTM D5 test procedure);sample bitumen extracted from the cores by way of an Abson recovery (ASTM D1856)
CLTPP_MAT_AC_TST_1 | CRUSHED_PARTICLE_CODE | Crushed Particle Code | Code identifying the percentage of "crushed" aggregate in the asphalt concrete; the crushed particle must have at least 2 crushed faces which equal at least 10% of the total aggregate surface.
CLTPP_MAT_AC_TST_1 | PERC_PASSING_2500 | Perc Passing 2500 | Percent material passing designated µm sieve size; non-bracketed sieve sizes - gradations reported in accordance with CGSB sieves; bracketed ( ) sieves sizes - gradations reported in accordance with AASHTO and ASTM, U.S. Standard Series, openings an
CLTPP_MAT_AC_TST_1 | PERC_PASSING_2000 | Perc Passing 2000 | Percent material passing designated µm sieve size; non-bracketed sieve sizes - gradations reported in accordance with CGSB sieves; bracketed ( ) sieves sizes - gradations reported in accordance with AASHTO and ASTM, U.S. Standard Series, openings an
CLTPP_MAT_AC_TST_1 | PERC_PASSING_1250 | Perc Passing 1250 | Percent material passing designated µm sieve size; non-bracketed sieve sizes - gradations reported in accordance with CGSB sieves; bracketed ( ) sieves sizes - gradations reported in accordance with AASHTO and ASTM, U.S. Standard Series, openings an
CLTPP_MAT_AC_TST_1 | PERC_PASSING_900 | Perc Passing 900 | Percent material passing designated µm sieve size; non-bracketed sieve sizes - gradations reported in accordance with CGSB sieves; bracketed ( ) sieves sizes - gradations reported in accordance with AASHTO and ASTM, U.S. Standard Series, openings an
CLTPP_MAT_AC_TST_1 | PERC_PASSING_800 | Perc Passing 800 | Percent material passing designated µm sieve size; non-bracketed sieve sizes - gradations reported in accordance with CGSB sieves; bracketed ( ) sieves sizes - gradations reported in accordance with AASHTO and ASTM, U.S. Standard Series, openings an
CLTPP_MAT_AC_TST_1 | PERC_PASSING_400 | Perc Passing 400 | Percent material passing designated µm sieve size; non-bracketed sieve sizes - gradations reported in accordance with CGSB sieves; bracketed ( ) sieves sizes - gradations reported in accordance with AASHTO and ASTM, U.S. Standard Series, openings an
CLTPP_MAT_AC_TST_1 | PERC_PASSING_315 | Perc Passing 315 | Percent material passing designated µm sieve size; non-bracketed sieve sizes - gradations reported in accordance with CGSB sieves; bracketed ( ) sieves sizes - gradations reported in accordance with AASHTO and ASTM, U.S. Standard Series, openings an
CLTPP_MAT_AC_TST_1 | PERC_PASSING_160 | Perc Passing 160 | Percent material passing designated µm sieve size; non-bracketed sieve sizes - gradations reported in accordance with CGSB sieves; bracketed ( ) sieves sizes - gradations reported in accordance with AASHTO and ASTM, U.S. Standard Series, openings an
CLTPP_MAT_AC_TST_1 | PERC_PASSING_80 | Perc Passing 80 | Percent material passing designated µm sieve size; non-bracketed sieve sizes - gradations reported in accordance with CGSB sieves; bracketed ( ) sieves sizes - gradations reported in accordance with AASHTO and ASTM, U.S. Standard Series, openings an
CLTPP_MAT_AC_TST_1 | PERC_PASSING_71 | Perc Passing 71 | Percent material passing designated µm sieve size; non-bracketed sieve sizes - gradations reported in accordance with CGSB sieves; bracketed ( ) sieves sizes - gradations reported in accordance with AASHTO and ASTM, U.S. Standard Series, openings an
CLTPP_MAT_AC_TST_1 | PERC_LOSS_OF_MASS | Perc Loss Of Mass | Percent reduction in asphalt cement mass after the aging test
CLTPP_MAT_AC_TST_1 | COARSE_AGG_BULK_GRAV | Coarse Agg Bulk Grav | Bulk specific gravity of the coarse aggregate extracted from the asphalt concrete cores, as determined by the standard ASTM C127 test procedure
CLTPP_MAT_AC_TST_1 | COARSE_AGG_PERC_ABSORPTION | Coarse Agg Perc Absorption | Absorption of the coarse aggregate extracted from the asphalt concrete cores, as determined by the standard ASTM C127 test procedure
CLTPP_MAT_AC_TST_1 | FINE_AGG_BULK_SPECIFIC_GRAV | Fine Agg Bulk Specific Grav | Bulk specific gravity of the fine aggregate extracted from the asphalt concrete cores, as determined by the standard ASTM C128 test procedure
CLTPP_MAT_AC_TST_1 | FINE_AGG_PERC_ABSORPTION | Fine Agg Perc Absorption | Absorption of the fine aggregate extracted from the asphalt concrete cores, as determined by the standard ASTM C128 test procedure
CLTPP_MAT_AC_TST_1 | FILLER_BULK_SPECIFIC_GRAV | Filler Bulk Specific Grav | Bulk specific gravity of the filler material extracted from the asphalt concrete cores, as determined by the standard ASTM D854 test procedure
CLTPP_MAT_AC_TST_1 | ACT_TST_ID | Act_Tst_Id | Record Identification Number
CLTPP_MAT_AC_TST_2 | SURFACE_CODE | Surface Code | Code describing the type of asphalt concrete material in the given layer
CLTPP_MAT_AC_TST_2 | LAYER_CODE | Layer Code | Code identifying the pavement structure layer; e.g. 01=overlay, 03=original surface, 05=base, 06=subbase, 07=subgrade, 10=surface treatment, etc.
CLTPP_MAT_AC_TST_2 | LAYER_LOCATION | Layer Location | Location of the given layer of AC; i.e. surface, 1st intermediate, 2nd intermediate, or bottom
CLTPP_MAT_AC_TST_2 | BULK_SPECIFIC_GRAVITY_MEAN | Bulk Specific Gravity Mean | Average bulk specific gravity from all tests on the given sample, calculated according to the standard ASTM D2726 test procedure, Method A, saturated surface dry samples; if absorbed water exceeds 2% of the volume of the specimen use ASTM D1188 water exc
CLTPP_MAT_AC_TST_2 | BULK_SPECIFIC_GRAVITY_MAX | Bulk Specific Gravity Max | Maximum bulk specific gravity value obtained from all tests on the given sample, using ASTM D2726 or D1188
CLTPP_MAT_AC_TST_2 | BULK_SPEC_GRAVITY_STD_DEV | Bulk Spec Gravity Std Dev | Standard deviation from the mean of bulk specific gravity values
CLTPP_MAT_AC_TST_2 | THEO_MAX_SPEC_GRAV_MEAN | Theo Max Spec Grav Mean | Average of all Theoretical Maximum Specific Gravity tests (ASTM D2041) conducted on the given sample
CLTPP_MAT_AC_TST_2 | THEO_MAX_SPEC_GRAV_MIN | Theo Max Spec Grav Min | Minimum value of all Theoretical Maximum Specific Gravity tests (ASTM D2041) conducted on the given sample
CLTPP_MAT_AC_TST_2 | THEO_MAX_SPEC_GRAV_TESTS | Theoretical Max Spec Grav Tests | Total number of Theoretical Maximum Specific Gravity tests (ASTM D2041) conducted on the given sample
CLTPP_MAT_AC_TST_2 | THEO_MAX_SPEC_GRAV_STD_DEV | Theo Max Spec Grav Std Dev | Standard deviation from the mean of the Theoretical Maximum Specific Gravity tests (ASTM D2041) conducted on the given sample
CLTPP_MAT_AC_TST_2 | CSHRP_ID | Cshrp Id | C-SHRP test site identification number
CLTPP_MAT_AC_TST_2 | SECTION | Section | Test section number at each C-SHRP test site (each site has from two to four 150m test sections)
CLTPP_MAT_AC_TST_2 | SAMPLE_SOURCE | Sample Source | Identification of whether the uncompacted asphalt sample was retrieved "on site" from the paver or from the "asphalt plant"
CLTPP_MAT_AC_TST_2 | BULK_SPECIFIC_GRAVITY_MIN | Bulk Specific Gravity Min | Minimum bulk specific gravity value obtained from all tests on the given sample, using ASTM D2726 or D1188
CLTPP_MAT_AC_TST_2 | BULK_SPECIFIC_GRAVITY_TESTS | Bulk Specific Gravity Tests | Number of bulk specific gravity tests
CLTPP_MAT_AC_TST_2 | THEO_MAX_SPEC_GRAV_MAX | Theo Max Spec Grav Max | Maximum value of all Theoretical Maximum Specific Gravity tests (ASTM D2041) conducted on the given sample
CLTPP_MAT_AC_TST_2 | PAVEMENT_ORIGIN | Pavement Origin | Whether the cores are from the "original" asphalt concrete or the "overlay" AC
CLTPP_MAT_AC_TST_2 | SAMPLE_CODE | Sample Code | 4-character code: 1st letter defines sample type(C=core, K=block, B=bulk, M=moisture, T=Shelby tube, J=split spoon, P=broken); 2nd letter defines sample material (A=AC, G=granular or unbound base/subbase, S=subgrade); 3rd 4th char=sample number sequence
CLTPP_MAT_AC_TST_2 | PERC_AIR_VOIDS_MEAN | Perc Air Voids Mean | Average percentage of air voids in the given sample determined using the standard ASTM D3203 test procedure
CLTPP_MAT_AC_TST_2 | PERC_AIR_VOIDS_MAX | Perc Air Voids Max | Maximum value from all tests (ASTM D3203) for percent air voids in the given sample
CLTPP_MAT_AC_TST_2 | PERC_AIR_VOIDS_TESTS | Perc Air Voids Tests | Total number of tests (ASTM D3203) for percent air voids in the given sample
CLTPP_MAT_AC_TST_2 | PERC_VMA_MEAN | Perc Vma Mean | Average percent voids in mineral aggregate in the given sample, calculated using the specific gravities of the bulk asphalt samples
CLTPP_MAT_AC_TST_2 | PERC_VMA_MIN | Perc Vma Min | Minimum value from all VMA calculations made on the given sample
CLTPP_MAT_AC_TST_2 | PERC_VMA_NO_TESTS | Perc Vma No Tests | Total number of calculations of VMA made on the given sample
CLTPP_MAT_AC_TST_2 | PERC_VMA_STD_DEV | Perc Vma Std Dev | Standard deviation from the mean of all VMA calculations made on the given sample
CLTPP_MAT_AC_TST_2 | MARSHALLSTABILITY_KN | Marshallstability Kn | Marshall stability value (in kN) obtained using the standard ASTM D1559 test procedure on the given sample
CLTPP_MAT_AC_TST_2 | PERC_ASPHALT_CEMENT | Perc Asphalt Cement | Percentage of bitumen in the bulk asphalt concrete sample as measured using the standard ASTM D2172 testing procedure
CLTPP_MAT_AC_TST_2 | PERC_EFFECTIVE_ASPHALT_CEMENT | Perc Effective Asphalt Cement | Effective asphalt cement content based on the calculation of the percentage of asphalt absorbed by the aggregate according to ASTM D4469
CLTPP_MAT_AC_TST_2 | PERC_AIR_VOIDS_MIN | Perc Air Voids Min | Minimum value from all tests (ASTM D3203) for percent air voids in the given sample
CLTPP_MAT_AC_TST_2 | PERC_AIR_VOIDS_STD_DEV | Perc Air Voids Std Dev | Standard deviation from the mean of all tests for percent air voids in the given sample
CLTPP_MAT_AC_TST_2 | PERC_VMA_MAX | Perc Vma Max | Maximum value from all VMA calculations made on the given sample
CLTPP_MAT_AC_TST_2 | MARSHALL_FLOW | Marshall Flow | Recorded Marshall Flow value (in 0.25mm) obtained using the standard ASTM D1559 testing procedure
CLTPP_MAT_AC_TST_2 | DATE_OF_TESTING_REPORT | Date Of Testing Report | Date form was completed
CLTPP_MAT_AC_TST_2 | REMARKS | Remarks | Comment
CLTPP_MAT_AC_TST_2 | AC_TST2_ID | Ac_Tst2_Id | Record Identification Number
CLTPP_MAT_CORE_TST_1 | PERC_PASSING_80 | Perc Passing 80 | Percent material passing designated µm sieve size; non-bracketed sieve sizes - gradations reported in accordance with CGSB sieves; bracketed ( ) sieves sizes - gradations reported in accordance with AASHTO and ASTM, U.S. Standard Series, openings an
CLTPP_MAT_CORE_TST_1 | BULK_SPECIFIC_GRAVITY_MEAN | Bulk Specific Gravity Mean | Average bulk specific gravity from all recovered cores, calculated according to the standard ASTM D2726 test procedure, Method A, saturated surface dry samples; if absorbed water exceeds 2% of the volume of the specimen use ASTM D1188
CLTPP_MAT_CORE_TST_1 | BULK_SPECIFIC_GRAVITY_MAX | Bulk Specific Gravity Max | Maximum bulk specific gravity value obtained from all recovered cores using ASTM D2726 or D1188
CLTPP_MAT_CORE_TST_1 | BULK_SPEC_GRAVITY_STD_DEV | Bulk Spec Gravity Std Dev | Standard deviation from the mean of all bulk specific gravity test results
CLTPP_MAT_CORE_TST_1 | THEO_MAX_SPEC_GRAV_MEAN | Theo Max Spec Grav Mean | Average of all Theoretical Maximum Specific Gravity tests (ASTM D2041) conducted on the recovered cores
CLTPP_MAT_CORE_TST_1 | THEO_MAX_SPEC_GRAV_MIN | Theo Max Spec Grav Min | Minimum value of all Theoretical Maximum Specific Gravity tests (ASTM D2041) conducted on the recovered cores
CLTPP_MAT_CORE_TST_1 | THEO_MAX_SPEC_GRAV_STD_DEV | Theo Max Spec Grav Std Dev | Standard deviation from the mean of the Theoretical Maximum Specific Gravity tests (ASTM D2041) conducted on the recovered cores
CLTPP_MAT_CORE_TST_1 | PERC_AIR_VOIDS_MEAN | Perc Air Voids Mean | Average percentage of air voids in the recovered cores determined using the standard ASTM D3203 test procedure
CLTPP_MAT_CORE_TST_1 | PERC_AIR_VOIDS_MAX | Perc Air Voids Max | Maximum value from all tests (ASTM D3203) for percent air voids in the recovered cores
CLTPP_MAT_CORE_TST_1 | PERC_AIR_VOIDS_OF_TESTS | Perc Air Voids Of Tests | Total number of tests (ASTM D3203) for percent air voids in the recovered cores
CLTPP_MAT_CORE_TST_1 | PERC_AIR_VOIDS_STD_DEV | Perc Air Voids Std Dev | Standard deviation from the mean of all tests for percent air voids in the recovered cores
CLTPP_MAT_CORE_TST_1 | PERC_VMA_MEAN | Perc Vma Mean | Average percentage voids in mineral aggregate in the given sample, calculated using the specific gravities of the bulk asphalt samples
CLTPP_MAT_CORE_TST_1 | PAVEMENT_ORIGIN | Pavement Origin | Whether the cores are from the "original" asphalt concrete or the "overlay" AC.
CLTPP_MAT_CORE_TST_1 | SAMPLE_CODE | Sample Code | 4-character code: 1st letter defines sample type(C=core, K=block, B=bulk, M=moisture, T=Shelby tube, J=split spoon, P=broken); 2nd letter defines sample material(A=AC, G=granular or unbound base/subbase, S=subgrade); 3rd 4th char=sample number sequence
CLTPP_MAT_CORE_TST_1 | LAYER_CODE | Layer Code | Code identifying the pavement structure layer; e.g. 01=overlay, 03=original surface, 05=base, 06=subbase, 07=subgrade, 10=surface treatment, etc.
CLTPP_MAT_CORE_TST_1 | THICKNESS | Thickness | Thickness (in mm) of the given layer (or lift) of the asphalt concrete, based on a manual observation of the recovered core
CLTPP_MAT_CORE_TST_1 | LAYER_LOCATION | Layer Location | Location of the given layer of AC; i.e. surface, 1st intermediate, 2nd intermediate, or bottom
CLTPP_MAT_CORE_TST_1 | PERC_PASSING_2000 | Perc Passing 2000 | Percent material passing designated µm sieve size; non-bracketed sieve sizes - gradations reported in accordance with CGSB sieves; bracketed ( ) sieves sizes - gradations reported in accordance with AASHTO and ASTM, U.S. Standard Series, openings an
CLTPP_MAT_CORE_TST_1 | PERC_PASSING_900 | Perc Passing 900 | Percent material passing designated µm sieve size; non-bracketed sieve sizes - gradations reported in accordance with CGSB sieves; bracketed ( ) sieves sizes - gradations reported in accordance with AASHTO and ASTM, U.S. Standard Series, openings an
CLTPP_MAT_CORE_TST_1 | PERC_PASSING_630 | Perc Passing 630 | Percent material passing designated µm sieve size; non-bracketed sieve sizes - gradations reported in accordance with CGSB sieves; bracketed ( ) sieves sizes - gradations reported in accordance with AASHTO and ASTM, U.S. Standard Series, openings an
CLTPP_MAT_CORE_TST_1 | PERC_PASSING_400 | Perc Passing 400 | Percent material passing designated µm sieve size; non-bracketed sieve sizes - gradations reported in accordance with CGSB sieves; bracketed ( ) sieves sizes - gradations reported in accordance with AASHTO and ASTM, U.S. Standard Series, openings an
CLTPP_MAT_CORE_TST_1 | PERC_PASSING_315 | Perc Passing 315 | Percent material passing designated µm sieve size; non-bracketed sieve sizes - gradations reported in accordance with CGSB sieves; bracketed ( ) sieves sizes - gradations reported in accordance with AASHTO and ASTM, U.S. Standard Series, openings an
CLTPP_MAT_CORE_TST_1 | PERC_PASSING_160 | Perc Passing 160 | Percent material passing designated µm sieve size; non-bracketed sieve sizes - gradations reported in accordance with CGSB sieves; bracketed ( ) sieves sizes - gradations reported in accordance with AASHTO and ASTM, U.S. Standard Series, openings an
CLTPP_MAT_CORE_TST_1 | PERC_VMA_STD_DEV | Perc Vma Std Dev | Standard deviation from the mean of all VMA calculations made on the given sample
CLTPP_MAT_CORE_TST_1 | MARSHALL_STABILITY | Marshall Stability | Marshall stability value (in kN) obtained using the standard ASTM D1559 test procedure on the recovered cores; the stability value was corrected for the thickness of the core
CLTPP_MAT_CORE_TST_1 | PERC_ASPHALT_CEMENT | Perc Asphalt Cement | Percentage of bitumen in the asphalt concrete cores as measured using the standard ASTM D2172 testing procedure
CLTPP_MAT_CORE_TST_1 | PERC_PASSING_13500 | Perc Passing 13500 | Percent material passing designated µm sieve size; non-bracketed sieve sizes - gradations reported in accordance with CGSB sieves; bracketed ( ) sieves sizes - gradations reported in accordance with AASHTO and ASTM, U.S. Standard Series, openings an
CLTPP_MAT_CORE_TST_1 | PERC_PASSING_1250 | Perc Passing 1250 | Percent material passing designated µm sieve size; non-bracketed sieve sizes - gradations reported in accordance with CGSB sieves; bracketed ( ) sieves sizes - gradations reported in accordance with AASHTO and ASTM, U.S. Standard Series, openings an
CLTPP_MAT_CORE_TST_1 | THEO_MAX_SPEC_GRAV_NO_OF_TESTS | Theo Max Spec Grav No Of Tests | Total number of Theoretical Maximum Specific Gravity tests (ASTM D2041) conducted on the recovered cores
CLTPP_MAT_CORE_TST_1 | PERC_PASSING_14000 | Perc Passing 14000 | Percent material passing designated µm sieve size; non-bracketed sieve sizes - gradations reported in accordance with CGSB sieves; bracketed ( ) sieves sizes - gradations reported in accordance with AASHTO and ASTM, U.S. Standard Series, openings an
CLTPP_MAT_CORE_TST_1 | PERC_PASSING_12500 | Perc Passing 12500 | Percent material passing designated µm sieve size; non-bracketed sieve sizes - gradations reported in accordance with CGSB sieves; bracketed ( ) sieves sizes - gradations reported in accordance with AASHTO and ASTM, U.S. Standard Series, openings an
CLTPP_MAT_CORE_TST_1 | PERC_PASSING_10000 | Perc Passing 10000 | Percent material passing designated µm sieve size; non-bracketed sieve sizes - gradations reported in accordance with CGSB sieves; bracketed ( ) sieves sizes - gradations reported in accordance with AASHTO and ASTM, U.S. Standard Series, openings an
CLTPP_MAT_CORE_TST_1 | PERC_EFFECTIVE_ASPHALT_CEMENT | Perc Effective Asphalt Cement | Effective asphalt cement content based on the calculation of the percentage of asphalt absorbed by the aggregate according to ASTM D4469
CLTPP_MAT_CORE_TST_1 | GRADATION_REPORT | Gradation Report | Declaration (Yes or No) on whether a copy of the Provincial Highway Agency's standard gradation report of aggregate extracted from the cores has been provided
CLTPP_MAT_CORE_TST_1 | PERC_PASSING_28000 | Perc Passing 28000 | Percent material passing designated µm sieve size; non-bracketed sieve sizes - gradations reported in accordance with CGSB sieves; bracketed ( ) sieves sizes - gradations reported in accordance with AASHTO and ASTM, U.S. Standard Series, openings an
CLTPP_MAT_CORE_TST_1 | PERC_PASSING_20000 | Perc Passing 20000 | Percent material passing designated µm sieve size; non-bracketed sieve sizes - gradations reported in accordance with CGSB sieves; bracketed ( ) sieves sizes - gradations reported in accordance with AASHTO and ASTM, U.S. Standard Series, openings an
CLTPP_MAT_CORE_TST_1 | PERC_PASSING_71 | Perc Passing 71 | Percent material passing designated µm sieve size; non-bracketed sieve sizes - gradations reported in accordance with CGSB sieves; bracketed ( ) sieves sizes - gradations reported in accordance with AASHTO and ASTM, U.S. Standard Series, openings an
CLTPP_MAT_CORE_TST_1 | PERC_VMA_OF_TESTS | Perc Vma Of Tests | Total number of calculations of VMA made on the given sample
CLTPP_MAT_CORE_TST_1 | PERC_PASSING_6500 | Perc Passing 6500 | Percent material passing designated µm sieve size; non-bracketed sieve sizes - gradations reported in accordance with CGSB sieves; bracketed ( ) sieves sizes - gradations reported in accordance with AASHTO and ASTM, U.S. Standard Series, openings an
CLTPP_MAT_CORE_TST_1 | PERC_PASSING_5000 | Perc Passing 5000 | Percent material passing designated µm sieve size; non-bracketed sieve sizes - gradations reported in accordance with CGSB sieves; bracketed ( ) sieves sizes - gradations reported in accordance with AASHTO and ASTM, U.S. Standard Series, openings an
CLTPP_MAT_CORE_TST_1 | PERC_PASSING_2500 | Perc Passing 2500 | Percent material passing designated µm sieve size; non-bracketed sieve sizes - gradations reported in accordance with CGSB sieves; bracketed ( ) sieves sizes - gradations reported in accordance with AASHTO and ASTM, U.S. Standard Series, openings an
CLTPP_MAT_CORE_TST_1 | CSHRP_ID | Cshrp Id | C-SHRP test site identification number
CLTPP_MAT_CORE_TST_1 | SECTION | Section | Test section number at each C-SHRP test site (each site has from two to four 150m test sections)
CLTPP_MAT_CORE_TST_1 | SURFACE_CODE | Surface Code | Code describing the type of asphalt concrete material in the given layer of the core
CLTPP_MAT_CORE_TST_1 | CONSTRUCTION_YEAR | Construction Year | Year asphalt concrete was placed
CLTPP_MAT_CORE_TST_1 | BULK_SPECIFIC_GRAVITY_MIN | Bulk Specific Gravity Min | Minimum bulk specific gravity value obtained from all recovered cores using ASTM D2726 or D1188
CLTPP_MAT_CORE_TST_1 | BULK_SPEC_GRAV_NO_OF_TESTS | Bulk Spec Grav No Of Tests | Total number of bulk specific gravity tests taken
CLTPP_MAT_CORE_TST_1 | THEO_MAX_SPEC_GRAV_MAX | Theo Max Spec Grav Max | Maximum value of all Theoretical Maximum Specific Gravity tests (ASTM D2041) conducted on the recovered cores
CLTPP_MAT_CORE_TST_1 | PERC_AIR_VOIDS_MIN | Perc Air Voids Min | Minimum value from all tests (ASTM D3203) for percent air voids in the recovered cores
CLTPP_MAT_CORE_TST_1 | PERC_VMA_MIN | Perc Vma Min | Minimum value from all VMA calculations made on the given sample
CLTPP_MAT_CORE_TST_1 | PERC_VMA_MAX | Perc Vma Max | Maximum value from all VMA calculations made on the given sample
CLTPP_MAT_CORE_TST_1 | CORE_TEST_ID | Core_Test_Id | Record Identification Number
CLTPP_MAT_CORE_TST_1 | MARSHALL_FLOW | Marshall Flow | Recorded Marshall Flow value (in 0.25mm) obtained using the standard ASTM D1559 testing procedure
CLTPP_MAT_CORE_TST_1 | DATE_OF_TESTING_REPORT | Date Of Testing Report | Date form was completed
CLTPP_MAT_CORE_TST_1 | REMARKS | Remarks | Comments
CLTPP_MAT_CORE_TST_1 | SIEVE_SERIES | Sieve Series | Sieve series used for gradation
CLTPP_MAT_CORE_TST_1 | PERC_PASSING_16000 | Perc Passing 16000 | Percent material passing designated µm sieve size; non-bracketed sieve sizes - gradations reported in accordance with CGSB sieves; bracketed ( ) sieves sizes - gradations reported in accordance with AASHTO and ASTM, U.S. Standard Series, openings an
CLTPP_MAT_CORE_TST_2 | CSHRP_ID | Cshrp Id | C-SHRP test site identification number
CLTPP_MAT_CORE_TST_2 | SECTION | Section | Test section number at each C-SHRP test site (each site has from two to four 150m test sections)
CLTPP_MAT_CORE_TST_2 | PAVEMENT_ORIGIN | Pavement Origin | Whether the cores are from the "original" asphalt concrete or the "overlay" AC
CLTPP_MAT_CORE_TST_2 | LAYER_LOCATION | Layer Location | Location of the given layer of AC; i.e. surface, 1st intermediate, 2nd intermediate, or bottom
CLTPP_MAT_CORE_TST_2 | THICKNESS_MEAN | Thickness Mean | Average thickness (in mm) of recovered cores
CLTPP_MAT_CORE_TST_2 | THICKNESS_NO_OF_TESTS | Thickness No Of Tests | Total number of cores with thickness measurements
CLTPP_MAT_CORE_TST_2 | BULK_SPECIFIC_GRAVITY_MIN | Bulk Specific Gravity Min | Minimum bulk specific gravity value of recovered cores using ASTM D2726 or D1188
CLTPP_MAT_CORE_TST_2 | SAMPLE_CODE | Sample Code | 4-character code: 1st letter defines sample type(C=core, K=block, B=bulk, M=moisture, T=Shelby tube, J=split spoon, P=broken); 2nd letter defines sample material (A=AC, G=granular or unbound base/subbase, S=subgrade); 3rd 4th char=sample number sequence
CLTPP_MAT_CORE_TST_2 | SURFACE_CODE | Surface Code | Code describing the type of asphalt concrete material in the given layer of the core
CLTPP_MAT_CORE_TST_2 | LAYER_CODE | Layer Code | Code identifying the pavement structure layer; e.g. 01=overlay, 03=original surface, 05=base, 06=subbase, 07=subgrade, 10=surface treatment, etc..
CLTPP_MAT_CORE_TST_2 | CONSTRUCTION_YEAR | Construction Year | Year in which the construction of the overlay occurred; i.e. 1989, 1990 or 1991
CLTPP_MAT_CORE_TST_2 | THICKNESS_MIN | Thickness Min | Minimum thickness (in mm) of recovered cores
CLTPP_MAT_CORE_TST_2 | THICKNESS_MAX | Thickness Max | Maximum thickness (in mm) of recovered cores
CLTPP_MAT_CORE_TST_2 | THICKNESS_STD_DEV | Thickness Std Dev | Standard deviation (in mm) of the thickness measurements
CLTPP_MAT_CORE_TST_2 | BULK_SPECIFIC_GRAVITY_MEAN | Bulk Specific Gravity Mean | Average bulk specific gravity of recovered cores, calculated according to the standard ASTM D2726 test procedure, Method A, saturated surface dry samples; if absorbed water exceeds 2% of the volume of the specimen use ASTM D1188
CLTPP_MAT_CORE_TST_2 | BULK_SPECIFIC_GRAVITY_MAX | Bulk Specific Gravity Max | Maximum bulk specific gravity value of recovered cores using ASTM D2726 or D1188
CLTPP_MAT_CORE_TST_2 | BULK_SPEC_GRAVITY_NO_OF_TESTS | Bulk Spec Gravity No Of Tests | Total number of bulk specific gravity tests
CLTPP_MAT_CORE_TST_2 | REMARKS | Remarks | Comments
CLTPP_MAT_CORE_TST_2 | BULK_SPECIFIC_GRAVITY_STD_DEV | Bulk Specific Gravity Std Dev | Standard deviation of the bulk specific gravity tests
CLTPP_MAT_CORE_TST_2 | DATE_OF_TESTING_REPORT | Date Of Testing Report | Date form was completed
CLTPP_MAT_CORE_TST_2 | CORE_TEST_ID | Core_Test_Id | Record Identification Number