## CLTPP_DESC_ASBUILT
CSHRP_ID | SECTION | PROVINCE | HIGHWAY | SITE_LOCATION | KILOMETRE_POINT | HWY_FUNCTIONAL_CLASS | NO_OF_THROUGH_LANES | CSHRP_LANE_DES | CSHRP_LANE_WIDTH | SHOULDER_TYPE | TOTAL_SHOULDER_WIDTH_INSIDE | TOTAL_SHOULDER_WIDTH_OUTSIDE | LATITUDE_DEG | LATITUDE_MIN | LONG_DEG | LONG_MIN | ELEV_ABOVE_SEA_LEVEL | FROST_PENETRATION | ENVIRONMENT_TYPE | FREEZE_INDEX | ANNUAL_PRECIP | ANNUAL_DAYS_WITH_PRECIP | ANNUAL_AIR_FREEZE_CYCLES | TEMP_GRADIENT | AVG_EST_ANNUAL_ESALS_REHAB | SUBSURFACE_DRAINAGE | ORIG_CONSTR_YEAR | ORIG_PAV_THICK | ORIG_PAV_DESCR | ORIG_PAV_MAT_CODE | DATE_REHAB | EXPERI_TYPE_CODE | MILL_DEPTH | OVERLAY_THICK | OVERLAY_DESCR | OVERLAY_MATL_CODE | TOTAL_AC_THICK | BASE_THICK | BASE_DESCR | BASE_CLASS_CODE | SUBBASE_THICK | SUBBASE_DESCR | SUBBASE_CLASS_CODE | SUBGRADE_DESCR | SUBGRADE_CLASS_CODE | REMARKS
880203 | 1 | Prince Edward Island | Rte 2 | 1.4 km East of Junctions 2 254 | 3.14 | 2 | 1 | WB | 3.7 | Paved |  | 2 | 46 | 22 | 63 | 30 | 66 | 2 | Wet-Freeze | 1000 | 1255 | 116 | 157 | 7.8 | 57250 | none | 1978 | 156 | Seal/HMAC | 701;711 | 09/26/0089 | 1 | 50 | 51 | HMAC | 701 | 157 | 100 | Granular base - silty sand with gravel | 304 |  | NA | 301 | Red silty sand with sandstone | 59
880203 | 2 | Prince Edward Island | Rte 2 | 1.4 km East of Junctions 2 254 | 3.14 | 2 | 1 | WB | 3.7 | Paved |  | 2 | 46 | 22 | 63 | 30 | 66 | 2 | Wet-Freeze | 1000 | 1255 | 116 | 157 | 7.8 | 57250 | none | 1978 | 147 | Seal/HMAC | 701;711 | 09/26/0089 | 1 | 50 | 109 | HMAC | 701 | 206 | 100 | Granular base - silty sand with gravel | 304 |  | NA | 301 | Red silty sand with sandstone | 59
880203 | 3 | Prince Edward Island | Rte 2 | 1.4 km East of Junctions 2 254 | 3.14 | 2 | 1 | WB | 3.7 | Paved |  | 2 | 46 | 22 | 63 | 30 | 66 | 2 | Wet-Freeze | 1000 | 1255 | 116 | 157 | 7.8 | 57250 | none | 1978 | 149 | Seal/HMAC | 701;711 | 09/26/0089 | 1 | 0 | 51 | HMAC | 701 | 200 | 100 | Granular base - silty sand with gravel | 304 |  | NA | 301 | Red silty sand with sandstone | 59
880203 | 4 | Prince Edward Island | Rte 2 | 1.4 km East of Junctions 2 254 | 3.14 | 2 | 1 | WB | 3.7 | Paved |  | 2 | 46 | 22 | 63 | 30 | 66 | 2 | Wet-Freeze | 1000 | 1255 | 116 | 157 | 7.8 | 57250 | none | 1978 | 155 | Seal/HMAC | 701;711 | 09/26/0089 | 1 | 0 | 99 | HMAC | 701 | 254 | 100 | Granular base - silty sand with gravel | 304 |  | Coarse Sand | 301 | Red silty sand with sandstone | 59
880203 | 1 | Prince Edward Island | Rte 2 | 1.4 km East of Junctions 2 254 | 3.14 | 2 | 1 | WB | 3.7 | Paved |  | 2 | 46 | 22 | 63 | 30 | 66 | 2 | Wet-Freeze | 1000 | 1255 | 116 | 157 | 7.8 | 57250 | none | 1978 | 156 | Seal/HMAC | 701;711 | 09/26/0089 | 1 | 50 | 51 | HMAC | 701 | 157 | 100 | Granular base - silty sand with gravel | 304 |  | NA | 301 | Red silty sand with sandstone | 59
880203 | 2 | Prince Edward Island | Rte 2 | 1.4 km East of Junctions 2 254 | 3.14 | 2 | 1 | WB | 3.7 | Paved |  | 2 | 46 | 22 | 63 | 30 | 66 | 2 | Wet-Freeze | 1000 | 1255 | 116 | 157 | 7.8 | 57250 | none | 1978 | 147 | Seal/HMAC | 701;711 | 09/26/0089 | 1 | 50 | 109 | HMAC | 701 | 206 | 100 | Granular base - silty sand with gravel | 304 |  | NA | 301 | Red silty sand with sandstone | 59
880203 | 3 | Prince Edward Island | Rte 2 | 1.4 km East of Junctions 2 254 | 3.14 | 2 | 1 | WB | 3.7 | Paved |  | 2 | 46 | 22 | 63 | 30 | 66 | 2 | Wet-Freeze | 1000 | 1255 | 116 | 157 | 7.8 | 57250 | none | 1978 | 149 | Seal/HMAC | 701;711 | 09/26/0089 | 1 | 0 | 51 | HMAC | 701 | 200 | 100 | Granular base - silty sand with gravel | 304 |  | NA | 301 | Red silty sand with sandstone | 59
880203 | 4 | Prince Edward Island | Rte 2 | 1.4 km East of Junctions 2 254 | 3.14 | 2 | 1 | WB | 3.7 | Paved |  | 2 | 46 | 22 | 63 | 30 | 66 | 2 | Wet-Freeze | 1000 | 1255 | 116 | 157 | 7.8 | 57250 | none | 1978 | 155 | Seal/HMAC | 701;711 | 09/26/0089 | 1 | 0 | 99 | HMAC | 701 | 254 | 100 | Granular base - silty sand with gravel | 304 |  | Coarse Sand | 301 | Red silty sand with sandstone | 59
880203 | 1 | Prince Edward Island | Rte 2 | 1.4 km East of Junctions 2 254 | 3.14 | 2 | 1 | WB | 3.7 | Paved |  | 2 | 46 | 22 | 63 | 30 | 66 | 2 | Wet-Freeze | 1000 | 1255 | 116 | 157 | 7.8 | 57250 | none | 1978 | 156 | Seal/HMAC | 701;711 | 09/26/0089 | 1 | 50 | 51 | HMAC | 701 | 157 | 100 | Granular base - silty sand with gravel | 304 |  | NA | 301 | Red silty sand with sandstone | 59
880203 | 2 | Prince Edward Island | Rte 2 | 1.4 km East of Junctions 2 254 | 3.14 | 2 | 1 | WB | 3.7 | Paved |  | 2 | 46 | 22 | 63 | 30 | 66 | 2 | Wet-Freeze | 1000 | 1255 | 116 | 157 | 7.8 | 57250 | none | 1978 | 147 | Seal/HMAC | 701;711 | 09/26/0089 | 1 | 50 | 109 | HMAC | 701 | 206 | 100 | Granular base - silty sand with gravel | 304 |  | NA | 301 | Red silty sand with sandstone | 59
880203 | 3 | Prince Edward Island | Rte 2 | 1.4 km East of Junctions 2 254 | 3.14 | 2 | 1 | WB | 3.7 | Paved |  | 2 | 46 | 22 | 63 | 30 | 66 | 2 | Wet-Freeze | 1000 | 1255 | 116 | 157 | 7.8 | 57250 | none | 1978 | 149 | Seal/HMAC | 701;711 | 09/26/0089 | 1 | 0 | 51 | HMAC | 701 | 200 | 100 | Granular base - silty sand with gravel | 304 |  | NA | 301 | Red silty sand with sandstone | 59
880203 | 4 | Prince Edward Island | Rte 2 | 1.4 km East of Junctions 2 254 | 3.14 | 2 | 1 | WB | 3.7 | Paved |  | 2 | 46 | 22 | 63 | 30 | 66 | 2 | Wet-Freeze | 1000 | 1255 | 116 | 157 | 7.8 | 57250 | none | 1978 | 155 | Seal/HMAC | 701;711 | 09/26/0089 | 1 | 0 | 99 | HMAC | 701 | 254 | 100 | Granular base - silty sand with gravel | 304 |  | Coarse Sand | 301 | Red silty sand with sandstone | 59
880203 | 1 | Prince Edward Island | Rte 2 | 1.4 km East of Junctions 2 254 | 3.14 | 2 | 1 | WB | 3.7 | Paved |  | 2 | 46 | 22 | 63 | 30 | 66 | 2 | Wet-Freeze | 1000 | 1255 | 116 | 157 | 7.8 | 57250 | none | 1978 | 156 | Seal/HMAC | 701;711 | 09/26/0089 | 1 | 50 | 51 | HMAC | 701 | 157 | 100 | Granular base - silty sand with gravel | 304 |  | NA | 301 | Red silty sand with sandstone | 59
880203 | 2 | Prince Edward Island | Rte 2 | 1.4 km East of Junctions 2 254 | 3.14 | 2 | 1 | WB | 3.7 | Paved |  | 2 | 46 | 22 | 63 | 30 | 66 | 2 | Wet-Freeze | 1000 | 1255 | 116 | 157 | 7.8 | 57250 | none | 1978 | 147 | Seal/HMAC | 701;711 | 09/26/0089 | 1 | 50 | 109 | HMAC | 701 | 206 | 100 | Granular base - silty sand with gravel | 304 |  | NA | 301 | Red silty sand with sandstone | 59
880203 | 3 | Prince Edward Island | Rte 2 | 1.4 km East of Junctions 2 254 | 3.14 | 2 | 1 | WB | 3.7 | Paved |  | 2 | 46 | 22 | 63 | 30 | 66 | 2 | Wet-Freeze | 1000 | 1255 | 116 | 157 | 7.8 | 57250 | none | 1978 | 149 | Seal/HMAC | 701;711 | 09/26/0089 | 1 | 0 | 51 | HMAC | 701 | 200 | 100 | Granular base - silty sand with gravel | 304 |  | NA | 301 | Red silty sand with sandstone | 59
880203 | 4 | Prince Edward Island | Rte 2 | 1.4 km East of Junctions 2 254 | 3.14 | 2 | 1 | WB | 3.7 | Paved |  | 2 | 46 | 22 | 63 | 30 | 66 | 2 | Wet-Freeze | 1000 | 1255 | 116 | 157 | 7.8 | 57250 | none | 1978 | 155 | Seal/HMAC | 701;711 | 09/26/0089 | 1 | 0 | 99 | HMAC | 701 | 254 | 100 | Granular base - silty sand with gravel | 304 |  | Coarse Sand | 301 | Red silty sand with sandstone | 59

## CLTPP_MAT_AC_TST_1
CSHRP_ID | SECTION | ACT_TST_ID | PAVEMENT_ORIGIN | SAMPLE_CODE | SURFACE_CODE | LAYER_CODE | LAYER_LOCATION | ASPHALT_CEMENT_CODE | REFINERY | CRUDE_SOURCE | SPECIFIC_GRAV_ASPHALT_CEMENT | KIN_VISCOSITY_60C | VISCOSITY_60C | KIN_VISCOSITY_135C | VISCOSITY_135C | PENETRATION_25C | PENETRATION_4C | DUCTILITY_25C | DUCTILITY_4C | RING_BALL_SOFTENING_POINT | AGING_TEST_CODE | PERC_LOSS_OF_MASS | COARSE_AGG_BULK_GRAV | COARSE_AGG_PERC_ABSORPTION | GEOLOGIC_CODE | CRUSHED_PARTICLE_CODE | FINE_AGG_BULK_SPECIFIC_GRAV | FINE_AGG_PERC_ABSORPTION | FILLER_BULK_SPECIFIC_GRAV | BULK_SPEC_GRAV_COMBINED_CALCUL | PERC_ABSORP_COMBINED_CAL | DATE_OF_TESTING_REPORT | REMARKS | GRADATION_REPORT | SIEVE_SERIES | PERC_PASSING_20000 | PERC_PASSING_16000 | PERC_PASSING_14000 | PERC_PASSING_13200 | PERC_PASSING_12500 | PERC_PASSING_10000 | PERC_PASSING_7500 | PERC_PASSING_5000 | PERC_PASSING_2500 | PERC_PASSING_2000 | PERC_PASSING_1250 | PERC_PASSING_900 | PERC_PASSING_800 | PERC_PASSING_630 | PERC_PASSING_400 | PERC_PASSING_315 | PERC_PASSING_160 | PERC_PASSING_80 | PERC_PASSING_71
880203 | 1 | 145 | original | CA01-03 | 701 | 3 | Surface | 14 | Ultramar | Venezuela | 1.034 |  | 196400 | 340.9 |  | 88 | 13 | 125+ | 4.75 | 48.5 | 1 |  | 2.648 | 0.75 | 601 | 2207 | 2.639 | 0.83 |  | 2.642 | 0.8 |  | Asphalt cement properties obtained from tests done on samples retreived from the test pit; specific gravity and gradation data from section cores | Yes | (Endecotts) | 99.6 |  |  |  | 95.5 | 86.7 |  | 64.4 | 49.5 |  | 39.3 |  |  | 32.4 |  | 22.8 | 8.9 | 6.1
880203 | 1 | 145 | original | CA01-03 | 701 | 3 | Surface | 14 | Ultramar | Venezuela | 1.034 |  | 196400 | 340.9 |  | 88 | 13 | 125+ | 4.75 | 48.5 | 1 |  | 2.648 | 0.75 | 601 | 2207 | 2.639 | 0.83 |  | 2.642 | 0.8 |  | Asphalt cement properties obtained from tests done on samples retreived from the test pit; specific gravity and gradation data from section cores | Yes | (Endecotts) | 99.6 |  |  |  | 95.5 | 86.7 |  | 64.4 | 49.5 |  | 39.3 |  |  | 32.4 |  | 22.8 | 8.9 | 6.1
880203 | 1 | 145 | original | CA01-03 | 701 | 3 | Surface | 14 | Ultramar | Venezuela | 1.034 |  | 196400 | 340.9 |  | 88 | 13 | 125+ | 4.75 | 48.5 | 1 |  | 2.648 | 0.75 | 601 | 2207 | 2.639 | 0.83 |  | 2.642 | 0.8 |  | Asphalt cement properties obtained from tests done on samples retreived from the test pit; specific gravity and gradation data from section cores | Yes | (Endecotts) | 99.6 |  |  |  | 95.5 | 86.7 |  | 64.4 | 49.5 |  | 39.3 |  |  | 32.4 |  | 22.8 | 8.9 | 6.1
880203 | 1 | 145 | original | CA01-03 | 701 | 3 | Surface | 14 | Ultramar | Venezuela | 1.034 |  | 196400 | 340.9 |  | 88 | 13 | 125+ | 4.75 | 48.5 | 1 |  | 2.648 | 0.75 | 601 | 2207 | 2.639 | 0.83 |  | 2.642 | 0.8 |  | Asphalt cement properties obtained from tests done on samples retreived from the test pit; specific gravity and gradation data from section cores | Yes | (Endecotts) | 99.6 |  |  |  | 95.5 | 86.7 |  | 64.4 | 49.5 |  | 39.3 |  |  | 32.4 |  | 22.8 | 8.9 | 6.1
880203 | 1 | 146 | original | CA01-03 | 701 | 4 | 1st Intermediate | 13 | Ultramar | Venezuela | 1.045 |  | 95900 | 277.3 |  | 137 | 19 | 125+ | 10.75 | 44.5 | 1 |  | 2.57 | 1.12 | 620 | 2204 | 2.49 | 0.99 |  | 2.529 | 1.05 |  | Asphalt cement properties obtained from tests done on samples retreived from the test pit; specific gravity and gradation data from section cores | Yes | (Endecotts) | 100 |  |  |  | 87.6 | 73.5 |  | 51.7 | 44.6 |  | 40.9 |  |  | 38 |  | 27.3 | 12.8 | 8.3
880203 | 1 | 146 | original | CA01-03 | 701 | 4 | 1st Intermediate | 13 | Ultramar | Venezuela | 1.045 |  | 95900 | 277.3 |  | 137 | 19 | 125+ | 10.75 | 44.5 | 1 |  | 2.57 | 1.12 | 620 | 2204 | 2.49 | 0.99 |  | 2.529 | 1.05 |  | Asphalt cement properties obtained from tests done on samples retreived from the test pit; specific gravity and gradation data from section cores | Yes | (Endecotts) | 100 |  |  |  | 87.6 | 73.5 |  | 51.7 | 44.6 |  | 40.9 |  |  | 38 |  | 27.3 | 12.8 | 8.3
880203 | 1 | 146 | original | CA01-03 | 701 | 4 | 1st Intermediate | 13 | Ultramar | Venezuela | 1.045 |  | 95900 | 277.3 |  | 137 | 19 | 125+ | 10.75 | 44.5 | 1 |  | 2.57 | 1.12 | 620 | 2204 | 2.49 | 0.99 |  | 2.529 | 1.05 |  | Asphalt cement properties obtained from tests done on samples retreived from the test pit; specific gravity and gradation data from section cores | Yes | (Endecotts) | 100 |  |  |  | 87.6 | 73.5 |  | 51.7 | 44.6 |  | 40.9 |  |  | 38 |  | 27.3 | 12.8 | 8.3
880203 | 1 | 146 | original | CA01-03 | 701 | 4 | 1st Intermediate | 13 | Ultramar | Venezuela | 1.045 |  | 95900 | 277.3 |  | 137 | 19 | 125+ | 10.75 | 44.5 | 1 |  | 2.57 | 1.12 | 620 | 2204 | 2.49 | 0.99 |  | 2.529 | 1.05 |  | Asphalt cement properties obtained from tests done on samples retreived from the test pit; specific gravity and gradation data from section cores | Yes | (Endecotts) | 100 |  |  |  | 87.6 | 73.5 |  | 51.7 | 44.6 |  | 40.9 |  |  | 38 |  | 27.3 | 12.8 | 8.3
880203 | 1 | 147 | original | CA01-03 | 701 | 4 | Bottom | 13 | Ultramar | Venezuela | 1.042 |  | 103400 | 276.1 |  | 127 | 13 | 125+ | 14.25 | 43 | 1 |  | 2.527 | 1.48 | 620 | 2204 | 2.531 | 1.16 |  | 2.53 | 1.32 |  | Asphalt cement properties obtained from tests done on samples retreived from the test pit; specific gravity and gradation data from section cores | Yes | (Endecotts) | 100 |  |  |  | 84.9 | 70.9 |  | 50 | 43.6 |  | 40.6 |  |  | 38.2 |  | 29.1 | 15.5 | 9.7
880203 | 1 | 147 | original | CA01-03 | 701 | 4 | Bottom | 13 | Ultramar | Venezuela | 1.042 |  | 103400 | 276.1 |  | 127 | 13 | 125+ | 14.25 | 43 | 1 |  | 2.527 | 1.48 | 620 | 2204 | 2.531 | 1.16 |  | 2.53 | 1.32 |  | Asphalt cement properties obtained from tests done on samples retreived from the test pit; specific gravity and gradation data from section cores | Yes | (Endecotts) | 100 |  |  |  | 84.9 | 70.9 |  | 50 | 43.6 |  | 40.6 |  |  | 38.2 |  | 29.1 | 15.5 | 9.7
880203 | 1 | 147 | original | CA01-03 | 701 | 4 | Bottom | 13 | Ultramar | Venezuela | 1.042 |  | 103400 | 276.1 |  | 127 | 13 | 125+ | 14.25 | 43 | 1 |  | 2.527 | 1.48 | 620 | 2204 | 2.531 | 1.16 |  | 2.53 | 1.32 |  | Asphalt cement properties obtained from tests done on samples retreived from the test pit; specific gravity and gradation data from section cores | Yes | (Endecotts) | 100 |  |  |  | 84.9 | 70.9 |  | 50 | 43.6 |  | 40.6 |  |  | 38.2 |  | 29.1 | 15.5 | 9.7
880203 | 1 | 147 | original | CA01-03 | 701 | 4 | Bottom | 13 | Ultramar | Venezuela | 1.042 |  | 103400 | 276.1 |  | 127 | 13 | 125+ | 14.25 | 43 | 1 |  | 2.527 | 1.48 | 620 | 2204 | 2.531 | 1.16 |  | 2.53 | 1.32 |  | Asphalt cement properties obtained from tests done on samples retreived from the test pit; specific gravity and gradation data from section cores | Yes | (Endecotts) | 100 |  |  |  | 84.9 | 70.9 |  | 50 | 43.6 |  | 40.6 |  |  | 38.2 |  | 29.1 | 15.5 | 9.7
880203 | 2 | 148 | overlay | BA51 | 701 | 1 | Bottom | 13 |  |  | 1.023 |  | 81900 | 255.5 |  | 83 | 16 | 125+ | 15.3 | 43.5 | 1 |  | 2.627 | 0.56 | 601 | 2209 | 2.609 | 0.98 |  | 2.615 | 0.83 | 02/15/1991 | 1st day plant bulk sample representing bottom lift material Sections 24 | Yes | (Endecotts) | 100 |  |  |  | 96.5 | 83 |  | 65.6 | 47.8 |  | 34.6 |  |  | 26 |  | 17.3 | 8.2 | 5.4
880203 | 2 | 148 | overlay | BA51 | 701 | 1 | Bottom | 13 |  |  | 1.023 |  | 81900 | 255.5 |  | 83 | 16 | 125+ | 15.3 | 43.5 | 1 |  | 2.627 | 0.56 | 601 | 2209 | 2.609 | 0.98 |  | 2.615 | 0.83 | 02/15/1991 | 1st day plant bulk sample representing bottom lift material Sections 24 | Yes | (Endecotts) | 100 |  |  |  | 96.5 | 83 |  | 65.6 | 47.8 |  | 34.6 |  |  | 26 |  | 17.3 | 8.2 | 5.4
880203 | 2 | 148 | overlay | BA51 | 701 | 1 | Bottom | 13 |  |  | 1.023 |  | 81900 | 255.5 |  | 83 | 16 | 125+ | 15.3 | 43.5 | 1 |  | 2.627 | 0.56 | 601 | 2209 | 2.609 | 0.98 |  | 2.615 | 0.83 | 02/15/1991 | 1st day plant bulk sample representing bottom lift material Sections 24 | Yes | (Endecotts) | 100 |  |  |  | 96.5 | 83 |  | 65.6 | 47.8 |  | 34.6 |  |  | 26 |  | 17.3 | 8.2 | 5.4
880203 | 2 | 148 | overlay | BA51 | 701 | 1 | Bottom | 13 |  |  | 1.023 |  | 81900 | 255.5 |  | 83 | 16 | 125+ | 15.3 | 43.5 | 1 |  | 2.627 | 0.56 | 601 | 2209 | 2.609 | 0.98 |  | 2.615 | 0.83 | 02/15/1991 | 1st day plant bulk sample representing bottom lift material Sections 24 | Yes | (Endecotts) | 100 |  |  |  | 96.5 | 83 |  | 65.6 | 47.8 |  | 34.6 |  |  | 26 |  | 17.3 | 8.2 | 5.4
880203 | 2 | 149 | original | CA04-06 | 701 | 3 | Surface | 14 | Ultramar | Venezuela | 1.042 |  | 196400 | 340.9 |  | 88 | 13 | 125+ | 4.75 | 48.5 | 1 |  | 2.686 | 0.93 | 601 | 2208 | 2.636 | 0.97 |  | 2.653 | 0.96 | 02/15/1991 | Asphalt cement properties obtained from tests done on samples retreived from the test pit; specific gravity and gradation data from section cores | Yes | (Endecotts) | 99.6 |  |  |  | 95.2 | 86.6 |  | 66 | 51 |  | 40.3 |  |  | 32.8 |  | 23.2 | 9.3 | 6.5
880203 | 2 | 149 | original | CA04-06 | 701 | 3 | Surface | 14 | Ultramar | Venezuela | 1.042 |  | 196400 | 340.9 |  | 88 | 13 | 125+ | 4.75 | 48.5 | 1 |  | 2.686 | 0.93 | 601 | 2208 | 2.636 | 0.97 |  | 2.653 | 0.96 | 02/15/1991 | Asphalt cement properties obtained from tests done on samples retreived from the test pit; specific gravity and gradation data from section cores | Yes | (Endecotts) | 99.6 |  |  |  | 95.2 | 86.6 |  | 66 | 51 |  | 40.3 |  |  | 32.8 |  | 23.2 | 9.3 | 6.5
880203 | 2 | 149 | original | CA04-06 | 701 | 3 | Surface | 14 | Ultramar | Venezuela | 1.042 |  | 196400 | 340.9 |  | 88 | 13 | 125+ | 4.75 | 48.5 | 1 |  | 2.686 | 0.93 | 601 | 2208 | 2.636 | 0.97 |  | 2.653 | 0.96 | 02/15/1991 | Asphalt cement properties obtained from tests done on samples retreived from the test pit; specific gravity and gradation data from section cores | Yes | (Endecotts) | 99.6 |  |  |  | 95.2 | 86.6 |  | 66 | 51 |  | 40.3 |  |  | 32.8 |  | 23.2 | 9.3 | 6.5
880203 | 2 | 149 | original | CA04-06 | 701 | 3 | Surface | 14 | Ultramar | Venezuela | 1.042 |  | 196400 | 340.9 |  | 88 | 13 | 125+ | 4.75 | 48.5 | 1 |  | 2.686 | 0.93 | 601 | 2208 | 2.636 | 0.97 |  | 2.653 | 0.96 | 02/15/1991 | Asphalt cement properties obtained from tests done on samples retreived from the test pit; specific gravity and gradation data from section cores | Yes | (Endecotts) | 99.6 |  |  |  | 95.2 | 86.6 |  | 66 | 51 |  | 40.3 |  |  | 32.8 |  | 23.2 | 9.3 | 6.5
880203 | 2 | 150 | original | CA04-06 | 701 | 4 | 1st Intermediate | 13 | Ultramar | Venezuela | 1.045 |  | 95900 | 277.3 |  | 137 | 19 | 125+ | 10.75 | 44.5 | 1 |  | 2.525 | 1.31 | 620 | 2204 | 2.46 | 1.27 |  | 2.491 | 1.29 | 02/15/1991 | Asphalt cement properties obtained from tests done on samples retreived from the test pit; specific gravity and gradation data from section cores | Yes | (Endecotts) | 100 |  |  |  | 86 | 72 |  | 52.4 | 45 |  | 40.7 |  |  | 37.5 |  | 27.9 | 13.8 | 8.8
880203 | 2 | 150 | original | CA04-06 | 701 | 4 | 1st Intermediate | 13 | Ultramar | Venezuela | 1.045 |  | 95900 | 277.3 |  | 137 | 19 | 125+ | 10.75 | 44.5 | 1 |  | 2.525 | 1.31 | 620 | 2204 | 2.46 | 1.27 |  | 2.491 | 1.29 | 02/15/1991 | Asphalt cement properties obtained from tests done on samples retreived from the test pit; specific gravity and gradation data from section cores | Yes | (Endecotts) | 100 |  |  |  | 86 | 72 |  | 52.4 | 45 |  | 40.7 |  |  | 37.5 |  | 27.9 | 13.8 | 8.8
880203 | 2 | 150 | original | CA04-06 | 701 | 4 | 1st Intermediate | 13 | Ultramar | Venezuela | 1.045 |  | 95900 | 277.3 |  | 137 | 19 | 125+ | 10.75 | 44.5 | 1 |  | 2.525 | 1.31 | 620 | 2204 | 2.46 | 1.27 |  | 2.491 | 1.29 | 02/15/1991 | Asphalt cement properties obtained from tests done on samples retreived from the test pit; specific gravity and gradation data from section cores | Yes | (Endecotts) | 100 |  |  |  | 86 | 72 |  | 52.4 | 45 |  | 40.7 |  |  | 37.5 |  | 27.9 | 13.8 | 8.8
880203 | 2 | 150 | original | CA04-06 | 701 | 4 | 1st Intermediate | 13 | Ultramar | Venezuela | 1.045 |  | 95900 | 277.3 |  | 137 | 19 | 125+ | 10.75 | 44.5 | 1 |  | 2.525 | 1.31 | 620 | 2204 | 2.46 | 1.27 |  | 2.491 | 1.29 | 02/15/1991 | Asphalt cement properties obtained from tests done on samples retreived from the test pit; specific gravity and gradation data from section cores | Yes | (Endecotts) | 100 |  |  |  | 86 | 72 |  | 52.4 | 45 |  | 40.7 |  |  | 37.5 |  | 27.9 | 13.8 | 8.8
880203 | 2 | 151 | original | CA04-06 | 701 | 4 | Bottom | 13 | Ultramar | Venezuela | 1.042 |  | 103400 | 276.1 |  | 127 | 13 | 125+ | 14.25 | 43 | 1 |  | 2.54 | 1.15 | 620 | 2204 | 2.513 | 1.07 |  | 2.527 | 1.11 | 02/15/1991 | Asphalt cement properties obtained from tests done on samples retreived from the test pit; specific gravity and gradation data from section cores | Yes | (Endecotts) | 100 |  |  |  | 88.4 | 75 |  | 50.6 | 42.7 |  | 38.8 |  |  | 35.8 |  | 25.7 | 13.4 | 7.8
880203 | 2 | 151 | original | CA04-06 | 701 | 4 | Bottom | 13 | Ultramar | Venezuela | 1.042 |  | 103400 | 276.1 |  | 127 | 13 | 125+ | 14.25 | 43 | 1 |  | 2.54 | 1.15 | 620 | 2204 | 2.513 | 1.07 |  | 2.527 | 1.11 | 02/15/1991 | Asphalt cement properties obtained from tests done on samples retreived from the test pit; specific gravity and gradation data from section cores | Yes | (Endecotts) | 100 |  |  |  | 88.4 | 75 |  | 50.6 | 42.7 |  | 38.8 |  |  | 35.8 |  | 25.7 | 13.4 | 7.8
880203 | 2 | 151 | original | CA04-06 | 701 | 4 | Bottom | 13 | Ultramar | Venezuela | 1.042 |  | 103400 | 276.1 |  | 127 | 13 | 125+ | 14.25 | 43 | 1 |  | 2.54 | 1.15 | 620 | 2204 | 2.513 | 1.07 |  | 2.527 | 1.11 | 02/15/1991 | Asphalt cement properties obtained from tests done on samples retreived from the test pit; specific gravity and gradation data from section cores | Yes | (Endecotts) | 100 |  |  |  | 88.4 | 75 |  | 50.6 | 42.7 |  | 38.8 |  |  | 35.8 |  | 25.7 | 13.4 | 7.8
880203 | 2 | 151 | original | CA04-06 | 701 | 4 | Bottom | 13 | Ultramar | Venezuela | 1.042 |  | 103400 | 276.1 |  | 127 | 13 | 125+ | 14.25 | 43 | 1 |  | 2.54 | 1.15 | 620 | 2204 | 2.513 | 1.07 |  | 2.527 | 1.11 | 02/15/1991 | Asphalt cement properties obtained from tests done on samples retreived from the test pit; specific gravity and gradation data from section cores | Yes | (Endecotts) | 100 |  |  |  | 88.4 | 75 |  | 50.6 | 42.7 |  | 38.8 |  |  | 35.8 |  | 25.7 | 13.4 | 7.8
880203 | 3 | 152 | original | CA07-09 | 701 | 3 | Surface | 14 | Ultramar | Venezuela | 1.034 |  | 196400 | 340.9 |  | 88 | 13 | 125+ | 4.75 | 48.5 | 1 |  | 2.712 | 0.83 | 601 | 2208 | 2.633 | 1.02 |  | 2.662 | 0.95 | 02/15/1991 | Asphalt cement properties obtained from tests done on samples retreived from the test pit; specific gravity and gradation data from section cores | Yes | (Endecotts) | 100 |  |  |  | 94.5 | 84.7 |  | 63.7 | 49.8 |  | 39.1 |  |  | 31.7 |  | 22.1 | 8.9 | 6.2
880203 | 3 | 152 | original | CA07-09 | 701 | 3 | Surface | 14 | Ultramar | Venezuela | 1.034 |  | 196400 | 340.9 |  | 88 | 13 | 125+ | 4.75 | 48.5 | 1 |  | 2.712 | 0.83 | 601 | 2208 | 2.633 | 1.02 |  | 2.662 | 0.95 | 02/15/1991 | Asphalt cement properties obtained from tests done on samples retreived from the test pit; specific gravity and gradation data from section cores | Yes | (Endecotts) | 100 |  |  |  | 94.5 | 84.7 |  | 63.7 | 49.8 |  | 39.1 |  |  | 31.7 |  | 22.1 | 8.9 | 6.2
880203 | 3 | 152 | original | CA07-09 | 701 | 3 | Surface | 14 | Ultramar | Venezuela | 1.034 |  | 196400 | 340.9 |  | 88 | 13 | 125+ | 4.75 | 48.5 | 1 |  | 2.712 | 0.83 | 601 | 2208 | 2.633 | 1.02 |  | 2.662 | 0.95 | 02/15/1991 | Asphalt cement properties obtained from tests done on samples retreived from the test pit; specific gravity and gradation data from section cores | Yes | (Endecotts) | 100 |  |  |  | 94.5 | 84.7 |  | 63.7 | 49.8 |  | 39.1 |  |  | 31.7 |  | 22.1 | 8.9 | 6.2
880203 | 3 | 152 | original | CA07-09 | 701 | 3 | Surface | 14 | Ultramar | Venezuela | 1.034 |  | 196400 | 340.9 |  | 88 | 13 | 125+ | 4.75 | 48.5 | 1 |  | 2.712 | 0.83 | 601 | 2208 | 2.633 | 1.02 |  | 2.662 | 0.95 | 02/15/1991 | Asphalt cement properties obtained from tests done on samples retreived from the test pit; specific gravity and gradation data from section cores | Yes | (Endecotts) | 100 |  |  |  | 94.5 | 84.7 |  | 63.7 | 49.8 |  | 39.1 |  |  | 31.7 |  | 22.1 | 8.9 | 6.2
880203 | 3 | 153 | original | CA07-09 | 701 | 4 | 1st Intermediate | 13 | Ultramar | Venezuela | 1.045 |  | 95900 | 277.3 |  | 137 | 19 | 125+ | 10.75 | 44.5 | 1 |  | 2.551 | 1.01 | 620 | 2204 | 2.465 | 1.57 |  | 2.506 | 1.31 | 02/15/1991 | Asphalt cement properties obtained from tests done on samples retreived from the test pit; specific gravity and gradation data from section cores | Yes | (Endecotts) | 100 |  |  |  | 87.1 | 73.8 |  | 52.8 | 45 |  | 40.8 |  |  | 37.7 |  | 28 | 14.2 | 6.3
880203 | 3 | 153 | original | CA07-09 | 701 | 4 | 1st Intermediate | 13 | Ultramar | Venezuela | 1.045 |  | 95900 | 277.3 |  | 137 | 19 | 125+ | 10.75 | 44.5 | 1 |  | 2.551 | 1.01 | 620 | 2204 | 2.465 | 1.57 |  | 2.506 | 1.31 | 02/15/1991 | Asphalt cement properties obtained from tests done on samples retreived from the test pit; specific gravity and gradation data from section cores | Yes | (Endecotts) | 100 |  |  |  | 87.1 | 73.8 |  | 52.8 | 45 |  | 40.8 |  |  | 37.7 |  | 28 | 14.2 | 6.3
880203 | 3 | 153 | original | CA07-09 | 701 | 4 | 1st Intermediate | 13 | Ultramar | Venezuela | 1.045 |  | 95900 | 277.3 |  | 137 | 19 | 125+ | 10.75 | 44.5 | 1 |  | 2.551 | 1.01 | 620 | 2204 | 2.465 | 1.57 |  | 2.506 | 1.31 | 02/15/1991 | Asphalt cement properties obtained from tests done on samples retreived from the test pit; specific gravity and gradation data from section cores | Yes | (Endecotts) | 100 |  |  |  | 87.1 | 73.8 |  | 52.8 | 45 |  | 40.8 |  |  | 37.7 |  | 28 | 14.2 | 6.3
880203 | 3 | 153 | original | CA07-09 | 701 | 4 | 1st Intermediate | 13 | Ultramar | Venezuela | 1.045 |  | 95900 | 277.3 |  | 137 | 19 | 125+ | 10.75 | 44.5 | 1 |  | 2.551 | 1.01 | 620 | 2204 | 2.465 | 1.57 |  | 2.506 | 1.31 | 02/15/1991 | Asphalt cement properties obtained from tests done on samples retreived from the test pit; specific gravity and gradation data from section cores | Yes | (Endecotts) | 100 |  |  |  | 87.1 | 73.8 |  | 52.8 | 45 |  | 40.8 |  |  | 37.7 |  | 28 | 14.2 | 6.3
880203 | 3 | 154 | original | CA07-09 | 701 | 4 | Bottom | 13 | Ultramar | Venezuela | 1.042 |  | 103400 | 276.1 |  | 127 | 13 | 125+ | 14.25 | 43 | 1 |  | 2.605 | 0.83 | 620 | 2205 | 2.587 | 1.17 |  | 2.597 | 0.96 | 02/15/1991 | Asphalt cement properties obtained from tests done on samples retreived from the test pit; specific gravity and gradation data from section cores | Yes | (Endecotts) | 100 |  |  |  | 80.2 | 62.9 |  | 42.8 | 35 |  | 30.7 |  |  | 27.4 |  | 19.9 | 9.7 | 6.3
880203 | 3 | 154 | original | CA07-09 | 701 | 4 | Bottom | 13 | Ultramar | Venezuela | 1.042 |  | 103400 | 276.1 |  | 127 | 13 | 125+ | 14.25 | 43 | 1 |  | 2.605 | 0.83 | 620 | 2205 | 2.587 | 1.17 |  | 2.597 | 0.96 | 02/15/1991 | Asphalt cement properties obtained from tests done on samples retreived from the test pit; specific gravity and gradation data from section cores | Yes | (Endecotts) | 100 |  |  |  | 80.2 | 62.9 |  | 42.8 | 35 |  | 30.7 |  |  | 27.4 |  | 19.9 | 9.7 | 6.3
880203 | 3 | 154 | original | CA07-09 | 701 | 4 | Bottom | 13 | Ultramar | Venezuela | 1.042 |  | 103400 | 276.1 |  | 127 | 13 | 125+ | 14.25 | 43 | 1 |  | 2.605 | 0.83 | 620 | 2205 | 2.587 | 1.17 |  | 2.597 | 0.96 | 02/15/1991 | Asphalt cement properties obtained from tests done on samples retreived from the test pit; specific gravity and gradation data from section cores | Yes | (Endecotts) | 100 |  |  |  | 80.2 | 62.9 |  | 42.8 | 35 |  | 30.7 |  |  | 27.4 |  | 19.9 | 9.7 | 6.3
880203 | 3 | 154 | original | CA07-09 | 701 | 4 | Bottom | 13 | Ultramar | Venezuela | 1.042 |  | 103400 | 276.1 |  | 127 | 13 | 125+ | 14.25 | 43 | 1 |  | 2.605 | 0.83 | 620 | 2205 | 2.587 | 1.17 |  | 2.597 | 0.96 | 02/15/1991 | Asphalt cement properties obtained from tests done on samples retreived from the test pit; specific gravity and gradation data from section cores | Yes | (Endecotts) | 100 |  |  |  | 80.2 | 62.9 |  | 42.8 | 35 |  | 30.7 |  |  | 27.4 |  | 19.9 | 9.7 | 6.3
880203 | 4 | 155 | original | CA10-12 | 701 | 3 | Surface | 14 | Ultramar | Venezuela | 1.034 |  | 196400 | 340.9 |  | 88 | 13 | 125+ | 4.75 | 48.5 | 1 |  | 2.68 | 0.7 | 601 | 2209 | 2.632 | 0.99 |  | 2.65 | 0.88 | 02/15/1991 | Asphalt cement properties obtained from tests done on samples retreived from the test pit; specific gravity and gradation data from section cores | Yes | (Endecotts) | 99.5 |  |  |  | 95.9 | 83 |  | 62.3 | 47.7 |  | 37.9 |  |  | 30.7 |  | 20.5 | 88.8 | 6.3
880203 | 4 | 155 | original | CA10-12 | 701 | 3 | Surface | 14 | Ultramar | Venezuela | 1.034 |  | 196400 | 340.9 |  | 88 | 13 | 125+ | 4.75 | 48.5 | 1 |  | 2.68 | 0.7 | 601 | 2209 | 2.632 | 0.99 |  | 2.65 | 0.88 | 02/15/1991 | Asphalt cement properties obtained from tests done on samples retreived from the test pit; specific gravity and gradation data from section cores | Yes | (Endecotts) | 99.5 |  |  |  | 95.9 | 83 |  | 62.3 | 47.7 |  | 37.9 |  |  | 30.7 |  | 20.5 | 88.8 | 6.3
880203 | 4 | 155 | original | CA10-12 | 701 | 3 | Surface | 14 | Ultramar | Venezuela | 1.034 |  | 196400 | 340.9 |  | 88 | 13 | 125+ | 4.75 | 48.5 | 1 |  | 2.68 | 0.7 | 601 | 2209 | 2.632 | 0.99 |  | 2.65 | 0.88 | 02/15/1991 | Asphalt cement properties obtained from tests done on samples retreived from the test pit; specific gravity and gradation data from section cores | Yes | (Endecotts) | 99.5 |  |  |  | 95.9 | 83 |  | 62.3 | 47.7 |  | 37.9 |  |  | 30.7 |  | 20.5 | 88.8 | 6.3
880203 | 4 | 155 | original | CA10-12 | 701 | 3 | Surface | 14 | Ultramar | Venezuela | 1.034 |  | 196400 | 340.9 |  | 88 | 13 | 125+ | 4.75 | 48.5 | 1 |  | 2.68 | 0.7 | 601 | 2209 | 2.632 | 0.99 |  | 2.65 | 0.88 | 02/15/1991 | Asphalt cement properties obtained from tests done on samples retreived from the test pit; specific gravity and gradation data from section cores | Yes | (Endecotts) | 99.5 |  |  |  | 95.9 | 83 |  | 62.3 | 47.7 |  | 37.9 |  |  | 30.7 |  | 20.5 | 88.8 | 6.3
880203 | 4 | 156 | original | CA10-12 | 701 | 4 | 1st Intermediate | 13 | Ultramar | Venezuela | 1.045 |  | 95900 | 277.3 |  | 137 | 19 | 125+ | 10.75 | 44.5 | 1 |  | 2.53 | 0.93 | 620 | 2204 | 2.438 | 1.84 |  | 2.482 | 1.4 | 02/15/1991 | Asphalt cement properties obtained from tests done on samples retreived from the test pit; specific gravity and gradation data from section cores | Yes | (Endecotts) | 100 |  |  |  | 94.5 | 84.7 |  | 63.7 | 49.8 |  | 39.1 |  |  | 31.7 |  | 22.1 | 8.9 | 6.2
880203 | 4 | 156 | original | CA10-12 | 701 | 4 | 1st Intermediate | 13 | Ultramar | Venezuela | 1.045 |  | 95900 | 277.3 |  | 137 | 19 | 125+ | 10.75 | 44.5 | 1 |  | 2.53 | 0.93 | 620 | 2204 | 2.438 | 1.84 |  | 2.482 | 1.4 | 02/15/1991 | Asphalt cement properties obtained from tests done on samples retreived from the test pit; specific gravity and gradation data from section cores | Yes | (Endecotts) | 100 |  |  |  | 94.5 | 84.7 |  | 63.7 | 49.8 |  | 39.1 |  |  | 31.7 |  | 22.1 | 8.9 | 6.2
880203 | 4 | 156 | original | CA10-12 | 701 | 4 | 1st Intermediate | 13 | Ultramar | Venezuela | 1.045 |  | 95900 | 277.3 |  | 137 | 19 | 125+ | 10.75 | 44.5 | 1 |  | 2.53 | 0.93 | 620 | 2204 | 2.438 | 1.84 |  | 2.482 | 1.4 | 02/15/1991 | Asphalt cement properties obtained from tests done on samples retreived from the test pit; specific gravity and gradation data from section cores | Yes | (Endecotts) | 100 |  |  |  | 94.5 | 84.7 |  | 63.7 | 49.8 |  | 39.1 |  |  | 31.7 |  | 22.1 | 8.9 | 6.2
880203 | 4 | 156 | original | CA10-12 | 701 | 4 | 1st Intermediate | 13 | Ultramar | Venezuela | 1.045 |  | 95900 | 277.3 |  | 137 | 19 | 125+ | 10.75 | 44.5 | 1 |  | 2.53 | 0.93 | 620 | 2204 | 2.438 | 1.84 |  | 2.482 | 1.4 | 02/15/1991 | Asphalt cement properties obtained from tests done on samples retreived from the test pit; specific gravity and gradation data from section cores | Yes | (Endecotts) | 100 |  |  |  | 94.5 | 84.7 |  | 63.7 | 49.8 |  | 39.1 |  |  | 31.7 |  | 22.1 | 8.9 | 6.2
880203 | 4 | 157 | original | CA10-12 | 701 | 4 | Bottom | 13 | Ultramar | Venezuela | 1.042 |  |  | 276.1 |  | 127 | 13 | 125+ | 14.25 | 43 | 1 |  | 2.497 | 1.22 | 620 | 2204 | 2.632 | 1.36 |  | 2.485 | 1.29 | 02/15/1991 | Asphalt cement properties obtained from tests done on samples retreived from the test pit; specific gravity and gradation data from section cores | Yes | (Endecotts) | 100 |  |  |  | 84 | 70.2 |  | 53.3 | 47.9 |  | 43 |  |  | 42 |  | 29 | 13.4 | 7.7
880203 | 4 | 157 | original | CA10-12 | 701 | 4 | Bottom | 13 | Ultramar | Venezuela | 1.042 |  |  | 276.1 |  | 127 | 13 | 125+ | 14.25 | 43 | 1 |  | 2.497 | 1.22 | 620 | 2204 | 2.632 | 1.36 |  | 2.485 | 1.29 | 02/15/1991 | Asphalt cement properties obtained from tests done on samples retreived from the test pit; specific gravity and gradation data from section cores | Yes | (Endecotts) | 100 |  |  |  | 84 | 70.2 |  | 53.3 | 47.9 |  | 43 |  |  | 42 |  | 29 | 13.4 | 7.7
880203 | 4 | 157 | original | CA10-12 | 701 | 4 | Bottom | 13 | Ultramar | Venezuela | 1.042 |  |  | 276.1 |  | 127 | 13 | 125+ | 14.25 | 43 | 1 |  | 2.497 | 1.22 | 620 | 2204 | 2.632 | 1.36 |  | 2.485 | 1.29 | 02/15/1991 | Asphalt cement properties obtained from tests done on samples retreived from the test pit; specific gravity and gradation data from section cores | Yes | (Endecotts) | 100 |  |  |  | 84 | 70.2 |  | 53.3 | 47.9 |  | 43 |  |  | 42 |  | 29 | 13.4 | 7.7
880203 | 4 | 157 | original | CA10-12 | 701 | 4 | Bottom | 13 | Ultramar | Venezuela | 1.042 |  |  | 276.1 |  | 127 | 13 | 125+ | 14.25 | 43 | 1 |  | 2.497 | 1.22 | 620 | 2204 | 2.632 | 1.36 |  | 2.485 | 1.29 | 02/15/1991 | Asphalt cement properties obtained from tests done on samples retreived from the test pit; specific gravity and gradation data from section cores | Yes | (Endecotts) | 100 |  |  |  | 84 | 70.2 |  | 53.3 | 47.9 |  | 43 |  |  | 42 |  | 29 | 13.4 | 7.7

## CLTPP_MAT_AC_TST_2
CSHRP_ID | AC_TST2_ID | SECTION | PAVEMENT_ORIGIN | SAMPLE_CODE | SAMPLE_SOURCE | SURFACE_CODE | LAYER_CODE | LAYER_LOCATION | BULK_SPECIFIC_GRAVITY_MEAN | BULK_SPECIFIC_GRAVITY_MIN | BULK_SPECIFIC_GRAVITY_MAX | BULK_SPECIFIC_GRAVITY_TESTS | BULK_SPEC_GRAVITY_STD_DEV | THEO_MAX_SPEC_GRAV_MEAN | THEO_MAX_SPEC_GRAV_MIN | THEO_MAX_SPEC_GRAV_MAX | THEO_MAX_SPEC_GRAV_TESTS | THEO_MAX_SPEC_GRAV_STD_DEV | PERC_AIR_VOIDS_MEAN | PERC_AIR_VOIDS_MIN | PERC_AIR_VOIDS_MAX | PERC_AIR_VOIDS_TESTS | PERC_AIR_VOIDS_STD_DEV | PERC_VMA_MEAN | PERC_VMA_MIN | PERC_VMA_MAX | PERC_VMA_NO_TESTS | PERC_VMA_STD_DEV | MARSHALLSTABILITY_KN | MARSHALL_FLOW | PERC_ASPHALT_CEMENT | PERC_EFFECTIVE_ASPHALT_CEMENT | DATE_OF_TESTING_REPORT | REMARKS
880203 | 50 | 1 | overlay | BA56 | Plant | 701 | 1 | Surface | 2.357 | 2.344 | 2.365 | 3 | 0.011 | 2.446 | 2.446 | 2.446 | 2 | 0 | 3.7 | 3.4 | 4.2 | 3 | 0.44 | 15 | 14.5 | 15.5 | 3 | 0.5 | 12 | 12 | 5.6 | 5 | 02/15/1991 | 2nd day plant bulk sample representing surface lift all Sections
880203 | 50 | 1 | overlay | BA56 | Plant | 701 | 1 | Surface | 2.357 | 2.344 | 2.365 | 3 | 0.011 | 2.446 | 2.446 | 2.446 | 2 | 0 | 3.7 | 3.4 | 4.2 | 3 | 0.44 | 15 | 14.5 | 15.5 | 3 | 0.5 | 12 | 12 | 5.6 | 5 | 02/15/1991 | 2nd day plant bulk sample representing surface lift all Sections
880203 | 50 | 1 | overlay | BA56 | Plant | 701 | 1 | Surface | 2.357 | 2.344 | 2.365 | 3 | 0.011 | 2.446 | 2.446 | 2.446 | 2 | 0 | 3.7 | 3.4 | 4.2 | 3 | 0.44 | 15 | 14.5 | 15.5 | 3 | 0.5 | 12 | 12 | 5.6 | 5 | 02/15/1991 | 2nd day plant bulk sample representing surface lift all Sections
880203 | 50 | 1 | overlay | BA56 | Plant | 701 | 1 | Surface | 2.357 | 2.344 | 2.365 | 3 | 0.011 | 2.446 | 2.446 | 2.446 | 2 | 0 | 3.7 | 3.4 | 4.2 | 3 | 0.44 | 15 | 14.5 | 15.5 | 3 | 0.5 | 12 | 12 | 5.6 | 5 | 02/15/1991 | 2nd day plant bulk sample representing surface lift all Sections
880203 | 51 | 1 | overlay | BA56 | Plant | 701 | 1 | Surface | 2.357 | 2.344 | 2.365 | 3 | 0.011 | 2.446 | 2.446 | 2.446 | 1 | 0 | 3.7 | 3.4 | 4.2 | 3 | 0.44 | 15 | 14.5 | 15.5 | 3 | 0.5 | 12 | 12 | 5.6 | 5 | 02/15/1991 | bulk sample representative of surface layer , Sections 1,2,3,4
880203 | 51 | 1 | overlay | BA56 | Plant | 701 | 1 | Surface | 2.357 | 2.344 | 2.365 | 3 | 0.011 | 2.446 | 2.446 | 2.446 | 1 | 0 | 3.7 | 3.4 | 4.2 | 3 | 0.44 | 15 | 14.5 | 15.5 | 3 | 0.5 | 12 | 12 | 5.6 | 5 | 02/15/1991 | bulk sample representative of surface layer , Sections 1,2,3,4
880203 | 51 | 1 | overlay | BA56 | Plant | 701 | 1 | Surface | 2.357 | 2.344 | 2.365 | 3 | 0.011 | 2.446 | 2.446 | 2.446 | 1 | 0 | 3.7 | 3.4 | 4.2 | 3 | 0.44 | 15 | 14.5 | 15.5 | 3 | 0.5 | 12 | 12 | 5.6 | 5 | 02/15/1991 | bulk sample representative of surface layer , Sections 1,2,3,4
880203 | 51 | 1 | overlay | BA56 | Plant | 701 | 1 | Surface | 2.357 | 2.344 | 2.365 | 3 | 0.011 | 2.446 | 2.446 | 2.446 | 1 | 0 | 3.7 | 3.4 | 4.2 | 3 | 0.44 | 15 | 14.5 | 15.5 | 3 | 0.5 | 12 | 12 | 5.6 | 5 | 02/15/1991 | bulk sample representative of surface layer , Sections 1,2,3,4
880203 | 52 | 2 | overlay |  | Plant | 701 | 1 |  | 2.346 | 2.337 | 2.357 | 10 | 0.006 | 2.443 | 2.436 | 2.459 | 10 | 0.007 | 4 | 3.5 | 4.5 | 10 | 0.29 | 16 | 15.4 | 16.3 | 10 | 0.3 | 12.71 | 10.1 | 6.1 | 5.9 | 02/15/1991 | average of 10 QA tests at plant
880203 | 52 | 2 | overlay |  | Plant | 701 | 1 |  | 2.346 | 2.337 | 2.357 | 10 | 0.006 | 2.443 | 2.436 | 2.459 | 10 | 0.007 | 4 | 3.5 | 4.5 | 10 | 0.29 | 16 | 15.4 | 16.3 | 10 | 0.3 | 12.71 | 10.1 | 6.1 | 5.9 | 02/15/1991 | average of 10 QA tests at plant
880203 | 52 | 2 | overlay |  | Plant | 701 | 1 |  | 2.346 | 2.337 | 2.357 | 10 | 0.006 | 2.443 | 2.436 | 2.459 | 10 | 0.007 | 4 | 3.5 | 4.5 | 10 | 0.29 | 16 | 15.4 | 16.3 | 10 | 0.3 | 12.71 | 10.1 | 6.1 | 5.9 | 02/15/1991 | average of 10 QA tests at plant
880203 | 52 | 2 | overlay |  | Plant | 701 | 1 |  | 2.346 | 2.337 | 2.357 | 10 | 0.006 | 2.443 | 2.436 | 2.459 | 10 | 0.007 | 4 | 3.5 | 4.5 | 10 | 0.29 | 16 | 15.4 | 16.3 | 10 | 0.3 | 12.71 | 10.1 | 6.1 | 5.9 | 02/15/1991 | average of 10 QA tests at plant

## CLTPP_MAT_CORE_TST_1
CSHRP_ID | CORE_TEST_ID | SECTION | PAVEMENT_ORIGIN | SAMPLE_CODE | SURFACE_CODE | LAYER_CODE | THICKNESS | LAYER_LOCATION | CONSTRUCTION_YEAR | BULK_SPECIFIC_GRAVITY_MEAN | BULK_SPECIFIC_GRAVITY_MIN | BULK_SPECIFIC_GRAVITY_MAX | BULK_SPEC_GRAV_NO_OF_TESTS | BULK_SPEC_GRAVITY_STD_DEV | THEO_MAX_SPEC_GRAV_MEAN | THEO_MAX_SPEC_GRAV_MIN | THEO_MAX_SPEC_GRAV_MAX | THEO_MAX_SPEC_GRAV_NO_OF_TESTS | THEO_MAX_SPEC_GRAV_STD_DEV | PERC_AIR_VOIDS_MEAN | PERC_AIR_VOIDS_MIN | PERC_AIR_VOIDS_MAX | PERC_AIR_VOIDS_OF_TESTS | PERC_AIR_VOIDS_STD_DEV | PERC_VMA_MEAN | PERC_VMA_MIN | PERC_VMA_MAX | PERC_VMA_OF_TESTS | PERC_VMA_STD_DEV | MARSHALL_STABILITY | MARSHALL_FLOW | PERC_ASPHALT_CEMENT | PERC_EFFECTIVE_ASPHALT_CEMENT | DATE_OF_TESTING_REPORT | REMARKS | GRADATION_REPORT | SIEVE_SERIES | PERC_PASSING_28000 | PERC_PASSING_20000 | PERC_PASSING_16000 | PERC_PASSING_14000 | PERC_PASSING_13500 | PERC_PASSING_12500 | PERC_PASSING_10000 | PERC_PASSING_6500 | PERC_PASSING_5000 | PERC_PASSING_2500 | PERC_PASSING_2000 | PERC_PASSING_1250 | PERC_PASSING_900 | PERC_PASSING_630 | PERC_PASSING_400 | PERC_PASSING_315 | PERC_PASSING_160 | PERC_PASSING_80 | PERC_PASSING_71
880203 | 240 | 1 | original | CA01-03 | 701 | 3 | 39 | Surface | 1977 | 2.404 | 2.39 | 2.418 | 3 | 0.14 | 2.471 | 2.466 | 2.474 | 3 | 0.04 | 2.7 | 2.2 | 3.4 | 3 | 0.62 | 14.2 | 12.9 | 15.3 | 3 | 1.21 | 20 | 15 | 5.8 | 5 | 02/15/1991 |  | Yes | (Endecotts) |  | 99.6 |  |  |  | 96 | 86.9 |  | 64.4 | 49.5 |  | 39.3 |  | 32.4 |  | 22.8 | 8.9 | 6.1
880203 | 240 | 1 | original | CA01-03 | 701 | 3 | 39 | Surface | 1977 | 2.404 | 2.39 | 2.418 | 3 | 0.14 | 2.471 | 2.466 | 2.474 | 3 | 0.04 | 2.7 | 2.2 | 3.4 | 3 | 0.62 | 14.2 | 12.9 | 15.3 | 3 | 1.21 | 20 | 15 | 5.8 | 5 | 02/15/1991 |  | Yes | (Endecotts) |  | 99.6 |  |  |  | 96 | 86.9 |  | 64.4 | 49.5 |  | 39.3 |  | 32.4 |  | 22.8 | 8.9 | 6.1
880203 | 240 | 1 | original | CA01-03 | 701 | 3 | 39 | Surface | 1977 | 2.404 | 2.39 | 2.418 | 3 | 0.14 | 2.471 | 2.466 | 2.474 | 3 | 0.04 | 2.7 | 2.2 | 3.4 | 3 | 0.62 | 14.2 | 12.9 | 15.3 | 3 | 1.21 | 20 | 15 | 5.8 | 5 | 02/15/1991 |  | Yes | (Endecotts) |  | 99.6 |  |  |  | 96 | 86.9 |  | 64.4 | 49.5 |  | 39.3 |  | 32.4 |  | 22.8 | 8.9 | 6.1
880203 | 240 | 1 | original | CA01-03 | 701 | 3 | 39 | Surface | 1977 | 2.404 | 2.39 | 2.418 | 3 | 0.14 | 2.471 | 2.466 | 2.474 | 3 | 0.04 | 2.7 | 2.2 | 3.4 | 3 | 0.62 | 14.2 | 12.9 | 15.3 | 3 | 1.21 | 20 | 15 | 5.8 | 5 | 02/15/1991 |  | Yes | (Endecotts) |  | 99.6 |  |  |  | 96 | 86.9 |  | 64.4 | 49.5 |  | 39.3 |  | 32.4 |  | 22.8 | 8.9 | 6.1
880203 | 241 | 1 | original | CA01-03 | 701 | 4 | 41 | 1st Intermediate | 1976 | 2.304 | 2.286 | 2.319 | 3 | 0.017 | 2.381 | 2.7 | 2.388 | 3 | 0.01 | 2.2 | 0.2 | 4.2 | 3 | 2 | 14 | 11.2 | 16.5 | 3 | 2.66 | 16 | 18 | 5.8 | 5.3 | 02/15/1991 |  | Yes | (Endecotts) |  | 100 |  |  |  | 88 | 73.5 |  | 51.7 | 44.6 |  | 40.9 |  | 38 |  | 27.3 | 12.8 | 8.3
880203 | 241 | 1 | original | CA01-03 | 701 | 4 | 41 | 1st Intermediate | 1976 | 2.304 | 2.286 | 2.319 | 3 | 0.017 | 2.381 | 2.7 | 2.388 | 3 | 0.01 | 2.2 | 0.2 | 4.2 | 3 | 2 | 14 | 11.2 | 16.5 | 3 | 2.66 | 16 | 18 | 5.8 | 5.3 | 02/15/1991 |  | Yes | (Endecotts) |  | 100 |  |  |  | 88 | 73.5 |  | 51.7 | 44.6 |  | 40.9 |  | 38 |  | 27.3 | 12.8 | 8.3
880203 | 241 | 1 | original | CA01-03 | 701 | 4 | 41 | 1st Intermediate | 1976 | 2.304 | 2.286 | 2.319 | 3 | 0.017 | 2.381 | 2.7 | 2.388 | 3 | 0.01 | 2.2 | 0.2 | 4.2 | 3 | 2 | 14 | 11.2 | 16.5 | 3 | 2.66 | 16 | 18 | 5.8 | 5.3 | 02/15/1991 |  | Yes | (Endecotts) |  | 100 |  |  |  | 88 | 73.5 |  | 51.7 | 44.6 |  | 40.9 |  | 38 |  | 27.3 | 12.8 | 8.3
880203 | 241 | 1 | original | CA01-03 | 701 | 4 | 41 | 1st Intermediate | 1976 | 2.304 | 2.286 | 2.319 | 3 | 0.017 | 2.381 | 2.7 | 2.388 | 3 | 0.01 | 2.2 | 0.2 | 4.2 | 3 | 2 | 14 | 11.2 | 16.5 | 3 | 2.66 | 16 | 18 | 5.8 | 5.3 | 02/15/1991 |  | Yes | (Endecotts) |  | 100 |  |  |  | 88 | 73.5 |  | 51.7 | 44.6 |  | 40.9 |  | 38 |  | 27.3 | 12.8 | 8.3
880203 | 242 | 1 | original | CA01-03 | 701 | 4 | 76 | Bottom | 1976 | 2.299 | 2.292 | 2.316 | 3 | 0.014 | 2.385 | 2.381 | 2.389 | 3 | 0.004 | 3.6 | 2.7 | 4.1 | 3 | 0.76 | 14.2 | 13.5 | 15.5 | 3 | 1.13 | 15 | 16 | 5.6 | 4.9 | 02/15/1991 |  | Yes | (Endecotts) |  | 100 |  |  |  | 85 | 70.9 |  | 50 | 43.6 |  | 40.6 |  | 38.2 |  | 29.1 | 15.5 | 9.7
880203 | 242 | 1 | original | CA01-03 | 701 | 4 | 76 | Bottom | 1976 | 2.299 | 2.292 | 2.316 | 3 | 0.014 | 2.385 | 2.381 | 2.389 | 3 | 0.004 | 3.6 | 2.7 | 4.1 | 3 | 0.76 | 14.2 | 13.5 | 15.5 | 3 | 1.13 | 15 | 16 | 5.6 | 4.9 | 02/15/1991 |  | Yes | (Endecotts) |  | 100 |  |  |  | 85 | 70.9 |  | 50 | 43.6 |  | 40.6 |  | 38.2 |  | 29.1 | 15.5 | 9.7
880203 | 242 | 1 | original | CA01-03 | 701 | 4 | 76 | Bottom | 1976 | 2.299 | 2.292 | 2.316 | 3 | 0.014 | 2.385 | 2.381 | 2.389 | 3 | 0.004 | 3.6 | 2.7 | 4.1 | 3 | 0.76 | 14.2 | 13.5 | 15.5 | 3 | 1.13 | 15 | 16 | 5.6 | 4.9 | 02/15/1991 |  | Yes | (Endecotts) |  | 100 |  |  |  | 85 | 70.9 |  | 50 | 43.6 |  | 40.6 |  | 38.2 |  | 29.1 | 15.5 | 9.7
880203 | 242 | 1 | original | CA01-03 | 701 | 4 | 76 | Bottom | 1976 | 2.299 | 2.292 | 2.316 | 3 | 0.014 | 2.385 | 2.381 | 2.389 | 3 | 0.004 | 3.6 | 2.7 | 4.1 | 3 | 0.76 | 14.2 | 13.5 | 15.5 | 3 | 1.13 | 15 | 16 | 5.6 | 4.9 | 02/15/1991 |  | Yes | (Endecotts) |  | 100 |  |  |  | 85 | 70.9 |  | 50 | 43.6 |  | 40.6 |  | 38.2 |  | 29.1 | 15.5 | 9.7
880203 | 243 | 2 | original | CA04-06 | 701 | 3 | 31 | Surface | 1977 | 2.378 | 2.367 | 2.385 | 3 | 0.01 | 2.483 | 2.479 | 2.489 | 3 | 0.005 | 3.6 | 2.3 | 4.5 | 3 | 1.14 | 15.2 | 14.8 | 15.7 | 3 | 0.45 | 18 | 14 | 5.4 | 4.8 | 02/15/1991 |  | Yes | (Endecotts) |  | 99.6 |  |  |  | 95 | 86.6 |  | 66 | 51 |  | 40.3 |  | 32.8 |  | 23.2 | 9.3 | 6.5
880203 | 243 | 2 | original | CA04-06 | 701 | 3 | 31 | Surface | 1977 | 2.378 | 2.367 | 2.385 | 3 | 0.01 | 2.483 | 2.479 | 2.489 | 3 | 0.005 | 3.6 | 2.3 | 4.5 | 3 | 1.14 | 15.2 | 14.8 | 15.7 | 3 | 0.45 | 18 | 14 | 5.4 | 4.8 | 02/15/1991 |  | Yes | (Endecotts) |  | 99.6 |  |  |  | 95 | 86.6 |  | 66 | 51 |  | 40.3 |  | 32.8 |  | 23.2 | 9.3 | 6.5
880203 | 243 | 2 | original | CA04-06 | 701 | 3 | 31 | Surface | 1977 | 2.378 | 2.367 | 2.385 | 3 | 0.01 | 2.483 | 2.479 | 2.489 | 3 | 0.005 | 3.6 | 2.3 | 4.5 | 3 | 1.14 | 15.2 | 14.8 | 15.7 | 3 | 0.45 | 18 | 14 | 5.4 | 4.8 | 02/15/1991 |  | Yes | (Endecotts) |  | 99.6 |  |  |  | 95 | 86.6 |  | 66 | 51 |  | 40.3 |  | 32.8 |  | 23.2 | 9.3 | 6.5
880203 | 243 | 2 | original | CA04-06 | 701 | 3 | 31 | Surface | 1977 | 2.378 | 2.367 | 2.385 | 3 | 0.01 | 2.483 | 2.479 | 2.489 | 3 | 0.005 | 3.6 | 2.3 | 4.5 | 3 | 1.14 | 15.2 | 14.8 | 15.7 | 3 | 0.45 | 18 | 14 | 5.4 | 4.8 | 02/15/1991 |  | Yes | (Endecotts) |  | 99.6 |  |  |  | 95 | 86.6 |  | 66 | 51 |  | 40.3 |  | 32.8 |  | 23.2 | 9.3 | 6.5
880203 | 244 | 2 | original | CA04-06 | 701 | 4 | 37 | 1st Intermediate | 1976 | 2.307 | 2.302 | 2.315 | 3 | 0.007 | 2.383 | 2.373 | 2.383 | 3 | 0.008 | 3.2 | 2.4 | 3.6 | 3 | 0.67 | 11.9 | 11.4 | 12.2 | 3 | 0.44 | 12 | 16 | 4.9 | 4 |  |  | Yes | (Endecotts) |  | 100 |  |  |  | 86 | 72.4 |  | 52.4 | 45 |  | 40.7 |  | 37.5 |  | 27.9 | 13.8 | 8.8
880203 | 244 | 2 | original | CA04-06 | 701 | 4 | 37 | 1st Intermediate | 1976 | 2.307 | 2.302 | 2.315 | 3 | 0.007 | 2.383 | 2.373 | 2.383 | 3 | 0.008 | 3.2 | 2.4 | 3.6 | 3 | 0.67 | 11.9 | 11.4 | 12.2 | 3 | 0.44 | 12 | 16 | 4.9 | 4 |  |  | Yes | (Endecotts) |  | 100 |  |  |  | 86 | 72.4 |  | 52.4 | 45 |  | 40.7 |  | 37.5 |  | 27.9 | 13.8 | 8.8
880203 | 244 | 2 | original | CA04-06 | 701 | 4 | 37 | 1st Intermediate | 1976 | 2.307 | 2.302 | 2.315 | 3 | 0.007 | 2.383 | 2.373 | 2.383 | 3 | 0.008 | 3.2 | 2.4 | 3.6 | 3 | 0.67 | 11.9 | 11.4 | 12.2 | 3 | 0.44 | 12 | 16 | 4.9 | 4 |  |  | Yes | (Endecotts) |  | 100 |  |  |  | 86 | 72.4 |  | 52.4 | 45 |  | 40.7 |  | 37.5 |  | 27.9 | 13.8 | 8.8
880203 | 244 | 2 | original | CA04-06 | 701 | 4 | 37 | 1st Intermediate | 1976 | 2.307 | 2.302 | 2.315 | 3 | 0.007 | 2.383 | 2.373 | 2.383 | 3 | 0.008 | 3.2 | 2.4 | 3.6 | 3 | 0.67 | 11.9 | 11.4 | 12.2 | 3 | 0.44 | 12 | 16 | 4.9 | 4 |  |  | Yes | (Endecotts) |  | 100 |  |  |  | 86 | 72.4 |  | 52.4 | 45 |  | 40.7 |  | 37.5 |  | 27.9 | 13.8 | 8.8
880203 | 245 | 2 | original | CA04-06 | 701 | 4 | 79 | Bottom | 1976 | 2.322 | 2.318 | 2.325 | 6 | 0.02 | 2.39 | 2.382 | 2.395 | 6 | 0.007 | 2.8 | 2.3 | 3.2 | 6 | 0.45 | 12.4 | 11.5 | 13.3 | 6 | 0.9 | 12 | 16 | 5.1 | 4.3 | 02/15/1991 |  | Yes | (Endecotts) |  | 100 |  |  |  | 88 | 75 |  | 50.6 | 42.7 |  | 38.8 |  | 35.8 |  | 25.7 | 13.4 | 7.8
880203 | 245 | 2 | original | CA04-06 | 701 | 4 | 79 | Bottom | 1976 | 2.322 | 2.318 | 2.325 | 6 | 0.02 | 2.39 | 2.382 | 2.395 | 6 | 0.007 | 2.8 | 2.3 | 3.2 | 6 | 0.45 | 12.4 | 11.5 | 13.3 | 6 | 0.9 | 12 | 16 | 5.1 | 4.3 | 02/15/1991 |  | Yes | (Endecotts) |  | 100 |  |  |  | 88 | 75 |  | 50.6 | 42.7 |  | 38.8 |  | 35.8 |  | 25.7 | 13.4 | 7.8
880203 | 245 | 2 | original | CA04-06 | 701 | 4 | 79 | Bottom | 1976 | 2.322 | 2.318 | 2.325 | 6 | 0.02 | 2.39 | 2.382 | 2.395 | 6 | 0.007 | 2.8 | 2.3 | 3.2 | 6 | 0.45 | 12.4 | 11.5 | 13.3 | 6 | 0.9 | 12 | 16 | 5.1 | 4.3 | 02/15/1991 |  | Yes | (Endecotts) |  | 100 |  |  |  | 88 | 75 |  | 50.6 | 42.7 |  | 38.8 |  | 35.8 |  | 25.7 | 13.4 | 7.8
880203 | 245 | 2 | original | CA04-06 | 701 | 4 | 79 | Bottom | 1976 | 2.322 | 2.318 | 2.325 | 6 | 0.02 | 2.39 | 2.382 | 2.395 | 6 | 0.007 | 2.8 | 2.3 | 3.2 | 6 | 0.45 | 12.4 | 11.5 | 13.3 | 6 | 0.9 | 12 | 16 | 5.1 | 4.3 | 02/15/1991 |  | Yes | (Endecotts) |  | 100 |  |  |  | 88 | 75 |  | 50.6 | 42.7 |  | 38.8 |  | 35.8 |  | 25.7 | 13.4 | 7.8
880203 | 246 | 3 | original | CA07-09 | 701 | 3 | 35 | Surface | 1976 | 2.392 | 2.384 | 2.397 | 3 | 0.007 | 2.492 | 2.489 | 2.498 | 3 | 0.005 | 4 | 3.8 | 4.2 | 3 | 0.2 | 15.1 | 14.7 | 15.6 | 3 | 0.47 | 16 | 14 | 5.5 | 4.8 | 02/15/1991 |  | Yes | (Endecotts) |  | 100 |  |  |  | 94 | 84.7 |  | 63.8 | 49.8 |  | 39.1 |  | 31.7 |  | 22.1 | 8.9 | 6.2
880203 | 246 | 3 | original | CA07-09 | 701 | 3 | 35 | Surface | 1976 | 2.392 | 2.384 | 2.397 | 3 | 0.007 | 2.492 | 2.489 | 2.498 | 3 | 0.005 | 4 | 3.8 | 4.2 | 3 | 0.2 | 15.1 | 14.7 | 15.6 | 3 | 0.47 | 16 | 14 | 5.5 | 4.8 | 02/15/1991 |  | Yes | (Endecotts) |  | 100 |  |  |  | 94 | 84.7 |  | 63.8 | 49.8 |  | 39.1 |  | 31.7 |  | 22.1 | 8.9 | 6.2
880203 | 246 | 3 | original | CA07-09 | 701 | 3 | 35 | Surface | 1976 | 2.392 | 2.384 | 2.397 | 3 | 0.007 | 2.492 | 2.489 | 2.498 | 3 | 0.005 | 4 | 3.8 | 4.2 | 3 | 0.2 | 15.1 | 14.7 | 15.6 | 3 | 0.47 | 16 | 14 | 5.5 | 4.8 | 02/15/1991 |  | Yes | (Endecotts) |  | 100 |  |  |  | 94 | 84.7 |  | 63.8 | 49.8 |  | 39.1 |  | 31.7 |  | 22.1 | 8.9 | 6.2
880203 | 246 | 3 | original | CA07-09 | 701 | 3 | 35 | Surface | 1976 | 2.392 | 2.384 | 2.397 | 3 | 0.007 | 2.492 | 2.489 | 2.498 | 3 | 0.005 | 4 | 3.8 | 4.2 | 3 | 0.2 | 15.1 | 14.7 | 15.6 | 3 | 0.47 | 16 | 14 | 5.5 | 4.8 | 02/15/1991 |  | Yes | (Endecotts) |  | 100 |  |  |  | 94 | 84.7 |  | 63.8 | 49.8 |  | 39.1 |  | 31.7 |  | 22.1 | 8.9 | 6.2
880203 | 247 | 3 | original | CA07-09 | 701 | 4 | 114 | Bottom | 1976 | 2.323 | 2.291 | 2.344 | 6 | 0.01 | 2.42 | 2.412 | 2.433 | 6 | 0.006 | 4 | 2.9 | 5.8 | 6 | 0.42 | 11.6 | 10.5 | 13.4 | 6 | 1 | 13 | 15 | 5.1 | 4.3 | 02/15/1991 |  | Yes | (Endecotts) |  | 100 |  |  |  | 87 | 73.8 |  | 52.8 | 45 |  | 40.6 |  | 37.7 |  | 28 | 14.2 | 9.3
880203 | 247 | 3 | original | CA07-09 | 701 | 4 | 114 | Bottom | 1976 | 2.323 | 2.291 | 2.344 | 6 | 0.01 | 2.42 | 2.412 | 2.433 | 6 | 0.006 | 4 | 2.9 | 5.8 | 6 | 0.42 | 11.6 | 10.5 | 13.4 | 6 | 1 | 13 | 15 | 5.1 | 4.3 | 02/15/1991 |  | Yes | (Endecotts) |  | 100 |  |  |  | 87 | 73.8 |  | 52.8 | 45 |  | 40.6 |  | 37.7 |  | 28 | 14.2 | 9.3
880203 | 247 | 3 | original | CA07-09 | 701 | 4 | 114 | Bottom | 1976 | 2.323 | 2.291 | 2.344 | 6 | 0.01 | 2.42 | 2.412 | 2.433 | 6 | 0.006 | 4 | 2.9 | 5.8 | 6 | 0.42 | 11.6 | 10.5 | 13.4 | 6 | 1 | 13 | 15 | 5.1 | 4.3 | 02/15/1991 |  | Yes | (Endecotts) |  | 100 |  |  |  | 87 | 73.8 |  | 52.8 | 45 |  | 40.6 |  | 37.7 |  | 28 | 14.2 | 9.3
880203 | 247 | 3 | original | CA07-09 | 701 | 4 | 114 | Bottom | 1976 | 2.323 | 2.291 | 2.344 | 6 | 0.01 | 2.42 | 2.412 | 2.433 | 6 | 0.006 | 4 | 2.9 | 5.8 | 6 | 0.42 | 11.6 | 10.5 | 13.4 | 6 | 1 | 13 | 15 | 5.1 | 4.3 | 02/15/1991 |  | Yes | (Endecotts) |  | 100 |  |  |  | 87 | 73.8 |  | 52.8 | 45 |  | 40.6 |  | 37.7 |  | 28 | 14.2 | 9.3
880203 | 248 | 4 | original | CA10-12 | 701 | 3 | 39 | Surface | 1977 | 2.381 | 2.377 | 2.388 | 3 | 0.006 | 2.493 | 2.491 | 2.493 | 3 | 0.001 | 4.4 | 4.1 | 4.6 | 3 | 0.29 | 15.1 | 14.5 | 15.7 | 3 | 0.6 | 21 | 16 | 4.8 | 4.4 | 03/15/1991 |  | Yes | (Endecotts) |  | 100 |  |  |  | 80 | 62.9 |  | 42.8 | 35 |  | 30.7 |  | 27.4 |  | 19.9 | 9.7 | 6.3
880203 | 248 | 4 | original | CA10-12 | 701 | 3 | 39 | Surface | 1977 | 2.381 | 2.377 | 2.388 | 3 | 0.006 | 2.493 | 2.491 | 2.493 | 3 | 0.001 | 4.4 | 4.1 | 4.6 | 3 | 0.29 | 15.1 | 14.5 | 15.7 | 3 | 0.6 | 21 | 16 | 4.8 | 4.4 | 03/15/1991 |  | Yes | (Endecotts) |  | 100 |  |  |  | 80 | 62.9 |  | 42.8 | 35 |  | 30.7 |  | 27.4 |  | 19.9 | 9.7 | 6.3
880203 | 248 | 4 | original | CA10-12 | 701 | 3 | 39 | Surface | 1977 | 2.381 | 2.377 | 2.388 | 3 | 0.006 | 2.493 | 2.491 | 2.493 | 3 | 0.001 | 4.4 | 4.1 | 4.6 | 3 | 0.29 | 15.1 | 14.5 | 15.7 | 3 | 0.6 | 21 | 16 | 4.8 | 4.4 | 03/15/1991 |  | Yes | (Endecotts) |  | 100 |  |  |  | 80 | 62.9 |  | 42.8 | 35 |  | 30.7 |  | 27.4 |  | 19.9 | 9.7 | 6.3
880203 | 248 | 4 | original | CA10-12 | 701 | 3 | 39 | Surface | 1977 | 2.381 | 2.377 | 2.388 | 3 | 0.006 | 2.493 | 2.491 | 2.493 | 3 | 0.001 | 4.4 | 4.1 | 4.6 | 3 | 0.29 | 15.1 | 14.5 | 15.7 | 3 | 0.6 | 21 | 16 | 4.8 | 4.4 | 03/15/1991 |  | Yes | (Endecotts) |  | 100 |  |  |  | 80 | 62.9 |  | 42.8 | 35 |  | 30.7 |  | 27.4 |  | 19.9 | 9.7 | 6.3
880203 | 249 | 4 | original | CA10-12 | 701 | 4 | 116 | Bottom | 1976 | 2.287 | 2.267 | 2.304 | 6 |  | 2.389 | 2.383 | 2.398 | 6 |  | 4.3 | 3.7 | 5.1 | 6 |  | 12.5 | 10.9 | 13.5 | 6 |  | 18.5 | 14 | 5.15 | 3.9 | 03/15/1991 |  | Yes | (Endecotts) |  | 99.5 |  |  |  | 96 | 83 |  | 62.3 | 47.7 |  | 37.9 |  | 30.7 |  | 20.5 | 8.8 | 6.3
880203 | 249 | 4 | original | CA10-12 | 701 | 4 | 116 | Bottom | 1976 | 2.287 | 2.267 | 2.304 | 6 |  | 2.389 | 2.383 | 2.398 | 6 |  | 4.3 | 3.7 | 5.1 | 6 |  | 12.5 | 10.9 | 13.5 | 6 |  | 18.5 | 14 | 5.15 | 3.9 | 03/15/1991 |  | Yes | (Endecotts) |  | 99.5 |  |  |  | 96 | 83 |  | 62.3 | 47.7 |  | 37.9 |  | 30.7 |  | 20.5 | 8.8 | 6.3
880203 | 249 | 4 | original | CA10-12 | 701 | 4 | 116 | Bottom | 1976 | 2.287 | 2.267 | 2.304 | 6 |  | 2.389 | 2.383 | 2.398 | 6 |  | 4.3 | 3.7 | 5.1 | 6 |  | 12.5 | 10.9 | 13.5 | 6 |  | 18.5 | 14 | 5.15 | 3.9 | 03/15/1991 |  | Yes | (Endecotts) |  | 99.5 |  |  |  | 96 | 83 |  | 62.3 | 47.7 |  | 37.9 |  | 30.7 |  | 20.5 | 8.8 | 6.3
880203 | 249 | 4 | original | CA10-12 | 701 | 4 | 116 | Bottom | 1976 | 2.287 | 2.267 | 2.304 | 6 |  | 2.389 | 2.383 | 2.398 | 6 |  | 4.3 | 3.7 | 5.1 | 6 |  | 12.5 | 10.9 | 13.5 | 6 |  | 18.5 | 14 | 5.15 | 3.9 | 03/15/1991 |  | Yes | (Endecotts) |  | 99.5 |  |  |  | 96 | 83 |  | 62.3 | 47.7 |  | 37.9 |  | 30.7 |  | 20.5 | 8.8 | 6.3

## CLTPP_MAT_CORE_TST_2
CSHRP_ID | CORE_TEST_ID | SECTION | PAVEMENT_ORIGIN | SAMPLE_CODE | SURFACE_CODE | LAYER_CODE | LAYER_LOCATION | CONSTRUCTION_YEAR | THICKNESS_MEAN | THICKNESS_MIN | THICKNESS_MAX | THICKNESS_NO_OF_TESTS | THICKNESS_STD_DEV | BULK_SPECIFIC_GRAVITY_MEAN | BULK_SPECIFIC_GRAVITY_MIN | BULK_SPECIFIC_GRAVITY_MAX | BULK_SPEC_GRAVITY_NO_OF_TESTS | BULK_SPECIFIC_GRAVITY_STD_DEV | DATE_OF_TESTING_REPORT | REMARKS
880203 | 87 | 1 | overlay | CA51-53 | 701 | 1 | Surface | 1989 | 51 | 51 | 52 | 3 | 0.6 | 2.316 | 2.305 | 2.328 | 3 | 0.012 | 02/15/1991
880203 | 87 | 1 | overlay | CA51-53 | 701 | 1 | Surface | 1989 | 51 | 51 | 52 | 3 | 0.6 | 2.316 | 2.305 | 2.328 | 3 | 0.012 | 02/15/1991
880203 | 87 | 1 | overlay | CA51-53 | 701 | 1 | Surface | 1989 | 51 | 51 | 52 | 3 | 0.6 | 2.316 | 2.305 | 2.328 | 3 | 0.012 | 02/15/1991
880203 | 87 | 1 | overlay | CA51-53 | 701 | 1 | Surface | 1989 | 51 | 51 | 52 | 3 | 0.6 | 2.316 | 2.305 | 2.328 | 3 | 0.012 | 02/15/1991
880203 | 88 | 2 | overlay | CA54-56 | 701 | 1 | Surface | 1989 | 109 | 105 | 112 | 3 | 2.9 | 2.328 | 2.311 | 2.347 | 3 |  | 02/15/1991
880203 | 88 | 2 | overlay | CA54-56 | 701 | 1 | Surface | 1989 | 109 | 105 | 112 | 3 | 2.9 | 2.328 | 2.311 | 2.347 | 3 |  | 02/15/1991
880203 | 88 | 2 | overlay | CA54-56 | 701 | 1 | Surface | 1989 | 109 | 105 | 112 | 3 | 2.9 | 2.328 | 2.311 | 2.347 | 3 |  | 02/15/1991
880203 | 88 | 2 | overlay | CA54-56 | 701 | 1 | Surface | 1989 | 109 | 105 | 112 | 3 | 2.9 | 2.328 | 2.311 | 2.347 | 3 |  | 02/15/1991
880203 | 89 | 3 | overlay | CA57-59 | 701 | 1 | Surface | 1989 | 51 | 46 | 56 | 3 | 5 | 2.317 | 2.3 | 2.326 | 3 | 0.015 | 02/15/1991
880203 | 89 | 3 | overlay | CA57-59 | 701 | 1 | Surface | 1989 | 51 | 46 | 56 | 3 | 5 | 2.317 | 2.3 | 2.326 | 3 | 0.015 | 02/15/1991
880203 | 89 | 3 | overlay | CA57-59 | 701 | 1 | Surface | 1989 | 51 | 46 | 56 | 3 | 5 | 2.317 | 2.3 | 2.326 | 3 | 0.015 | 02/15/1991
880203 | 89 | 3 | overlay | CA57-59 | 701 | 1 | Surface | 1989 | 51 | 46 | 56 | 3 | 5 | 2.317 | 2.3 | 2.326 | 3 | 0.015 | 02/15/1991
880203 | 90 | 4 | overlay | CA60-62 | 701 | 1 | Surface | 1989 | 99 | 91 | 104 | 3 | 3.5 | 2.328 | 2.326 | 2.33 | 3 | 0.003 | 02/15/1991
880203 | 90 | 4 | overlay | CA60-62 | 701 | 1 | Surface | 1989 | 99 | 91 | 104 | 3 | 3.5 | 2.328 | 2.326 | 2.33 | 3 | 0.003 | 02/15/1991
880203 | 90 | 4 | overlay | CA60-62 | 701 | 1 | Surface | 1989 | 99 | 91 | 104 | 3 | 3.5 | 2.328 | 2.326 | 2.33 | 3 | 0.003 | 02/15/1991
880203 | 90 | 4 | overlay | CA60-62 | 701 | 1 | Surface | 1989 | 99 | 91 | 104 | 3 | 3.5 | 2.328 | 2.326 | 2.33 | 3 | 0.003 | 02/15/1991

## Table Reference
TABLE_NAME | TABLE_ALIAS | DESCRIPTION
CLTPP_DESC_ASBUILT | Cltpp Desc Asbuilt | Identification, location and description of the experimental test sites and as-built pavement structure information
CLTPP_MAT_AC_TST_1 | Cltpp Mat Ac Tst 1 | Laboratory Tests conducted on asphalt concrete cores and on bulk uncompacted AC samples retrieved before and after rehabilitation
CLTPP_MAT_AC_TST_2 | Cltpp Mat Ac Tst 2 | Laboratory Tests conducted on bulk uncompacted AC samples retrieved from either the paver or the asphalt plant during rehabilitation
CLTPP_MAT_CORE_TST_1 | Cltpp Mat Core Tst 1 | Laboratory Tests conducted on asphalt concrete cores retrieved before and after rehabilitation
CLTPP_MAT_CORE_TST_2 | Cltpp Mat Core Tst 2 | Laboratory Tests conducted on asphalt concrete cores retrieved after rehabilitation

## Field Reference
TABLE_NAME | FIELD_NAME | FIELD_ALIAS | DESCRIPTION
CLTPP_DESC_ASBUILT | SUBSURFACE_DRAINAGE | Subsurface Drainage | The method of water drainage underneath the asphalt concrete surface; e.g. longitudinal, transverse, blanket
CLTPP_DESC_ASBUILT | ORIG_PAV_DESCR | Orig Pav Descr | Specific code to describe the pavement surface material type which existed prior to the overlay
CLTPP_DESC_ASBUILT | MILL_DEPTH | Mill Depth | Depth of milling in millimeters prior to placement of overlay
CLTPP_DESC_ASBUILT | OVERLAY_MATL_CODE | Overlay Matl Code | Specific code to describe the overlay material type
CLTPP_DESC_ASBUILT | BASE_DESCR | Base Descr | General description code of the base layer material
CLTPP_DESC_ASBUILT | SUBBASE_DESCR | Subbase Descr | General description of the subbase layer material
CLTPP_DESC_ASBUILT | TOTAL_SHOULDER_WIDTH_OUTSIDE | Total Shoulder Width Outside | The total width of the outside shoulder to the nearest tenth of a metre
CLTPP_DESC_ASBUILT | LATITUDE_DEG | Latitude Deg | Degrees of latitude at which the C-SHRP site is located
CLTPP_DESC_ASBUILT | LATITUDE_MIN | Latitude Min | Minutes of latitude, which combined with the degrees of latitude, locate the test site geographically
CLTPP_DESC_ASBUILT | LONG_MIN | Long Min | Minutes of longitude, which combined with the degrees of longitude, locate the test site geographically
CLTPP_DESC_ASBUILT | FROST_PENETRATION | Frost Penetration | Four digit number for estimating the maximum frost penetration in metres
CLTPP_DESC_ASBUILT | ENVIRONMENT_TYPE | Environment Type | General description of the climatic zone where the test site is located; i.e. wet-no freeze
CLTPP_DESC_ASBUILT | FREEZE_INDEX | Freeze Index | Historical average annual freezing index (in degree Celsius-days); e.g. ten degree days= 10 days with a mean air temp. of 1 degree below freezing or 5 days with a mean air temp. of 2 degrees below freezing
CLTPP_DESC_ASBUILT | ANNUAL_PRECIP | Annual Precip | Historical average annual precipitation, in mm of water, in the vicinity of the test site (10mm of snowfall=1mm or rainfall)
CLTPP_DESC_ASBUILT | ANNUAL_AIR_FREEZE_CYCLES | Annual Air Freeze Cycles | Historical avg annual # of freeze-thaw cycles (estimated from mean air temp. in the vicinity of the site); an air freeze-thaw cycle occurs when the air temp drops below later rises above the freezing point, regardless of duration of time below freezing
CLTPP_DESC_ASBUILT | TEMP_GRADIENT | Temp Gradient | Historical average temperature range in the vicinity of the test site; i.e. (monthly mean daily max temp) - (monthly mean daily min temp)
CLTPP_DESC_ASBUILT | AVG_EST_ANNUAL_ESALS_REHAB | Avg Est Annual Esals Rehab | Average annual Equivalent Single Axle Load (ESAL) in the first 4 years after rehabilitation of the site; the ESAL values were estimated by each agency from traffic volume counts, vehicle classification counts truck weight measurements
CLTPP_DESC_ASBUILT | ORIG_CONSTR_YEAR | Orig Constr Year | Total thickness of the asphalt concrete pavement immediately before the C-LTPP experiment began (i.e. prior to placement of the overlay in 1989 or 1990)
CLTPP_DESC_ASBUILT | CSHRP_ID | Cshrp Id | C-SHRP test site identification number
CLTPP_DESC_ASBUILT | PROVINCE | Province | Province where the C-SHRP test site is located
CLTPP_DESC_ASBUILT | HIGHWAY | Highway No | The number assigned to the highway in which the test site is located
CLTPP_DESC_ASBUILT | SITE_LOCATION | Site Location | A brief description of the site location, e.g. between junctions of highways 21 and 816, approximately 16km east of Halifax
CLTPP_DESC_ASBUILT | NO_OF_THROUGH_LANES | No Of Through Lanes | The total number of through lanes (exclusive of access roads) in one direction
CLTPP_DESC_ASBUILT | CSHRP_LANE_DES | Cshrp Lane Des | The direction (WB, EB, NB, or SB) and location (travelling or passing lane) of the C-SHRP study lane
CLTPP_DESC_ASBUILT | SHOULDER_TYPE | Shoulder Type | Description of the pavement shoulder (paved or unpaved)
CLTPP_DESC_ASBUILT | TOTAL_SHOULDER_WIDTH_INSIDE | Total Shoulder Width Inside | The total width of the inside shoulder to the nearest tenth of a metre
CLTPP_DESC_ASBUILT | ORIG_PAV_THICK | Orig Pav Thick | General description of the type of material in the original asphalt concrete pavement surface prior to overlay
CLTPP_DESC_ASBUILT | ORIG_PAV_MAT_CODE | Orig Pav Mat Code | Date when the C-LTPP experiment offically began at each test site (i.e. the date when the overlay was placed)
CLTPP_DESC_ASBUILT | DATE_REHAB | Date Rehab | Date when the C-LTPP experiment offically began at each test site (i.e. the date when the overlay was placed)
CLTPP_DESC_ASBUILT | EXPERI_TYPE_CODE | Experi Type Code | Description of the specific topic of study at the adjacent test sections of each test site; e.g. performance comparisons of different overlay thicknesses, performance comparisons of RAP vs virgin AC, etc…
CLTPP_DESC_ASBUILT | OVERLAY_THICK | Overlay Thick | The total thickness of the asphalt concrete overlay
CLTPP_DESC_ASBUILT | OVERLAY_DESCR | Overlay Descr | General description of the type of material that makes up the asphalt concrete overlay
CLTPP_DESC_ASBUILT | TOTAL_AC_THICK | Total Ac Thick | Resulting total asphalt concrete thickness after placement of overlay (equals "thickness of original AC" minus "mill depth" plus "thickness of overlay")
CLTPP_DESC_ASBUILT | BASE_THICK | Base Thick | Total thickness of the base layer, estimated from a test pit excavation and/or borehole sampling
CLTPP_DESC_ASBUILT | BASE_CLASS_CODE | Base Class Code | Specific code related to the soil classification and description of the base material
CLTPP_DESC_ASBUILT | SUBBASE_THICK | Subbase Thick | Total thickness of the subbase layer, estimated from a test pit excavation and/or borehole sampling
CLTPP_DESC_ASBUILT | SUBBASE_CLASS_CODE | Subbase Class Code | Specific code related to the soil classification and description of the subbase material
CLTPP_DESC_ASBUILT | SECTION | Section | Test section number at each C-SHRP test site (each site has from two to four 150m test sections)
CLTPP_DESC_ASBUILT | HWY_FUNCTIONAL_CLASS | Hwy Functional Class | Classification of the highway depending on its primary use, e.g. Trans Canada, principal arterial
CLTPP_DESC_ASBUILT | KILOMETRE_POINT | Kilometre Point | The station (in kilometres) used by the provincial highway agency for geographical locations
CLTPP_DESC_ASBUILT | CSHRP_LANE_WIDTH | Cshrp Lane Width | The width of the C-SHRP study lane to the nearest tenth of a metre
CLTPP_DESC_ASBUILT | SUBGRADE_DESCR | Subgrade Descr | General description of the subgrade soil
CLTPP_DESC_ASBUILT | REMARKS | Remarks | Comments
CLTPP_DESC_ASBUILT | LONG_DEG | Long Deg | Degrees of longitude at which the C-SHRP site is located
CLTPP_DESC_ASBUILT | ELEV_ABOVE_SEA_LEVEL | Elev Above Sea Level | Approximate elevation of the pavement test site in metres above sea level
CLTPP_DESC_ASBUILT | ANNUAL_DAYS_WITH_PRECIP | Annual No Days With Precip | Historical average annual number of days in which precipitation was recorded in the vicinity of the test site
CLTPP_DESC_ASBUILT | SUBGRADE_CLASS_CODE | Subgrade Class Code | Specific code related to the soil classification and description of the subgrade material
CLTPP_MAT_AC_TST_1 | KIN_VISCOSITY_135C | Kin Viscosity 135c | Kinematic viscosity (in mm2/second) of the asphalt cement @ 135 degrees Celsius (as determined by the standard ASTM D2170 test procedure); sample bitumen extracted from the cores by way of an Abson recovery (ASTM D1856)
CLTPP_MAT_AC_TST_1 | VISCOSITY_135C | Viscosity 135c | Viscosity, or coefficient of viscosity, (in Pascal -seconds) of the asphalt cement by vaccum capillary viscometers @ 135 degrees Celsius (ASTM D2171 test procedure); sample bitumen extracted from the cores by way of an Abson recovery (ASTM D1856)
CLTPP_MAT_AC_TST_1 | PENETRATION_25C | Penetration 25c | Penetration (in tenths of millimetres) of the asphalt cement @ 25 degrees Celsius (as determined by the standard ADTM D5 test procedure);sample bitumen extracted from the cores by way of an Abson recovery (ASTM D1856)
CLTPP_MAT_AC_TST_1 | DUCTILITY_25C | Ductility 25c | Ductility (in centimetres) of the asphalt cement @ 25 degrees Celsius (as determined by the standard ADTM D113 test procedure);sample bitumen extracted from the cores by way of an Abson recovery (ASTM D1856)
CLTPP_MAT_AC_TST_1 | DUCTILITY_4C | Ductility 4c | Ductility (in centimetres) of the asphalt cement @ 4 degrees Celsius (as determined by the standard ADTM D113 test procedure);sample bitumen extracted from the cores by way of an Abson recovery (ASTM D1856)
CLTPP_MAT_AC_TST_1 | RING_BALL_SOFTENING_POINT | Ring Ball Softening Point | Softening point (in degrees Celsius) as measured using a ring and ball according to the old standard ASTM D36 test procedure
CLTPP_MAT_AC_TST_1 | ASPHALT_CEMENT_CODE | Asphalt Cement Code | Code describing the grade of the bitumen used in the asphalt concrete mixture
CLTPP_MAT_AC_TST_1 | REFINERY | Refinery | Source (refinery) of the asphalt cement, if known
CLTPP_MAT_AC_TST_1 | SPECIFIC_GRAV_ASPHALT_CEMENT | Specific Grav Asphalt Cement | Specific gravity of the asphalt cement (as determined by the standard ASTM D70 testing procedure) extracted from the cores by way of an Abson recovery (ASTM D1856)
CLTPP_MAT_AC_TST_1 | KIN_VISCOSITY_60C | Kin Viscosity 60c | Kinematic viscosity (in mm2/second) of the asphalt cement @60 degrees Celsius (as determined by the standard ASTM D2170 test procedure); sample bitumen extracted from the cores by way of an Abson recovery (ASTM D1856)
CLTPP_MAT_AC_TST_1 | VISCOSITY_60C | Viscosity 60c | Viscosity, or coefficient of viscosity, (in Pascal -seconds) of the asphalt cement by vaccum capillary viscometers @ 60 degrees Celsius (ASTM D2171 test procedure); sample bitumen extracted from the cores by way of an Abson recovery (ASTM D1856)
CLTPP_MAT_AC_TST_1 | PERC_ABSORP_COMBINED_CAL | Perc Absorp Combined Cal | Absorption of the combined extracted material (fine coarse agg, and the filler)
CLTPP_MAT_AC_TST_1 | PERC_PASSING_20000 | Perc Passing 20000 | Percent material passing designated µm sieve size; non-bracketed sieve sizes - gradations reported in accordance with CGSB sieves; bracketed ( ) sieves sizes - gradations reported in accordance with AASHTO and ASTM, U.S. Standard Series, openings an
CLTPP_MAT_AC_TST_1 | PERC_PASSING_16000 | Perc Passing 16000 | Percent material passing designated µm sieve size; non-bracketed sieve sizes - gradations reported in accordance with CGSB sieves; bracketed ( ) sieves sizes - gradations reported in accordance with AASHTO and ASTM, U.S. Standard Series, openings an
CLTPP_MAT_AC_TST_1 | PERC_PASSING_14000 | Perc Passing 14000 | Percent material passing designated µm sieve size; non-bracketed sieve sizes - gradations reported in accordance with CGSB sieves; bracketed ( ) sieves sizes - gradations reported in accordance with AASHTO and ASTM, U.S. Standard Series, openings an
CLTPP_MAT_AC_TST_1 | PERC_PASSING_13200 | Perc Passing 13200 | Percent material passing designated µm sieve size; non-bracketed sieve sizes - gradations reported in accordance with CGSB sieves; bracketed ( ) sieves sizes - gradations reported in accordance with AASHTO and ASTM, U.S. Standard Series, openings an
CLTPP_MAT_AC_TST_1 | PERC_PASSING_12500 | Perc Passing 12500 | Percent material passing designated µm sieve size; non-bracketed sieve sizes - gradations reported in accordance with CGSB sieves; bracketed ( ) sieves sizes - gradations reported in accordance with AASHTO and ASTM, U.S. Standard Series, openings an
CLTPP_MAT_AC_TST_1 | PERC_PASSING_7500 | Perc Passing 7500 | Percent material passing designated µm sieve size; non-bracketed sieve sizes - gradations reported in accordance with CGSB sieves; bracketed ( ) sieves sizes - gradations reported in accordance with AASHTO and ASTM, U.S. Standard Series, openings an
CLTPP_MAT_AC_TST_1 | GRADATION_REPORT | Gradation Report | gradation report of aggregate extracted from the cores has been providedDeclaration (Yes or No) on whether a copy of the Provincial Highway Agency's standard
CLTPP_MAT_AC_TST_1 | PERC_PASSING_10000 | Perc Passing 10000 | Percent material passing designated µm sieve size; non-bracketed sieve sizes - gradations reported in accordance with CGSB sieves; bracketed ( ) sieves sizes - gradations reported in accordance with AASHTO and ASTM, U.S. Standard Series, openings an
CLTPP_MAT_AC_TST_1 | PERC_PASSING_630 | Perc Passing 630 | Percent material passing designated µm sieve size; non-bracketed sieve sizes - gradations reported in accordance with CGSB sieves; bracketed ( ) sieves sizes - gradations reported in accordance with AASHTO and ASTM, U.S. Standard Series, openings an
CLTPP_MAT_AC_TST_1 | AGING_TEST_CODE | Aging Test Code | Code identifying the test procedure used to measure aging of the asphalt cement; 1=Thin Film Oven Test, TFOT (ASTM D1754), 2=Rolling Thin Film Oven Test, RTFOT (ASTM D2872), 3=Other test
CLTPP_MAT_AC_TST_1 | GEOLOGIC_CODE | Geologic Code | Code describing the geologic classification of the extracted aggregate; e.g. granite, limestone, shale, quartzite
CLTPP_MAT_AC_TST_1 | BULK_SPEC_GRAV_COMBINED_CALCUL | Bulk Spec Grav Combined Calcul | Bulk specific gravity of the combined extracted material (fine coarse agg. and the filler)
CLTPP_MAT_AC_TST_1 | DATE_OF_TESTING_REPORT | Date Of Testing Report | Date form was completed
CLTPP_MAT_AC_TST_1 | CSHRP_ID | Cshrp Id | C-SHRP test site identification number
CLTPP_MAT_AC_TST_1 | SECTION | Section | Test section number at each C-SHRP test site (each site has from two to four 150m test sections)
CLTPP_MAT_AC_TST_1 | PAVEMENT_ORIGIN | Pavement Origin | Whether the cores are from the "original" asphalt concrete or the "overlay" AC
CLTPP_MAT_AC_TST_1 | SAMPLE_CODE | Sample Code | 4-character code: 1st letter defines sample type(C=core, K=block, B=bulk, M=moisture, T=Shelby tube, J=split spoon, P=broken); 2nd letter defines sample material (A=AC, G=granular or unbound base/subbase, S=subgrade); 3rd 4th char=sample number sequenc
CLTPP_MAT_AC_TST_1 | LAYER_CODE | Layer Code | Code identifying the pavement structure layer; e.g. 01=overlay, 03=original surface, 05=base, 06=subbase, 07=subgrade, 10=surface treatment, etc..
CLTPP_MAT_AC_TST_1 | REMARKS | Remarks | Comments
CLTPP_MAT_AC_TST_1 | SIEVE_SERIES | Sieve Series | Sieve series used for gradation
CLTPP_MAT_AC_TST_1 | PERC_PASSING_5000 | Perc Passing 5000 | Percent material passing designated µm sieve size; non-bracketed sieve sizes - gradations reported in accordance with CGSB sieves; bracketed ( ) sieves sizes - gradations reported in accordance with AASHTO and ASTM, U.S. Standard Series, openings an
CLTPP_MAT_AC_TST_1 | SURFACE_CODE | Surface Code | Code describing the type of asphalt concrete material in the given layer
CLTPP_MAT_AC_TST_1 | LAYER_LOCATION | Layer Location | Location of the given layer of AC; i.e. surface, 1st intermediate, 2nd intermediate, or bottom
CLTPP_MAT_AC_TST_1 | CRUDE_SOURCE | Crude Source | Description of the asphalt crude source, if known
CLTPP_MAT_AC_TST_1 | PENETRATION_4C | Penetration 4c | Penetration (in tenths of millimetres) of the asphalt cement @ 4 degrees Celsius (as determined by the standard ADTM D5 test procedure);sample bitumen extracted from the cores by way of an Abson recovery (ASTM D1856)
CLTPP_MAT_AC_TST_1 | CRUSHED_PARTICLE_CODE | Crushed Particle Code | Code identifying the percentage of "crushed" aggregate in the asphalt concrete; the crushed particle must have at least 2 crushed faces which equal at least 10% of the total aggregate surface.
CLTPP_MAT_AC_TST_1 | PERC_PASSING_2500 | Perc Passing 2500 | Percent material passing designated µm sieve size; non-bracketed sieve sizes - gradations reported in accordance with CGSB sieves; bracketed ( ) sieves sizes - gradations reported in accordance with AASHTO and ASTM, U.S. Standard Series, openings an
CLTPP_MAT_AC_TST_1 | PERC_PASSING_2000 | Perc Passing 2000 | Percent material passing designated µm sieve size; non-bracketed sieve sizes - gradations reported in accordance with CGSB sieves; bracketed ( ) sieves sizes - gradations reported in accordance with AASHTO and ASTM, U.S. Standard Series, openings an
CLTPP_MAT_AC_TST_1 | PERC_PASSING_1250 | Perc Passing 1250 | Percent material passing designated µm sieve size; non-bracketed sieve sizes - gradations reported in accordance with CGSB sieves; bracketed ( ) sieves sizes - gradations reported in accordance with AASHTO and ASTM, U.S. Standard Series, openings an
CLTPP_MAT_AC_TST_1 | PERC_PASSING_900 | Perc Passing 900 | Percent material passing designated µm sieve size; non-bracketed sieve sizes - gradations reported in accordance with CGSB sieves; bracketed ( ) sieves sizes - gradations reported in accordance with AASHTO and ASTM, U.S. Standard Series, openings an
CLTPP_MAT_AC_TST_1 | PERC_PASSING_800 | Perc Passing 800 | Percent material passing designated µm sieve size; non-bracketed sieve sizes - gradations reported in accordance with CGSB sieves; bracketed ( ) sieves sizes - gradations reported in accordance with AASHTO and ASTM, U.S. Standard Series, openings an
CLTPP_MAT_AC_TST_1 | PERC_PASSING_400 | Perc Passing 400 | Percent material passing designated µm sieve size; non-bracketed sieve sizes - gradations reported in accordance with CGSB sieves; bracketed ( ) sieves sizes - gradations reported in accordance with AASHTO and ASTM, U.S. Standard Series, openings an
CLTPP_MAT_AC_TST_1 | PERC_PASSING_315 | Perc Passing 315 | Percent material passing designated µm sieve size; non-bracketed sieve sizes - gradations reported in accordance with CGSB sieves; bracketed ( ) sieves sizes - gradations reported in accordance with AASHTO and ASTM, U.S. Standard Series, openings an
CLTPP_MAT_AC_TST_1 | PERC_PASSING_160 | Perc Passing 160 | Percent material passing designated µm sieve size; non-bracketed sieve sizes - gradations reported in accordance with CGSB sieves; bracketed ( ) sieves sizes - gradations reported in accordance with AASHTO and ASTM, U.S. Standard Series, openings an
CLTPP_MAT_AC_TST_1 | PERC_PASSING_80 | Perc Passing 80 | Percent material passing designated µm sieve size; non-bracketed sieve sizes - gradations reported in accordance with CGSB sieves; bracketed ( ) sieves sizes - gradations reported in accordance with AASHTO and ASTM, U.S. Standard Series, openings an
CLTPP_MAT_AC_TST_1 | PERC_PASSING_71 | Perc Passing 71 | Percent material passing designated µm sieve size; non-bracketed sieve sizes - gradations reported in accordance with CGSB sieves; bracketed ( ) sieves sizes - gradations reported in accordance with AASHTO and ASTM, U.S. Standard Series, openings an
CLTPP_MAT_AC_TST_1 | PERC_LOSS_OF_MASS | Perc Loss Of Mass | Percent reduction in asphalt cement mass after the aging test
CLTPP_MAT_AC_TST_1 | COARSE_AGG_BULK_GRAV | Coarse Agg Bulk Grav | Bulk specific gravity of the coarse aggregate extracted from the asphalt concrete cores, as determined by the standard ASTM C127 test procedure
CLTPP_MAT_AC_TST_1 | COARSE_AGG_PERC_ABSORPTION | Coarse Agg Perc Absorption | Absorption of the coarse aggregate extracted from the asphalt concrete cores, as determined by the standard ASTM C127 test procedure
CLTPP_MAT_AC_TST_1 | FINE_AGG_BULK_SPECIFIC_GRAV | Fine Agg Bulk Specific Grav | Bulk specific gravity of the fine aggregate extracted from the asphalt concrete cores, as determined by the standard ASTM C128 test procedure
CLTPP_MAT_AC_TST_1 | FINE_AGG_PERC_ABSORPTION | Fine Agg Perc Absorption | Absorption of the fine aggregate extracted from the asphalt concrete cores, as determined by the standard ASTM C128 test procedure
CLTPP_MAT_AC_TST_1 | FILLER_BULK_SPECIFIC_GRAV | Filler Bulk Specific Grav | Bulk specific gravity of the filler material extracted from the asphalt concrete cores, as determined by the standard ASTM D854 test procedure
CLTPP_MAT_AC_TST_1 | ACT_TST_ID | Act_Tst_Id | Record Identification Number
CLTPP_MAT_AC_TST_2 | SURFACE_CODE | Surface Code | Code describing the type of asphalt concrete material in the given layer
CLTPP_MAT_AC_TST_2 | LAYER_CODE | Layer Code | Code identifying the pavement structure layer; e.g. 01=overlay, 03=original surface, 05=base, 06=subbase, 07=subgrade, 10=surface treatment, etc.
CLTPP_MAT_AC_TST_2 | LAYER_LOCATION | Layer Location | Location of the given layer of AC; i.e. surface, 1st intermediate, 2nd intermediate, or bottom
CLTPP_MAT_AC_TST_2 | BULK_SPECIFIC_GRAVITY_MEAN | Bulk Specific Gravity Mean | Average bulk specific gravity from all tests on the given sample, calculated according to the standard ASTM D2726 test procedure, Method A, saturated surface dry samples; if absorbed water exceeds 2% of the volume of the specimen use ASTM D1188 water exc
CLTPP_MAT_AC_TST_2 | BULK_SPECIFIC_GRAVITY_MAX | Bulk Specific Gravity Max | Maximum bulk specific gravity value obtained from all tests on the given sample, using ASTM D2726 or D1188
CLTPP_MAT_AC_TST_2 | BULK_SPEC_GRAVITY_STD_DEV | Bulk Spec Gravity Std Dev | Standard deviation from the mean of bulk specific gravity values
CLTPP_MAT_AC_TST_2 | THEO_MAX_SPEC_GRAV_MEAN | Theo Max Spec Grav Mean | Average of all Theoretical Maximum Specific Gravity tests (ASTM D2041) conducted on the given sample
CLTPP_MAT_AC_TST_2 | THEO_MAX_SPEC_GRAV_MIN | Theo Max Spec Grav Min | Minimum value of all Theoretical Maximum Specific Gravity tests (ASTM D2041) conducted on the given sample
CLTPP_MAT_AC_TST_2 | THEO_MAX_SPEC_GRAV_TESTS | Theoretical Max Spec Grav Tests | Total number of Theoretical Maximum Specific Gravity tests (ASTM D2041) conducted on the given sample
CLTPP_MAT_AC_TST_2 | THEO_MAX_SPEC_GRAV_STD_DEV | Theo Max Spec Grav Std Dev | Standard deviation from the mean of the Theoretical Maximum Specific Gravity tests (ASTM D2041) conducted on the given sample
CLTPP_MAT_AC_TST_2 | CSHRP_ID | Cshrp Id | C-SHRP test site identification number
CLTPP_MAT_AC_TST_2 | SECTION | Section | Test section number at each C-SHRP test site (each site has from two to four 150m test sections)
CLTPP_MAT_AC_TST_2 | SAMPLE_SOURCE | Sample Source | Identification of whether the uncompacted asphalt sample was retrieved "on site" from the paver or from the "asphalt plant"
CLTPP_MAT_AC_TST_2 | BULK_SPECIFIC_GRAVITY_MIN | Bulk Specific Gravity Min | Minimum bulk specific gravity value obtained from all tests on the given sample, using ASTM D2726 or D1188
CLTPP_MAT_AC_TST_2 | BULK_SPECIFIC_GRAVITY_TESTS | Bulk Specific Gravity Tests | Number of bulk specific gravity tests
CLTPP_MAT_AC_TST_2 | THEO_MAX_SPEC_GRAV_MAX | Theo Max Spec Grav Max | Maximum value of all Theoretical Maximum Specific Gravity tests (ASTM D2041) conducted on the given sample
CLTPP_MAT_AC_TST_2 | PAVEMENT_ORIGIN | Pavement Origin | Whether the cores are from the "original" asphalt concrete or the "overlay" AC
CLTPP_MAT_AC_TST_2 | SAMPLE_CODE | Sample Code | 4-character code: 1st letter defines sample type(C=core, K=block, B=bulk, M=moisture, T=Shelby tube, J=split spoon, P=broken); 2nd letter defines sample material (A=AC, G=granular or unbound base/subbase, S=subgrade); 3rd 4th char=sample number sequence
CLTPP_MAT_AC_TST_2 | PERC_AIR_VOIDS_MEAN | Perc Air Voids Mean | Average percentage of air voids in the given sample determined using the standard ASTM D3203 test procedure
CLTPP_MAT_AC_TST_2 | PERC_AIR_VOIDS_MAX | Perc Air Voids Max | Maximum value from all tests (ASTM D3203) for percent air voids in the given sample
CLTPP_MAT_AC_TST_2 | PERC_AIR_VOIDS_TESTS | Perc Air Voids Tests | Total number of tests (ASTM D3203) for percent air voids in the given sample
CLTPP_MAT_AC_TST_2 | PERC_VMA_MEAN | Perc Vma Mean | Average percent voids in mineral aggregate in the given sample, calculated using the specific gravities of the bulk asphalt samples
CLTPP_MAT_AC_TST_2 | PERC_VMA_MIN | Perc Vma Min | Minimum value from all VMA calculations made on the given sample
CLTPP_MAT_AC_TST_2 | PERC_VMA_NO_TESTS | Perc Vma No Tests | Total number of calculations of VMA made on the given sample
CLTPP_MAT_AC_TST_2 | PERC_VMA_STD_DEV | Perc Vma Std Dev | Standard deviation from the mean of all VMA calculations made on the given sample
CLTPP_MAT_AC_TST_2 | MARSHALLSTABILITY_KN | Marshallstability Kn | Marshall stability value (in kN) obtained using the standard ASTM D1559 test procedure on the given sample
CLTPP_MAT_AC_TST_2 | PERC_ASPHALT_CEMENT | Perc Asphalt Cement | Percentage of bitumen in the bulk asphalt concrete sample as measured using the standard ASTM D2172 testing procedure
CLTPP_MAT_AC_TST_2 | PERC_EFFECTIVE_ASPHALT_CEMENT | Perc Effective Asphalt Cement | Effective asphalt cement content based on the calculation of the percentage of asphalt absorbed by the aggregate according to ASTM D4469
CLTPP_MAT_AC_TST_2 | PERC_AIR_VOIDS_MIN | Perc Air Voids Min | Minimum value from all tests (ASTM D3203) for percent air voids in the given sample
CLTPP_MAT_AC_TST_2 | PERC_AIR_VOIDS_STD_DEV | Perc Air Voids Std Dev | Standard deviation from the mean of all tests for percent air voids in the given sample
CLTPP_MAT_AC_TST_2 | PERC_VMA_MAX | Perc Vma Max | Maximum value from all VMA calculations made on the given sample
CLTPP_MAT_AC_TST_2 | MARSHALL_FLOW | Marshall Flow | Recorded Marshall Flow value (in 0.25mm) obtained using the standard ASTM D1559 testing procedure
CLTPP_MAT_AC_TST_2 | DATE_OF_TESTING_REPORT | Date Of Testing Report | Date form was completed
CLTPP_MAT_AC_TST_2 | REMARKS | Remarks | Comment
CLTPP_MAT_AC_TST_2 | AC_TST2_ID | Ac_Tst2_Id | Record Identification Number
CLTPP_MAT_CORE_TST_1 | PERC_PASSING_80 | Perc Passing 80 | Percent material passing designated µm sieve size; non-bracketed sieve sizes - gradations reported in accordance with CGSB sieves; bracketed ( ) sieves sizes - gradations reported in accordance with AASHTO and ASTM, U.S. Standard Series, openings an
CLTPP_MAT_CORE_TST_1 | BULK_SPECIFIC_GRAVITY_MEAN | Bulk Specific Gravity Mean | Average bulk specific gravity from all recovered cores, calculated according to the standard ASTM D2726 test procedure, Method A, saturated surface dry samples; if absorbed water exceeds 2% of the volume of the specimen use ASTM D1188
CLTPP_MAT_CORE_TST_1 | BULK_SPECIFIC_GRAVITY_MAX | Bulk Specific Gravity Max | Maximum bulk specific gravity value obtained from all recovered cores using ASTM D2726 or D1188
CLTPP_MAT_CORE_TST_1 | BULK_SPEC_GRAVITY_STD_DEV | Bulk Spec Gravity Std Dev | Standard deviation from the mean of all bulk specific gravity test results
CLTPP_MAT_CORE_TST_1 | THEO_MAX_SPEC_GRAV_MEAN | Theo Max Spec Grav Mean | Average of all Theoretical Maximum Specific Gravity tests (ASTM D2041) conducted on the recovered cores
CLTPP_MAT_CORE_TST_1 | THEO_MAX_SPEC_GRAV_MIN | Theo Max Spec Grav Min | Minimum value of all Theoretical Maximum Specific Gravity tests (ASTM D2041) conducted on the recovered cores
CLTPP_MAT_CORE_TST_1 | THEO_MAX_SPEC_GRAV_STD_DEV | Theo Max Spec Grav Std Dev | Standard deviation from the mean of the Theoretical Maximum Specific Gravity tests (ASTM D2041) conducted on the recovered cores
CLTPP_MAT_CORE_TST_1 | PERC_AIR_VOIDS_MEAN | Perc Air Voids Mean | Average percentage of air voids in the recovered cores determined using the standard ASTM D3203 test procedure
CLTPP_MAT_CORE_TST_1 | PERC_AIR_VOIDS_MAX | Perc Air Voids Max | Maximum value from all tests (ASTM D3203) for percent air voids in the recovered cores
CLTPP_MAT_CORE_TST_1 | PERC_AIR_VOIDS_OF_TESTS | Perc Air Voids Of Tests | Total number of tests (ASTM D3203) for percent air voids in the recovered cores
CLTPP_MAT_CORE_TST_1 | PERC_AIR_VOIDS_STD_DEV | Perc Air Voids Std Dev | Standard deviation from the mean of all tests for percent air voids in the recovered cores
CLTPP_MAT_CORE_TST_1 | PERC_VMA_MEAN | Perc Vma Mean | Average percentage voids in mineral aggregate in the given sample, calculated using the specific gravities of the bulk asphalt samples
CLTPP_MAT_CORE_TST_1 | PAVEMENT_ORIGIN | Pavement Origin | Whether the cores are from the "original" asphalt concrete or the "overlay" AC.
CLTPP_MAT_CORE_TST_1 | SAMPLE_CODE | Sample Code | 4-character code: 1st letter defines sample type(C=core, K=block, B=bulk, M=moisture, T=Shelby tube, J=split spoon, P=broken); 2nd letter defines sample material(A=AC, G=granular or unbound base/subbase, S=subgrade); 3rd 4th char=sample number sequence
CLTPP_MAT_CORE_TST_1 | LAYER_CODE | Layer Code | Code identifying the pavement structure layer; e.g. 01=overlay, 03=original surface, 05=base, 06=subbase, 07=subgrade, 10=surface treatment, etc.
CLTPP_MAT_CORE_TST_1 | THICKNESS | Thickness | Thickness (in mm) of the given layer (or lift) of the asphalt concrete, based on a manual observation of the recovered core
CLTPP_MAT_CORE_TST_1 | LAYER_LOCATION | Layer Location | Location of the given layer of AC; i.e. surface, 1st intermediate, 2nd intermediate, or bottom
CLTPP_MAT_CORE_TST_1 | PERC_PASSING_2000 | Perc Passing 2000 | Percent material passing designated µm sieve size; non-bracketed sieve sizes - gradations reported in accordance with CGSB sieves; bracketed ( ) sieves sizes - gradations reported in accordance with AASHTO and ASTM, U.S. Standard Series, openings an
CLTPP_MAT_CORE_TST_1 | PERC_PASSING_900 | Perc Passing 900 | Percent material passing designated µm sieve size; non-bracketed sieve sizes - gradations reported in accordance with CGSB sieves; bracketed ( ) sieves sizes - gradations reported in accordance with AASHTO and ASTM, U.S. Standard Series, openings an
CLTPP_MAT_CORE_TST_1 | PERC_PASSING_630 | Perc Passing 630 | Percent material passing designated µm sieve size; non-bracketed sieve sizes - gradations reported in accordance with CGSB sieves; bracketed ( ) sieves sizes - gradations reported in accordance with AASHTO and ASTM, U.S. Standard Series, openings an
CLTPP_MAT_CORE_TST_1 | PERC_PASSING_400 | Perc Passing 400 | Percent material passing designated µm sieve size; non-bracketed sieve sizes - gradations reported in accordance with CGSB sieves; bracketed ( ) sieves sizes - gradations reported in accordance with AASHTO and ASTM, U.S. Standard Series, openings an
CLTPP_MAT_CORE_TST_1 | PERC_PASSING_315 | Perc Passing 315 | Percent material passing designated µm sieve size; non-bracketed sieve sizes - gradations reported in accordance with CGSB sieves; bracketed ( ) sieves sizes - gradations reported in accordance with AASHTO and ASTM, U.S. Standard Series, openings an
CLTPP_MAT_CORE_TST_1 | PERC_PASSING_160 | Perc Passing 160 | Percent material passing designated µm sieve size; non-bracketed sieve sizes - gradations reported in accordance with CGSB sieves; bracketed ( ) sieves sizes - gradations reported in accordance with AASHTO and ASTM, U.S. Standard Series, openings an
CLTPP_MAT_CORE_TST_1 | PERC_VMA_STD_DEV | Perc Vma Std Dev | Standard deviation from the mean of all VMA calculations made on the given sample
CLTPP_MAT_CORE_TST_1 | MARSHALL_STABILITY | Marshall Stability | Marshall stability value (in kN) obtained using the standard ASTM D1559 test procedure on the recovered cores; the stability value was corrected for the thickness of the core
CLTPP_MAT_CORE_TST_1 | PERC_ASPHALT_CEMENT | Perc Asphalt Cement | Percentage of bitumen in the asphalt concrete cores as measured using the standard ASTM D2172 testing procedure
CLTPP_MAT_CORE_TST_1 | PERC_PASSING_13500 | Perc Passing 13500 | Percent material passing designated µm sieve size; non-bracketed sieve sizes - gradations reported in accordance with CGSB sieves; bracketed ( ) sieves sizes - gradations reported in accordance with AASHTO and ASTM, U.S. Standard Series, openings an
CLTPP_MAT_CORE_TST_1 | PERC_PASSING_1250 | Perc Passing 1250 | Percent material passing designated µm sieve size; non-bracketed sieve sizes - gradations reported in accordance with CGSB sieves; bracketed ( ) sieves sizes - gradations reported in accordance with AASHTO and ASTM, U.S. Standard Series, openings an
CLTPP_MAT_CORE_TST_1 | THEO_MAX_SPEC_GRAV_NO_OF_TESTS | Theo Max Spec Grav No Of Tests | Total number of Theoretical Maximum Specific Gravity tests (ASTM D2041) conducted on the recovered cores
CLTPP_MAT_CORE_TST_1 | PERC_PASSING_14000 | Perc Passing 14000 | Percent material passing designated µm sieve size; non-bracketed sieve sizes - gradations reported in accordance with CGSB sieves; bracketed ( ) sieves sizes - gradations reported in accordance with AASHTO and ASTM, U.S. Standard Series, openings an
CLTPP_MAT_CORE_TST_1 | PERC_PASSING_12500 | Perc Passing 12500 | Percent material passing designated µm sieve size; non-bracketed sieve sizes - gradations reported in accordance with CGSB sieves; bracketed ( ) sieves sizes - gradations reported in accordance with AASHTO and ASTM, U.S. Standard Series, openings an
CLTPP_MAT_CORE_TST_1 | PERC_PASSING_10000 | Perc Passing 10000 | Percent material passing designated µm sieve size; non-bracketed sieve sizes - gradations reported in accordance with CGSB sieves; bracketed ( ) sieves sizes - gradations reported in accordance with AASHTO and ASTM, U.S. Standard Series, openings an
CLTPP_MAT_CORE_TST_1 | PERC_EFFECTIVE_ASPHALT_CEMENT | Perc Effective Asphalt Cement | Effective asphalt cement content based on the calculation of the percentage of asphalt absorbed by the aggregate according to ASTM D4469
CLTPP_MAT_CORE_TST_1 | GRADATION_REPORT | Gradation Report | Declaration (Yes or No) on whether a copy of the Provincial Highway Agency's standard gradation report of aggregate extracted from the cores has been provided
CLTPP_MAT_CORE_TST_1 | PERC_PASSING_28000 | Perc Passing 28000 | Percent material passing designated µm sieve size; non-bracketed sieve sizes - gradations reported in accordance with CGSB sieves; bracketed ( ) sieves sizes - gradations reported in accordance with AASHTO and ASTM, U.S. Standard Series, openings an
CLTPP_MAT_CORE_TST_1 | PERC_PASSING_20000 | Perc Passing 20000 | Percent material passing designated µm sieve size; non-bracketed sieve sizes - gradations reported in accordance with CGSB sieves; bracketed ( ) sieves sizes - gradations reported in accordance with AASHTO and ASTM, U.S. Standard Series, openings an
CLTPP_MAT_CORE_TST_1 | PERC_PASSING_71 | Perc Passing 71 | Percent material passing designated µm sieve size; non-bracketed sieve sizes - gradations reported in accordance with CGSB sieves; bracketed ( ) sieves sizes - gradations reported in accordance with AASHTO and ASTM, U.S. Standard Series, openings an
CLTPP_MAT_CORE_TST_1 | PERC_VMA_OF_TESTS | Perc Vma Of Tests | Total number of calculations of VMA made on the given sample
CLTPP_MAT_CORE_TST_1 | PERC_PASSING_6500 | Perc Passing 6500 | Percent material passing designated µm sieve size; non-bracketed sieve sizes - gradations reported in accordance with CGSB sieves; bracketed ( ) sieves sizes - gradations reported in accordance with AASHTO and ASTM, U.S. Standard Series, openings an
CLTPP_MAT_CORE_TST_1 | PERC_PASSING_5000 | Perc Passing 5000 | Percent material passing designated µm sieve size; non-bracketed sieve sizes - gradations reported in accordance with CGSB sieves; bracketed ( ) sieves sizes - gradations reported in accordance with AASHTO and ASTM, U.S. Standard Series, openings an
CLTPP_MAT_CORE_TST_1 | PERC_PASSING_2500 | Perc Passing 2500 | Percent material passing designated µm sieve size; non-bracketed sieve sizes - gradations reported in accordance with CGSB sieves; bracketed ( ) sieves sizes - gradations reported in accordance with AASHTO and ASTM, U.S. Standard Series, openings an
CLTPP_MAT_CORE_TST_1 | CSHRP_ID | Cshrp Id | C-SHRP test site identification number
CLTPP_MAT_CORE_TST_1 | SECTION | Section | Test section number at each C-SHRP test site (each site has from two to four 150m test sections)
CLTPP_MAT_CORE_TST_1 | SURFACE_CODE | Surface Code | Code describing the type of asphalt concrete material in the given layer of the core
CLTPP_MAT_CORE_TST_1 | CONSTRUCTION_YEAR | Construction Year | Year asphalt concrete was placed
CLTPP_MAT_CORE_TST_1 | BULK_SPECIFIC_GRAVITY_MIN | Bulk Specific Gravity Min | Minimum bulk specific gravity value obtained from all recovered cores using ASTM D2726 or D1188
CLTPP_MAT_CORE_TST_1 | BULK_SPEC_GRAV_NO_OF_TESTS | Bulk Spec Grav No Of Tests | Total number of bulk specific gravity tests taken
CLTPP_MAT_CORE_TST_1 | THEO_MAX_SPEC_GRAV_MAX | Theo Max Spec Grav Max | Maximum value of all Theoretical Maximum Specific Gravity tests (ASTM D2041) conducted on the recovered cores
CLTPP_MAT_CORE_TST_1 | PERC_AIR_VOIDS_MIN | Perc Air Voids Min | Minimum value from all tests (ASTM D3203) for percent air voids in the recovered cores
CLTPP_MAT_CORE_TST_1 | PERC_VMA_MIN | Perc Vma Min | Minimum value from all VMA calculations made on the given sample
CLTPP_MAT_CORE_TST_1 | PERC_VMA_MAX | Perc Vma Max | Maximum value from all VMA calculations made on the given sample
CLTPP_MAT_CORE_TST_1 | CORE_TEST_ID | Core_Test_Id | Record Identification Number
CLTPP_MAT_CORE_TST_1 | MARSHALL_FLOW | Marshall Flow | Recorded Marshall Flow value (in 0.25mm) obtained using the standard ASTM D1559 testing procedure
CLTPP_MAT_CORE_TST_1 | DATE_OF_TESTING_REPORT | Date Of Testing Report | Date form was completed
CLTPP_MAT_CORE_TST_1 | REMARKS | Remarks | Comments
CLTPP_MAT_CORE_TST_1 | SIEVE_SERIES | Sieve Series | Sieve series used for gradation
CLTPP_MAT_CORE_TST_1 | PERC_PASSING_16000 | Perc Passing 16000 | Percent material passing designated µm sieve size; non-bracketed sieve sizes - gradations reported in accordance with CGSB sieves; bracketed ( ) sieves sizes - gradations reported in accordance with AASHTO and ASTM, U.S. Standard Series, openings an
CLTPP_MAT_CORE_TST_2 | CSHRP_ID | Cshrp Id | C-SHRP test site identification number
CLTPP_MAT_CORE_TST_2 | SECTION | Section | Test section number at each C-SHRP test site (each site has from two to four 150m test sections)
CLTPP_MAT_CORE_TST_2 | PAVEMENT_ORIGIN | Pavement Origin | Whether the cores are from the "original" asphalt concrete or the "overlay" AC
CLTPP_MAT_CORE_TST_2 | LAYER_LOCATION | Layer Location | Location of the given layer of AC; i.e. surface, 1st intermediate, 2nd intermediate, or bottom
CLTPP_MAT_CORE_TST_2 | THICKNESS_MEAN | Thickness Mean | Average thickness (in mm) of recovered cores
CLTPP_MAT_CORE_TST_2 | THICKNESS_NO_OF_TESTS | Thickness No Of Tests | Total number of cores with thickness measurements
CLTPP_MAT_CORE_TST_2 | BULK_SPECIFIC_GRAVITY_MIN | Bulk Specific Gravity Min | Minimum bulk specific gravity value of recovered cores using ASTM D2726 or D1188
CLTPP_MAT_CORE_TST_2 | SAMPLE_CODE | Sample Code | 4-character code: 1st letter defines sample type(C=core, K=block, B=bulk, M=moisture, T=Shelby tube, J=split spoon, P=broken); 2nd letter defines sample material (A=AC, G=granular or unbound base/subbase, S=subgrade); 3rd 4th char=sample number sequence
CLTPP_MAT_CORE_TST_2 | SURFACE_CODE | Surface Code | Code describing the type of asphalt concrete material in the given layer of the core
CLTPP_MAT_CORE_TST_2 | LAYER_CODE | Layer Code | Code identifying the pavement structure layer; e.g. 01=overlay, 03=original surface, 05=base, 06=subbase, 07=subgrade, 10=surface treatment, etc..
CLTPP_MAT_CORE_TST_2 | CONSTRUCTION_YEAR | Construction Year | Year in which the construction of the overlay occurred; i.e. 1989, 1990 or 1991
CLTPP_MAT_CORE_TST_2 | THICKNESS_MIN | Thickness Min | Minimum thickness (in mm) of recovered cores
CLTPP_MAT_CORE_TST_2 | THICKNESS_MAX | Thickness Max | Maximum thickness (in mm) of recovered cores
CLTPP_MAT_CORE_TST_2 | THICKNESS_STD_DEV | Thickness Std Dev | Standard deviation (in mm) of the thickness measurements
CLTPP_MAT_CORE_TST_2 | BULK_SPECIFIC_GRAVITY_MEAN | Bulk Specific Gravity Mean | Average bulk specific gravity of recovered cores, calculated according to the standard ASTM D2726 test procedure, Method A, saturated surface dry samples; if absorbed water exceeds 2% of the volume of the specimen use ASTM D1188
CLTPP_MAT_CORE_TST_2 | BULK_SPECIFIC_GRAVITY_MAX | Bulk Specific Gravity Max | Maximum bulk specific gravity value of recovered cores using ASTM D2726 or D1188
CLTPP_MAT_CORE_TST_2 | BULK_SPEC_GRAVITY_NO_OF_TESTS | Bulk Spec Gravity No Of Tests | Total number of bulk specific gravity tests
CLTPP_MAT_CORE_TST_2 | REMARKS | Remarks | Comments
CLTPP_MAT_CORE_TST_2 | BULK_SPECIFIC_GRAVITY_STD_DEV | Bulk Specific Gravity Std Dev | Standard deviation of the bulk specific gravity tests
CLTPP_MAT_CORE_TST_2 | DATE_OF_TESTING_REPORT | Date Of Testing Report | Date form was completed
CLTPP_MAT_CORE_TST_2 | CORE_TEST_ID | Core_Test_Id | Record Identification Number