## CLTPP_DESC_ASBUILT
CSHRP_ID | SECTION | PROVINCE | HIGHWAY | SITE_LOCATION | KILOMETRE_POINT | HWY_FUNCTIONAL_CLASS | NO_OF_THROUGH_LANES | CSHRP_LANE_DES | CSHRP_LANE_WIDTH | SHOULDER_TYPE | TOTAL_SHOULDER_WIDTH_INSIDE | TOTAL_SHOULDER_WIDTH_OUTSIDE | LATITUDE_DEG | LATITUDE_MIN | LONG_DEG | LONG_MIN | ELEV_ABOVE_SEA_LEVEL | FROST_PENETRATION | ENVIRONMENT_TYPE | FREEZE_INDEX | ANNUAL_PRECIP | ANNUAL_DAYS_WITH_PRECIP | ANNUAL_AIR_FREEZE_CYCLES | TEMP_GRADIENT | AVG_EST_ANNUAL_ESALS_REHAB | SUBSURFACE_DRAINAGE | ORIG_CONSTR_YEAR | ORIG_PAV_THICK | ORIG_PAV_DESCR | ORIG_PAV_MAT_CODE | DATE_REHAB | EXPERI_TYPE_CODE | MILL_DEPTH | OVERLAY_THICK | OVERLAY_DESCR | OVERLAY_MATL_CODE | TOTAL_AC_THICK | BASE_THICK | BASE_DESCR | BASE_CLASS_CODE | SUBBASE_THICK | SUBBASE_DESCR | SUBBASE_CLASS_CODE | SUBGRADE_DESCR | SUBGRADE_CLASS_CODE | REMARKS
900402 | 1 | Saskatchewan | Hwy 5-06 | East of Humboldt within 9.6km from Junction 368 5 | 37.48 | 7 | 1 | EB | 3.35 | Paved |  | 2.4 | 52 | 12.12 | 105 | 3.51 | 561 | 3 | Dry-Freeze | 1775 | 373 | 92 | 171 | 11 | 133280 | none | 1963 | 100 | AC | 700 | 10/26/0089 | 1 | 40 | 86.3 | HMAC | 700 | 146.3 | 140 | Base material | 306 | 130 | Subbase material | 306 | Sandy silt with some rock | 55 | Neil Richardson Ron Genest (Saskatoon District Geotechnical) provided this estimate
900402 | 2 | Saskatchewan | Hwy 5-06 | East of Humboldt within 9.6km from Junction 368 5 | 37.48 | 7 | 1 | EB | 3.35 | Paved |  | 2.4 | 52 | 12.12 | 105 | 3.35 | 561 | 3 | Dry-Freeze | 1775 | 373 | 92 | 171 | 11 | 133280 | none | 1963 | 144 | AC | 700 | 10/26/0089 | 1 | 40 | 125.6 | HMAC | 700 | 229.6 | 140 | Base material | 306 | 130 | Subbase material | 306 | Sandy silt with some rock | 55 | Neil Richardson Ron Genest (Saskatoon District Geotechnical) provided this estimate
900402 | 1 | Saskatchewan | Hwy 5-06 | East of Humboldt within 9.6km from Junction 368 5 | 37.48 | 7 | 1 | EB | 3.35 | Paved |  | 2.4 | 52 | 12.12 | 105 | 3.51 | 561 | 3 | Dry-Freeze | 1775 | 373 | 92 | 171 | 11 | 133280 | none | 1963 | 100 | AC | 700 | 10/26/0089 | 1 | 40 | 86.3 | HMAC | 700 | 146.3 | 140 | Base material | 306 | 130 | Subbase material | 306 | Sandy silt with some rock | 55 | Neil Richardson Ron Genest (Saskatoon District Geotechnical) provided this estimate
900402 | 2 | Saskatchewan | Hwy 5-06 | East of Humboldt within 9.6km from Junction 368 5 | 37.48 | 7 | 1 | EB | 3.35 | Paved |  | 2.4 | 52 | 12.12 | 105 | 3.35 | 561 | 3 | Dry-Freeze | 1775 | 373 | 92 | 171 | 11 | 133280 | none | 1963 | 144 | AC | 700 | 10/26/0089 | 1 | 40 | 125.6 | HMAC | 700 | 229.6 | 140 | Base material | 306 | 130 | Subbase material | 306 | Sandy silt with some rock | 55 | Neil Richardson Ron Genest (Saskatoon District Geotechnical) provided this estimate
900802 | 1 | Saskatchewan | Hwy 10-03 | West of Yorkton to Othon, within 15.5km from Junction 52 10 | 15.7 | 2 | 1 | NB | 3.65 | Paved |  | 2.4 | 51 | 6.75 | 102 | 34.76 | 515 | 3 | Dry-Freeze | 1950 | 434 | 118 | 164 | 11.5 | 209200 | none | 1968 | 122 | AC | 700 | 06/27/0089 | 1 | 60 | 54.5 | HMAC | 700 | 116.5 | 120 | Base material | 306 | 190 | Subbase material | 306 | Sandy silt | 55 | The estimated frost penetration is 3.0m to 3.5m below the paved surface with no snow cover
900802 | 2 | Saskatchewan | Hwy 10-03 | West of Yorkton to Othon, within 15.5km from Junction 52 10 | 15.7 | 2 | 1 | NB | 3.65 | Paved |  | 2.4 | 51 | 6.84 | 102 | 34.68 | 515 | 3 | Dry-Freeze | 1950 | 434 | 118 | 164 | 11.5 | 209200 | none | 1968 | 116 | AC | 700 | 06/27/0089 | 1 | 60 | 66.7 | HMAC | 700 | 122.7 | 120 | Base material | 306 | 190 | Subbase material | 306 | Sandy silt | 55 | The estimated frost penetration is 3.0m to 3.5m below the paved surface with no snow cover
900802 | 3 | Saskatchewan | Hwy 10-03 | West of Yorkton to Othon, within 15.5km from Junction 52 10 | 15.7 | 2 | 1 | NB | 3.65 | Paved |  | 2.4 | 51 | 6.91 | 102 | 34.6 | 515 | 3 | Dry-Freeze | 1950 | 434 | 118 | 164 | 11.5 | 209200 | none | 1968 | 112 | AC | 700 | 06/27/0089 | 1 | 60 | 104.3 | HMAC | 700 | 156.3 | 120 | Base material | 306 | 190 | Subbase material | 306 | Sandy silt | 55 | The estimated frost penetration is 3.0m to 3.5m below the paved surface with no snow cover
900802 | 1 | Saskatchewan | Hwy 10-03 | West of Yorkton to Othon, within 15.5km from Junction 52 10 | 15.7 | 2 | 1 | NB | 3.65 | Paved |  | 2.4 | 51 | 6.75 | 102 | 34.76 | 515 | 3 | Dry-Freeze | 1950 | 434 | 118 | 164 | 11.5 | 209200 | none | 1968 | 122 | AC | 700 | 06/27/0089 | 1 | 60 | 54.5 | HMAC | 700 | 116.5 | 120 | Base material | 306 | 190 | Subbase material | 306 | Sandy silt | 55 | The estimated frost penetration is 3.0m to 3.5m below the paved surface with no snow cover
900802 | 2 | Saskatchewan | Hwy 10-03 | West of Yorkton to Othon, within 15.5km from Junction 52 10 | 15.7 | 2 | 1 | NB | 3.65 | Paved |  | 2.4 | 51 | 6.84 | 102 | 34.68 | 515 | 3 | Dry-Freeze | 1950 | 434 | 118 | 164 | 11.5 | 209200 | none | 1968 | 116 | AC | 700 | 06/27/0089 | 1 | 60 | 66.7 | HMAC | 700 | 122.7 | 120 | Base material | 306 | 190 | Subbase material | 306 | Sandy silt | 55 | The estimated frost penetration is 3.0m to 3.5m below the paved surface with no snow cover
900802 | 3 | Saskatchewan | Hwy 10-03 | West of Yorkton to Othon, within 15.5km from Junction 52 10 | 15.7 | 2 | 1 | NB | 3.65 | Paved |  | 2.4 | 51 | 6.91 | 102 | 34.6 | 515 | 3 | Dry-Freeze | 1950 | 434 | 118 | 164 | 11.5 | 209200 | none | 1968 | 112 | AC | 700 | 06/27/0089 | 1 | 60 | 104.3 | HMAC | 700 | 156.3 | 120 | Base material | 306 | 190 | Subbase material | 306 | Sandy silt | 55 | The estimated frost penetration is 3.0m to 3.5m below the paved surface with no snow cover
900802 | 1 | Saskatchewan | Hwy 10-03 | West of Yorkton to Othon, within 15.5km from Junction 52 10 | 15.7 | 2 | 1 | NB | 3.65 | Paved |  | 2.4 | 51 | 6.75 | 102 | 34.76 | 515 | 3 | Dry-Freeze | 1950 | 434 | 118 | 164 | 11.5 | 209200 | none | 1968 | 122 | AC | 700 | 06/27/0089 | 1 | 60 | 54.5 | HMAC | 700 | 116.5 | 120 | Base material | 306 | 190 | Subbase material | 306 | Sandy silt | 55 | The estimated frost penetration is 3.0m to 3.5m below the paved surface with no snow cover
900802 | 2 | Saskatchewan | Hwy 10-03 | West of Yorkton to Othon, within 15.5km from Junction 52 10 | 15.7 | 2 | 1 | NB | 3.65 | Paved |  | 2.4 | 51 | 6.84 | 102 | 34.68 | 515 | 3 | Dry-Freeze | 1950 | 434 | 118 | 164 | 11.5 | 209200 | none | 1968 | 116 | AC | 700 | 06/27/0089 | 1 | 60 | 66.7 | HMAC | 700 | 122.7 | 120 | Base material | 306 | 190 | Subbase material | 306 | Sandy silt | 55 | The estimated frost penetration is 3.0m to 3.5m below the paved surface with no snow cover
900802 | 3 | Saskatchewan | Hwy 10-03 | West of Yorkton to Othon, within 15.5km from Junction 52 10 | 15.7 | 2 | 1 | NB | 3.65 | Paved |  | 2.4 | 51 | 6.91 | 102 | 34.6 | 515 | 3 | Dry-Freeze | 1950 | 434 | 118 | 164 | 11.5 | 209200 | none | 1968 | 112 | AC | 700 | 06/27/0089 | 1 | 60 | 104.3 | HMAC | 700 | 156.3 | 120 | Base material | 306 | 190 | Subbase material | 306 | Sandy silt | 55 | The estimated frost penetration is 3.0m to 3.5m below the paved surface with no snow cover
900803 | 1 | Saskatchewan | Hwy 1-06B | West of Indian Head, within 13 km from Junction 35 1 | 4.43 | 1 | 2 | EB, travelling lane | 3.7 | Paved | 1 | 3.2 | 50 | 31.65 | 103 | 44.44 | 610 | 2 | Dry-Freeze | 1800 | 400 | 116 | 193 | 11.7 | 237660 | none | 1984 | 75 | AC | 700 | 07/25/0089 | 1 | 60 | 157.5 | HMAC | 700 | 172.5 | 150 | Base material | 306 | 140 | Subbase material | 306 | clayey gravel with sandy and clayey silt | 55; 306 | Based on data from Environment Canada 1964-1972 (Regina Office)
900803 | 2 | Saskatchewan | Hwy 1-06B | West of Indian Head, within 13 km from Junction 35 1 | 4.43 | 1 | 2 | EB, travelling lane | 3.7 | Paved | 1 | 3.2 | 50 | 31.66 | 103 | 44.29 | 610 | 2 | Dry-Freeze | 1800 | 400 | 116 | 193 | 11.7 | 237660 | none | 1984 | 75 | AC | 700 | 07/25/0089 | 1 | 60 | 107.6 | HMAC | 700 | 122.7 | 150 | Base material | 306 | 140 | Subbase material | 306 | clayey gravel with sandy and clayey silt | 55; 306 | Based on data from Environment Canada 1964-1972 (Regina Office)
900803 | 1 | Saskatchewan | Hwy 1-06B | West of Indian Head, within 13 km from Junction 35 1 | 4.43 | 1 | 2 | EB, travelling lane | 3.7 | Paved | 1 | 3.2 | 50 | 31.65 | 103 | 44.44 | 610 | 2 | Dry-Freeze | 1800 | 400 | 116 | 193 | 11.7 | 237660 | none | 1984 | 75 | AC | 700 | 07/25/0089 | 1 | 60 | 157.5 | HMAC | 700 | 172.5 | 150 | Base material | 306 | 140 | Subbase material | 306 | clayey gravel with sandy and clayey silt | 55; 306 | Based on data from Environment Canada 1964-1972 (Regina Office)
900803 | 2 | Saskatchewan | Hwy 1-06B | West of Indian Head, within 13 km from Junction 35 1 | 4.43 | 1 | 2 | EB, travelling lane | 3.7 | Paved | 1 | 3.2 | 50 | 31.66 | 103 | 44.29 | 610 | 2 | Dry-Freeze | 1800 | 400 | 116 | 193 | 11.7 | 237660 | none | 1984 | 75 | AC | 700 | 07/25/0089 | 1 | 60 | 107.6 | HMAC | 700 | 122.7 | 150 | Base material | 306 | 140 | Subbase material | 306 | clayey gravel with sandy and clayey silt | 55; 306 | Based on data from Environment Canada 1964-1972 (Regina Office)

## CLTPP_MAT_AC_TST_1
CSHRP_ID | SECTION | ACT_TST_ID | PAVEMENT_ORIGIN | SAMPLE_CODE | SURFACE_CODE | LAYER_CODE | LAYER_LOCATION | ASPHALT_CEMENT_CODE | REFINERY | CRUDE_SOURCE | SPECIFIC_GRAV_ASPHALT_CEMENT | KIN_VISCOSITY_60C | VISCOSITY_60C | KIN_VISCOSITY_135C | VISCOSITY_135C | PENETRATION_25C | PENETRATION_4C | DUCTILITY_25C | DUCTILITY_4C | RING_BALL_SOFTENING_POINT | AGING_TEST_CODE | PERC_LOSS_OF_MASS | COARSE_AGG_BULK_GRAV | COARSE_AGG_PERC_ABSORPTION | GEOLOGIC_CODE | CRUSHED_PARTICLE_CODE | FINE_AGG_BULK_SPECIFIC_GRAV | FINE_AGG_PERC_ABSORPTION | FILLER_BULK_SPECIFIC_GRAV | BULK_SPEC_GRAV_COMBINED_CALCUL | PERC_ABSORP_COMBINED_CAL | DATE_OF_TESTING_REPORT | REMARKS | GRADATION_REPORT | SIEVE_SERIES | PERC_PASSING_20000 | PERC_PASSING_16000 | PERC_PASSING_14000 | PERC_PASSING_13200 | PERC_PASSING_12500 | PERC_PASSING_10000 | PERC_PASSING_7500 | PERC_PASSING_5000 | PERC_PASSING_2500 | PERC_PASSING_2000 | PERC_PASSING_1250 | PERC_PASSING_900 | PERC_PASSING_800 | PERC_PASSING_630 | PERC_PASSING_400 | PERC_PASSING_315 | PERC_PASSING_160 | PERC_PASSING_80 | PERC_PASSING_71
900802 | 1 | 186 | overlay | CA60-61 | 700 | 1 | Surface | [5 empty] | 359.89999 |  | 0 | 55 | [15 empty] | 02/06/1995 | Data is the results of supplemental coring and testing conducted in the Fall of 1994; | Yes | Canadian Metric |  | 99.1 |  |  | 92.9 |  |  | 66.7 |  | 50 |  | 37.7 |  |  | 22.3 |  | 10.4 |  | 7.3
900802 | 1 | 186 | overlay | CA60-61 | 700 | 1 | Surface | [5 empty] | 359.89999 |  | 0 | 55 | [15 empty] | 02/06/1995 | Data is the results of supplemental coring and testing conducted in the Fall of 1994; | Yes | Canadian Metric |  | 99.1 |  |  | 92.9 |  |  | 66.7 |  | 50 |  | 37.7 |  |  | 22.3 |  | 10.4 |  | 7.3
900802 | 1 | 186 | overlay | CA60-61 | 700 | 1 | Surface | [5 empty] | 359.89999 |  | 0 | 55 | [15 empty] | 02/06/1995 | Data is the results of supplemental coring and testing conducted in the Fall of 1994; | Yes | Canadian Metric |  | 99.1 |  |  | 92.9 |  |  | 66.7 |  | 50 |  | 37.7 |  |  | 22.3 |  | 10.4 |  | 7.3
900802 | 1 | 187 | overlay | CA62-63 | 700 | 1 | Surface | [5 empty] | 1624 |  | 1 | 23 | [15 empty] | 02/06/1995 | Data is the results of supplemental coring and testing conducted in the Fall of 1994; | Yes | Canadian Metric |  | 98.5 |  |  | 92.4 |  |  | 58.5 |  | 43.1 |  | 33.3 |  |  | 20.3 |  | 9.9 |  | 7
900802 | 1 | 187 | overlay | CA62-63 | 700 | 1 | Surface | [5 empty] | 1624 |  | 1 | 23 | [15 empty] | 02/06/1995 | Data is the results of supplemental coring and testing conducted in the Fall of 1994; | Yes | Canadian Metric |  | 98.5 |  |  | 92.4 |  |  | 58.5 |  | 43.1 |  | 33.3 |  |  | 20.3 |  | 9.9 |  | 7
900802 | 1 | 187 | overlay | CA62-63 | 700 | 1 | Surface | [5 empty] | 1624 |  | 1 | 23 | [15 empty] | 02/06/1995 | Data is the results of supplemental coring and testing conducted in the Fall of 1994; | Yes | Canadian Metric |  | 98.5 |  |  | 92.4 |  |  | 58.5 |  | 43.1 |  | 33.3 |  |  | 20.3 |  | 9.9 |  | 7
900802 | 1 | 188 | overlay | CA64-65 | 700 | 1 | Surface | [5 empty] | 679.59998 |  | 1 | 38 | [15 empty] | 02/06/1995 | Data is the results of supplemental coring and testing conducted in the Fall of 1994; | Yes | Canadian Metric |  | 99.7 |  |  | 95.3 |  |  | 61.9 |  | 45.6 |  | 35.1 |  |  | 21.3 |  | 10.2 |  | 7.2
900802 | 1 | 188 | overlay | CA64-65 | 700 | 1 | Surface | [5 empty] | 679.59998 |  | 1 | 38 | [15 empty] | 02/06/1995 | Data is the results of supplemental coring and testing conducted in the Fall of 1994; | Yes | Canadian Metric |  | 99.7 |  |  | 95.3 |  |  | 61.9 |  | 45.6 |  | 35.1 |  |  | 21.3 |  | 10.2 |  | 7.2
900802 | 1 | 188 | overlay | CA64-65 | 700 | 1 | Surface | [5 empty] | 679.59998 |  | 1 | 38 | [15 empty] | 02/06/1995 | Data is the results of supplemental coring and testing conducted in the Fall of 1994; | Yes | Canadian Metric |  | 99.7 |  |  | 95.3 |  |  | 61.9 |  | 45.6 |  | 35.1 |  |  | 21.3 |  | 10.2 |  | 7.2
900802 | 1 | 189 | overlay | BA57-59 | 700 | 1 | 1st Intermediate |  |  |  | 1.031 |  | 84.285004 |  | 0 | 136 | 19 | 135 | 135 | 42.8 | [5 empty] | 2206 | [5 empty] | 10/07/1991 |  | Yes | Canadian Metric |  |  |  |  | 89.1 |  |  | 60.8 |  | 44.2 |  | 33.11 |  |  | 19 |  | 9.1 |  | 6.5
900802 | 1 | 189 | overlay | BA57-59 | 700 | 1 | 1st Intermediate |  |  |  | 1.031 |  | 84.285004 |  | 0 | 136 | 19 | 135 | 135 | 42.8 | [5 empty] | 2206 | [5 empty] | 10/07/1991 |  | Yes | Canadian Metric |  |  |  |  | 89.1 |  |  | 60.8 |  | 44.2 |  | 33.11 |  |  | 19 |  | 9.1 |  | 6.5
900802 | 1 | 189 | overlay | BA57-59 | 700 | 1 | 1st Intermediate |  |  |  | 1.031 |  | 84.285004 |  | 0 | 136 | 19 | 135 | 135 | 42.8 | [5 empty] | 2206 | [5 empty] | 10/07/1991 |  | Yes | Canadian Metric |  |  |  |  | 89.1 |  |  | 60.8 |  | 44.2 |  | 33.11 |  |  | 19 |  | 9.1 |  | 6.5
900802 | 1 | 190 | overlay | BA57-59 | 700 | 1 | 1st Intermediate |  |  |  | 1.031 |  | 94.488998 |  | 0 | 124 | 18 | 135 | 135 | 42.8 | [11 empty] | 10/07/1991 |  | Yes | Canadian Metric |  |  |  |  | 88.9 |  |  | 56.2 |  | 41.7 |  | 31.7 |  |  | 18.5 |  | 8.9 |  | 6.4
900802 | 1 | 190 | overlay | BA57-59 | 700 | 1 | 1st Intermediate |  |  |  | 1.031 |  | 94.488998 |  | 0 | 124 | 18 | 135 | 135 | 42.8 | [11 empty] | 10/07/1991 |  | Yes | Canadian Metric |  |  |  |  | 88.9 |  |  | 56.2 |  | 41.7 |  | 31.7 |  |  | 18.5 |  | 8.9 |  | 6.4
900802 | 1 | 190 | overlay | BA57-59 | 700 | 1 | 1st Intermediate |  |  |  | 1.031 |  | 94.488998 |  | 0 | 124 | 18 | 135 | 135 | 42.8 | [11 empty] | 10/07/1991 |  | Yes | Canadian Metric |  |  |  |  | 88.9 |  |  | 56.2 |  | 41.7 |  | 31.7 |  |  | 18.5 |  | 8.9 |  | 6.4
900802 | 1 | 191 | overlay | BA51 | 700 | 1 | 2nd Intermediate |  |  |  | 1.031 |  | 114.239 |  | 0 | 109 | 18 | 135 | 71 | 42 | [5 empty] | 2206 | [5 empty] | 10/07/1991 |  | Yes | Canadian Metric |  |  |  |  | 86.1 |  |  | 57.1 |  | 42 |  | 31.7 |  |  | 18.6 |  | 8.9 |  | 6.4
900802 | 1 | 191 | overlay | BA51 | 700 | 1 | 2nd Intermediate |  |  |  | 1.031 |  | 114.239 |  | 0 | 109 | 18 | 135 | 71 | 42 | [5 empty] | 2206 | [5 empty] | 10/07/1991 |  | Yes | Canadian Metric |  |  |  |  | 86.1 |  |  | 57.1 |  | 42 |  | 31.7 |  |  | 18.6 |  | 8.9 |  | 6.4
900802 | 1 | 191 | overlay | BA51 | 700 | 1 | 2nd Intermediate |  |  |  | 1.031 |  | 114.239 |  | 0 | 109 | 18 | 135 | 71 | 42 | [5 empty] | 2206 | [5 empty] | 10/07/1991 |  | Yes | Canadian Metric |  |  |  |  | 86.1 |  |  | 57.1 |  | 42 |  | 31.7 |  |  | 18.6 |  | 8.9 |  | 6.4
900802 | 1 | 192 | overlay | BA52 | 700 | 1 | 2nd Intermediate |  |  |  | 1.032 |  | 127.451 |  | 0 | 101 | 18 | 135 | 42 | 44 | [5 empty] | 2206 | [5 empty] | 10/07/1991 |  | Yes | Canadian Metric |  |  |  |  | 87.7 |  |  | 60.2 |  | 43.8 |  | 32.7 |  |  | 19.1 |  | 9.2 |  | 6.6
900802 | 1 | 192 | overlay | BA52 | 700 | 1 | 2nd Intermediate |  |  |  | 1.032 |  | 127.451 |  | 0 | 101 | 18 | 135 | 42 | 44 | [5 empty] | 2206 | [5 empty] | 10/07/1991 |  | Yes | Canadian Metric |  |  |  |  | 87.7 |  |  | 60.2 |  | 43.8 |  | 32.7 |  |  | 19.1 |  | 9.2 |  | 6.6
900802 | 1 | 192 | overlay | BA52 | 700 | 1 | 2nd Intermediate |  |  |  | 1.032 |  | 127.451 |  | 0 | 101 | 18 | 135 | 42 | 44 | [5 empty] | 2206 | [5 empty] | 10/07/1991 |  | Yes | Canadian Metric |  |  |  |  | 87.7 |  |  | 60.2 |  | 43.8 |  | 32.7 |  |  | 19.1 |  | 9.2 |  | 6.6
900802 | 1 | 193 | overlay | BA53 | 700 | 1 | 2nd Intermediate |  |  |  | 1.033 |  | 133.931 |  | 0 | 104 | 18 | 135 | 30 | 44 | [5 empty] | 2206 | [5 empty] | 10/07/1991 |  | Yes | Canadian Metric |  |  |  |  | 89.8 |  |  | 62.1 |  | 45.6 |  | 34.1 |  |  | 19.9 |  | 9.6 |  | 6.9
900802 | 1 | 193 | overlay | BA53 | 700 | 1 | 2nd Intermediate |  |  |  | 1.033 |  | 133.931 |  | 0 | 104 | 18 | 135 | 30 | 44 | [5 empty] | 2206 | [5 empty] | 10/07/1991 |  | Yes | Canadian Metric |  |  |  |  | 89.8 |  |  | 62.1 |  | 45.6 |  | 34.1 |  |  | 19.9 |  | 9.6 |  | 6.9
900802 | 1 | 193 | overlay | BA53 | 700 | 1 | 2nd Intermediate |  |  |  | 1.033 |  | 133.931 |  | 0 | 104 | 18 | 135 | 30 | 44 | [5 empty] | 2206 | [5 empty] | 10/07/1991 |  | Yes | Canadian Metric |  |  |  |  | 89.8 |  |  | 62.1 |  | 45.6 |  | 34.1 |  |  | 19.9 |  | 9.6 |  | 6.9
900802 | 1 | 194 | overlay | CA60-61 | 700 | 1 | Bottom | [5 empty] | 239.2 |  | 0 | 69 | [15 empty] | 02/06/1995 | Data is the results of supplemental coring and testing conducted in the Fall of 1994; | Yes | Canadian Metric |  | 99.7 |  |  | 93.7 |  |  | 65.6 |  | 49.2 |  | 37.7 |  |  | 21.3 |  | 9.9 |  | 7.3
900802 | 1 | 194 | overlay | CA60-61 | 700 | 1 | Bottom | [5 empty] | 239.2 |  | 0 | 69 | [15 empty] | 02/06/1995 | Data is the results of supplemental coring and testing conducted in the Fall of 1994; | Yes | Canadian Metric |  | 99.7 |  |  | 93.7 |  |  | 65.6 |  | 49.2 |  | 37.7 |  |  | 21.3 |  | 9.9 |  | 7.3
900802 | 1 | 194 | overlay | CA60-61 | 700 | 1 | Bottom | [5 empty] | 239.2 |  | 0 | 69 | [15 empty] | 02/06/1995 | Data is the results of supplemental coring and testing conducted in the Fall of 1994; | Yes | Canadian Metric |  | 99.7 |  |  | 93.7 |  |  | 65.6 |  | 49.2 |  | 37.7 |  |  | 21.3 |  | 9.9 |  | 7.3
900802 | 1 | 195 | overlay | CA62-63 | 700 | 1 | Bottom | [5 empty] | 310 |  | 0 | 58 | [15 empty] | 02/06/1995 | Data is the results of supplemental coring and testing conducted in the Fall of 1994; | Yes | Canadian Metric |  | 99.1 |  |  | 92.2 |  |  | 62.9 |  | 46.4 |  | 35.2 |  |  | 20.2 |  | 9.8 |  | 7.1
900802 | 1 | 195 | overlay | CA62-63 | 700 | 1 | Bottom | [5 empty] | 310 |  | 0 | 58 | [15 empty] | 02/06/1995 | Data is the results of supplemental coring and testing conducted in the Fall of 1994; | Yes | Canadian Metric |  | 99.1 |  |  | 92.2 |  |  | 62.9 |  | 46.4 |  | 35.2 |  |  | 20.2 |  | 9.8 |  | 7.1
900802 | 1 | 195 | overlay | CA62-63 | 700 | 1 | Bottom | [5 empty] | 310 |  | 0 | 58 | [15 empty] | 02/06/1995 | Data is the results of supplemental coring and testing conducted in the Fall of 1994; | Yes | Canadian Metric |  | 99.1 |  |  | 92.2 |  |  | 62.9 |  | 46.4 |  | 35.2 |  |  | 20.2 |  | 9.8 |  | 7.1
900802 | 1 | 196 | overlay | CA64-65 | 700 | 1 | Bottom | [5 empty] | 301 |  | 0 | 63 | [15 empty] | 02/06/1995 | Data is the results of supplemental coring and testing conducted in the Fall of 1994; | Yes | Canadian Metric |  | 99.6 |  |  | 93.3 |  |  | 65.6 |  | 47.9 |  | 36.2 |  |  | 20.8 |  | 10.1 |  | 7.2
900802 | 1 | 196 | overlay | CA64-65 | 700 | 1 | Bottom | [5 empty] | 301 |  | 0 | 63 | [15 empty] | 02/06/1995 | Data is the results of supplemental coring and testing conducted in the Fall of 1994; | Yes | Canadian Metric |  | 99.6 |  |  | 93.3 |  |  | 65.6 |  | 47.9 |  | 36.2 |  |  | 20.8 |  | 10.1 |  | 7.2
900802 | 1 | 196 | overlay | CA64-65 | 700 | 1 | Bottom | [5 empty] | 301 |  | 0 | 63 | [15 empty] | 02/06/1995 | Data is the results of supplemental coring and testing conducted in the Fall of 1994; | Yes | Canadian Metric |  | 99.6 |  |  | 93.3 |  |  | 65.6 |  | 47.9 |  | 36.2 |  |  | 20.8 |  | 10.1 |  | 7.2
900802 | 1 | 197 | original | KA01 | 700 | 3 | Surface | 17 | Husky | Lloydminster Crude | 1.042 |  | 286.39001 |  | 0 | 64 | 12 | 135 | 7 | 49 |  |  | 2.703 | 0.93 | 601 | 2204 | 2.628 | 0.88 |  | 2.651 | 0.9 | 10/07/1991 |  | Yes | Canadian Metric |  |  |  |  | 96.1 |  |  | 68.8 |  | 48.1 |  | 33 |  |  | 18.8 |  | 9.9 |  | 7
900802 | 1 | 197 | original | KA01 | 700 | 3 | Surface | 17 | Husky | Lloydminster Crude | 1.042 |  | 286.39001 |  | 0 | 64 | 12 | 135 | 7 | 49 |  |  | 2.703 | 0.93 | 601 | 2204 | 2.628 | 0.88 |  | 2.651 | 0.9 | 10/07/1991 |  | Yes | Canadian Metric |  |  |  |  | 96.1 |  |  | 68.8 |  | 48.1 |  | 33 |  |  | 18.8 |  | 9.9 |  | 7
900802 | 1 | 197 | original | KA01 | 700 | 3 | Surface | 17 | Husky | Lloydminster Crude | 1.042 |  | 286.39001 |  | 0 | 64 | 12 | 135 | 7 | 49 |  |  | 2.703 | 0.93 | 601 | 2204 | 2.628 | 0.88 |  | 2.651 | 0.9 | 10/07/1991 |  | Yes | Canadian Metric |  |  |  |  | 96.1 |  |  | 68.8 |  | 48.1 |  | 33 |  |  | 18.8 |  | 9.9 |  | 7
900803 | 1 | 198 | overlay | BA57 | 700 | 1 | Surface |  |  |  | 1.036 |  | 145.14799 |  | 0 | 110 | 16 | 135 | 135 | 44 | [5 empty] | 2205 | [5 empty] | 02/07/1991 |  | Yes | Canadian Metric |  |  |  |  | 87.1 |  |  | 58.7 |  | 41.7 |  | 28.8 |  |  | 14.1 |  | 6.9 |  | 5
900803 | 1 | 198 | overlay | BA57 | 700 | 1 | Surface |  |  |  | 1.036 |  | 145.14799 |  | 0 | 110 | 16 | 135 | 135 | 44 | [5 empty] | 2205 | [5 empty] | 02/07/1991 |  | Yes | Canadian Metric |  |  |  |  | 87.1 |  |  | 58.7 |  | 41.7 |  | 28.8 |  |  | 14.1 |  | 6.9 |  | 5
900803 | 1 | 199 | overlay | BA58 | 700 | 1 | Surface |  |  |  | 1.035 |  | 133.071 |  | 0 | 111 | 17 | 135 | 135 | 41 | [5 empty] | 2206 | [5 empty] | 02/07/1991 |  | Yes | Canadian Metric |  |  |  |  | 88.5 |  |  | 58.3 |  | 41.8 |  | 28.7 |  |  | 14.2 |  | 6.9 |  | 5.1
900803 | 1 | 199 | overlay | BA58 | 700 | 1 | Surface |  |  |  | 1.035 |  | 133.071 |  | 0 | 111 | 17 | 135 | 135 | 41 | [5 empty] | 2206 | [5 empty] | 02/07/1991 |  | Yes | Canadian Metric |  |  |  |  | 88.5 |  |  | 58.3 |  | 41.8 |  | 28.7 |  |  | 14.2 |  | 6.9 |  | 5.1
900803 | 1 | 200 | overlay | BA59 | 700 | 1 | Surface |  |  |  | 1.035 |  | 127.162 |  | 0 | 117 | 15 | 135 | 135 | 45 | [5 empty] | 2205 | [5 empty] | 02/07/1991 |  | Yes | Canadian Metric |  |  |  |  | 89.1 |  |  | 56.7 |  | 40.6 |  | 27.8 |  |  | 13.8 |  | 6.8 |  | 4.9
900803 | 1 | 200 | overlay | BA59 | 700 | 1 | Surface |  |  |  | 1.035 |  | 127.162 |  | 0 | 117 | 15 | 135 | 135 | 45 | [5 empty] | 2205 | [5 empty] | 02/07/1991 |  | Yes | Canadian Metric |  |  |  |  | 89.1 |  |  | 56.7 |  | 40.6 |  | 27.8 |  |  | 13.8 |  | 6.8 |  | 4.9
900803 | 1 | 201 | overlay | CA61-66 | 700 | 1 | Surface | [5 empty] | 505 |  | 1 | 46 | 2 |  |  |  | 1 | 0.79 | 2.68 | 0.89 |  | 2206 | 2.622 | 1.27 | 2.7 | 2.649 | 1.05 | 01/05/1995 | Data is the results of supplemental coring and testing conducted in the Fall of 1994; | Yes | Canadian Metric |  |  |  |  | 90.6 |  |  | 60.9 |  | 43.6 |  | 30.5 |  |  | 15 |  | 7.2 |  | 5
900803 | 1 | 201 | overlay | CA61-66 | 700 | 1 | Surface | [5 empty] | 505 |  | 1 | 46 | 2 |  |  |  | 1 | 0.79 | 2.68 | 0.89 |  | 2206 | 2.622 | 1.27 | 2.7 | 2.649 | 1.05 | 01/05/1995 | Data is the results of supplemental coring and testing conducted in the Fall of 1994; | Yes | Canadian Metric |  |  |  |  | 90.6 |  |  | 60.9 |  | 43.6 |  | 30.5 |  |  | 15 |  | 7.2 |  | 5
900803 | 1 | 202 | overlay | CA67-72 | 700 | 1 | Surface | [5 empty] | 466.70001 |  | 0 | 47 | 2 |  |  |  | 1 | 0.9 | 2.678 | 0.86 |  | 2206 | 2.627 | 1.2 | 2.7 | 2.651 | 1.06 | 01/05/1995 | Data is the results of supplemental coring and testing conducted in the Fall of 1994; | Yes | Canadian Metric |  |  |  |  | 89.5 |  |  | 59.5 |  | 42.8 |  | 29.3 |  |  | 14.6 |  | 7.1 |  | 5.1
900803 | 1 | 202 | overlay | CA67-72 | 700 | 1 | Surface | [5 empty] | 466.70001 |  | 0 | 47 | 2 |  |  |  | 1 | 0.9 | 2.678 | 0.86 |  | 2206 | 2.627 | 1.2 | 2.7 | 2.651 | 1.06 | 01/05/1995 | Data is the results of supplemental coring and testing conducted in the Fall of 1994; | Yes | Canadian Metric |  |  |  |  | 89.5 |  |  | 59.5 |  | 42.8 |  | 29.3 |  |  | 14.6 |  | 7.1 |  | 5.1
900803 | 1 | 203 | overlay | CA67-72 | 700 | 1 | 1st Intermediate | [5 empty] | 294.5 |  | 0 | 63 | 2 |  |  |  | 1 | 0.94 | 2.681 | 0.86 |  | 2206 | 2.628 | 1.22 | 2.7 | 2.652 | 1.08 | 01/05/1995 | Data is the results of supplemental coring and testing conducted in the Fall of 1994; | Yes | Canadian Metric |  |  |  |  | 91.2 |  |  | 61 |  | 42.2 |  | 28 |  |  | 13.9 |  | 6.6 |  | 4.5
900803 | 1 | 203 | overlay | CA67-72 | 700 | 1 | 1st Intermediate | [5 empty] | 294.5 |  | 0 | 63 | 2 |  |  |  | 1 | 0.94 | 2.681 | 0.86 |  | 2206 | 2.628 | 1.22 | 2.7 | 2.652 | 1.08 | 01/05/1995 | Data is the results of supplemental coring and testing conducted in the Fall of 1994; | Yes | Canadian Metric |  |  |  |  | 91.2 |  |  | 61 |  | 42.2 |  | 28 |  |  | 13.9 |  | 6.6 |  | 4.5
900803 | 1 | 204 | overlay |  | 700 | 1 | 1st Intermediate |  |  |  | 1.038 |  | 78.872002 |  | 0 | 176 | 29 | 135 | 135 | 40.5 | [5 empty] | 2205 | [5 empty] | 02/07/1991 |  | Yes | Canadian Metric
900803 | 1 | 204 | overlay |  | 700 | 1 | 1st Intermediate |  |  |  | 1.038 |  | 78.872002 |  | 0 | 176 | 29 | 135 | 135 | 40.5 | [5 empty] | 2205 | [5 empty] | 02/07/1991 |  | Yes | Canadian Metric
900803 | 1 | 205 | overlay | CA61-66 | 700 | 1 | 1st Intermediate | [5 empty] | 309.5 |  | 0 | 58 | 2 |  |  |  | 1 | 0.85 | 2.688 | 0.79 |  | 2206 | 2.621 | 1.32 | 2.7 | 2.649 | 1.13 | 01/05/1995 | Data is the results of supplemental coring and testing conducted in the Fall of 1994; | Yes | Canadian Metric |  |  |  |  | 92.9 |  |  | 63.5 |  | 44 |  | 29.4 |  |  | 14.2 |  | 6.4 |  | 4.3
900803 | 1 | 205 | overlay | CA61-66 | 700 | 1 | 1st Intermediate | [5 empty] | 309.5 |  | 0 | 58 | 2 |  |  |  | 1 | 0.85 | 2.688 | 0.79 |  | 2206 | 2.621 | 1.32 | 2.7 | 2.649 | 1.13 | 01/05/1995 | Data is the results of supplemental coring and testing conducted in the Fall of 1994; | Yes | Canadian Metric |  |  |  |  | 92.9 |  |  | 63.5 |  | 44 |  | 29.4 |  |  | 14.2 |  | 6.4 |  | 4.3
900803 | 1 | 206 | overlay | BA51 | 700 | 1 | 2nd Intermediate |  |  |  | 1.036 |  | 124.713 |  | 0 | 114 | 20 | 135 | 74 | 45 | [5 empty] | 2205 | [5 empty] | 02/07/1991 |  | Yes | Canadian Metric |  |  |  |  | 87.8 |  |  | 59.9 |  | 41.4 |  | 27.6 |  |  | 13.7 |  | 6.9 |  | 5
900803 | 1 | 206 | overlay | BA51 | 700 | 1 | 2nd Intermediate |  |  |  | 1.036 |  | 124.713 |  | 0 | 114 | 20 | 135 | 74 | 45 | [5 empty] | 2205 | [5 empty] | 02/07/1991 |  | Yes | Canadian Metric |  |  |  |  | 87.8 |  |  | 59.9 |  | 41.4 |  | 27.6 |  |  | 13.7 |  | 6.9 |  | 5
900803 | 1 | 207 | overlay | BA52 | 700 | 1 | 2nd Intermediate |  |  |  | 1.036 |  | 122.618 |  | 0 | 122 | 21 | 135 | 78 | 41.5 | [5 empty] | 2205 | [5 empty] | 02/07/1991 |  | Yes | Canadian Metric |  |  |  |  | 90.7 |  |  | 60.8 |  | 41.8 |  | 27.8 |  |  | 13.8 |  | 6.8 |  | 4.9
900803 | 1 | 207 | overlay | BA52 | 700 | 1 | 2nd Intermediate |  |  |  | 1.036 |  | 122.618 |  | 0 | 122 | 21 | 135 | 78 | 41.5 | [5 empty] | 2205 | [5 empty] | 02/07/1991 |  | Yes | Canadian Metric |  |  |  |  | 90.7 |  |  | 60.8 |  | 41.8 |  | 27.8 |  |  | 13.8 |  | 6.8 |  | 4.9
900803 | 1 | 208 | overlay | BA53 | 700 | 1 | 2nd Intermediate |  |  |  | 1.036 |  | 116.843 |  | 0 | 123 | 20 | 135 | 135 | 42 | [5 empty] | 2205 | [5 empty] | 02/07/1991 |  | Yes | Canadian Metric |  |  |  |  | 89.7 |  |  | 57.6 |  | 40.4 |  | 27.2 |  |  | 13.6 |  | 6.8 |  | 4.9
900803 | 1 | 208 | overlay | BA53 | 700 | 1 | 2nd Intermediate |  |  |  | 1.036 |  | 116.843 |  | 0 | 123 | 20 | 135 | 135 | 42 | [5 empty] | 2205 | [5 empty] | 02/07/1991 |  | Yes | Canadian Metric |  |  |  |  | 89.7 |  |  | 57.6 |  | 40.4 |  | 27.2 |  |  | 13.6 |  | 6.8 |  | 4.9
900803 | 1 | 209 | overlay | CA61-66 | 700 | 1 | Bottom | [5 empty] | 228.89999 |  | 0 | 80 | 3 |  |  |  | 1 | 0.83 | 2.686 | 0.8 |  | 2206 | 2.627 | 1.21 | 2.7 | 2.653 | 1.05 | 01/05/1995 | Data is the results of supplemental coring and testing conducted in the Fall of 1994; | Yes | Canadian Metric |  |  |  |  | 91.1 |  |  | 61.6 |  | 43.5 |  | 29.7 |  |  | 14.5 |  | 7.1 |  | 4.9
900803 | 1 | 209 | overlay | CA61-66 | 700 | 1 | Bottom | [5 empty] | 228.89999 |  | 0 | 80 | 3 |  |  |  | 1 | 0.83 | 2.686 | 0.8 |  | 2206 | 2.627 | 1.21 | 2.7 | 2.653 | 1.05 | 01/05/1995 | Data is the results of supplemental coring and testing conducted in the Fall of 1994; | Yes | Canadian Metric |  |  |  |  | 91.1 |  |  | 61.6 |  | 43.5 |  | 29.7 |  |  | 14.5 |  | 7.1 |  | 4.9
900803 | 1 | 210 | overlay | CA67-72 | 700 | 1 | Bottom | [5 empty] | 240.60001 |  | 0 | 69 | 4 |  |  |  | 1 | 1.05 | 2.682 | 0.81 |  | 2206 | 2.624 | 1.22 | 2.7 | 2.649 | 1.22 | 01/05/1995 | Data is the results of supplemental coring and testing conducted in the Fall of 1994; | Yes | Canadian Metric |  |  |  |  | 90.7 |  |  | 63.1 |  | 43.6 |  | 29.3 |  |  | 13.8 |  | 6.5 |  | 4.5
900803 | 1 | 210 | overlay | CA67-72 | 700 | 1 | Bottom | [5 empty] | 240.60001 |  | 0 | 69 | 4 |  |  |  | 1 | 1.05 | 2.682 | 0.81 |  | 2206 | 2.624 | 1.22 | 2.7 | 2.649 | 1.22 | 01/05/1995 | Data is the results of supplemental coring and testing conducted in the Fall of 1994; | Yes | Canadian Metric |  |  |  |  | 90.7 |  |  | 63.1 |  | 43.6 |  | 29.3 |  |  | 13.8 |  | 6.5 |  | 4.5
900803 | 1 | 211 | original | KA01 | 700 | 3 | Bottom | 17 | Petro Canada |  | 1.039 |  | 276.267 |  | 0 | 78 | 12 | 135 | 8 | 47.5 |  |  | 2.681 | 0.93 | 601 | 2205 | 2.602 | 1.17 |  | 2.631 | 1.1 | 02/07/1991 |  | Yes | Canadian Metric |  |  |  |  | 98.1 |  |  | 68.8 |  | 45.6 |  | 29.6 |  |  | 16.3 |  | 9 |  | 6.5
900803 | 1 | 211 | original | KA01 | 700 | 3 | Bottom | 17 | Petro Canada |  | 1.039 |  | 276.267 |  | 0 | 78 | 12 | 135 | 8 | 47.5 |  |  | 2.681 | 0.93 | 601 | 2205 | 2.602 | 1.17 |  | 2.631 | 1.1 | 02/07/1991 |  | Yes | Canadian Metric |  |  |  |  | 98.1 |  |  | 68.8 |  | 45.6 |  | 29.6 |  |  | 16.3 |  | 9 |  | 6.5
900803 | 2 | 212 | overlay | CA73-78 | 700 | 1 | Surface | [5 empty] | 408.60001 |  | 0 | 50 | 3 |  |  |  | 1 | 0.98 | 2.683 | 0.79 |  | 2205 | 2.625 | 1.22 | 2.7 | 2.651 | 1.05 | 01/05/1995 | Data is the results of supplemental coring and testing conducted in the Fall of 1994; | Yes | Canadian Metric |  |  |  |  | 90.1 |  |  | 61.1 |  | 43.1 |  | 29.7 |  |  | 14.4 |  | 6.9 |  | 4.9
900803 | 2 | 212 | overlay | CA73-78 | 700 | 1 | Surface | [5 empty] | 408.60001 |  | 0 | 50 | 3 |  |  |  | 1 | 0.98 | 2.683 | 0.79 |  | 2205 | 2.625 | 1.22 | 2.7 | 2.651 | 1.05 | 01/05/1995 | Data is the results of supplemental coring and testing conducted in the Fall of 1994; | Yes | Canadian Metric |  |  |  |  | 90.1 |  |  | 61.1 |  | 43.1 |  | 29.7 |  |  | 14.4 |  | 6.9 |  | 4.9
900803 | 2 | 213 | overlay | CA73-78 | 700 | 1 | Bottom | [5 empty] | 355.60001 |  | 0 | 55 | 3 |  |  |  | 1 | 0.73 | 2.687 | 0.77 |  | 2206 | 2.629 | 1.23 | 2.7 | 2.654 | 1.06 | 01/05/1995 | Data is the results of supplemental coring and testing conducted in the Fall of 1994; | Yes | Canadian Metric |  |  |  |  | 90.4 |  |  | 62.4 |  | 43.3 |  | 29.2 |  |  | 14.1 |  | 6.5 |  | 4.6
900803 | 2 | 213 | overlay | CA73-78 | 700 | 1 | Bottom | [5 empty] | 355.60001 |  | 0 | 55 | 3 |  |  |  | 1 | 0.73 | 2.687 | 0.77 |  | 2206 | 2.629 | 1.23 | 2.7 | 2.654 | 1.06 | 01/05/1995 | Data is the results of supplemental coring and testing conducted in the Fall of 1994; | Yes | Canadian Metric |  |  |  |  | 90.4 |  |  | 62.4 |  | 43.3 |  | 29.2 |  |  | 14.1 |  | 6.5 |  | 4.6
900402 | 1 | 164 | overlay | BA63 | 700 | 1 | Surface |  |  |  | 1.026 |  | 76.617996 |  | 0 | 131 | 17 | 135 | 18 | 42 | [5 empty] | 2205 | [5 empty] | 10/07/1991 |  | Yes | Canadian Metric |  |  |  |  | 91.9 |  |  | 62.7 |  | 40.4 |  | 23.9 |  |  | 14.1 |  | 10.3 |  | 8.1
900402 | 1 | 164 | overlay | BA63 | 700 | 1 | Surface |  |  |  | 1.026 |  | 76.617996 |  | 0 | 131 | 17 | 135 | 18 | 42 | [5 empty] | 2205 | [5 empty] | 10/07/1991 |  | Yes | Canadian Metric |  |  |  |  | 91.9 |  |  | 62.7 |  | 40.4 |  | 23.9 |  |  | 14.1 |  | 10.3 |  | 8.1
900402 | 1 | 165 | overlay | BA64 | 700 | 1 | Surface |  |  |  | 1.024 |  | 76.639 |  | 0 | 131 | 16 | 135 | 24 | 44.5 | [5 empty] | 2205 | [5 empty] | 10/07/1991 |  | Yes | Canadian Metric |  |  |  |  | 93.5 |  |  | 63.7 |  | 40.8 |  | 24.5 |  |  | 14.5 |  | 10.5 |  | 8.3
900402 | 1 | 165 | overlay | BA64 | 700 | 1 | Surface |  |  |  | 1.024 |  | 76.639 |  | 0 | 131 | 16 | 135 | 24 | 44.5 | [5 empty] | 2205 | [5 empty] | 10/07/1991 |  | Yes | Canadian Metric |  |  |  |  | 93.5 |  |  | 63.7 |  | 40.8 |  | 24.5 |  |  | 14.5 |  | 10.5 |  | 8.3
900402 | 1 | 166 | overlay | BA65 | 700 | 1 | Surface |  |  |  | 1.027 |  | 66.554001 |  | 0 | 141 | 17 | 135 | 20 | 45 | [5 empty] | 2205 | [5 empty] | 10/07/1991 |  | Yes | Canadian Metric |  |  |  |  | 96 |  |  | 69.9 |  | 44.2 |  | 26 |  |  | 15.2 |  | 11.1 |  | 8.7
900402 | 1 | 166 | overlay | BA65 | 700 | 1 | Surface |  |  |  | 1.027 |  | 66.554001 |  | 0 | 141 | 17 | 135 | 20 | 45 | [5 empty] | 2205 | [5 empty] | 10/07/1991 |  | Yes | Canadian Metric |  |  |  |  | 96 |  |  | 69.9 |  | 44.2 |  | 26 |  |  | 15.2 |  | 11.1 |  | 8.7
900402 | 1 | 167 | overlay | CA61-63 | 700 | 1 | Surface | [5 empty] | 175.8 |  | 0 | 71 | 5 |  |  |  | 1 | 1.54 | 2.693 | 0.782 |  | 2206 | 2.643 | 1.138 | 2.7 | 2.665 | 1.014 | 02/06/1995 | Data is the results of supplemental coring and testing conducted in the Fall of 1994; | Yes | Canadian Metric |  | 98.5 |  |  | 94.1 |  |  | 65.2 |  | 42.8 |  | 26.4 |  |  | 15.4 |  | 10.9 |  | 8.5
900402 | 1 | 167 | overlay | CA61-63 | 700 | 1 | Surface | [5 empty] | 175.8 |  | 0 | 71 | 5 |  |  |  | 1 | 1.54 | 2.693 | 0.782 |  | 2206 | 2.643 | 1.138 | 2.7 | 2.665 | 1.014 | 02/06/1995 | Data is the results of supplemental coring and testing conducted in the Fall of 1994; | Yes | Canadian Metric |  | 98.5 |  |  | 94.1 |  |  | 65.2 |  | 42.8 |  | 26.4 |  |  | 15.4 |  | 10.9 |  | 8.5
900402 | 1 | 168 | overlay | CA64-66 | 700 | 1 | Surface | [5 empty] | 189.60001 |  | 0 | 69 | 8 |  |  |  | 1 | 1.57 | 2.686 | 0.795 |  | 2205 | 2.638 | 1.182 | 2.7 | 2.661 | 1.043 | 02/06/1995 | Data is the results of supplemental coring and testing conducted in the Fall of 1994; | Yes | Canadian Metric |  | 99.5 |  |  | 93.5 |  |  | 64.1 |  | 42.6 |  | 26.5 |  |  | 15.5 |  | 11 |  | 8.8
900402 | 1 | 168 | overlay | CA64-66 | 700 | 1 | Surface | [5 empty] | 189.60001 |  | 0 | 69 | 8 |  |  |  | 1 | 1.57 | 2.686 | 0.795 |  | 2205 | 2.638 | 1.182 | 2.7 | 2.661 | 1.043 | 02/06/1995 | Data is the results of supplemental coring and testing conducted in the Fall of 1994; | Yes | Canadian Metric |  | 99.5 |  |  | 93.5 |  |  | 64.1 |  | 42.6 |  | 26.5 |  |  | 15.5 |  | 11 |  | 8.8
900402 | 1 | 169 | overlay | BA57 | 700 | 1 | 1st Intermediate |  |  |  | 1.027 |  | 64.799004 |  | 0 | 147 | 21 | 135 | 75 | 42 | [5 empty] | 2205 | [5 empty] | 10/07/1991 |  | Yes | Canadian Metric |  |  |  |  | 96 |  |  | 65 |  | 41 |  | 24.6 |  |  | 14.4 |  | 10.5 |  | 8.2
900402 | 1 | 169 | overlay | BA57 | 700 | 1 | 1st Intermediate |  |  |  | 1.027 |  | 64.799004 |  | 0 | 147 | 21 | 135 | 75 | 42 | [5 empty] | 2205 | [5 empty] | 10/07/1991 |  | Yes | Canadian Metric |  |  |  |  | 96 |  |  | 65 |  | 41 |  | 24.6 |  |  | 14.4 |  | 10.5 |  | 8.2
900402 | 1 | 170 | overlay | BA58 | 700 | 1 | 1st Intermediate |  |  |  | 1.025 |  | 60.286999 |  | 0 | 155 | 21 | 135 | 8 | 44 | [5 empty] | 2206 | [5 empty] | 10/07/1991 |  | Yes | Canadian Metric |  |  |  |  | 93.9 |  |  | 62.3 |  | 39.4 |  | 23.7 |  |  | 13.9 |  | 9.9 |  | 7.8
900402 | 1 | 170 | overlay | BA58 | 700 | 1 | 1st Intermediate |  |  |  | 1.025 |  | 60.286999 |  | 0 | 155 | 21 | 135 | 8 | 44 | [5 empty] | 2206 | [5 empty] | 10/07/1991 |  | Yes | Canadian Metric |  |  |  |  | 93.9 |  |  | 62.3 |  | 39.4 |  | 23.7 |  |  | 13.9 |  | 9.9 |  | 7.8
900402 | 1 | 171 | overlay | BA59 | 700 | 1 | 1st Intermediate |  |  |  | 1.024 |  | 78.446999 |  | 0 | 125 | 21 | 135 | 45 | 42 | [5 empty] | 2206 | [5 empty] | 10/07/1991 |  | Yes | Canadian Metric |  |  |  |  | 93.4 |  |  | 65.1 |  | 41.6 |  | 24.6 |  |  | 14.3 |  | 10.3 |  | 8.1
900402 | 1 | 171 | overlay | BA59 | 700 | 1 | 1st Intermediate |  |  |  | 1.024 |  | 78.446999 |  | 0 | 125 | 21 | 135 | 45 | 42 | [5 empty] | 2206 | [5 empty] | 10/07/1991 |  | Yes | Canadian Metric |  |  |  |  | 93.4 |  |  | 65.1 |  | 41.6 |  | 24.6 |  |  | 14.3 |  | 10.3 |  | 8.1
900402 | 1 | 172 | overlay | BA51 | 700 | 1 | 2nd Intermediate |  |  |  | 1.027 |  | 71.216003 |  | 0 | 148 | 22 | 135 | 135 | 44.5 | [5 empty] | 2206 | [5 empty] | 10/07/1991 |  | Yes | Canadian Metric |  |  |  |  | 93.1 |  |  | 66.8 |  | 42.1 |  | 24.4 |  |  | 14.1 |  | 10.2 |  | 8.3
900402 | 1 | 172 | overlay | BA51 | 700 | 1 | 2nd Intermediate |  |  |  | 1.027 |  | 71.216003 |  | 0 | 148 | 22 | 135 | 135 | 44.5 | [5 empty] | 2206 | [5 empty] | 10/07/1991 |  | Yes | Canadian Metric |  |  |  |  | 93.1 |  |  | 66.8 |  | 42.1 |  | 24.4 |  |  | 14.1 |  | 10.2 |  | 8.3
900402 | 1 | 173 | overlay | BA52 | 700 | 1 | 2nd Intermediate |  |  |  | 1.023 |  | 62.564999 |  | 0 | 152 | 22 | 135 | 135 | 43 | [11 empty] | 10/07/1991 |  | Yes | Canadian Metric |  |  |  |  | 94.6 |  |  | 67.5 |  | 43.2 |  | 24.7 |  |  | 14.2 |  | 10.3 |  | 8.3
900402 | 1 | 173 | overlay | BA52 | 700 | 1 | 2nd Intermediate |  |  |  | 1.023 |  | 62.564999 |  | 0 | 152 | 22 | 135 | 135 | 43 | [11 empty] | 10/07/1991 |  | Yes | Canadian Metric |  |  |  |  | 94.6 |  |  | 67.5 |  | 43.2 |  | 24.7 |  |  | 14.2 |  | 10.3 |  | 8.3
900402 | 1 | 174 | overlay | BA53 | 700 | 1 | 2nd Intermediate |  |  |  | 1.027 |  | 61.021999 |  | 0 | 174 | 22 | 135 | 135 | 43.5 | [5 empty] | 2205 | [5 empty] | 10/07/1991 |  | Yes | Canadian Metric |  |  |  |  | 94.6 |  |  | 66.5 |  | 41.5 |  | 23.9 |  |  | 13.8 |  | 10 |  | 8.1
900402 | 1 | 174 | overlay | BA53 | 700 | 1 | 2nd Intermediate |  |  |  | 1.027 |  | 61.021999 |  | 0 | 174 | 22 | 135 | 135 | 43.5 | [5 empty] | 2205 | [5 empty] | 10/07/1991 |  | Yes | Canadian Metric |  |  |  |  | 94.6 |  |  | 66.5 |  | 41.5 |  | 23.9 |  |  | 13.8 |  | 10 |  | 8.1
900402 | 1 | 175 | overlay | CA61-63 | 700 | 1 | Bottom | [5 empty] | 163.89999 |  | 0 | 76 | 5 |  |  |  | 1 | 1.39 | 2.684 | 0.835 |  | 2206 | 2.637 | 1.178 | 2.7 | 2.658 | 1.065 | 02/06/1995 | Data is the results of supplemental coring and testing conducted in the Fall of 1994; | Yes | Canadian Metric |  | 99.6 |  |  | 93.4 |  |  | 67.1 |  | 44 |  | 26.5 |  |  | 15.3 |  | 10.8 |  | 9.1
900402 | 1 | 175 | overlay | CA61-63 | 700 | 1 | Bottom | [5 empty] | 163.89999 |  | 0 | 76 | 5 |  |  |  | 1 | 1.39 | 2.684 | 0.835 |  | 2206 | 2.637 | 1.178 | 2.7 | 2.658 | 1.065 | 02/06/1995 | Data is the results of supplemental coring and testing conducted in the Fall of 1994; | Yes | Canadian Metric |  | 99.6 |  |  | 93.4 |  |  | 67.1 |  | 44 |  | 26.5 |  |  | 15.3 |  | 10.8 |  | 9.1
900402 | 1 | 176 | overlay | CA64-66 | 700 | 1 | Bottom | [5 empty] | 153 |  | 0 | 87 | 6 |  |  |  | 1 | 1.45 | 2.688 | 0.769 |  | 2206 | 2.647 | 1.074 | 2.7 | 2.665 | 0.975 | 02/06/1995 | Data is the results of supplemental coring and testing conducted in the Fall of 1994; | Yes | Canadian Metric |  | 99.8 |  |  | 95.3 |  |  | 67.4 |  | 43.8 |  | 27 |  |  | 15.2 |  | 10.7 |  | 8.7
900402 | 1 | 176 | overlay | CA64-66 | 700 | 1 | Bottom | [5 empty] | 153 |  | 0 | 87 | 6 |  |  |  | 1 | 1.45 | 2.688 | 0.769 |  | 2206 | 2.647 | 1.074 | 2.7 | 2.665 | 0.975 | 02/06/1995 | Data is the results of supplemental coring and testing conducted in the Fall of 1994; | Yes | Canadian Metric |  | 99.8 |  |  | 95.3 |  |  | 67.4 |  | 43.8 |  | 27 |  |  | 15.2 |  | 10.7 |  | 8.7
900402 | 1 | 177 | original | KA01 | 700 | 3 | Surface | 17 | Husky | Lloydminster Crude | 1.022 |  | 170.526 |  | 0 | 63 | 13 | 135 | 5 | 50.5 |  |  | 2.656 | 1.15 | 601 | 2205 | 2.594 | 1.24 |  | 2.616 | 1.21 | 10/07/1991 |  | Yes | Canadian Metric |  |  |  |  | 95.7 |  |  | 63.5 |  | 41.4 |  | 25.5 |  |  | 15.9 |  | 11.4 |  | 8.4
900402 | 1 | 177 | original | KA01 | 700 | 3 | Surface | 17 | Husky | Lloydminster Crude | 1.022 |  | 170.526 |  | 0 | 63 | 13 | 135 | 5 | 50.5 |  |  | 2.656 | 1.15 | 601 | 2205 | 2.594 | 1.24 |  | 2.616 | 1.21 | 10/07/1991 |  | Yes | Canadian Metric |  |  |  |  | 95.7 |  |  | 63.5 |  | 41.4 |  | 25.5 |  |  | 15.9 |  | 11.4 |  | 8.4
900402 | 2 | 178 | overlay | CA67-69 | 700 | 1 | Surface | [5 empty] | 186.2 |  | 0 | 73 | 10 |  |  |  | 1 | 1.61 | 2.688 | 0.836 |  | 2206 | 2.645 | 1.108 | 2.7 | 2.665 | 1.014 | 02/06/1995 | Data is the results of supplemental coring and testing conducted in the Fall of 1994; | Yes | Canadian Metric |  | 98.8 |  |  | 94.8 |  |  | 65.4 |  | 43.1 |  | 26.3 |  |  | 15.9 |  | 11.4 |  | 9
900402 | 2 | 178 | overlay | CA67-69 | 700 | 1 | Surface | [5 empty] | 186.2 |  | 0 | 73 | 10 |  |  |  | 1 | 1.61 | 2.688 | 0.836 |  | 2206 | 2.645 | 1.108 | 2.7 | 2.665 | 1.014 | 02/06/1995 | Data is the results of supplemental coring and testing conducted in the Fall of 1994; | Yes | Canadian Metric |  | 98.8 |  |  | 94.8 |  |  | 65.4 |  | 43.1 |  | 26.3 |  |  | 15.9 |  | 11.4 |  | 9
900402 | 2 | 179 | overlay | CA70-72 | 700 | 1 | Surface | [5 empty] | 204.5 |  | 0 | 66 | 7 |  |  |  | 1 | 1.6 | 2.68 | 0.859 |  | 2206 | 2.636 | 1.224 | 2.7 | 2.657 | 1.101 | 02/06/1995 | Data is the results of supplemental coring and testing conducted in the Fall of 1994; | Yes | Canadian Metric |  | 98.8 |  |  | 95.1 |  |  | 66.4 |  | 44 |  | 27.2 |  |  | 16.5 |  | 11.6 |  | 9.2
900402 | 2 | 179 | overlay | CA70-72 | 700 | 1 | Surface | [5 empty] | 204.5 |  | 0 | 66 | 7 |  |  |  | 1 | 1.6 | 2.68 | 0.859 |  | 2206 | 2.636 | 1.224 | 2.7 | 2.657 | 1.101 | 02/06/1995 | Data is the results of supplemental coring and testing conducted in the Fall of 1994; | Yes | Canadian Metric |  | 98.8 |  |  | 95.1 |  |  | 66.4 |  | 44 |  | 27.2 |  |  | 16.5 |  | 11.6 |  | 9.2
900402 | 2 | 180 | overlay | CA67-69 | 700 | 1 | 1st Intermediate | [5 empty] | 160.89999 |  | 0 | 80 | 8 |  |  |  | 1 | 1.21 | 2.691 | 0.738 |  | 2205 | 2.652 | 0.968 | 2.7 | 2.668 | 0.895 | 02/06/1995 | Data is the results of supplemental coring and testing conducted in the Fall of 1994; | Yes | Canadian Metric |  | 100 |  |  | 96.4 |  |  | 68.1 |  | 44.5 |  | 27 |  |  | 15.1 |  | 10.3 |  | 8.4
900402 | 2 | 180 | overlay | CA67-69 | 700 | 1 | 1st Intermediate | [5 empty] | 160.89999 |  | 0 | 80 | 8 |  |  |  | 1 | 1.21 | 2.691 | 0.738 |  | 2205 | 2.652 | 0.968 | 2.7 | 2.668 | 0.895 | 02/06/1995 | Data is the results of supplemental coring and testing conducted in the Fall of 1994; | Yes | Canadian Metric |  | 100 |  |  | 96.4 |  |  | 68.1 |  | 44.5 |  | 27 |  |  | 15.1 |  | 10.3 |  | 8.4
900402 | 2 | 181 | overlay | CA70-72 | 700 | 1 | 1st Intermediate | [5 empty] | 110.3 |  | 0 | 103 | 8 |  |  |  | 1 | 1.46 | 2.684 | 0.767 |  | 2206 | 2.638 | 1.21 | 2.7 | 2.659 | 1.055 | 02/06/1995 | Data is the results of supplemental coring and testing conducted in the Fall of 1994; | Yes | Canadian Metric |  | 99 |  |  | 93.9 |  |  | 65.1 |  | 42.2 |  | 25.5 |  |  | 14.3 |  | 10 |  | 8.1
900402 | 2 | 181 | overlay | CA70-72 | 700 | 1 | 1st Intermediate | [5 empty] | 110.3 |  | 0 | 103 | 8 |  |  |  | 1 | 1.46 | 2.684 | 0.767 |  | 2206 | 2.638 | 1.21 | 2.7 | 2.659 | 1.055 | 02/06/1995 | Data is the results of supplemental coring and testing conducted in the Fall of 1994; | Yes | Canadian Metric |  | 99 |  |  | 93.9 |  |  | 65.1 |  | 42.2 |  | 25.5 |  |  | 14.3 |  | 10 |  | 8.1
900402 | 2 | 182 | overlay | CA67-69 | 700 | 1 | Bottom | [5 empty] | 109.1 |  | 0 | 101 | 10 |  |  |  | 1 | 1.41 | 2.685 | 0.844 |  | 2206 | 2.631 | 1.319 | 2.7 | 2.655 | 1.155 | 02/06/1995 | Data is the results of supplemental coring and testing conducted in the Fall of 1994; | Yes | Canadian Metric |  | 99.7 |  |  | 95.6 |  |  | 65.4 |  | 43.5 |  | 25.3 |  |  | 14.4 |  | 10.1 |  | 8.3
900402 | 2 | 182 | overlay | CA67-69 | 700 | 1 | Bottom | [5 empty] | 109.1 |  | 0 | 101 | 10 |  |  |  | 1 | 1.41 | 2.685 | 0.844 |  | 2206 | 2.631 | 1.319 | 2.7 | 2.655 | 1.155 | 02/06/1995 | Data is the results of supplemental coring and testing conducted in the Fall of 1994; | Yes | Canadian Metric |  | 99.7 |  |  | 95.6 |  |  | 65.4 |  | 43.5 |  | 25.3 |  |  | 14.4 |  | 10.1 |  | 8.3
900402 | 2 | 183 | overlay | CA70-72 | 700 | 1 | Bottom | [5 empty] | 126.9 |  | 0 | 86 | 11 |  |  |  | 1 | 1.28 | 2.693 | 0.821 |  | 2206 | 2.625 | 1.396 | 2.7 | 2.657 | 1.172 | 02/06/1995 | Data is the results of supplemental coring and testing conducted in the Fall of 1994; | Yes | Canadian Metric |  | 98.9 |  |  | 93 |  |  | 61.1 |  | 39.1 |  | 23.7 |  |  | 13.7 |  | 9.6 |  | 7.8
900402 | 2 | 183 | overlay | CA70-72 | 700 | 1 | Bottom | [5 empty] | 126.9 |  | 0 | 86 | 11 |  |  |  | 1 | 1.28 | 2.693 | 0.821 |  | 2206 | 2.625 | 1.396 | 2.7 | 2.657 | 1.172 | 02/06/1995 | Data is the results of supplemental coring and testing conducted in the Fall of 1994; | Yes | Canadian Metric |  | 98.9 |  |  | 93 |  |  | 61.1 |  | 39.1 |  | 23.7 |  |  | 13.7 |  | 9.6 |  | 7.8
900802 | 1 | 184 | overlay | BA63-65 | 700 | 1 | Surface |  |  |  | 1.032 |  | 106.5 |  | 0 | 115 | 16 | 135 | 135 | 43 | [5 empty] | 2206 | [5 empty] | 10/07/1991 |  | Yes | Canadian Metric |  |  |  |  | 95.3 |  |  | 62.2 |  | 45 |  | 34.1 |  |  | 20.2 |  | 9.4 |  | 6.6
900802 | 1 | 184 | overlay | BA63-65 | 700 | 1 | Surface |  |  |  | 1.032 |  | 106.5 |  | 0 | 115 | 16 | 135 | 135 | 43 | [5 empty] | 2206 | [5 empty] | 10/07/1991 |  | Yes | Canadian Metric |  |  |  |  | 95.3 |  |  | 62.2 |  | 45 |  | 34.1 |  |  | 20.2 |  | 9.4 |  | 6.6
900802 | 1 | 184 | overlay | BA63-65 | 700 | 1 | Surface |  |  |  | 1.032 |  | 106.5 |  | 0 | 115 | 16 | 135 | 135 | 43 | [5 empty] | 2206 | [5 empty] | 10/07/1991 |  | Yes | Canadian Metric |  |  |  |  | 95.3 |  |  | 62.2 |  | 45 |  | 34.1 |  |  | 20.2 |  | 9.4 |  | 6.6
900802 | 1 | 185 | overlay | BA63-65 | 700 | 1 | Surface |  |  |  | 1.031 |  | 116.959 |  | 0 | 109 | 17 | 135 | 60 | 43.5 | [5 empty] | 2206 | [5 empty] | 10/07/1991 |  | Yes | Canadian Metric |  |  |  |  | 92.9 |  |  | 61.5 |  | 45.3 |  | 34.1 |  |  | 20.1 |  | 9.3 |  | 6.6
900802 | 1 | 185 | overlay | BA63-65 | 700 | 1 | Surface |  |  |  | 1.031 |  | 116.959 |  | 0 | 109 | 17 | 135 | 60 | 43.5 | [5 empty] | 2206 | [5 empty] | 10/07/1991 |  | Yes | Canadian Metric |  |  |  |  | 92.9 |  |  | 61.5 |  | 45.3 |  | 34.1 |  |  | 20.1 |  | 9.3 |  | 6.6
900802 | 1 | 185 | overlay | BA63-65 | 700 | 1 | Surface |  |  |  | 1.031 |  | 116.959 |  | 0 | 109 | 17 | 135 | 60 | 43.5 | [5 empty] | 2206 | [5 empty] | 10/07/1991 |  | Yes | Canadian Metric |  |  |  |  | 92.9 |  |  | 61.5 |  | 45.3 |  | 34.1 |  |  | 20.1 |  | 9.3 |  | 6.6

## CLTPP_MAT_AC_TST_2
CSHRP_ID | AC_TST2_ID | SECTION | PAVEMENT_ORIGIN | SAMPLE_CODE | SAMPLE_SOURCE | SURFACE_CODE | LAYER_CODE | LAYER_LOCATION | BULK_SPECIFIC_GRAVITY_MEAN | BULK_SPECIFIC_GRAVITY_MIN | BULK_SPECIFIC_GRAVITY_MAX | BULK_SPECIFIC_GRAVITY_TESTS | BULK_SPEC_GRAVITY_STD_DEV | THEO_MAX_SPEC_GRAV_MEAN | THEO_MAX_SPEC_GRAV_MIN | THEO_MAX_SPEC_GRAV_MAX | THEO_MAX_SPEC_GRAV_TESTS | THEO_MAX_SPEC_GRAV_STD_DEV | PERC_AIR_VOIDS_MEAN | PERC_AIR_VOIDS_MIN | PERC_AIR_VOIDS_MAX | PERC_AIR_VOIDS_TESTS | PERC_AIR_VOIDS_STD_DEV | PERC_VMA_MEAN | PERC_VMA_MIN | PERC_VMA_MAX | PERC_VMA_NO_TESTS | PERC_VMA_STD_DEV | MARSHALLSTABILITY_KN | MARSHALL_FLOW | PERC_ASPHALT_CEMENT | PERC_EFFECTIVE_ASPHALT_CEMENT | DATE_OF_TESTING_REPORT | REMARKS

## CLTPP_MAT_CORE_TST_1
CSHRP_ID | CORE_TEST_ID | SECTION | PAVEMENT_ORIGIN | SAMPLE_CODE | SURFACE_CODE | LAYER_CODE | THICKNESS | LAYER_LOCATION | CONSTRUCTION_YEAR | BULK_SPECIFIC_GRAVITY_MEAN | BULK_SPECIFIC_GRAVITY_MIN | BULK_SPECIFIC_GRAVITY_MAX | BULK_SPEC_GRAV_NO_OF_TESTS | BULK_SPEC_GRAVITY_STD_DEV | THEO_MAX_SPEC_GRAV_MEAN | THEO_MAX_SPEC_GRAV_MIN | THEO_MAX_SPEC_GRAV_MAX | THEO_MAX_SPEC_GRAV_NO_OF_TESTS | THEO_MAX_SPEC_GRAV_STD_DEV | PERC_AIR_VOIDS_MEAN | PERC_AIR_VOIDS_MIN | PERC_AIR_VOIDS_MAX | PERC_AIR_VOIDS_OF_TESTS | PERC_AIR_VOIDS_STD_DEV | PERC_VMA_MEAN | PERC_VMA_MIN | PERC_VMA_MAX | PERC_VMA_OF_TESTS | PERC_VMA_STD_DEV | MARSHALL_STABILITY | MARSHALL_FLOW | PERC_ASPHALT_CEMENT | PERC_EFFECTIVE_ASPHALT_CEMENT | DATE_OF_TESTING_REPORT | REMARKS | GRADATION_REPORT | SIEVE_SERIES | PERC_PASSING_28000 | PERC_PASSING_20000 | PERC_PASSING_16000 | PERC_PASSING_14000 | PERC_PASSING_13500 | PERC_PASSING_12500 | PERC_PASSING_10000 | PERC_PASSING_6500 | PERC_PASSING_5000 | PERC_PASSING_2500 | PERC_PASSING_2000 | PERC_PASSING_1250 | PERC_PASSING_900 | PERC_PASSING_630 | PERC_PASSING_400 | PERC_PASSING_315 | PERC_PASSING_160 | PERC_PASSING_80 | PERC_PASSING_71
900402 | 268 | 1 | overlay | CA61-63 | 700 | 1 | 35 | Surface | 1989 | 2.325 | 2.312 | 2.341 | 3 |  | 2.51 | 2.51 | 2.51 | 1 | 0 | 7.4 | 6.7 | 7.9 | 3 |  | 17.2 | 16.6 | 17.7 | 3 |  | 14 | 2.7 | 5.4 | 4.6 | 06/02/1995 | Data are from results of supplemental coring and testing conducted in the Fall of 1994, Gradations as in AC_Tests 1 | Yes | Canadian Metric |  | 100 | 98.5 |  |  | 94 |  |  | 65.2 |  | 42.8 |  | 26.4 |  | 15.4 |  | 10.9 |  | 8.5
900402 | 268 | 1 | overlay | CA61-63 | 700 | 1 | 35 | Surface | 1989 | 2.325 | 2.312 | 2.341 | 3 |  | 2.51 | 2.51 | 2.51 | 1 | 0 | 7.4 | 6.7 | 7.9 | 3 |  | 17.2 | 16.6 | 17.7 | 3 |  | 14 | 2.7 | 5.4 | 4.6 | 06/02/1995 | Data are from results of supplemental coring and testing conducted in the Fall of 1994, Gradations as in AC_Tests 1 | Yes | Canadian Metric |  | 100 | 98.5 |  |  | 94 |  |  | 65.2 |  | 42.8 |  | 26.4 |  | 15.4 |  | 10.9 |  | 8.5
900803 | 292 | 1 | overlay | CA67-72 | 700 | 1 | 41 | Surface | 1989 | 2.393 | 2.358 | 2.412 | 3 |  | 2.506 | 2.506 | 2.506 | 1 | 0 | 4.5 | 3.8 | 5.9 | 3 |  | 14.7 | 14 | 15.9 | 3 |  | 12 | 2.5 | 5.8 | 4.6 | 05/01/1995 | Data are from results of supplemental coring and testing conducted in the Fall of 1994;Gradations as in AC_Tests 1 | Yes | Canadian Metric | [5 empty] | 90 |  |  | 59.5 |  | 42.8 |  | 29.3 |  | 14.6 |  | 7.1 |  | 5.1
900803 | 292 | 1 | overlay | CA67-72 | 700 | 1 | 41 | Surface | 1989 | 2.393 | 2.358 | 2.412 | 3 |  | 2.506 | 2.506 | 2.506 | 1 | 0 | 4.5 | 3.8 | 5.9 | 3 |  | 14.7 | 14 | 15.9 | 3 |  | 12 | 2.5 | 5.8 | 4.6 | 05/01/1995 | Data are from results of supplemental coring and testing conducted in the Fall of 1994;Gradations as in AC_Tests 1 | Yes | Canadian Metric | [5 empty] | 90 |  |  | 59.5 |  | 42.8 |  | 29.3 |  | 14.6 |  | 7.1 |  | 5.1
900803 | 293 | 1 | overlay | CA67-72 | 700 | 1 | 53 | 1st Intermediate | 1989 | 2.369 | 2.354 | 2.38 | 3 |  | 2.511 | 2.511 | 2.511 | 1 | 0 | 5.7 | 5.2 | 6.3 | 3 |  | 15.5 | 15.1 | 16 | 3 |  | 11 | 2.5 | 5.7 | 4.5 | 05/01/1995 | Data are from results of supplemental coring and testing conducted in the Fall of 1994;Gradations as in AC_Tests 1 | Yes | Canadian Metric | [5 empty] | 91 |  |  | 61 |  | 42.2 |  | 28 |  | 13.9 |  | 6.6 |  | 4.5
900803 | 293 | 1 | overlay | CA67-72 | 700 | 1 | 53 | 1st Intermediate | 1989 | 2.369 | 2.354 | 2.38 | 3 |  | 2.511 | 2.511 | 2.511 | 1 | 0 | 5.7 | 5.2 | 6.3 | 3 |  | 15.5 | 15.1 | 16 | 3 |  | 11 | 2.5 | 5.7 | 4.5 | 05/01/1995 | Data are from results of supplemental coring and testing conducted in the Fall of 1994;Gradations as in AC_Tests 1 | Yes | Canadian Metric | [5 empty] | 91 |  |  | 61 |  | 42.2 |  | 28 |  | 13.9 |  | 6.6 |  | 4.5
900803 | 294 | 1 | overlay | CA67-72 | 700 | 1 | 59 | Bottom | 1989 | 2.339 | 2.321 | 2.349 | 3 |  | 2.495 | 2.495 | 2.495 | 1 | 0 | 6.3 | 5.9 | 7 | 3 |  | 16.9 | 16.5 | 17.5 | 3 |  | 10 | 2.9 | 6.2 | 5 | 05/01/1995 | Data are from results of supplemental coring and testing conducted in the Fall of 1994;Gradations as in AC_Tests 1 | Yes | Canadian Metric | [5 empty] | 91 |  |  | 63.1 |  | 43.6 |  | 29.3 |  | 13.8 |  | 6.5 |  | 4.5
900803 | 294 | 1 | overlay | CA67-72 | 700 | 1 | 59 | Bottom | 1989 | 2.339 | 2.321 | 2.349 | 3 |  | 2.495 | 2.495 | 2.495 | 1 | 0 | 6.3 | 5.9 | 7 | 3 |  | 16.9 | 16.5 | 17.5 | 3 |  | 10 | 2.9 | 6.2 | 5 | 05/01/1995 | Data are from results of supplemental coring and testing conducted in the Fall of 1994;Gradations as in AC_Tests 1 | Yes | Canadian Metric | [5 empty] | 91 |  |  | 63.1 |  | 43.6 |  | 29.3 |  | 13.8 |  | 6.5 |  | 4.5
900803 | 295 | 2 | original | CA04-06 | 700 | 3 | 16 | Surface | 1963 | 2.384 | 2.354 | 2.404 | 3 | 0.026 | 2.487 | 2.486 | 2.487 | 3 |  | 4.1 | 3.3 | 5.3 | 3 | 1.058 | 14.1 | 13.4 | 15.2 | 3 | 0.945 |  |  | 5.5 | 4.5 | 08/08/1990 | Cores were extracted after rehab, but the info given here is for the bottom layer of the original AC after milling of 60mm | Yes | Canadian Metric |  | 100 |  |  |  | 98 |  |  | 68.8 |  | 45.6 |  | 29.6 |  | 16.3 |  | 9 |  | 6.5
900803 | 295 | 2 | original | CA04-06 | 700 | 3 | 16 | Surface | 1963 | 2.384 | 2.354 | 2.404 | 3 | 0.026 | 2.487 | 2.486 | 2.487 | 3 |  | 4.1 | 3.3 | 5.3 | 3 | 1.058 | 14.1 | 13.4 | 15.2 | 3 | 0.945 |  |  | 5.5 | 4.5 | 08/08/1990 | Cores were extracted after rehab, but the info given here is for the bottom layer of the original AC after milling of 60mm | Yes | Canadian Metric |  | 100 |  |  |  | 98 |  |  | 68.8 |  | 45.6 |  | 29.6 |  | 16.3 |  | 9 |  | 6.5
900803 | 296 | 2 | overlay | CA73-78 | 700 | 1 | 64 | Surface | 1989 | 2.385 | 2.363 | 2.406 | 3 |  | 2.494 | 2.494 | 2.494 | 1 | 0 | 4.4 | 3.5 | 5.3 | 3 |  | 15 | 14.3 | 15.8 | 3 |  | 13 | 2.6 | 5.9 | 4.9 | 05/01/1995 | Data are from results of supplemental coring and testing conducted in the Fall of 1994;Gradations as in AC_Tests 1 | Yes | Canadian Metric | [5 empty] | 90 |  |  | 61.1 |  | 43.1 |  | 29.7 |  | 14.4 |  | 6.9 |  | 4.9
900803 | 296 | 2 | overlay | CA73-78 | 700 | 1 | 64 | Surface | 1989 | 2.385 | 2.363 | 2.406 | 3 |  | 2.494 | 2.494 | 2.494 | 1 | 0 | 4.4 | 3.5 | 5.3 | 3 |  | 15 | 14.3 | 15.8 | 3 |  | 13 | 2.6 | 5.9 | 4.9 | 05/01/1995 | Data are from results of supplemental coring and testing conducted in the Fall of 1994;Gradations as in AC_Tests 1 | Yes | Canadian Metric | [5 empty] | 90 |  |  | 61.1 |  | 43.1 |  | 29.7 |  | 14.4 |  | 6.9 |  | 4.9
900803 | 297 | 2 | overlay | CA73-78 | 700 | 1 | 43 | Bottom | 1989 | 2.355 | 2.331 | 2.373 | 3 |  | 2.482 | 2.482 | 2.482 | 1 | 0 | 5.1 | 4.4 | 6.1 | 3 |  | 16.3 | 15.7 | 17.2 | 3 |  | 12 | 2.5 | 6 | 5.2 | 05/01/1995 | Data are from results of supplemental coring and testing conducted in the Fall of 1994;Gradations as in AC_Tests 1 | Yes | Canadian Metric | [5 empty] | 90 |  |  | 62.4 |  | 43.3 |  | 29.2 |  | 14.1 |  | 6.5 |  | 4.6
900803 | 297 | 2 | overlay | CA73-78 | 700 | 1 | 43 | Bottom | 1989 | 2.355 | 2.331 | 2.373 | 3 |  | 2.482 | 2.482 | 2.482 | 1 | 0 | 5.1 | 4.4 | 6.1 | 3 |  | 16.3 | 15.7 | 17.2 | 3 |  | 12 | 2.5 | 6 | 5.2 | 05/01/1995 | Data are from results of supplemental coring and testing conducted in the Fall of 1994;Gradations as in AC_Tests 1 | Yes | Canadian Metric | [5 empty] | 90 |  |  | 62.4 |  | 43.3 |  | 29.2 |  | 14.1 |  | 6.5 |  | 4.6
900402 | 269 | 1 | overlay | CA61-63 | 700 | 1 | 45 | Bottom | 1989 | 2.288 | 2.256 | 2.305 | 3 |  | 2.496 | 2.496 | 2.496 | 1 | 0 | 8.3 | 7.7 | 9.6 | 3 |  | 18.5 | 17.9 | 19.6 | 3 |  | 11 | 2.5 | 5.6 | 4.8 | 06/02/1995 | Data are from results of supplemental coring and testing conducted in the Fall of 1994, Gradations as in AC_Tests 1 | Yes | Canadian Metric |  | 100 | 99.6 |  |  | 93 |  |  | 67.1 |  | 44 |  | 26.5 |  | 15.3 |  | 10.8 |  | 9.1
900402 | 269 | 1 | overlay | CA61-63 | 700 | 1 | 45 | Bottom | 1989 | 2.288 | 2.256 | 2.305 | 3 |  | 2.496 | 2.496 | 2.496 | 1 | 0 | 8.3 | 7.7 | 9.6 | 3 |  | 18.5 | 17.9 | 19.6 | 3 |  | 11 | 2.5 | 5.6 | 4.8 | 06/02/1995 | Data are from results of supplemental coring and testing conducted in the Fall of 1994, Gradations as in AC_Tests 1 | Yes | Canadian Metric |  | 100 | 99.6 |  |  | 93 |  |  | 67.1 |  | 44 |  | 26.5 |  | 15.3 |  | 10.8 |  | 9.1
900402 | 270 | 1 | overlay | CA64-66 | 700 | 1 | 51 | Surface | 1989 | 2.298 | 2.277 | 2.333 | 3 |  | 2.506 | 2.506 | 2.506 | 1 | 0 | 8.3 | 6.9 | 9.3 | 3 |  | 17.7 | 16.5 | 18.6 | 3 |  | 11 | 3 | 5 | 4.4 | 06/02/1995 | Data are from results of supplemental coring and testing conducted in the Fall of 1994, Gradations as in AC_Tests 1 | Yes | Canadian Metric |  | 100 | 99.5 |  |  | 94 |  |  | 64.1 |  | 42.6 |  | 26.5 |  | 15.5 |  | 11 |  | 8.8
900402 | 270 | 1 | overlay | CA64-66 | 700 | 1 | 51 | Surface | 1989 | 2.298 | 2.277 | 2.333 | 3 |  | 2.506 | 2.506 | 2.506 | 1 | 0 | 8.3 | 6.9 | 9.3 | 3 |  | 17.7 | 16.5 | 18.6 | 3 |  | 11 | 3 | 5 | 4.4 | 06/02/1995 | Data are from results of supplemental coring and testing conducted in the Fall of 1994, Gradations as in AC_Tests 1 | Yes | Canadian Metric |  | 100 | 99.5 |  |  | 94 |  |  | 64.1 |  | 42.6 |  | 26.5 |  | 15.5 |  | 11 |  | 8.8
900402 | 271 | 1 | overlay | CA64-66 | 700 | 1 | 42 | Bottom | 1989 | 2.291 | 2.253 | 2.349 | 3 |  | 2.497 | 2.497 | 2.497 | 1 | 0 | 8.2 | 5.9 | 9.8 | 3 |  | 18.5 | 16.5 | 19.9 | 3 |  | 11 | 2.7 | 5.5 | 4.9 | 06/02/1995 | Data are from results of supplemental coring and testing conducted in the Fall of 1994, Gradations as in AC_Tests 1 | Yes | Canadian Metric |  | 100 | 99.8 |  |  | 95 |  |  | 67.4 |  | 43.8 |  | 27 |  | 15.2 |  | 10.7 |  | 8.7
900402 | 271 | 1 | overlay | CA64-66 | 700 | 1 | 42 | Bottom | 1989 | 2.291 | 2.253 | 2.349 | 3 |  | 2.497 | 2.497 | 2.497 | 1 | 0 | 8.2 | 5.9 | 9.8 | 3 |  | 18.5 | 16.5 | 19.9 | 3 |  | 11 | 2.7 | 5.5 | 4.9 | 06/02/1995 | Data are from results of supplemental coring and testing conducted in the Fall of 1994, Gradations as in AC_Tests 1 | Yes | Canadian Metric |  | 100 | 99.8 |  |  | 95 |  |  | 67.4 |  | 43.8 |  | 27 |  | 15.2 |  | 10.7 |  | 8.7
900402 | 272 | 2 | original | CA04-06 | 700 | 3 | 104 | Surface | 1963 | 2.277 | 2.271 | 2.285 | 3 | 0.007 | 2.469 | 2.45 | 2.488 | 2 |  | 7.8 | 7.5 | 8 | 3 | 0.265 | 17.7 | 17.4 | 17.9 | 3 | 0.265 |  |  | 5.8 | 4.7 | 08/10/1990 | Cores were extracted after rehab, but the info given here is for the bottom layer of the original AC after milling of 40mm; gradations from combined six samples | Yes | Canadian Metric |  | 100 |  |  |  | 96 |  |  | 63.4 |  | 41.4 |  | 25.5 |  | 15.9 |  | 11.4 |  | 8.4
900402 | 272 | 2 | original | CA04-06 | 700 | 3 | 104 | Surface | 1963 | 2.277 | 2.271 | 2.285 | 3 | 0.007 | 2.469 | 2.45 | 2.488 | 2 |  | 7.8 | 7.5 | 8 | 3 | 0.265 | 17.7 | 17.4 | 17.9 | 3 | 0.265 |  |  | 5.8 | 4.7 | 08/10/1990 | Cores were extracted after rehab, but the info given here is for the bottom layer of the original AC after milling of 40mm; gradations from combined six samples | Yes | Canadian Metric |  | 100 |  |  |  | 96 |  |  | 63.4 |  | 41.4 |  | 25.5 |  | 15.9 |  | 11.4 |  | 8.4
900402 | 273 | 2 | overlay | CA67-69 | 700 | 1 | 35 | Surface | 1989 | 2.314 | 2.294 | 2.344 | 3 |  | 2.509 | 2.509 | 2.509 | 1 | 0 | 7.8 | 6.6 | 8.6 | 3 |  | 17.5 | 16.4 | 18.2 | 3 |  | 12 | 2.6 | 5.2 | 4.5 | 06/02/1995 | Data are from results of supplemental coring and testing conducted in the Fall of 1994, Gradations as in AC_Tests 1 | Yes | Canadian Metric |  | 100 | 98.8 |  |  | 95 |  |  | 65.4 |  | 43.1 |  | 26.3 |  | 15.9 |  | 11.4 |  | 9
900402 | 273 | 2 | overlay | CA67-69 | 700 | 1 | 35 | Surface | 1989 | 2.314 | 2.294 | 2.344 | 3 |  | 2.509 | 2.509 | 2.509 | 1 | 0 | 7.8 | 6.6 | 8.6 | 3 |  | 17.5 | 16.4 | 18.2 | 3 |  | 12 | 2.6 | 5.2 | 4.5 | 06/02/1995 | Data are from results of supplemental coring and testing conducted in the Fall of 1994, Gradations as in AC_Tests 1 | Yes | Canadian Metric |  | 100 | 98.8 |  |  | 95 |  |  | 65.4 |  | 43.1 |  | 26.3 |  | 15.9 |  | 11.4 |  | 9
900402 | 274 | 2 | overlay | CA67-69 | 700 | 1 | 40 | 1st Intermediate | 1989 | 2.314 | 2.283 | 2.356 | 3 |  | 2.516 | 2.516 | 2.516 | 1 | 0 | 8 | 6.3 | 9.2 | 3 |  | 17.4 | 15.9 | 18.5 | 3 |  | 12 | 2.6 | 5.1 | 4.4 | 06/02/1995 | Data are from results of supplemental coring and testing conducted in the Fall of 1994, Gradations as in AC_Tests 1 | Yes | Canadian Metric |  | 100 | 100 |  |  | 96 |  |  | 68.1 |  | 44.5 |  | 27 |  | 15.1 |  | 10.3 |  | 8.4
900402 | 274 | 2 | overlay | CA67-69 | 700 | 1 | 40 | 1st Intermediate | 1989 | 2.314 | 2.283 | 2.356 | 3 |  | 2.516 | 2.516 | 2.516 | 1 | 0 | 8 | 6.3 | 9.2 | 3 |  | 17.4 | 15.9 | 18.5 | 3 |  | 12 | 2.6 | 5.1 | 4.4 | 06/02/1995 | Data are from results of supplemental coring and testing conducted in the Fall of 1994, Gradations as in AC_Tests 1 | Yes | Canadian Metric |  | 100 | 100 |  |  | 96 |  |  | 68.1 |  | 44.5 |  | 27 |  | 15.1 |  | 10.3 |  | 8.4
900402 | 275 | 2 | overlay | CA67-69 | 700 | 1 | 56 | Bottom | 1989 | 2.293 | 2.28 | 2.301 | 3 |  | 2.501 | 2.501 | 2.501 | 1 | 0 | 8.3 | 8 | 8.8 | 3 |  | 18.1 | 17.8 | 18.5 | 3 |  | 10 | 2.8 | 5.5 | 4.6 | 06/02/1995 | Data are from results of supplemental coring and testing conducted in the Fall of 1994, Gradations as in AC_Tests 1 | Yes | Canadian Metric |  | 100 | 99.7 |  |  | 96 |  |  | 65.4 |  | 43.5 |  | 25.3 |  | 14.4 |  | 10.1 |  | 8.3
900402 | 275 | 2 | overlay | CA67-69 | 700 | 1 | 56 | Bottom | 1989 | 2.293 | 2.28 | 2.301 | 3 |  | 2.501 | 2.501 | 2.501 | 1 | 0 | 8.3 | 8 | 8.8 | 3 |  | 18.1 | 17.8 | 18.5 | 3 |  | 10 | 2.8 | 5.5 | 4.6 | 06/02/1995 | Data are from results of supplemental coring and testing conducted in the Fall of 1994, Gradations as in AC_Tests 1 | Yes | Canadian Metric |  | 100 | 99.7 |  |  | 96 |  |  | 65.4 |  | 43.5 |  | 25.3 |  | 14.4 |  | 10.1 |  | 8.3
900402 | 276 | 2 | overlay | CA70-72 | 700 | 1 | 33 | Surface | 1989 | 2.302 | 2.273 | 2.335 | 3 |  | 2.51 | 2.51 | 2.51 | 1 | 0 | 8.3 | 7 | 9.4 | 3 |  | 17.5 | 16.3 | 18.6 | 3 |  | 13 | 2.5 | 5.1 | 4.3 | 06/02/1995 | Data are from results of supplemental coring and testing conducted in the Fall of 1994, Gradations as in AC_Tests 1 | Yes | Canadian Metric |  | 100 | 98.8 |  |  | 95 |  |  | 66.4 |  | 44 |  | 27.2 |  | 16.5 |  | 11.6 |  | 9.2
900402 | 276 | 2 | overlay | CA70-72 | 700 | 1 | 33 | Surface | 1989 | 2.302 | 2.273 | 2.335 | 3 |  | 2.51 | 2.51 | 2.51 | 1 | 0 | 8.3 | 7 | 9.4 | 3 |  | 17.5 | 16.3 | 18.6 | 3 |  | 13 | 2.5 | 5.1 | 4.3 | 06/02/1995 | Data are from results of supplemental coring and testing conducted in the Fall of 1994, Gradations as in AC_Tests 1 | Yes | Canadian Metric |  | 100 | 98.8 |  |  | 95 |  |  | 66.4 |  | 44 |  | 27.2 |  | 16.5 |  | 11.6 |  | 9.2
900402 | 277 | 2 | overlay | CA70-72 | 700 | 1 | 39 | 1st Intermediate | 1989 | 2.34 | 2.306 | 2.387 | 3 |  | 2.512 | 2.512 | 2.512 | 1 | 0 | 6.8 | 5 | 8.2 | 3 |  | 16.3 | 14.6 | 17.6 | 3 |  | 10 | 2.5 | 5.2 | 4.4 | 06/02/1995 | Data are from results of supplemental coring and testing conducted in the Fall of 1994, Gradations as in AC_Tests 1 | Yes | Canadian Metric |  | 100 | 99 |  |  | 94 |  |  | 65.1 |  | 42.2 |  | 25.5 |  | 14.3 |  | 10 |  | 8.1
900402 | 277 | 2 | overlay | CA70-72 | 700 | 1 | 39 | 1st Intermediate | 1989 | 2.34 | 2.306 | 2.387 | 3 |  | 2.512 | 2.512 | 2.512 | 1 | 0 | 6.8 | 5 | 8.2 | 3 |  | 16.3 | 14.6 | 17.6 | 3 |  | 10 | 2.5 | 5.2 | 4.4 | 06/02/1995 | Data are from results of supplemental coring and testing conducted in the Fall of 1994, Gradations as in AC_Tests 1 | Yes | Canadian Metric |  | 100 | 99 |  |  | 94 |  |  | 65.1 |  | 42.2 |  | 25.5 |  | 14.3 |  | 10 |  | 8.1
900402 | 278 | 2 | overlay | CA70-72 | 700 | 1 | 49 | Bottom | 1989 | 2.277 | 2.256 | 2.284 | 3 |  | 2.509 | 2.509 | 2.509 | 1 | 0 | 9.3 | 8.7 | 10.1 | 3 |  | 18.6 | 18.1 | 19.3 | 3 |  | 9 | 2.3 | 5.2 | 4.4 | 06/02/1995 | Data are from results of supplemental coring and testing conducted in the Fall of 1994, Gradations as in AC_Tests 1 | Yes | Canadian Metric |  | 100 | 98.9 |  |  | 93 |  |  | 61.1 |  | 39.1 |  | 23.7 |  | 13.7 |  | 9.6 |  | 7.8
900402 | 278 | 2 | overlay | CA70-72 | 700 | 1 | 49 | Bottom | 1989 | 2.277 | 2.256 | 2.284 | 3 |  | 2.509 | 2.509 | 2.509 | 1 | 0 | 9.3 | 8.7 | 10.1 | 3 |  | 18.6 | 18.1 | 19.3 | 3 |  | 9 | 2.3 | 5.2 | 4.4 | 06/02/1995 | Data are from results of supplemental coring and testing conducted in the Fall of 1994, Gradations as in AC_Tests 1 | Yes | Canadian Metric |  | 100 | 98.9 |  |  | 93 |  |  | 61.1 |  | 39.1 |  | 23.7 |  | 13.7 |  | 9.6 |  | 7.8
900802 | 279 | 1 | original | CA01-03 | 700 | 3 | 62 | Surface | 1968 | 2.38 | 2.358 | 2.408 | 3 | 0.027 | 2.519 | 2.513 | 2.53 | 3 |  | 5.7 | 4.4 | 6.4 | 3 | 1.102 | 14.9 | 13.8 | 15.6 | 3 | 0.987 |  |  | 5.4 | 4.2 | 09/08/1990 | Cores were extracted after rehab, but the info given here is for the bottom layer of the original AC after milling of 60mm | Yes | Canadian Metric |  | 100 |  |  |  | 96 |  |  | 68.8 |  | 48.1 |  | 33 |  | 18.8 |  | 9.9 |  | 7
900802 | 279 | 1 | original | CA01-03 | 700 | 3 | 62 | Surface | 1968 | 2.38 | 2.358 | 2.408 | 3 | 0.027 | 2.519 | 2.513 | 2.53 | 3 |  | 5.7 | 4.4 | 6.4 | 3 | 1.102 | 14.9 | 13.8 | 15.6 | 3 | 0.987 |  |  | 5.4 | 4.2 | 09/08/1990 | Cores were extracted after rehab, but the info given here is for the bottom layer of the original AC after milling of 60mm | Yes | Canadian Metric |  | 100 |  |  |  | 96 |  |  | 68.8 |  | 48.1 |  | 33 |  | 18.8 |  | 9.9 |  | 7
900802 | 279 | 1 | original | CA01-03 | 700 | 3 | 62 | Surface | 1968 | 2.38 | 2.358 | 2.408 | 3 | 0.027 | 2.519 | 2.513 | 2.53 | 3 |  | 5.7 | 4.4 | 6.4 | 3 | 1.102 | 14.9 | 13.8 | 15.6 | 3 | 0.987 |  |  | 5.4 | 4.2 | 09/08/1990 | Cores were extracted after rehab, but the info given here is for the bottom layer of the original AC after milling of 60mm | Yes | Canadian Metric |  | 100 |  |  |  | 96 |  |  | 68.8 |  | 48.1 |  | 33 |  | 18.8 |  | 9.9 |  | 7
900802 | 280 | 1 | overlay | CA60-61 | 700 | 1 | 30 | Surface | 1989 | 2.318 | 2.315 | 2.32 | 2 |  | 2.5 | 2.5 | 2.5 | 1 | 0 | 7.3 | 7.4 | 7.2 | 2 | 0.14 | 17 | 17 | 17.1 | 2 | 0.07 |  |  | 5.28 |  | 02/13/1995 | Data are from results of supplemental coring and testing conducted in the Fall of 1994; TMSG, Voids, and VMA are design values, Gradations as in AC_Tests 1 | Yes | Canadian Metric |  |  | 99.1 |  |  | 93 |  |  | 66.7 |  | 50 |  | 37.7 |  | 22.3 |  | 10.4 |  | 7.3
900802 | 280 | 1 | overlay | CA60-61 | 700 | 1 | 30 | Surface | 1989 | 2.318 | 2.315 | 2.32 | 2 |  | 2.5 | 2.5 | 2.5 | 1 | 0 | 7.3 | 7.4 | 7.2 | 2 | 0.14 | 17 | 17 | 17.1 | 2 | 0.07 |  |  | 5.28 |  | 02/13/1995 | Data are from results of supplemental coring and testing conducted in the Fall of 1994; TMSG, Voids, and VMA are design values, Gradations as in AC_Tests 1 | Yes | Canadian Metric |  |  | 99.1 |  |  | 93 |  |  | 66.7 |  | 50 |  | 37.7 |  | 22.3 |  | 10.4 |  | 7.3
900802 | 280 | 1 | overlay | CA60-61 | 700 | 1 | 30 | Surface | 1989 | 2.318 | 2.315 | 2.32 | 2 |  | 2.5 | 2.5 | 2.5 | 1 | 0 | 7.3 | 7.4 | 7.2 | 2 | 0.14 | 17 | 17 | 17.1 | 2 | 0.07 |  |  | 5.28 |  | 02/13/1995 | Data are from results of supplemental coring and testing conducted in the Fall of 1994; TMSG, Voids, and VMA are design values, Gradations as in AC_Tests 1 | Yes | Canadian Metric |  |  | 99.1 |  |  | 93 |  |  | 66.7 |  | 50 |  | 37.7 |  | 22.3 |  | 10.4 |  | 7.3
900802 | 281 | 1 | overlay | CA60-61 | 700 | 1 | 30 | Bottom | 1989 | 2.306 | 2.304 | 2.307 | 2 |  | 2.49 | 2.49 | 2.49 | 1 | 0 | 7.4 | 7.3 | 7.5 | 2 | 0.14 | 17.7 | 17.7 | 17.8 | 2 | 0.07 |  |  | 5.58 |  | 02/13/1995 | Data are from results of supplemental coring and testing conducted in the Fall of 1994; TMSG, Voids, and VMA are design values, Gradations as in AC_Tests 1 | Yes | Canadian Metric |  |  | 99.7 |  |  | 94 |  |  | 65.6 |  | 49.2 |  | 37.7 |  | 21.3 |  | 9.9 |  | 7.3
900802 | 281 | 1 | overlay | CA60-61 | 700 | 1 | 30 | Bottom | 1989 | 2.306 | 2.304 | 2.307 | 2 |  | 2.49 | 2.49 | 2.49 | 1 | 0 | 7.4 | 7.3 | 7.5 | 2 | 0.14 | 17.7 | 17.7 | 17.8 | 2 | 0.07 |  |  | 5.58 |  | 02/13/1995 | Data are from results of supplemental coring and testing conducted in the Fall of 1994; TMSG, Voids, and VMA are design values, Gradations as in AC_Tests 1 | Yes | Canadian Metric |  |  | 99.7 |  |  | 94 |  |  | 65.6 |  | 49.2 |  | 37.7 |  | 21.3 |  | 9.9 |  | 7.3
900802 | 281 | 1 | overlay | CA60-61 | 700 | 1 | 30 | Bottom | 1989 | 2.306 | 2.304 | 2.307 | 2 |  | 2.49 | 2.49 | 2.49 | 1 | 0 | 7.4 | 7.3 | 7.5 | 2 | 0.14 | 17.7 | 17.7 | 17.8 | 2 | 0.07 |  |  | 5.58 |  | 02/13/1995 | Data are from results of supplemental coring and testing conducted in the Fall of 1994; TMSG, Voids, and VMA are design values, Gradations as in AC_Tests 1 | Yes | Canadian Metric |  |  | 99.7 |  |  | 94 |  |  | 65.6 |  | 49.2 |  | 37.7 |  | 21.3 |  | 9.9 |  | 7.3
900802 | 282 | 1 | overlay | CA62-63 | 700 | 1 | 30 | Surface | 1989 | 2.346 | 2.345 | 2.347 | 2 |  | 2.519 | 2.519 | 2.519 | 1 | 0 | 6.9 | 6.8 | 6.9 | 2 | 0.07 | 15.6 | 15.5 | 15.6 | 2 | 0.07 |  |  | 4.69 |  | 02/13/1995 | Data are from results of supplemental coring and testing conducted in the Fall of 1994; TMSG, Voids, and VMA are design values, Gradations as in AC_Tests 1 | Yes | Canadian Metric |  |  | 98.5 |  |  | 92 |  |  | 58.5 |  | 43.1 |  | 33.3 |  | 20.3 |  | 9.9 |  | 7
900802 | 282 | 1 | overlay | CA62-63 | 700 | 1 | 30 | Surface | 1989 | 2.346 | 2.345 | 2.347 | 2 |  | 2.519 | 2.519 | 2.519 | 1 | 0 | 6.9 | 6.8 | 6.9 | 2 | 0.07 | 15.6 | 15.5 | 15.6 | 2 | 0.07 |  |  | 4.69 |  | 02/13/1995 | Data are from results of supplemental coring and testing conducted in the Fall of 1994; TMSG, Voids, and VMA are design values, Gradations as in AC_Tests 1 | Yes | Canadian Metric |  |  | 98.5 |  |  | 92 |  |  | 58.5 |  | 43.1 |  | 33.3 |  | 20.3 |  | 9.9 |  | 7
900802 | 282 | 1 | overlay | CA62-63 | 700 | 1 | 30 | Surface | 1989 | 2.346 | 2.345 | 2.347 | 2 |  | 2.519 | 2.519 | 2.519 | 1 | 0 | 6.9 | 6.8 | 6.9 | 2 | 0.07 | 15.6 | 15.5 | 15.6 | 2 | 0.07 |  |  | 4.69 |  | 02/13/1995 | Data are from results of supplemental coring and testing conducted in the Fall of 1994; TMSG, Voids, and VMA are design values, Gradations as in AC_Tests 1 | Yes | Canadian Metric |  |  | 98.5 |  |  | 92 |  |  | 58.5 |  | 43.1 |  | 33.3 |  | 20.3 |  | 9.9 |  | 7
900802 | 283 | 1 | overlay | CA62-63 | 700 | 1 | 30 | Bottom | 1989 | 2.371 | 2.369 | 2.373 | 2 |  | 2.496 | 2.496 | 2.496 | 1 | 0 | 5 | 4.9 | 5.1 | 2 | 0.14 | 15.2 | 15.2 | 15.3 | 2 | 0.07 |  |  | 5.38 |  | 02/13/1995 | Data are from results of supplemental coring and testing conducted in the Fall of 1994; TMSG, Voids, and VMA are design values, Gradations as in AC_Tests 1 | Yes | Canadian Metric |  |  | 99.1 |  |  | 92 |  |  | 62.9 |  | 46.4 |  | 35.2 |  | 20.2 |  | 9.8 |  | 7.1
900802 | 283 | 1 | overlay | CA62-63 | 700 | 1 | 30 | Bottom | 1989 | 2.371 | 2.369 | 2.373 | 2 |  | 2.496 | 2.496 | 2.496 | 1 | 0 | 5 | 4.9 | 5.1 | 2 | 0.14 | 15.2 | 15.2 | 15.3 | 2 | 0.07 |  |  | 5.38 |  | 02/13/1995 | Data are from results of supplemental coring and testing conducted in the Fall of 1994; TMSG, Voids, and VMA are design values, Gradations as in AC_Tests 1 | Yes | Canadian Metric |  |  | 99.1 |  |  | 92 |  |  | 62.9 |  | 46.4 |  | 35.2 |  | 20.2 |  | 9.8 |  | 7.1
900802 | 283 | 1 | overlay | CA62-63 | 700 | 1 | 30 | Bottom | 1989 | 2.371 | 2.369 | 2.373 | 2 |  | 2.496 | 2.496 | 2.496 | 1 | 0 | 5 | 4.9 | 5.1 | 2 | 0.14 | 15.2 | 15.2 | 15.3 | 2 | 0.07 |  |  | 5.38 |  | 02/13/1995 | Data are from results of supplemental coring and testing conducted in the Fall of 1994; TMSG, Voids, and VMA are design values, Gradations as in AC_Tests 1 | Yes | Canadian Metric |  |  | 99.1 |  |  | 92 |  |  | 62.9 |  | 46.4 |  | 35.2 |  | 20.2 |  | 9.8 |  | 7.1
900802 | 284 | 1 | overlay | CA64-65 | 700 | 1 | 30 | Surface | 1989 | 2.351 | 2.35 | 2.351 | 2 |  | 2.506 | 2.506 | 2.506 | 1 | 0 | 6.2 | 6.2 | 6.2 | 2 | 0 | 15.8 | 15.8 | 15.8 | 2 | 0 |  |  | 5.16 |  | 02/13/1995 | Data are from results of supplemental coring and testing conducted in the Fall of 1994; TMSG, Voids, and VMA are design values, Gradations as in AC_Tests 1 | Yes | Canadian Metric |  |  | 99.7 |  |  | 95 |  |  | 61.9 |  | 45.6 |  | 35.1 |  | 21.3 |  | 10.2 |  | 7.2
900802 | 284 | 1 | overlay | CA64-65 | 700 | 1 | 30 | Surface | 1989 | 2.351 | 2.35 | 2.351 | 2 |  | 2.506 | 2.506 | 2.506 | 1 | 0 | 6.2 | 6.2 | 6.2 | 2 | 0 | 15.8 | 15.8 | 15.8 | 2 | 0 |  |  | 5.16 |  | 02/13/1995 | Data are from results of supplemental coring and testing conducted in the Fall of 1994; TMSG, Voids, and VMA are design values, Gradations as in AC_Tests 1 | Yes | Canadian Metric |  |  | 99.7 |  |  | 95 |  |  | 61.9 |  | 45.6 |  | 35.1 |  | 21.3 |  | 10.2 |  | 7.2
900802 | 284 | 1 | overlay | CA64-65 | 700 | 1 | 30 | Surface | 1989 | 2.351 | 2.35 | 2.351 | 2 |  | 2.506 | 2.506 | 2.506 | 1 | 0 | 6.2 | 6.2 | 6.2 | 2 | 0 | 15.8 | 15.8 | 15.8 | 2 | 0 |  |  | 5.16 |  | 02/13/1995 | Data are from results of supplemental coring and testing conducted in the Fall of 1994; TMSG, Voids, and VMA are design values, Gradations as in AC_Tests 1 | Yes | Canadian Metric |  |  | 99.7 |  |  | 95 |  |  | 61.9 |  | 45.6 |  | 35.1 |  | 21.3 |  | 10.2 |  | 7.2
900802 | 285 | 1 | overlay | CA64-65 | 700 | 1 | 30 | Bottom | 1989 | 2.368 | 2.363 | 2.373 | 2 |  | 2.497 | 2.497 | 2.497 | 1 | 0 | 5.2 | 5 | 5.4 | 2 | 0.28 | 15.3 | 15.1 | 15.5 | 2 | 0.28 |  |  | 5.34 |  | 02/13/1995 | Data are from results of supplemental coring and testing conducted in the Fall of 1994; TMSG, Voids, and VMA are design values, Gradations as in AC_Tests 1 | Yes | Canadian Metric |  |  | 99.6 |  |  | 93 |  |  | 65.6 |  | 47.9 |  | 36.2 |  | 20.8 |  | 10.1 |  | 7.2
900802 | 285 | 1 | overlay | CA64-65 | 700 | 1 | 30 | Bottom | 1989 | 2.368 | 2.363 | 2.373 | 2 |  | 2.497 | 2.497 | 2.497 | 1 | 0 | 5.2 | 5 | 5.4 | 2 | 0.28 | 15.3 | 15.1 | 15.5 | 2 | 0.28 |  |  | 5.34 |  | 02/13/1995 | Data are from results of supplemental coring and testing conducted in the Fall of 1994; TMSG, Voids, and VMA are design values, Gradations as in AC_Tests 1 | Yes | Canadian Metric |  |  | 99.6 |  |  | 93 |  |  | 65.6 |  | 47.9 |  | 36.2 |  | 20.8 |  | 10.1 |  | 7.2
900802 | 285 | 1 | overlay | CA64-65 | 700 | 1 | 30 | Bottom | 1989 | 2.368 | 2.363 | 2.373 | 2 |  | 2.497 | 2.497 | 2.497 | 1 | 0 | 5.2 | 5 | 5.4 | 2 | 0.28 | 15.3 | 15.1 | 15.5 | 2 | 0.28 |  |  | 5.34 |  | 02/13/1995 | Data are from results of supplemental coring and testing conducted in the Fall of 1994; TMSG, Voids, and VMA are design values, Gradations as in AC_Tests 1 | Yes | Canadian Metric |  |  | 99.6 |  |  | 93 |  |  | 65.6 |  | 47.9 |  | 36.2 |  | 20.8 |  | 10.1 |  | 7.2
900802 | 286 | 2 | original | CA04-06 | 700 | 3 | 56 | Surface | 1968 | 2.35 | 2.294 | 2.398 | 3 | 0.052 | 2.519 | 2.513 | 2.53 | 3 |  | 6.8 | 4.8 | 8.9 | 3 | 2.052 | 16 | 14.2 | 17.9 | 3 | 1.852 |  |  | 5.4 | 4.2 | 09/08/1990 | Cores were extracted after rehab, but the info given here is for the bottom layer of the original AC after milling of 60mm | Yes | Canadian Metric |  | 100 |  |  |  | 96 |  |  | 68.8 |  | 48.1 |  | 33 |  | 18.8 |  | 9.9 |  | 7
900802 | 286 | 2 | original | CA04-06 | 700 | 3 | 56 | Surface | 1968 | 2.35 | 2.294 | 2.398 | 3 | 0.052 | 2.519 | 2.513 | 2.53 | 3 |  | 6.8 | 4.8 | 8.9 | 3 | 2.052 | 16 | 14.2 | 17.9 | 3 | 1.852 |  |  | 5.4 | 4.2 | 09/08/1990 | Cores were extracted after rehab, but the info given here is for the bottom layer of the original AC after milling of 60mm | Yes | Canadian Metric |  | 100 |  |  |  | 96 |  |  | 68.8 |  | 48.1 |  | 33 |  | 18.8 |  | 9.9 |  | 7
900802 | 286 | 2 | original | CA04-06 | 700 | 3 | 56 | Surface | 1968 | 2.35 | 2.294 | 2.398 | 3 | 0.052 | 2.519 | 2.513 | 2.53 | 3 |  | 6.8 | 4.8 | 8.9 | 3 | 2.052 | 16 | 14.2 | 17.9 | 3 | 1.852 |  |  | 5.4 | 4.2 | 09/08/1990 | Cores were extracted after rehab, but the info given here is for the bottom layer of the original AC after milling of 60mm | Yes | Canadian Metric |  | 100 |  |  |  | 96 |  |  | 68.8 |  | 48.1 |  | 33 |  | 18.8 |  | 9.9 |  | 7
900802 | 287 | 3 | original | CA07-09 | 700 | 3 | 52 | Surface | 1968 | 2.36 | 2.306 | 2.41 | 3 | 0.053 | 2.519 | 2.513 | 2.53 | 3 |  | 6.13 | 4.3 | 8.5 | 3 | 2.15 | 15.4 | 13.7 | 17.5 | 3 | 1.943 |  |  | 5.4 | 4.2 | 09/08/1990 | Cores were extracted after rehab, but the info given here is for the bottom layer of the original AC after milling of 60mm | Yes | Canadian Metric |  | 100 |  |  |  | 96 |  |  | 68.8 |  | 48.1 |  | 33 |  | 18.8 |  | 9.9 |  | 7
900802 | 287 | 3 | original | CA07-09 | 700 | 3 | 52 | Surface | 1968 | 2.36 | 2.306 | 2.41 | 3 | 0.053 | 2.519 | 2.513 | 2.53 | 3 |  | 6.13 | 4.3 | 8.5 | 3 | 2.15 | 15.4 | 13.7 | 17.5 | 3 | 1.943 |  |  | 5.4 | 4.2 | 09/08/1990 | Cores were extracted after rehab, but the info given here is for the bottom layer of the original AC after milling of 60mm | Yes | Canadian Metric |  | 100 |  |  |  | 96 |  |  | 68.8 |  | 48.1 |  | 33 |  | 18.8 |  | 9.9 |  | 7
900802 | 287 | 3 | original | CA07-09 | 700 | 3 | 52 | Surface | 1968 | 2.36 | 2.306 | 2.41 | 3 | 0.053 | 2.519 | 2.513 | 2.53 | 3 |  | 6.13 | 4.3 | 8.5 | 3 | 2.15 | 15.4 | 13.7 | 17.5 | 3 | 1.943 |  |  | 5.4 | 4.2 | 09/08/1990 | Cores were extracted after rehab, but the info given here is for the bottom layer of the original AC after milling of 60mm | Yes | Canadian Metric |  | 100 |  |  |  | 96 |  |  | 68.8 |  | 48.1 |  | 33 |  | 18.8 |  | 9.9 |  | 7
900803 | 288 | 1 | original | CA01-03 | 700 | 3 | 28 | Surface | 1963 | 2.4 | 2.365 | 2.425 | 3 | 0.031 | 2.487 | 2.486 | 2.487 | 3 |  | 3.5 | 2.5 | 4.9 | 3 | 1.249 | 13.6 | 12.7 | 14.8 | 3 | 1.097 |  |  | 5.5 | 4.5 | 08/08/1990 | Cores were extracted after rehab, but the info given here is for the bottom layer of the original AC after milling of 60mm | Yes | Canadian Metric |  | 100 |  |  |  | 98 |  |  | 68.8 |  | 45.6 |  | 29.6 |  | 16.3 |  | 9 |  | 6.5
900803 | 288 | 1 | original | CA01-03 | 700 | 3 | 28 | Surface | 1963 | 2.4 | 2.365 | 2.425 | 3 | 0.031 | 2.487 | 2.486 | 2.487 | 3 |  | 3.5 | 2.5 | 4.9 | 3 | 1.249 | 13.6 | 12.7 | 14.8 | 3 | 1.097 |  |  | 5.5 | 4.5 | 08/08/1990 | Cores were extracted after rehab, but the info given here is for the bottom layer of the original AC after milling of 60mm | Yes | Canadian Metric |  | 100 |  |  |  | 98 |  |  | 68.8 |  | 45.6 |  | 29.6 |  | 16.3 |  | 9 |  | 6.5
900803 | 289 | 1 | overlay | CA61-66 | 700 | 1 | 42 | Surface | 1989 | 2.373 | 2.335 | 2.395 | 3 |  | 2.501 | 2.501 | 2.501 | 1 | 0 | 5.1 | 4.2 | 6.6 | 3 |  | 15.3 | 14.5 | 16.6 | 3 |  | 12 | 2 | 5.75 | 4.67 | 05/01/1995 | Data are from results of supplemental coring and testing conducted in the Fall of 1994;Gradations as in AC_Tests 1 | Yes | Canadian Metric | [5 empty] | 91 |  |  | 60.9 |  | 43.6 |  | 30.5 |  | 15 |  | 7.2 |  | 5
900803 | 289 | 1 | overlay | CA61-66 | 700 | 1 | 42 | Surface | 1989 | 2.373 | 2.335 | 2.395 | 3 |  | 2.501 | 2.501 | 2.501 | 1 | 0 | 5.1 | 4.2 | 6.6 | 3 |  | 15.3 | 14.5 | 16.6 | 3 |  | 12 | 2 | 5.75 | 4.67 | 05/01/1995 | Data are from results of supplemental coring and testing conducted in the Fall of 1994;Gradations as in AC_Tests 1 | Yes | Canadian Metric | [5 empty] | 91 |  |  | 60.9 |  | 43.6 |  | 30.5 |  | 15 |  | 7.2 |  | 5
900803 | 290 | 1 | overlay | CA61-66 | 700 | 1 | 58 | 1st Intermediate | 1989 | 2.368 | 2.366 | 2.37 | 3 |  | 2.486 | 2.486 | 2.486 | 1 | 0 | 4.8 | 4.7 | 4.8 | 3 |  | 15.5 | 15.4 | 15.6 | 3 |  | 10 | 2.4 | 5.9 | 4.8 | 05/01/1995 | Data are from results of supplemental coring and testing conducted in the Fall of 1994;Gradations as in AC_Tests 1 | Yes | Canadian Metric | [5 empty] | 93 |  |  | 63.5 |  | 44 |  | 29.4 |  | 14.2 |  | 6.4 |  | 4.3
900803 | 290 | 1 | overlay | CA61-66 | 700 | 1 | 58 | 1st Intermediate | 1989 | 2.368 | 2.366 | 2.37 | 3 |  | 2.486 | 2.486 | 2.486 | 1 | 0 | 4.8 | 4.7 | 4.8 | 3 |  | 15.5 | 15.4 | 15.6 | 3 |  | 10 | 2.4 | 5.9 | 4.8 | 05/01/1995 | Data are from results of supplemental coring and testing conducted in the Fall of 1994;Gradations as in AC_Tests 1 | Yes | Canadian Metric | [5 empty] | 93 |  |  | 63.5 |  | 44 |  | 29.4 |  | 14.2 |  | 6.4 |  | 4.3
900803 | 291 | 1 | overlay | CA61-66 | 700 | 1 | 62 | Bottom | 1989 | 2.379 | 2.373 | 2.387 | 3 |  | 2.499 | 2.499 | 2.499 | 1 | 0 | 4.8 | 4.5 | 5 | 3 |  | 15.3 | 15 | 15.5 | 3 |  | 10 | 2.1 | 5.9 | 4.8 | 05/01/1995 | Data are from results of supplemental coring and testing conducted in the Fall of 1994;Gradations as in AC_Tests 1 | Yes | Canadian Metric | [5 empty] | 91 |  |  | 61.6 |  | 43.5 |  | 29.7 |  | 14.5 |  | 7.1 |  | 4.9
900803 | 291 | 1 | overlay | CA61-66 | 700 | 1 | 62 | Bottom | 1989 | 2.379 | 2.373 | 2.387 | 3 |  | 2.499 | 2.499 | 2.499 | 1 | 0 | 4.8 | 4.5 | 5 | 3 |  | 15.3 | 15 | 15.5 | 3 |  | 10 | 2.1 | 5.9 | 4.8 | 05/01/1995 | Data are from results of supplemental coring and testing conducted in the Fall of 1994;Gradations as in AC_Tests 1 | Yes | Canadian Metric | [5 empty] | 91 |  |  | 61.6 |  | 43.5 |  | 29.7 |  | 14.5 |  | 7.1 |  | 4.9

## CLTPP_MAT_CORE_TST_2
CSHRP_ID | CORE_TEST_ID | SECTION | PAVEMENT_ORIGIN | SAMPLE_CODE | SURFACE_CODE | LAYER_CODE | LAYER_LOCATION | CONSTRUCTION_YEAR | THICKNESS_MEAN | THICKNESS_MIN | THICKNESS_MAX | THICKNESS_NO_OF_TESTS | THICKNESS_STD_DEV | BULK_SPECIFIC_GRAVITY_MEAN | BULK_SPECIFIC_GRAVITY_MIN | BULK_SPECIFIC_GRAVITY_MAX | BULK_SPEC_GRAVITY_NO_OF_TESTS | BULK_SPECIFIC_GRAVITY_STD_DEV | DATE_OF_TESTING_REPORT | REMARKS
900402 | 100 | 1 | overlay | CA51-53 | 700 | 1 | Surface | 1989 | 37 | 36 | 38 | 3 | 1 | 2.215 | 2.213 | 2.216 | 3 | 0.002 | 10/08/1990
900402 | 100 | 1 | overlay | CA51-53 | 700 | 1 | Surface | 1989 | 37 | 36 | 38 | 3 | 1 | 2.215 | 2.213 | 2.216 | 3 | 0.002 | 10/08/1990
900402 | 101 | 1 | overlay | CA51-53 | 700 | 1 | Bottom | 1989 | 53 | 51 | 56 | 3 | 2.6 | 2.192 | 2.167 | 2.23 | 3 | 0.034 | 10/08/1990
900402 | 101 | 1 | overlay | CA51-53 | 700 | 1 | Bottom | 1989 | 53 | 51 | 56 | 3 | 2.6 | 2.192 | 2.167 | 2.23 | 3 | 0.034 | 10/08/1990
900402 | 102 | 1 | overlay | CA61-63 | 700 | 1 | Surface | 1989 | 35 | 32 | 38 | 3 | 3 | 2.325 | 2.312 | 2.341 | 3 |  | 02/06/1995
900402 | 102 | 1 | overlay | CA61-63 | 700 | 1 | Surface | 1989 | 35 | 32 | 38 | 3 | 3 | 2.325 | 2.312 | 2.341 | 3 |  | 02/06/1995
900402 | 103 | 1 | overlay | CA61-63 | 700 | 1 | Bottom | 1989 | 45.3 | 45 | 46 | 3 | 0.6 | 2.288 | 2.256 | 2.305 | 3 |  | 02/06/1995
900402 | 103 | 1 | overlay | CA61-63 | 700 | 1 | Bottom | 1989 | 45.3 | 45 | 46 | 3 | 0.6 | 2.288 | 2.256 | 2.305 | 3 |  | 02/06/1995
900402 | 104 | 1 | overlay | CA64-66 | 700 | 1 | Surface | 1989 | 50.6 | 47 | 57 | 3 | 5.5 | 2.298 | 2.277 | 2.333 | 3 |  | 02/06/1995
900402 | 104 | 1 | overlay | CA64-66 | 700 | 1 | Surface | 1989 | 50.6 | 47 | 57 | 3 | 5.5 | 2.298 | 2.277 | 2.333 | 3 |  | 02/06/1995
900402 | 105 | 1 | overlay | CA64-66 | 700 | 1 | Bottom | 1989 | 41.7 | 40 | 45 | 3 | 2.9 | 2.291 | 2.253 | 2.349 | 3 |  | 02/06/1995
900402 | 105 | 1 | overlay | CA64-66 | 700 | 1 | Bottom | 1989 | 41.7 | 40 | 45 | 3 | 2.9 | 2.291 | 2.253 | 2.349 | 3 |  | 02/06/1995
900402 | 106 | 2 | overlay | CA54-56 | 700 | 1 | Surface | 1989 | 36 | 35 | 37 | 3 | 1 | 2.213 | 2.188 | 2.23 | 3 | 0.022 | 10/08/1990
900402 | 106 | 2 | overlay | CA54-56 | 700 | 1 | Surface | 1989 | 36 | 35 | 37 | 3 | 1 | 2.213 | 2.188 | 2.23 | 3 | 0.022 | 10/08/1990
900402 | 107 | 2 | overlay | CA54-56 | 700 | 1 | Bottom | 1989 | 49.3 | 48 | 50 | 3 | 0.6 | 2.297 | 2.285 | 2.305 | 3 | 0.01 | 10/08/1990
900402 | 107 | 2 | overlay | CA54-56 | 700 | 1 | Bottom | 1989 | 49.3 | 48 | 50 | 3 | 0.6 | 2.297 | 2.285 | 2.305 | 3 | 0.01 | 10/08/1990
900402 | 108 | 2 | overlay | CA67-69 | 700 | 1 | Surface | 1989 | 35 | 35 | 35 | 3 | 0 | 2.314 | 2.294 | 2.344 | 3 |  | 02/06/1995
900402 | 108 | 2 | overlay | CA67-69 | 700 | 1 | Surface | 1989 | 35 | 35 | 35 | 3 | 0 | 2.314 | 2.294 | 2.344 | 3 |  | 02/06/1995
900402 | 109 | 2 | overlay | CA67-69 | 700 | 1 | 1st Intermediate | 1989 | 39.7 | 35 | 42 | 3 | 4 | 2.314 | 2.283 | 2.356 | 3 |  | 02/06/1995
900402 | 109 | 2 | overlay | CA67-69 | 700 | 1 | 1st Intermediate | 1989 | 39.7 | 35 | 42 | 3 | 4 | 2.314 | 2.283 | 2.356 | 3 |  | 02/06/1995
900402 | 110 | 2 | overlay | CA67-69 | 700 | 1 | Bottom | 1989 | 56 | 53 | 58 | 3 | 2.6 | 2.293 | 2.28 | 2.301 | 3 |  | 02/06/1995
900402 | 110 | 2 | overlay | CA67-69 | 700 | 1 | Bottom | 1989 | 56 | 53 | 58 | 3 | 2.6 | 2.293 | 2.28 | 2.301 | 3 |  | 02/06/1995
900402 | 111 | 2 | overlay | CA70-72 | 700 | 1 | Surface | 1989 | 33.3 | 33 | 34 | 3 | 0.6 | 2.302 | 2.273 | 2.335 | 3 |  | 02/06/1995
900402 | 111 | 2 | overlay | CA70-72 | 700 | 1 | Surface | 1989 | 33.3 | 33 | 34 | 3 | 0.6 | 2.302 | 2.273 | 2.335 | 3 |  | 02/06/1995
900402 | 112 | 2 | overlay | CA70-72 | 700 | 1 | 1st Intermediate | 1989 | 39 | 38 | 40 | 3 | 1 | 2.34 | 2.306 | 2.387 | 3 |  | 02/06/1995
900402 | 112 | 2 | overlay | CA70-72 | 700 | 1 | 1st Intermediate | 1989 | 39 | 38 | 40 | 3 | 1 | 2.34 | 2.306 | 2.387 | 3 |  | 02/06/1995
900402 | 113 | 2 | overlay | CA70-72 | 700 | 1 | Bottom | 1989 | 48.7 | 45 | 53 | 3 | 4 | 2.277 | 2.256 | 2.284 | 3 |  | 02/06/1995
900402 | 113 | 2 | overlay | CA70-72 | 700 | 1 | Bottom | 1989 | 48.7 | 45 | 53 | 3 | 4 | 2.277 | 2.256 | 2.284 | 3 |  | 02/06/1995
900802 | 114 | 1 | overlay | CA51-53 | 700 | 1 | Surface | 1989 | 22 | 13 | 27 | 3 | 7.8 | 2.287 | 2.258 | 2.316 | 2 | 0.041 | 09/08/1990
900802 | 114 | 1 | overlay | CA51-53 | 700 | 1 | Surface | 1989 | 22 | 13 | 27 | 3 | 7.8 | 2.287 | 2.258 | 2.316 | 2 | 0.041 | 09/08/1990
900802 | 114 | 1 | overlay | CA51-53 | 700 | 1 | Surface | 1989 | 22 | 13 | 27 | 3 | 7.8 | 2.287 | 2.258 | 2.316 | 2 | 0.041 | 09/08/1990
900802 | 115 | 1 | overlay | CA51-53 | 700 | 1 | Bottom | 1989 | 28 | 24 | 33 | 3 | 4.6 | 2.267 | 2.179 | 2.314 | 3 | 0.076 | 09/08/1990
900802 | 115 | 1 | overlay | CA51-53 | 700 | 1 | Bottom | 1989 | 28 | 24 | 33 | 3 | 4.6 | 2.267 | 2.179 | 2.314 | 3 | 0.076 | 09/08/1990
900802 | 115 | 1 | overlay | CA51-53 | 700 | 1 | Bottom | 1989 | 28 | 24 | 33 | 3 | 4.6 | 2.267 | 2.179 | 2.314 | 3 | 0.076 | 09/08/1990
900802 | 116 | 1 | overlay | CA60-61 | 700 | 1 | Surface | 1989 | 30 |  |  | 2 |  | 2.318 | 2.315 | 2.32 | 2 |  | 02/13/1995 | Mean surface and bottom lift thickness=30mm are C-SHRP estimated; based on mill depth = 60mm and total core thickness = 125mm (see log_core).
900802 | 116 | 1 | overlay | CA60-61 | 700 | 1 | Surface | 1989 | 30 |  |  | 2 |  | 2.318 | 2.315 | 2.32 | 2 |  | 02/13/1995 | Mean surface and bottom lift thickness=30mm are C-SHRP estimated; based on mill depth = 60mm and total core thickness = 125mm (see log_core).
900802 | 116 | 1 | overlay | CA60-61 | 700 | 1 | Surface | 1989 | 30 |  |  | 2 |  | 2.318 | 2.315 | 2.32 | 2 |  | 02/13/1995 | Mean surface and bottom lift thickness=30mm are C-SHRP estimated; based on mill depth = 60mm and total core thickness = 125mm (see log_core).
900802 | 117 | 1 | overlay | CA60-61 | 700 | 1 | Bottom | 1989 | 30 |  |  | 2 |  | 2.306 | 2.304 | 2.307 | 2 |  | 02/13/1995 | Mean surface and bottom lift thickness=30mm are C-SHRP estimated; based on mill depth = 60mm and total core thickness = 125mm (see log_core).
900802 | 117 | 1 | overlay | CA60-61 | 700 | 1 | Bottom | 1989 | 30 |  |  | 2 |  | 2.306 | 2.304 | 2.307 | 2 |  | 02/13/1995 | Mean surface and bottom lift thickness=30mm are C-SHRP estimated; based on mill depth = 60mm and total core thickness = 125mm (see log_core).
900802 | 117 | 1 | overlay | CA60-61 | 700 | 1 | Bottom | 1989 | 30 |  |  | 2 |  | 2.306 | 2.304 | 2.307 | 2 |  | 02/13/1995 | Mean surface and bottom lift thickness=30mm are C-SHRP estimated; based on mill depth = 60mm and total core thickness = 125mm (see log_core).
900802 | 118 | 1 | overlay | CA62-63 | 700 | 1 | Surface | 1989 | 30 |  |  | 2 |  | 2.346 | 2.345 | 2.347 | 2 |  | 02/13/1995 | Mean surface and bottom lift thickness=30mm are C-SHRP estimated; based on mill depth = 60mm and total core thickness = 125mm (see log_core).
900802 | 118 | 1 | overlay | CA62-63 | 700 | 1 | Surface | 1989 | 30 |  |  | 2 |  | 2.346 | 2.345 | 2.347 | 2 |  | 02/13/1995 | Mean surface and bottom lift thickness=30mm are C-SHRP estimated; based on mill depth = 60mm and total core thickness = 125mm (see log_core).
900802 | 118 | 1 | overlay | CA62-63 | 700 | 1 | Surface | 1989 | 30 |  |  | 2 |  | 2.346 | 2.345 | 2.347 | 2 |  | 02/13/1995 | Mean surface and bottom lift thickness=30mm are C-SHRP estimated; based on mill depth = 60mm and total core thickness = 125mm (see log_core).
900802 | 119 | 1 | overlay | CA62-63 | 700 | 1 | Bottom | 1989 | 30 |  |  | 2 |  | 2.371 | 2.369 | 2.373 | 2 |  | 02/13/1995 | Mean surface and bottom lift thickness=30mm are C-SHRP estimated; based on mill depth = 60mm and total core thickness = 125mm (see log_core).
900802 | 119 | 1 | overlay | CA62-63 | 700 | 1 | Bottom | 1989 | 30 |  |  | 2 |  | 2.371 | 2.369 | 2.373 | 2 |  | 02/13/1995 | Mean surface and bottom lift thickness=30mm are C-SHRP estimated; based on mill depth = 60mm and total core thickness = 125mm (see log_core).
900802 | 119 | 1 | overlay | CA62-63 | 700 | 1 | Bottom | 1989 | 30 |  |  | 2 |  | 2.371 | 2.369 | 2.373 | 2 |  | 02/13/1995 | Mean surface and bottom lift thickness=30mm are C-SHRP estimated; based on mill depth = 60mm and total core thickness = 125mm (see log_core).
900802 | 120 | 1 | overlay | CA64-65 | 700 | 1 | Surface | 1989 | 30 |  |  | 2 |  | 2.351 | 2.35 | 2.351 | 2 |  | 02/13/1995 | Mean surface and bottom lift thickness=30mm are C-SHRP estimated; based on mill depth = 60mm and total core thickness = 125mm (see log_core).
900802 | 120 | 1 | overlay | CA64-65 | 700 | 1 | Surface | 1989 | 30 |  |  | 2 |  | 2.351 | 2.35 | 2.351 | 2 |  | 02/13/1995 | Mean surface and bottom lift thickness=30mm are C-SHRP estimated; based on mill depth = 60mm and total core thickness = 125mm (see log_core).
900802 | 120 | 1 | overlay | CA64-65 | 700 | 1 | Surface | 1989 | 30 |  |  | 2 |  | 2.351 | 2.35 | 2.351 | 2 |  | 02/13/1995 | Mean surface and bottom lift thickness=30mm are C-SHRP estimated; based on mill depth = 60mm and total core thickness = 125mm (see log_core).
900802 | 121 | 1 | overlay | CA64-65 | 700 | 1 | Bottom | 1989 | 30 |  |  | 2 |  | 2.368 | 2.363 | 2.373 | 2 |  | 02/13/1995 | Mean surface and bottom lift thickness=30mm are C-SHRP estimated; based on mill depth = 60mm and total core thickness = 125mm (see log_core).
900802 | 121 | 1 | overlay | CA64-65 | 700 | 1 | Bottom | 1989 | 30 |  |  | 2 |  | 2.368 | 2.363 | 2.373 | 2 |  | 02/13/1995 | Mean surface and bottom lift thickness=30mm are C-SHRP estimated; based on mill depth = 60mm and total core thickness = 125mm (see log_core).
900802 | 121 | 1 | overlay | CA64-65 | 700 | 1 | Bottom | 1989 | 30 |  |  | 2 |  | 2.368 | 2.363 | 2.373 | 2 |  | 02/13/1995 | Mean surface and bottom lift thickness=30mm are C-SHRP estimated; based on mill depth = 60mm and total core thickness = 125mm (see log_core).
900802 | 122 | 2 | overlay | CA54-56 | 700 | 1 | Surface | 1989 | 37 | 34 | 40 | 3 | 3 | 2.351 | 2.342 | 2.36 | 3 | 0.003 | 09/08/1990
900802 | 122 | 2 | overlay | CA54-56 | 700 | 1 | Surface | 1989 | 37 | 34 | 40 | 3 | 3 | 2.351 | 2.342 | 2.36 | 3 | 0.003 | 09/08/1990
900802 | 122 | 2 | overlay | CA54-56 | 700 | 1 | Surface | 1989 | 37 | 34 | 40 | 3 | 3 | 2.351 | 2.342 | 2.36 | 3 | 0.003 | 09/08/1990
900802 | 123 | 2 | overlay | CA54-56 | 700 | 1 | Bottom | 1989 | 29.7 | 29 | 31 | 3 | 1.2 | 2.342 | 2.32 | 2.355 | 3 | 0.008 | 09/08/1990
900802 | 123 | 2 | overlay | CA54-56 | 700 | 1 | Bottom | 1989 | 29.7 | 29 | 31 | 3 | 1.2 | 2.342 | 2.32 | 2.355 | 3 | 0.008 | 09/08/1990
900802 | 123 | 2 | overlay | CA54-56 | 700 | 1 | Bottom | 1989 | 29.7 | 29 | 31 | 3 | 1.2 | 2.342 | 2.32 | 2.355 | 3 | 0.008 | 09/08/1990
900802 | 124 | 3 | overlay | CA57-59 | 700 | 1 | Surface | 1989 | 27.7 | 22 | 32 | 3 | 5.1 | 2.298 | 2.298 | 2.298 | 1 | 0 | 09/08/1990
900802 | 124 | 3 | overlay | CA57-59 | 700 | 1 | Surface | 1989 | 27.7 | 22 | 32 | 3 | 5.1 | 2.298 | 2.298 | 2.298 | 1 | 0 | 09/08/1990
900802 | 124 | 3 | overlay | CA57-59 | 700 | 1 | Surface | 1989 | 27.7 | 22 | 32 | 3 | 5.1 | 2.298 | 2.298 | 2.298 | 1 | 0 | 09/08/1990
900802 | 125 | 3 | overlay | CA57-59 | 700 | 1 | 1st Intermediate | 1989 | 45.3 | 35 | 54 | 3 | 9.6 | 2.375 | 2.375 | 2.376 | 3 | 0.001 | 09/08/1990
900802 | 125 | 3 | overlay | CA57-59 | 700 | 1 | 1st Intermediate | 1989 | 45.3 | 35 | 54 | 3 | 9.6 | 2.375 | 2.375 | 2.376 | 3 | 0.001 | 09/08/1990
900802 | 125 | 3 | overlay | CA57-59 | 700 | 1 | 1st Intermediate | 1989 | 45.3 | 35 | 54 | 3 | 9.6 | 2.375 | 2.375 | 2.376 | 3 | 0.001 | 09/08/1990
900802 | 126 | 3 | overlay | CA57-59 | 700 | 1 | Bottom | 1989 | 28 | 24 | 31 | 3 | 3.6 | 2.329 | 2.314 | 2.346 | 3 | 0.016 | 09/08/1990
900802 | 126 | 3 | overlay | CA57-59 | 700 | 1 | Bottom | 1989 | 28 | 24 | 31 | 3 | 3.6 | 2.329 | 2.314 | 2.346 | 3 | 0.016 | 09/08/1990
900802 | 126 | 3 | overlay | CA57-59 | 700 | 1 | Bottom | 1989 | 28 | 24 | 31 | 3 | 3.6 | 2.329 | 2.314 | 2.346 | 3 | 0.016 | 09/08/1990
900803 | 127 | 1 | overlay | CA51-53 | 700 | 1 | Surface | 1989 | 17.7 | 17 | 19 | 3 | 1.2 | 2.282 | 2.271 | 2.297 | 3 | 0.014 | 09/08/1990
900803 | 127 | 1 | overlay | CA51-53 | 700 | 1 | Surface | 1989 | 17.7 | 17 | 19 | 3 | 1.2 | 2.282 | 2.271 | 2.297 | 3 | 0.014 | 09/08/1990
900803 | 128 | 1 | overlay | CA51-53 | 700 | 1 | 1st Intermediate | 1989 | 22.7 | 22 | 23 | 3 | 0.6 | 2.331 | 2.304 | 2.36 | 3 | 0.028 | 09/08/1990
900803 | 128 | 1 | overlay | CA51-53 | 700 | 1 | 1st Intermediate | 1989 | 22.7 | 22 | 23 | 3 | 0.6 | 2.331 | 2.304 | 2.36 | 3 | 0.028 | 09/08/1990
900803 | 129 | 1 | overlay | CA51-53 | 700 | 1 | Bottom | 1989 | 22.3 | 22 | 23 | 3 | 0.6 | 2.35 | 2.342 | 2.358 | 3 | 0.008 | 09/08/1990
900803 | 129 | 1 | overlay | CA51-53 | 700 | 1 | Bottom | 1989 | 22.3 | 22 | 23 | 3 | 0.6 | 2.35 | 2.342 | 2.358 | 3 | 0.008 | 09/08/1990
900803 | 130 | 1 | overlay | CA61-66 | 700 | 1 | Surface | 1989 | 41.7 | 40 | 43 | 3 | 1.5 | 2.373 | 2.335 | 2.395 | 3
900803 | 130 | 1 | overlay | CA61-66 | 700 | 1 | Surface | 1989 | 41.7 | 40 | 43 | 3 | 1.5 | 2.373 | 2.335 | 2.395 | 3
900803 | 131 | 1 | overlay | CA61-66 | 700 | 1 | 1st Intermediate | 1989 | 58 | 53 | 61 | 3 | 4.4 | 2.368 | 2.366 | 2.37 | 3
900803 | 131 | 1 | overlay | CA61-66 | 700 | 1 | 1st Intermediate | 1989 | 58 | 53 | 61 | 3 | 4.4 | 2.368 | 2.366 | 2.37 | 3
900803 | 132 | 1 | overlay | CA61-66 | 700 | 1 | Bottom | 1989 | 61.7 | 60 | 64 | 3 | 2.1 | 2.379 | 2.373 | 2.387 | 3
900803 | 132 | 1 | overlay | CA61-66 | 700 | 1 | Bottom | 1989 | 61.7 | 60 | 64 | 3 | 2.1 | 2.379 | 2.373 | 2.387 | 3
900803 | 133 | 1 | overlay | CA67-72 | 700 | 1 | Surface | 1989 | 41 | 40 | 42 | 3 | 1 | 2.393 | 2.358 | 2.412 | 3
900803 | 133 | 1 | overlay | CA67-72 | 700 | 1 | Surface | 1989 | 41 | 40 | 42 | 3 | 1 | 2.393 | 2.358 | 2.412 | 3
900803 | 134 | 1 | overlay | CA67-72 | 700 | 1 | 1st Intermediate | 1989 | 53.3 | 49 | 56 | 3 | 3.8 | 2.369 | 2.354 | 2.38 | 3
900803 | 134 | 1 | overlay | CA67-72 | 700 | 1 | 1st Intermediate | 1989 | 53.3 | 49 | 56 | 3 | 3.8 | 2.369 | 2.354 | 2.38 | 3
900803 | 135 | 1 | overlay | CA67-72 | 700 | 1 | Bottom | 1989 | 59 | 56 | 66 | 3 | 6.1 | 2.339 | 2.321 | 2.349 | 3
900803 | 135 | 1 | overlay | CA67-72 | 700 | 1 | Bottom | 1989 | 59 | 56 | 66 | 3 | 6.1 | 2.339 | 2.321 | 2.349 | 3
900803 | 136 | 2 | overlay | CA54-56 | 700 | 1 | Surface | 1989 | 27.3 | 27 | 28 | 3 | 0.6 | 2.312 | 2.27 | 2.359 | 3 | 0.045 | 09/08/1990
900803 | 136 | 2 | overlay | CA54-56 | 700 | 1 | Surface | 1989 | 27.3 | 27 | 28 | 3 | 0.6 | 2.312 | 2.27 | 2.359 | 3 | 0.045 | 09/08/1990
900803 | 137 | 2 | overlay | CA54-56 | 700 | 1 | 1st Intermediate | 1989 | 18.7 | 15 | 26 | 3 | 6.4 | 2.331 | 2.307 | 2.344 | 3 | 0.021 | 09/08/1990
900803 | 137 | 2 | overlay | CA54-56 | 700 | 1 | 1st Intermediate | 1989 | 18.7 | 15 | 26 | 3 | 6.4 | 2.331 | 2.307 | 2.344 | 3 | 0.021 | 09/08/1990
900803 | 138 | 2 | overlay | CA54-56 | 700 | 1 | Bottom | 1989 | 13.3 | 13 | 14 | 3 | 0.6 | 2.379 | 2.352 | 2.395 | 3 | 0.024 | 09/08/1990
900803 | 138 | 2 | overlay | CA54-56 | 700 | 1 | Bottom | 1989 | 13.3 | 13 | 14 | 3 | 0.6 | 2.379 | 2.352 | 2.395 | 3 | 0.024 | 09/08/1990
900803 | 139 | 2 | overlay | CA73-78 | 700 | 1 | Surface | 1989 | 64 | 60 | 68 | 3 | 5.7 | 2.385 | 2.363 | 2.406 | 3
900803 | 139 | 2 | overlay | CA73-78 | 700 | 1 | Surface | 1989 | 64 | 60 | 68 | 3 | 5.7 | 2.385 | 2.363 | 2.406 | 3
900803 | 140 | 2 | overlay | CA73-78 | 700 | 1 | Bottom | 1989 | 43 | 40 | 46 | 3 | 4.2 | 2.355 | 2.331 | 2.373 | 3
900803 | 140 | 2 | overlay | CA73-78 | 700 | 1 | Bottom | 1989 | 43 | 40 | 46 | 3 | 4.2 | 2.355 | 2.331 | 2.373 | 3

## Table Reference
TABLE_NAME | TABLE_ALIAS | DESCRIPTION
CLTPP_DESC_ASBUILT | Cltpp Desc Asbuilt | Identification, location and description of the experimental test sites and as-built pavement structure information
CLTPP_MAT_AC_TST_1 | Cltpp Mat Ac Tst 1 | Laboratory Tests conducted on asphalt concrete cores and on bulk uncompacted AC samples retrieved before and after rehabilitation
CLTPP_MAT_AC_TST_2 | Cltpp Mat Ac Tst 2 | Laboratory Tests conducted on bulk uncompacted AC samples retrieved from either the paver or the asphalt plant during rehabilitation
CLTPP_MAT_CORE_TST_1 | Cltpp Mat Core Tst 1 | Laboratory Tests conducted on asphalt concrete cores retrieved before and after rehabilitation
CLTPP_MAT_CORE_TST_2 | Cltpp Mat Core Tst 2 | Laboratory Tests conducted on asphalt concrete cores retrieved after rehabilitation

## Field Reference
TABLE_NAME | FIELD_NAME | FIELD_ALIAS | DESCRIPTION
CLTPP_DESC_ASBUILT | SUBSURFACE_DRAINAGE | Subsurface Drainage | The method of water drainage underneath the asphalt concrete surface; e.g. longitudinal, transverse, blanket
CLTPP_DESC_ASBUILT | ORIG_PAV_DESCR | Orig Pav Descr | Specific code to describe the pavement surface material type which existed prior to the overlay
CLTPP_DESC_ASBUILT | MILL_DEPTH | Mill Depth | Depth of milling in millimeters prior to placement of overlay
CLTPP_DESC_ASBUILT | OVERLAY_MATL_CODE | Overlay Matl Code | Specific code to describe the overlay material type
CLTPP_DESC_ASBUILT | BASE_DESCR | Base Descr | General description code of the base layer material
CLTPP_DESC_ASBUILT | SUBBASE_DESCR | Subbase Descr | General description of the subbase layer material
CLTPP_DESC_ASBUILT | TOTAL_SHOULDER_WIDTH_OUTSIDE | Total Shoulder Width Outside | The total width of the outside shoulder to the nearest tenth of a metre
CLTPP_DESC_ASBUILT | LATITUDE_DEG | Latitude Deg | Degrees of latitude at which the C-SHRP site is located
CLTPP_DESC_ASBUILT | LATITUDE_MIN | Latitude Min | Minutes of latitude, which combined with the degrees of latitude, locate the test site geographically
CLTPP_DESC_ASBUILT | LONG_MIN | Long Min | Minutes of longitude, which combined with the degrees of longitude, locate the test site geographically
CLTPP_DESC_ASBUILT | FROST_PENETRATION | Frost Penetration | Four digit number for estimating the maximum frost penetration in metres
CLTPP_DESC_ASBUILT | ENVIRONMENT_TYPE | Environment Type | General description of the climatic zone where the test site is located; i.e. wet-no freeze
CLTPP_DESC_ASBUILT | FREEZE_INDEX | Freeze Index | Historical average annual freezing index (in degree Celsius-days); e.g. ten degree days= 10 days with a mean air temp. of 1 degree below freezing or 5 days with a mean air temp. of 2 degrees below freezing
CLTPP_DESC_ASBUILT | ANNUAL_PRECIP | Annual Precip | Historical average annual precipitation, in mm of water, in the vicinity of the test site (10mm of snowfall=1mm or rainfall)
CLTPP_DESC_ASBUILT | ANNUAL_AIR_FREEZE_CYCLES | Annual Air Freeze Cycles | Historical avg annual # of freeze-thaw cycles (estimated from mean air temp. in the vicinity of the site); an air freeze-thaw cycle occurs when the air temp drops below later rises above the freezing point, regardless of duration of time below freezing
CLTPP_DESC_ASBUILT | TEMP_GRADIENT | Temp Gradient | Historical average temperature range in the vicinity of the test site; i.e. (monthly mean daily max temp) - (monthly mean daily min temp)
CLTPP_DESC_ASBUILT | AVG_EST_ANNUAL_ESALS_REHAB | Avg Est Annual Esals Rehab | Average annual Equivalent Single Axle Load (ESAL) in the first 4 years after rehabilitation of the site; the ESAL values were estimated by each agency from traffic volume counts, vehicle classification counts truck weight measurements
CLTPP_DESC_ASBUILT | ORIG_CONSTR_YEAR | Orig Constr Year | Total thickness of the asphalt concrete pavement immediately before the C-LTPP experiment began (i.e. prior to placement of the overlay in 1989 or 1990)
CLTPP_DESC_ASBUILT | CSHRP_ID | Cshrp Id | C-SHRP test site identification number
CLTPP_DESC_ASBUILT | PROVINCE | Province | Province where the C-SHRP test site is located
CLTPP_DESC_ASBUILT | HIGHWAY | Highway No | The number assigned to the highway in which the test site is located
CLTPP_DESC_ASBUILT | SITE_LOCATION | Site Location | A brief description of the site location, e.g. between junctions of highways 21 and 816, approximately 16km east of Halifax
CLTPP_DESC_ASBUILT | NO_OF_THROUGH_LANES | No Of Through Lanes | The total number of through lanes (exclusive of access roads) in one direction
CLTPP_DESC_ASBUILT | CSHRP_LANE_DES | Cshrp Lane Des | The direction (WB, EB, NB, or SB) and location (travelling or passing lane) of the C-SHRP study lane
CLTPP_DESC_ASBUILT | SHOULDER_TYPE | Shoulder Type | Description of the pavement shoulder (paved or unpaved)
CLTPP_DESC_ASBUILT | TOTAL_SHOULDER_WIDTH_INSIDE | Total Shoulder Width Inside | The total width of the inside shoulder to the nearest tenth of a metre
CLTPP_DESC_ASBUILT | ORIG_PAV_THICK | Orig Pav Thick | General description of the type of material in the original asphalt concrete pavement surface prior to overlay
CLTPP_DESC_ASBUILT | ORIG_PAV_MAT_CODE | Orig Pav Mat Code | Date when the C-LTPP experiment offically began at each test site (i.e. the date when the overlay was placed)
CLTPP_DESC_ASBUILT | DATE_REHAB | Date Rehab | Date when the C-LTPP experiment offically began at each test site (i.e. the date when the overlay was placed)
CLTPP_DESC_ASBUILT | EXPERI_TYPE_CODE | Experi Type Code | Description of the specific topic of study at the adjacent test sections of each test site; e.g. performance comparisons of different overlay thicknesses, performance comparisons of RAP vs virgin AC, etc…
CLTPP_DESC_ASBUILT | OVERLAY_THICK | Overlay Thick | The total thickness of the asphalt concrete overlay
CLTPP_DESC_ASBUILT | OVERLAY_DESCR | Overlay Descr | General description of the type of material that makes up the asphalt concrete overlay
CLTPP_DESC_ASBUILT | TOTAL_AC_THICK | Total Ac Thick | Resulting total asphalt concrete thickness after placement of overlay (equals "thickness of original AC" minus "mill depth" plus "thickness of overlay")
CLTPP_DESC_ASBUILT | BASE_THICK | Base Thick | Total thickness of the base layer, estimated from a test pit excavation and/or borehole sampling
CLTPP_DESC_ASBUILT | BASE_CLASS_CODE | Base Class Code | Specific code related to the soil classification and description of the base material
CLTPP_DESC_ASBUILT | SUBBASE_THICK | Subbase Thick | Total thickness of the subbase layer, estimated from a test pit excavation and/or borehole sampling
CLTPP_DESC_ASBUILT | SUBBASE_CLASS_CODE | Subbase Class Code | Specific code related to the soil classification and description of the subbase material
CLTPP_DESC_ASBUILT | SECTION | Section | Test section number at each C-SHRP test site (each site has from two to four 150m test sections)
CLTPP_DESC_ASBUILT | HWY_FUNCTIONAL_CLASS | Hwy Functional Class | Classification of the highway depending on its primary use, e.g. Trans Canada, principal arterial
CLTPP_DESC_ASBUILT | KILOMETRE_POINT | Kilometre Point | The station (in kilometres) used by the provincial highway agency for geographical locations
CLTPP_DESC_ASBUILT | CSHRP_LANE_WIDTH | Cshrp Lane Width | The width of the C-SHRP study lane to the nearest tenth of a metre
CLTPP_DESC_ASBUILT | SUBGRADE_DESCR | Subgrade Descr | General description of the subgrade soil
CLTPP_DESC_ASBUILT | REMARKS | Remarks | Comments
CLTPP_DESC_ASBUILT | LONG_DEG | Long Deg | Degrees of longitude at which the C-SHRP site is located
CLTPP_DESC_ASBUILT | ELEV_ABOVE_SEA_LEVEL | Elev Above Sea Level | Approximate elevation of the pavement test site in metres above sea level
CLTPP_DESC_ASBUILT | ANNUAL_DAYS_WITH_PRECIP | Annual No Days With Precip | Historical average annual number of days in which precipitation was recorded in the vicinity of the test site
CLTPP_DESC_ASBUILT | SUBGRADE_CLASS_CODE | Subgrade Class Code | Specific code related to the soil classification and description of the subgrade material
CLTPP_MAT_AC_TST_1 | KIN_VISCOSITY_135C | Kin Viscosity 135c | Kinematic viscosity (in mm2/second) of the asphalt cement @ 135 degrees Celsius (as determined by the standard ASTM D2170 test procedure); sample bitumen extracted from the cores by way of an Abson recovery (ASTM D1856)
CLTPP_MAT_AC_TST_1 | VISCOSITY_135C | Viscosity 135c | Viscosity, or coefficient of viscosity, (in Pascal -seconds) of the asphalt cement by vaccum capillary viscometers @ 135 degrees Celsius (ASTM D2171 test procedure); sample bitumen extracted from the cores by way of an Abson recovery (ASTM D1856)
CLTPP_MAT_AC_TST_1 | PENETRATION_25C | Penetration 25c | Penetration (in tenths of millimetres) of the asphalt cement @ 25 degrees Celsius (as determined by the standard ADTM D5 test procedure);sample bitumen extracted from the cores by way of an Abson recovery (ASTM D1856)
CLTPP_MAT_AC_TST_1 | DUCTILITY_25C | Ductility 25c | Ductility (in centimetres) of the asphalt cement @ 25 degrees Celsius (as determined by the standard ADTM D113 test procedure);sample bitumen extracted from the cores by way of an Abson recovery (ASTM D1856)
CLTPP_MAT_AC_TST_1 | DUCTILITY_4C | Ductility 4c | Ductility (in centimetres) of the asphalt cement @ 4 degrees Celsius (as determined by the standard ADTM D113 test procedure);sample bitumen extracted from the cores by way of an Abson recovery (ASTM D1856)
CLTPP_MAT_AC_TST_1 | RING_BALL_SOFTENING_POINT | Ring Ball Softening Point | Softening point (in degrees Celsius) as measured using a ring and ball according to the old standard ASTM D36 test procedure
CLTPP_MAT_AC_TST_1 | ASPHALT_CEMENT_CODE | Asphalt Cement Code | Code describing the grade of the bitumen used in the asphalt concrete mixture
CLTPP_MAT_AC_TST_1 | REFINERY | Refinery | Source (refinery) of the asphalt cement, if known
CLTPP_MAT_AC_TST_1 | SPECIFIC_GRAV_ASPHALT_CEMENT | Specific Grav Asphalt Cement | Specific gravity of the asphalt cement (as determined by the standard ASTM D70 testing procedure) extracted from the cores by way of an Abson recovery (ASTM D1856)
CLTPP_MAT_AC_TST_1 | KIN_VISCOSITY_60C | Kin Viscosity 60c | Kinematic viscosity (in mm2/second) of the asphalt cement @60 degrees Celsius (as determined by the standard ASTM D2170 test procedure); sample bitumen extracted from the cores by way of an Abson recovery (ASTM D1856)
CLTPP_MAT_AC_TST_1 | VISCOSITY_60C | Viscosity 60c | Viscosity, or coefficient of viscosity, (in Pascal -seconds) of the asphalt cement by vaccum capillary viscometers @ 60 degrees Celsius (ASTM D2171 test procedure); sample bitumen extracted from the cores by way of an Abson recovery (ASTM D1856)
CLTPP_MAT_AC_TST_1 | PERC_ABSORP_COMBINED_CAL | Perc Absorp Combined Cal | Absorption of the combined extracted material (fine coarse agg, and the filler)
CLTPP_MAT_AC_TST_1 | PERC_PASSING_20000 | Perc Passing 20000 | Percent material passing designated µm sieve size; non-bracketed sieve sizes - gradations reported in accordance with CGSB sieves; bracketed ( ) sieves sizes - gradations reported in accordance with AASHTO and ASTM, U.S. Standard Series, openings an
CLTPP_MAT_AC_TST_1 | PERC_PASSING_16000 | Perc Passing 16000 | Percent material passing designated µm sieve size; non-bracketed sieve sizes - gradations reported in accordance with CGSB sieves; bracketed ( ) sieves sizes - gradations reported in accordance with AASHTO and ASTM, U.S. Standard Series, openings an
CLTPP_MAT_AC_TST_1 | PERC_PASSING_14000 | Perc Passing 14000 | Percent material passing designated µm sieve size; non-bracketed sieve sizes - gradations reported in accordance with CGSB sieves; bracketed ( ) sieves sizes - gradations reported in accordance with AASHTO and ASTM, U.S. Standard Series, openings an
CLTPP_MAT_AC_TST_1 | PERC_PASSING_13200 | Perc Passing 13200 | Percent material passing designated µm sieve size; non-bracketed sieve sizes - gradations reported in accordance with CGSB sieves; bracketed ( ) sieves sizes - gradations reported in accordance with AASHTO and ASTM, U.S. Standard Series, openings an
CLTPP_MAT_AC_TST_1 | PERC_PASSING_12500 | Perc Passing 12500 | Percent material passing designated µm sieve size; non-bracketed sieve sizes - gradations reported in accordance with CGSB sieves; bracketed ( ) sieves sizes - gradations reported in accordance with AASHTO and ASTM, U.S. Standard Series, openings an
CLTPP_MAT_AC_TST_1 | PERC_PASSING_7500 | Perc Passing 7500 | Percent material passing designated µm sieve size; non-bracketed sieve sizes - gradations reported in accordance with CGSB sieves; bracketed ( ) sieves sizes - gradations reported in accordance with AASHTO and ASTM, U.S. Standard Series, openings an
CLTPP_MAT_AC_TST_1 | GRADATION_REPORT | Gradation Report | gradation report of aggregate extracted from the cores has been providedDeclaration (Yes or No) on whether a copy of the Provincial Highway Agency's standard
CLTPP_MAT_AC_TST_1 | PERC_PASSING_10000 | Perc Passing 10000 | Percent material passing designated µm sieve size; non-bracketed sieve sizes - gradations reported in accordance with CGSB sieves; bracketed ( ) sieves sizes - gradations reported in accordance with AASHTO and ASTM, U.S. Standard Series, openings an
CLTPP_MAT_AC_TST_1 | PERC_PASSING_630 | Perc Passing 630 | Percent material passing designated µm sieve size; non-bracketed sieve sizes - gradations reported in accordance with CGSB sieves; bracketed ( ) sieves sizes - gradations reported in accordance with AASHTO and ASTM, U.S. Standard Series, openings an
CLTPP_MAT_AC_TST_1 | AGING_TEST_CODE | Aging Test Code | Code identifying the test procedure used to measure aging of the asphalt cement; 1=Thin Film Oven Test, TFOT (ASTM D1754), 2=Rolling Thin Film Oven Test, RTFOT (ASTM D2872), 3=Other test
CLTPP_MAT_AC_TST_1 | GEOLOGIC_CODE | Geologic Code | Code describing the geologic classification of the extracted aggregate; e.g. granite, limestone, shale, quartzite
CLTPP_MAT_AC_TST_1 | BULK_SPEC_GRAV_COMBINED_CALCUL | Bulk Spec Grav Combined Calcul | Bulk specific gravity of the combined extracted material (fine coarse agg. and the filler)
CLTPP_MAT_AC_TST_1 | DATE_OF_TESTING_REPORT | Date Of Testing Report | Date form was completed
CLTPP_MAT_AC_TST_1 | CSHRP_ID | Cshrp Id | C-SHRP test site identification number
CLTPP_MAT_AC_TST_1 | SECTION | Section | Test section number at each C-SHRP test site (each site has from two to four 150m test sections)
CLTPP_MAT_AC_TST_1 | PAVEMENT_ORIGIN | Pavement Origin | Whether the cores are from the "original" asphalt concrete or the "overlay" AC
CLTPP_MAT_AC_TST_1 | SAMPLE_CODE | Sample Code | 4-character code: 1st letter defines sample type(C=core, K=block, B=bulk, M=moisture, T=Shelby tube, J=split spoon, P=broken); 2nd letter defines sample material (A=AC, G=granular or unbound base/subbase, S=subgrade); 3rd 4th char=sample number sequenc
CLTPP_MAT_AC_TST_1 | LAYER_CODE | Layer Code | Code identifying the pavement structure layer; e.g. 01=overlay, 03=original surface, 05=base, 06=subbase, 07=subgrade, 10=surface treatment, etc..
CLTPP_MAT_AC_TST_1 | REMARKS | Remarks | Comments
CLTPP_MAT_AC_TST_1 | SIEVE_SERIES | Sieve Series | Sieve series used for gradation
CLTPP_MAT_AC_TST_1 | PERC_PASSING_5000 | Perc Passing 5000 | Percent material passing designated µm sieve size; non-bracketed sieve sizes - gradations reported in accordance with CGSB sieves; bracketed ( ) sieves sizes - gradations reported in accordance with AASHTO and ASTM, U.S. Standard Series, openings an
CLTPP_MAT_AC_TST_1 | SURFACE_CODE | Surface Code | Code describing the type of asphalt concrete material in the given layer
CLTPP_MAT_AC_TST_1 | LAYER_LOCATION | Layer Location | Location of the given layer of AC; i.e. surface, 1st intermediate, 2nd intermediate, or bottom
CLTPP_MAT_AC_TST_1 | CRUDE_SOURCE | Crude Source | Description of the asphalt crude source, if known
CLTPP_MAT_AC_TST_1 | PENETRATION_4C | Penetration 4c | Penetration (in tenths of millimetres) of the asphalt cement @ 4 degrees Celsius (as determined by the standard ADTM D5 test procedure);sample bitumen extracted from the cores by way of an Abson recovery (ASTM D1856)
CLTPP_MAT_AC_TST_1 | CRUSHED_PARTICLE_CODE | Crushed Particle Code | Code identifying the percentage of "crushed" aggregate in the asphalt concrete; the crushed particle must have at least 2 crushed faces which equal at least 10% of the total aggregate surface.
CLTPP_MAT_AC_TST_1 | PERC_PASSING_2500 | Perc Passing 2500 | Percent material passing designated µm sieve size; non-bracketed sieve sizes - gradations reported in accordance with CGSB sieves; bracketed ( ) sieves sizes - gradations reported in accordance with AASHTO and ASTM, U.S. Standard Series, openings an
CLTPP_MAT_AC_TST_1 | PERC_PASSING_2000 | Perc Passing 2000 | Percent material passing designated µm sieve size; non-bracketed sieve sizes - gradations reported in accordance with CGSB sieves; bracketed ( ) sieves sizes - gradations reported in accordance with AASHTO and ASTM, U.S. Standard Series, openings an
CLTPP_MAT_AC_TST_1 | PERC_PASSING_1250 | Perc Passing 1250 | Percent material passing designated µm sieve size; non-bracketed sieve sizes - gradations reported in accordance with CGSB sieves; bracketed ( ) sieves sizes - gradations reported in accordance with AASHTO and ASTM, U.S. Standard Series, openings an
CLTPP_MAT_AC_TST_1 | PERC_PASSING_900 | Perc Passing 900 | Percent material passing designated µm sieve size; non-bracketed sieve sizes - gradations reported in accordance with CGSB sieves; bracketed ( ) sieves sizes - gradations reported in accordance with AASHTO and ASTM, U.S. Standard Series, openings an
CLTPP_MAT_AC_TST_1 | PERC_PASSING_800 | Perc Passing 800 | Percent material passing designated µm sieve size; non-bracketed sieve sizes - gradations reported in accordance with CGSB sieves; bracketed ( ) sieves sizes - gradations reported in accordance with AASHTO and ASTM, U.S. Standard Series, openings an
CLTPP_MAT_AC_TST_1 | PERC_PASSING_400 | Perc Passing 400 | Percent material passing designated µm sieve size; non-bracketed sieve sizes - gradations reported in accordance with CGSB sieves; bracketed ( ) sieves sizes - gradations reported in accordance with AASHTO and ASTM, U.S. Standard Series, openings an
CLTPP_MAT_AC_TST_1 | PERC_PASSING_315 | Perc Passing 315 | Percent material passing designated µm sieve size; non-bracketed sieve sizes - gradations reported in accordance with CGSB sieves; bracketed ( ) sieves sizes - gradations reported in accordance with AASHTO and ASTM, U.S. Standard Series, openings an
CLTPP_MAT_AC_TST_1 | PERC_PASSING_160 | Perc Passing 160 | Percent material passing designated µm sieve size; non-bracketed sieve sizes - gradations reported in accordance with CGSB sieves; bracketed ( ) sieves sizes - gradations reported in accordance with AASHTO and ASTM, U.S. Standard Series, openings an
CLTPP_MAT_AC_TST_1 | PERC_PASSING_80 | Perc Passing 80 | Percent material passing designated µm sieve size; non-bracketed sieve sizes - gradations reported in accordance with CGSB sieves; bracketed ( ) sieves sizes - gradations reported in accordance with AASHTO and ASTM, U.S. Standard Series, openings an
CLTPP_MAT_AC_TST_1 | PERC_PASSING_71 | Perc Passing 71 | Percent material passing designated µm sieve size; non-bracketed sieve sizes - gradations reported in accordance with CGSB sieves; bracketed ( ) sieves sizes - gradations reported in accordance with AASHTO and ASTM, U.S. Standard Series, openings an
CLTPP_MAT_AC_TST_1 | PERC_LOSS_OF_MASS | Perc Loss Of Mass | Percent reduction in asphalt cement mass after the aging test
CLTPP_MAT_AC_TST_1 | COARSE_AGG_BULK_GRAV | Coarse Agg Bulk Grav | Bulk specific gravity of the coarse aggregate extracted from the asphalt concrete cores, as determined by the standard ASTM C127 test procedure
CLTPP_MAT_AC_TST_1 | COARSE_AGG_PERC_ABSORPTION | Coarse Agg Perc Absorption | Absorption of the coarse aggregate extracted from the asphalt concrete cores, as determined by the standard ASTM C127 test procedure
CLTPP_MAT_AC_TST_1 | FINE_AGG_BULK_SPECIFIC_GRAV | Fine Agg Bulk Specific Grav | Bulk specific gravity of the fine aggregate extracted from the asphalt concrete cores, as determined by the standard ASTM C128 test procedure
CLTPP_MAT_AC_TST_1 | FINE_AGG_PERC_ABSORPTION | Fine Agg Perc Absorption | Absorption of the fine aggregate extracted from the asphalt concrete cores, as determined by the standard ASTM C128 test procedure
CLTPP_MAT_AC_TST_1 | FILLER_BULK_SPECIFIC_GRAV | Filler Bulk Specific Grav | Bulk specific gravity of the filler material extracted from the asphalt concrete cores, as determined by the standard ASTM D854 test procedure
CLTPP_MAT_AC_TST_1 | ACT_TST_ID | Act_Tst_Id | Record Identification Number
CLTPP_MAT_AC_TST_2 | SURFACE_CODE | Surface Code | Code describing the type of asphalt concrete material in the given layer
CLTPP_MAT_AC_TST_2 | LAYER_CODE | Layer Code | Code identifying the pavement structure layer; e.g. 01=overlay, 03=original surface, 05=base, 06=subbase, 07=subgrade, 10=surface treatment, etc.
CLTPP_MAT_AC_TST_2 | LAYER_LOCATION | Layer Location | Location of the given layer of AC; i.e. surface, 1st intermediate, 2nd intermediate, or bottom
CLTPP_MAT_AC_TST_2 | BULK_SPECIFIC_GRAVITY_MEAN | Bulk Specific Gravity Mean | Average bulk specific gravity from all tests on the given sample, calculated according to the standard ASTM D2726 test procedure, Method A, saturated surface dry samples; if absorbed water exceeds 2% of the volume of the specimen use ASTM D1188 water exc
CLTPP_MAT_AC_TST_2 | BULK_SPECIFIC_GRAVITY_MAX | Bulk Specific Gravity Max | Maximum bulk specific gravity value obtained from all tests on the given sample, using ASTM D2726 or D1188
CLTPP_MAT_AC_TST_2 | BULK_SPEC_GRAVITY_STD_DEV | Bulk Spec Gravity Std Dev | Standard deviation from the mean of bulk specific gravity values
CLTPP_MAT_AC_TST_2 | THEO_MAX_SPEC_GRAV_MEAN | Theo Max Spec Grav Mean | Average of all Theoretical Maximum Specific Gravity tests (ASTM D2041) conducted on the given sample
CLTPP_MAT_AC_TST_2 | THEO_MAX_SPEC_GRAV_MIN | Theo Max Spec Grav Min | Minimum value of all Theoretical Maximum Specific Gravity tests (ASTM D2041) conducted on the given sample
CLTPP_MAT_AC_TST_2 | THEO_MAX_SPEC_GRAV_TESTS | Theoretical Max Spec Grav Tests | Total number of Theoretical Maximum Specific Gravity tests (ASTM D2041) conducted on the given sample
CLTPP_MAT_AC_TST_2 | THEO_MAX_SPEC_GRAV_STD_DEV | Theo Max Spec Grav Std Dev | Standard deviation from the mean of the Theoretical Maximum Specific Gravity tests (ASTM D2041) conducted on the given sample
CLTPP_MAT_AC_TST_2 | CSHRP_ID | Cshrp Id | C-SHRP test site identification number
CLTPP_MAT_AC_TST_2 | SECTION | Section | Test section number at each C-SHRP test site (each site has from two to four 150m test sections)
CLTPP_MAT_AC_TST_2 | SAMPLE_SOURCE | Sample Source | Identification of whether the uncompacted asphalt sample was retrieved "on site" from the paver or from the "asphalt plant"
CLTPP_MAT_AC_TST_2 | BULK_SPECIFIC_GRAVITY_MIN | Bulk Specific Gravity Min | Minimum bulk specific gravity value obtained from all tests on the given sample, using ASTM D2726 or D1188
CLTPP_MAT_AC_TST_2 | BULK_SPECIFIC_GRAVITY_TESTS | Bulk Specific Gravity Tests | Number of bulk specific gravity tests
CLTPP_MAT_AC_TST_2 | THEO_MAX_SPEC_GRAV_MAX | Theo Max Spec Grav Max | Maximum value of all Theoretical Maximum Specific Gravity tests (ASTM D2041) conducted on the given sample
CLTPP_MAT_AC_TST_2 | PAVEMENT_ORIGIN | Pavement Origin | Whether the cores are from the "original" asphalt concrete or the "overlay" AC
CLTPP_MAT_AC_TST_2 | SAMPLE_CODE | Sample Code | 4-character code: 1st letter defines sample type(C=core, K=block, B=bulk, M=moisture, T=Shelby tube, J=split spoon, P=broken); 2nd letter defines sample material (A=AC, G=granular or unbound base/subbase, S=subgrade); 3rd 4th char=sample number sequence
CLTPP_MAT_AC_TST_2 | PERC_AIR_VOIDS_MEAN | Perc Air Voids Mean | Average percentage of air voids in the given sample determined using the standard ASTM D3203 test procedure
CLTPP_MAT_AC_TST_2 | PERC_AIR_VOIDS_MAX | Perc Air Voids Max | Maximum value from all tests (ASTM D3203) for percent air voids in the given sample
CLTPP_MAT_AC_TST_2 | PERC_AIR_VOIDS_TESTS | Perc Air Voids Tests | Total number of tests (ASTM D3203) for percent air voids in the given sample
CLTPP_MAT_AC_TST_2 | PERC_VMA_MEAN | Perc Vma Mean | Average percent voids in mineral aggregate in the given sample, calculated using the specific gravities of the bulk asphalt samples
CLTPP_MAT_AC_TST_2 | PERC_VMA_MIN | Perc Vma Min | Minimum value from all VMA calculations made on the given sample
CLTPP_MAT_AC_TST_2 | PERC_VMA_NO_TESTS | Perc Vma No Tests | Total number of calculations of VMA made on the given sample
CLTPP_MAT_AC_TST_2 | PERC_VMA_STD_DEV | Perc Vma Std Dev | Standard deviation from the mean of all VMA calculations made on the given sample
CLTPP_MAT_AC_TST_2 | MARSHALLSTABILITY_KN | Marshallstability Kn | Marshall stability value (in kN) obtained using the standard ASTM D1559 test procedure on the given sample
CLTPP_MAT_AC_TST_2 | PERC_ASPHALT_CEMENT | Perc Asphalt Cement | Percentage of bitumen in the bulk asphalt concrete sample as measured using the standard ASTM D2172 testing procedure
CLTPP_MAT_AC_TST_2 | PERC_EFFECTIVE_ASPHALT_CEMENT | Perc Effective Asphalt Cement | Effective asphalt cement content based on the calculation of the percentage of asphalt absorbed by the aggregate according to ASTM D4469
CLTPP_MAT_AC_TST_2 | PERC_AIR_VOIDS_MIN | Perc Air Voids Min | Minimum value from all tests (ASTM D3203) for percent air voids in the given sample
CLTPP_MAT_AC_TST_2 | PERC_AIR_VOIDS_STD_DEV | Perc Air Voids Std Dev | Standard deviation from the mean of all tests for percent air voids in the given sample
CLTPP_MAT_AC_TST_2 | PERC_VMA_MAX | Perc Vma Max | Maximum value from all VMA calculations made on the given sample
CLTPP_MAT_AC_TST_2 | MARSHALL_FLOW | Marshall Flow | Recorded Marshall Flow value (in 0.25mm) obtained using the standard ASTM D1559 testing procedure
CLTPP_MAT_AC_TST_2 | DATE_OF_TESTING_REPORT | Date Of Testing Report | Date form was completed
CLTPP_MAT_AC_TST_2 | REMARKS | Remarks | Comment
CLTPP_MAT_AC_TST_2 | AC_TST2_ID | Ac_Tst2_Id | Record Identification Number
CLTPP_MAT_CORE_TST_1 | PERC_PASSING_80 | Perc Passing 80 | Percent material passing designated µm sieve size; non-bracketed sieve sizes - gradations reported in accordance with CGSB sieves; bracketed ( ) sieves sizes - gradations reported in accordance with AASHTO and ASTM, U.S. Standard Series, openings an
CLTPP_MAT_CORE_TST_1 | BULK_SPECIFIC_GRAVITY_MEAN | Bulk Specific Gravity Mean | Average bulk specific gravity from all recovered cores, calculated according to the standard ASTM D2726 test procedure, Method A, saturated surface dry samples; if absorbed water exceeds 2% of the volume of the specimen use ASTM D1188
CLTPP_MAT_CORE_TST_1 | BULK_SPECIFIC_GRAVITY_MAX | Bulk Specific Gravity Max | Maximum bulk specific gravity value obtained from all recovered cores using ASTM D2726 or D1188
CLTPP_MAT_CORE_TST_1 | BULK_SPEC_GRAVITY_STD_DEV | Bulk Spec Gravity Std Dev | Standard deviation from the mean of all bulk specific gravity test results
CLTPP_MAT_CORE_TST_1 | THEO_MAX_SPEC_GRAV_MEAN | Theo Max Spec Grav Mean | Average of all Theoretical Maximum Specific Gravity tests (ASTM D2041) conducted on the recovered cores
CLTPP_MAT_CORE_TST_1 | THEO_MAX_SPEC_GRAV_MIN | Theo Max Spec Grav Min | Minimum value of all Theoretical Maximum Specific Gravity tests (ASTM D2041) conducted on the recovered cores
CLTPP_MAT_CORE_TST_1 | THEO_MAX_SPEC_GRAV_STD_DEV | Theo Max Spec Grav Std Dev | Standard deviation from the mean of the Theoretical Maximum Specific Gravity tests (ASTM D2041) conducted on the recovered cores
CLTPP_MAT_CORE_TST_1 | PERC_AIR_VOIDS_MEAN | Perc Air Voids Mean | Average percentage of air voids in the recovered cores determined using the standard ASTM D3203 test procedure
CLTPP_MAT_CORE_TST_1 | PERC_AIR_VOIDS_MAX | Perc Air Voids Max | Maximum value from all tests (ASTM D3203) for percent air voids in the recovered cores
CLTPP_MAT_CORE_TST_1 | PERC_AIR_VOIDS_OF_TESTS | Perc Air Voids Of Tests | Total number of tests (ASTM D3203) for percent air voids in the recovered cores
CLTPP_MAT_CORE_TST_1 | PERC_AIR_VOIDS_STD_DEV | Perc Air Voids Std Dev | Standard deviation from the mean of all tests for percent air voids in the recovered cores
CLTPP_MAT_CORE_TST_1 | PERC_VMA_MEAN | Perc Vma Mean | Average percentage voids in mineral aggregate in the given sample, calculated using the specific gravities of the bulk asphalt samples
CLTPP_MAT_CORE_TST_1 | PAVEMENT_ORIGIN | Pavement Origin | Whether the cores are from the "original" asphalt concrete or the "overlay" AC.
CLTPP_MAT_CORE_TST_1 | SAMPLE_CODE | Sample Code | 4-character code: 1st letter defines sample type(C=core, K=block, B=bulk, M=moisture, T=Shelby tube, J=split spoon, P=broken); 2nd letter defines sample material(A=AC, G=granular or unbound base/subbase, S=subgrade); 3rd 4th char=sample number sequence
CLTPP_MAT_CORE_TST_1 | LAYER_CODE | Layer Code | Code identifying the pavement structure layer; e.g. 01=overlay, 03=original surface, 05=base, 06=subbase, 07=subgrade, 10=surface treatment, etc.
CLTPP_MAT_CORE_TST_1 | THICKNESS | Thickness | Thickness (in mm) of the given layer (or lift) of the asphalt concrete, based on a manual observation of the recovered core
CLTPP_MAT_CORE_TST_1 | LAYER_LOCATION | Layer Location | Location of the given layer of AC; i.e. surface, 1st intermediate, 2nd intermediate, or bottom
CLTPP_MAT_CORE_TST_1 | PERC_PASSING_2000 | Perc Passing 2000 | Percent material passing designated µm sieve size; non-bracketed sieve sizes - gradations reported in accordance with CGSB sieves; bracketed ( ) sieves sizes - gradations reported in accordance with AASHTO and ASTM, U.S. Standard Series, openings an
CLTPP_MAT_CORE_TST_1 | PERC_PASSING_900 | Perc Passing 900 | Percent material passing designated µm sieve size; non-bracketed sieve sizes - gradations reported in accordance with CGSB sieves; bracketed ( ) sieves sizes - gradations reported in accordance with AASHTO and ASTM, U.S. Standard Series, openings an
CLTPP_MAT_CORE_TST_1 | PERC_PASSING_630 | Perc Passing 630 | Percent material passing designated µm sieve size; non-bracketed sieve sizes - gradations reported in accordance with CGSB sieves; bracketed ( ) sieves sizes - gradations reported in accordance with AASHTO and ASTM, U.S. Standard Series, openings an
CLTPP_MAT_CORE_TST_1 | PERC_PASSING_400 | Perc Passing 400 | Percent material passing designated µm sieve size; non-bracketed sieve sizes - gradations reported in accordance with CGSB sieves; bracketed ( ) sieves sizes - gradations reported in accordance with AASHTO and ASTM, U.S. Standard Series, openings an
CLTPP_MAT_CORE_TST_1 | PERC_PASSING_315 | Perc Passing 315 | Percent material passing designated µm sieve size; non-bracketed sieve sizes - gradations reported in accordance with CGSB sieves; bracketed ( ) sieves sizes - gradations reported in accordance with AASHTO and ASTM, U.S. Standard Series, openings an
CLTPP_MAT_CORE_TST_1 | PERC_PASSING_160 | Perc Passing 160 | Percent material passing designated µm sieve size; non-bracketed sieve sizes - gradations reported in accordance with CGSB sieves; bracketed ( ) sieves sizes - gradations reported in accordance with AASHTO and ASTM, U.S. Standard Series, openings an
CLTPP_MAT_CORE_TST_1 | PERC_VMA_STD_DEV | Perc Vma Std Dev | Standard deviation from the mean of all VMA calculations made on the given sample
CLTPP_MAT_CORE_TST_1 | MARSHALL_STABILITY | Marshall Stability | Marshall stability value (in kN) obtained using the standard ASTM D1559 test procedure on the recovered cores; the stability value was corrected for the thickness of the core
CLTPP_MAT_CORE_TST_1 | PERC_ASPHALT_CEMENT | Perc Asphalt Cement | Percentage of bitumen in the asphalt concrete cores as measured using the standard ASTM D2172 testing procedure
CLTPP_MAT_CORE_TST_1 | PERC_PASSING_13500 | Perc Passing 13500 | Percent material passing designated µm sieve size; non-bracketed sieve sizes - gradations reported in accordance with CGSB sieves; bracketed ( ) sieves sizes - gradations reported in accordance with AASHTO and ASTM, U.S. Standard Series, openings an
CLTPP_MAT_CORE_TST_1 | PERC_PASSING_1250 | Perc Passing 1250 | Percent material passing designated µm sieve size; non-bracketed sieve sizes - gradations reported in accordance with CGSB sieves; bracketed ( ) sieves sizes - gradations reported in accordance with AASHTO and ASTM, U.S. Standard Series, openings an
CLTPP_MAT_CORE_TST_1 | THEO_MAX_SPEC_GRAV_NO_OF_TESTS | Theo Max Spec Grav No Of Tests | Total number of Theoretical Maximum Specific Gravity tests (ASTM D2041) conducted on the recovered cores
CLTPP_MAT_CORE_TST_1 | PERC_PASSING_14000 | Perc Passing 14000 | Percent material passing designated µm sieve size; non-bracketed sieve sizes - gradations reported in accordance with CGSB sieves; bracketed ( ) sieves sizes - gradations reported in accordance with AASHTO and ASTM, U.S. Standard Series, openings an
CLTPP_MAT_CORE_TST_1 | PERC_PASSING_12500 | Perc Passing 12500 | Percent material passing designated µm sieve size; non-bracketed sieve sizes - gradations reported in accordance with CGSB sieves; bracketed ( ) sieves sizes - gradations reported in accordance with AASHTO and ASTM, U.S. Standard Series, openings an
CLTPP_MAT_CORE_TST_1 | PERC_PASSING_10000 | Perc Passing 10000 | Percent material passing designated µm sieve size; non-bracketed sieve sizes - gradations reported in accordance with CGSB sieves; bracketed ( ) sieves sizes - gradations reported in accordance with AASHTO and ASTM, U.S. Standard Series, openings an
CLTPP_MAT_CORE_TST_1 | PERC_EFFECTIVE_ASPHALT_CEMENT | Perc Effective Asphalt Cement | Effective asphalt cement content based on the calculation of the percentage of asphalt absorbed by the aggregate according to ASTM D4469
CLTPP_MAT_CORE_TST_1 | GRADATION_REPORT | Gradation Report | Declaration (Yes or No) on whether a copy of the Provincial Highway Agency's standard gradation report of aggregate extracted from the cores has been provided
CLTPP_MAT_CORE_TST_1 | PERC_PASSING_28000 | Perc Passing 28000 | Percent material passing designated µm sieve size; non-bracketed sieve sizes - gradations reported in accordance with CGSB sieves; bracketed ( ) sieves sizes - gradations reported in accordance with AASHTO and ASTM, U.S. Standard Series, openings an
CLTPP_MAT_CORE_TST_1 | PERC_PASSING_20000 | Perc Passing 20000 | Percent material passing designated µm sieve size; non-bracketed sieve sizes - gradations reported in accordance with CGSB sieves; bracketed ( ) sieves sizes - gradations reported in accordance with AASHTO and ASTM, U.S. Standard Series, openings an
CLTPP_MAT_CORE_TST_1 | PERC_PASSING_71 | Perc Passing 71 | Percent material passing designated µm sieve size; non-bracketed sieve sizes - gradations reported in accordance with CGSB sieves; bracketed ( ) sieves sizes - gradations reported in accordance with AASHTO and ASTM, U.S. Standard Series, openings an
CLTPP_MAT_CORE_TST_1 | PERC_VMA_OF_TESTS | Perc Vma Of Tests | Total number of calculations of VMA made on the given sample
CLTPP_MAT_CORE_TST_1 | PERC_PASSING_6500 | Perc Passing 6500 | Percent material passing designated µm sieve size; non-bracketed sieve sizes - gradations reported in accordance with CGSB sieves; bracketed ( ) sieves sizes - gradations reported in accordance with AASHTO and ASTM, U.S. Standard Series, openings an
CLTPP_MAT_CORE_TST_1 | PERC_PASSING_5000 | Perc Passing 5000 | Percent material passing designated µm sieve size; non-bracketed sieve sizes - gradations reported in accordance with CGSB sieves; bracketed ( ) sieves sizes - gradations reported in accordance with AASHTO and ASTM, U.S. Standard Series, openings an
CLTPP_MAT_CORE_TST_1 | PERC_PASSING_2500 | Perc Passing 2500 | Percent material passing designated µm sieve size; non-bracketed sieve sizes - gradations reported in accordance with CGSB sieves; bracketed ( ) sieves sizes - gradations reported in accordance with AASHTO and ASTM, U.S. Standard Series, openings an
CLTPP_MAT_CORE_TST_1 | CSHRP_ID | Cshrp Id | C-SHRP test site identification number
CLTPP_MAT_CORE_TST_1 | SECTION | Section | Test section number at each C-SHRP test site (each site has from two to four 150m test sections)
CLTPP_MAT_CORE_TST_1 | SURFACE_CODE | Surface Code | Code describing the type of asphalt concrete material in the given layer of the core
CLTPP_MAT_CORE_TST_1 | CONSTRUCTION_YEAR | Construction Year | Year asphalt concrete was placed
CLTPP_MAT_CORE_TST_1 | BULK_SPECIFIC_GRAVITY_MIN | Bulk Specific Gravity Min | Minimum bulk specific gravity value obtained from all recovered cores using ASTM D2726 or D1188
CLTPP_MAT_CORE_TST_1 | BULK_SPEC_GRAV_NO_OF_TESTS | Bulk Spec Grav No Of Tests | Total number of bulk specific gravity tests taken
CLTPP_MAT_CORE_TST_1 | THEO_MAX_SPEC_GRAV_MAX | Theo Max Spec Grav Max | Maximum value of all Theoretical Maximum Specific Gravity tests (ASTM D2041) conducted on the recovered cores
CLTPP_MAT_CORE_TST_1 | PERC_AIR_VOIDS_MIN | Perc Air Voids Min | Minimum value from all tests (ASTM D3203) for percent air voids in the recovered cores
CLTPP_MAT_CORE_TST_1 | PERC_VMA_MIN | Perc Vma Min | Minimum value from all VMA calculations made on the given sample
CLTPP_MAT_CORE_TST_1 | PERC_VMA_MAX | Perc Vma Max | Maximum value from all VMA calculations made on the given sample
CLTPP_MAT_CORE_TST_1 | CORE_TEST_ID | Core_Test_Id | Record Identification Number
CLTPP_MAT_CORE_TST_1 | MARSHALL_FLOW | Marshall Flow | Recorded Marshall Flow value (in 0.25mm) obtained using the standard ASTM D1559 testing procedure
CLTPP_MAT_CORE_TST_1 | DATE_OF_TESTING_REPORT | Date Of Testing Report | Date form was completed
CLTPP_MAT_CORE_TST_1 | REMARKS | Remarks | Comments
CLTPP_MAT_CORE_TST_1 | SIEVE_SERIES | Sieve Series | Sieve series used for gradation
CLTPP_MAT_CORE_TST_1 | PERC_PASSING_16000 | Perc Passing 16000 | Percent material passing designated µm sieve size; non-bracketed sieve sizes - gradations reported in accordance with CGSB sieves; bracketed ( ) sieves sizes - gradations reported in accordance with AASHTO and ASTM, U.S. Standard Series, openings an
CLTPP_MAT_CORE_TST_2 | CSHRP_ID | Cshrp Id | C-SHRP test site identification number
CLTPP_MAT_CORE_TST_2 | SECTION | Section | Test section number at each C-SHRP test site (each site has from two to four 150m test sections)
CLTPP_MAT_CORE_TST_2 | PAVEMENT_ORIGIN | Pavement Origin | Whether the cores are from the "original" asphalt concrete or the "overlay" AC
CLTPP_MAT_CORE_TST_2 | LAYER_LOCATION | Layer Location | Location of the given layer of AC; i.e. surface, 1st intermediate, 2nd intermediate, or bottom
CLTPP_MAT_CORE_TST_2 | THICKNESS_MEAN | Thickness Mean | Average thickness (in mm) of recovered cores
CLTPP_MAT_CORE_TST_2 | THICKNESS_NO_OF_TESTS | Thickness No Of Tests | Total number of cores with thickness measurements
CLTPP_MAT_CORE_TST_2 | BULK_SPECIFIC_GRAVITY_MIN | Bulk Specific Gravity Min | Minimum bulk specific gravity value of recovered cores using ASTM D2726 or D1188
CLTPP_MAT_CORE_TST_2 | SAMPLE_CODE | Sample Code | 4-character code: 1st letter defines sample type(C=core, K=block, B=bulk, M=moisture, T=Shelby tube, J=split spoon, P=broken); 2nd letter defines sample material (A=AC, G=granular or unbound base/subbase, S=subgrade); 3rd 4th char=sample number sequence
CLTPP_MAT_CORE_TST_2 | SURFACE_CODE | Surface Code | Code describing the type of asphalt concrete material in the given layer of the core
CLTPP_MAT_CORE_TST_2 | LAYER_CODE | Layer Code | Code identifying the pavement structure layer; e.g. 01=overlay, 03=original surface, 05=base, 06=subbase, 07=subgrade, 10=surface treatment, etc..
CLTPP_MAT_CORE_TST_2 | CONSTRUCTION_YEAR | Construction Year | Year in which the construction of the overlay occurred; i.e. 1989, 1990 or 1991
CLTPP_MAT_CORE_TST_2 | THICKNESS_MIN | Thickness Min | Minimum thickness (in mm) of recovered cores
CLTPP_MAT_CORE_TST_2 | THICKNESS_MAX | Thickness Max | Maximum thickness (in mm) of recovered cores
CLTPP_MAT_CORE_TST_2 | THICKNESS_STD_DEV | Thickness Std Dev | Standard deviation (in mm) of the thickness measurements
CLTPP_MAT_CORE_TST_2 | BULK_SPECIFIC_GRAVITY_MEAN | Bulk Specific Gravity Mean | Average bulk specific gravity of recovered cores, calculated according to the standard ASTM D2726 test procedure, Method A, saturated surface dry samples; if absorbed water exceeds 2% of the volume of the specimen use ASTM D1188
CLTPP_MAT_CORE_TST_2 | BULK_SPECIFIC_GRAVITY_MAX | Bulk Specific Gravity Max | Maximum bulk specific gravity value of recovered cores using ASTM D2726 or D1188
CLTPP_MAT_CORE_TST_2 | BULK_SPEC_GRAVITY_NO_OF_TESTS | Bulk Spec Gravity No Of Tests | Total number of bulk specific gravity tests
CLTPP_MAT_CORE_TST_2 | REMARKS | Remarks | Comments
CLTPP_MAT_CORE_TST_2 | BULK_SPECIFIC_GRAVITY_STD_DEV | Bulk Specific Gravity Std Dev | Standard deviation of the bulk specific gravity tests
CLTPP_MAT_CORE_TST_2 | DATE_OF_TESTING_REPORT | Date Of Testing Report | Date form was completed
CLTPP_MAT_CORE_TST_2 | CORE_TEST_ID | Core_Test_Id | Record Identification Number