## CLTPP_DESC_ASBUILT
CSHRP_ID | SECTION | PROVINCE | HIGHWAY | SITE_LOCATION | KILOMETRE_POINT | HWY_FUNCTIONAL_CLASS | NO_OF_THROUGH_LANES | CSHRP_LANE_DES | CSHRP_LANE_WIDTH | SHOULDER_TYPE | TOTAL_SHOULDER_WIDTH_INSIDE | TOTAL_SHOULDER_WIDTH_OUTSIDE | LATITUDE_DEG | LATITUDE_MIN | LONG_DEG | LONG_MIN | ELEV_ABOVE_SEA_LEVEL | FROST_PENETRATION | ENVIRONMENT_TYPE | FREEZE_INDEX | ANNUAL_PRECIP | ANNUAL_DAYS_WITH_PRECIP | ANNUAL_AIR_FREEZE_CYCLES | TEMP_GRADIENT | AVG_EST_ANNUAL_ESALS_REHAB | SUBSURFACE_DRAINAGE | ORIG_CONSTR_YEAR | ORIG_PAV_THICK | ORIG_PAV_DESCR | ORIG_PAV_MAT_CODE | DATE_REHAB | EXPERI_TYPE_CODE | MILL_DEPTH | OVERLAY_THICK | OVERLAY_DESCR | OVERLAY_MATL_CODE | TOTAL_AC_THICK | BASE_THICK | BASE_DESCR | BASE_CLASS_CODE | SUBBASE_DESCR | SUBBASE_CLASS_CODE | SUBGRADE_DESCR | SUBGRADE_CLASS_CODE | REMARKS
810404 | 1 | Alberta | Hwy 16:06 | Wolf Creek to West of Junction Hwy 32, westbound passing lane | 31.18 | 1 | 2 | WB, passing lane (see remark) | 3.6 | Paved | 2.5 | 2.5 | 53 | 34.64 | 116 | 7.53 | 915 | 2 | Dry-Freeze | 1665 | 572 | 134 | 291 | 13.3 | 12070 | transverse | 1977 | 164 | HMAC | 701 | 10/15/0090 | 6 | 50 | 61 | HMAC | 701 | 175 | 80 | Well graded gravel des.1 Cl. 16 (crushed) | 258 | Well graded gravel des.2 Cl. 40 (pit run) | 258 | Sandy silty clay | 135 | During the rehab in 1990, two extra lanes were constructed in such a way that prior to rehab, tests were conducted in the OWP of the C-SHRP EB travelling lane; after rehab this same lane became the WB passing lane and tests are thus conducted in the IWP
810404 | 2 | Alberta | Hwy 16:06 | Wolf Creek to West of Junction Hwy 32, westbound passing lane | 31.42 | 1 | 2 | WB, passing lane (see remark) | 3.6 | Paved | 2.5 | 2.5 | 53 | 34.64 | 116 | 7.37 | 915 | 2 | Dry-Freeze | 1665 | 572 | 134 | 291 | 13.3 | 12070 | transverse | 1977 | 167 | HMAC | 701 | 10/15/0090 | 6 | 50 | 103 | HMAC | 701 | 220 | 80 | Well graded gravel des.1 Cl. 16 (crushed) | 258 | Well graded gravel des.2 Cl. 40 (pit run) | 258 | Sandy silty clay | 135 | During the rehab in 1990, two extra lanes were constructed in such a way that prior to rehab, tests were conducted in the OWP of the C-SHRP EB travelling lane; after rehab this same lane became the WB passing lane and tests are thus conducted in the IWP
810404 | 3 | Alberta | Hwy 16:06 | Wolf Creek to West of Junction Hwy 32, westbound passing lane | 31.6 | 1 | 2 | WB, passing lane (see remark) | 3.6 | Paved | 2.5 | 2.5 | 53 | 34.65 | 116 | 7.2 | 915 | 2 | Dry-Freeze | 1665 | 572 | 134 | 291 | 13.3 | 12070 | transverse | 1977 | 176 | HMAC | 701 | 10/15/0090 | 6 | 50 | 94 | RAP | 713 | 220 | 80 | Well graded gravel des.1 Cl. 16 (crushed) | 258 | Well graded gravel des.2 Cl. 40 (pit run) | 258 | Sandy silty clay | 135 | During the rehab in 1990, two extra lanes were constructed in such a way that prior to rehab, tests were conducted in the OWP of the C-SHRP EB travelling lane; after rehab this same lane became the WB passing lane and tests are thus conducted in the IWP
810404 | 4 | Alberta | Hwy 16:06 | Wolf Creek to West of Junction Hwy 32, westbound passing lane | 31.78 | 1 | 2 | WB, passing lane (see remark) | 3.6 | Paved | 2.5 | 2.5 | 53 | 34.65 | 116 | 7.04 | 915 | 2 | Dry-Freeze | 1665 | 572 | 134 | 291 | 13.3 | 12070 | transverse | 1977 | 192 | HMAC/HMAC | 701 | 10/15/0090 | 6 | 50 | 55 | RAP | 713 | 197 | 80 | Well graded gravel des.1 Cl. 16 (crushed) | 258 | GW (Well graded gravel or gravel sand, <5% fines) | 258 | Sandy silty clay | 135 | During the rehab in 1990, two extra lanes were constructed in such a way that prior to rehab, tests were conducted in the OWP of the C-SHRP EB travelling lane; after rehab this same lane became the WB passing lane and tests are thus conducted in the IWP
820205 | 1 | British Columbia | Hwy 19 | Port McNeill, 3/4 km West of Port McNeill Junction |  | 2 | 1 | NB | 3.6 | Paved |  | 2 | 50 | 34.3 | 127 | 5.06 | 76 | 0 | Wet-Freeze | 30 | 1783 | 214 | 92 | 6.6 | 10690 | longitudinal | 1977 | 76 | AC | 700 | 09/14/0090 | 1 | 0 | 42 | HMAC | 701 | 118 | 155 | GW: Well graded gravel or gravel sand, <5% fines | 258 | GW (Well graded gravel or gravel sand, <5% fines) | 258 | GP( Poorly graded gravels or gravel-sand mixture, <5% fines) | 253
820205 | 2 | British Columbia | Hwy 19 | Port McNeill, 3/4 km West of Port McNeill Junction |  | 2 | 1 | NB | 3.6 | Paved |  | 2 | 50 | 34.31 | 127 | 5.23 | 76 | 0 | Wet-Freeze | 30 | 1783 | 214 | 92 | 6.6 | 10690 | longitudinal | 1977 | 71 | AC | 700 | 09/14/0090 | 1 | 0 | 83 | HMAC | 701 | 154 | 155 | GW: Well graded gravel or gravel sand, <5% fines | 258 | GW (Well graded gravel or gravel sand, <5% fines) | 258 | GP( Poorly graded gravels or gravel-sand mixture, <5% fines) | 253
820502 | 1 | British Columbia | Hwy 99 | Surrey (White Rock), between 16th 24th Avenues, north site |  | 2 | 2 | SB, travelling lane | 3.65 | Paved | 1.5 | 3 | 49 | 2.66 | 122 | 47.05 | 79 | 0 | Wet-No Freeze | 40.6 | 1093 | 156 | 81 | 7.6 | 116890 | longitudinal | 1962 | 74 | HMAC/Surface Treatment | 701;711 | 07/10/0090 | 5 | 50 | 104 | bottom lift: RAP (heat scarification + 63% Cyclogen) | 716; 701 | 128 | 230 | 125mm GW: Well graded gravel(<5% fines) + 125mm asphalt stabilized layer | 258; 720 | GW (Well graded gravel or gravel sand, <5% fines) | 258 | ML(Inorganic Silts very fine sands, silty or clayey fine sands, or clayey silts) with some GP(Poorly graded gravels or gravel-sand mixture, <5% fines) | 141;142
820502 | 2 | British Columbia | Hwy 99 | Surrey (White Rock), between 16th 24th Avenues, north site |  | 2 | 2 | SB, travelling lane | 3.65 | Paved | 1.5 | 3 | 49 | 2.57 | 122 | 46.96 | 79 | 0 | Wet-No Freeze | 40.6 | 1093 | 156 | 81 | 7.6 | 116890 | longitudinal | 1962 | 80 | AC | 700 | 07/10/0090 | 5 | 50 | 118 | bottom lift: RAP (heat scarification) | 716; 701 | 148 | 230 | 125mm GW: Well graded gravel(<5% fines) + 125mm asphalt stabilized layer | 258; 720 | GP( Poorly graded gravels or gravel-sand mixture, <5% fines) | 258 | ML(Inorganic Silts very fine sands, silty or clayey fine sands, or clayey silts) with some GP(Poorly graded gravels or gravel-sand mixture, <5% fines) | 141;142
820605 | 1 | British Columbia | Hwy 99 | Surrey (White Rock), between 16th 24th Avenues, south site |  | 2 | 2 | SB, travelling lane | 3.65 | Paved | 1.5 | 3 | 49 | 2.27 | 122 | 46.62 | 59 | 0 | Wet-No Freeze | 40.6 | 1093 | 156 | 81 | 7.6 | 116890 | longitudinal | 1962 | 70 | AC | 700 | 07/10/0090 | 1 | 0 | 50 | HMAC | 701 | 120 | 210 | 75mm GW: Well graded gravel(<5% fines) + 225mm asphalt stabilized layer | 258; 720 | GP( Poorly graded gravels or gravel-sand mixture, <5% fines) | 258 | Grey silty sand subgrade, layers of silty sand and clay-silt/sand | 214; 216
820605 | 2 | British Columbia | Hwy 99 | Surrey (White Rock), between 16th 24th Avenues, south site |  | 2 | 2 | SB, travelling lane | 3.65 | Paved | 1.5 | 3 | 49 | 2.18 | 122 | 46.52 | 59 | 0 | Wet-No Freeze | 40.6 | 1093 | 156 | 81 | 7.6 | 116890 | longitudinal | 1962 | 78.7 | AC | 700 | 07/10/0090 | 1 | 0 | 73.2 | HMAC | 701 | 151.9 | 210 | 75mm GW: Well graded gravel(<5% fines) + 225mm asphalt stabilized layer | 258; 720 | NA | 258 | Grey silty sand subgrade, layers of silty sand and clay-silt/sand | 214; 216
830403 | 1 | Manitoba | PTH 2 | Wawanesa, 11.5km East of PTH 10, westbound travelling lane | 11.29 | 6 | 1 | WB | 3.7 | Unpaved |  | 3 | 49 | 35.47 | 99 | 48.34 | 434 | 2 | Dry-Freeze | 1666 | 513 | 82 | 175 | 11.9 | 28430 | none | 1962 | 91 | HMAC | 701 | 07/06/0090 | 4 | 0 | 100.3 | HMAC | 701 | 191.3 | 143 | granular material | 200 | NA |  | Stiff brown sandy clay with some stone (0.340 retained), soft black organic clay (0.410 retained) | 135;171 | No subbase; base course placed directly on subgrade
830403 | 2 | Manitoba | PTH 2 | Wawanesa, 11.5km East of PTH 10, westbound travelling lane | 11.11 | 6 | 1 | WB | 3.7 | Unpaved |  | 3 | 49 | 35.47 | 99 | 48.49 | 434 | 2 | Dry-Freeze | 1666 | 513 | 82 | 175 | 11.9 | 28430 | none | 1962 | 91 | HMAC | 701 | 07/06/0090 | 4 | 0 | 113.3 | HMAC | 701 | 204.3 | 143 | granular material | 200 | NA |  | Stiff brown sandy clay with some stone (0.340 retained), soft black organic clay (0.410 retained) | 135;171 | No subbase; base course placed directly on subgrade
830403 | 3 | Manitoba | PTH 2 | Wawanesa, 11.5km East of PTH 10, westbound travelling lane | 10.93 | 6 | 1 | WB | 3.7 | Unpaved |  | 3 | 49 | 35.47 | 99 | 48.64 | 434 | 2 | Dry-Freeze | 1666 | 513 | 82 | 175 | 11.9 | 28430 | none | 1962 | 91 | HMAC | 701 | 07/06/0090 | 4 | 0 | 148 | HMAC | 701 | 239 | 143 | granular material | 200 | Subbase - crushed stone |  | Stiff brown sandy clay with some stone (0.340 retained), soft black organic clay (0.410 retained) | 135;171 | No subbase; base course placed directly on subgrade
830801 | 1 | Manitoba | Hwy 1 | Brokenhead River, 27km East of Hwy 12, westbound travelling lane | 27.27 | 1 | 2 | WB, travelling lane | 3.7 | Unpaved | 1.8 | 3 | 49 | 39.5 | 96 | 16.87 | 292 | 3 | Dry-Freeze | 1722 | 515 | 102 | 147 | 11.4 | 198940 | none | 1971 | 64.3 | HMAC | 701 | 09/13/0089 | 6 | 40 | 185 | 30% RAP, 70% virgin HMAC | 713; 701 | 249.3 | 245.5 | Base - crushed stone | 303 | Subbase - crushed stone | 303 | Dry brown silt with sand and stone. | 214 | original pavement thickness obtained from a core after rehab, and after milling of 40mm took place
830801 | 2 | Manitoba | Hwy 1 | Brokenhead River, 27km East of Hwy 12, westbound travelling lane | 27.07 | 1 | 2 | WB, travelling lane | 3.7 | Unpaved | 1.8 | 3 | 49 | 39.52 | 96 | 17.03 | 292 | 3 | Dry-Freeze | 1722 | 515 | 102 | 147 | 11.4 | 198940 | none | 1971 | 75 | HMAC | 701 | 09/13/0089 | 6 | 40 | 103.3 | 30% RAP, 70% virgin HMAC | 713; 701 | 178.3 | 245.5 | Base - crushed stone | 303 | Subbase - crushed stone | 303 | Dry brown silt with sand and stone. | 214 | original pavement thickness obtained from a core after rehab, and after milling of 40mm took place
830801 | 3 | Manitoba | Hwy 1 | Brokenhead River, 27km East of Hwy 12, westbound travelling lane | 26.89 | 1 | 2 | WB, travelling lane | 3.7 | Unpaved | 1.8 | 3 | 49 | 39.54 | 96 | 17.18 | 292 | 3 | Dry-Freeze | 1722 | 515 | 102 | 147 | 11.4 | 198940 | none | 1971 | 65 | HMAC | 701 | 09/13/0089 | 6 | 40 | 126 | HMAC | 701 | 191 | 245.5 | Base - crushed stone | 303 | Subbase - crushed stone | 303 | Dry brown silt with sand and stone. | 214 | original pavement thickness obtained from a core after rehab, and after milling of 40mm took place
830801 | 4 | Manitoba | Hwy 1 | Brokenhead River, 27km East of Hwy 12, westbound travelling lane | 26.65 | 1 | 2 | WB, travelling lane | 3.7 | Unpaved | 1.8 | 3 | 49 | 39.56 | 96 | 17.38 | 292 | 3 | Dry-Freeze | 1722 | 515 | 102 | 147 | 11.4 | 198940 | none | 1971 | 71.7 | HMAC | 701 | 09/13/0089 | 6 | 40 | 170 | HMAC | 701 | 241.7 | 245.5 | Base - crushed stone | 303 | NA | 303 | Dry brown silt with sand and stone. | 214 | original pavement thickness obtained from a core after rehab, and after milling of 40mm took place
840101 | 1 | New Brunswick | Hwy 15 | East of Moncton, District 3 (Painsec), 7km of TCH Rte 2 | 6.9 | 2 | 2 | EB, travelling lane | 3.75 | Paved | 1.2 | 3 | 46 | 10 | 64 | 37 | 46 | 2 | Wet-Freeze | 830 | 1179 | 166 | 178 | 10.4 | 278960 | none | 1975 | 259.4 | HMAC | 701 | 07/31/0089 | 7 | 75 | 174 | bottom 3 lifts: 45% RAP, 55% HMAC;top lift: HMAC | 713;701 | 358.4 |  | NA |  | NA |  | clayey silty gravel with sand (252), clayey silty sand (214),sandstone boulders | 502;503;506;510 | according to NB DOT, AC placed directly on subgrade
840101 | 2 | New Brunswick | Hwy 15 | East of Moncton, District 3 (Painsec), 7km of TCH Rte 2 | 6.9 | 2 | 2 | EB, travelling lane | 3.75 | Paved | 1.2 | 3 | 46 | 10 | 64 | 37 | 46 | 2 | Wet-Freeze | 830 | 1179 | 166 | 178 | 10.4 | 278960 | none | 1975 | 269.4 | HMAC | 701 | 07/31/0089 | 7 | 75 | 179 | HMAC | 702 | 373.4 |  | NA |  | NA |  | clayey silty gravel with sand (252), clayey silty sand (214),sandstone boulders | 502;503;506;510 | according to NB DOT, AC placed directly on subgrade
840101 | 3 | New Brunswick | Hwy 15 | East of Moncton, District 3 (Painsec), 7km of TCH Rte 2 | 6.9 | 2 | 2 | EB, travelling lane | 3.75 | Paved | 1.2 | 3 | 46 | 10 | 64 | 37 | 46 | 2 | Wet-Freeze | 830 | 1179 | 166 | 178 | 10.4 | 278960 | none | 1975 | 286.4 | HMAC | 701 | 07/31/0089 | 7 | 0 | 87 | HMAC | 702 | 373.4 |  | NA |  | Gravel - poorly graded |  | clayey silty gravel with sand (252), clayey silty sand (214),sandstone boulders | 502;503;506;510 | according to NB DOT, AC placed directly on subgrade
840204 | 1 | New Brunswick | Hwy 101 | Oromocto River, District 6 (Central Blissville) (Fredericton Junction) | 10.5 | 8 | 1 | EB | 3.8 | Unpaved |  | 1 | 45 | 38 | 66 | 35 | 10 | 2 | Wet-Freeze | 875 | 1077 | 141 | 179 | 11.4 | 16110 | longitudinal | 1975 | 93.3 | HMAC | 701 | 07/11/0089 | 1 | 0 | 114 | HMAC | 702 | 207.3 | 100 | Silty sand, gravel, trace clay (307) | 503 | Gravel - poorly graded | 502 | Silty sand clay, some silt, traces of gravel, less clay with depth | 214; 506
840204 | 2 | New Brunswick | Hwy 101 | Oromocto River, District 6 (Central Blissville) (Fredericton Junction) | 10.5 | 8 | 1 | EB | 3.8 | Unpaved |  | 1 | 45 | 38 | 66 | 35 | 10 | 2 | Wet-Freeze | 875 | 1077 | 141 | 179 | 11.4 | 16110 | longitudinal | 1975 | 98.3 | HMAC | 701 | 07/11/0089 | 1 | 0 | 88 | HMAC | 702 | 186.3 | 100 | Silty sand, gravel, trace clay (307) | 503 | Subbase - sandy gravel with small traces of silt and clay | 502 | Silty sand clay, some silt, traces of gravel, less clay with depth | 214; 506
840604 | 1 | New Brunswick | Hwy 2 on TCH | 30km West of Mactaquac, Control Section 19 (Pokiok) | 10.19 | 1 | 1 | EB | 3.75 | Paved |  | 3 | 45 | 58 | 67 | 11 | 50 | 2 | Wet-Freeze | 1030 | 1140 | 129 | 179 | 11.6 | 565430 | none | 1966 | 113.4 | HMAC | 701 | 08/28/0089 | 8 | 52 | 107.3 | bottom lift: 45% RAP, 55% HMAC | 713;701 | 168.7 | 164 | Base - gravel sand, traces silt | 502 | Subbase - sandy gravel with small traces of silt and clay | 252; 502 | Sandy gravel with silt(502), followed by silty sand gravel with traces of clay (214, 506), followed by sandy silt with clay with some gravel (135, 510) | 502; 214;135;510
840604 | 2 | New Brunswick | Hwy 2 on TCH | 30km West of Mactaquac, Control Section 19 (Pokiok) | 10.19 | 1 | 1 | EB | 3.75 | Paved |  | 3 | 45 | 58 | 67 | 11 | 50 | 2 | Wet-Freeze | 1030 | 1140 | 129 | 179 | 11.6 | 565430 | none | 1966 | 86.7 | HMAC | 701 | 08/28/0089 | 8 | 52 | 89.9 | HMAC | 702 | 124.6 | 164 | Base - gravel sand, traces silt | 502 | Subbase - sandy gravel with small traces of silt and clay | 252; 502 | Sandy gravel with silt(502), followed by silty sand gravel with traces of clay (214, 506), followed by sandy silt with clay with some gravel (135, 510) | 502; 214;135;510
840604 | 3 | New Brunswick | Hwy 2 on TCH | 30km West of Mactaquac, Control Section 19 (Pokiok) | 10.19 | 1 | 1 | EB | 3.75 | Paved |  | 3 | 45 | 58 | 67 | 11 | 50 | 2 | Wet-Freeze | 1030 | 1140 | 129 | 179 | 11.6 | 565430 | none | 1966 | 105 | HMAC | 701 | 08/28/0089 | 8 | 0 | 29.5 | HMAC | 701 | 134.5 | 164 | Base - gravel sand, traces silt | 502 | Subbase - sandy gravel with small traces of silt and clay | 252; 502 | Sandy gravel with silt(502), followed by silty sand gravel with traces of clay (214, 506), followed by sandy silt with clay with some gravel (135, 510) | 502; 214;135;510
840604 | 4 | New Brunswick | Hwy 2 on TCH | 30km West of Mactaquac, Control Section 19 (Pokiok) | 10.19 | 1 | 1 | EB | 3.75 | Paved |  | 3 | 45 | 58 | 67 | 11 | 50 | 2 | Wet-Freeze | 1030 | 1140 | 129 | 179 | 11.6 | 565430 | none | 1966 | 115.3 | HMAC | 701 | 08/28/0089 | 8 | 0 | 35 | HMAC (different gradation than section 3) | 701 | 150.3 | 164 | Base - gravel sand, traces silt | 502 | Subbase - well graded gravel with silt and sand | 252; 502 | Sandy gravel with silt(502), followed by silty sand gravel with traces of clay (214, 506), followed by sandy silt with clay with some gravel (135, 510) | 502; 214;135;510
870505 | 4 | Ontario | Hwy 57 | NewCastle (Bowmanville), North of Regional Rd 4 |  | 6 | 1 | NB | 3.4 | Unpaved |  | 3 | 43 | 58 | 78 | 43 | 167 | 1 | Wet-Freeze | 278 | 803 | 128 | 154 | 9.8 | 46680 | none | 1965 | 88.8 | AC | 700 | 08/08/0090 | 8 | 39 | 106.3 | RAP: bottom lift(50mm); HMAC: top lift | 720; 701 | 155.3 | 119 | Granular B | 306 | Granular B1 | 306 | Clay | 102; 113 | AC overlay material code 720: Recycled AC, hot-laid, in-place processing
870701 | 1 | Ontario | Hwy 31 | Greely, south of Ottawa, 5km South of Regional Rd 8 and North of Regional Rd 6 |  | 2 | 1 | SB | 3.8 | Unpaved | 2.4 | 2.4 | 45 | 15 | 75 | 33 | 72 | 2 | Wet-Freeze | 950 | 879 | 156 | 131 | 9.9 | 80750 | none | 1967 | 181 | AC | 700 | 08/16/0090 | 1 | 0 | 42.5 | HMAC | 700 | 223.5 | 228.3 | Granular A | 304 | Granular B1 | 202 | Clay | 102
870701 | 2 | Ontario | Hwy 31 | Greely, south of Ottawa, 5km South of Regional Rd 8 and North of Regional Rd 6 |  | 2 | 1 | SB | 3.8 | Unpaved | 2.4 | 2.4 | 45 | 15 | 75 | 33 | 72 | 2 | Wet-Freeze | 950 | 879 | 156 | 131 | 9.9 | 80750 | none | 1967 | 181 | AC | 700 | 08/16/0090 | 1 | 0 | 106 | HMAC | 700 | 287 | 228.3 | Granular A | 304 | NA | 202 | Clay | 102
850206 | 2 | Newfoundland | Route 1 on TCH | Red Clift, 4km West of Red Clift Overpass | 415 | 1 | 1 | WB | 3.75 | Paved |  | 1.5 | 48 | 57 | 55 | 53 | 97 | 1 | Wet-Freeze | 1500 | 950 | 166 | 169 | 9.6 | 23500 | none | 1965 | 93 | HMAC | 701 | 08/20/0090 | 1 | 0 | 63 | HMAC | 701 | 156 | 260 | Base - well graded with silt and sand | 302 | Subbase - class B C well graded gravel with silt and sand | 302 | Silty gravel with sand | 305
850601 | 1 | Newfoundland | Route 1 on TCH | Kelly's Pond, 7km West of Foxtrap Highway Scales | 30 | 1 | 2 | WB, travelling lane | 3.75 | Paved | 1 | 1.5 | 47 | 23 | 53 | 2 | 168 | 1 | Wet-Freeze | 1000 | 1500 | 177 | 187 | 7.7 | 30000 | none | 1960 | 152 | HMAC | 701 | 09/25/0089 | 1 | 0 | 122 | HMAC | 701 | 274 | 200 | Base - well graded gravel with silt and sand | 302 | Subbase - class B C well graded gravel with silt and sand | 302 | Poorly graded gravel | 255 | In 1988, prior to overlay construction, this highway was expanded from a 2 to 4-lane facility; this explains the drop in traffic on the C-SHRP lane after 1988.
850601 | 2 | Newfoundland | Route 1 on TCH | Kelly's Pond, 7km West of Foxtrap Highway Scales | 30 | 1 | 2 | WB, travelling lane | 3.75 | Paved | 1 | 1.5 | 47 | 23 | 53 | 2 | 168 | 1 | Wet-Freeze | 1000 | 1500 | 177 | 187 | 7.7 | 30000 | none | 1960 | 157 | HMAC | 701 | 09/25/0089 | 1 | 0 | 74 | HMAC | 701 | 231 | 200 | Base - well graded gravel with silt and sand | 302 | Gravel class E | 302 | Poorly graded gravel | 255 | In 1988, prior to overlay construction, this highway was expanded from a 2 to 4-lane facility; this explains the drop in traffic on the C-SHRP lane after 1988.
860501 | 1 | Nova Scotia | Hwy 102 | Hilden near Brookfield, 4km North of Exit 12 | 92.2 | 1 | 2 | NB, travelling lane | 3.8 | Paved | 3 | 3 | 45 | 18 | 63 | 19 | 80 | 1 | Wet-Freeze | 746 | 1143 | 161 | 115 | 10.3 | 437360 | longitudinal | 1970 | 158 | HMAC | 701 | 10/10/0089 | 9 | 0 | 55 | HMAC (conventional mix) | 701 | 213 | 310 | Gravel class A C | 255 | Gravel class E | 308 | Red, brown sandy clay with some gravel or boulders | 308
860501 | 2 | Nova Scotia | Hwy 102 | Hilden near Brookfield, 4km North of Exit 12 | 92.2 | 1 | 2 | NB, travelling lane | 3.8 | Paved | 3 | 3 | 45 | 18 | 63 | 19 | 80 | 1 | Wet-Freeze | 746 | 1143 | 161 | 115 | 10.3 | 437360 | longitudinal | 1970 | 174 | HMAC | 701 | 10/10/0089 | 9 | 0 | 85 | HMAC (high friction mix) | 701 | 259 | 310 | Gravel class A C | 255 | Gravel class E | 308 | Red, brown sandy clay with some gravel or boulders | 308
860501 | 3 | Nova Scotia | Hwy 102 | Hilden near Brookfield, 4km North of Exit 12 | 92.2 | 1 | 2 | NB, travelling lane | 3.8 | Paved | 3 | 3 | 45 | 18 | 63 | 19 | 80 | 1 | Wet-Freeze | 746 | 1143 | 161 | 115 | 10.3 | 437360 | longitudinal | 1970 | 150 | HMAC | 701 | 10/10/0089 | 9 | 0 | 41 | HMAC (high friction mix) | 701 | 191 | 310 | Gravel class A C | 255 | Gravel class C E | 308 | Red, brown sandy clay with some gravel or boulders | 308
860603 | 1 | Nova Scotia | Hwy 103 | Hebbs Cross, 3.1 km West of Exit 14 | 3.15 | 1 | 1 | WB | 3.6 | Unpaved |  | 2.4 | 44 | 22 | 64 | 33 | 60 | 1 | Wet-Freeze | 526 | 1487 | 144 | 169 | 11.4 | 97660 | longitudinal | 1975 | 181 | HMAC/Surface Treatment | 701;711 | 07/25/0089 | 4 | 0 | 85.6 | HMAC | 701 | 266.6 | 350 | Gravel class A | 255 | Gravel class C E | 255 | Brown compact silty sand with gravel, grey/brown dense sand and gravel, light brown very dense sand and gravel, black weathered slate | 304
860603 | 2 | Nova Scotia | Hwy 103 | Hebbs Cross, 3.1 km West of Exit 14 | 3.15 | 1 | 1 | WB | 3.6 | Unpaved |  | 2.4 | 44 | 22 | 64 | 33 | 60 | 1 | Wet-Freeze | 526 | 1487 | 144 | 169 | 11.4 | 97660 | longitudinal | 1975 | 137 | HMAC/Surface Treatment | 701;711 | 07/25/0089 | 4 | 0 | 80 | HMAC | 701 | 217 | 350 | Gravel class A | 255 | Gravel class C E | 255 | Brown compact silty sand with gravel, grey/brown dense sand and gravel, light brown very dense sand and gravel, black weathered slate | 304
860603 | 3 | Nova Scotia | Hwy 103 | Hebbs Cross, 3.1 km West of Exit 14 | 3.15 | 1 | 1 | WB | 3.6 | Unpaved |  | 2.4 | 44 | 22 | 64 | 33 | 60 | 1 | Wet-Freeze | 526 | 1487 | 144 | 169 | 11.4 | 97660 | longitudinal | 1975 | 162 | HMAC/Surface Treatment | 701;711 | 07/25/0089 | 4 | 0 | 34 | HMAC | 701 | 196 | 350 | Gravel class A | 255 | Clay mixed with stones | 255 | Brown compact silty sand with gravel, grey/brown dense sand and gravel, light brown very dense sand and gravel, black weathered slate | 304
870102 | 1 | Ontario | Hwy 80 | 2.5 km West of Hwy 21, near Petrolia Sarnia, East of Brigden |  | 6 | 1 | WB | 3.4 | Unpaved | 2 | 2 | 42 | 48 | 82 | 47 | 201 | 1 | Wet-Freeze | 400 | 873 | 135 | 104 | 9.5 | 13530 | none | 1967 | 167.8 | AC | 700 | 07/04/0089 | 1 | 35 | 94.5 | HMAC | 700 | 227.3 | 465 | Granular A, sand/granular B | 304; 306 | Clay mixed with stones | 104 | Original clay subgrade | 103
870102 | 2 | Ontario | Hwy 80 | 2.5 km West of Hwy 21, near Petrolia Sarnia, East of Brigden |  | 6 | 1 | WB | 3.4 | Unpaved | 2 | 2 | 42 | 48 | 82 | 47 | 201 | 1 | Wet-Freeze | 400 | 873 | 135 | 104 | 9.5 | 13530 | none | 1967 | 167.8 | AC | 700 | 07/04/0089 | 1 | 35 | 46.2 | HMAC | 700 | 179 | 465 | Granular A, sand/granular B | 304; 306 | Sand with sandstone | 104 | Original clay subgrade | 103
870504 | 1 | Ontario | Hwy 11 | North of Bracebridge, 3km North of Hwy 117(SHRP site 87B310 87B311) |  | 2 | 2 | NB, travelling lane | 3.65 | Unpaved | 1.8 | 3.7 | 45 | 8 | 79 | 18 | 314 | 1 | Wet-Freeze | 800 | 1009 | 178 | 150 | 11.4 | 267000 | none | 1967 | 153.7 | AC | 700 | 09/13/0090 | 1 | 0 | 31 | HMAC | 700 | 184.7 | 195.6 | Crushed gravel silty gravel | 304 | Sand with sandstone | 302 | Silty sand | 214
870504 | 2 | Ontario | Hwy 11 | North of Bracebridge, 3km North of Hwy 117 (SHRP site 87B310 87B311) |  | 2 | 2 | NB, travelling lane | 3.65 | Unpaved | 1.8 | 3.7 | 45 | 8 | 79 | 18 | 314 | 1 | Wet-Freeze | 800 | 1009 | 178 | 151 | 11.4 | 267000 | none | 1967 | 138.4 | Ac | 700 | 09/13/0090 | 1 | 0 | 61.3 | HMAC | 700 | 199.7 | 195.6 | Crushed gravel silty gravel | 304 | Granular C | 302 | Silty sand | 214
870505 | 1 | Ontario | Hwy 57 | NewCastle (Bowmanville), North of Regional Rd 4 |  | 6 | 1 | NB | 3.4 | Unpaved |  | 3 | 43 | 58 | 78 | 43 | 167 | 1 | Wet-Freeze | 278 | 803 | 128 | 154 | 9.8 | 46680 | none | 1965 | 88.8 | AC | 700 | 08/08/0090 | 8 | 0 | 75 | HMAC (with Styrelf Additive) | 700 | 163.8 | 119 | Granular B | 306 | Granular C | 306 | Clay | 102; 113
870505 | 2 | Ontario | Hwy 57 | NewCastle (Bowmanville), North of Regional Rd 4 |  | 6 | 1 | NB | 3.4 | Unpaved |  | 3 | 43 | 58 | 78 | 43 | 167 | 1 | Wet-Freeze | 278 | 803 | 128 | 154 | 9.8 | 46680 | none | 1965 | 88.8 | AC | 700 | 08/08/0090 | 8 | 0 | 72.5 | HMAC | 700 | 161.3 | 119 | Granular B | 306 | Granular C | 306 | Clay | 102; 113
870505 | 3 | Ontario | Hwy 57 | NewCastle (Bowmanville), North of Regional Rd 4 |  | 6 | 1 | NB | 3.4 | Unpaved |  | 3 | 43 | 58 | 78 | 43 | 167 | 1 | Wet-Freeze | 278 | 803 | 128 | 154 | 9.8 | 46680 | none | 1965 | 88.8 | AC | 700 | 08/08/0090 | 8 | 0 | 105 | HMAC | 700 | 193.8 | 119 | Granular B | 306 | Granular C | 306 | Clay | 102; 113
880203 | 1 | Prince Edward Island | Rte 2 | 1.4 km East of Junctions 2 254 | 3.14 | 2 | 1 | WB | 3.7 | Paved |  | 2 | 46 | 22 | 63 | 30 | 66 | 2 | Wet-Freeze | 1000 | 1255 | 116 | 157 | 7.8 | 57250 | none | 1978 | 156 | Seal/HMAC | 701;711 | 09/26/0089 | 1 | 50 | 51 | HMAC | 701 | 157 | 100 | Granular base - silty sand with gravel | 304 | NA | 301 | Red silty sand with sandstone | 59
880203 | 2 | Prince Edward Island | Rte 2 | 1.4 km East of Junctions 2 254 | 3.14 | 2 | 1 | WB | 3.7 | Paved |  | 2 | 46 | 22 | 63 | 30 | 66 | 2 | Wet-Freeze | 1000 | 1255 | 116 | 157 | 7.8 | 57250 | none | 1978 | 147 | Seal/HMAC | 701;711 | 09/26/0089 | 1 | 50 | 109 | HMAC | 701 | 206 | 100 | Granular base - silty sand with gravel | 304 | NA | 301 | Red silty sand with sandstone | 59
880203 | 3 | Prince Edward Island | Rte 2 | 1.4 km East of Junctions 2 254 | 3.14 | 2 | 1 | WB | 3.7 | Paved |  | 2 | 46 | 22 | 63 | 30 | 66 | 2 | Wet-Freeze | 1000 | 1255 | 116 | 157 | 7.8 | 57250 | none | 1978 | 149 | Seal/HMAC | 701;711 | 09/26/0089 | 1 | 0 | 51 | HMAC | 701 | 200 | 100 | Granular base - silty sand with gravel | 304 | NA | 301 | Red silty sand with sandstone | 59
880203 | 4 | Prince Edward Island | Rte 2 | 1.4 km East of Junctions 2 254 | 3.14 | 2 | 1 | WB | 3.7 | Paved |  | 2 | 46 | 22 | 63 | 30 | 66 | 2 | Wet-Freeze | 1000 | 1255 | 116 | 157 | 7.8 | 57250 | none | 1978 | 155 | Seal/HMAC | 701;711 | 09/26/0089 | 1 | 0 | 99 | HMAC | 701 | 254 | 100 | Granular base - silty sand with gravel | 304 | Coarse Sand | 301 | Red silty sand with sandstone | 59
890503 | 1 | Quebec | Autoroute 40 | Pte-aux-Trembles, 7.6 km West of Exit 295 |  | 1 | 2 | WB, travelling lane | 3.65 | Paved | 1.5 | 3 | 46 | 43 | 71 | 34 | 95 | 2 | Wet-Freeze | 1150 | 785 | 194 | 133 | 9.9 | 466670 | none | 1977 | 146.3 | HMAC | 701 | 09/08/0089 | 9 | 0 | 39.7 | HMAC | 701 | 186 | 450 | Crushed stone (0-20mm 0-63mm) | 304 | Coarse Sand | 306 | Silty sand with boulders (till, dense, very hard) | 214; 284
890503 | 2 | Quebec | Autoroute 40 | Pte-aux-Trembles, 7.6 km West of Exit 295 |  | 1 | 2 | WB, travelling lane | 3.65 | Paved | 1.5 | 3 | 46 | 43 | 71 | 34 | 95 | 2 | Wet-Freeze | 1150 | 785 | 194 | 133 | 9.9 | 466670 | none | 1977 | 158.3 | HMAC | 701 | 09/08/0089 | 9 | 0 | 50.7 | HMAC (with polymer additive) | 701 | 209 | 450 | Crushed stone (0-20mm 0-63mm) | 304 | Coarse Sand | 306 | Silty sand with boulders (till, dense, very hard) | 214; 284
890503 | 3 | Quebec | Autoroute 40 | Pte-aux-Trembles, 7.6 km West of Exit 295 |  | 1 | 2 | WB, travelling lane | 3.65 | Paved | 1.5 | 3 | 46 | 43 | 71 | 34 | 95 | 2 | Wet-Freeze | 1150 | 785 | 194 | 133 | 9.9 | 466670 | none | 1977 | 143 | HMAC | 701 | 09/08/0089 | 9 | 0 | 105.7 | HMAC | 701 | 248.7 | 450 | Crushed stone (0-20mm 0-63mm) | 304 | Coarse Sand | 306 | Silty sand with boulders (till, dense, very hard) | 214; 284
890503 | 4 | Quebec | Autoroute 40 | Pte-aux-Trembles, 7.6 km West of Exit 295 |  | 1 | 2 | WB, travelling lane | 3.65 | Paved | 1.5 | 3 | 46 | 43 | 71 | 34 | 95 | 2 | Wet-Freeze | 1150 | 785 | 194 | 133 | 9.9 | 466670 | none | 1977 | 144.7 | HMAC | 701 | 09/08/0089 | 9 | 0 | 82.7 | HMAC (with polymer additive) | 701 | 227.4 | 450 | Crushed stone (0-20mm 0-63mm) | 304 | Sand | 306 | Silty sand with boulders (till, dense, very hard) | 214; 284
890702 | 1 | Quebec | Autoroute 73 | Ste-Marie de Beauce, 1.5 km North of Exit 95 | 0 | 2 | 2 | NB, travelling lane | 3.7 | Paved | 1.2 | 3 | 46 | 30 | 71 | 3 | 205 | 2 | Wet-Freeze | 1150 | 802 | 194 | 133 | 11.1 | 345800 | none | 1978 | 115.3 | HMAC | 701 | 08/26/0091 | 1 | 0 | 44 | HMAC | 701 | 159.3 | 470 | Base crushed gravel (0-20mm 0-56mm) | 304 | Sand | 306 | Till, sandy silt | 145
890702 | 2 | Quebec | Autoroute 73 | Ste-Marie de Beauce, 1.5 km North of Exit 95 | 0 | 2 | 2 | NB, travelling lane | 3.7 | Paved | 1.2 | 3 | 46 | 30 | 71 | 3 | 205 | 2 | Wet-Freeze | 1150 | 802 | 194 | 133 | 11.1 | 345800 | none | 1978 | 115.3 | HMAC | 701 | 08/26/0091 | 1 | 0 | 85 | HMAC | 701 | 200.3 | 470 | Base crushed gravel (0-20mm 0-56mm) | 304 | Subbase material | 306 | Till, sandy silt | 145
900402 | 1 | Saskatchewan | Hwy 5-06 | East of Humboldt within 9.6km from Junction 368 5 | 37.48 | 7 | 1 | EB | 3.35 | Paved |  | 2.4 | 52 | 12.12 | 105 | 3.51 | 561 | 3 | Dry-Freeze | 1775 | 373 | 92 | 171 | 11 | 133280 | none | 1963 | 100 | AC | 700 | 10/26/0089 | 1 | 40 | 86.3 | HMAC | 700 | 146.3 | 140 | Base material | 306 | Subbase material | 306 | Sandy silt with some rock | 55 | Neil Richardson Ron Genest (Saskatoon District Geotechnical) provided this estimate
900402 | 2 | Saskatchewan | Hwy 5-06 | East of Humboldt within 9.6km from Junction 368 5 | 37.48 | 7 | 1 | EB | 3.35 | Paved |  | 2.4 | 52 | 12.12 | 105 | 3.35 | 561 | 3 | Dry-Freeze | 1775 | 373 | 92 | 171 | 11 | 133280 | none | 1963 | 144 | AC | 700 | 10/26/0089 | 1 | 40 | 125.6 | HMAC | 700 | 229.6 | 140 | Base material | 306 | Subbase material | 306 | Sandy silt with some rock | 55 | Neil Richardson Ron Genest (Saskatoon District Geotechnical) provided this estimate
900802 | 1 | Saskatchewan | Hwy 10-03 | West of Yorkton to Othon, within 15.5km from Junction 52 10 | 15.7 | 2 | 1 | NB | 3.65 | Paved |  | 2.4 | 51 | 6.75 | 102 | 34.76 | 515 | 3 | Dry-Freeze | 1950 | 434 | 118 | 164 | 11.5 | 209200 | none | 1968 | 122 | AC | 700 | 06/27/0089 | 1 | 60 | 54.5 | HMAC | 700 | 116.5 | 120 | Base material | 306 | Subbase material | 306 | Sandy silt | 55 | The estimated frost penetration is 3.0m to 3.5m below the paved surface with no snow cover
900802 | 2 | Saskatchewan | Hwy 10-03 | West of Yorkton to Othon, within 15.5km from Junction 52 10 | 15.7 | 2 | 1 | NB | 3.65 | Paved |  | 2.4 | 51 | 6.84 | 102 | 34.68 | 515 | 3 | Dry-Freeze | 1950 | 434 | 118 | 164 | 11.5 | 209200 | none | 1968 | 116 | AC | 700 | 06/27/0089 | 1 | 60 | 66.7 | HMAC | 700 | 122.7 | 120 | Base material | 306 | Subbase material | 306 | Sandy silt | 55 | The estimated frost penetration is 3.0m to 3.5m below the paved surface with no snow cover
900802 | 3 | Saskatchewan | Hwy 10-03 | West of Yorkton to Othon, within 15.5km from Junction 52 10 | 15.7 | 2 | 1 | NB | 3.65 | Paved |  | 2.4 | 51 | 6.91 | 102 | 34.6 | 515 | 3 | Dry-Freeze | 1950 | 434 | 118 | 164 | 11.5 | 209200 | none | 1968 | 112 | AC | 700 | 06/27/0089 | 1 | 60 | 104.3 | HMAC | 700 | 156.3 | 120 | Base material | 306 | Subbase material | 306 | Sandy silt | 55 | The estimated frost penetration is 3.0m to 3.5m below the paved surface with no snow cover
900803 | 1 | Saskatchewan | Hwy 1-06B | West of Indian Head, within 13 km from Junction 35 1 | 4.43 | 1 | 2 | EB, travelling lane | 3.7 | Paved | 1 | 3.2 | 50 | 31.65 | 103 | 44.44 | 610 | 2 | Dry-Freeze | 1800 | 400 | 116 | 193 | 11.7 | 237660 | none | 1984 | 75 | AC | 700 | 07/25/0089 | 1 | 60 | 157.5 | HMAC | 700 | 172.5 | 150 | Base material | 306 | Subbase material | 306 | clayey gravel with sandy and clayey silt | 55; 306 | Based on data from Environment Canada 1964-1972 (Regina Office)
900803 | 2 | Saskatchewan | Hwy 1-06B | West of Indian Head, within 13 km from Junction 35 1 | 4.43 | 1 | 2 | EB, travelling lane | 3.7 | Paved | 1 | 3.2 | 50 | 31.66 | 103 | 44.29 | 610 | 2 | Dry-Freeze | 1800 | 400 | 116 | 193 | 11.7 | 237660 | none | 1984 | 75 | AC | 700 | 07/25/0089 | 1 | 60 | 107.6 | HMAC | 700 | 122.7 | 150 | Base material | 306 | Subbase material | 306 | clayey gravel with sandy and clayey silt | 55; 306 | Based on data from Environment Canada 1964-1972 (Regina Office)
850201 | 1 | Newfoundland | Route 1 on TCH | Bonavista, 1.6km West of Junction TCH Rte 230 | 181 | 1 | 1 | WB | 3.75 | Paved |  | 1.5 | 48 | 10 | 54 | 0 | 91 | 1 | Wet-Freeze | 1000 | 1130 | 131 | 169 | 7.9 | 23500 | none | 1965 | 63 | HMAC | 701 | 07/31/0089 | 1 | 0 | 117 | HMAC | 701 | 180 | 260 | Base - well graded with silt and sand | 302 | Subbase - well graded gravel with silt and sand | 302 | Silty gravel with sand | 305
850201 | 2 | Newfoundland | Route 1 on TCH | Bonavista, 1.6km West of Junction TCH Rte 230 | 181 | 1 | 1 | WB | 3.75 | Paved |  | 1.5 | 48 | 10 | 54 | 0 | 91 | 1 | Wet-Freeze | 1000 | 1130 | 131 | 169 | 7.9 | 23500 | none | 1965 | 52 | HMAC | 701 | 07/31/0089 | 1 | 0 | 73 | HMAC | 701 | 125 | 260 | Base - well graded with silt and sand | 302 | Subbase - well graded gravel with silt and sand | 302 | Silty gravel with sand | 305
850206 | 1 | Newfoundland | Route 1 on TCH | Red Clift, 4km West of Red Clift Overpass | 415 | 1 | 1 | WB | 3.75 | Paved |  | 1.5 | 48 | 57 | 55 | 53 | 97 | 1 | Wet-Freeze | 1500 | 950 | 166 | 169 | 9.6 | 23500 | none | 1965 | 92 | HMAC | 701 | 08/20/0090 | 1 | 0 | 106 | HMAC | 701 | 198 | 260 | Base - well graded with silt and sand | 302 | Subbase - well graded gravel with silt and sand | 302 | Silty gravel with sand | 305

## Table Reference
TABLE_NAME | TABLE_ALIAS | DESCRIPTION
CLTPP_DESC_ASBUILT | Cltpp Desc Asbuilt | Identification, location and description of the experimental test sites and as-built pavement structure information

## Field Reference
TABLE_NAME | FIELD_NAME | FIELD_ALIAS | DESCRIPTION
CLTPP_DESC_ASBUILT | SUBSURFACE_DRAINAGE | Subsurface Drainage | The method of water drainage underneath the asphalt concrete surface; e.g. longitudinal, transverse, blanket
CLTPP_DESC_ASBUILT | ORIG_PAV_DESCR | Orig Pav Descr | Specific code to describe the pavement surface material type which existed prior to the overlay
CLTPP_DESC_ASBUILT | MILL_DEPTH | Mill Depth | Depth of milling in millimeters prior to placement of overlay
CLTPP_DESC_ASBUILT | OVERLAY_MATL_CODE | Overlay Matl Code | Specific code to describe the overlay material type
CLTPP_DESC_ASBUILT | BASE_DESCR | Base Descr | General description code of the base layer material
CLTPP_DESC_ASBUILT | SUBBASE_DESCR | Subbase Descr | General description of the subbase layer material
CLTPP_DESC_ASBUILT | TOTAL_SHOULDER_WIDTH_OUTSIDE | Total Shoulder Width Outside | The total width of the outside shoulder to the nearest tenth of a metre
CLTPP_DESC_ASBUILT | LATITUDE_DEG | Latitude Deg | Degrees of latitude at which the C-SHRP site is located
CLTPP_DESC_ASBUILT | LATITUDE_MIN | Latitude Min | Minutes of latitude, which combined with the degrees of latitude, locate the test site geographically
CLTPP_DESC_ASBUILT | LONG_MIN | Long Min | Minutes of longitude, which combined with the degrees of longitude, locate the test site geographically
CLTPP_DESC_ASBUILT | FROST_PENETRATION | Frost Penetration | Four digit number for estimating the maximum frost penetration in metres
CLTPP_DESC_ASBUILT | ENVIRONMENT_TYPE | Environment Type | General description of the climatic zone where the test site is located; i.e. wet-no freeze
CLTPP_DESC_ASBUILT | FREEZE_INDEX | Freeze Index | Historical average annual freezing index (in degree Celsius-days); e.g. ten degree days= 10 days with a mean air temp. of 1 degree below freezing or 5 days with a mean air temp. of 2 degrees below freezing
CLTPP_DESC_ASBUILT | ANNUAL_PRECIP | Annual Precip | Historical average annual precipitation, in mm of water, in the vicinity of the test site (10mm of snowfall=1mm or rainfall)
CLTPP_DESC_ASBUILT | ANNUAL_AIR_FREEZE_CYCLES | Annual Air Freeze Cycles | Historical avg annual # of freeze-thaw cycles (estimated from mean air temp. in the vicinity of the site); an air freeze-thaw cycle occurs when the air temp drops below later rises above the freezing point, regardless of duration of time below freezing
CLTPP_DESC_ASBUILT | TEMP_GRADIENT | Temp Gradient | Historical average temperature range in the vicinity of the test site; i.e. (monthly mean daily max temp) - (monthly mean daily min temp)
CLTPP_DESC_ASBUILT | AVG_EST_ANNUAL_ESALS_REHAB | Avg Est Annual Esals Rehab | Average annual Equivalent Single Axle Load (ESAL) in the first 4 years after rehabilitation of the site; the ESAL values were estimated by each agency from traffic volume counts, vehicle classification counts truck weight measurements
CLTPP_DESC_ASBUILT | ORIG_CONSTR_YEAR | Orig Constr Year | Total thickness of the asphalt concrete pavement immediately before the C-LTPP experiment began (i.e. prior to placement of the overlay in 1989 or 1990)
CLTPP_DESC_ASBUILT | CSHRP_ID | Cshrp Id | C-SHRP test site identification number
CLTPP_DESC_ASBUILT | PROVINCE | Province | Province where the C-SHRP test site is located
CLTPP_DESC_ASBUILT | HIGHWAY | Highway No | The number assigned to the highway in which the test site is located
CLTPP_DESC_ASBUILT | SITE_LOCATION | Site Location | A brief description of the site location, e.g. between junctions of highways 21 and 816, approximately 16km east of Halifax
CLTPP_DESC_ASBUILT | NO_OF_THROUGH_LANES | No Of Through Lanes | The total number of through lanes (exclusive of access roads) in one direction
CLTPP_DESC_ASBUILT | CSHRP_LANE_DES | Cshrp Lane Des | The direction (WB, EB, NB, or SB) and location (travelling or passing lane) of the C-SHRP study lane
CLTPP_DESC_ASBUILT | SHOULDER_TYPE | Shoulder Type | Description of the pavement shoulder (paved or unpaved)
CLTPP_DESC_ASBUILT | TOTAL_SHOULDER_WIDTH_INSIDE | Total Shoulder Width Inside | The total width of the inside shoulder to the nearest tenth of a metre
CLTPP_DESC_ASBUILT | ORIG_PAV_THICK | Orig Pav Thick | General description of the type of material in the original asphalt concrete pavement surface prior to overlay
CLTPP_DESC_ASBUILT | ORIG_PAV_MAT_CODE | Orig Pav Mat Code | Date when the C-LTPP experiment offically began at each test site (i.e. the date when the overlay was placed)
CLTPP_DESC_ASBUILT | DATE_REHAB | Date Rehab | Date when the C-LTPP experiment offically began at each test site (i.e. the date when the overlay was placed)
CLTPP_DESC_ASBUILT | EXPERI_TYPE_CODE | Experi Type Code | Description of the specific topic of study at the adjacent test sections of each test site; e.g. performance comparisons of different overlay thicknesses, performance comparisons of RAP vs virgin AC, etc…
CLTPP_DESC_ASBUILT | OVERLAY_THICK | Overlay Thick | The total thickness of the asphalt concrete overlay
CLTPP_DESC_ASBUILT | OVERLAY_DESCR | Overlay Descr | General description of the type of material that makes up the asphalt concrete overlay
CLTPP_DESC_ASBUILT | TOTAL_AC_THICK | Total Ac Thick | Resulting total asphalt concrete thickness after placement of overlay (equals "thickness of original AC" minus "mill depth" plus "thickness of overlay")
CLTPP_DESC_ASBUILT | BASE_THICK | Base Thick | Total thickness of the base layer, estimated from a test pit excavation and/or borehole sampling
CLTPP_DESC_ASBUILT | BASE_CLASS_CODE | Base Class Code | Specific code related to the soil classification and description of the base material
CLTPP_DESC_ASBUILT | SUBBASE_CLASS_CODE | Subbase Class Code | Specific code related to the soil classification and description of the subbase material
CLTPP_DESC_ASBUILT | SECTION | Section | Test section number at each C-SHRP test site (each site has from two to four 150m test sections)
CLTPP_DESC_ASBUILT | HWY_FUNCTIONAL_CLASS | Hwy Functional Class | Classification of the highway depending on its primary use, e.g. Trans Canada, principal arterial
CLTPP_DESC_ASBUILT | KILOMETRE_POINT | Kilometre Point | The station (in kilometres) used by the provincial highway agency for geographical locations
CLTPP_DESC_ASBUILT | CSHRP_LANE_WIDTH | Cshrp Lane Width | The width of the C-SHRP study lane to the nearest tenth of a metre
CLTPP_DESC_ASBUILT | SUBGRADE_DESCR | Subgrade Descr | General description of the subgrade soil
CLTPP_DESC_ASBUILT | REMARKS | Remarks | Comments
CLTPP_DESC_ASBUILT | LONG_DEG | Long Deg | Degrees of longitude at which the C-SHRP site is located
CLTPP_DESC_ASBUILT | ELEV_ABOVE_SEA_LEVEL | Elev Above Sea Level | Approximate elevation of the pavement test site in metres above sea level
CLTPP_DESC_ASBUILT | ANNUAL_DAYS_WITH_PRECIP | Annual No Days With Precip | Historical average annual number of days in which precipitation was recorded in the vicinity of the test site
CLTPP_DESC_ASBUILT | SUBGRADE_CLASS_CODE | Subgrade Class Code | Specific code related to the soil classification and description of the subgrade material