## CLTPP_MAT_CORE_TST_2
CORE_TEST_ID | CSHRP_ID | SECTION | PAVEMENT_ORIGIN | SAMPLE_CODE | SURFACE_CODE | LAYER_CODE | LAYER_LOCATION | CONSTRUCTION_YEAR | THICKNESS_MEAN | THICKNESS_MIN | THICKNESS_MAX | THICKNESS_NO_OF_TESTS | THICKNESS_STD_DEV | BULK_SPECIFIC_GRAVITY_MEAN | BULK_SPECIFIC_GRAVITY_MIN | BULK_SPECIFIC_GRAVITY_MAX | BULK_SPEC_GRAVITY_NO_OF_TESTS | BULK_SPECIFIC_GRAVITY_STD_DEV | DATE_OF_TESTING_REPORT | REMARKS
38 | 840101 | 3 | overlay | CA51-53 | 701 | 1 | Surface | 1989 | 28 | 23 | 33 | 3 | 5 | 2.265 | 2.228 | 2.291 | 3 | 0.033 | 10/11/1989
39 | 840204 | 1 | overlay | CA54-56 | 701 | 1 | Surface | 1989 | 23 | 20 | 25 | 3 | 2.9 | 2.283 | 2.259 | 2.297 | 3 | 0.02 | 11/03/1989
40 | 840204 | 1 | overlay | CA54-56 | 702 | 1 | Bottom | 1989 | 36 | 35 | 36 | 3 | 0.6 | 2.381 | 2.359 | 2.373 | 3 | 0.003 | 11/03/1989
41 | 840204 | 2 | overlay | CA51-53 | 701 | 1 | Surface | 1989 | 33 | 32 | 36 | 3 | 2.3 | 2.299 | 2.28 | 2.309 | 3 | 0.016 | 11/03/1989
42 | 840604 | 1 | overlay | CA51-53 | 701 | 1 | Surface | 1989 | 37.3 | 34 | 39 | 3 | 2.9 | 2.329 | 2.307 | 2.335 | 3 | 0.02 | 11/03/1989
43 | 840604 | 1 | overlay | CA51-53 | 713 | 2 | Bottom | 1989 | 70 | 57 | 80 | 3 | 11.8 | 2.402 | 2.387 | 2.415 | 3 | 0.014 | 11/03/1989
44 | 840604 | 2 | overlay | CA54-56 | 701 | 1 | Surface | 1989 | 33.3 | 25 | 40 | 3 | 7.6 | 2.312 | 2.305 | 2.32 | 3 | 0.007 | 11/03/1989
45 | 840604 | 2 | overlay | CA54-56 | 702 | 1 | Bottom | 1989 | 56.6 | 52 | 63 | 3 | 5.7 | 2.442 | 2.433 | 2.447 | 3 | 0.007 | 11/03/1989
46 | 840604 | 3 | overlay | CA57-59 | 701 | 1 | Surface | 1989 | 29.5 | 25 | 34 | 2 | 6.4 | 2.332 | 2.295 | 2.369 | 2 | 0.052 | 11/03/1989
47 | 840604 | 4 | overlay | CA57-59 | 701 | 1 | Surface | 1989 | 35 | 21 | 42 | 4 | 9.6 | 2.37 | 2.301 | 2.401 | 4 | 0.047 | 11/03/1989
48 | 850201 | 1 | overlay | CA51-53 | 701 | 1 | Surface | 1989 | 28 | 21 | 35 | 3 | 10 | 2.349 | 2.272 | 2.39 | 3 | 0.067 | 03/01/1991
49 | 850201 | 1 | overlay | CA51-53 | 701 | 1 | 1st Intermediate | 1989 | 38 | 33 | 43 | 3 | 7 | 2.401 | 2.399 | 2.403 | 3 | 0.002 | 03/01/1991
50 | 850201 | 1 | overlay | CA51-53 | 701 | 1 | Bottom | 1989 | 51 | 46 | 56 | 3 | 7 | 2.337 | 2.295 | 2.403 | 3 | 0.058 | 03/01/1991
51 | 850201 | 2 | overlay | CA54-56 | 701 | 1 | Surface | 1989 | 38 | 33 | 43 | 3 | 5 | 2.34 | 2.313 | 2.38 | 3 | 0.035 | 03/01/1991
52 | 850201 | 2 | overlay | CA54-56 | 701 | 1 | Bottom | 1989 | 35 | 40 | 30 | 3 | 5 | 2.376 | 2.311 | 2.411 | 3 | 0.057 | 03/01/1991
53 | 850206 | 1 | overlay | CA51-53 | 701 | 1 | Surface | 1990 | 45 | 45 | 46 | 3 | 0.5 | 2.362 | 2.334 | 2.401 | 3 | 0.029 | 03/01/1991
54 | 850206 | 1 | overlay | CA51-53 | 701 | 1 | 1st Intermediate | 1990 | 37 | 35 | 42 | 3 | 3.3 | 2.361 | 2.344 | 2.376 | 3 | 0.013 | 03/01/1991
55 | 850206 | 1 | overlay | CA51-53 | 701 | 1 | Bottom | 1990 | 24 | 18 | 27 | 3 | 4.2 | 2.363 | 2.33 | 2.387 | 3 | 0.024 | 03/01/1991
56 | 850206 | 2 | overlay | CA54-56 | 701 | 1 | Surface | 1990 | 43 | 40 | 45 | 3 | 2.2 | 2.353 | 2.349 | 2.358 | 3 | 0.004 | 03/01/1991
57 | 850206 | 2 | overlay | CA54-56 | 701 | 1 | Bottom | 1990 | 20 | 15 | 25 | 3 | 4.1 | 2.373 | 2.367 | 2.38 | 3 | 0.005 | 03/01/1991
58 | 850601 | 1 | overlay | CA51-53 | 701 | 1 | Surface | 1989 | 40 | 38 | 40 | 3 | 1 | 2.24 | 2.218 | 2.256 | 3 | 0.02 | 03/01/1991
59 | 850601 | 1 | overlay | CA51-53 | 701 | 1 | 1st Intermediate | 1989 | 42 | 34 | 54 | 3 | 11 | 2.33 | 2.287 | 2.383 | 3 | 0.049 | 03/01/1991
60 | 850601 | 1 | overlay | CA51-53 | 701 | 1 | Bottom | 1989 | 40 | 39 | 41 | 2 | 1.4 | 2.24 | 2.235 | 2.245 | 2 | 0.005 | 03/01/1991
61 | 850601 | 2 | overlay | CA54-56 | 701 | 1 | Surface | 1989 | 36 | 22 | 45 | 3 | 13 | 2.17 | 2.151 | 2.189 | 2 | 0.023 | 03/01/1991
62 | 850601 | 2 | overlay | CA54-56 | 701 | 1 | Bottom | 1989 | 38 | 30 | 48 | 3 | 9 | 2.23 | 2.218 | 2.239 | 3 | 0.011 | 03/01/1991
63 | 860501 | 1 | overlay | CA51-53 | 701 | 1 | Surface | 1989 | 55 | 50 | 61 | 3 | 5 | 2.413 | 2.394 | 2.432 | 3 | 0.02 |  | NS DOT contracted the mix design; the AC at this test section is a conventional mix with a normal thickness.
64 | 860501 | 2 | overlay | CA54-56 | 701 | 1 | Surface | 1989 | 85 | 75 | 90 | 3 | 9 | 2.406 | 2.405 | 2.408 | 3 | 0.003 |  | NS DOT contracted the mix design; the AC at this test section is a high friction mix with a thick lift of AC
65 | 860501 | 3 | overlay | CA57-59 | 701 | 1 | Surface | 1989 | 41 | 36 | 47 | 3 | 5 | 2.393 | 2.391 | 2.398 | 3 | 0.005 |  | NS DOT contracted the mix design; the AC at this test section is a high friction mix with a thin lift of AC.
66 | 860603 | 1 | overlay | CA51-53 | 701 | 1 | Surface | 1989 | 43.6 | 42 | 50 | 3 | 5.7 | 2.342 | 2.331 | 2.35 | 3 | 0.011 |  | A thin overlay was placed at this test section on 24 Jul 89; data is from tests conducted on the surface course (layer) of the core.
67 | 860603 | 1 | overlay | CA51-53 | 701 | 1 | Bottom | 1989 | 42 | 34 | 48 | 3 | 7.3 | 2.335 | 2.325 | 2.344 | 3 | 0.012 |  | Thin overlay placed at this test section on 24 Jul 89; data is from tests conducted on the levelling course (layer) of the core.
68 | 860603 | 2 | overlay | CA54-56 | 701 | 1 | Surface | 1989 | 47 | 44 | 52 | 3 | 4.3 | 2.345 | 2.326 | 2.558 | 3 | 0.12 |  | A thick overlay was placed at this test section; data is from tests conducted on the surface course (layer) of the core.
69 | 860603 | 2 | overlay | CA54-56 | 701 | 1 | Bottom | 1989 | 33 | 19 | 45 | 3 | 13 | 2.337 | 2.318 | 2.352 | 3 | 0.018 |  | A thick overlay was placed at this test section; data is from tests conducted on the levelling course (layer) of the core.
70 | 860603 | 3 | overlay | CA57-59 | 701 | 1 | Surface | 1989 | 34 | 26 | 42 | 3 | 8 | 2.32 | 2.279 | 2.345 | 3 | 0.037 |  | A thin overlay was placed at this test section; data is from tests conducted on the single layer of the core (i.e. no levelling course).
71 | 870102 | 1 | overlay | CA51-53 | 700 | 1 | Bottom | 1989 | 48.3 | 45 | 50 | 3 | 2.9 | 2.405 | 2.371 | 2.425 | 3 | 0.029 | 05/27/1991
72 | 870102 | 1 | overlay | CA54-59 | 700 | 1 | Surface | 1989 | 46.2 | 44 | 49 | 6 | 1.9 | 2.402 | 2.318 | 2.418 | 6 | 0.06 | 05/27/1991
73 | 870102 | 2 | overlay | CA54-59 | 700 | 1 | Surface | 1989 | 46.2 | 44 | 49 | 6 | 1.9 | 2.402 | 2.318 | 2.418 | 6 | 0.06 | 05/27/1991
74 | 870504 | 1 | overlay | CA51-53 | 700 | 1 | Surface | 1990 | 31 | 30 | 33 | 3 | 0.8 | 2.437 | 2.414 | 2.456 | 3 | 0.02 | 09/15/1994 | Tests conducted as part of the supplemental workplan in the Fall of 1993
75 | 870504 | 2 | overlay | CA54-56 | 700 | 1 | Surface | 1990 | 34 | 33 | 35 | 3 | 0.8 | 2.442 | 2.416 | 2.462 | 3 | 0.02 | 09/15/1994 | Tests conducted as part of the supplemental workplan in the Fall of 1993
76 | 870504 | 2 | overlay | CA54-56 | 700 | 1 | Bottom | 1990 | 27.3 | 25 | 29 | 3 | 1.7 | 2.392 | 2.354 | 2.425 | 3 | 0.03 | 09/15/1994 | Tests conducted as part of the supplemental workplan in the Fall of 1993
77 | 870505 | 1 | overlay | CA51-52 | 700 | 1 | Surface | 1990 | 37.5 | 35 | 40 | 2 | 3.5 | 2.329 | 2.294 | 2.363 | 2 | 0.049 | 09/13/1990
78 | 870505 | 1 | overlay | CA51-52 | 700 | 1 | Bottom | 1990 | 37.5 | 35 | 40 | 2 | 3.5 | 2.315 | 2.307 | 2.322 | 2 | 0.011 | 09/13/1990
79 | 870505 | 2 | overlay | CA53-54 | 700 | 1 | Surface | 1990 | 40 | 40 | 40 | 2 | 0 | 2.351 | 2.341 | 2.36 | 2 | 0.013 | 09/13/1990
80 | 870505 | 2 | overlay | CA53-54 | 700 | 1 | Bottom | 1990 | 32.5 | 30 | 35 | 2 | 3.5 | 2.374 | 2.341 | 2.407 | 2 | 0.047 | 09/13/1990
81 | 870505 | 3 | overlay | CA55-56 | 700 | 1 | Surface | 1990 | 37.5 | 35 | 40 | 2 | 3.5 | 2.352 | 2.345 | 2.358 | 2 | 0.009 | 09/13/1990
82 | 870505 | 3 | overlay | CA55-56 | 700 | 1 | Bottom | 1990 | 67.5 | 65 | 70 | 2 | 3.5 | 2.394 | 2.375 | 2.412 | 2 | 0.026 | 09/13/1990
83 | 870505 | 4 | overlay | CA57-60 | 700 | 1 | Surface | 1990 | 43.8 | 35 | 65 | 4 | 14.4 | 2.314 | 2.278 | 2.344 | 4 | 0.031 | 09/13/1990
84 | 870505 | 4 | overlay | CA57-60 | 720 | 1 | Bottom | 1990 | 62.5 | 45 | 85 | 4 | 18.5 | 2.354 | 2.303 | 2.393 | 4 | 0.038 | 09/13/1990
85 | 870701 | 1 | overlay | CA51-54 | 700 | 1 | Surface | 1990 | 42.5 | 39 | 48 | 4 | 4 | 2.382 | 2.378 | 2.386 | 2 | 0.006 | 08/24/1990
86 | 870701 | 2 | overlay | CA53-54 | 700 | 1 | Bottom | 1990 | 63.5 | 51 | 76 | 2 | 17.7 | 2.365 | 2.359 | 2.37 | 2 | 0.008 | 08/24/1990
87 | 880203 | 1 | overlay | CA51-53 | 701 | 1 | Surface | 1989 | 51 | 51 | 52 | 3 | 0.6 | 2.316 | 2.305 | 2.328 | 3 | 0.012 | 02/15/1991
88 | 880203 | 2 | overlay | CA54-56 | 701 | 1 | Surface | 1989 | 109 | 105 | 112 | 3 | 2.9 | 2.328 | 2.311 | 2.347 | 3 |  | 02/15/1991
89 | 880203 | 3 | overlay | CA57-59 | 701 | 1 | Surface | 1989 | 51 | 46 | 56 | 3 | 5 | 2.317 | 2.3 | 2.326 | 3 | 0.015 | 02/15/1991
90 | 880203 | 4 | overlay | CA60-62 | 701 | 1 | Surface | 1989 | 99 | 91 | 104 | 3 | 3.5 | 2.328 | 2.326 | 2.33 | 3 | 0.003 | 02/15/1991
91 | 890503 | 1 | overlay | CA51-53 | 701 | 1 | Surface | 1989 | 39.7 | 34 | 45 | 3 | 5.5 | 2.413 | 2.403 | 2.423 | 3 | 0.01 | 11/23/1993 | Data is from coring and testing conducted in a Supplemental Work Plan - Fall of 1993
92 | 890503 | 2 | overlay | CA510-512 | 701 | 1 | Surface | 1989 | 50.7 | 50 | 52 | 3 | 1.2 | 2.4 | 2.378 | 2.421 | 3 | 0.022 | 11/23/1993 | Data is from coring and testing conducted in a Supplemental Work Plan - Fall of 1993
93 | 890503 | 3 | overlay | CA54-56 | 701 | 1 | Surface | 1989 | 91 | 86 | 95 | 3 | 4.6 | 2.42 | 2.414 | 2.428 | 3 | 0.007 | 11/23/1993 | Data is from coring and testing conducted in a Supplemental Work Plan - Fall of 1993
94 | 890503 | 3 | overlay | CA54-56 | 701 | 1 | Bottom | 1989 | 14.7 | 14 | 15 | 3 | [6 empty] | 11/23/1993 | Data is from coring and testing conducted in a Supplemental Work Plan - Fall of 1993
95 | 890503 | 4 | overlay | CA57-59 | 701 | 1 | Surface | 1989 | 70.3 | 65 | 76 | 3 | 5.5 | 2.408 | 2.393 | 2.423 | 3 | 0.015 | 11/23/1993 | Data is from coring and testing conducted in a Supplemental Work Plan - Fall of 1993
20 | 830403 | 2 | overlay | CA54-56 | 701 | 1 | 1st Intermediate | 1990 | 35 | 33 | 36 | 3 | 1.7 | 2.251 | 2.227 | 2.266 | 3 | 0.021
21 | 830403 | 2 | overlay | CA54-56 | 701 | 1 | Bottom | 1990 | 35.3 | 30 | 45 | 3 | 8.4 | 2.268 | 2.25 | 2.29 | 3 | 0.02 |  | leveling lift
22 | 830403 | 3 | overlay | CA57-59 | 701 | 1 | Surface | 1990 | 52.3 | 50 | 54 | 3 | 2.1 | 2.261 | 2.245 | 2.281 | 3 | 0.018
23 | 830403 | 3 | overlay | CA57-59 | 701 | 1 | 1st Intermediate | 1990 | 49 | 48 | 50 | 3 | 1 | 2.249 | 2.21 | 2.27 | 3 | 0.034
24 | 830403 | 3 | overlay | CA57-59 | 701 | 1 | Bottom | 1990 | 46.7 | 42 | 53 | 3 | 5.7 | 2.27 | 2.265 | 2.278 | 3 | 0.007 |  | leveling lift
25 | 830801 | 1 | overlay | CA51-53 | 713 | 1 | Surface | 1989 | 185 | 180 | 190 | 3 | 5 | 2.366 | 2.347 | 2.392 | 3 | 0.024 | 10/21/1993 | The cores and testing were conducted as part of a Supplemental Workplan in the Fall of 1993
26 | 830801 | 2 | overlay | CA54-56 | 713 | 1 | Surface | 1989 | 103 | 90 | 120 | 3 | 15 | 2.327 | 2.276 | 2.375 | 3 | 0.05 | 10/21/1993 | The cores and testing were conducted as part of a Supplemental Workplan in the Fall of 1993
27 | 830801 | 3 | overlay | CA57-59 | 701 | 1 | Surface | 1989 | 126 | 115 | 138 | 3 | 12 | 2.348 | 2.292 | 2.396 | 3 | 0.052 | 10/21/1993 | The cores and testing were conducted as part of a Supplemental Workplan in the Fall of 1993
28 | 830801 | 4 | overlay | CA60-62 | 701 | 1 | Surface | 1989 | 170 | 165 | 180 | 3 | 9 | 2.378 | 2.354 | 2.394 | 3 | 0.021 | 10/21/1993 | The cores and testing were conducted as part of a Supplemental Workplan in the Fall of 1993
29 | 840101 | 1 | overlay | CA57-59 | 701 | 1 | Surface | 1989 | 30 | 28 | 32 | 3 | 2 | 2.311 | 2.27 | 2.34 | 3 | 0.037 | 10/11/1989
30 | 840101 | 1 | overlay | CA57-59 | 713 | 2 | 1st Intermediate | 1989 | 42 | 35 | 50 | 3 | 7.6 | 2.321 | 2.273 | 2.386 | 3 | 0.06 | 10/11/1989
31 | 840101 | 1 | overlay | CA57-59 | 713 | 2 | 2nd Intermediate | 1989 | 57 | 45 | 80 | 3 | 19.6 | 2.36 | 2.346 | 2.374 | 3 | 0.014 | 10/11/1989
32 | 840101 | 1 | overlay | CA57-59 | 713 | 2 | Bottom | 1989 | 45 | 40 | 51 | 3 | 5.7 | 2.32 | 2.296 | 2.341 | 3 | 0.023 | 10/11/1989
33 | 840101 | 2 | overlay | CA54-56 | 701 | 1 | Surface | 1989 | 34 | 33 | 36 | 3 | 1.5 | 2.337 | 2.308 | 2.358 | 3 | 0.026 | 10/11/1989
34 | 840101 | 2 | overlay | CA54-56 | 702 | 1 | 1st Intermediate | 1989 | 50 | 42 | 60 | 3 | 9.2 | 2.339 | 2.315 | 2.358 | 3 | 0.022 | 10/11/1989
35 | 840101 | 2 | overlay | CA54-56 | 702 | 1 | 2nd Intermediate | 1989 | 46 | 45 | 48 | 3 | 1.5 | 2.351 | 2.332 | 2.384 | 3 | 0.028 | 10/11/1989
36 | 840101 | 2 | overlay | CA54-56 | 702 | 1 | Bottom | 1989 | 49 | 33 | 60 | 3 | 10 | 2.334 | 2.313 | 2.359 | 3 | 0.02 | 10/11/1989
37 | 840101 | 3 | overlay | CA51-53 | 702 | 1 | Bottom | 1989 | 59 | 48 | 67 | 3 | 10 | 2.37 | 2.363 | 2.376 | 3 | 0.007 | 10/11/1989
96 | 890503 | 4 | overlay | CA57-59 | 701 | 1 | Bottom | 1989 | 12.3 | 8 | 16 | 3 | [6 empty] | 11/23/1993 | Data is from coring and testing conducted in a Supplemental Work Plan - Fall of 1993
97 | 890702 | 1 | overlay | CA51-53 | 701 | 1 | Surface | 1991 | 49 | 43 | 59 | 3 | 7.1 | 2.447 | 2.414 | 2.469 | 3 | 0.011 |  | Data is from coring and testing conducted in a Spplemental Work Plan - Fall of 1993
98 | 890702 | 2 | overlay | CA54-56 | 701 | 1 | Surface | 1991 | 36.7 | 40 | 35 | 3 | 2.4 | 2.459 | 2.431 | 2.488 | 3 | 0.029 |  | Data is from coring and testing conducted in a Spplemental Work Plan - Fall of 1993
99 | 890702 | 2 | overlay | CA54-56 | 701 | 1 | Bottom | 1991 | 48.3 | 45 | 51 | 3 | [7 empty] | Data is from coring and testing conducted in a Spplemental Work Plan - Fall of 1993
100 | 900402 | 1 | overlay | CA51-53 | 700 | 1 | Surface | 1989 | 37 | 36 | 38 | 3 | 1 | 2.215 | 2.213 | 2.216 | 3 | 0.002 | 10/08/1990
101 | 900402 | 1 | overlay | CA51-53 | 700 | 1 | Bottom | 1989 | 53 | 51 | 56 | 3 | 2.6 | 2.192 | 2.167 | 2.23 | 3 | 0.034 | 10/08/1990
102 | 900402 | 1 | overlay | CA61-63 | 700 | 1 | Surface | 1989 | 35 | 32 | 38 | 3 | 3 | 2.325 | 2.312 | 2.341 | 3 |  | 02/06/1995
103 | 900402 | 1 | overlay | CA61-63 | 700 | 1 | Bottom | 1989 | 45.3 | 45 | 46 | 3 | 0.6 | 2.288 | 2.256 | 2.305 | 3 |  | 02/06/1995
104 | 900402 | 1 | overlay | CA64-66 | 700 | 1 | Surface | 1989 | 50.6 | 47 | 57 | 3 | 5.5 | 2.298 | 2.277 | 2.333 | 3 |  | 02/06/1995
105 | 900402 | 1 | overlay | CA64-66 | 700 | 1 | Bottom | 1989 | 41.7 | 40 | 45 | 3 | 2.9 | 2.291 | 2.253 | 2.349 | 3 |  | 02/06/1995
106 | 900402 | 2 | overlay | CA54-56 | 700 | 1 | Surface | 1989 | 36 | 35 | 37 | 3 | 1 | 2.213 | 2.188 | 2.23 | 3 | 0.022 | 10/08/1990
107 | 900402 | 2 | overlay | CA54-56 | 700 | 1 | Bottom | 1989 | 49.3 | 48 | 50 | 3 | 0.6 | 2.297 | 2.285 | 2.305 | 3 | 0.01 | 10/08/1990
108 | 900402 | 2 | overlay | CA67-69 | 700 | 1 | Surface | 1989 | 35 | 35 | 35 | 3 | 0 | 2.314 | 2.294 | 2.344 | 3 |  | 02/06/1995
109 | 900402 | 2 | overlay | CA67-69 | 700 | 1 | 1st Intermediate | 1989 | 39.7 | 35 | 42 | 3 | 4 | 2.314 | 2.283 | 2.356 | 3 |  | 02/06/1995
110 | 900402 | 2 | overlay | CA67-69 | 700 | 1 | Bottom | 1989 | 56 | 53 | 58 | 3 | 2.6 | 2.293 | 2.28 | 2.301 | 3 |  | 02/06/1995
111 | 900402 | 2 | overlay | CA70-72 | 700 | 1 | Surface | 1989 | 33.3 | 33 | 34 | 3 | 0.6 | 2.302 | 2.273 | 2.335 | 3 |  | 02/06/1995
112 | 900402 | 2 | overlay | CA70-72 | 700 | 1 | 1st Intermediate | 1989 | 39 | 38 | 40 | 3 | 1 | 2.34 | 2.306 | 2.387 | 3 |  | 02/06/1995
113 | 900402 | 2 | overlay | CA70-72 | 700 | 1 | Bottom | 1989 | 48.7 | 45 | 53 | 3 | 4 | 2.277 | 2.256 | 2.284 | 3 |  | 02/06/1995
114 | 900802 | 1 | overlay | CA51-53 | 700 | 1 | Surface | 1989 | 22 | 13 | 27 | 3 | 7.8 | 2.287 | 2.258 | 2.316 | 2 | 0.041 | 09/08/1990
115 | 900802 | 1 | overlay | CA51-53 | 700 | 1 | Bottom | 1989 | 28 | 24 | 33 | 3 | 4.6 | 2.267 | 2.179 | 2.314 | 3 | 0.076 | 09/08/1990
116 | 900802 | 1 | overlay | CA60-61 | 700 | 1 | Surface | 1989 | 30 |  |  | 2 |  | 2.318 | 2.315 | 2.32 | 2 |  | 02/13/1995 | Mean surface and bottom lift thickness=30mm are C-SHRP estimated; based on mill depth = 60mm and total core thickness = 125mm (see log_core).
117 | 900802 | 1 | overlay | CA60-61 | 700 | 1 | Bottom | 1989 | 30 |  |  | 2 |  | 2.306 | 2.304 | 2.307 | 2 |  | 02/13/1995 | Mean surface and bottom lift thickness=30mm are C-SHRP estimated; based on mill depth = 60mm and total core thickness = 125mm (see log_core).
118 | 900802 | 1 | overlay | CA62-63 | 700 | 1 | Surface | 1989 | 30 |  |  | 2 |  | 2.346 | 2.345 | 2.347 | 2 |  | 02/13/1995 | Mean surface and bottom lift thickness=30mm are C-SHRP estimated; based on mill depth = 60mm and total core thickness = 125mm (see log_core).
119 | 900802 | 1 | overlay | CA62-63 | 700 | 1 | Bottom | 1989 | 30 |  |  | 2 |  | 2.371 | 2.369 | 2.373 | 2 |  | 02/13/1995 | Mean surface and bottom lift thickness=30mm are C-SHRP estimated; based on mill depth = 60mm and total core thickness = 125mm (see log_core).
120 | 900802 | 1 | overlay | CA64-65 | 700 | 1 | Surface | 1989 | 30 |  |  | 2 |  | 2.351 | 2.35 | 2.351 | 2 |  | 02/13/1995 | Mean surface and bottom lift thickness=30mm are C-SHRP estimated; based on mill depth = 60mm and total core thickness = 125mm (see log_core).
121 | 900802 | 1 | overlay | CA64-65 | 700 | 1 | Bottom | 1989 | 30 |  |  | 2 |  | 2.368 | 2.363 | 2.373 | 2 |  | 02/13/1995 | Mean surface and bottom lift thickness=30mm are C-SHRP estimated; based on mill depth = 60mm and total core thickness = 125mm (see log_core).
122 | 900802 | 2 | overlay | CA54-56 | 700 | 1 | Surface | 1989 | 37 | 34 | 40 | 3 | 3 | 2.351 | 2.342 | 2.36 | 3 | 0.003 | 09/08/1990
123 | 900802 | 2 | overlay | CA54-56 | 700 | 1 | Bottom | 1989 | 29.7 | 29 | 31 | 3 | 1.2 | 2.342 | 2.32 | 2.355 | 3 | 0.008 | 09/08/1990
124 | 900802 | 3 | overlay | CA57-59 | 700 | 1 | Surface | 1989 | 27.7 | 22 | 32 | 3 | 5.1 | 2.298 | 2.298 | 2.298 | 1 | 0 | 09/08/1990
125 | 900802 | 3 | overlay | CA57-59 | 700 | 1 | 1st Intermediate | 1989 | 45.3 | 35 | 54 | 3 | 9.6 | 2.375 | 2.375 | 2.376 | 3 | 0.001 | 09/08/1990
126 | 900802 | 3 | overlay | CA57-59 | 700 | 1 | Bottom | 1989 | 28 | 24 | 31 | 3 | 3.6 | 2.329 | 2.314 | 2.346 | 3 | 0.016 | 09/08/1990
127 | 900803 | 1 | overlay | CA51-53 | 700 | 1 | Surface | 1989 | 17.7 | 17 | 19 | 3 | 1.2 | 2.282 | 2.271 | 2.297 | 3 | 0.014 | 09/08/1990
128 | 900803 | 1 | overlay | CA51-53 | 700 | 1 | 1st Intermediate | 1989 | 22.7 | 22 | 23 | 3 | 0.6 | 2.331 | 2.304 | 2.36 | 3 | 0.028 | 09/08/1990
129 | 900803 | 1 | overlay | CA51-53 | 700 | 1 | Bottom | 1989 | 22.3 | 22 | 23 | 3 | 0.6 | 2.35 | 2.342 | 2.358 | 3 | 0.008 | 09/08/1990
130 | 900803 | 1 | overlay | CA61-66 | 700 | 1 | Surface | 1989 | 41.7 | 40 | 43 | 3 | 1.5 | 2.373 | 2.335 | 2.395 | 3
131 | 900803 | 1 | overlay | CA61-66 | 700 | 1 | 1st Intermediate | 1989 | 58 | 53 | 61 | 3 | 4.4 | 2.368 | 2.366 | 2.37 | 3
132 | 900803 | 1 | overlay | CA61-66 | 700 | 1 | Bottom | 1989 | 61.7 | 60 | 64 | 3 | 2.1 | 2.379 | 2.373 | 2.387 | 3
133 | 900803 | 1 | overlay | CA67-72 | 700 | 1 | Surface | 1989 | 41 | 40 | 42 | 3 | 1 | 2.393 | 2.358 | 2.412 | 3
134 | 900803 | 1 | overlay | CA67-72 | 700 | 1 | 1st Intermediate | 1989 | 53.3 | 49 | 56 | 3 | 3.8 | 2.369 | 2.354 | 2.38 | 3
135 | 900803 | 1 | overlay | CA67-72 | 700 | 1 | Bottom | 1989 | 59 | 56 | 66 | 3 | 6.1 | 2.339 | 2.321 | 2.349 | 3
136 | 900803 | 2 | overlay | CA54-56 | 700 | 1 | Surface | 1989 | 27.3 | 27 | 28 | 3 | 0.6 | 2.312 | 2.27 | 2.359 | 3 | 0.045 | 09/08/1990
137 | 900803 | 2 | overlay | CA54-56 | 700 | 1 | 1st Intermediate | 1989 | 18.7 | 15 | 26 | 3 | 6.4 | 2.331 | 2.307 | 2.344 | 3 | 0.021 | 09/08/1990
138 | 900803 | 2 | overlay | CA54-56 | 700 | 1 | Bottom | 1989 | 13.3 | 13 | 14 | 3 | 0.6 | 2.379 | 2.352 | 2.395 | 3 | 0.024 | 09/08/1990
139 | 900803 | 2 | overlay | CA73-78 | 700 | 1 | Surface | 1989 | 64 | 60 | 68 | 3 | 5.7 | 2.385 | 2.363 | 2.406 | 3
140 | 900803 | 2 | overlay | CA73-78 | 700 | 1 | Bottom | 1989 | 43 | 40 | 46 | 3 | 4.2 | 2.355 | 2.331 | 2.373 | 3
1 | 810404 | 1 | overlay | CA51-53 | 701 | 1 | Surface | 1990 | 61 | 60 | 63 | 3 | 1.7 | 2.316 | 2.29 | 2.33 | 3 | 0.023 | 04/12/1990
2 | 810404 | 2 | overlay | CA54-56 | 701 | 1 | Surface | 1990 | 40 | 40 | 41 | 3 | 0.6 | 2.331 | 2.312 | 2.361 | 3 | 0.027 | 04/12/1990
3 | 810404 | 2 | overlay | CA54-56 | 701 | 1 | Bottom | 1990 | 63 | 53 | 69 | 3 | 9 | 2.335 | 2.312 | 2.359 | 3 | 0.023 | 04/12/1990
4 | 810404 | 3 | overlay | CA57-59 | 713 | 1 | Surface | 1990 | 39 | 36 | 42 | 3 | 3.1 | 2.304 | 2.294 | 2.311 | 3 | 0.009 | 04/12/1990
5 | 810404 | 3 | overlay | CA57-59 | 713 | 1 | Bottom | 1990 | 55 | 51 | 62 | 3 | 5.9 | 2.339 | 2.327 | 2.358 | 3 | 0.016 | 04/12/1990
6 | 810404 | 4 | overlay | CA60-62 | 713 | 1 | Surface | 1990 | 55 | 51 | 58 | 3 | 5.3 | 2.296 | 2.285 | 2.313 | 3 | 0.015 | 04/12/1990
7 | 820205 | 1 | overlay | CA19-21 | 701 | 2 | Surface | 1990 | 42 | 38 | 44 | 6 | 2.3 | 2.508 | 2.459 | 2.541 | 6 | 0.035 | 04/12/1990
8 | 820205 | 2 | overlay | CA22-24 | 701 | 2 | Bottom | 1990 | 36 | 32 | 42 | 6 | 4.5 | 2.508 | 2.452 | 2.554 | 6 | 0.041 | 04/12/1990
9 | 820205 | 2 | overlay | CA25-27 | 701 | 2 | Surface | 1990 | 47 | 46 | 48 | 6 | 0.8 | 2.506 | 2.483 | 2.527 | 6 | 0.016 | 04/12/1990
10 | 820502 | 1 | overlay | CA51-56 | 716 | 1 | Bottom | 1990 | 50 | 50 | 50 | 6 | 0 | 2.389 | 2.372 | 2.401 | 6 | 0.011 | 05/08/1990
11 | 820502 | 1 | overlay | CA51-56 | 701 | 1 | Surface | 1990 | 54 | 53 | 54 | 6 |  | 2.406 | 2.389 | 2.416 | 6 | 0.01 | 07/10/1990
12 | 820502 | 2 | overlay | CA57-62 | 716 | 1 | Bottom | 1990 | 50 | 50 | 50 | 6 | 0 | 2.304 | 2.278 | 2.328 | 6 | 0.021 | 05/04/1990
13 | 820502 | 2 | overlay | CA57-62 | 701 | 1 | Surface | 1990 | 68 | 67 | 68 | 6 |  | 2.351 | 2.342 | 2.366 | 6 | 0.011 | 05/10/1990
14 | 820605 | 1 | overlay | CA53-55 | 701 | 2 | Surface | 1990 | 50 | 40 | 58 | 6 | 6.9 | 2.373 | 2.357 | 2.401 | 6 | 0.019 | 07/10/1990
15 | 820605 | 2 | overlay | CA56-58 | 701 | 2 | Surface | 1990 | 73.2 | 71 | 74 | 6 | 1.3 | 2.38 | 2.361 | 2.392 | 6 | 0.013 | 07/10/1990
16 | 830403 | 1 | overlay | CA51-53 | 701 | 1 | Surface | 1990 | 40.3 | 40 | 41 | 3 | 0.6 | 2.275 | 2.231 | 2.298 | 3 | 0.038
17 | 830403 | 1 | overlay | CA51-53 | 701 | 1 | 1st Intermediate | 1990 | 36 | 36 | 36 | 3 | 0 | 2.274 | 2.223 | 2.303 | 3 | 0.044
18 | 830403 | 1 | overlay | CA51-53 | 701 | 1 | Bottom | 1990 | 24 | 22 | 26 | 2 | 2.8 | 2.27 | 2.262 | 2.277 | 2 | 0.011 |  | leveling lift
19 | 830403 | 2 | overlay | CA54-56 | 701 | 1 | Surface | 1990 | 43 | 41 | 45 | 3 | 2 | 2.282 | 2.27 | 2.295 | 3 | 0.013

## Table Reference
TABLE_NAME | TABLE_ALIAS | DESCRIPTION
CLTPP_MAT_CORE_TST_2 | Cltpp Mat Core Tst 2 | Laboratory Tests conducted on asphalt concrete cores retrieved after rehabilitation

## Field Reference
TABLE_NAME | FIELD_NAME | FIELD_ALIAS | DESCRIPTION
CLTPP_MAT_CORE_TST_2 | CORE_TEST_ID | Core_Test_Id | Record Identification Number
CLTPP_MAT_CORE_TST_2 | CSHRP_ID | Cshrp Id | C-SHRP test site identification number
CLTPP_MAT_CORE_TST_2 | SECTION | Section | Test section number at each C-SHRP test site (each site has from two to four 150m test sections)
CLTPP_MAT_CORE_TST_2 | PAVEMENT_ORIGIN | Pavement Origin | Whether the cores are from the "original" asphalt concrete or the "overlay" AC
CLTPP_MAT_CORE_TST_2 | LAYER_LOCATION | Layer Location | Location of the given layer of AC; i.e. surface, 1st intermediate, 2nd intermediate, or bottom
CLTPP_MAT_CORE_TST_2 | THICKNESS_MEAN | Thickness Mean | Average thickness (in mm) of recovered cores
CLTPP_MAT_CORE_TST_2 | THICKNESS_NO_OF_TESTS | Thickness No Of Tests | Total number of cores with thickness measurements
CLTPP_MAT_CORE_TST_2 | BULK_SPECIFIC_GRAVITY_MIN | Bulk Specific Gravity Min | Minimum bulk specific gravity value of recovered cores using ASTM D2726 or D1188
CLTPP_MAT_CORE_TST_2 | BULK_SPECIFIC_GRAVITY_STD_DEV | Bulk Specific Gravity Std Dev | Standard deviation of the bulk specific gravity tests
CLTPP_MAT_CORE_TST_2 | DATE_OF_TESTING_REPORT | Date Of Testing Report | Date form was completed
CLTPP_MAT_CORE_TST_2 | SAMPLE_CODE | Sample Code | 4-character code: 1st letter defines sample type(C=core, K=block, B=bulk, M=moisture, T=Shelby tube, J=split spoon, P=broken); 2nd letter defines sample material (A=AC, G=granular or unbound base/subbase, S=subgrade); 3rd 4th char=sample number sequence
CLTPP_MAT_CORE_TST_2 | SURFACE_CODE | Surface Code | Code describing the type of asphalt concrete material in the given layer of the core
CLTPP_MAT_CORE_TST_2 | LAYER_CODE | Layer Code | Code identifying the pavement structure layer; e.g. 01=overlay, 03=original surface, 05=base, 06=subbase, 07=subgrade, 10=surface treatment, etc..
CLTPP_MAT_CORE_TST_2 | CONSTRUCTION_YEAR | Construction Year | Year in which the construction of the overlay occurred; i.e. 1989, 1990 or 1991
CLTPP_MAT_CORE_TST_2 | THICKNESS_MIN | Thickness Min | Minimum thickness (in mm) of recovered cores
CLTPP_MAT_CORE_TST_2 | THICKNESS_MAX | Thickness Max | Maximum thickness (in mm) of recovered cores
CLTPP_MAT_CORE_TST_2 | THICKNESS_STD_DEV | Thickness Std Dev | Standard deviation (in mm) of the thickness measurements
CLTPP_MAT_CORE_TST_2 | BULK_SPECIFIC_GRAVITY_MEAN | Bulk Specific Gravity Mean | Average bulk specific gravity of recovered cores, calculated according to the standard ASTM D2726 test procedure, Method A, saturated surface dry samples; if absorbed water exceeds 2% of the volume of the specimen use ASTM D1188
CLTPP_MAT_CORE_TST_2 | BULK_SPECIFIC_GRAVITY_MAX | Bulk Specific Gravity Max | Maximum bulk specific gravity value of recovered cores using ASTM D2726 or D1188
CLTPP_MAT_CORE_TST_2 | BULK_SPEC_GRAVITY_NO_OF_TESTS | Bulk Spec Gravity No Of Tests | Total number of bulk specific gravity tests
CLTPP_MAT_CORE_TST_2 | REMARKS | Remarks | Comments