## CLTPP_MAT_REHAB_CONST
CSHRP_ID | SECTION | OVERLAY_CODE | LAYER | THICKNESS | ASPHALT_PLANT_TYPE | ANTI_STRIPPING_AGENT_CODE | ANTI_STRIPPING_AGENT_PERC_MASS | MOISTURE_SUSCEPT_TEST_TYPE | RECYCLING_AGENT_CODE | RECYCLING_AGENT_PERC_MASS | LAYDOWN_TEMP_MEAN | LAYDOWN_TEMP_MIN | LAYDOWN_TEMP_MAX | LAYDOWN_TEMP_NO_TESTS | LAYDOWN_TEMP_STDDEV | AIR_TEMP | COMPACTION_EQUIP_ROLLER_CODE_1 | COMPACTION_EQUIP_NO_PASSES_1 | COMPACTION_EQUIP_MASS_1 | COMPACTION_EQUIP_TIRE_PRESS_1 | COMPACTION_EQUIP_FREQ_1 | COMPACTION_EQUIP_AMPLITUDE_1 | COMPACTION_EQUIP_SPEED_1 | COMPACTION_EQUIP_LIFT_NUMBER_1 | COMPACTION_EQUIP_ROLLER_CODE_2 | COMPACTION_EQUIP_NO_PASSES_2 | COMPACTION_EQUIP_MASS_2 | COMPACTION_EQUIP_TIRE_PRESS_2 | COMPACTION_EQUIP_FREQ_2 | COMPACTION_EQUIP_AMPLITUDE_2 | COMPACTION_EQUIP_SPEED_2 | COMPACTION_EQUIP_LIFT_NUMBER_2 | COMPACTION_EQUIP_ROLLER_CODE_3 | COMPACTION_EQUIP_NO_PASSES_3 | COMPACTION_EQUIP_MASS_3 | COMPACTION_EQUIP_TIRE_PRESS_3 | COMPACTION_EQUIP_FREQ_3 | COMPACTION_EQUIP_AMPLITUDE_3 | COMPACTION_EQUIP_SPEED_3 | COMPACTION_EQUIP_LIFT_NUMBER_3 | COMPACTION_EQUIP_ROLLER_CODE_4 | COMPACTION_EQUIP_NO_PASSES_4 | COMPACTION_EQUIP_MASS_4 | COMPACTION_EQUIP_TIRE_PRESS_4 | COMPACTION_EQUIP_FREQ_4 | COMPACTION_EQUIP_AMPLITUDE_4 | COMPACTION_EQUIP_SPEED_4 | COMPACTION_EQUIP_LIFT_NUMBER_4 | COMPACTION_EQUIP_ROLLER_CODE_5 | COMPACTION_EQUIP_NO_PASSES_5 | COMPACTION_EQUIP_MASS_5 | COMPACTION_EQUIP_TIRE_PRESS_5 | COMPACTION_EQUIP_FREQ_5 | COMPACTION_EQUIP_AMPLITUDE_5 | COMPACTION_EQUIP_SPEED_5 | COMPACTION_EQUIP_LIFT_NUMBER_5 | DATEOFREHABREPORT | REMARKS
810404 | 1 | OL1, OL3 | single | 60 | Drum | NA | NA | NA | NA | NA | 131.6999969 | 120 | 140 | 3 | 10.4099999 | 9 | 5 | 4 | 16 |  | 2700 | 0.813 | 5 |  | 5 | 4 | 16 | 9999999 | 2700 | 0.813 | 5 |  | 6 | 3 | 20 | 310 | 9999999 | 9999999 | 5 |  | 6 | 3 | 20 | 310 | 9999999 | 9999999 | 5 |  | 5 | 4 | 16 | 9999999 |  | 0 | 5 |  | 10/15/1990
810404 | 1 | OL1, OL3 | single | 60 | Drum | NA | NA | NA | NA | NA | 131.6999969 | 120 | 140 | 3 | 10.4099999 | 9 | 5 | 4 | 16 |  | 2700 | 0.813 | 5 |  | 5 | 4 | 16 | 9999999 | 2700 | 0.813 | 5 |  | 6 | 3 | 20 | 310 | 9999999 | 9999999 | 5 |  | 6 | 3 | 20 | 310 | 9999999 | 9999999 | 5 |  | 5 | 4 | 16 | 9999999 |  | 0 | 5 |  | 10/15/1990
810404 | 1 | OL1, OL3 | single | 60 | Drum | NA | NA | NA | NA | NA | 131.6999969 | 120 | 140 | 3 | 10.4099999 | 9 | 5 | 4 | 16 |  | 2700 | 0.813 | 5 |  | 5 | 4 | 16 | 9999999 | 2700 | 0.813 | 5 |  | 6 | 3 | 20 | 310 | 9999999 | 9999999 | 5 |  | 6 | 3 | 20 | 310 | 9999999 | 9999999 | 5 |  | 5 | 4 | 16 | 9999999 |  | 0 | 5 |  | 10/15/1990
810404 | 1 | OL1, OL3 | single | 60 | Drum | NA | NA | NA | NA | NA | 131.6999969 | 120 | 140 | 3 | 10.4099999 | 9 | 5 | 4 | 16 |  | 2700 | 0.813 | 5 |  | 5 | 4 | 16 | 9999999 | 2700 | 0.813 | 5 |  | 6 | 3 | 20 | 310 | 9999999 | 9999999 | 5 |  | 6 | 3 | 20 | 310 | 9999999 | 9999999 | 5 |  | 5 | 4 | 16 | 9999999 |  | 0 | 5 |  | 10/15/1990
810404 | 2 | OL3 | bottom | 60 | Drum | NA | NA | NA | NA | NA | 129.3000031 | 120 | 135 | 3 | 8.1499996 | 7 | 5 | 4 | 16 | 9999999 | 2700 | 0.813 | 5 | 1 | 5 | 4 | 16 | 9999999 | 2700 | 0.813 | 5 | 1 | 6 | 3 | 20 | 310 | 9999999 | 9999999 | 5 | 1 | 6 | 3 | 20 | 310 | 9999999 | 9999999 | 5 | 1 | 5 | 4 | 16 | 9999999 |  |  | 5 | 1 | 10/15/1990 | Data given is for Lift 1 of the AC
810404 | 2 | OL3 | bottom | 60 | Drum | NA | NA | NA | NA | NA | 129.3000031 | 120 | 135 | 3 | 8.1499996 | 7 | 5 | 4 | 16 | 9999999 | 2700 | 0.813 | 5 | 1 | 5 | 4 | 16 | 9999999 | 2700 | 0.813 | 5 | 1 | 6 | 3 | 20 | 310 | 9999999 | 9999999 | 5 | 1 | 6 | 3 | 20 | 310 | 9999999 | 9999999 | 5 | 1 | 5 | 4 | 16 | 9999999 |  |  | 5 | 1 | 10/15/1990 | Data given is for Lift 1 of the AC
810404 | 2 | OL3 | bottom | 60 | Drum | NA | NA | NA | NA | NA | 129.3000031 | 120 | 135 | 3 | 8.1499996 | 7 | 5 | 4 | 16 | 9999999 | 2700 | 0.813 | 5 | 1 | 5 | 4 | 16 | 9999999 | 2700 | 0.813 | 5 | 1 | 6 | 3 | 20 | 310 | 9999999 | 9999999 | 5 | 1 | 6 | 3 | 20 | 310 | 9999999 | 9999999 | 5 | 1 | 5 | 4 | 16 | 9999999 |  |  | 5 | 1 | 10/15/1990 | Data given is for Lift 1 of the AC
810404 | 2 | OL3 | bottom | 60 | Drum | NA | NA | NA | NA | NA | 129.3000031 | 120 | 135 | 3 | 8.1499996 | 7 | 5 | 4 | 16 | 9999999 | 2700 | 0.813 | 5 | 1 | 5 | 4 | 16 | 9999999 | 2700 | 0.813 | 5 | 1 | 6 | 3 | 20 | 310 | 9999999 | 9999999 | 5 | 1 | 6 | 3 | 20 | 310 | 9999999 | 9999999 | 5 | 1 | 5 | 4 | 16 | 9999999 |  |  | 5 | 1 | 10/15/1990 | Data given is for Lift 1 of the AC
810404 | 2 | OL2 | top | 40 | Drum | NA | NA | NA | NA | NA | 121.4000015 | 114.1999969 | 129.3000031 | 3 | 7.5700002 | 9 | 5 | 4 | 16 | 9999999 | 2700 | 0.813 | 5 | 2 | 5 | 4 | 16 | 9999999 | 2700 | 0.813 | 5 | 2 | 6 | 3 | 20 | 310 | 9999999 | 9999999 | 5 | 2 | 6 | 3 | 20 | 310 | 9999999 | 9999999 | 5 | 2 | 5 | 4 | 16 | 9999999 |  |  | 5 | 2 | 10/15/1990 | Data given is for Lift 2 of the AC
810404 | 2 | OL2 | top | 40 | Drum | NA | NA | NA | NA | NA | 121.4000015 | 114.1999969 | 129.3000031 | 3 | 7.5700002 | 9 | 5 | 4 | 16 | 9999999 | 2700 | 0.813 | 5 | 2 | 5 | 4 | 16 | 9999999 | 2700 | 0.813 | 5 | 2 | 6 | 3 | 20 | 310 | 9999999 | 9999999 | 5 | 2 | 6 | 3 | 20 | 310 | 9999999 | 9999999 | 5 | 2 | 5 | 4 | 16 | 9999999 |  |  | 5 | 2 | 10/15/1990 | Data given is for Lift 2 of the AC
810404 | 2 | OL2 | top | 40 | Drum | NA | NA | NA | NA | NA | 121.4000015 | 114.1999969 | 129.3000031 | 3 | 7.5700002 | 9 | 5 | 4 | 16 | 9999999 | 2700 | 0.813 | 5 | 2 | 5 | 4 | 16 | 9999999 | 2700 | 0.813 | 5 | 2 | 6 | 3 | 20 | 310 | 9999999 | 9999999 | 5 | 2 | 6 | 3 | 20 | 310 | 9999999 | 9999999 | 5 | 2 | 5 | 4 | 16 | 9999999 |  |  | 5 | 2 | 10/15/1990 | Data given is for Lift 2 of the AC
810404 | 2 | OL2 | top | 40 | Drum | NA | NA | NA | NA | NA | 121.4000015 | 114.1999969 | 129.3000031 | 3 | 7.5700002 | 9 | 5 | 4 | 16 | 9999999 | 2700 | 0.813 | 5 | 2 | 5 | 4 | 16 | 9999999 | 2700 | 0.813 | 5 | 2 | 6 | 3 | 20 | 310 | 9999999 | 9999999 | 5 | 2 | 6 | 3 | 20 | 310 | 9999999 | 9999999 | 5 | 2 | 5 | 4 | 16 | 9999999 |  |  | 5 | 2 | 10/15/1990 | Data given is for Lift 2 of the AC
810404 | 3 | R1 | bottom | 60 | Drum | NA | NA | NA | NA | NA | 120.5999985 | 112.5999985 | 128.6000061 | 2 | 11.3100004 | 9 | 5 | 6 | 16 | 9999999 | 2700 | 0.813 | 5 | 1 | 5 | 5 | 16 | 9999999 | 2700 | 0.813 | 5 | 1 | 6 | 4 | 20 | 310 | 9999999 | 9999999 | 5 | 1 | 6 | 4 | 20 | 310 | 9999999 | 9999999 | 5 | 1 | 5 | 3 | 16 | 9999999 |  |  | 5 | 1 | 10/15/1990 | Data given is for Lift 1 of the AC
810404 | 3 | R1 | bottom | 60 | Drum | NA | NA | NA | NA | NA | 120.5999985 | 112.5999985 | 128.6000061 | 2 | 11.3100004 | 9 | 5 | 6 | 16 | 9999999 | 2700 | 0.813 | 5 | 1 | 5 | 5 | 16 | 9999999 | 2700 | 0.813 | 5 | 1 | 6 | 4 | 20 | 310 | 9999999 | 9999999 | 5 | 1 | 6 | 4 | 20 | 310 | 9999999 | 9999999 | 5 | 1 | 5 | 3 | 16 | 9999999 |  |  | 5 | 1 | 10/15/1990 | Data given is for Lift 1 of the AC
810404 | 3 | R1 | bottom | 60 | Drum | NA | NA | NA | NA | NA | 120.5999985 | 112.5999985 | 128.6000061 | 2 | 11.3100004 | 9 | 5 | 6 | 16 | 9999999 | 2700 | 0.813 | 5 | 1 | 5 | 5 | 16 | 9999999 | 2700 | 0.813 | 5 | 1 | 6 | 4 | 20 | 310 | 9999999 | 9999999 | 5 | 1 | 6 | 4 | 20 | 310 | 9999999 | 9999999 | 5 | 1 | 5 | 3 | 16 | 9999999 |  |  | 5 | 1 | 10/15/1990 | Data given is for Lift 1 of the AC
810404 | 3 | R1 | bottom | 60 | Drum | NA | NA | NA | NA | NA | 120.5999985 | 112.5999985 | 128.6000061 | 2 | 11.3100004 | 9 | 5 | 6 | 16 | 9999999 | 2700 | 0.813 | 5 | 1 | 5 | 5 | 16 | 9999999 | 2700 | 0.813 | 5 | 1 | 6 | 4 | 20 | 310 | 9999999 | 9999999 | 5 | 1 | 6 | 4 | 20 | 310 | 9999999 | 9999999 | 5 | 1 | 5 | 3 | 16 | 9999999 |  |  | 5 | 1 | 10/15/1990 | Data given is for Lift 1 of the AC
810404 | 3 | R1 | top | 40 | Drum | NA | NA | NA | NA | NA | 133.1999969 | 132.3000031 | 134 | 2 | 1.2 | 11 | 5 | 6 | 16 | 9999999 | 2700 | 0.813 | 5 | 2 | 5 | 5 | 16 | 9999999 | 2700 | 0.813 | 5 | 2 | 6 | 4 | 20 | 310 | 9999999 | 9999999 | 5 | 2 | 6 | 4 | 20 | 310 | 9999999 | 9999999 | 5 | 2 | 5 | 3 | 16 | 9999999 |  |  | 5 | 2 | 10/15/1990 | Data given is for Lift 2 of the AC
810404 | 3 | R1 | top | 40 | Drum | NA | NA | NA | NA | NA | 133.1999969 | 132.3000031 | 134 | 2 | 1.2 | 11 | 5 | 6 | 16 | 9999999 | 2700 | 0.813 | 5 | 2 | 5 | 5 | 16 | 9999999 | 2700 | 0.813 | 5 | 2 | 6 | 4 | 20 | 310 | 9999999 | 9999999 | 5 | 2 | 6 | 4 | 20 | 310 | 9999999 | 9999999 | 5 | 2 | 5 | 3 | 16 | 9999999 |  |  | 5 | 2 | 10/15/1990 | Data given is for Lift 2 of the AC
810404 | 3 | R1 | top | 40 | Drum | NA | NA | NA | NA | NA | 133.1999969 | 132.3000031 | 134 | 2 | 1.2 | 11 | 5 | 6 | 16 | 9999999 | 2700 | 0.813 | 5 | 2 | 5 | 5 | 16 | 9999999 | 2700 | 0.813 | 5 | 2 | 6 | 4 | 20 | 310 | 9999999 | 9999999 | 5 | 2 | 6 | 4 | 20 | 310 | 9999999 | 9999999 | 5 | 2 | 5 | 3 | 16 | 9999999 |  |  | 5 | 2 | 10/15/1990 | Data given is for Lift 2 of the AC
810404 | 3 | R1 | top | 40 | Drum | NA | NA | NA | NA | NA | 133.1999969 | 132.3000031 | 134 | 2 | 1.2 | 11 | 5 | 6 | 16 | 9999999 | 2700 | 0.813 | 5 | 2 | 5 | 5 | 16 | 9999999 | 2700 | 0.813 | 5 | 2 | 6 | 4 | 20 | 310 | 9999999 | 9999999 | 5 | 2 | 6 | 4 | 20 | 310 | 9999999 | 9999999 | 5 | 2 | 5 | 3 | 16 | 9999999 |  |  | 5 | 2 | 10/15/1990 | Data given is for Lift 2 of the AC
810404 | 4 | R1 | single | 60 | Drum | NA | NA | NA | NA | NA | 136.5 | 135 | 138 | 2 | 2.1199999 | 11 | 5 | 6 | 16 | 9999999 | 2700 | 0.813 | 5 |  | 5 | 5 | 16 | 9999999 | 2700 | 0.813 | 5 |  | 6 | 4 | 20 | 310 | 9999999 | 9999999 | 5 |  | 6 | 4 | 20 | 310 | 9999999 | 9999999 | 5 | 0 | 5 | 3 | 16 | 9999999 |  | 0 | 5 |  | 10/15/1990
810404 | 4 | R1 | single | 60 | Drum | NA | NA | NA | NA | NA | 136.5 | 135 | 138 | 2 | 2.1199999 | 11 | 5 | 6 | 16 | 9999999 | 2700 | 0.813 | 5 |  | 5 | 5 | 16 | 9999999 | 2700 | 0.813 | 5 |  | 6 | 4 | 20 | 310 | 9999999 | 9999999 | 5 |  | 6 | 4 | 20 | 310 | 9999999 | 9999999 | 5 | 0 | 5 | 3 | 16 | 9999999 |  | 0 | 5 |  | 10/15/1990
810404 | 4 | R1 | single | 60 | Drum | NA | NA | NA | NA | NA | 136.5 | 135 | 138 | 2 | 2.1199999 | 11 | 5 | 6 | 16 | 9999999 | 2700 | 0.813 | 5 |  | 5 | 5 | 16 | 9999999 | 2700 | 0.813 | 5 |  | 6 | 4 | 20 | 310 | 9999999 | 9999999 | 5 |  | 6 | 4 | 20 | 310 | 9999999 | 9999999 | 5 | 0 | 5 | 3 | 16 | 9999999 |  | 0 | 5 |  | 10/15/1990
810404 | 4 | R1 | single | 60 | Drum | NA | NA | NA | NA | NA | 136.5 | 135 | 138 | 2 | 2.1199999 | 11 | 5 | 6 | 16 | 9999999 | 2700 | 0.813 | 5 |  | 5 | 5 | 16 | 9999999 | 2700 | 0.813 | 5 |  | 6 | 4 | 20 | 310 | 9999999 | 9999999 | 5 |  | 6 | 4 | 20 | 310 | 9999999 | 9999999 | 5 | 0 | 5 | 3 | 16 | 9999999 |  | 0 | 5 |  | 10/15/1990
820205 | 1 | OL1 | single | 52 | Drum | NA | NA | NA | NA | NA | 136 | 136 | 135 | 2 |  | 24 | 4 | 2 | 10 | 9999999 | 2820 | 0.8 | 7 |  | 2 | 2 | 11 | 120 | 9999999 | 9999999 | 7 |  | 4 | 3 | 16 | 9999999 | 2700 | 0.8 | 7 | [17 empty] | 09/14/1990
820205 | 1 | OL1 | single | 52 | Drum | NA | NA | NA | NA | NA | 136 | 136 | 135 | 2 |  | 24 | 4 | 2 | 10 | 9999999 | 2820 | 0.8 | 7 |  | 2 | 2 | 11 | 120 | 9999999 | 9999999 | 7 |  | 4 | 3 | 16 | 9999999 | 2700 | 0.8 | 7 | [17 empty] | 09/14/1990
820205 | 2 | OL2 | bottom | 52 | Drum | NA | NA | NA | NA | NA | 133 | 133 | 133 | 2 |  | 24 | 4 | 2 | 10 | 9999999 | 2820 | 0.8 | 7 |  | 2 | 2 | 11 | 120 | 9999999 | 9999999 | 7 |  | 4 | 3 | 16 | 9999999 | 2700 | 0.8 | 7 | [17 empty] | 09/13/1990 | Data given is for Lift 1 of the AC
820205 | 2 | OL2 | bottom | 52 | Drum | NA | NA | NA | NA | NA | 133 | 133 | 133 | 2 |  | 24 | 4 | 2 | 10 | 9999999 | 2820 | 0.8 | 7 |  | 2 | 2 | 11 | 120 | 9999999 | 9999999 | 7 |  | 4 | 3 | 16 | 9999999 | 2700 | 0.8 | 7 | [17 empty] | 09/13/1990 | Data given is for Lift 1 of the AC
820205 | 2 | OL2 | top | 58 | Drum | NA | NA | NA | NA | NA | 136 | 136 | 136 | 2 |  | 24 | 4 | 2 | 10 | 9999999 | 2820 | 0.8 | 7 |  | 2 | 2 | 11 | 120 | 9999999 | 9999999 | 7 |  | 4 | 3 | 16 | 9999999 | 2700 | 0.8 | 7 | [17 empty] | 09/14/1990 | Data given is for Lift 2 of the AC
820205 | 2 | OL2 | top | 58 | Drum | NA | NA | NA | NA | NA | 136 | 136 | 136 | 2 |  | 24 | 4 | 2 | 10 | 9999999 | 2820 | 0.8 | 7 |  | 2 | 2 | 11 | 120 | 9999999 | 9999999 | 7 |  | 4 | 3 | 16 | 9999999 | 2700 | 0.8 | 7 | [17 empty] | 09/14/1990 | Data given is for Lift 2 of the AC
820502 | 1 | R1 | bottom | 50 | Other | NA | NA | NA | 43 | 0.63 | 122 | 120 | 125 | 4 | 2.6300001 | 22 | 2 | 3 | 15.6000004 | 70.3000031 | 9999999 | 9999999 | 8 |  | 3 | 3 | 10.8999996 | 9999999 | 2500 |  | 8 | [25 empty] | 05/04/1990
820502 | 1 | R1 | bottom | 50 | Other | NA | NA | NA | 43 | 0.63 | 122 | 120 | 125 | 4 | 2.6300001 | 22 | 2 | 3 | 15.6000004 | 70.3000031 | 9999999 | 9999999 | 8 |  | 3 | 3 | 10.8999996 | 9999999 | 2500 |  | 8 | [25 empty] | 05/04/1990
820502 | 1 | OL1 | top | 64 | Batch | NA | NA | NA | NA | NA | 140 | 138 | 142 | 6 | 1.789 | 32 | 2 | 3 | 7.6999998 | 70.3000031 | 9999999 | 9999999 | 5 | 1 | 4 | 3 | 9.5 | 9999999 | 1800 | 0.8 | 6 | 1 | 3 | 3 | 9.1000004 | 9999999 | 2400 | 0.58 | 6 | [17 empty] | 07/10/1990
820502 | 1 | OL1 | top | 64 | Batch | NA | NA | NA | NA | NA | 140 | 138 | 142 | 6 | 1.789 | 32 | 2 | 3 | 7.6999998 | 70.3000031 | 9999999 | 9999999 | 5 | 1 | 4 | 3 | 9.5 | 9999999 | 1800 | 0.8 | 6 | 1 | 3 | 3 | 9.1000004 | 9999999 | 2400 | 0.58 | 6 | [17 empty] | 07/10/1990
820502 | 2 | R1 | bottom | 50 | Other | NA | NA | NA | NA | NA | 122 | 120 | 124 | 4 | 2.309 | 22 | 2 | 3 | 15.6000004 | 70.3000031 | 9999999 | 9999999 | 8 |  | 3 | 3 | 10.3999996 | 9999999 | 2500 |  | 6 | [25 empty] | 05/04/1990
820502 | 2 | R1 | bottom | 50 | Other | NA | NA | NA | NA | NA | 122 | 120 | 124 | 4 | 2.309 | 22 | 2 | 3 | 15.6000004 | 70.3000031 | 9999999 | 9999999 | 8 |  | 3 | 3 | 10.3999996 | 9999999 | 2500 |  | 6 | [25 empty] | 05/04/1990
820502 | 2 | OL2 | top | 65 | Batch | NA | NA | NA | NA | NA | 136 | 132 | 139 | 2 |  | 32 | 2 | 3 | 7.6999998 | 70.3000031 | 9999999 | 9999999 | 5 | 1 | 4 | 3 | 9.5 | 9999999 | 1800 | 0.8 | 6 | 1 | 3 | 3 | 9.1000004 | 9999999 | 2400 | 0.6 | 6 | [17 empty] | 10/07/1990
820502 | 2 | OL2 | top | 65 | Batch | NA | NA | NA | NA | NA | 136 | 132 | 139 | 2 |  | 32 | 2 | 3 | 7.6999998 | 70.3000031 | 9999999 | 9999999 | 5 | 1 | 4 | 3 | 9.5 | 9999999 | 1800 | 0.8 | 6 | 1 | 3 | 3 | 9.1000004 | 9999999 | 2400 | 0.6 | 6 | [17 empty] | 10/07/1990
820605 | 1 | OL1 | single | 66 | Batch | NA | NA | NA | NA | NA | 140 | 138 | 142 | 2 |  | 32 | 2 | 3 | 7.6999998 | 70.3000031 | 9999999 | 9999999 | 5 | 1 | 4 | 3 | 9.5 | 9999999 | 1800 | 0.8 | 6 | 1 | 3 | 3 | 9.1000004 | 9999999 | 2400 | 0.58 | 6 | [17 empty] | 07/10/1990
820605 | 1 | OL1 | single | 66 | Batch | NA | NA | NA | NA | NA | 140 | 138 | 142 | 2 |  | 32 | 2 | 3 | 7.6999998 | 70.3000031 | 9999999 | 9999999 | 5 | 1 | 4 | 3 | 9.5 | 9999999 | 1800 | 0.8 | 6 | 1 | 3 | 3 | 9.1000004 | 9999999 | 2400 | 0.58 | 6 | [17 empty] | 07/10/1990
820605 | 2 | OL2 | single | 66 | Batch | NA | NA | NA | NA | NA | 140 | 138 | 142 | 2 |  | 32 | 2 | 3 | 7.6999998 | 70.3000031 | 9999999 | 9999999 | 5 | 1 | 4 | 3 | 9.5 | 9999999 | 1800 | 0.8 | 6 |  | 3 | 3 | 9.1000004 | 9999999 | 2400 | 0.5 | 6 | [17 empty] | 07/10/1990
820605 | 2 | OL2 | single | 66 | Batch | NA | NA | NA | NA | NA | 140 | 138 | 142 | 2 |  | 32 | 2 | 3 | 7.6999998 | 70.3000031 | 9999999 | 9999999 | 5 | 1 | 4 | 3 | 9.5 | 9999999 | 1800 | 0.8 | 6 |  | 3 | 3 | 9.1000004 | 9999999 | 2400 | 0.5 | 6 | [17 empty] | 07/10/1990
830403 | 1 | OL1 |  | 50 | Drum | NA | NA | NA | NA | NA | 134 | 132 | 135 | 5 | 1 | 15 | 1 | 2 | 12 | 9999999 | 9999999 | 9999999 | 7 |  | 4 | 2 | 12 | 9999999 | 2050 | 0.024 | 7 |  | 2 | 4 | 14 | 414 | 9999999 | 9999999 | 7 |  | 1 | 1 | 16 |  | 9999999 | 9999999 | 7 | [9 empty] | 07/06/1990
830403 | 1 | OL1 |  | 50 | Drum | NA | NA | NA | NA | NA | 134 | 132 | 135 | 5 | 1 | 15 | 1 | 2 | 12 | 9999999 | 9999999 | 9999999 | 7 |  | 4 | 2 | 12 | 9999999 | 2050 | 0.024 | 7 |  | 2 | 4 | 14 | 414 | 9999999 | 9999999 | 7 |  | 1 | 1 | 16 |  | 9999999 | 9999999 | 7 | [9 empty] | 07/06/1990
830403 | 1 | OL1 |  | 50 | Drum | NA | NA | NA | NA | NA | 134 | 132 | 135 | 5 | 1 | 15 | 1 | 2 | 12 | 9999999 | 9999999 | 9999999 | 7 |  | 4 | 2 | 12 | 9999999 | 2050 | 0.024 | 7 |  | 2 | 4 | 14 | 414 | 9999999 | 9999999 | 7 |  | 1 | 1 | 16 |  | 9999999 | 9999999 | 7 | [9 empty] | 07/06/1990
830403 | 2 | DESIGN |  | 100 | Drum | NA | NA | NA | NA | NA | 134 | 132 | 135 | 5 | 1 | 15 | 1 | 2 | 12 | 9999999 | 9999999 | 9999999 | 7 |  | 4 | 2 | 12 | 9999999 | 2050 | 0.024 | 7 |  | 2 | 4 | 14 | 414 | 9999999 | 9999999 | 7 |  | 1 | 1 | 16 |  | 9999999 | 9999999 | 7 | [9 empty] | 07/06/1990
830403 | 2 | DESIGN |  | 100 | Drum | NA | NA | NA | NA | NA | 134 | 132 | 135 | 5 | 1 | 15 | 1 | 2 | 12 | 9999999 | 9999999 | 9999999 | 7 |  | 4 | 2 | 12 | 9999999 | 2050 | 0.024 | 7 |  | 2 | 4 | 14 | 414 | 9999999 | 9999999 | 7 |  | 1 | 1 | 16 |  | 9999999 | 9999999 | 7 | [9 empty] | 07/06/1990
830403 | 2 | DESIGN |  | 100 | Drum | NA | NA | NA | NA | NA | 134 | 132 | 135 | 5 | 1 | 15 | 1 | 2 | 12 | 9999999 | 9999999 | 9999999 | 7 |  | 4 | 2 | 12 | 9999999 | 2050 | 0.024 | 7 |  | 2 | 4 | 14 | 414 | 9999999 | 9999999 | 7 |  | 1 | 1 | 16 |  | 9999999 | 9999999 | 7 | [9 empty] | 07/06/1990
830403 | 3 | OL2 |  | 150 | Drum | NA | NA | NA | NA | NA | 134 | 132 | 135 | 5 | 1 | 15 | 1 | 2 | 12 | 9999999 | 9999999 | 9999999 | 7 |  | 4 | 2 | 12 | 9999999 | 2050 | 0.024 | 7 |  | 2 | 4 | 14 | 414 | 9999999 | 9999999 | 7 |  | 1 | 1 | 16 |  | 9999999 | 9999999 | 7 | [9 empty] | 07/06/1990
830403 | 3 | OL2 |  | 150 | Drum | NA | NA | NA | NA | NA | 134 | 132 | 135 | 5 | 1 | 15 | 1 | 2 | 12 | 9999999 | 9999999 | 9999999 | 7 |  | 4 | 2 | 12 | 9999999 | 2050 | 0.024 | 7 |  | 2 | 4 | 14 | 414 | 9999999 | 9999999 | 7 |  | 1 | 1 | 16 |  | 9999999 | 9999999 | 7 | [9 empty] | 07/06/1990
830403 | 3 | OL2 |  | 150 | Drum | NA | NA | NA | NA | NA | 134 | 132 | 135 | 5 | 1 | 15 | 1 | 2 | 12 | 9999999 | 9999999 | 9999999 | 7 |  | 4 | 2 | 12 | 9999999 | 2050 | 0.024 | 7 |  | 2 | 4 | 14 | 414 | 9999999 | 9999999 | 7 |  | 1 | 1 | 16 |  | 9999999 | 9999999 | 7 | [9 empty] | 07/06/1990
830801 | 1 | R2 | single | 125 | Drum | NA | NA | NA | NA | NA | [5 empty] | 15 | 2 | 2 | 7 |  | 9999999 | 9999999 |  |  | 4 | 2 | 11 | 9999999 | [28 empty] | 09/08/1989
830801 | 1 | R2 | single | 125 | Drum | NA | NA | NA | NA | NA | [5 empty] | 15 | 2 | 2 | 7 |  | 9999999 | 9999999 |  |  | 4 | 2 | 11 | 9999999 | [28 empty] | 09/08/1989
830801 | 1 | R2 | single | 125 | Drum | NA | NA | NA | NA | NA | [5 empty] | 15 | 2 | 2 | 7 |  | 9999999 | 9999999 |  |  | 4 | 2 | 11 | 9999999 | [28 empty] | 09/08/1989
830801 | 1 | R2 | single | 125 | Drum | NA | NA | NA | NA | NA | [5 empty] | 15 | 2 | 2 | 7 |  | 9999999 | 9999999 |  |  | 4 | 2 | 11 | 9999999 | [28 empty] | 09/08/1989
830801 | 2 | R2 | single | 50 | Drum | NA | NA | NA | NA | NA | [5 empty] | 15 | 2 | 2 | 7 |  | 9999999 | 9999999 |  |  | 4 | 2 | 11 | 9999999 | [28 empty] | 09/08/1989
830801 | 2 | R2 | single | 50 | Drum | NA | NA | NA | NA | NA | [5 empty] | 15 | 2 | 2 | 7 |  | 9999999 | 9999999 |  |  | 4 | 2 | 11 | 9999999 | [28 empty] | 09/08/1989
830801 | 2 | R2 | single | 50 | Drum | NA | NA | NA | NA | NA | [5 empty] | 15 | 2 | 2 | 7 |  | 9999999 | 9999999 |  |  | 4 | 2 | 11 | 9999999 | [28 empty] | 09/08/1989
830801 | 2 | R2 | single | 50 | Drum | NA | NA | NA | NA | NA | [5 empty] | 15 | 2 | 2 | 7 |  | 9999999 | 9999999 |  |  | 4 | 2 | 11 | 9999999 | [28 empty] | 09/08/1989
830801 | 3 | OL1, OL3 | single | 50 | Drum | NA | NA | NA | NA | NA | [5 empty] | 15 | 2 | 2 | 7 |  | 9999999 | 9999999 |  |  | 4 | 2 | 11 | 9999999 | [28 empty] | 09/08/1989
830801 | 3 | OL1, OL3 | single | 50 | Drum | NA | NA | NA | NA | NA | [5 empty] | 15 | 2 | 2 | 7 |  | 9999999 | 9999999 |  |  | 4 | 2 | 11 | 9999999 | [28 empty] | 09/08/1989
830801 | 3 | OL1, OL3 | single | 50 | Drum | NA | NA | NA | NA | NA | [5 empty] | 15 | 2 | 2 | 7 |  | 9999999 | 9999999 |  |  | 4 | 2 | 11 | 9999999 | [28 empty] | 09/08/1989
830801 | 3 | OL1, OL3 | single | 50 | Drum | NA | NA | NA | NA | NA | [5 empty] | 15 | 2 | 2 | 7 |  | 9999999 | 9999999 |  |  | 4 | 2 | 11 | 9999999 | [28 empty] | 09/08/1989
830801 | 4 | OL2, OL3 | single | 125 | Drum | NA | NA | NA | NA | NA |  |  |  | 5 |  | 15 | 2 | 2 | 7 |  | 9999999 | 9999999 |  |  | 4 | 2 | 11 | 9999999 | [28 empty] | 09/08/1989
830801 | 4 | OL2, OL3 | single | 125 | Drum | NA | NA | NA | NA | NA |  |  |  | 5 |  | 15 | 2 | 2 | 7 |  | 9999999 | 9999999 |  |  | 4 | 2 | 11 | 9999999 | [28 empty] | 09/08/1989
830801 | 4 | OL2, OL3 | single | 125 | Drum | NA | NA | NA | NA | NA |  |  |  | 5 |  | 15 | 2 | 2 | 7 |  | 9999999 | 9999999 |  |  | 4 | 2 | 11 | 9999999 | [28 empty] | 09/08/1989
830801 | 4 | OL2, OL3 | single | 125 | Drum | NA | NA | NA | NA | NA |  |  |  | 5 |  | 15 | 2 | 2 | 7 |  | 9999999 | 9999999 |  |  | 4 | 2 | 11 | 9999999 | [28 empty] | 09/08/1989
840101 | 1 | OL1/OL3/R3 | top | 35 | Drum | NA | NA | NA | NA | NA | 133 | [5 empty] | 4 | 4 | 14 | 9999999 | 2400 |  | 3.5 | 1 | 2 | 0 | 10 |  | 9999999 | 9999999 | 3 |  | 4 | 2 | 9.1999998 | 9999999 |  |  | 2.5 | [17 empty] | 12/07/1989 | 35mm surface course applied over all 3 test sections
840101 | 1 | OL1/OL3/R3 | top | 35 | Drum | NA | NA | NA | NA | NA | 133 | [5 empty] | 4 | 4 | 14 | 9999999 | 2400 |  | 3.5 | 1 | 2 | 0 | 10 |  | 9999999 | 9999999 | 3 |  | 4 | 2 | 9.1999998 | 9999999 |  |  | 2.5 | [17 empty] | 12/07/1989 | 35mm surface course applied over all 3 test sections
840101 | 1 | OL1/OL3/R3 | top | 35 | Drum | NA | NA | NA | NA | NA | 133 | [5 empty] | 4 | 4 | 14 | 9999999 | 2400 |  | 3.5 | 1 | 2 | 0 | 10 |  | 9999999 | 9999999 | 3 |  | 4 | 2 | 9.1999998 | 9999999 |  |  | 2.5 | [17 empty] | 12/07/1989 | 35mm surface course applied over all 3 test sections
840101 | 2 | OL1/OL3/R3 | top | 35 | Drum | NA | NA | NA | NA | NA | 133 | [5 empty] | 4 | 4 | 14 | 9999999 | 2400 |  | 3.5 | 1 | 2 | 0 | 10 |  | 9999999 | 9999999 | 3 |  | 4 | 2 | 9.1999998 | 9999999 |  |  | 2.5 | [17 empty] | 12/07/1989 | 35mm surface course applied over all 3 test sections
840101 | 2 | OL1/OL3/R3 | top | 35 | Drum | NA | NA | NA | NA | NA | 133 | [5 empty] | 4 | 4 | 14 | 9999999 | 2400 |  | 3.5 | 1 | 2 | 0 | 10 |  | 9999999 | 9999999 | 3 |  | 4 | 2 | 9.1999998 | 9999999 |  |  | 2.5 | [17 empty] | 12/07/1989 | 35mm surface course applied over all 3 test sections
840101 | 2 | OL1/OL3/R3 | top | 35 | Drum | NA | NA | NA | NA | NA | 133 | [5 empty] | 4 | 4 | 14 | 9999999 | 2400 |  | 3.5 | 1 | 2 | 0 | 10 |  | 9999999 | 9999999 | 3 |  | 4 | 2 | 9.1999998 | 9999999 |  |  | 2.5 | [17 empty] | 12/07/1989 | 35mm surface course applied over all 3 test sections
840101 | 3 | OL1/OL3/R3 | top | 35 | Drum | NA | NA | NA | NA | NA | 133 | [5 empty] | 4 | 4 | 14 | 9999999 | 2400 |  | 3.5 | 1 | 2 | 0 | 10 |  | 9999999 | 9999999 | 3 |  | 4 | 2 | 9.1999998 | 9999999 |  |  | 2.5 | [17 empty] | 12/07/1989 | 35mm surface course applied over all 3 test sections
840101 | 3 | OL1/OL3/R3 | top | 35 | Drum | NA | NA | NA | NA | NA | 133 | [5 empty] | 4 | 4 | 14 | 9999999 | 2400 |  | 3.5 | 1 | 2 | 0 | 10 |  | 9999999 | 9999999 | 3 |  | 4 | 2 | 9.1999998 | 9999999 |  |  | 2.5 | [17 empty] | 12/07/1989 | 35mm surface course applied over all 3 test sections
840101 | 3 | OL1/OL3/R3 | top | 35 | Drum | NA | NA | NA | NA | NA | 133 | [5 empty] | 4 | 4 | 14 | 9999999 | 2400 |  | 3.5 | 1 | 2 | 0 | 10 |  | 9999999 | 9999999 | 3 |  | 4 | 2 | 9.1999998 | 9999999 |  |  | 2.5 | [17 empty] | 12/07/1989 | 35mm surface course applied over all 3 test sections
840101 | 1 | R3 | bottom | 150 | Drum | 17 | 0.5 | NA | NA | NA | 133 |  |  | 10 |  |  | 4 | 4 | 14 | 9999999 | 2400 |  | 3.5 | 3 |  | 0 | [30 empty] | 12/07/1989
840101 | 1 | R3 | bottom | 150 | Drum | 17 | 0.5 | NA | NA | NA | 133 |  |  | 10 |  |  | 4 | 4 | 14 | 9999999 | 2400 |  | 3.5 | 3 |  | 0 | [30 empty] | 12/07/1989
840101 | 1 | R3 | bottom | 150 | Drum | 17 | 0.5 | NA | NA | NA | 133 |  |  | 10 |  |  | 4 | 4 | 14 | 9999999 | 2400 |  | 3.5 | 3 |  | 0 | [30 empty] | 12/07/1989
840101 | 2 | OL2, OL3 | bottom | 150 | Drum | NA | NA | NA | NA | NA | 133 | [5 empty] | 4 | 4 | 14 | 9999999 | 2400 |  | 3.5 | 3 |  | 0 | [30 empty] | 12/07/1989
840101 | 2 | OL2, OL3 | bottom | 150 | Drum | NA | NA | NA | NA | NA | 133 | [5 empty] | 4 | 4 | 14 | 9999999 | 2400 |  | 3.5 | 3 |  | 0 | [30 empty] | 12/07/1989
840101 | 2 | OL2, OL3 | bottom | 150 | Drum | NA | NA | NA | NA | NA | 133 | [5 empty] | 4 | 4 | 14 | 9999999 | 2400 |  | 3.5 | 3 |  | 0 | [30 empty] | 12/07/1989
840101 | 3 | OL1 | bottom | 50 | Drum | NA | NA | NA | NA | NA | 133 | [5 empty] | 4 | 4 | 14 | 9999999 | 2400 |  | 3.5 | 1 |  | 0 | [30 empty] | 12/07/1989
840101 | 3 | OL1 | bottom | 50 | Drum | NA | NA | NA | NA | NA | 133 | [5 empty] | 4 | 4 | 14 | 9999999 | 2400 |  | 3.5 | 1 |  | 0 | [30 empty] | 12/07/1989
840101 | 3 | OL1 | bottom | 50 | Drum | NA | NA | NA | NA | NA | 133 | [5 empty] | 4 | 4 | 14 | 9999999 | 2400 |  | 3.5 | 1 |  | 0 | [30 empty] | 12/07/1989
840204 | 1 | OL2 |  | 135 | Batch | NA | NA | NA | NA | NA | 140 | 140 | 140 | 1 | 0 | 20 | 4 | 6 | 9.1999998 | 9999999 | 2600 |  | 4 |  |  | 0 | [30 empty] | 11/07/1989
840204 | 1 | OL2 |  | 135 | Batch | NA | NA | NA | NA | NA | 140 | 140 | 140 | 1 | 0 | 20 | 4 | 6 | 9.1999998 | 9999999 | 2600 |  | 4 |  |  | 0 | [30 empty] | 11/07/1989
840204 | 2 | OL1 |  | 85 | Batch | NA | NA | NA | NA | NA | 136 | 136 | 136 | 1 | 0 | 20 | 3 | 4 | 10.3999996 | 9999999 | 2200 |  | 4 |  | 2 | 0 | 7 | 380 | 9999999 | 9999999 | 4 |  | 4 | 2 | 9.1999998 | 9999999 |  |  | 4 | [17 empty] | 07/13/1989
840204 | 2 | OL1 |  | 85 | Batch | NA | NA | NA | NA | NA | 136 | 136 | 136 | 1 | 0 | 20 | 3 | 4 | 10.3999996 | 9999999 | 2200 |  | 4 |  | 2 | 0 | 7 | 380 | 9999999 | 9999999 | 4 |  | 4 | 2 | 9.1999998 | 9999999 |  |  | 4 | [17 empty] | 07/13/1989
840604 | 1 | R3 |  | 50 | Drum | NA | NA | NA | NA | NA | 139 |  |  | 10 |  | 15 | 3 | 4 | 10.3999996 | 9999999 | 2600 |  | 4 | 2 | 3 | 2 | 10.3999996 | 9999999 |  |  | 4 | [25 empty] | 08/25/1989
840604 | 1 | R3 |  | 50 | Drum | NA | NA | NA | NA | NA | 139 |  |  | 10 |  | 15 | 3 | 4 | 10.3999996 | 9999999 | 2600 |  | 4 | 2 | 3 | 2 | 10.3999996 | 9999999 |  |  | 4 | [25 empty] | 08/25/1989
840604 | 1 | R3 |  | 50 | Drum | NA | NA | NA | NA | NA | 139 |  |  | 10 |  | 15 | 3 | 4 | 10.3999996 | 9999999 | 2600 |  | 4 | 2 | 3 | 2 | 10.3999996 | 9999999 |  |  | 4 | [25 empty] | 08/25/1989
840604 | 1 | R3 |  | 50 | Drum | NA | NA | NA | NA | NA | 139 |  |  | 10 |  | 15 | 3 | 4 | 10.3999996 | 9999999 | 2600 |  | 4 | 2 | 3 | 2 | 10.3999996 | 9999999 |  |  | 4 | [25 empty] | 08/25/1989
840604 | 2 | OL2, OL3 |  | 50 | Drum | NA | NA | NA | NA | NA | [5 empty] | 15 | 3 | 4 | 10.3999996 | 9999999 | 2600 |  | 4 |  |  | 0 | [30 empty] | 08/25/1989
840604 | 2 | OL2, OL3 |  | 50 | Drum | NA | NA | NA | NA | NA | [5 empty] | 15 | 3 | 4 | 10.3999996 | 9999999 | 2600 |  | 4 |  |  | 0 | [30 empty] | 08/25/1989
840604 | 2 | OL2, OL3 |  | 50 | Drum | NA | NA | NA | NA | NA | [5 empty] | 15 | 3 | 4 | 10.3999996 | 9999999 | 2600 |  | 4 |  |  | 0 | [30 empty] | 08/25/1989
840604 | 2 | OL2, OL3 |  | 50 | Drum | NA | NA | NA | NA | NA | [5 empty] | 15 | 3 | 4 | 10.3999996 | 9999999 | 2600 |  | 4 |  |  | 0 | [30 empty] | 08/25/1989
840604 | 3 | OL1 |  | 35 | Drum | NA | NA | NA | NA | NA | 139 |  |  | 10 |  | 20 | 3 | 4 | 10.3999996 | 9999999 | 2600 |  | 4 |  | 2 | 2 | 10 |  | 9999999 | 9999999 | 2 |  | 1 | 2 | 9 | 9999999 | 9999999 | 9999999 | 2 | [17 empty] | 05/09/1989
840604 | 3 | OL1 |  | 35 | Drum | NA | NA | NA | NA | NA | 139 |  |  | 10 |  | 20 | 3 | 4 | 10.3999996 | 9999999 | 2600 |  | 4 |  | 2 | 2 | 10 |  | 9999999 | 9999999 | 2 |  | 1 | 2 | 9 | 9999999 | 9999999 | 9999999 | 2 | [17 empty] | 05/09/1989
840604 | 3 | OL1 |  | 35 | Drum | NA | NA | NA | NA | NA | 139 |  |  | 10 |  | 20 | 3 | 4 | 10.3999996 | 9999999 | 2600 |  | 4 |  | 2 | 2 | 10 |  | 9999999 | 9999999 | 2 |  | 1 | 2 | 9 | 9999999 | 9999999 | 9999999 | 2 | [17 empty] | 05/09/1989
840604 | 3 | OL1 |  | 35 | Drum | NA | NA | NA | NA | NA | 139 |  |  | 10 |  | 20 | 3 | 4 | 10.3999996 | 9999999 | 2600 |  | 4 |  | 2 | 2 | 10 |  | 9999999 | 9999999 | 2 |  | 1 | 2 | 9 | 9999999 | 9999999 | 9999999 | 2 | [17 empty] | 05/09/1989
840604 | 4 | OL1 |  | 35 | Batch | NA | NA | NA | NA | NA | 139 |  |  |  |  | 22 | 3 | 4 | 10.3999996 | 9999999 | 2600 |  | 4 |  | 2 | 2 | 10 |  | 9999999 | 9999999 | 2 |  | 1 | 2 | 9 | 9999999 | 9999999 | 9999999 | 2 | [17 empty] | 05/09/1989
840604 | 4 | OL1 |  | 35 | Batch | NA | NA | NA | NA | NA | 139 |  |  |  |  | 22 | 3 | 4 | 10.3999996 | 9999999 | 2600 |  | 4 |  | 2 | 2 | 10 |  | 9999999 | 9999999 | 2 |  | 1 | 2 | 9 | 9999999 | 9999999 | 9999999 | 2 | [17 empty] | 05/09/1989
840604 | 4 | OL1 |  | 35 | Batch | NA | NA | NA | NA | NA | 139 |  |  |  |  | 22 | 3 | 4 | 10.3999996 | 9999999 | 2600 |  | 4 |  | 2 | 2 | 10 |  | 9999999 | 9999999 | 2 |  | 1 | 2 | 9 | 9999999 | 9999999 | 9999999 | 2 | [17 empty] | 05/09/1989
840604 | 4 | OL1 |  | 35 | Batch | NA | NA | NA | NA | NA | 139 |  |  |  |  | 22 | 3 | 4 | 10.3999996 | 9999999 | 2600 |  | 4 |  | 2 | 2 | 10 |  | 9999999 | 9999999 | 2 |  | 1 | 2 | 9 | 9999999 | 9999999 | 9999999 | 2 | [17 empty] | 05/09/1989
850201 | 1 | OL2 |  | 40 | Batch | NA | NA | NA | NA | NA | 131 | 120 | 145 | 7 | 9 | 20 | 3 | 2 | 10 | 9999999 | 2700 | 0.4 | 6 |  |  | 0 | [30 empty] | 03/01/1991
850201 | 1 | OL2 |  | 40 | Batch | NA | NA | NA | NA | NA | 131 | 120 | 145 | 7 | 9 | 20 | 3 | 2 | 10 | 9999999 | 2700 | 0.4 | 6 |  |  | 0 | [30 empty] | 03/01/1991
850201 | 2 | OL1 |  | 40 | Batch | NA | NA | NA | NA | NA | 131 | 120 | 145 | 7 | 9 | 20 | 3 | 2 | 10 | 9999999 | 2700 | 0.4 | 6 |  |  | 0 | [30 empty] | 03/01/1991
850201 | 2 | OL1 |  | 40 | Batch | NA | NA | NA | NA | NA | 131 | 120 | 145 | 7 | 9 | 20 | 3 | 2 | 10 | 9999999 | 2700 | 0.4 | 6 |  |  | 0 | [30 empty] | 03/01/1991
850206 | 1 | OL2 | bottom/middle | 80 | Drum | NA | NA | NA | NA | NA | 136 | 133 | 138 | 3 | 1 | 12 | 3 | 4 | 10 | 9999999 | 2400 | 0.4 | 4 | 1 | 1 | 3 | 10 | 9999999 | 9999999 | 9999999 |  |  | 3 | 5 | 10 | 9999999 |  | 1 | 4 |  | 3 | 55 | 10 | 9999999 |  | 1 | 4 | [9 empty] | 08/20/1990 | (Levelling/Base course)
850206 | 1 | OL2 | bottom/middle | 80 | Drum | NA | NA | NA | NA | NA | 136 | 133 | 138 | 3 | 1 | 12 | 3 | 4 | 10 | 9999999 | 2400 | 0.4 | 4 | 1 | 1 | 3 | 10 | 9999999 | 9999999 | 9999999 |  |  | 3 | 5 | 10 | 9999999 |  | 1 | 4 |  | 3 | 55 | 10 | 9999999 |  | 1 | 4 | [9 empty] | 08/20/1990 | (Levelling/Base course)
850206 | 1 | OL2 | top | 40 | Drum | NA | NA | NA | NA | NA | 140 | 139 | 142 | 3 | 2 | 17 | 3 | 3 | 10 | 9999999 | 2400 | 0.4 | 4 | 3 | 1 | 3 | 10 | 9999999 | 9999999 | 9999999 | [10 empty] | 3 | 5 | 10 | 9999999 |  | 1 | 4 | 3 | [8 empty] | 09/04/1990 | Surface Course)
850206 | 1 | OL2 | top | 40 | Drum | NA | NA | NA | NA | NA | 140 | 139 | 142 | 3 | 2 | 17 | 3 | 3 | 10 | 9999999 | 2400 | 0.4 | 4 | 3 | 1 | 3 | 10 | 9999999 | 9999999 | 9999999 | [10 empty] | 3 | 5 | 10 | 9999999 |  | 1 | 4 | 3 | [8 empty] | 09/04/1990 | Surface Course)
850206 | 2 | OL1 | bottom | 40 | Drum | NA | NA | NA | NA | NA | 136 | 133 | 138 | 3 | 1 | 12 | 3 | 4 | 10 | 9999999 | 2400 | 0.4 | 4 | 1 | 1 | 3 | 10 | 9999999 | 9999999 | 9999999 |  |  | 3 | 5 | 10 | 9999999 |  | 1 | 4 |  | 3 | 55 | 10 | 9999999 |  | 1 | 4 | [9 empty] | 08/20/1990 | (Levelling course)
850206 | 2 | OL1 | bottom | 40 | Drum | NA | NA | NA | NA | NA | 136 | 133 | 138 | 3 | 1 | 12 | 3 | 4 | 10 | 9999999 | 2400 | 0.4 | 4 | 1 | 1 | 3 | 10 | 9999999 | 9999999 | 9999999 |  |  | 3 | 5 | 10 | 9999999 |  | 1 | 4 |  | 3 | 55 | 10 | 9999999 |  | 1 | 4 | [9 empty] | 08/20/1990 | (Levelling course)
850206 | 2 | OL1 | top | 40 | Drum | NA | NA | NA | NA | NA | 140 | 139 | 142 | 3 | 2 | 17 | 3 | 3 | 10 | 9999999 | 2400 | 0.4 | 4 | 3 | 1 | 3 | 10 | 9999999 | 9999999 | 9999999 | [10 empty] | 3 | 5 | 10 | 9999999 |  | 1 | 4 | 3 | [8 empty] | 09/04/1990 | (Surface Course)
850206 | 2 | OL1 | top | 40 | Drum | NA | NA | NA | NA | NA | 140 | 139 | 142 | 3 | 2 | 17 | 3 | 3 | 10 | 9999999 | 2400 | 0.4 | 4 | 3 | 1 | 3 | 10 | 9999999 | 9999999 | 9999999 | [10 empty] | 3 | 5 | 10 | 9999999 |  | 1 | 4 | 3 | [8 empty] | 09/04/1990 | (Surface Course)
850601 | 1 | OL2 | bottom | 40 | Drum | NA | NA | NA | NA | NA | 150 | 150 | 150 | 4 | 0 | 10 | 3 | 2 | 10 | 9999999 | 2700 | 0.4 | 6 | 1 | 1 | 6 | 10 | 9999999 | 9999999 | 9999999 | [26 empty] | 10/03/1989 | (Levelling Course)
850601 | 1 | OL2 | bottom | 40 | Drum | NA | NA | NA | NA | NA | 150 | 150 | 150 | 4 | 0 | 10 | 3 | 2 | 10 | 9999999 | 2700 | 0.4 | 6 | 1 | 1 | 6 | 10 | 9999999 | 9999999 | 9999999 | [26 empty] | 10/03/1989 | (Levelling Course)
850601 | 1 | OL2 | middle | 40 | Drum | NA | NA | NA | NA | NA | 141 | 135 | 150 | 4 | 6 | 12 | 3 | 2 | 10 | 9999999 | 2700 | 0.4 | 6 | 2 | 1 | 6 | 10 | 9999999 | 9999999 | 9999999 | [26 empty] | 10/09/1989 | (Base Course)
850601 | 1 | OL2 | middle | 40 | Drum | NA | NA | NA | NA | NA | 141 | 135 | 150 | 4 | 6 | 12 | 3 | 2 | 10 | 9999999 | 2700 | 0.4 | 6 | 2 | 1 | 6 | 10 | 9999999 | 9999999 | 9999999 | [26 empty] | 10/09/1989 | (Base Course)
850601 | 1 | OL2 | top | 40 | Drum | NA | NA | NA | NA | NA | 160 | 154 | 165 | 4 | 6.0999999 | 12 | 3 | 2 | 10 | 9999999 | 2700 | 0.4 | 6 | 3 | 1 | 6 | 10 | 9999999 | 9999999 | 9999999 | [26 empty] | 10/20/1989 | (Surface Course)
850601 | 1 | OL2 | top | 40 | Drum | NA | NA | NA | NA | NA | 160 | 154 | 165 | 4 | 6.0999999 | 12 | 3 | 2 | 10 | 9999999 | 2700 | 0.4 | 6 | 3 | 1 | 6 | 10 | 9999999 | 9999999 | 9999999 | [26 empty] | 10/20/1989 | (Surface Course)
850601 | 2 | OL1 | bottom | 40 | Drum | NA | NA | NA | NA | NA | 170 | 165 | 175 | 4 | 4.0999999 | 14 | 3 | 2 | 10 | 9999999 | 2700 | 0.4 | 6 | 1 | 1 | 6 | 10 | 9999999 | 9999999 | 9999999 | [26 empty] | 09/25/1989 | (Levelling Course)
850601 | 2 | OL1 | bottom | 40 | Drum | NA | NA | NA | NA | NA | 170 | 165 | 175 | 4 | 4.0999999 | 14 | 3 | 2 | 10 | 9999999 | 2700 | 0.4 | 6 | 1 | 1 | 6 | 10 | 9999999 | 9999999 | 9999999 | [26 empty] | 09/25/1989 | (Levelling Course)
850601 | 2 | OL1 | top | 40 | Drum | NA | NA | NA | NA | NA | 160 | 154 | 165 | 4 | 6.0999999 | 12 | 3 | 2 | 10 | 9999999 | 2700 | 0.4 | 6 | 3 | 1 | 6 | 10 | 9999999 | 9999999 | 9999999 | [26 empty] | 10/20/1989 | (Surface Course)
850601 | 2 | OL1 | top | 40 | Drum | NA | NA | NA | NA | NA | 160 | 154 | 165 | 4 | 6.0999999 | 12 | 3 | 2 | 10 | 9999999 | 2700 | 0.4 | 6 | 3 | 1 | 6 | 10 | 9999999 | 9999999 | 9999999 | [26 empty] | 10/20/1989 | (Surface Course)
860501 | 1 | OL2 | single | 50 | Drum | NA | NA | NA | NA | NA | 151 | 140 | 165 | 5 | 10 | 10 | 4 | 4 | 10 | 9999999 | 2600 |  | 4 | 1 | 3 | 5 | 9 | 9999999 | 2200 |  | 4 | 1 | [24 empty] | 10/10/1989
860501 | 1 | OL2 | single | 50 | Drum | NA | NA | NA | NA | NA | 151 | 140 | 165 | 5 | 10 | 10 | 4 | 4 | 10 | 9999999 | 2600 |  | 4 | 1 | 3 | 5 | 9 | 9999999 | 2200 |  | 4 | 1 | [24 empty] | 10/10/1989
860501 | 1 | OL2 | single | 50 | Drum | NA | NA | NA | NA | NA | 151 | 140 | 165 | 5 | 10 | 10 | 4 | 4 | 10 | 9999999 | 2600 |  | 4 | 1 | 3 | 5 | 9 | 9999999 | 2200 |  | 4 | 1 | [24 empty] | 10/10/1989
860501 | 2 | OL2 | single | 90 | Drum | NA | NA | NA | NA | NA | 145 | 139 | 147 | 5 | 4 | 11 | 4 | 6 | 10 | 9999999 | 2600 |  | 4 | 1 | 3 | 6 | 9 | 9999999 | 2200 |  | 4 | 1 | [24 empty] | 10/10/1989
860501 | 2 | OL2 | single | 90 | Drum | NA | NA | NA | NA | NA | 145 | 139 | 147 | 5 | 4 | 11 | 4 | 6 | 10 | 9999999 | 2600 |  | 4 | 1 | 3 | 6 | 9 | 9999999 | 2200 |  | 4 | 1 | [24 empty] | 10/10/1989
860501 | 2 | OL2 | single | 90 | Drum | NA | NA | NA | NA | NA | 145 | 139 | 147 | 5 | 4 | 11 | 4 | 6 | 10 | 9999999 | 2600 |  | 4 | 1 | 3 | 6 | 9 | 9999999 | 2200 |  | 4 | 1 | [24 empty] | 10/10/1989
860501 | 3 | OL1 | single | 40 | Drum | NA | NA | NA | NA | NA | 145 | 139 | 147 | 5 | 4 | 15 | 4 | 4 | 10 | 9999999 | 2600 |  | 4 | 1 | 3 | 5 | 9 | 9999999 | 2200 |  | 4 | 1 | [24 empty] | 10/10/1989
860501 | 3 | OL1 | single | 40 | Drum | NA | NA | NA | NA | NA | 145 | 139 | 147 | 5 | 4 | 15 | 4 | 4 | 10 | 9999999 | 2600 |  | 4 | 1 | 3 | 5 | 9 | 9999999 | 2200 |  | 4 | 1 | [24 empty] | 10/10/1989
860501 | 3 | OL1 | single | 40 | Drum | NA | NA | NA | NA | NA | 145 | 139 | 147 | 5 | 4 | 15 | 4 | 4 | 10 | 9999999 | 2600 |  | 4 | 1 | 3 | 5 | 9 | 9999999 | 2200 |  | 4 | 1 | [24 empty] | 10/10/1989
860603 | 1 | OL2 | [14 empty] | 3 |  |  | 9999999 | [5 empty] | 0 | [30 empty] | 10/10/1989 | No Data
860603 | 1 | OL2 | [14 empty] | 3 |  |  | 9999999 | [5 empty] | 0 | [30 empty] | 10/10/1989 | No Data
860603 | 1 | OL2 | [14 empty] | 3 |  |  | 9999999 | [5 empty] | 0 | [30 empty] | 10/10/1989 | No Data
860603 | 2 | OL2 |  | 120 | Continuous | NA | NA | NA | NA | NA | 142 | 141 | 145 | 5 | 2 | 22 | 3 | 6 | 9 | 9999999 | 2400 |  | 4 | 1 | 2 | 4 | 8 |  | 9999999 | 9999999 | 6 | 1 | [24 empty] | 07/24/1989 | Construction data was only available for test section #2
860603 | 2 | OL2 |  | 120 | Continuous | NA | NA | NA | NA | NA | 142 | 141 | 145 | 5 | 2 | 22 | 3 | 6 | 9 | 9999999 | 2400 |  | 4 | 1 | 2 | 4 | 8 |  | 9999999 | 9999999 | 6 | 1 | [24 empty] | 07/24/1989 | Construction data was only available for test section #2
860603 | 2 | OL2 |  | 120 | Continuous | NA | NA | NA | NA | NA | 142 | 141 | 145 | 5 | 2 | 22 | 3 | 6 | 9 | 9999999 | 2400 |  | 4 | 1 | 2 | 4 | 8 |  | 9999999 | 9999999 | 6 | 1 | [24 empty] | 07/24/1989 | Construction data was only available for test section #2
860603 | 3 | OL1 | single | [13 empty] | 3 |  |  | 9999999 | [5 empty] | 0 | [30 empty] | 07/24/1989 | No Data
860603 | 3 | OL1 | single | [13 empty] | 3 |  |  | 9999999 | [5 empty] | 0 | [30 empty] | 07/24/1989 | No Data
860603 | 3 | OL1 | single | [13 empty] | 3 |  |  | 9999999 | [5 empty] | 0 | [30 empty] | 07/24/1989 | No Data
870102 | 1 | OL2 |  | 90 | Drum | NA | NA | NA | 42 | NA | 125 |  |  |  |  | 25 | 1 | 3 | 10 | 9999999 | 9999999 | 9999999 |  |  | 2 | 8 | 8 |  | 9999999 | 9999999 | [26 empty] | 07/04/1989 | Laydown temp is estimated
870102 | 1 | OL2 |  | 90 | Drum | NA | NA | NA | 42 | NA | 125 |  |  |  |  | 25 | 1 | 3 | 10 | 9999999 | 9999999 | 9999999 |  |  | 2 | 8 | 8 |  | 9999999 | 9999999 | [26 empty] | 07/04/1989 | Laydown temp is estimated
870102 | 2 | OL1 | single | 50 | Drum | NA | NA | NA | 42 | NA | 125 |  |  |  |  | 25 | 1 | 3 | 10 | 9999999 | 9999999 | 9999999 |  |  | 2 | 8 | 8 |  | 9999999 | 9999999 | [26 empty] | 07/04/1989 | Laydown temp is estimated
870102 | 2 | OL1 | single | 50 | Drum | NA | NA | NA | 42 | NA | 125 |  |  |  |  | 25 | 1 | 3 | 10 | 9999999 | 9999999 | 9999999 |  |  | 2 | 8 | 8 |  | 9999999 | 9999999 | [26 empty] | 07/04/1989 | Laydown temp is estimated
870504 | 1 | OL1 | single | 40 |  | NA | NA | NA | NA | NA | 143.6999969 | 140 | 145 | 4 | 2.5 | 24 | 4 | 1 | 11 | 9999999 | 2500 | 0.381 | 3.5 | 1 | 2 | 7 | 19 | 655 | 9999999 | 9999999 | 12.1000004 | 1 | [24 empty] | 09/13/1990
870504 | 1 | OL1 | single | 40 |  | NA | NA | NA | NA | NA | 143.6999969 | 140 | 145 | 4 | 2.5 | 24 | 4 | 1 | 11 | 9999999 | 2500 | 0.381 | 3.5 | 1 | 2 | 7 | 19 | 655 | 9999999 | 9999999 | 12.1000004 | 1 | [24 empty] | 09/13/1990
870504 | 2 | OL2 | [23 empty] | 0 | [30 empty] | 09/13/1990 | No Data
870504 | 2 | OL2 | [23 empty] | 0 | [30 empty] | 09/13/1990 | No Data
870505 | 1 | OL1 |  | 65 | Drum | NA | NA | NA | NA | NA | 130 | 125 | 135 | 2 | 7.0710678 |  | 1 | 3 | 10 | 9999999 | 9999999 | 9999999 | 5 | 1 | 2 | 8 | 8 |  | 9999999 | 9999999 | 8 | 1 | 3 | 3 | 10 | 9999999 |  |  | 14 | 1 | 2 | 8 | 8 |  | 9999999 | 9999999 | 6 | 1 | 1 | 3 | 10 | 9999999 | 9999999 | 9999999 | 5 | 1 | 08/23/1990 | Styrelf additive used on lift 1 of this section; lift 1=levelling course or combination level/binder course; lift 2 = surface course
870505 | 1 | OL1 |  | 65 | Drum | NA | NA | NA | NA | NA | 130 | 125 | 135 | 2 | 7.0710678 |  | 1 | 3 | 10 | 9999999 | 9999999 | 9999999 | 5 | 1 | 2 | 8 | 8 |  | 9999999 | 9999999 | 8 | 1 | 3 | 3 | 10 | 9999999 |  |  | 14 | 1 | 2 | 8 | 8 |  | 9999999 | 9999999 | 6 | 1 | 1 | 3 | 10 | 9999999 | 9999999 | 9999999 | 5 | 1 | 08/23/1990 | Styrelf additive used on lift 1 of this section; lift 1=levelling course or combination level/binder course; lift 2 = surface course
870505 | 1 | OL1 |  | 65 | Drum | NA | NA | NA | NA | NA | 130 | 125 | 135 | 2 | 7.0710678 |  | 1 | 3 | 10 | 9999999 | 9999999 | 9999999 | 5 | 1 | 2 | 8 | 8 |  | 9999999 | 9999999 | 8 | 1 | 3 | 3 | 10 | 9999999 |  |  | 14 | 1 | 2 | 8 | 8 |  | 9999999 | 9999999 | 6 | 1 | 1 | 3 | 10 | 9999999 | 9999999 | 9999999 | 5 | 1 | 08/23/1990 | Styrelf additive used on lift 1 of this section; lift 1=levelling course or combination level/binder course; lift 2 = surface course
870505 | 1 | OL1 |  | 65 | Drum | NA | NA | NA | NA | NA | 130 | 125 | 135 | 2 | 7.0710678 |  | 1 | 3 | 10 | 9999999 | 9999999 | 9999999 | 5 | 1 | 2 | 8 | 8 |  | 9999999 | 9999999 | 8 | 1 | 3 | 3 | 10 | 9999999 |  |  | 14 | 1 | 2 | 8 | 8 |  | 9999999 | 9999999 | 6 | 1 | 1 | 3 | 10 | 9999999 | 9999999 | 9999999 | 5 | 1 | 08/23/1990 | Styrelf additive used on lift 1 of this section; lift 1=levelling course or combination level/binder course; lift 2 = surface course
870505 | 2 | OL1 |  | 65 | Drum | NA | NA | NA | NA | NA | 130 | 125 | 135 | 2 | 7.0710678 |  | 1 | 3 | 10 | 9999999 | 9999999 | 9999999 | 5 | 1 | 2 | 8 | 8 |  | 9999999 | 9999999 | 8 | 1 | 3 | 3 | 10 | 9999999 |  |  | 14 | 1 | 2 | 8 | 8 |  | 9999999 | 9999999 | 6 | 1 | 1 | 3 | 10 | 9999999 | 9999999 | 9999999 | 5 | 1 | 08/23/1990 | lift 1=levelling course or combination level/binder course; lift 2 = surface course
870505 | 2 | OL1 |  | 65 | Drum | NA | NA | NA | NA | NA | 130 | 125 | 135 | 2 | 7.0710678 |  | 1 | 3 | 10 | 9999999 | 9999999 | 9999999 | 5 | 1 | 2 | 8 | 8 |  | 9999999 | 9999999 | 8 | 1 | 3 | 3 | 10 | 9999999 |  |  | 14 | 1 | 2 | 8 | 8 |  | 9999999 | 9999999 | 6 | 1 | 1 | 3 | 10 | 9999999 | 9999999 | 9999999 | 5 | 1 | 08/23/1990 | lift 1=levelling course or combination level/binder course; lift 2 = surface course
870505 | 2 | OL1 |  | 65 | Drum | NA | NA | NA | NA | NA | 130 | 125 | 135 | 2 | 7.0710678 |  | 1 | 3 | 10 | 9999999 | 9999999 | 9999999 | 5 | 1 | 2 | 8 | 8 |  | 9999999 | 9999999 | 8 | 1 | 3 | 3 | 10 | 9999999 |  |  | 14 | 1 | 2 | 8 | 8 |  | 9999999 | 9999999 | 6 | 1 | 1 | 3 | 10 | 9999999 | 9999999 | 9999999 | 5 | 1 | 08/23/1990 | lift 1=levelling course or combination level/binder course; lift 2 = surface course
870505 | 2 | OL1 |  | 65 | Drum | NA | NA | NA | NA | NA | 130 | 125 | 135 | 2 | 7.0710678 |  | 1 | 3 | 10 | 9999999 | 9999999 | 9999999 | 5 | 1 | 2 | 8 | 8 |  | 9999999 | 9999999 | 8 | 1 | 3 | 3 | 10 | 9999999 |  |  | 14 | 1 | 2 | 8 | 8 |  | 9999999 | 9999999 | 6 | 1 | 1 | 3 | 10 | 9999999 | 9999999 | 9999999 | 5 | 1 | 08/23/1990 | lift 1=levelling course or combination level/binder course; lift 2 = surface course
870505 | 3 | OL2 |  | 105 | Drum | NA | NA | NA | NA | NA | 130 | 125 | 135 | 2 | 7.0710678 |  | 1 | 3 | 10 | 9999999 | 9999999 | 9999999 | 5 | 1 | 2 | 8 | 8 |  | 9999999 | 9999999 | 8 | 1 | 3 | 3 | 10 | 9999999 |  |  | 14 | 1 | 2 | 8 | 8 |  | 9999999 | 9999999 | 6 | 1 | 1 | 3 | 10 | 9999999 | 9999999 | 9999999 | 5 | 1 | 08/23/1990 | lift 1=levelling course or combination level/binder course; lift 2 = surface course
870505 | 3 | OL2 |  | 105 | Drum | NA | NA | NA | NA | NA | 130 | 125 | 135 | 2 | 7.0710678 |  | 1 | 3 | 10 | 9999999 | 9999999 | 9999999 | 5 | 1 | 2 | 8 | 8 |  | 9999999 | 9999999 | 8 | 1 | 3 | 3 | 10 | 9999999 |  |  | 14 | 1 | 2 | 8 | 8 |  | 9999999 | 9999999 | 6 | 1 | 1 | 3 | 10 | 9999999 | 9999999 | 9999999 | 5 | 1 | 08/23/1990 | lift 1=levelling course or combination level/binder course; lift 2 = surface course
870505 | 3 | OL2 |  | 105 | Drum | NA | NA | NA | NA | NA | 130 | 125 | 135 | 2 | 7.0710678 |  | 1 | 3 | 10 | 9999999 | 9999999 | 9999999 | 5 | 1 | 2 | 8 | 8 |  | 9999999 | 9999999 | 8 | 1 | 3 | 3 | 10 | 9999999 |  |  | 14 | 1 | 2 | 8 | 8 |  | 9999999 | 9999999 | 6 | 1 | 1 | 3 | 10 | 9999999 | 9999999 | 9999999 | 5 | 1 | 08/23/1990 | lift 1=levelling course or combination level/binder course; lift 2 = surface course
870505 | 3 | OL2 |  | 105 | Drum | NA | NA | NA | NA | NA | 130 | 125 | 135 | 2 | 7.0710678 |  | 1 | 3 | 10 | 9999999 | 9999999 | 9999999 | 5 | 1 | 2 | 8 | 8 |  | 9999999 | 9999999 | 8 | 1 | 3 | 3 | 10 | 9999999 |  |  | 14 | 1 | 2 | 8 | 8 |  | 9999999 | 9999999 | 6 | 1 | 1 | 3 | 10 | 9999999 | 9999999 | 9999999 | 5 | 1 | 08/23/1990 | lift 1=levelling course or combination level/binder course; lift 2 = surface course
870505 | 4 | OL2, OL3 |  | 80 | Drum | NA | NA | NA | 48 | NA | 130 | 125 | 135 | 2 | 7.0710678 |  | 1 | 8 | 10 | 9999999 | 9999999 | 9999999 | 10 | 2 | 2 | 12 | 8 |  | 9999999 | 9999999 | 20 | 2 | [24 empty] | 08/16/1990 | lift 1=levelling course or combination level/binder course; lift 2 = surface course
870505 | 4 | OL2, OL3 |  | 80 | Drum | NA | NA | NA | 48 | NA | 130 | 125 | 135 | 2 | 7.0710678 |  | 1 | 8 | 10 | 9999999 | 9999999 | 9999999 | 10 | 2 | 2 | 12 | 8 |  | 9999999 | 9999999 | 20 | 2 | [24 empty] | 08/16/1990 | lift 1=levelling course or combination level/binder course; lift 2 = surface course
870505 | 4 | OL2, OL3 |  | 80 | Drum | NA | NA | NA | 48 | NA | 130 | 125 | 135 | 2 | 7.0710678 |  | 1 | 8 | 10 | 9999999 | 9999999 | 9999999 | 10 | 2 | 2 | 12 | 8 |  | 9999999 | 9999999 | 20 | 2 | [24 empty] | 08/16/1990 | lift 1=levelling course or combination level/binder course; lift 2 = surface course
870505 | 4 | OL2, OL3 |  | 80 | Drum | NA | NA | NA | 48 | NA | 130 | 125 | 135 | 2 | 7.0710678 |  | 1 | 8 | 10 | 9999999 | 9999999 | 9999999 | 10 | 2 | 2 | 12 | 8 |  | 9999999 | 9999999 | 20 | 2 | [24 empty] | 08/16/1990 | lift 1=levelling course or combination level/binder course; lift 2 = surface course
870701 | 1 | OL1 | single | 50 | Batch | 4 | 0.75 | NA | 48 | 0.2 | 129.3999939 | 127 | 132.1999969 | 4 |  | 21 | 4 | 6 | 10.0500002 | 9999999 | 2600 |  | 3.96 | 2 | 2 | 6 | 12.3800001 | 379 | 9999999 | 9999999 | 3.96 | 2 | 1 | 3 | 9 | 9999999 | 9999999 | 9999999 | 3.96 | 2 | [16 empty] | 08/16/1990 | MTO mix designation: HL3 Modified; Recycling Agent is "Pavebond A.P."
870701 | 1 | OL1 | single | 50 | Batch | 4 | 0.75 | NA | 48 | 0.2 | 129.3999939 | 127 | 132.1999969 | 4 |  | 21 | 4 | 6 | 10.0500002 | 9999999 | 2600 |  | 3.96 | 2 | 2 | 6 | 12.3800001 | 379 | 9999999 | 9999999 | 3.96 | 2 | 1 | 3 | 9 | 9999999 | 9999999 | 9999999 | 3.96 | 2 | [16 empty] | 08/16/1990 | MTO mix designation: HL3 Modified; Recycling Agent is "Pavebond A.P."
870701 | 2 | OL2 | top | 41 | Batch | 4 | 0.75 | NA | 48 | 0.2 | 129.3999939 | 127 | 132.1999969 | 4 |  | 21 | 4 | 6 | 10.0500002 | 9999999 | 2600 |  | 3.96 | 2 | 2 | 6 | 12.3800001 | 379 | 9999999 | 9999999 | 3.96 | 2 | 1 | 3 | 9 | 9999999 | 9999999 | 9999999 | 3.96 | 2 | [16 empty] | 08/16/1990 | MTO mix designation: HL3 Modified; Recycling Agent is "Pavebond A.P."
870701 | 2 | OL2 | top | 41 | Batch | 4 | 0.75 | NA | 48 | 0.2 | 129.3999939 | 127 | 132.1999969 | 4 |  | 21 | 4 | 6 | 10.0500002 | 9999999 | 2600 |  | 3.96 | 2 | 2 | 6 | 12.3800001 | 379 | 9999999 | 9999999 | 3.96 | 2 | 1 | 3 | 9 | 9999999 | 9999999 | 9999999 | 3.96 | 2 | [16 empty] | 08/16/1990 | MTO mix designation: HL3 Modified; Recycling Agent is "Pavebond A.P."
870701 | 2 | OL2 | bottom | 63 | Batch | 4 | 0.5 | NA | NA | NA | 129.3999939 | 127 | 132.1999969 | 4 |  |  | 4 | 3 | 10.0500002 | 9999999 | 2600 |  | 3.96 | 1 | 2 | 6 | 12.3800001 | 379 | 9999999 | 9999999 | 4 | 1 | 1 | 3 | 9 | 9999999 | 9999999 | 9999999 | 3.96 | 1 | [16 empty] | 08/24/1990 | MTO mix designation: HL4 Binder
870701 | 2 | OL2 | bottom | 63 | Batch | 4 | 0.5 | NA | NA | NA | 129.3999939 | 127 | 132.1999969 | 4 |  |  | 4 | 3 | 10.0500002 | 9999999 | 2600 |  | 3.96 | 1 | 2 | 6 | 12.3800001 | 379 | 9999999 | 9999999 | 4 | 1 | 1 | 3 | 9 | 9999999 | 9999999 | 9999999 | 3.96 | 1 | [16 empty] | 08/24/1990 | MTO mix designation: HL4 Binder
880203 | 1 | OL1,OL3 | single | 51 | Drum | NA | NA | NA | NA | NA | 140 | 136 | 144 | 6 | 3.99 | 24 | 4 | 2 | 9.1400003 | 9999999 | 2500 |  | 3.4000001 |  | 6 | 3 | 11.46 | 310 | 9999999 | 9999999 | 4.8000002 |  | 1 | 2 | 10.96 | 9999999 | 9999999 | 9999999 | 3.3 | [17 empty] | 02/15/1991
880203 | 1 | OL1,OL3 | single | 51 | Drum | NA | NA | NA | NA | NA | 140 | 136 | 144 | 6 | 3.99 | 24 | 4 | 2 | 9.1400003 | 9999999 | 2500 |  | 3.4000001 |  | 6 | 3 | 11.46 | 310 | 9999999 | 9999999 | 4.8000002 |  | 1 | 2 | 10.96 | 9999999 | 9999999 | 9999999 | 3.3 | [17 empty] | 02/15/1991
880203 | 1 | OL1,OL3 | single | 51 | Drum | NA | NA | NA | NA | NA | 140 | 136 | 144 | 6 | 3.99 | 24 | 4 | 2 | 9.1400003 | 9999999 | 2500 |  | 3.4000001 |  | 6 | 3 | 11.46 | 310 | 9999999 | 9999999 | 4.8000002 |  | 1 | 2 | 10.96 | 9999999 | 9999999 | 9999999 | 3.3 | [17 empty] | 02/15/1991
880203 | 1 | OL1,OL3 | single | 51 | Drum | NA | NA | NA | NA | NA | 140 | 136 | 144 | 6 | 3.99 | 24 | 4 | 2 | 9.1400003 | 9999999 | 2500 |  | 3.4000001 |  | 6 | 3 | 11.46 | 310 | 9999999 | 9999999 | 4.8000002 |  | 1 | 2 | 10.96 | 9999999 | 9999999 | 9999999 | 3.3 | [17 empty] | 02/15/1991
880203 | 2 | OL2, OL3 | single | 98 | Drum | NA | NA | NA | NA | NA | 142 | 135 | 150 | 6 | 6.5900002 | 24 | 4 | 2 | 9.1400003 | 9999999 | 2500 |  | 3.4000001 |  | 6 | 3 | 11.46 | 310 | 9999999 | 9999999 | 4.8000002 |  | 1 | 2 | 10.96 | 9999999 | 9999999 | 9999999 | 3.3 | [17 empty] | 02/15/1991
880203 | 2 | OL2, OL3 | single | 98 | Drum | NA | NA | NA | NA | NA | 142 | 135 | 150 | 6 | 6.5900002 | 24 | 4 | 2 | 9.1400003 | 9999999 | 2500 |  | 3.4000001 |  | 6 | 3 | 11.46 | 310 | 9999999 | 9999999 | 4.8000002 |  | 1 | 2 | 10.96 | 9999999 | 9999999 | 9999999 | 3.3 | [17 empty] | 02/15/1991
880203 | 2 | OL2, OL3 | single | 98 | Drum | NA | NA | NA | NA | NA | 142 | 135 | 150 | 6 | 6.5900002 | 24 | 4 | 2 | 9.1400003 | 9999999 | 2500 |  | 3.4000001 |  | 6 | 3 | 11.46 | 310 | 9999999 | 9999999 | 4.8000002 |  | 1 | 2 | 10.96 | 9999999 | 9999999 | 9999999 | 3.3 | [17 empty] | 02/15/1991
880203 | 2 | OL2, OL3 | single | 98 | Drum | NA | NA | NA | NA | NA | 142 | 135 | 150 | 6 | 6.5900002 | 24 | 4 | 2 | 9.1400003 | 9999999 | 2500 |  | 3.4000001 |  | 6 | 3 | 11.46 | 310 | 9999999 | 9999999 | 4.8000002 |  | 1 | 2 | 10.96 | 9999999 | 9999999 | 9999999 | 3.3 | [17 empty] | 02/15/1991
880203 | 3 | OL1 | single | 51 | Drum | NA | NA | NA | NA | NA | 139 | 134 | 147 | 5 | 6.2600002 | 22 | 4 | 2 | 9.1400003 | 9999999 | 2500 |  | 3.4000001 |  | 6 | 3 | 11.46 | 310 | 9999999 | 9999999 | 4.8000002 |  | 1 | 2 | 10.96 | 9999999 | 9999999 | 9999999 | 3.3 | [17 empty] | 02/15/1991
880203 | 3 | OL1 | single | 51 | Drum | NA | NA | NA | NA | NA | 139 | 134 | 147 | 5 | 6.2600002 | 22 | 4 | 2 | 9.1400003 | 9999999 | 2500 |  | 3.4000001 |  | 6 | 3 | 11.46 | 310 | 9999999 | 9999999 | 4.8000002 |  | 1 | 2 | 10.96 | 9999999 | 9999999 | 9999999 | 3.3 | [17 empty] | 02/15/1991
880203 | 3 | OL1 | single | 51 | Drum | NA | NA | NA | NA | NA | 139 | 134 | 147 | 5 | 6.2600002 | 22 | 4 | 2 | 9.1400003 | 9999999 | 2500 |  | 3.4000001 |  | 6 | 3 | 11.46 | 310 | 9999999 | 9999999 | 4.8000002 |  | 1 | 2 | 10.96 | 9999999 | 9999999 | 9999999 | 3.3 | [17 empty] | 02/15/1991
880203 | 3 | OL1 | single | 51 | Drum | NA | NA | NA | NA | NA | 139 | 134 | 147 | 5 | 6.2600002 | 22 | 4 | 2 | 9.1400003 | 9999999 | 2500 |  | 3.4000001 |  | 6 | 3 | 11.46 | 310 | 9999999 | 9999999 | 4.8000002 |  | 1 | 2 | 10.96 | 9999999 | 9999999 | 9999999 | 3.3 | [17 empty] | 02/15/1991
880203 | 4 | OL2 | single | 98 | Drum | NA | NA | NA | NA | NA | 142 | 135 | 150 | 6 | 6.5900002 | 21 | 4 | 2 | 9.1400003 | 9999999 | 2500 |  | 3.4000001 |  | 6 | 3 | 11.46 | 310 | 9999999 | 9999999 | 4.8000002 |  | 1 | 2 | 10.96 | 9999999 | 9999999 | 9999999 | 3.3 | [17 empty] | 02/15/1991
880203 | 4 | OL2 | single | 98 | Drum | NA | NA | NA | NA | NA | 142 | 135 | 150 | 6 | 6.5900002 | 21 | 4 | 2 | 9.1400003 | 9999999 | 2500 |  | 3.4000001 |  | 6 | 3 | 11.46 | 310 | 9999999 | 9999999 | 4.8000002 |  | 1 | 2 | 10.96 | 9999999 | 9999999 | 9999999 | 3.3 | [17 empty] | 02/15/1991
880203 | 4 | OL2 | single | 98 | Drum | NA | NA | NA | NA | NA | 142 | 135 | 150 | 6 | 6.5900002 | 21 | 4 | 2 | 9.1400003 | 9999999 | 2500 |  | 3.4000001 |  | 6 | 3 | 11.46 | 310 | 9999999 | 9999999 | 4.8000002 |  | 1 | 2 | 10.96 | 9999999 | 9999999 | 9999999 | 3.3 | [17 empty] | 02/15/1991
880203 | 4 | OL2 | single | 98 | Drum | NA | NA | NA | NA | NA | 142 | 135 | 150 | 6 | 6.5900002 | 21 | 4 | 2 | 9.1400003 | 9999999 | 2500 |  | 3.4000001 |  | 6 | 3 | 11.46 | 310 | 9999999 | 9999999 | 4.8000002 |  | 1 | 2 | 10.96 | 9999999 | 9999999 | 9999999 | 3.3 | [17 empty] | 02/15/1991
890503 | 1 | OL1 | single | 35 | Continuous | NA | NA | NA | NA | NA | 150 | 140 | 160 | 11 |  | 24 | 4 | 6 | 10 | 9999999 | 2400 | 0.8 | 5 | 1 | 1 | 4 | 10 | 9999999 | 9999999 | 9999999 | 5 | 1 | [24 empty] | 09/10/1989 | Only the maximum and minimum values are specified in the summary
890503 | 1 | OL1 | single | 35 | Continuous | NA | NA | NA | NA | NA | 150 | 140 | 160 | 11 |  | 24 | 4 | 6 | 10 | 9999999 | 2400 | 0.8 | 5 | 1 | 1 | 4 | 10 | 9999999 | 9999999 | 9999999 | 5 | 1 | [24 empty] | 09/10/1989 | Only the maximum and minimum values are specified in the summary
890503 | 1 | OL1 | single | 35 | Continuous | NA | NA | NA | NA | NA | 150 | 140 | 160 | 11 |  | 24 | 4 | 6 | 10 | 9999999 | 2400 | 0.8 | 5 | 1 | 1 | 4 | 10 | 9999999 | 9999999 | 9999999 | 5 | 1 | [24 empty] | 09/10/1989 | Only the maximum and minimum values are specified in the summary
890503 | 1 | OL1 | single | 35 | Continuous | NA | NA | NA | NA | NA | 150 | 140 | 160 | 11 |  | 24 | 4 | 6 | 10 | 9999999 | 2400 | 0.8 | 5 | 1 | 1 | 4 | 10 | 9999999 | 9999999 | 9999999 | 5 | 1 | [24 empty] | 09/10/1989 | Only the maximum and minimum values are specified in the summary
890503 | 2 | OL1 | single | 35 | Continuous | NA | NA | NA | NA | NA | 150 | 140 | 160 | 11 |  | 24 | 4 | 6 | 10 | 9999999 | 2400 | 0.8 | 5 | 1 | 1 | 4 | 10 | 9999999 | 9999999 | 9999999 | 5 | 1 | [24 empty] | 09/10/1989 | Only the maximum and minimum values are specified in the summary
890503 | 2 | OL1 | single | 35 | Continuous | NA | NA | NA | NA | NA | 150 | 140 | 160 | 11 |  | 24 | 4 | 6 | 10 | 9999999 | 2400 | 0.8 | 5 | 1 | 1 | 4 | 10 | 9999999 | 9999999 | 9999999 | 5 | 1 | [24 empty] | 09/10/1989 | Only the maximum and minimum values are specified in the summary
890503 | 2 | OL1 | single | 35 | Continuous | NA | NA | NA | NA | NA | 150 | 140 | 160 | 11 |  | 24 | 4 | 6 | 10 | 9999999 | 2400 | 0.8 | 5 | 1 | 1 | 4 | 10 | 9999999 | 9999999 | 9999999 | 5 | 1 | [24 empty] | 09/10/1989 | Only the maximum and minimum values are specified in the summary
890503 | 2 | OL1 | single | 35 | Continuous | NA | NA | NA | NA | NA | 150 | 140 | 160 | 11 |  | 24 | 4 | 6 | 10 | 9999999 | 2400 | 0.8 | 5 | 1 | 1 | 4 | 10 | 9999999 | 9999999 | 9999999 | 5 | 1 | [24 empty] | 09/10/1989 | Only the maximum and minimum values are specified in the summary
890503 | 3 | OL2 | single | 75 | Continuous | NA | NA | NA | NA | NA | 159 | 150 | 168 |  |  | 19 | 4 | 6 | 10 | 9999999 | 2400 | 0.8 | 5 | 1 | 4 | 6 | 10 | 9999999 | 2400 | 0.8 | 5 | 2 | 1 | 4 | 10 | 9999999 | 9999999 | 9999999 | 5 | 2 | [16 empty] | 09/11/1989 | Only the maximum and minimum values are specified in the summary
890503 | 3 | OL2 | single | 75 | Continuous | NA | NA | NA | NA | NA | 159 | 150 | 168 |  |  | 19 | 4 | 6 | 10 | 9999999 | 2400 | 0.8 | 5 | 1 | 4 | 6 | 10 | 9999999 | 2400 | 0.8 | 5 | 2 | 1 | 4 | 10 | 9999999 | 9999999 | 9999999 | 5 | 2 | [16 empty] | 09/11/1989 | Only the maximum and minimum values are specified in the summary
890503 | 3 | OL2 | single | 75 | Continuous | NA | NA | NA | NA | NA | 159 | 150 | 168 |  |  | 19 | 4 | 6 | 10 | 9999999 | 2400 | 0.8 | 5 | 1 | 4 | 6 | 10 | 9999999 | 2400 | 0.8 | 5 | 2 | 1 | 4 | 10 | 9999999 | 9999999 | 9999999 | 5 | 2 | [16 empty] | 09/11/1989 | Only the maximum and minimum values are specified in the summary
890503 | 3 | OL2 | single | 75 | Continuous | NA | NA | NA | NA | NA | 159 | 150 | 168 |  |  | 19 | 4 | 6 | 10 | 9999999 | 2400 | 0.8 | 5 | 1 | 4 | 6 | 10 | 9999999 | 2400 | 0.8 | 5 | 2 | 1 | 4 | 10 | 9999999 | 9999999 | 9999999 | 5 | 2 | [16 empty] | 09/11/1989 | Only the maximum and minimum values are specified in the summary
890503 | 4 | OL2 | single | 75 | Continuous | NA | NA | NA | NA | NA | 159 | 150 | 168 |  |  | 19 | 4 | 6 | 10 | 9999999 | 2400 | 0.8 | 5 | 1 | 4 | 6 | 10 | 9999999 | 2400 | 0.8 | 5 | 2 | 1 | 4 | 10 | 9999999 | 9999999 | 9999999 | 5 | 2 | [16 empty] | 09/11/1989 | Only the maximum and minimum values are specified in the summary
890503 | 4 | OL2 | single | 75 | Continuous | NA | NA | NA | NA | NA | 159 | 150 | 168 |  |  | 19 | 4 | 6 | 10 | 9999999 | 2400 | 0.8 | 5 | 1 | 4 | 6 | 10 | 9999999 | 2400 | 0.8 | 5 | 2 | 1 | 4 | 10 | 9999999 | 9999999 | 9999999 | 5 | 2 | [16 empty] | 09/11/1989 | Only the maximum and minimum values are specified in the summary
890503 | 4 | OL2 | single | 75 | Continuous | NA | NA | NA | NA | NA | 159 | 150 | 168 |  |  | 19 | 4 | 6 | 10 | 9999999 | 2400 | 0.8 | 5 | 1 | 4 | 6 | 10 | 9999999 | 2400 | 0.8 | 5 | 2 | 1 | 4 | 10 | 9999999 | 9999999 | 9999999 | 5 | 2 | [16 empty] | 09/11/1989 | Only the maximum and minimum values are specified in the summary
890503 | 4 | OL2 | single | 75 | Continuous | NA | NA | NA | NA | NA | 159 | 150 | 168 |  |  | 19 | 4 | 6 | 10 | 9999999 | 2400 | 0.8 | 5 | 1 | 4 | 6 | 10 | 9999999 | 2400 | 0.8 | 5 | 2 | 1 | 4 | 10 | 9999999 | 9999999 | 9999999 | 5 | 2 | [16 empty] | 09/11/1989 | Only the maximum and minimum values are specified in the summary
890702 | 1 | OL1 | single | 39 | Continuous | NA | NA | NA | NA | NA | 132 | 125 | 138 | 8 | 5.1999998 | 28 | 3 | 4 | 10 | 9999999 | 1800 | 1.7 | 5 | 1 | 1 | 4 | 8 | 9999999 | 9999999 | 9999999 |  | 1 | [24 empty] | 04/26/1993
890702 | 1 | OL1 | single | 39 | Continuous | NA | NA | NA | NA | NA | 132 | 125 | 138 | 8 | 5.1999998 | 28 | 3 | 4 | 10 | 9999999 | 1800 | 1.7 | 5 | 1 | 1 | 4 | 8 | 9999999 | 9999999 | 9999999 |  | 1 | [24 empty] | 04/26/1993
890702 | 2 | OL2 | single | 75 | Continuous | NA | NA | NA | NA | NA | 132 | 125 | 140 | 8 | 5.1999998 | 24 | 3 | 6 | 10 | 9999999 | 1800 | 1.7 | 5 | 1 | 1 | 4 | 8 | 9999999 | 9999999 | 9999999 | 5 | 1 | [24 empty] | 04/26/1993 | The 75mm overlay was placed in one lift
890702 | 2 | OL2 | single | 75 | Continuous | NA | NA | NA | NA | NA | 132 | 125 | 140 | 8 | 5.1999998 | 24 | 3 | 6 | 10 | 9999999 | 1800 | 1.7 | 5 | 1 | 1 | 4 | 8 | 9999999 | 9999999 | 9999999 | 5 | 1 | [24 empty] | 04/26/1993 | The 75mm overlay was placed in one lift
900402 | 1 |  |  | 160 | Drum | 70 |  | NA | NA | NA | [15 empty] | 0 | [30 empty] | 10/26/1989 | It is not known where and which AC lift this data corresponds to; more detailed info (including %by mass) on the antistripping agent CES 446 is available from C-SHRP
900402 | 1 |  |  | 160 | Drum | 70 |  | NA | NA | NA | [15 empty] | 0 | [30 empty] | 10/26/1989 | It is not known where and which AC lift this data corresponds to; more detailed info (including %by mass) on the antistripping agent CES 446 is available from C-SHRP
900402 | 2 |  |  | 160 | Drum | 70 |  | NA | NA | NA | [15 empty] | 0 | [30 empty] | 10/26/1989 | It is not known where and which AC lift this data corresponds to; more detailed info (including %by mass) on the antistripping agent CES 446 is available from C-SHRP
900402 | 2 |  |  | 160 | Drum | 70 |  | NA | NA | NA | [15 empty] | 0 | [30 empty] | 10/26/1989 | It is not known where and which AC lift this data corresponds to; more detailed info (including %by mass) on the antistripping agent CES 446 is available from C-SHRP
900802 | 1 |  |  | 120 | Drum | NA | NA | NA | NA | NA | [15 empty] | 0 | [30 empty] | 09/09/1991 | It is not known where and which AC lift this data corresponds to; more detailed info (including %by mass) on the antistripping agent CES 446 is available from C-SHRP
900802 | 1 |  |  | 120 | Drum | NA | NA | NA | NA | NA | [15 empty] | 0 | [30 empty] | 09/09/1991 | It is not known where and which AC lift this data corresponds to; more detailed info (including %by mass) on the antistripping agent CES 446 is available from C-SHRP
900802 | 1 |  |  | 120 | Drum | NA | NA | NA | NA | NA | [15 empty] | 0 | [30 empty] | 09/09/1991 | It is not known where and which AC lift this data corresponds to; more detailed info (including %by mass) on the antistripping agent CES 446 is available from C-SHRP
900802 | 2 |  |  | 120 | Drum | NA | NA | NA | NA | NA | [15 empty] | 0 | [30 empty] | 09/09/1991 | It is not known where and which AC lift this data corresponds to; more detailed info (including %by mass) on the antistripping agent CES 446 is available from C-SHRP
900802 | 2 |  |  | 120 | Drum | NA | NA | NA | NA | NA | [15 empty] | 0 | [30 empty] | 09/09/1991 | It is not known where and which AC lift this data corresponds to; more detailed info (including %by mass) on the antistripping agent CES 446 is available from C-SHRP
900802 | 2 |  |  | 120 | Drum | NA | NA | NA | NA | NA | [15 empty] | 0 | [30 empty] | 09/09/1991 | It is not known where and which AC lift this data corresponds to; more detailed info (including %by mass) on the antistripping agent CES 446 is available from C-SHRP
900802 | 3 |  |  | 120 | Drum | NA | NA | NA | NA | NA | [15 empty] | 0 | [30 empty] | 09/09/1991 | It is not known where and which AC lift this data corresponds to; more detailed info (including %by mass) on the antistripping agent CES 446 is available from C-SHRP
900802 | 3 |  |  | 120 | Drum | NA | NA | NA | NA | NA | [15 empty] | 0 | [30 empty] | 09/09/1991 | It is not known where and which AC lift this data corresponds to; more detailed info (including %by mass) on the antistripping agent CES 446 is available from C-SHRP
900802 | 3 |  |  | 120 | Drum | NA | NA | NA | NA | NA | [15 empty] | 0 | [30 empty] | 09/09/1991 | It is not known where and which AC lift this data corresponds to; more detailed info (including %by mass) on the antistripping agent CES 446 is available from C-SHRP
900803 | 1 |  |  | 50 | Continuous | NA | NA | NA | NA | NA | 129 | 124 | 134 | 2 |  | 32 | [9 empty] | 0 | [30 empty] | 10/14/1989 | It is not known where and which AC lift this data corresponds to; more detailed info (including %by mass) on the antistripping agent CES 446 is available from C-SHRP
900803 | 1 |  |  | 50 | Continuous | NA | NA | NA | NA | NA | 129 | 124 | 134 | 2 |  | 32 | [9 empty] | 0 | [30 empty] | 10/14/1989 | It is not known where and which AC lift this data corresponds to; more detailed info (including %by mass) on the antistripping agent CES 446 is available from C-SHRP
900803 | 2 |  |  | 50 | Continuous | NA | NA | NA | NA | NA | 129 | 124 | 134 | 2 |  | 32 | [9 empty] | 0 | [30 empty] | 10/14/1989 | It is not known where and which AC lift this data corresponds to; more detailed info (including %by mass) on the antistripping agent CES 446 is available from C-SHRP
900803 | 2 |  |  | 50 | Continuous | NA | NA | NA | NA | NA | 129 | 124 | 134 | 2 |  | 32 | [9 empty] | 0 | [30 empty] | 10/14/1989 | It is not known where and which AC lift this data corresponds to; more detailed info (including %by mass) on the antistripping agent CES 446 is available from C-SHRP

## Table Reference
TABLE_NAME | TABLE_ALIAS | DESCRIPTION
CLTPP_MAT_REHAB_CONST | Cltpp Mat Rehab Const | Construction record of the rehabilitated pavement

## Field Reference
TABLE_NAME | FIELD_NAME | FIELD_ALIAS | DESCRIPTION
CLTPP_MAT_REHAB_CONST | LAYER | Layer | Overlay lift: bottom, middle, or top lift, or single lift
CLTPP_MAT_REHAB_CONST | ANTI_STRIPPING_AGENT_PERC_MASS | Anti Stripping Agent Perc Mass | Percentage (by mass) of antistripping agent inserted into the asphalt concrete mix, if applicable
CLTPP_MAT_REHAB_CONST | RECYCLING_AGENT_PERC_MASS | Recycling Agent Perc Mass | Percentage (by mass) of recycling agent added to the asphalt concrete mix, if applicable
CLTPP_MAT_REHAB_CONST | LAYDOWN_TEMP_NO_TESTS | Laydown Temp No Tests | Total number of AC temperature measurements (degrees Celsius) taken immediately after placement
CLTPP_MAT_REHAB_CONST | OVERLAY_CODE | Overlay Code | Provides a classification of the overlay by size and material type; e.g. OL1 = thin overlay, R1 = milling and hot recycled AC
CLTPP_MAT_REHAB_CONST | AIR_TEMP | Air Temp | Air temperature in degrees Celsius at the time of paving
CLTPP_MAT_REHAB_CONST | COMPACTION_EQUIP_ROLLER_CODE_3 | Compaction Equip Roller Code 3 | Code describing each type of compaction equipment used to compact the newly-placed asphalt concrete mat
CLTPP_MAT_REHAB_CONST | COMPACTION_EQUIP_ROLLER_CODE_5 | Compaction Equip Roller Code 5 | Code describing each type of compaction equipment used to compact the newly-placed asphalt concrete mat
CLTPP_MAT_REHAB_CONST | COMPACTION_EQUIP_NO_PASSES_2 | Compaction Equip No Passes 2 | Total number of passes made with each individual compactor
CLTPP_MAT_REHAB_CONST | COMPACTION_EQUIP_NO_PASSES_5 | Compaction Equip No Passes 5 | Total number of passes made with each individual compactor
CLTPP_MAT_REHAB_CONST | COMPACTION_EQUIP_MASS_2 | Compaction Equip Mass 2 | Total mass (in tonnes) of each individual compactor
CLTPP_MAT_REHAB_CONST | COMPACTION_EQUIP_MASS_5 | Compaction Equip Mass 5 | Total mass (in tonnes) of each individual compactor
CLTPP_MAT_REHAB_CONST | COMPACTION_EQUIP_TIRE_PRESS_2 | Compaction Equip Tire Press 2 | Tire pressure (in kPa) of the pneumatic tired compactors used
CLTPP_MAT_REHAB_CONST | ASPHALT_PLANT_TYPE | Asphalt Plant Type | Type of asphalt plant used for construction; i.e. batch, drum, continuous or other
CLTPP_MAT_REHAB_CONST | ANTI_STRIPPING_AGENT_CODE | Anti Stripping Agent Code | Code identifying the agent used to combat stripping of the asphalt concrete, if applicable
CLTPP_MAT_REHAB_CONST | MOISTURE_SUSCEPT_TEST_TYPE | Moisture Suscept Test Type | Identification of the moisture susceptibility test conducted, if applicable
CLTPP_MAT_REHAB_CONST | COMPACTION_EQUIP_TIRE_PRESS_5 | Compaction Equip Tire Press 5 | Tire pressure (in kPa) of the pneumatic tired compactors used
CLTPP_MAT_REHAB_CONST | COMPACTION_EQUIP_FREQ_2 | Compaction Equip Freq 2 | Vibration frequency (in VPM) of the vibratory type compactors used
CLTPP_MAT_REHAB_CONST | COMPACTION_EQUIP_FREQ_5 | Compaction Equip Freq 5 | Vibration frequency (in VPM) of the vibratory type compactors used
CLTPP_MAT_REHAB_CONST | COMPACTION_EQUIP_AMPLITUDE_2 | Compaction Equip Amplitude 2 | Vibration amplitude (in mm) of the vibratory type compactor used
CLTPP_MAT_REHAB_CONST | COMPACTION_EQUIP_AMPLITUDE_5 | Compaction Equip Amplitude 5 | Vibration amplitude (in mm) of the vibratory type compactor used
CLTPP_MAT_REHAB_CONST | COMPACTION_EQUIP_SPEED_3 | Compaction Equip Speed 3 | Average travel speed (in km/h) of each compactor used during the compaction process
CLTPP_MAT_REHAB_CONST | DATEOFREHABREPORT | Dateofrehabreport | Date of rehabilitation report
CLTPP_MAT_REHAB_CONST | REMARKS | Remarks | Comments
CLTPP_MAT_REHAB_CONST | COMPACTION_EQUIP_ROLLER_CODE_4 | Compaction Equip Roller Code 4 | Code describing each type of compaction equipment used to compact the newly-placed asphalt concrete mat
CLTPP_MAT_REHAB_CONST | COMPACTION_EQUIP_NO_PASSES_1 | Compaction Equip No Passes 1 | Total number of passes made with each individual compactor
CLTPP_MAT_REHAB_CONST | COMPACTION_EQUIP_NO_PASSES_3 | Compaction Equip No Passes 3 | Total number of passes made with each individual compactor
CLTPP_MAT_REHAB_CONST | COMPACTION_EQUIP_NO_PASSES_4 | Compaction Equip No Passes 4 | Total number of passes made with each individual compactor
CLTPP_MAT_REHAB_CONST | COMPACTION_EQUIP_MASS_1 | Compaction Equip Mass 1 | Total mass (in tonnes) of each individual compactor
CLTPP_MAT_REHAB_CONST | COMPACTION_EQUIP_MASS_3 | Compaction Equip Mass 3 | Total mass (in tonnes) of each individual compactor
CLTPP_MAT_REHAB_CONST | COMPACTION_EQUIP_MASS_4 | Compaction Equip Mass 4 | Total mass (in tonnes) of each individual compactor
CLTPP_MAT_REHAB_CONST | COMPACTION_EQUIP_TIRE_PRESS_1 | Compaction Equip Tire Press 1 | Tire pressure (in kPa) of the pneumatic tired compactors used
CLTPP_MAT_REHAB_CONST | COMPACTION_EQUIP_TIRE_PRESS_3 | Compaction Equip Tire Press 3 | Tire pressure (in kPa) of the pneumatic tired compactors used
CLTPP_MAT_REHAB_CONST | COMPACTION_EQUIP_TIRE_PRESS_4 | Compaction Equip Tire Press 4 | Tire pressure (in kPa) of the pneumatic tired compactors used
CLTPP_MAT_REHAB_CONST | COMPACTION_EQUIP_FREQ_1 | Compaction Equip Freq 1 | Vibration frequency (in VPM) of the vibratory type compactors used
CLTPP_MAT_REHAB_CONST | COMPACTION_EQUIP_FREQ_3 | Compaction Equip Freq 3 | Vibration frequency (in VPM) of the vibratory type compactors used
CLTPP_MAT_REHAB_CONST | COMPACTION_EQUIP_FREQ_4 | Compaction Equip Freq 4 | Vibration frequency (in VPM) of the vibratory type compactors used
CLTPP_MAT_REHAB_CONST | COMPACTION_EQUIP_AMPLITUDE_1 | Compaction Equip Amplitude 1 | Vibration amplitude (in mm) of the vibratory type compactor used
CLTPP_MAT_REHAB_CONST | COMPACTION_EQUIP_AMPLITUDE_3 | Compaction Equip Amplitude 3 | Vibration amplitude (in mm) of the vibratory type compactor used
CLTPP_MAT_REHAB_CONST | COMPACTION_EQUIP_AMPLITUDE_4 | Compaction Equip Amplitude 4 | Vibration amplitude (in mm) of the vibratory type compactor used
CLTPP_MAT_REHAB_CONST | COMPACTION_EQUIP_SPEED_1 | Compaction Equip Speed 1 | Average travel speed (in km/h) of each compactor used during the compaction process
CLTPP_MAT_REHAB_CONST | COMPACTION_EQUIP_SPEED_2 | Compaction Equip Speed 2 | Average travel speed (in km/h) of each compactor used during the compaction process
CLTPP_MAT_REHAB_CONST | COMPACTION_EQUIP_SPEED_4 | Compaction Equip Speed 4 | Average travel speed (in km/h) of each compactor used during the compaction process
CLTPP_MAT_REHAB_CONST | COMPACTION_EQUIP_SPEED_5 | Compaction Equip Speed 5 | Average travel speed (in km/h) of each compactor used during the compaction process
CLTPP_MAT_REHAB_CONST | LAYDOWN_TEMP_MIN | Laydown Temp Min | Minimum measurement of all asphalt concrete mixture temperatures (degrees Celsius) taken immediately after placement
CLTPP_MAT_REHAB_CONST | LAYDOWN_TEMP_MAX | Laydown Temp Max | Maximum measurement of all asphalt concrete mixture temperatures (degrees Celsius) measured immediately after placement
CLTPP_MAT_REHAB_CONST | LAYDOWN_TEMP_STDDEV | Laydown Temp Stddev | Standard deviation of all temperature measurements from the mean
CLTPP_MAT_REHAB_CONST | COMPACTION_EQUIP_ROLLER_CODE_1 | Compaction Equip Roller Code 1 | Code describing each type of compaction equipment used to compact the newly-placed asphalt concrete mat
CLTPP_MAT_REHAB_CONST | COMPACTION_EQUIP_ROLLER_CODE_2 | Compaction Equip Roller Code 2 | Code describing each type of compaction equipment used to compact the newly-placed asphalt concrete mat
CLTPP_MAT_REHAB_CONST | RECYCLING_AGENT_CODE | Recycling Agent Code | Code identifying the recycling agent added to the recycled asphalt concrete, if applicable
CLTPP_MAT_REHAB_CONST | LAYDOWN_TEMP_MEAN | Laydown Temp Mean | Mean of all asphalt concrete mixture temperature measurements (degrees Celsius) measured immediately after placement
CLTPP_MAT_REHAB_CONST | COMPACTION_EQUIP_LIFT_NUMBER_1 | Compaction Equip Lift Number 1 | Number identifying the placement of each asphalt concrete layer (a "1" indicates the first lift or layer placed); the preceding compaction information is given seperately for each lift
CLTPP_MAT_REHAB_CONST | COMPACTION_EQUIP_LIFT_NUMBER_2 | Compaction Equip Lift Number 2 | Number identifying the placement of each asphalt concrete layer (a "1" indicates the first lift or layer placed); the preceding compaction information is given seperately for each lift
CLTPP_MAT_REHAB_CONST | COMPACTION_EQUIP_LIFT_NUMBER_3 | Compaction Equip Lift Number 3 | Number identifying the placement of each asphalt concrete layer (a "1" indicates the first lift or layer placed); the preceding compaction information is given seperately for each lift
CLTPP_MAT_REHAB_CONST | COMPACTION_EQUIP_LIFT_NUMBER_4 | Compaction Equip Lift Number 4 | Number identifying the placement of each asphalt concrete layer (a "1" indicates the first lift or layer placed); the preceding compaction information is given seperately for each lift
CLTPP_MAT_REHAB_CONST | COMPACTION_EQUIP_LIFT_NUMBER_5 | Compaction Equip Lift Number 5 | Number identifying the placement of each asphalt concrete layer (a "1" indicates the first lift or layer placed); the preceding compaction information is given seperately for each lift
CLTPP_MAT_REHAB_CONST | CSHRP_ID | Cshrp Id | C-SHRP test site identification number
CLTPP_MAT_REHAB_CONST | SECTION | Section | Test section number at each C-SHRP test site (each site has from two to four 150m test sections)
CLTPP_MAT_REHAB_CONST | THICKNESS | Thickness | The approximate thickness of each asphalt concrete layer (or lift) placed