## CLTPP_DESC_ASBUILT
CSHRP_ID | SECTION | PROVINCE | HIGHWAY | SITE_LOCATION | KILOMETRE_POINT | HWY_FUNCTIONAL_CLASS | NO_OF_THROUGH_LANES | CSHRP_LANE_DES | CSHRP_LANE_WIDTH | SHOULDER_TYPE | TOTAL_SHOULDER_WIDTH_INSIDE | TOTAL_SHOULDER_WIDTH_OUTSIDE | LATITUDE_DEG | LATITUDE_MIN | LONG_DEG | LONG_MIN | ELEV_ABOVE_SEA_LEVEL | FROST_PENETRATION | ENVIRONMENT_TYPE | FREEZE_INDEX | ANNUAL_PRECIP | ANNUAL_DAYS_WITH_PRECIP | ANNUAL_AIR_FREEZE_CYCLES | TEMP_GRADIENT | AVG_EST_ANNUAL_ESALS_REHAB | SUBSURFACE_DRAINAGE | ORIG_CONSTR_YEAR | ORIG_PAV_THICK | ORIG_PAV_DESCR | ORIG_PAV_MAT_CODE | DATE_REHAB | EXPERI_TYPE_CODE | MILL_DEPTH | OVERLAY_THICK | OVERLAY_DESCR | OVERLAY_MATL_CODE | TOTAL_AC_THICK | BASE_THICK | BASE_DESCR | BASE_CLASS_CODE | SUBBASE_THICK | SUBBASE_DESCR | SUBBASE_CLASS_CODE | SUBGRADE_DESCR | SUBGRADE_CLASS_CODE | REMARKS
810404 | 1 | Alberta | Hwy 16:06 | Wolf Creek to West of Junction Hwy 32, westbound passing lane | 31.18 | 1 | 2 | WB, passing lane (see remark) | 3.6 | Paved | 2.5 | 2.5 | 53 | 34.64 | 116 | 7.53 | 915 | 2 | Dry-Freeze | 1665 | 572 | 134 | 291 | 13.3 | 12070 | transverse | 1977 | 164 | HMAC | 701 | 10/15/0090 | 6 | 50 | 61 | HMAC | 701 | 175 | 80 | Well graded gravel des.1 Cl. 16 (crushed) | 258 | 250 | Well graded gravel des.2 Cl. 40 (pit run) | 258 | Sandy silty clay | 135 | During the rehab in 1990, two extra lanes were constructed in such a way that prior to rehab, tests were conducted in the OWP of the C-SHRP EB travelling lane; after rehab this same lane became the WB passing lane and tests are thus conducted in the IWP
810404 | 2 | Alberta | Hwy 16:06 | Wolf Creek to West of Junction Hwy 32, westbound passing lane | 31.42 | 1 | 2 | WB, passing lane (see remark) | 3.6 | Paved | 2.5 | 2.5 | 53 | 34.64 | 116 | 7.37 | 915 | 2 | Dry-Freeze | 1665 | 572 | 134 | 291 | 13.3 | 12070 | transverse | 1977 | 167 | HMAC | 701 | 10/15/0090 | 6 | 50 | 103 | HMAC | 701 | 220 | 80 | Well graded gravel des.1 Cl. 16 (crushed) | 258 | 250 | Well graded gravel des.2 Cl. 40 (pit run) | 258 | Sandy silty clay | 135 | During the rehab in 1990, two extra lanes were constructed in such a way that prior to rehab, tests were conducted in the OWP of the C-SHRP EB travelling lane; after rehab this same lane became the WB passing lane and tests are thus conducted in the IWP
810404 | 3 | Alberta | Hwy 16:06 | Wolf Creek to West of Junction Hwy 32, westbound passing lane | 31.6 | 1 | 2 | WB, passing lane (see remark) | 3.6 | Paved | 2.5 | 2.5 | 53 | 34.65 | 116 | 7.2 | 915 | 2 | Dry-Freeze | 1665 | 572 | 134 | 291 | 13.3 | 12070 | transverse | 1977 | 176 | HMAC | 701 | 10/15/0090 | 6 | 50 | 94 | RAP | 713 | 220 | 80 | Well graded gravel des.1 Cl. 16 (crushed) | 258 | 250 | Well graded gravel des.2 Cl. 40 (pit run) | 258 | Sandy silty clay | 135 | During the rehab in 1990, two extra lanes were constructed in such a way that prior to rehab, tests were conducted in the OWP of the C-SHRP EB travelling lane; after rehab this same lane became the WB passing lane and tests are thus conducted in the IWP
810404 | 4 | Alberta | Hwy 16:06 | Wolf Creek to West of Junction Hwy 32, westbound passing lane | 31.78 | 1 | 2 | WB, passing lane (see remark) | 3.6 | Paved | 2.5 | 2.5 | 53 | 34.65 | 116 | 7.04 | 915 | 2 | Dry-Freeze | 1665 | 572 | 134 | 291 | 13.3 | 12070 | transverse | 1977 | 192 | HMAC/HMAC | 701 | 10/15/0090 | 6 | 50 | 55 | RAP | 713 | 197 | 80 | Well graded gravel des.1 Cl. 16 (crushed) | 258 | 250 | GW (Well graded gravel or gravel sand, <5% fines) | 258 | Sandy silty clay | 135 | During the rehab in 1990, two extra lanes were constructed in such a way that prior to rehab, tests were conducted in the OWP of the C-SHRP EB travelling lane; after rehab this same lane became the WB passing lane and tests are thus conducted in the IWP
820205 | 1 | British Columbia | Hwy 19 | Port McNeill, 3/4 km West of Port McNeill Junction |  | 2 | 1 | NB | 3.6 | Paved |  | 2 | 50 | 34.3 | 127 | 5.06 | 76 | 0 | Wet-Freeze | 30 | 1783 | 214 | 92 | 6.6 | 10690 | longitudinal | 1977 | 76 | AC | 700 | 09/14/0090 | 1 | 0 | 42 | HMAC | 701 | 118 | 155 | GW: Well graded gravel or gravel sand, <5% fines | 258 | 330 | GW (Well graded gravel or gravel sand, <5% fines) | 258 | GP( Poorly graded gravels or gravel-sand mixture, <5% fines) | 253
820205 | 2 | British Columbia | Hwy 19 | Port McNeill, 3/4 km West of Port McNeill Junction |  | 2 | 1 | NB | 3.6 | Paved |  | 2 | 50 | 34.31 | 127 | 5.23 | 76 | 0 | Wet-Freeze | 30 | 1783 | 214 | 92 | 6.6 | 10690 | longitudinal | 1977 | 71 | AC | 700 | 09/14/0090 | 1 | 0 | 83 | HMAC | 701 | 154 | 155 | GW: Well graded gravel or gravel sand, <5% fines | 258 | 330 | GW (Well graded gravel or gravel sand, <5% fines) | 258 | GP( Poorly graded gravels or gravel-sand mixture, <5% fines) | 253
820502 | 1 | British Columbia | Hwy 99 | Surrey (White Rock), between 16th 24th Avenues, north site |  | 2 | 2 | SB, travelling lane | 3.65 | Paved | 1.5 | 3 | 49 | 2.66 | 122 | 47.05 | 79 | 0 | Wet-No Freeze | 40.6 | 1093 | 156 | 81 | 7.6 | 116890 | longitudinal | 1962 | 74 | HMAC/Surface Treatment | 701;711 | 07/10/0090 | 5 | 50 | 104 | bottom lift: RAP (heat scarification + 63% Cyclogen) | 716; 701 | 128 | 230 | 125mm GW: Well graded gravel(<5% fines) + 125mm asphalt stabilized layer | 258; 720 | 1370 | GW (Well graded gravel or gravel sand, <5% fines) | 258 | ML(Inorganic Silts very fine sands, silty or clayey fine sands, or clayey silts) with some GP(Poorly graded gravels or gravel-sand mixture, <5% fines) | 141;142
820502 | 2 | British Columbia | Hwy 99 | Surrey (White Rock), between 16th 24th Avenues, north site |  | 2 | 2 | SB, travelling lane | 3.65 | Paved | 1.5 | 3 | 49 | 2.57 | 122 | 46.96 | 79 | 0 | Wet-No Freeze | 40.6 | 1093 | 156 | 81 | 7.6 | 116890 | longitudinal | 1962 | 80 | AC | 700 | 07/10/0090 | 5 | 50 | 118 | bottom lift: RAP (heat scarification) | 716; 701 | 148 | 230 | 125mm GW: Well graded gravel(<5% fines) + 125mm asphalt stabilized layer | 258; 720 | 1370 | GP( Poorly graded gravels or gravel-sand mixture, <5% fines) | 258 | ML(Inorganic Silts very fine sands, silty or clayey fine sands, or clayey silts) with some GP(Poorly graded gravels or gravel-sand mixture, <5% fines) | 141;142
820605 | 1 | British Columbia | Hwy 99 | Surrey (White Rock), between 16th 24th Avenues, south site |  | 2 | 2 | SB, travelling lane | 3.65 | Paved | 1.5 | 3 | 49 | 2.27 | 122 | 46.62 | 59 | 0 | Wet-No Freeze | 40.6 | 1093 | 156 | 81 | 7.6 | 116890 | longitudinal | 1962 | 70 | AC | 700 | 07/10/0090 | 1 | 0 | 50 | HMAC | 701 | 120 | 210 | 75mm GW: Well graded gravel(<5% fines) + 225mm asphalt stabilized layer | 258; 720 | 720 | GP( Poorly graded gravels or gravel-sand mixture, <5% fines) | 258 | Grey silty sand subgrade, layers of silty sand and clay-silt/sand | 214; 216
820605 | 2 | British Columbia | Hwy 99 | Surrey (White Rock), between 16th 24th Avenues, south site |  | 2 | 2 | SB, travelling lane | 3.65 | Paved | 1.5 | 3 | 49 | 2.18 | 122 | 46.52 | 59 | 0 | Wet-No Freeze | 40.6 | 1093 | 156 | 81 | 7.6 | 116890 | longitudinal | 1962 | 78.7 | AC | 700 | 07/10/0090 | 1 | 0 | 73.2 | HMAC | 701 | 151.9 | 210 | 75mm GW: Well graded gravel(<5% fines) + 225mm asphalt stabilized layer | 258; 720 | 720 | NA | 258 | Grey silty sand subgrade, layers of silty sand and clay-silt/sand | 214; 216
830403 | 1 | Manitoba | PTH 2 | Wawanesa, 11.5km East of PTH 10, westbound travelling lane | 11.29 | 6 | 1 | WB | 3.7 | Unpaved |  | 3 | 49 | 35.47 | 99 | 48.34 | 434 | 2 | Dry-Freeze | 1666 | 513 | 82 | 175 | 11.9 | 28430 | none | 1962 | 91 | HMAC | 701 | 07/06/0090 | 4 | 0 | 100.3 | HMAC | 701 | 191.3 | 143 | granular material | 200 |  | NA |  | Stiff brown sandy clay with some stone (0.340 retained), soft black organic clay (0.410 retained) | 135;171 | No subbase; base course placed directly on subgrade
830403 | 2 | Manitoba | PTH 2 | Wawanesa, 11.5km East of PTH 10, westbound travelling lane | 11.11 | 6 | 1 | WB | 3.7 | Unpaved |  | 3 | 49 | 35.47 | 99 | 48.49 | 434 | 2 | Dry-Freeze | 1666 | 513 | 82 | 175 | 11.9 | 28430 | none | 1962 | 91 | HMAC | 701 | 07/06/0090 | 4 | 0 | 113.3 | HMAC | 701 | 204.3 | 143 | granular material | 200 |  | NA |  | Stiff brown sandy clay with some stone (0.340 retained), soft black organic clay (0.410 retained) | 135;171 | No subbase; base course placed directly on subgrade
830403 | 3 | Manitoba | PTH 2 | Wawanesa, 11.5km East of PTH 10, westbound travelling lane | 10.93 | 6 | 1 | WB | 3.7 | Unpaved |  | 3 | 49 | 35.47 | 99 | 48.64 | 434 | 2 | Dry-Freeze | 1666 | 513 | 82 | 175 | 11.9 | 28430 | none | 1962 | 91 | HMAC | 701 | 07/06/0090 | 4 | 0 | 148 | HMAC | 701 | 239 | 143 | granular material | 200 |  | Subbase - crushed stone |  | Stiff brown sandy clay with some stone (0.340 retained), soft black organic clay (0.410 retained) | 135;171 | No subbase; base course placed directly on subgrade
830801 | 1 | Manitoba | Hwy 1 | Brokenhead River, 27km East of Hwy 12, westbound travelling lane | 27.27 | 1 | 2 | WB, travelling lane | 3.7 | Unpaved | 1.8 | 3 | 49 | 39.5 | 96 | 16.87 | 292 | 3 | Dry-Freeze | 1722 | 515 | 102 | 147 | 11.4 | 198940 | none | 1971 | 64.3 | HMAC | 701 | 09/13/0089 | 6 | 40 | 185 | 30% RAP, 70% virgin HMAC | 713; 701 | 249.3 | 245.5 | Base - crushed stone | 303 | 192 | Subbase - crushed stone | 303 | Dry brown silt with sand and stone. | 214 | original pavement thickness obtained from a core after rehab, and after milling of 40mm took place
830801 | 2 | Manitoba | Hwy 1 | Brokenhead River, 27km East of Hwy 12, westbound travelling lane | 27.07 | 1 | 2 | WB, travelling lane | 3.7 | Unpaved | 1.8 | 3 | 49 | 39.52 | 96 | 17.03 | 292 | 3 | Dry-Freeze | 1722 | 515 | 102 | 147 | 11.4 | 198940 | none | 1971 | 75 | HMAC | 701 | 09/13/0089 | 6 | 40 | 103.3 | 30% RAP, 70% virgin HMAC | 713; 701 | 178.3 | 245.5 | Base - crushed stone | 303 | 192 | Subbase - crushed stone | 303 | Dry brown silt with sand and stone. | 214 | original pavement thickness obtained from a core after rehab, and after milling of 40mm took place
830801 | 3 | Manitoba | Hwy 1 | Brokenhead River, 27km East of Hwy 12, westbound travelling lane | 26.89 | 1 | 2 | WB, travelling lane | 3.7 | Unpaved | 1.8 | 3 | 49 | 39.54 | 96 | 17.18 | 292 | 3 | Dry-Freeze | 1722 | 515 | 102 | 147 | 11.4 | 198940 | none | 1971 | 65 | HMAC | 701 | 09/13/0089 | 6 | 40 | 126 | HMAC | 701 | 191 | 245.5 | Base - crushed stone | 303 | 192 | Subbase - crushed stone | 303 | Dry brown silt with sand and stone. | 214 | original pavement thickness obtained from a core after rehab, and after milling of 40mm took place
830801 | 4 | Manitoba | Hwy 1 | Brokenhead River, 27km East of Hwy 12, westbound travelling lane | 26.65 | 1 | 2 | WB, travelling lane | 3.7 | Unpaved | 1.8 | 3 | 49 | 39.56 | 96 | 17.38 | 292 | 3 | Dry-Freeze | 1722 | 515 | 102 | 147 | 11.4 | 198940 | none | 1971 | 71.7 | HMAC | 701 | 09/13/0089 | 6 | 40 | 170 | HMAC | 701 | 241.7 | 245.5 | Base - crushed stone | 303 | 192 | NA | 303 | Dry brown silt with sand and stone. | 214 | original pavement thickness obtained from a core after rehab, and after milling of 40mm took place
840101 | 1 | New Brunswick | Hwy 15 | East of Moncton, District 3 (Painsec), 7km of TCH Rte 2 | 6.9 | 2 | 2 | EB, travelling lane | 3.75 | Paved | 1.2 | 3 | 46 | 10 | 64 | 37 | 46 | 2 | Wet-Freeze | 830 | 1179 | 166 | 178 | 10.4 | 278960 | none | 1975 | 259.4 | HMAC | 701 | 07/31/0089 | 7 | 75 | 174 | bottom 3 lifts: 45% RAP, 55% HMAC;top lift: HMAC | 713;701 | 358.4 |  | NA |  |  | NA |  | clayey silty gravel with sand (252), clayey silty sand (214),sandstone boulders | 502;503;506;510 | according to NB DOT, AC placed directly on subgrade
840101 | 2 | New Brunswick | Hwy 15 | East of Moncton, District 3 (Painsec), 7km of TCH Rte 2 | 6.9 | 2 | 2 | EB, travelling lane | 3.75 | Paved | 1.2 | 3 | 46 | 10 | 64 | 37 | 46 | 2 | Wet-Freeze | 830 | 1179 | 166 | 178 | 10.4 | 278960 | none | 1975 | 269.4 | HMAC | 701 | 07/31/0089 | 7 | 75 | 179 | HMAC | 702 | 373.4 |  | NA |  |  | NA |  | clayey silty gravel with sand (252), clayey silty sand (214),sandstone boulders | 502;503;506;510 | according to NB DOT, AC placed directly on subgrade
840101 | 3 | New Brunswick | Hwy 15 | East of Moncton, District 3 (Painsec), 7km of TCH Rte 2 | 6.9 | 2 | 2 | EB, travelling lane | 3.75 | Paved | 1.2 | 3 | 46 | 10 | 64 | 37 | 46 | 2 | Wet-Freeze | 830 | 1179 | 166 | 178 | 10.4 | 278960 | none | 1975 | 286.4 | HMAC | 701 | 07/31/0089 | 7 | 0 | 87 | HMAC | 702 | 373.4 |  | NA |  |  | Gravel - poorly graded |  | clayey silty gravel with sand (252), clayey silty sand (214),sandstone boulders | 502;503;506;510 | according to NB DOT, AC placed directly on subgrade
840204 | 1 | New Brunswick | Hwy 101 | Oromocto River, District 6 (Central Blissville) (Fredericton Junction) | 10.5 | 8 | 1 | EB | 3.8 | Unpaved |  | 1 | 45 | 38 | 66 | 35 | 10 | 2 | Wet-Freeze | 875 | 1077 | 141 | 179 | 11.4 | 16110 | longitudinal | 1975 | 93.3 | HMAC | 701 | 07/11/0089 | 1 | 0 | 114 | HMAC | 702 | 207.3 | 100 | Silty sand, gravel, trace clay (307) | 503 | 170 | Gravel - poorly graded | 502 | Silty sand clay, some silt, traces of gravel, less clay with depth | 214; 506
840204 | 2 | New Brunswick | Hwy 101 | Oromocto River, District 6 (Central Blissville) (Fredericton Junction) | 10.5 | 8 | 1 | EB | 3.8 | Unpaved |  | 1 | 45 | 38 | 66 | 35 | 10 | 2 | Wet-Freeze | 875 | 1077 | 141 | 179 | 11.4 | 16110 | longitudinal | 1975 | 98.3 | HMAC | 701 | 07/11/0089 | 1 | 0 | 88 | HMAC | 702 | 186.3 | 100 | Silty sand, gravel, trace clay (307) | 503 | 170 | Subbase - sandy gravel with small traces of silt and clay | 502 | Silty sand clay, some silt, traces of gravel, less clay with depth | 214; 506
840604 | 1 | New Brunswick | Hwy 2 on TCH | 30km West of Mactaquac, Control Section 19 (Pokiok) | 10.19 | 1 | 1 | EB | 3.75 | Paved |  | 3 | 45 | 58 | 67 | 11 | 50 | 2 | Wet-Freeze | 1030 | 1140 | 129 | 179 | 11.6 | 565430 | none | 1966 | 113.4 | HMAC | 701 | 08/28/0089 | 8 | 52 | 107.3 | bottom lift: 45% RAP, 55% HMAC | 713;701 | 168.7 | 164 | Base - gravel sand, traces silt | 502 | 346 | Subbase - sandy gravel with small traces of silt and clay | 252; 502 | Sandy gravel with silt(502), followed by silty sand gravel with traces of clay (214, 506), followed by sandy silt with clay with some gravel (135, 510) | 502; 214;135;510
840604 | 2 | New Brunswick | Hwy 2 on TCH | 30km West of Mactaquac, Control Section 19 (Pokiok) | 10.19 | 1 | 1 | EB | 3.75 | Paved |  | 3 | 45 | 58 | 67 | 11 | 50 | 2 | Wet-Freeze | 1030 | 1140 | 129 | 179 | 11.6 | 565430 | none | 1966 | 86.7 | HMAC | 701 | 08/28/0089 | 8 | 52 | 89.9 | HMAC | 702 | 124.6 | 164 | Base - gravel sand, traces silt | 502 | 346 | Subbase - sandy gravel with small traces of silt and clay | 252; 502 | Sandy gravel with silt(502), followed by silty sand gravel with traces of clay (214, 506), followed by sandy silt with clay with some gravel (135, 510) | 502; 214;135;510
840604 | 3 | New Brunswick | Hwy 2 on TCH | 30km West of Mactaquac, Control Section 19 (Pokiok) | 10.19 | 1 | 1 | EB | 3.75 | Paved |  | 3 | 45 | 58 | 67 | 11 | 50 | 2 | Wet-Freeze | 1030 | 1140 | 129 | 179 | 11.6 | 565430 | none | 1966 | 105 | HMAC | 701 | 08/28/0089 | 8 | 0 | 29.5 | HMAC | 701 | 134.5 | 164 | Base - gravel sand, traces silt | 502 | 346 | Subbase - sandy gravel with small traces of silt and clay | 252; 502 | Sandy gravel with silt(502), followed by silty sand gravel with traces of clay (214, 506), followed by sandy silt with clay with some gravel (135, 510) | 502; 214;135;510
840604 | 4 | New Brunswick | Hwy 2 on TCH | 30km West of Mactaquac, Control Section 19 (Pokiok) | 10.19 | 1 | 1 | EB | 3.75 | Paved |  | 3 | 45 | 58 | 67 | 11 | 50 | 2 | Wet-Freeze | 1030 | 1140 | 129 | 179 | 11.6 | 565430 | none | 1966 | 115.3 | HMAC | 701 | 08/28/0089 | 8 | 0 | 35 | HMAC (different gradation than section 3) | 701 | 150.3 | 164 | Base - gravel sand, traces silt | 502 | 346 | Subbase - well graded gravel with silt and sand | 252; 502 | Sandy gravel with silt(502), followed by silty sand gravel with traces of clay (214, 506), followed by sandy silt with clay with some gravel (135, 510) | 502; 214;135;510
870505 | 4 | Ontario | Hwy 57 | NewCastle (Bowmanville), North of Regional Rd 4 |  | 6 | 1 | NB | 3.4 | Unpaved |  | 3 | 43 | 58 | 78 | 43 | 167 | 1 | Wet-Freeze | 278 | 803 | 128 | 154 | 9.8 | 46680 | none | 1965 | 88.8 | AC | 700 | 08/08/0090 | 8 | 39 | 106.3 | RAP: bottom lift(50mm); HMAC: top lift | 720; 701 | 155.3 | 119 | Granular B | 306 | 469 | Granular B1 | 306 | Clay | 102; 113 | AC overlay material code 720: Recycled AC, hot-laid, in-place processing
870701 | 1 | Ontario | Hwy 31 | Greely, south of Ottawa, 5km South of Regional Rd 8 and North of Regional Rd 6 |  | 2 | 1 | SB | 3.8 | Unpaved | 2.4 | 2.4 | 45 | 15 | 75 | 33 | 72 | 2 | Wet-Freeze | 950 | 879 | 156 | 131 | 9.9 | 80750 | none | 1967 | 181 | AC | 700 | 08/16/0090 | 1 | 0 | 42.5 | HMAC | 700 | 223.5 | 228.3 | Granular A | 304 | 701.7 | Granular B1 | 202 | Clay | 102
870701 | 2 | Ontario | Hwy 31 | Greely, south of Ottawa, 5km South of Regional Rd 8 and North of Regional Rd 6 |  | 2 | 1 | SB | 3.8 | Unpaved | 2.4 | 2.4 | 45 | 15 | 75 | 33 | 72 | 2 | Wet-Freeze | 950 | 879 | 156 | 131 | 9.9 | 80750 | none | 1967 | 181 | AC | 700 | 08/16/0090 | 1 | 0 | 106 | HMAC | 700 | 287 | 228.3 | Granular A | 304 | 701.7 | NA | 202 | Clay | 102
850206 | 2 | Newfoundland | Route 1 on TCH | Red Clift, 4km West of Red Clift Overpass | 415 | 1 | 1 | WB | 3.75 | Paved |  | 1.5 | 48 | 57 | 55 | 53 | 97 | 1 | Wet-Freeze | 1500 | 950 | 166 | 169 | 9.6 | 23500 | none | 1965 | 93 | HMAC | 701 | 08/20/0090 | 1 | 0 | 63 | HMAC | 701 | 156 | 260 | Base - well graded with silt and sand | 302 | 400 | Subbase - class B C well graded gravel with silt and sand | 302 | Silty gravel with sand | 305
850601 | 1 | Newfoundland | Route 1 on TCH | Kelly's Pond, 7km West of Foxtrap Highway Scales | 30 | 1 | 2 | WB, travelling lane | 3.75 | Paved | 1 | 1.5 | 47 | 23 | 53 | 2 | 168 | 1 | Wet-Freeze | 1000 | 1500 | 177 | 187 | 7.7 | 30000 | none | 1960 | 152 | HMAC | 701 | 09/25/0089 | 1 | 0 | 122 | HMAC | 701 | 274 | 200 | Base - well graded gravel with silt and sand | 302 | 450 | Subbase - class B C well graded gravel with silt and sand | 302 | Poorly graded gravel | 255 | In 1988, prior to overlay construction, this highway was expanded from a 2 to 4-lane facility; this explains the drop in traffic on the C-SHRP lane after 1988.
850601 | 2 | Newfoundland | Route 1 on TCH | Kelly's Pond, 7km West of Foxtrap Highway Scales | 30 | 1 | 2 | WB, travelling lane | 3.75 | Paved | 1 | 1.5 | 47 | 23 | 53 | 2 | 168 | 1 | Wet-Freeze | 1000 | 1500 | 177 | 187 | 7.7 | 30000 | none | 1960 | 157 | HMAC | 701 | 09/25/0089 | 1 | 0 | 74 | HMAC | 701 | 231 | 200 | Base - well graded gravel with silt and sand | 302 | 450 | Gravel class E | 302 | Poorly graded gravel | 255 | In 1988, prior to overlay construction, this highway was expanded from a 2 to 4-lane facility; this explains the drop in traffic on the C-SHRP lane after 1988.
860501 | 1 | Nova Scotia | Hwy 102 | Hilden near Brookfield, 4km North of Exit 12 | 92.2 | 1 | 2 | NB, travelling lane | 3.8 | Paved | 3 | 3 | 45 | 18 | 63 | 19 | 80 | 1 | Wet-Freeze | 746 | 1143 | 161 | 115 | 10.3 | 437360 | longitudinal | 1970 | 158 | HMAC | 701 | 10/10/0089 | 9 | 0 | 55 | HMAC (conventional mix) | 701 | 213 | 310 | Gravel class A C | 255 | 80 | Gravel class E | 308 | Red, brown sandy clay with some gravel or boulders | 308
860501 | 2 | Nova Scotia | Hwy 102 | Hilden near Brookfield, 4km North of Exit 12 | 92.2 | 1 | 2 | NB, travelling lane | 3.8 | Paved | 3 | 3 | 45 | 18 | 63 | 19 | 80 | 1 | Wet-Freeze | 746 | 1143 | 161 | 115 | 10.3 | 437360 | longitudinal | 1970 | 174 | HMAC | 701 | 10/10/0089 | 9 | 0 | 85 | HMAC (high friction mix) | 701 | 259 | 310 | Gravel class A C | 255 | 80 | Gravel class E | 308 | Red, brown sandy clay with some gravel or boulders | 308
860501 | 3 | Nova Scotia | Hwy 102 | Hilden near Brookfield, 4km North of Exit 12 | 92.2 | 1 | 2 | NB, travelling lane | 3.8 | Paved | 3 | 3 | 45 | 18 | 63 | 19 | 80 | 1 | Wet-Freeze | 746 | 1143 | 161 | 115 | 10.3 | 437360 | longitudinal | 1970 | 150 | HMAC | 701 | 10/10/0089 | 9 | 0 | 41 | HMAC (high friction mix) | 701 | 191 | 310 | Gravel class A C | 255 | 80 | Gravel class C E | 308 | Red, brown sandy clay with some gravel or boulders | 308
860603 | 1 | Nova Scotia | Hwy 103 | Hebbs Cross, 3.1 km West of Exit 14 | 3.15 | 1 | 1 | WB | 3.6 | Unpaved |  | 2.4 | 44 | 22 | 64 | 33 | 60 | 1 | Wet-Freeze | 526 | 1487 | 144 | 169 | 11.4 | 97660 | longitudinal | 1975 | 181 | HMAC/Surface Treatment | 701;711 | 07/25/0089 | 4 | 0 | 85.6 | HMAC | 701 | 266.6 | 350 | Gravel class A | 255 | 270 | Gravel class C E | 255 | Brown compact silty sand with gravel, grey/brown dense sand and gravel, light brown very dense sand and gravel, black weathered slate | 304
860603 | 2 | Nova Scotia | Hwy 103 | Hebbs Cross, 3.1 km West of Exit 14 | 3.15 | 1 | 1 | WB | 3.6 | Unpaved |  | 2.4 | 44 | 22 | 64 | 33 | 60 | 1 | Wet-Freeze | 526 | 1487 | 144 | 169 | 11.4 | 97660 | longitudinal | 1975 | 137 | HMAC/Surface Treatment | 701;711 | 07/25/0089 | 4 | 0 | 80 | HMAC | 701 | 217 | 350 | Gravel class A | 255 | 270 | Gravel class C E | 255 | Brown compact silty sand with gravel, grey/brown dense sand and gravel, light brown very dense sand and gravel, black weathered slate | 304
860603 | 3 | Nova Scotia | Hwy 103 | Hebbs Cross, 3.1 km West of Exit 14 | 3.15 | 1 | 1 | WB | 3.6 | Unpaved |  | 2.4 | 44 | 22 | 64 | 33 | 60 | 1 | Wet-Freeze | 526 | 1487 | 144 | 169 | 11.4 | 97660 | longitudinal | 1975 | 162 | HMAC/Surface Treatment | 701;711 | 07/25/0089 | 4 | 0 | 34 | HMAC | 701 | 196 | 350 | Gravel class A | 255 | 270 | Clay mixed with stones | 255 | Brown compact silty sand with gravel, grey/brown dense sand and gravel, light brown very dense sand and gravel, black weathered slate | 304
870102 | 1 | Ontario | Hwy 80 | 2.5 km West of Hwy 21, near Petrolia Sarnia, East of Brigden |  | 6 | 1 | WB | 3.4 | Unpaved | 2 | 2 | 42 | 48 | 82 | 47 | 201 | 1 | Wet-Freeze | 400 | 873 | 135 | 104 | 9.5 | 13530 | none | 1967 | 167.8 | AC | 700 | 07/04/0089 | 1 | 35 | 94.5 | HMAC | 700 | 227.3 | 465 | Granular A, sand/granular B | 304; 306 | 112 | Clay mixed with stones | 104 | Original clay subgrade | 103
870102 | 2 | Ontario | Hwy 80 | 2.5 km West of Hwy 21, near Petrolia Sarnia, East of Brigden |  | 6 | 1 | WB | 3.4 | Unpaved | 2 | 2 | 42 | 48 | 82 | 47 | 201 | 1 | Wet-Freeze | 400 | 873 | 135 | 104 | 9.5 | 13530 | none | 1967 | 167.8 | AC | 700 | 07/04/0089 | 1 | 35 | 46.2 | HMAC | 700 | 179 | 465 | Granular A, sand/granular B | 304; 306 | 112 | Sand with sandstone | 104 | Original clay subgrade | 103
870504 | 1 | Ontario | Hwy 11 | North of Bracebridge, 3km North of Hwy 117(SHRP site 87B310 87B311) |  | 2 | 2 | NB, travelling lane | 3.65 | Unpaved | 1.8 | 3.7 | 45 | 8 | 79 | 18 | 314 | 1 | Wet-Freeze | 800 | 1009 | 178 | 150 | 11.4 | 267000 | none | 1967 | 153.7 | AC | 700 | 09/13/0090 | 1 | 0 | 31 | HMAC | 700 | 184.7 | 195.6 | Crushed gravel silty gravel | 304 | 812.8 | Sand with sandstone | 302 | Silty sand | 214
870504 | 2 | Ontario | Hwy 11 | North of Bracebridge, 3km North of Hwy 117 (SHRP site 87B310 87B311) |  | 2 | 2 | NB, travelling lane | 3.65 | Unpaved | 1.8 | 3.7 | 45 | 8 | 79 | 18 | 314 | 1 | Wet-Freeze | 800 | 1009 | 178 | 151 | 11.4 | 267000 | none | 1967 | 138.4 | Ac | 700 | 09/13/0090 | 1 | 0 | 61.3 | HMAC | 700 | 199.7 | 195.6 | Crushed gravel silty gravel | 304 | 812.8 | Granular C | 302 | Silty sand | 214
870505 | 1 | Ontario | Hwy 57 | NewCastle (Bowmanville), North of Regional Rd 4 |  | 6 | 1 | NB | 3.4 | Unpaved |  | 3 | 43 | 58 | 78 | 43 | 167 | 1 | Wet-Freeze | 278 | 803 | 128 | 154 | 9.8 | 46680 | none | 1965 | 88.8 | AC | 700 | 08/08/0090 | 8 | 0 | 75 | HMAC (with Styrelf Additive) | 700 | 163.8 | 119 | Granular B | 306 | 469 | Granular C | 306 | Clay | 102; 113
870505 | 2 | Ontario | Hwy 57 | NewCastle (Bowmanville), North of Regional Rd 4 |  | 6 | 1 | NB | 3.4 | Unpaved |  | 3 | 43 | 58 | 78 | 43 | 167 | 1 | Wet-Freeze | 278 | 803 | 128 | 154 | 9.8 | 46680 | none | 1965 | 88.8 | AC | 700 | 08/08/0090 | 8 | 0 | 72.5 | HMAC | 700 | 161.3 | 119 | Granular B | 306 | 469 | Granular C | 306 | Clay | 102; 113
870505 | 3 | Ontario | Hwy 57 | NewCastle (Bowmanville), North of Regional Rd 4 |  | 6 | 1 | NB | 3.4 | Unpaved |  | 3 | 43 | 58 | 78 | 43 | 167 | 1 | Wet-Freeze | 278 | 803 | 128 | 154 | 9.8 | 46680 | none | 1965 | 88.8 | AC | 700 | 08/08/0090 | 8 | 0 | 105 | HMAC | 700 | 193.8 | 119 | Granular B | 306 | 469 | Granular C | 306 | Clay | 102; 113
880203 | 1 | Prince Edward Island | Rte 2 | 1.4 km East of Junctions 2 254 | 3.14 | 2 | 1 | WB | 3.7 | Paved |  | 2 | 46 | 22 | 63 | 30 | 66 | 2 | Wet-Freeze | 1000 | 1255 | 116 | 157 | 7.8 | 57250 | none | 1978 | 156 | Seal/HMAC | 701;711 | 09/26/0089 | 1 | 50 | 51 | HMAC | 701 | 157 | 100 | Granular base - silty sand with gravel | 304 |  | NA | 301 | Red silty sand with sandstone | 59
880203 | 2 | Prince Edward Island | Rte 2 | 1.4 km East of Junctions 2 254 | 3.14 | 2 | 1 | WB | 3.7 | Paved |  | 2 | 46 | 22 | 63 | 30 | 66 | 2 | Wet-Freeze | 1000 | 1255 | 116 | 157 | 7.8 | 57250 | none | 1978 | 147 | Seal/HMAC | 701;711 | 09/26/0089 | 1 | 50 | 109 | HMAC | 701 | 206 | 100 | Granular base - silty sand with gravel | 304 |  | NA | 301 | Red silty sand with sandstone | 59
880203 | 3 | Prince Edward Island | Rte 2 | 1.4 km East of Junctions 2 254 | 3.14 | 2 | 1 | WB | 3.7 | Paved |  | 2 | 46 | 22 | 63 | 30 | 66 | 2 | Wet-Freeze | 1000 | 1255 | 116 | 157 | 7.8 | 57250 | none | 1978 | 149 | Seal/HMAC | 701;711 | 09/26/0089 | 1 | 0 | 51 | HMAC | 701 | 200 | 100 | Granular base - silty sand with gravel | 304 |  | NA | 301 | Red silty sand with sandstone | 59
880203 | 4 | Prince Edward Island | Rte 2 | 1.4 km East of Junctions 2 254 | 3.14 | 2 | 1 | WB | 3.7 | Paved |  | 2 | 46 | 22 | 63 | 30 | 66 | 2 | Wet-Freeze | 1000 | 1255 | 116 | 157 | 7.8 | 57250 | none | 1978 | 155 | Seal/HMAC | 701;711 | 09/26/0089 | 1 | 0 | 99 | HMAC | 701 | 254 | 100 | Granular base - silty sand with gravel | 304 |  | Coarse Sand | 301 | Red silty sand with sandstone | 59
890503 | 1 | Quebec | Autoroute 40 | Pte-aux-Trembles, 7.6 km West of Exit 295 |  | 1 | 2 | WB, travelling lane | 3.65 | Paved | 1.5 | 3 | 46 | 43 | 71 | 34 | 95 | 2 | Wet-Freeze | 1150 | 785 | 194 | 133 | 9.9 | 466670 | none | 1977 | 146.3 | HMAC | 701 | 09/08/0089 | 9 | 0 | 39.7 | HMAC | 701 | 186 | 450 | Crushed stone (0-20mm 0-63mm) | 304 | 1162 | Coarse Sand | 306 | Silty sand with boulders (till, dense, very hard) | 214; 284
890503 | 2 | Quebec | Autoroute 40 | Pte-aux-Trembles, 7.6 km West of Exit 295 |  | 1 | 2 | WB, travelling lane | 3.65 | Paved | 1.5 | 3 | 46 | 43 | 71 | 34 | 95 | 2 | Wet-Freeze | 1150 | 785 | 194 | 133 | 9.9 | 466670 | none | 1977 | 158.3 | HMAC | 701 | 09/08/0089 | 9 | 0 | 50.7 | HMAC (with polymer additive) | 701 | 209 | 450 | Crushed stone (0-20mm 0-63mm) | 304 | 1162 | Coarse Sand | 306 | Silty sand with boulders (till, dense, very hard) | 214; 284
890503 | 3 | Quebec | Autoroute 40 | Pte-aux-Trembles, 7.6 km West of Exit 295 |  | 1 | 2 | WB, travelling lane | 3.65 | Paved | 1.5 | 3 | 46 | 43 | 71 | 34 | 95 | 2 | Wet-Freeze | 1150 | 785 | 194 | 133 | 9.9 | 466670 | none | 1977 | 143 | HMAC | 701 | 09/08/0089 | 9 | 0 | 105.7 | HMAC | 701 | 248.7 | 450 | Crushed stone (0-20mm 0-63mm) | 304 | 1162 | Coarse Sand | 306 | Silty sand with boulders (till, dense, very hard) | 214; 284
890503 | 4 | Quebec | Autoroute 40 | Pte-aux-Trembles, 7.6 km West of Exit 295 |  | 1 | 2 | WB, travelling lane | 3.65 | Paved | 1.5 | 3 | 46 | 43 | 71 | 34 | 95 | 2 | Wet-Freeze | 1150 | 785 | 194 | 133 | 9.9 | 466670 | none | 1977 | 144.7 | HMAC | 701 | 09/08/0089 | 9 | 0 | 82.7 | HMAC (with polymer additive) | 701 | 227.4 | 450 | Crushed stone (0-20mm 0-63mm) | 304 | 1162 | Sand | 306 | Silty sand with boulders (till, dense, very hard) | 214; 284
890702 | 1 | Quebec | Autoroute 73 | Ste-Marie de Beauce, 1.5 km North of Exit 95 | 0 | 2 | 2 | NB, travelling lane | 3.7 | Paved | 1.2 | 3 | 46 | 30 | 71 | 3 | 205 | 2 | Wet-Freeze | 1150 | 802 | 194 | 133 | 11.1 | 345800 | none | 1978 | 115.3 | HMAC | 701 | 08/26/0091 | 1 | 0 | 44 | HMAC | 701 | 159.3 | 470 | Base crushed gravel (0-20mm 0-56mm) | 304 | 650 | Sand | 306 | Till, sandy silt | 145
890702 | 2 | Quebec | Autoroute 73 | Ste-Marie de Beauce, 1.5 km North of Exit 95 | 0 | 2 | 2 | NB, travelling lane | 3.7 | Paved | 1.2 | 3 | 46 | 30 | 71 | 3 | 205 | 2 | Wet-Freeze | 1150 | 802 | 194 | 133 | 11.1 | 345800 | none | 1978 | 115.3 | HMAC | 701 | 08/26/0091 | 1 | 0 | 85 | HMAC | 701 | 200.3 | 470 | Base crushed gravel (0-20mm 0-56mm) | 304 | 650 | Subbase material | 306 | Till, sandy silt | 145
900402 | 1 | Saskatchewan | Hwy 5-06 | East of Humboldt within 9.6km from Junction 368 5 | 37.48 | 7 | 1 | EB | 3.35 | Paved |  | 2.4 | 52 | 12.12 | 105 | 3.51 | 561 | 3 | Dry-Freeze | 1775 | 373 | 92 | 171 | 11 | 133280 | none | 1963 | 100 | AC | 700 | 10/26/0089 | 1 | 40 | 86.3 | HMAC | 700 | 146.3 | 140 | Base material | 306 | 130 | Subbase material | 306 | Sandy silt with some rock | 55 | Neil Richardson Ron Genest (Saskatoon District Geotechnical) provided this estimate
900402 | 2 | Saskatchewan | Hwy 5-06 | East of Humboldt within 9.6km from Junction 368 5 | 37.48 | 7 | 1 | EB | 3.35 | Paved |  | 2.4 | 52 | 12.12 | 105 | 3.35 | 561 | 3 | Dry-Freeze | 1775 | 373 | 92 | 171 | 11 | 133280 | none | 1963 | 144 | AC | 700 | 10/26/0089 | 1 | 40 | 125.6 | HMAC | 700 | 229.6 | 140 | Base material | 306 | 130 | Subbase material | 306 | Sandy silt with some rock | 55 | Neil Richardson Ron Genest (Saskatoon District Geotechnical) provided this estimate
900802 | 1 | Saskatchewan | Hwy 10-03 | West of Yorkton to Othon, within 15.5km from Junction 52 10 | 15.7 | 2 | 1 | NB | 3.65 | Paved |  | 2.4 | 51 | 6.75 | 102 | 34.76 | 515 | 3 | Dry-Freeze | 1950 | 434 | 118 | 164 | 11.5 | 209200 | none | 1968 | 122 | AC | 700 | 06/27/0089 | 1 | 60 | 54.5 | HMAC | 700 | 116.5 | 120 | Base material | 306 | 190 | Subbase material | 306 | Sandy silt | 55 | The estimated frost penetration is 3.0m to 3.5m below the paved surface with no snow cover
900802 | 2 | Saskatchewan | Hwy 10-03 | West of Yorkton to Othon, within 15.5km from Junction 52 10 | 15.7 | 2 | 1 | NB | 3.65 | Paved |  | 2.4 | 51 | 6.84 | 102 | 34.68 | 515 | 3 | Dry-Freeze | 1950 | 434 | 118 | 164 | 11.5 | 209200 | none | 1968 | 116 | AC | 700 | 06/27/0089 | 1 | 60 | 66.7 | HMAC | 700 | 122.7 | 120 | Base material | 306 | 190 | Subbase material | 306 | Sandy silt | 55 | The estimated frost penetration is 3.0m to 3.5m below the paved surface with no snow cover
900802 | 3 | Saskatchewan | Hwy 10-03 | West of Yorkton to Othon, within 15.5km from Junction 52 10 | 15.7 | 2 | 1 | NB | 3.65 | Paved |  | 2.4 | 51 | 6.91 | 102 | 34.6 | 515 | 3 | Dry-Freeze | 1950 | 434 | 118 | 164 | 11.5 | 209200 | none | 1968 | 112 | AC | 700 | 06/27/0089 | 1 | 60 | 104.3 | HMAC | 700 | 156.3 | 120 | Base material | 306 | 190 | Subbase material | 306 | Sandy silt | 55 | The estimated frost penetration is 3.0m to 3.5m below the paved surface with no snow cover
900803 | 1 | Saskatchewan | Hwy 1-06B | West of Indian Head, within 13 km from Junction 35 1 | 4.43 | 1 | 2 | EB, travelling lane | 3.7 | Paved | 1 | 3.2 | 50 | 31.65 | 103 | 44.44 | 610 | 2 | Dry-Freeze | 1800 | 400 | 116 | 193 | 11.7 | 237660 | none | 1984 | 75 | AC | 700 | 07/25/0089 | 1 | 60 | 157.5 | HMAC | 700 | 172.5 | 150 | Base material | 306 | 140 | Subbase material | 306 | clayey gravel with sandy and clayey silt | 55; 306 | Based on data from Environment Canada 1964-1972 (Regina Office)
900803 | 2 | Saskatchewan | Hwy 1-06B | West of Indian Head, within 13 km from Junction 35 1 | 4.43 | 1 | 2 | EB, travelling lane | 3.7 | Paved | 1 | 3.2 | 50 | 31.66 | 103 | 44.29 | 610 | 2 | Dry-Freeze | 1800 | 400 | 116 | 193 | 11.7 | 237660 | none | 1984 | 75 | AC | 700 | 07/25/0089 | 1 | 60 | 107.6 | HMAC | 700 | 122.7 | 150 | Base material | 306 | 140 | Subbase material | 306 | clayey gravel with sandy and clayey silt | 55; 306 | Based on data from Environment Canada 1964-1972 (Regina Office)
850201 | 1 | Newfoundland | Route 1 on TCH | Bonavista, 1.6km West of Junction TCH Rte 230 | 181 | 1 | 1 | WB | 3.75 | Paved |  | 1.5 | 48 | 10 | 54 | 0 | 91 | 1 | Wet-Freeze | 1000 | 1130 | 131 | 169 | 7.9 | 23500 | none | 1965 | 63 | HMAC | 701 | 07/31/0089 | 1 | 0 | 117 | HMAC | 701 | 180 | 260 | Base - well graded with silt and sand | 302 | 400 | Subbase - well graded gravel with silt and sand | 302 | Silty gravel with sand | 305
850201 | 2 | Newfoundland | Route 1 on TCH | Bonavista, 1.6km West of Junction TCH Rte 230 | 181 | 1 | 1 | WB | 3.75 | Paved |  | 1.5 | 48 | 10 | 54 | 0 | 91 | 1 | Wet-Freeze | 1000 | 1130 | 131 | 169 | 7.9 | 23500 | none | 1965 | 52 | HMAC | 701 | 07/31/0089 | 1 | 0 | 73 | HMAC | 701 | 125 | 260 | Base - well graded with silt and sand | 302 | 400 | Subbase - well graded gravel with silt and sand | 302 | Silty gravel with sand | 305
850206 | 1 | Newfoundland | Route 1 on TCH | Red Clift, 4km West of Red Clift Overpass | 415 | 1 | 1 | WB | 3.75 | Paved |  | 1.5 | 48 | 57 | 55 | 53 | 97 | 1 | Wet-Freeze | 1500 | 950 | 166 | 169 | 9.6 | 23500 | none | 1965 | 92 | HMAC | 701 | 08/20/0090 | 1 | 0 | 106 | HMAC | 701 | 198 | 260 | Base - well graded with silt and sand | 302 | 400 | Subbase - well graded gravel with silt and sand | 302 | Silty gravel with sand | 305

## CLTPP_MAT_AC_TST_1
CSHRP_ID | ACT_TST_ID | SECTION | PAVEMENT_ORIGIN | SAMPLE_CODE | SURFACE_CODE | LAYER_CODE | LAYER_LOCATION | ASPHALT_CEMENT_CODE | REFINERY | CRUDE_SOURCE | SPECIFIC_GRAV_ASPHALT_CEMENT | KIN_VISCOSITY_60C | VISCOSITY_60C | KIN_VISCOSITY_135C | VISCOSITY_135C | PENETRATION_25C | PENETRATION_4C | DUCTILITY_25C | DUCTILITY_4C | RING_BALL_SOFTENING_POINT | AGING_TEST_CODE | PERC_LOSS_OF_MASS | COARSE_AGG_BULK_GRAV | COARSE_AGG_PERC_ABSORPTION | GEOLOGIC_CODE | CRUSHED_PARTICLE_CODE | FINE_AGG_BULK_SPECIFIC_GRAV | FINE_AGG_PERC_ABSORPTION | FILLER_BULK_SPECIFIC_GRAV | BULK_SPEC_GRAV_COMBINED_CALCUL | PERC_ABSORP_COMBINED_CAL | DATE_OF_TESTING_REPORT | REMARKS | GRADATION_REPORT | SIEVE_SERIES | PERC_PASSING_20000 | PERC_PASSING_16000 | PERC_PASSING_14000 | PERC_PASSING_13200 | PERC_PASSING_12500 | PERC_PASSING_10000 | PERC_PASSING_7500 | PERC_PASSING_5000 | PERC_PASSING_2500 | PERC_PASSING_2000 | PERC_PASSING_1250 | PERC_PASSING_900 | PERC_PASSING_800 | PERC_PASSING_630 | PERC_PASSING_400 | PERC_PASSING_315 | PERC_PASSING_160 | PERC_PASSING_80 | PERC_PASSING_71
820205 | 11 | 1 | original | KA01 | 700 | 3 | Surface |  |  |  | 1.009 |  | 185.60001 | 268 |  | 51 | 10 | 150+ | <1 | 51.5 |  |  | 2.879 | 0.55 | 607(75%) 603(25%) | 2206 | 2.772 | 1.02 | 2.781 | 2.816 | 0.75 | 09/14/1990 | the bulk specific gravity of the coarse aggregate, 2.879, is above the upper range limit of 2.878 set by C-SHRP ->BC DOT checked the value and believe it to be accurate due to the aggregate composition: 75% basalt and 25% gabbro | Yes | (ASTM E11 Series) | 100 |  |  |  | 90 | 75 |  | 58 | 45 |  | 35 |  |  | 22 |  | 12 | 5 | 2
820205 | 12 | 2 | overlay | BA62 | 701 | 1 | Surface | 17 | Shell Burnaby | Boundry Lake, B.C. | 1.025 |  | 143.60001 | 289 |  | 72 | 5 | 150+ | <1 | 45 | 1 | 0.2 | 2.876 | 0.76 | 607(75%) 603(25%) | 2207 | 2.773 | 1.14 | 2.775 | 2.811 | 0.96 | 08/24/1990 |  | Yes | (ASTM E11 Series) | 100 |  |  |  | 98 | 82 |  | 62 | 50 |  | 39 |  |  | 29 |  | 15 | 9 | 5
820205 | 13 | 2 | overlay | BA64 | 701 | 1 | Bottom | 17 | Shell Burnaby | Boundry Lake, B.C. | 1.023 |  | 118.5 | 267 |  | 70 | 7 | 150+ | <1 | 45.5 |  | 0 | 2.874 | 0.62 | 607(75%) 603(25%) | 2207 | 2.782 | 1.04 | 2.775 | 2.819 | 0.81 | 09/14/1990 |  | Yes | (ASTM E11 Series) | 100 |  |  |  | 96 | 80 |  | 58 | 45 |  | 35 |  |  | 25 |  | 14 | 8 | 5
820205 | 14 | 2 | original | KA02 | 700 | 3 | Surface |  |  |  | 1.021 |  | 204.2 | 283 |  | 50 | 9 | 150+ | <1 | 53 |  |  | 2.878 | 0.53 | 607(75%) 603(25%) | 2206 | 2.772 | 1.03 | 2.781 | 2.816 | 0.73 | 09/13/1990 |  | Yes | (ASTM E11 Series) | 100 |  |  |  | 91 | 74 |  | 58 | 45 |  | 35 |  |  | 22 |  | 12 | 5 | 2
820502 | 15 | 1 | overlay | BA54 | 701 | 1 | Surface | 17 | Chevron, Burnaby, B.C. | Boundry Lake,B.C. | 1.018 |  | 108.6 | 277 |  | 80 | 5 | 150+ | <2 | 42.5 | 1 | -0.05 | 2.713 | 0.63 | 603(50%)607(50%) | 2206 | 2.622 | 1.14 | 2.711 | 2.66 | 0.87 | 07/10/1990 |  | Yes | (ASTM E11 Series) | 100 |  |  |  | 98 | 81 |  | 61 | 50 |  | 39 |  |  | 28 |  | 15 | 9 | 5
820502 | 16 | 1 | overlay | BA51 | 716 | 1 | Bottom | 17 | Chevron, Burnaby, B.C. | Boundry Lake,B.C. | 1.026 |  | 51.200001 | 153 |  | 120 | 10 | 150+ | <1 | 43.5 |  | 0 | 2.7 | 0.58 | 603(50%)607(50%) | 2205 | 2.629 | 1.04 | 2.711 | 2.658 | 0.81 | 05/04/1990 |  | Yes | (ASTM E11 Series) | 100 |  |  |  | 96 | 85 |  | 62 | 49 |  | 38 |  |  | 25 |  | 11 | 7 | 4
820502 | 17 | 1 | original | KA01 | 700 | 3 | Surface | 17 | Chevron, Burnaby, B.C. | Boundry Lake,B.C. | 1.022 |  | 385.39999 | 336 |  | 33 | 3 | 150+ | <1 | 55 |  |  | 2.695 | 0.54 | 603(50%)607(50%) | 2205 | 2.622 | 0.81 | 2.711 | 2.652 | 0.63 | 04/30/1991 |  | Yes | (ASTM E11 Series) | 100 |  |  |  | 92 | 78 |  | 58 | 45 |  | 33 |  |  | 23 |  | 11 | 7 | 4
820502 | 18 | 1 | N/A | PA01 | 700 | 8 | 1st Intermediate | 17 | NA | NA | 1.034 |  | 7785.7998 | 877 |  | 25 | 2 | 145 | <1 | 53.5 |  | 0 | 2.695 | 0.61 | 603(50%)607(50%) | 2205 | 2.607 | 1.05 | 2.702 | 2.645 | 0.81 | 05/22/1991 | bulk sample of asphalt stabilized base retrieved from test pit at a depth of 165 to 300mm | Yes | (ASTM E11 Series) | 99 |  |  |  | 90 | 78 |  | 60 | 48 |  | 35 |  |  | 24 |  | 10 | 5 | 3
820502 | 19 | 1 | N/A | PA02 | 700 | 8 | 1st Intermediate | 17 | NA | NA | 1.024 |  | 404.39999 | 623 |  | 28 | 2 | 150+ | <1 | 50.5 |  | 0 | 2.683 | 0.63 | 603(50%)607(50%) | 2204 | 2.611 | 1.05 | 2.702 | 2.643 | 0.82 | 05/22/1991 | bulk sample of asphalt stabilized base retrieved from test pit at a depth of 165 to 300mm | Yes | (ASTM E11 Series) | 98 |  |  |  | 88 | 78 |  | 59 | 48 |  | 35 |  |  | 23 |  | 10 | 5 | 3
820502 | 20 | 2 | overlay | BA55 | 701 | 1 | Surface | 17 | Chevron, Burnaby, B.C. | Boundry Lake,B.C. | 1.016 |  | 133 | 305 |  | 88 | 6 | 150+ | <1 | 44 | 1 | -0.05 | 2.71 | 0.7 | 603(50%)607(50%) | 2207 | 2.607 | 1.23 | 2.711 | 2.646 | 0.98 | 07/10/1990
820502 | 21 | 2 | overlay | BA52 | 716 | 1 | Bottom | 17 |  |  | 1.03 |  | 329.60001 | 345 |  | 38 | 3 | 150+ | <1 | 51.5 |  | 0 | 2.705 | 0.64 | 603(50%)607(50%) | 2205 | 2.63 | 1.1 | 2.711 | 2.663 | 0.85 | 05/04/1990 |  | Yes | (ASTM E11 Series) | 100 |  |  |  | 95 | 85 |  | 65 | 50 |  | 39 |  |  | 25 |  | 11 | 7 | 3
820502 | 22 | 2 | original | KA02 | 700 | 3 | Surface | 17 | Chevron, Burnaby, B.C. | Boundry Lake,B.C. | 1.026 |  | 466.89999 | 383 |  | 32 | 3 | 150+ | <1 | 55 |  |  | 2.682 | 0.54 | 603(50%)607(50%) | 2205 | 2.608 | 1.22 | 2.711 | 2.64 | 0.81 | 04/30/1990 |  | Yes | (ASTM E11 Series) | 100 |  |  |  | 93 | 81 |  | 61 | 49 |  | 38 |  |  | 25 |  | 11 | 7 | 4
820605 | 23 | 1 | overlay | BA57-2 | 701 | 1 | Surface | 17 | Chevron, Burnaby, B.C. | Boundry Lake, B.C. | 1.019 |  | 146.5 | 293 |  | 64 | 7 | 150+ | <1 | 43.5 | 1 | -0.06 | 2.706 | 0.61 | 603(50%)607(50%) | 2207 | 2.639 | 0.96 | 2.711 | 2.667 | 0.79 | 07/10/1990 |  | Yes | (ASTM E11 Series) | 100 |  |  |  | 95 | 81 |  | 62 | 48 |  | 35 |  |  | 28 |  | 15 | 8 | 4
820605 | 24 | 1 | original | KA01 | 700 | 3 | Surface | 17; AC-8 | Chevron, Burnaby, B.C. | Boundry Lake, B.C. | 1.027 |  | 176.60001 | 249 |  | 46 | 3 | 150+ | <1 | 49.5 |  |  | 2.695 | 0.53 | 603(50%)607(50%) | 2205 | 2.6 | 1.13 | 2.711 | 2.643 | 0.77 | 04/30/1991 |  | Yes | (ASTM E11 Series) | 98 |  |  |  | 92 | 78 |  | 58 | 45 |  | 33 |  |  | 23 |  | 11 | 5 | 4
820605 | 25 | 1 | N/A | PA01 | 700 | 8 | 1st Intermediate | 17 |  |  | 1.028 |  | 730.59998 | 437 |  | 28 | 2 | 73 | <1 | 56.5 |  |  | 2.699 | 0.57 | 603(50%)607(50%) | 2204 | 2.574 | 1.53 | 2.702 | 2.629 | 0.9 | 05/11/1991 | bulk sample of asphalt stabilized base retrieved from test pit at a depth of 165 to 300mm | Yes | (ASTM E11 Series) | 98 |  |  |  | 83 | 73 |  | 58 | 48 |  | 38 |  |  | 24 |  | 11 | 7 | 4
820605 | 26 | 1 | N/A | PA02 | 700 | 8 | 1st Intermediate | 17 |  |  | 1.034 |  | 1016.7 | 496 |  | 28 | 2 | 89 | <1 | 57.5 |  |  | 2.692 | 0.51 | 603(50%)607(50%) | 2205 | 2.611 | 1.09 | 2.702 | 2.652 | 0.07 | 05/22/1991 | bulk sample of asphalt stabilized base retrieved from test pit at a depth of 165 to 300mm | Yes | (ASTM E11 Series) | 97 |  |  |  | 81 | 68 |  | 51 | 43 |  | 32 |  |  | 22 |  | 11 | 5 | 3
820605 | 27 | 2 | overlay | BA58 | 701 | 1 | Surface | 17 | Chevron, Burnaby, B.C. | Boundry Lake, B.C. | 1.019 |  | 139.5 | 298 |  | 70 | 6 | 150+ | <1 | 43 | 1 | -0.06 | 2.715 | 0.62 | 603(50%)607(50%) | 2207 | 2.625 | 0.93 | 2.711 | 2.66 | 0.8 | 07/10/1990 |  | Yes | (ASTM E11 Series) | 100 |  |  |  | 96 | 82 |  | 63 | 52 |  | 40 |  |  | 30 |  | 15 | 7 | 4
820605 | 28 | 2 | original | KA02-b | 700 | 3 | Surface | 17 | Chevron, Burnaby, B.C. | Boundry Lake, B.C. | 1.028 |  | 291.29999 | 313 |  | 39 | 3 | 150+ | <1 | 54.5 |  |  | 2.696 | 0.5 | 603(50%)607(50%) | 2205 | 2.617 | 0.99 | 2.711 | 2.651 | 0.71 | 04/30/1991 |  | Yes | (ASTM E11 Series) | 100 |  |  |  | 94 | 81 |  | 51 | 47 |  | 35 |  |  | 23 |  | 11 | 5 | 4
830403 | 29 | 1 | overlay | BA01 | 701 | 1 | Surface | 13 | Moose Jaw Asphalt Inc., SK | Cold Lake, Alb. | 1.061 |  | 398.20001 | 535 |  | 61 | 9 | 135+ | 0 | 50.5 | 1 | 0.77 | 2.655 | 0.918 | 601609 | 2205 | 2.588 | 1.419 |  | 2.614 | 1.224 |  | Gradation average of nine samples | Yes | (U.S. Standard) | 100 | 96.7 |  |  | 85.6 | 75.7 |  | 60 |  | 50 |  |  | 38.5 |  | 24.7 |  | 6.4 | 4
830403 | 30 | 2 | overlay | BA02 | 701 | 1 | Bottom | 17 | Moose Jaw Asphalt Inc., SK | Cold Lake, Alb. | 1.064 |  | 290.79999 | 463 |  | 74 | 10 |  | 0 | 40.5 | 1 | 0.67 | 2.655 | 0.918 | 601609 | 2205 | 2.588 | 1.419 |  | 2.614 | 1.224 |  | Gradation average of nine samples | Yes | (U.S. Standard) | 100 | 98.4 |  |  | 92.4 | 79.2 |  | 61 |  | 51.2 |  |  | 39.3 |  | 24.5 |  | 6.5 | 4.1
830403 | 31 | 3 | original | KA01 | 701 | 3 | Surface |  |  |  | 1.101 |  | 281.29999 | 1170 |  | 21 | 4 | 135+ | 8 | 62 | 1 | 0.82 | 2.565 | 1.814 | 601609 | 2204 | 2.621 | 1.278 |  | 2.585 | 1.616 |  | Gradation average of four samples | Yes | (U.S. Standard) | 100 | 98.9 |  |  | 89.9 | 78 |  | 61.2 |  | 51.1 |  |  | 39.1 |  | 24.7 |  | 6.3 | 3.8
830801 | 32 | 1 | overlay | CA51-53 | 713 | 1 | Surface | 17 | Imperial Esso,Strath.Ab | Cold Lake, Alb. | 1.042 |  | 135.7 | 321 |  | 117 | 62 | 140+ | 38 | 44.5 | 1 | 0.41 | 2.589 | 1.902 | 609 | 2204 | 2.603 | 1.892 | 2.628 | 2.612 | 1.535 | 10/26/1993 | These core samples and the testing were conducted as part of a Supplemental Workplan in the Fall of 1993 | Yes | (ASTM E11-87) | 100 | 99.6 |  |  | 95.6 | 82.6 |  | 65.4 |  | 50.6 |  |  | 38.2 |  | 27.6 |  | 10.7 | 6.8
830801 | 33 | 2 | overlay | CA54-56 | 713 | 1 | Surface | 17 | Imperial Esso,Strath.Ab | Cold Lake, Alb. | 1.04 |  | 146.89999 | 334 |  | 108 | 60 | 140+ | 96 | 43.5 | 1 | 0.41 | 2.589 | 1.902 | 609 | 2204 | 2.603 | 1.892 | 2.628 | 2.612 | 1.535 | 10/26/1993 | These core samples and the testing were conducted as part of a Supplemental Workplan in the Fall of 1993 | Yes | (ASTM E11-87) | 100 | 99.7 |  |  | 94.9 | 83.1 |  | 66.9 |  | 53 |  |  | 42.5 |  | 28.9 |  | 10.5 | 6.7
830801 | 34 | 3 | overlay | CA57-59 | 701 | 1 | Surface | 17 | Imperial Esso,Strath.Ab | Cold Lake, Alb. | 1.043 |  | 143.89999 | 318 |  | 88 | 41 | 140+ | 24 | 44 | 1 | 0.41 | 2.589 | 1.902 | 609 | 2204 | 2.603 | 1.892 | 2.635 | 2.606 | 1.693 | 10/26/1993 | These core samples and the testing were conducted as part of a Supplemental Workplan in the Fall of 1993 | Yes | (ASTM E11-87) | 100 | 99.6 |  |  | 95.7 | 84.1 |  | 65.7 |  | 47.5 |  |  | 32.8 |  | 22.1 |  | 9.3 | 7
830801 | 35 | 4 | overlay | CA60-62 | 701 | 1 | Surface | 17 | Imperial Esso,Strath.Ab | Cold Lake, Alb. | 1.039 |  | 121.1 | 311 |  | 124 | 68 | 140+ | 140 | 43.5 | 1 | 0.41 | 2.589 | 1.902 | 609 | 2204 | 2.603 | 1.892 | 2.635 | 2.606 | 1.693 | 10/26/1993 | These core samples and the testing were conducted as part of a Supplemental Workplan in the Fall of 1993 | Yes | (ASTM E11-87) |  | 100 |  |  | 93.7 | 84 |  | 68.4 |  | 54.4 |  |  | 41 |  | 29.2 |  | 12 | 6.9
840101 | 36 | 1 | overlay | BA04-4 | 701 | 1 | Surface | 17 | Irving | Arabian/Boscan | 1.034 |  |  | 252 |  | 75 | 50 | 100+ | 0.5 | 45 | 1 | 0.51 | 2.618 | 0.83 | 601 | 2209 | 2.592 | 1.07 |  |  |  | 03/08/1990 |  | Yes | (Series E-11) |  |  |  |  | 100 | 91.2 | 72.3 | 61.5 | 41.3 |  | 30.8 |  |  | 25.5 |  | 18.2 | 7.2 | 4.5
870504 | 129 | 2 | overlay | CA54-56 | 700 | 1 | Bottom | 17 | Unknown | Unknown | 1.037 |  | 999.59998 | 707.2 |  | 33 | 3 | 135+ | 0 | 56.7 |  |  | 2.77 | 0.354 | 601 | 2209 | 2.661 | 1.02 | 2.621 | 2.705 | 0.563 | 09/15/1994 | tests done as part of supplemental workplan- Fall 1993 | Yes | (U.S. Standard) |  |  |  | 100 |  | 83.6 |  | 56.8 | 49.6 |  | 42.8 |  |  | 32.9 |  | 21.3 | 8.6 | 3.8
870505 | 130 | 1 | overlay |  | 700 | 1 | Surface | 14 | Thickson | unknown | 1.034 |  | 21170 | 1200 |  | 54 | 6 | 40 | 11.5 | 56 |  |  | 2.662 | 0.587 | 610 | 2207 | 2.683 | 0.461 |  |  |  | 10/04/1991 | MTO sample #D1S1;surface layer after rehab; sample contains Styrelf additive | Yes | (U.S. Standard) | 100 | 99.8 |  | 97.6 |  | 85 |  | 60.7 | 50.9 |  | 43 |  |  | 33.2 |  | 17.1 | 5.5 | 2.5
870505 | 131 | 1 | original | CA01-12 | 700 | 3 | Surface |  |  |  | 1.03 |  | 6653 | 555 |  | 40 | 7 | 50 | 4.5 | 51.5 | [11 empty] | 10/04/1991 |  | Yes | (U.S. Standard) |  |  |  | 100 |  | 87.1 |  | 58.3 | 49.4 |  | 41.7 |  |  | 29.9 |  | 15.2 | 6.2 | 3.8
870505 | 132 | 1 | original | CA01-12 | 700 | 4 | Bottom |  |  |  | 1.034 |  | 16449 | 754 |  | 32 | 8 | 32 | 4 | 61.1 | [11 empty] | 10/04/1991 |  | Yes | (U.S. Standard) | 100 | 99.4 |  | 90.9 |  | 71.3 |  | 52.6 | 42.9 |  | 35 |  |  | 23.5 |  | 11.2 | 5.5 | 3.5
870505 | 133 | 2 | original | CA01-12 | 700 | 3 | Surface |  |  |  | 1.03 |  | 6653 | 555 |  | 40 | 7 | 50 | 4.5 | 51.5 | [11 empty] | 10/04/1991 |  | Yes | (U.S. Standard) |  |  |  | 100 |  | 87.1 |  | 58.3 | 49.4 |  | 41.7 |  |  | 29.9 |  | 15.2 | 6.2 | 3.8
870505 | 134 | 2 | original | CA01-12 | 700 | 4 | Bottom |  |  |  | 1.034 |  | 16449 | 754 |  | 32 | 8 | 32 | 4 | 61.1 | [11 empty] | 10/04/1991 |  | Yes | (U.S. Standard) | 100 | 99.4 |  | 90.9 |  | 71.3 |  | 52.6 | 42.9 |  | 35 |  |  | 23.5 |  | 11.2 | 5.5 | 3.5
870505 | 135 | 3 | overlay |  | 700 | 1 | Surface | 14 | Thickson | unknown | 1.031 |  | 3664 | 465 |  | 64 | 6 | 100 | 7 | 47.8 |  |  | 2.691 | 0.538 | 610 | 2207 | 2.675 | 0.49 |  |  |  | 10/04/1991 | MTO sample #D3S1;surface layer after rehab | Yes | (U.S. Standard) |  | 100 |  | 98.9 |  | 86.6 |  | 60.3 | 50.6 |  | 43.2 |  |  | 33.5 |  | 18.2 | 6.5 | 3.4
870505 | 136 | 3 | overlay |  | 700 | 1 | 1st Intermediate | 14 | Thickson | unknown | 1.028 |  | 3083 | 513 |  | 84 | 4 | 100 | 12 | 45 |  |  | 2.665 | 0.52 | 610 |  | 2.682 | 0.391 |  |  |  | 10/04/1991 | MTO sample #D3B1;binder layer after rehab | Yes | (U.S. Standard) | 98.4 | 90.5 |  | 81 |  | 67.7 |  | 54.3 | 46.6 |  | 40.1 |  |  | 31.1 |  | 16.7 | 6.4 | 3.6
870505 | 137 | 3 | original | CA01-12 | 700 | 3 | Surface |  |  |  | 1.03 |  | 6653 | 555 |  | 40 | 7 | 50 | 4.5 | 51.5 | [11 empty] | 10/04/1991 |  | Yes | (U.S. Standard) |  |  |  | 100 |  | 87.1 |  | 58.3 | 49.4 |  | 41.7 |  |  | 29.9 |  | 15.2 | 6.2 | 3.8
870505 | 138 | 3 | original | CA01-12 | 700 | 4 | Bottom |  |  |  | 1.034 |  | 16449 | 754 |  | 32 | 8 | 32 | 4 | 61.1 | [11 empty] | 10/04/1991 |  | Yes | (U.S. Standard) | 100 | 99.4 |  | 90.9 |  | 71.3 |  | 52.6 | 42.9 |  | 35 |  |  | 23.5 |  | 11.2 | 5.5 | 3.5
870505 | 139 | 4 | overlay |  | 720 | 1 | Bottom | 14 | Thickson | unknown | 1.031 |  | 20482 | 451 |  | 45 | 8 | 100 |  | 55.3 |  |  | 2.658 | 0.654 | 610 |  | 2.652 | 0.667 |  |  |  | 10/04/1991 | MTO sample #BR01-1,2;bottom layer (RAP) after rehab | Yes | (U.S. Standard) |  | 100 |  | 99.6 |  | 90.3 |  | 61.2 | 50.6 |  | 41.8 |  |  | 29 |  | 14.8 | 7.6 | 5.2
870505 | 140 | 4 | overlay |  | 700 | 1 | Surface | 14 | Thickson | unknown | 1.025 |  | 2638 | 406 |  | 71 | 9 | 100 | 10 | 51.4 |  |  | 2.667 | 0.653 | 610 | 2207 | 2.667 | 0.428 |  |  |  | 10/04/1991 | MTO sample #BV01;surface layer (virgin AC) after rehab | Yes | (U.S. Standard) |  |  |  | 100 |  | 86.6 |  | 61.2 | 49 |  | 40.4 |  |  | 31 |  | 17.2 | 6.7 | 3.9
870505 | 141 | 4 | original | CA01-12 | 700 | 3 | Surface |  |  |  | 1.03 |  | 6653 | 555 |  | 40 | 7 | 50 | 4.5 | 51.5 | [11 empty] | 10/04/1991 |  | Yes | (U.S. Standard) |  |  |  | 100 |  | 87.1 |  | 58.3 | 49.4 |  | 41.7 |  |  | 29.9 |  | 15.2 | 6.2 | 3.8
870505 | 142 | 4 | original | CA01-12 | 700 | 4 | Bottom |  |  |  | 1.034 |  |  | 754 |  | 32 | 8 | 32 | 4 | 61.1 | [11 empty] | 10/04/1991 |  | Yes | (U.S. Standard) | 100 | 99.4 |  | 90.9 |  | 71.3 |  | 52.6 | 42.9 |  | 35 |  |  | 23.5 |  | 11.2 | 5.5 | 3.5
870701 | 143 | 2 | overlay | B1 | 700 | 1 | Bottom | 14 | Unknown | unknown | 1.024 |  | 3301 | 475 |  | 65 | 7 | 100 | 6.5 | 46.5 |  |  | 2.674 | 0.606 | 610 | 2209 | 2.674 | 0.695 |  |  |  | 08/24/1990 | MTO AC mix designation: HL4 | Yes | (U.S. Standard) | 100 | 98 |  | 88.6 |  | 66 |  | 47.3 | 42.3 |  | 37.8 |  |  | 31.6 |  | 17.5 | 7.1 | 4.1
870701 | 144 | 2 | overlay | B5 | 700 | 1 | Surface | 14 |  |  | 1.03 |  |  | 477 |  | 57 | 6 | 100 | 12.5 | 47 |  |  | 2.632 | 0.753 | 610 | 2209 | 2.671 | 0.682 |  |  |  | 08/24/1990 | MTO AC mix designation: HL1 | Yes | (U.S. Standard) |  | 100 |  | 99.8 |  | 79.9 |  | 49.2 | 43.9 |  | 38.9 |  |  | 32.7 |  | 17.9 | 5.9 | 2.8
880203 | 145 | 1 | original | CA01-03 | 701 | 3 | Surface | 14 | Ultramar | Venezuela | 1.034 |  | 196400 | 340.9 |  | 88 | 13 | 125+ | 4.75 | 48.5 | 1 |  | 2.648 | 0.75 | 601 | 2207 | 2.639 | 0.83 |  | 2.642 | 0.8 |  | Asphalt cement properties obtained from tests done on samples retreived from the test pit; specific gravity and gradation data from section cores | Yes | (Endecotts) | 99.6 |  |  |  | 95.5 | 86.7 |  | 64.4 | 49.5 |  | 39.3 |  |  | 32.4 |  | 22.8 | 8.9 | 6.1
880203 | 146 | 1 | original | CA01-03 | 701 | 4 | 1st Intermediate | 13 | Ultramar | Venezuela | 1.045 |  | 95900 | 277.3 |  | 137 | 19 | 125+ | 10.75 | 44.5 | 1 |  | 2.57 | 1.12 | 620 | 2204 | 2.49 | 0.99 |  | 2.529 | 1.05 |  | Asphalt cement properties obtained from tests done on samples retreived from the test pit; specific gravity and gradation data from section cores | Yes | (Endecotts) | 100 |  |  |  | 87.6 | 73.5 |  | 51.7 | 44.6 |  | 40.9 |  |  | 38 |  | 27.3 | 12.8 | 8.3
880203 | 147 | 1 | original | CA01-03 | 701 | 4 | Bottom | 13 | Ultramar | Venezuela | 1.042 |  | 103400 | 276.1 |  | 127 | 13 | 125+ | 14.25 | 43 | 1 |  | 2.527 | 1.48 | 620 | 2204 | 2.531 | 1.16 |  | 2.53 | 1.32 |  | Asphalt cement properties obtained from tests done on samples retreived from the test pit; specific gravity and gradation data from section cores | Yes | (Endecotts) | 100 |  |  |  | 84.9 | 70.9 |  | 50 | 43.6 |  | 40.6 |  |  | 38.2 |  | 29.1 | 15.5 | 9.7
880203 | 148 | 2 | overlay | BA51 | 701 | 1 | Bottom | 13 |  |  | 1.023 |  | 81900 | 255.5 |  | 83 | 16 | 125+ | 15.3 | 43.5 | 1 |  | 2.627 | 0.56 | 601 | 2209 | 2.609 | 0.98 |  | 2.615 | 0.83 | 02/15/1991 | 1st day plant bulk sample representing bottom lift material Sections 24 | Yes | (Endecotts) | 100 |  |  |  | 96.5 | 83 |  | 65.6 | 47.8 |  | 34.6 |  |  | 26 |  | 17.3 | 8.2 | 5.4
880203 | 149 | 2 | original | CA04-06 | 701 | 3 | Surface | 14 | Ultramar | Venezuela | 1.042 |  | 196400 | 340.9 |  | 88 | 13 | 125+ | 4.75 | 48.5 | 1 |  | 2.686 | 0.93 | 601 | 2208 | 2.636 | 0.97 |  | 2.653 | 0.96 | 02/15/1991 | Asphalt cement properties obtained from tests done on samples retreived from the test pit; specific gravity and gradation data from section cores | Yes | (Endecotts) | 99.6 |  |  |  | 95.2 | 86.6 |  | 66 | 51 |  | 40.3 |  |  | 32.8 |  | 23.2 | 9.3 | 6.5
810404 | 1 | 1 | overlay | BA51-V | 700 | 1 | Surface |  |  |  | 1.066 |  | 191.60001 | 417 |  | 95 | 38 | 150+ | 85 | 48.1 | 1 | 1.2 | 2.614 | 0.9 | 620 | 2206 | 2.579 | 1.36 |  | 2.59 | 1.22 |  |  | Yes | Canadian Metric |  | 99 |  |  | 93 | 86 |  | 70 |  |  | 42 |  |  | 34 |  | 23 | 12.8 | 9
810404 | 2 | 2 | overlay | BA52-V | 700 | 1 | Surface |  |  |  | 1.066 |  | 199.39999 | 400 |  | 94 | 38 | 150+ | 9 | 45.9 | 1 | 1.2 | 2.61 | 0.93 | 620 | 2206 | 2.565 | 1.52 |  | 2.579 | 1.33 |  |  | Yes | Canadian Metric |  | 99 |  |  | 93 | 86 |  | 69 |  |  | 41 |  |  | 34 |  | 23 | 13.5 | 9.2
810404 | 3 | 2 | overlay | BA53-V | 700 | 1 | 1st Intermediate |  |  |  | 1.066 |  | 156.10001 | 369 |  | 111 | 32 | 150+ | 93 | 43.6 | 1 | 1.6 | 2.614 | 0.86 | 620 | 2207 | 2.586 | 1.25 |  | 2.596 | 1.09 |  |  | Yes | Canadian Metric |  | 99 |  |  | 93 | 84 |  | 67 |  |  | 40 |  |  | 33 |  | 23 | 13.8 | 9.7
810404 | 4 | 3 | overlay | BA54-R | 713 | 2 | Surface |  |  |  | 1.072 |  | 453.10001 | 627 |  | 61 | 26 | 150+ |  | 49.2 | 1 | 1.2 | 2.616 | 0.87 | 620 | 2206 | 2.575 | 1.38 |  | 2.59 | 1.2 |  |  | Yes | Canadian Metric |  | 98 |  |  | 91 | 82 |  | 64 |  |  | 40 |  |  | 34 |  | 23 | 14 | 9.9
810404 | 5 | 3 | overlay | BA55-R | 713 | 2 | 1st Intermediate |  |  |  | 1.07 |  | 259.5 | 318 |  | 81 | 36 | 150+ | 8 | 47.7 | 1 | 1.1 | 2.625 | 0.8 | 620 | 2206 | 2.579 | 1.32 |  | 2.595 | 1.14 |  |  | Yes | Canadian Metric |  | 99 |  |  | 92 | 84 |  | 65 |  |  | 41 |  |  | 34 |  | 24 | 13.8 | 9.9
810404 | 6 | 4 | overlay | BA56-R | 713 | 2 | Surface |  |  |  | 1.076 |  | 340.29999 | 560 |  | 71 | 31 | 150+ | 9 | 49.2 | 1 | 1.1 | 2.62 | 0.88 | 620 | 2206 | 2.562 | 1.52 |  | 2.581 | 1.31 |  |  | Yes | Canadian Metric |  | 98 |  |  | 91 | 84 |  | 67 |  |  | 42 |  |  | 35 |  | 24 | 14.2 | 9.6
810404 | 7 | 4 | original | KA01 | 701 | 3 | Surface |  |  |  | 1.047 |  | 284.5 | 436 |  | 78 | 37 | 140 | 12 | 50.3 | 1 | 1.1 | 2.625 | 0.75 | 620 | 2208 | 2.584 | 1.28 |  | 2.593 | 0.982 |  |  | Yes | Canadian Metric |  | 99 |  |  | 93 | 82 |  | 57 |  |  | 36 |  |  | 31 |  | 21 | 12.9 | 9.8
810404 | 8 | 4 | original | KA01 | 701 | 4 | 2nd Intermediate |  |  |  | 1.071 |  | 697.79999 | 780 |  | 51 | 25 | 104 | 7 | 56.9 | 1 | 1.7 | 2.621 | 0.75 | 620 | 2207 | 2.573 | 1.38 |  | 2.601 | 1.02 |  |  | Yes | Canadian Metric |  | 99 |  |  | 93 | 82 |  | 58 |  |  | 39 |  |  | 33 |  | 23 | 16 | 12.7
810404 | 9 | 4 | original | KA01 | 701 | 4 | 1st Intermediate |  |  |  | 1.047 |  | 262.10001 | 422 |  | 78 | 51 | 150 | 11 | 49.2 | 1 | 1.1 | 2.617 | 0.86 | 620 | 2207 | 2.58 | 1.3 |  | 2.597 | 1.048 |  |  | Yes | Canadian Metric |  | 99 |  |  | 91 | 77 |  | 53 |  |  | 36 |  |  | 32 |  | 21 | 13.3 | 10.4
820205 | 10 | 1 | overlay | BA60 | 701 | 1 | Surface | 17 | Shell Burnaby | Boundry Lake, B.C. | 1.025 |  | 112.9 | 259 |  | 72 | 6 | 150+ | <1 | 45 | 1 | 0.2 | 2.884 | 0.59 | 607(75%) 603(25%) | 2207 | 2.79 | 0.95 | 2.775 | 2.824 | 0.77 | 05/22/1991 | the bulk specific gravity of the coarse aggregate, 2.884, is above the upper range limit of 2.878 set by C-SHRP ->BC DOT checked the value and believe it to be accurate due to the aggregate composition: 75% basalt and 25% gabbro | Yes | (ASTM E11 Series) | 100 |  |  |  | 96 | 82 |  | 62 | 50 |  | 39 |  |  | 28 |  | 15 | 9 | 5
840101 | 37 | 1 | overlay | BA05-4 | 701 | 1 | Surface | 17 | Irving | Arabian/Boscan | 1.033 | 1332 |  | 283 |  | 91 | 44 | 100+ | 12.5 | 44 | 1 | 0.59 | 2.621 | 0.8 | 601 | 2209 | 2.609 | 1.03 |  |  |  | 03/12/1990 |  | Yes | (Series E-11) |  |  |  |  | 100 | 92.6 | 75.9 | 65 | 44.5 |  | 33.2 |  |  | 27.2 |  | 19.2 | 7.9 | 5.2
840101 | 38 | 1 | overlay | BA06-4 | 701 | 1 | Surface | 17 | Irving | Arabian/Boscan | 1.033 | 1332 |  | 283 |  | 91 | 44 | 100+ | 12.5 | 44 | 1 | 0.59 | 2.621 | 0.8 | 601 | 2209 | 2.609 | 1.03 |  |  |  | 03/12/1990 |  | Yes | (Series E-11) |  |  |  |  | 100 | 95.7 | 80.4 | 68.4 | 46.1 |  | 33.7 |  |  | 27.3 |  | 19 | 7 | 4.1
840101 | 39 | 1 | overlay | BA04-3 | 702 | 1 | 1st Intermediate | 17 | Irving | Arabian/Boscan | 1.038 |  |  | 314 |  | 71 | 41 | 100+ | 9 | 42 | 1 | 1.4 | 2.62 | 0.8 | 601 | 2209 | 2.593 | 1.01 |  |  |  | 03/13/1990 |  | Yes | (Series E-11) | 98.3 |  |  |  | 82.1 | 72.5 | 61.2 | 55 | 43 |  | 34.9 |  |  | 30 |  | 31.6 | 9.9 | 6.8
840101 | 40 | 1 | overlay | BA05-3 | 702 | 1 | 1st Intermediate | 17 | Irving | Arabian/Boscan | 1.035 | 1247 |  | 292 |  | 65 | 42 | 100+ | 12 | 44 | 1 | 0.95 | 2.617 | 0.87 | 601 | 2209 | 2.591 | 1.17 |  |  |  | 03/13/1990 |  | Yes | (Series E-11) | 98 |  |  |  | 81.7 | 68.7 | 56 | 49.3 | 38.5 |  | 31.4 |  |  | 27.1 |  | 19.6 | 8.8 | 6
840101 | 41 | 1 | overlay | BA06-3 | 702 | 1 | 1st Intermediate | 17 | Irving | Arabian/Boscan | 1.037 | 1294 |  | 289 |  | 68 | 39 | 100+ | 7.5 | 46 | 1 | 0.45 | 2.617 | 0.92 | 601 | 2209 | 2.596 | 1.06 |  |  |  | 03/15/1990 |  | Yes | (Series E-11) | 98.2 |  |  |  | 87.8 | 75.8 | 63.8 | 56.6 | 43.7 |  | 35.5 |  |  | 30.3 |  | 22 | 10.3 | 7.1
840101 | 42 | 1 | overlay | BA04-2 | 702 | 1 | 2nd Intermediate | 17 | Irving | Arabian/Boscan | 1.045 | 1163 |  | 370 |  | 85 | 53 | 100+ | 7.5 | 44 | 1 | 1.2 | 2.608 | 0.97 | 601 | 2209 | 2.597 | 1.12 |  |  |  | 03/16/1990 |  | Yes | (Series E-11) | 99.3 |  |  |  | 81.5 | 73.7 | 61.8 | 55.2 | 42.5 |  | 34 |  |  | 38.8 |  | 20.7 | 9.4 | 6.4
840101 | 43 | 1 | overlay | BA05-2 | 702 | 1 | 2nd Intermediate | 17 | Irving | Arabian/Boscan | 1.04 | 1315 |  | 270 |  | 97 | 64 | 100+ | 12.5 | 44 | 1 | 0.73 | 2.616 | 0.89 | 601 | 2209 | 2.599 | 1.15 |  |  |  | 03/16/1990 |  | Yes | (Series E-11) | 98.5 |  |  |  | 79.2 | 69.4 | 59.6 | 53.8 | 41.7 |  | 33.3 |  |  | 28.2 |  | 20.2 | 9 | 6
840101 | 44 | 1 | overlay | BA06-2 | 702 | 1 | 2nd Intermediate | 17 | Irving | Arabian/Boscan | 1.038 | 1032 |  | 307 |  | 83 | 46 | 100+ | 10 | 44 | 1 | 0.11 | 2.614 | 0.94 | 601 | 2209 | 2.597 | 1.06 |  |  |  | 03/23/1990 |  | Yes | (Series E-11) | 97.5 |  |  |  | 85 | 74.9 | 64.3 | 58.2 | 44.7 |  | 25.5 |  |  | 30 |  | 21.5 | 9.9 | 6.7
840101 | 45 | 1 | overlay | BA04-1 | 702 | 1 | Bottom | 17 | Irving | Arabian/Boscan | 1.045 | 956 |  | 283 |  | 80 | 42 | 100+ | 17 | 43 | 1 | 0.61 | 2.601 | 0.85 | 601 | 2209 | 2.59 | 1.05 |  |  |  | 06/04/1990 |  | Yes | (Series E-11) | 100 |  |  |  | 90.6 | 81.1 | 70.4 | 63.6 | 48.6 |  | 38 |  |  | 31.8 |  | 22.8 | 10.2 | 6.5
840101 | 46 | 1 | overlay | BA05-1 | 702 | 1 | Bottom | 17 | Irving | Arabian/Boscan | 1.04 | 882 |  | 304 |  | 98 | 41 | 100+ | 9 | 44 | 1 | 0.95 | 2.598 | 1.1 | 601 | 2209 | 2.584 | 1.12 |  |  |  | 04/10/1990 |  | Yes | (Series E-11) | 97.7 |  |  |  | 77.3 | 64.6 | 54.1 | 48.7 | 37.9 |  | 30.8 |  |  | 26.4 |  | 19.3 | 8.3 | 5.8
840101 | 47 | 1 | overlay | BA06-1 | 702 | 1 | Bottom | 17 | Irving | Arabian/Boscan | 1.039 | 991 |  | 276 |  | 86 | 36 | 100+ | 1 | 45 | 1 | 0.99 | 2.603 | 0.84 | 601 | 2209 | 2.586 | 1.09 |  |  |  | 04/11/1990 |  | Yes | (Series E-11) | 98.6 |  |  |  | 80.6 | 69.9 | 58.8 | 52.4 | 40.1 |  | 32.2 |  |  | 27.4 |  | 19.7 | 8.8 | 5.8
840101 | 48 | 1 | original | KA01 | 700 | 3 | Surface |  | Irving | Arabian/Boscan | 1.043 | 3738 |  | 581 |  | 44 | 25 | 100+ | 1 | 56 | 1 | 0.89 | 2.623 | 0.52 | 601 | 2209 | 2.623 | 0.52 |  |  |  | 05/15/1998 |  | Yes | (Series E-11)
840101 | 49 | 3 | overlay | BA01-1 | 702 | 1 | Bottom | 17 | Irving | Arabian/Boscan | 1.034 | 994 |  | 264 |  | 76 | 46 | 100+ | 16 | 43 | 1 | 0.16 | 2.62 | 0.92 | 601 | 2209 | 2.608 | 1.19 |  |  |  | 04/03/1990 |  | Yes | (Series E-11) | 96.7 |  |  |  | 88.5 | 78 | 67 | 60 | 44.1 |  | 32.7 |  |  | 26.3 |  | 18.4 | 8.3 | 5.5
840101 | 50 | 3 | overlay | BA02-1 | 702 | 1 | Bottom | 17 | Irving | Arabian/Boscan | 1.036 | 956 |  | 285 |  | 92 | 46 | 100+ | 23 | 44 | 1 | 0.54 | 2.623 | 0.82 | 601 | 2209 | 2.612 | 1.16 |  |  |  | 04/03/1990 |  | Yes | (Series E-11) | 96.5 |  |  |  | 71.8 | 58.5 | 48.2 | 43.2 | 31.6 |  | 24.4 |  |  | 20.1 |  | 14.4 | 6.6 | 4.2
840101 | 51 | 3 | overlay | BA03-1 | 702 | 1 | Bottom | 17 | Irving | Arabian/Boscan | 1.033 | 919 |  | 304 |  | 70 | 38 | 100+ | 0.5 | 44 | 1 | 0.84 | 2.622 | 0.73 | 601 | 2209 | 2.614 | 1.12 |  |  |  | 04/04/1990 |  | Yes | (Series E-11) | 97 |  |  |  | 80.7 | 67.9 | 56.9 | 51.2 | 37.8 |  | 28.6 |  |  | 23.2 |  | 16.2 | 7.5 | 5
840204 | 59 | 1 | overlay | BA06-1 | 702 | 1 | Bottom | 17 | Irving | Arabian/Boscan | 1.031 | 1445 |  | 283 |  | 81 | 50 | 100+ | 10.5 | 45 | 1 | 0.42 | 2.709 | 0.53 | 611 | 2209 | 2.675 | 0.97 |  |  |  | 01/29/1990 |  | Yes | (Series E-11) | 95.4 |  |  |  | 69.8 | 60.1 | 49.8 | 42.7 | 31 |  | 24.2 |  |  | 19.1 |  | 9.9 | 4.8 | 3.2
840204 | 60 | 1 | original | KA01 | 702 | 3 | Surface | 17 | Irving | Arabian/Boscan | 1.047 | 16192 |  | 904 |  | 26 | 20 | 55 | 0.5 | 56 | 1 | 1.5 | 2.703 | 1.44 | 611 | 2208 | 2.617 | 1.37 |  |  |  | 04/25/1990 | Test results conducted on both layers of the original AC | Yes | (Series E-11) | 100 |  |  |  | 99.4 | 92.1 | 75.6 | 64.2 | 43.3 |  | 31.7 |  |  | 23.9 |  | 11.6 | 6.2 | 4.3
840204 | 61 | 2 | overlay | BA04-2 | 701 | 1 | 1st Intermediate | 4 | Irving | Arabian/Boscan | 1.037 | 4338 |  | 391 |  | 45 | 24 | 100+ | 8.5 | 52 | 1 | 0.25 | 2.714 | 0.46 | 611 | 2209 | 2.659 | 0.97 |  |  |  | 02/02/1990 |  | Yes | (Series E-11) | 95.2 |  |  |  | 2.3 | 47 | 37.1 | 32.4 | 24.5 |  | 20 |  |  | 16.6 |  | 9.3 | 4.8 | 3.4
880203 | 150 | 2 | original | CA04-06 | 701 | 4 | 1st Intermediate | 13 | Ultramar | Venezuela | 1.045 |  | 95900 | 277.3 |  | 137 | 19 | 125+ | 10.75 | 44.5 | 1 |  | 2.525 | 1.31 | 620 | 2204 | 2.46 | 1.27 |  | 2.491 | 1.29 | 02/15/1991 | Asphalt cement properties obtained from tests done on samples retreived from the test pit; specific gravity and gradation data from section cores | Yes | (Endecotts) | 100 |  |  |  | 86 | 72 |  | 52.4 | 45 |  | 40.7 |  |  | 37.5 |  | 27.9 | 13.8 | 8.8
880203 | 151 | 2 | original | CA04-06 | 701 | 4 | Bottom | 13 | Ultramar | Venezuela | 1.042 |  | 103400 | 276.1 |  | 127 | 13 | 125+ | 14.25 | 43 | 1 |  | 2.54 | 1.15 | 620 | 2204 | 2.513 | 1.07 |  | 2.527 | 1.11 | 02/15/1991 | Asphalt cement properties obtained from tests done on samples retreived from the test pit; specific gravity and gradation data from section cores | Yes | (Endecotts) | 100 |  |  |  | 88.4 | 75 |  | 50.6 | 42.7 |  | 38.8 |  |  | 35.8 |  | 25.7 | 13.4 | 7.8
880203 | 152 | 3 | original | CA07-09 | 701 | 3 | Surface | 14 | Ultramar | Venezuela | 1.034 |  | 196400 | 340.9 |  | 88 | 13 | 125+ | 4.75 | 48.5 | 1 |  | 2.712 | 0.83 | 601 | 2208 | 2.633 | 1.02 |  | 2.662 | 0.95 | 02/15/1991 | Asphalt cement properties obtained from tests done on samples retreived from the test pit; specific gravity and gradation data from section cores | Yes | (Endecotts) | 100 |  |  |  | 94.5 | 84.7 |  | 63.7 | 49.8 |  | 39.1 |  |  | 31.7 |  | 22.1 | 8.9 | 6.2
880203 | 153 | 3 | original | CA07-09 | 701 | 4 | 1st Intermediate | 13 | Ultramar | Venezuela | 1.045 |  | 95900 | 277.3 |  | 137 | 19 | 125+ | 10.75 | 44.5 | 1 |  | 2.551 | 1.01 | 620 | 2204 | 2.465 | 1.57 |  | 2.506 | 1.31 | 02/15/1991 | Asphalt cement properties obtained from tests done on samples retreived from the test pit; specific gravity and gradation data from section cores | Yes | (Endecotts) | 100 |  |  |  | 87.1 | 73.8 |  | 52.8 | 45 |  | 40.8 |  |  | 37.7 |  | 28 | 14.2 | 6.3
880203 | 154 | 3 | original | CA07-09 | 701 | 4 | Bottom | 13 | Ultramar | Venezuela | 1.042 |  | 103400 | 276.1 |  | 127 | 13 | 125+ | 14.25 | 43 | 1 |  | 2.605 | 0.83 | 620 | 2205 | 2.587 | 1.17 |  | 2.597 | 0.96 | 02/15/1991 | Asphalt cement properties obtained from tests done on samples retreived from the test pit; specific gravity and gradation data from section cores | Yes | (Endecotts) | 100 |  |  |  | 80.2 | 62.9 |  | 42.8 | 35 |  | 30.7 |  |  | 27.4 |  | 19.9 | 9.7 | 6.3
880203 | 155 | 4 | original | CA10-12 | 701 | 3 | Surface | 14 | Ultramar | Venezuela | 1.034 |  | 196400 | 340.9 |  | 88 | 13 | 125+ | 4.75 | 48.5 | 1 |  | 2.68 | 0.7 | 601 | 2209 | 2.632 | 0.99 |  | 2.65 | 0.88 | 02/15/1991 | Asphalt cement properties obtained from tests done on samples retreived from the test pit; specific gravity and gradation data from section cores | Yes | (Endecotts) | 99.5 |  |  |  | 95.9 | 83 |  | 62.3 | 47.7 |  | 37.9 |  |  | 30.7 |  | 20.5 | 88.8 | 6.3
880203 | 156 | 4 | original | CA10-12 | 701 | 4 | 1st Intermediate | 13 | Ultramar | Venezuela | 1.045 |  | 95900 | 277.3 |  | 137 | 19 | 125+ | 10.75 | 44.5 | 1 |  | 2.53 | 0.93 | 620 | 2204 | 2.438 | 1.84 |  | 2.482 | 1.4 | 02/15/1991 | Asphalt cement properties obtained from tests done on samples retreived from the test pit; specific gravity and gradation data from section cores | Yes | (Endecotts) | 100 |  |  |  | 94.5 | 84.7 |  | 63.7 | 49.8 |  | 39.1 |  |  | 31.7 |  | 22.1 | 8.9 | 6.2
840204 | 62 | 2 | overlay | BA05-2 | 701 | 1 | 1st Intermediate | 4 | Irving | Arabian/Boscan | 1.042 | 4338 |  | 446 |  | 68 | 37 | 100+ | 8 | 51 | 1 | 0.66 | 2.716 | 0.48 | 611 | 2209 | 2.657 | 0.93 |  |  |  | 02/03/1990 |  | Yes | (Series E-11) | 96.8 |  |  |  | 66.2 | 55 | 43.7 | 38.3 | 29.1 |  | 23.7 |  |  | 19.4 |  | 10.2 | 5.1 | 3.6
900802 | 186 | 1 | overlay | CA60-61 | 700 | 1 | Surface | [5 empty] | 359.89999 |  | 0 | 55 | [15 empty] | 02/06/1995 | Data is the results of supplemental coring and testing conducted in the Fall of 1994; | Yes | Canadian Metric |  | 99.1 |  |  | 92.9 |  |  | 66.7 |  | 50 |  | 37.7 |  |  | 22.3 |  | 10.4 |  | 7.3
900802 | 187 | 1 | overlay | CA62-63 | 700 | 1 | Surface | [5 empty] | 1624 |  | 1 | 23 | [15 empty] | 02/06/1995 | Data is the results of supplemental coring and testing conducted in the Fall of 1994; | Yes | Canadian Metric |  | 98.5 |  |  | 92.4 |  |  | 58.5 |  | 43.1 |  | 33.3 |  |  | 20.3 |  | 9.9 |  | 7
840204 | 63 | 2 | overlay | BA06-2 | 701 | 1 | 1st Intermediate | 4 | Irving | Arabian/Boscan | 1.037 | 4882 |  | 488 |  | 38 | 22 | 100+ | 1 | 52 | 1 | 0.48 | 2.716 | 0.52 | 611 | 2209 | 2.664 | 0.9 |  |  |  | 02/06/1990 |  | Yes | (Series E-11) | 91.7 |  |  |  | 65.6 | 49.9 | 39.8 | 33.8 | 25.4 |  | 20.5 |  |  | 16.9 |  | 9.6 | 5.2 | 3.9
840204 | 64 | 2 | overlay | BA01-1 | 702 | 1 | Bottom | 17 | Irving | Arabian/Boscan | 1.029 | 1076 |  | 326 |  | 76 | 40 | 100+ | 16 | 45 | 1 | 0.42 | 2.702 | 0.51 | 611 | 2209 | 2.671 | 1.03 |  |  |  | 01/18/1990 |  | Yes | (Series E-11) | 97.5 |  |  |  | 79 | 67.4 | 57 | 50.3 | 37 |  | 28.2 |  |  | 21.9 |  | 11.2 | 6 | 4.2
840204 | 65 | 2 | overlay | BA02-1 | 702 | 1 | Bottom | 17 | Irving | Arabian/Boscan | 1.028 | 1076 |  | 280 |  | 82 | 55 | 100+ | 15 | 45 | 1 | 0.22 | 2.706 | 0.47 | 611 | 2209 | 2.669 | 1.02 |  |  |  | 01/18/1990 |  | Yes | (Series E-11) | 95.1 |  |  |  | 70.1 | 59.6 | 50.1 | 44.1 | 33.5 |  | 26.4 |  |  | 20.6 |  | 10.6 | 5.7 | 4.1
840204 | 66 | 2 | overlay | BA03-1 | 702 | 1 | Bottom | 17 | Irving | Arabian/Boscan | 1.025 | 1076 |  | 301 |  | 64 | 41 | 100+ | 8 | 46 | 1 | 0.36 | 2.711 | 0.48 | 611 | 2209 | 2.672 | 1 |  |  |  | 01/18/1990 |  | Yes | (Series E-11) | 98.7 |  |  |  | 79.5 | 64.8 | 53.9 | 46.9 | 34.9 |  | 27.2 |  |  | 21.1 |  | 10.7 | 5.7 | 4
840604 | 67 | 1 | overlay | BA01-2 | 701 | 1 | Surface | 4 | Irving | Arabian/Boscan | 1.045 | 8118 |  | 643 |  | 34 | 20 | 100 | 1 | 55 | 1 | 0.35 | 2.75 | 2 | 601 | 2209 | 2.666 | 1.57 |  |  |  | 04/30/1990 |  | Yes | (Series E-11) | 100 |  |  |  | 97.9 | 86.9 | 74.5 | 67 | 53.4 |  | 42.1 |  |  | 30.5 |  | 17.2 | 9.2 | 6.1
840604 | 68 | 1 | overlay | BA02-2 | 701 | 1 | Surface | 4 | Irving | Arabian/Boscan | 1.049 | 8118 |  | 671 |  | 30 | 37 | 100 | 0.5 | 58 | 1 | 0.54 | 2.748 | 1.87 | 601 | 2209 | 2.677 | 1.48 |  |  |  | 04/30/1990 |  | Yes | (Series E-11) | 100 |  |  |  | 97.7 | 95.5 | 72.7 | 65.3 | 52.7 |  | 41.6 |  |  | 30.3 |  | 17 | 9.3 | 6.2
840604 | 69 | 1 | overlay | BA03-2 | 701 | 1 | Surface | 4 | Irving | Arabian/Boscan | 1.049 | 9579 |  | 671 |  | 30 | 37 | 100 | 0.5 | 58 | 1 | 0.54 | [9 empty] | 04/30/1990 |  | Yes | (Series E-11) | 100 |  |  |  | 96.4 | 86.5 | 73.1 | 66.3 | 52.5 |  | 41.3 |  |  | 30.1 |  | 17.3 | 9.2 | 6
840604 | 70 | 1 | overlay | BA01-1 | 702 | 2 | Bottom | 13 | Irving | Arabian/Boscan | 1.043 | 1351 |  | 360 |  | 86 | 44 | 100 | 11.5 | 46 | 1 | 1.04 | 2.651 | 0.6 | 601 | 2204 | 2.639 | 0.94 |  |  |  | 04/30/1990 |  | Yes | (Series E-11) | 82.7 |  |  |  | 68.8 | 59.9 | 49.7 | 45 | 36.5 |  | 29.5 |  |  | 22.8 |  | 13.6 | 8.6 | 6.4
840604 | 71 | 1 | overlay | BA02-1 | 702 | 2 | Bottom | 17 | Irving | Arabian/Boscan | 1.043 | 1759 |  | 314 |  | 92 | 40 | 100 | 14.5 | 42 | 1 | 1.8 | 2.75 | 2 | 601 | 2209 | 2.666 | 2 |  |  |  | 04/30/1990 |  | Yes | (Series E-11) | 87.6 |  |  |  | 71 | 64 | 53.7 | 48.5 | 39.2 |  | 31.5 |  |  | 24.2 |  | 14.4 | 9.2 | 6.7
840604 | 72 | 1 | overlay | BA03-1 | 702 | 2 | Bottom | 17 | Irving | Arabian/Boscan | 1.043 | 1538 |  | 351 |  | 72 | 46 | 100 | 10.5 | 46 | 1 | 1.28 | 2.656 | 0.56 | 601 | 2204 | 2.626 | 1.13 |  |  |  | 04/30/1990 |  | Yes | (Series E-11) | 84 |  |  |  | 74.3 | 66.2 | 55.6 | 50.2 | 39.8 |  | 31.6 |  |  | 24.1 |  | 14.1 | 8.8 | 6.5
840604 | 73 | 2 | overlay | BA04-1 | 701 | 1 | Bottom | 4 | Irving | Arabian/Boscan | 1.032 | 1576 |  | 320 |  | 74 | 53 | 100 | 19.5 | 44 | 1 | 0.83 | 2.752 | 1.7 | 601 | 2209 | 2.678 | 1.82 |  |  |  | 04/30/1990 |  | Yes | (Series E-11) | 97.8 |  |  |  | 69.5 | 56.6 | 45.2 | 38.9 | 29.9 |  | 23.7 |  |  | 18.3 |  | 11.8 | 7.2 | 5.1
840604 | 74 | 2 | overlay | BA05-1 | 701 | 1 | Bottom | 4 | Irving | Arabian/Boscan | 1.033 | 1708 |  | 332 |  | 74 | 44 | 100 | 12 | 43 | 1 | 0.54 | 2.748 | 1.89 | 601 | 2209 | 2.681 | 1.88 |  |  |  | 04/30/1990 |  | Yes | (Series E-11) | 96.3 |  |  |  | 75.5 | 66.5 | 55.1 | 47.8 | 35.4 |  | 27.1 |  |  | 20.7 |  | 12.9 | 7.4 | 5
840604 | 75 | 2 | overlay | BA06-1 | 701 | 1 | Bottom | 4 | Irving | Arabian/Boscan | 1.033 | 1745 |  | 317 |  | 62 | 42 | 100 | 12.5 | 45 | 1 | 0.34 | 2.757 | 1.81 | 601 | 2209 | 2.684 | 1.923 |  |  |  | 04/30/1990 |  | Yes | (Series E-11) | 97.3 |  |  |  | 78.1 | 67.7 | 56.6 | 49.6 | 36.8 |  | 28.4 |  |  | 21.7 |  | 13.8 | 8.3 | 5.9
840604 | 76 | 4 | overlay | BA07-1 | 701 | 1 | Surface | 4 | Irving | Arabian/Boscan | 1.045 | 1793 |  | 503 |  | 43 | 23 | 100 | 1 | 54 | 1 | 0.56 | 2.748 | 1.92 | 601 | 2209 | 2.691 | 1.92 |  |  |  | 04/30/1990 |  | Yes | (Series E-11) | 100 |  |  |  | 99.4 | 94.4 | 78.5 | 68 | 49.4 |  | 36.5 |  |  | 26.5 |  | 16.2 | 9.3 | 6.1
840604 | 77 | 4 | overlay | BA08-1 | 701 | 1 | Surface | 4 | Irving | Arabian/Boscan | 1.048 | 1276 |  | 497 |  | 38 | 15 | 100 | 2 | 52 | 1 | 1.04 | 2.749 | 1.94 | 601 | 2209 | 2.693 | 1.91 |  |  |  | 04/30/1990 |  | Yes | (Series E-11) |  |  |  |  | 100 | 94.7 | 79.1 | 69.5 | 50.5 |  | 37.7 |  |  | 27.4 |  | 16.5 | 9.1 | 5.7
840604 | 78 | 4 | overlay | BA09-1 | 701 | 1 | Surface | 4 | Irving | Arabian/Boscan | 1.05 | 1879 |  | 686 |  | 33 | 28 | 100 | 9 | 48 | 1 | 0.67 | 2.76 | 1.78 | 601 | 2209 | 2.693 | 1.78 |  |  |  | 04/30/1990 |  | Yes | (Series E-11) |  |  |  |  | 100 | 95.6 | 81.1 | 71.2 | 51.9 |  | 38.3 |  |  | 27.9 |  | 17 | 9.6 | 6.2
840604 | 79 | 4 | original | KA01 | 700 | 3 | Surface |  | Irving | Arabian/Boscan | 1.046 | 3971 |  | 626 |  | 44 | 58 | 100 | 9.1 | 50 | 1 | 2.3 | 2.648 | 0.84 | Pit run agg. | 2205 | 2.605 | 1.46 |  |  |  | 04/30/1990 |  | Yes | (Series E-11) | 94.7 |  |  |  | 79.9 | 73.1 | 60.4 | 50.7 | 33 |  | 21.9 |  |  | 15.7 |  | 10.8 | 7.9 | 6.2
850201 | 80 | 1 | overlay | BA | 701 | 1 | Surface | 17 | [14 empty] | 2.677 | 0.6 | 612 | 2208 | 2.65 | 0.5 |  |  | 0.55 | 03/01/1991 |  | Yes | (U.S. Standard) |  |  |  |  | 100 |  |  | 66.2 |  | 49.8 |  |  |  |  | 23.3 |  |  | 5.2
850201 | 81 | 1 | overlay | BA | 701 | 1 | 1st Intermediate | 17 | [14 empty] | 2.68 | 0.5 | 612 | 2208 | 2.65 | 0.5 |  |  | 0.5 | 03/01/1991 |  | Yes | (U.S. Standard) |  |  |  |  | 100 |  |  | 68.8 |  | 53.8 |  |  |  |  | 20.3 |  |  | 5.7
850201 | 82 | 1 | overlay | BA | 701 | 1 | Bottom | 17 | [14 empty] | 2.677 | 0.6 | 612 | 2208 | 2.65 | 0.5 |  |  | 0.55 | 03/01/1991 |  | Yes | (U.S. Standard) | 100 |  |  |  | 99.4 |  |  | 69.8 |  | 52.2 |  |  |  |  | 17.8 |  |  | 1.2
850201 | 83 | 1 | original | BA | 701 | 3 | Surface | 17 | [14 empty] | 2.67 | 0.82 | 612 | 2208 | 2.657 | 0.75 |  |  | 0.78 | 03/01/1991 |  | Yes | (U.S. Standard) | 100 |  |  |  | 98.3 |  |  | 74 |  | 53.4 |  |  |  |  | 23.1 |  |  | 5.4
850201 | 84 | 1 | original | BA | 701 | 4 | Bottom | 17 | [14 empty] | 2.698 | 0.8 | 612 | 2208 | 2.688 | 0.68 |  |  | 0.74 | 03/01/1991 |  | Yes | (U.S. Standard) | 100 |  |  |  | 91.2 |  |  | 66.5 |  | 49.5 |  |  |  |  | 21.9 |  |  | 7.5
850206 | 85 | 1 | overlay | BA | 701 | 1 |  | 17 |  |  |  | 51058 |  | 230 |  | 175 | 15 | 131 | 130 |  | 1 | 0.2 | [9 empty] | 03/01/1991 | This data was obtained from the raw asphalt cement (i.e. not cement extracted from bulk AC samples) | No
850206 | 86 | 1 | overlay | BA | 701 | 1 | Surface | 17 | [14 empty] | 2.673 | 0.67 | 612 | 2208 | 2.627 | 1.46 | 2.762 | 2.649 | 1.11 | 03/01/1991 |  | Yes | (U.S. Standard) | 100 |  |  |  | 98 |  |  | 54.8 |  | 35.8 |  |  |  |  | 15.5 |  |  | 3.6
850206 | 87 | 1 | overlay | BA | 701 | 1 | 1st Intermediate | 17 | [14 empty] | 2.656 | 0.73 | 612 | 2208 | 2.632 | 2 | 2.762 | 2.649 | 1 | 03/01/1991 |  | Yes | (U.S. Standard) | 100 |  |  |  | 90.8 |  |  | 49.1 |  | 32 |  |  |  |  | 13.6 |  |  | 3.1
850206 | 88 | 1 | overlay | BA | 701 | 1 | Bottom | 17 | [14 empty] | 2.656 | 0.73 | 612 | 2208 | 2.627 | 1.2 | 2.726 | 2.647 | 1 | 03/01/1991 |  | Yes | (U.S. Standard) | 100 |  |  |  | 94.8 |  |  | 58 |  | 38.7 |  |  |  |  | 14 |  |  | 2.8
850206 | 89 | 1 | original | BA | 701 | 3 | Surface | [15 empty] | 2.658 | 0.7 | 612 | 2204 | 2.553 | 2.18 | 2.762 | 2.605 | 1.59 | 03/01/1991 |  | Yes | (U.S. Standard) | 100 |  |  |  | 97 |  |  | 60 |  | 44.1 |  |  |  |  | 21.2 |  |  | 5
850206 | 90 | 1 | original | BA | 701 | 4 | Bottom | [15 empty] | 2.671 | 0.63 | 612 | 2204 | 2.617 | 1.31 | 2.762 | 2.648 | 1 | 03/01/1991 |  | Yes | (U.S. Standard) | 100 |  |  |  | 89.7 |  |  | 54.2 |  | 39.9 |  |  |  |  | 19.1 |  |  | 4.2
850601 | 91 | 1 | overlay | BA01-03 | 701 | 1 | Surface | 17 | [14 empty] | 2.614 | 0.66 | 612 | 2208 | 2.62 | 0.75 | 2.673 | 2.62 | 0.73 | 03/01/1991 |  | Yes | (U.S. Standard) | 100 |  |  |  | 97.2 |  |  | 59.5 |  | 41 |  |  |  |  | 16.7 |  |  | 2.5
850601 | 92 | 1 | overlay | BA01-03 | 701 | 1 | 1st Intermediate | 17 | [14 empty] | 2.62 | 0.61 | 612 | 2208 | 2.599 | 0.98 | 2.673 | 2.614 | 0.83 | 03/01/1991 |  | Yes | (U.S. Standard) | 100 |  |  |  | 93.8 |  |  | 63.1 |  | 53.4 |  |  |  |  | 19 |  |  | 4.7
850601 | 93 | 1 | overlay | BA01-03 | 701 | 1 | Bottom | 17 | [14 empty] | 2.614 | 0.66 | 612 | 2208 | 2.62 | 0.75 | 2.673 | 2.62 | 0.73 | 03/01/1991 |  | Yes | (U.S. Standard) |  |  |  |  | 94 |  |  | 68.3 |  | 47.5 |  |  |  |  | 19.2 |  |  | 3.7
850601 | 94 | 1 | original | BA01-02 | 701 | 3 | Surface | 17 | [23 empty] | 03/01/1991 |  | Yes | (U.S. Standard) | 100 |  |  |  | 86.3 |  |  | 58.8 |  | 41.4 |  |  |  |  | 18.4 |  |  | 4.4
850601 | 95 | 1 | original | BA01-02 | 701 | 4 | 1st Intermediate | 17 | [23 empty] | 03/01/1991 |  | No
850601 | 96 | 1 | original | BA01-02 | 701 | 4 | 2nd Intermediate | [15 empty] | 2.608 | 0.68 | 612 | 2205 | 2.57 | 1.1 | 2.673 | 2.589 | 0.93 | 03/01/1991 |  | No
850601 | 97 | 1 | original | BA01-02 | 703 | 4 | Bottom | [15 empty] | 2.592 | 0.174 | 612 | 2205 | 2.515 | 1.39 | 2.673 | 2.554 | 0.9 | 03/01/1991 |  | Yes | (U.S. Standard) | 100 |  |  |  | 91 |  |  | 60.1 |  | 42.7 |  |  |  |  | 19.4 |  |  | 7.1
860501 | 98 | 1 | overlay | CA51-53 | 701 | 1 | Surface | 17 | Imperial oil | Blend | 1.013 |  |  | 205.6 |  | 165 | 26 | 100+ |  | 33 |  | 0.4 | 2.668 | 1.1 | 601,612 | 2207 | 2.628 | 1.4 |  | 2.646 | 1.3 |  | Test results from asphalt concrete cores | Yes | Canadian Metric | 100 |  | 90.1 |  |  | 77.9 |  | 54.5 | 38.4 |  | 25.6 |  |  | 18.1 |  | 12.8 | 9 | 5.9
860501 | 99 | 2 | overlay | CA54-56 | 701 | 1 | Surface | 17 | Imperial oil | Blend | 1.013 |  |  | 205.6 |  | 165 | 26 | 100+ |  | 36 |  | 0.4 | 2.685 | 0.6 | 620 | 2209 | 2.69 | 0.5 |  | 2.688 | 0.6 |  | Test results from asphalt concrete cores | Yes | Canadian Metric | 100 |  | 82 |  |  | 68.8 |  | 53.4 | 37 |  | 23.6 |  |  | 16.8 |  | 12.5 | 9.2 | 6.3
860501 | 100 | 3 | overlay | CA57-59 | 701 | 1 | Surface | 17 | Imperial oil | Blend | 1.013 |  |  | 205.6 |  | 165 |  | 100+ |  | 36 |  | 0.4 | 2.686 | 0.6 | 620 | 2209 | 2.675 | 0.7 |  | 2.68 | 0.7 |  | Test results from asphalt concrete cores | Yes | Canadian MetricC | 100 |  | 82.8 |  |  | 66.1 |  | 49.4 | 35.3 |  | 23.4 |  |  | 16.6 |  | 12.2 | 8.8 | 5.9
860501 | 101 | 3 | original | KA02 |  | 3 | Surface | 17 | Imperial oil |  | 1.01 | [11 empty] | 2.6 | 1.7 | 601 | 2208 | 2.588 | 1.3 |  | 2.592 |  |  |  | No
860501 | 102 | 3 | original | KA02 | 701 | 4 | 1st Intermediate | 17 | Imperial oil | [13 empty] | 2.614 | 1.1 | 601 | 2207 | 2.557 | 1.6 |  | 2.58 |  |  |  | No
860501 | 103 | 3 | original | KA02 | 701 | 4 | Bottom | 17 | Imperial oil | [13 empty] | 2.584 | 1 | 612 | 2207 | 2.556 | 1.8 |  | 2.571 |  |  |  | No
860603 | 104 | 1 | overlay | CA51-53 | 701 | 1 | Surface | 17 | Imperial oil | Blend | 1.013 |  |  | 205.6 |  | 165 | 26 | 100 |  | 36 |  | 0.4 | 2.599 | 0.9 | 620 | 2208 | 2.614 | 0.9 |  | 2.607 |  |  | Test results from surface layer of asphalt concrete cores | Yes | Canadian Metric | 100 |  | 98.9 |  |  | 87.1 |  | 56.1 | 45.1 |  | 32.9 |  |  | 23.4 |  | 14.6 | 7.9 | 3.6
860603 | 105 | 1 | overlay | CA51-53 | 701 | 1 | Bottom | 17 | Imperial oil | Blend | 1.013 |  |  | 205.6 |  | 167 |  | 100 |  | 36 |  | 0.4 | 2.626 | 0.9 | 620 | 2208 | 2.614 | 0.9 |  | 2.626 |  |  | Test results from levelling layer of asphalt concrete cores | Yes | Canadian Metric |  |  | 100 |  |  | 86.1 |  | 52.6 | 40.9 |  | 30 |  |  | 21.5 |  | 13.3 | 6.9 | 3.1
860603 | 106 | 1 | original | CA01-09 | 701 | 3 | Surface | 17 | [14 empty] | 2.604 |  | 620 | 2208 | 2.612 |  |  | 2.609 |  |  |  | Yes Gradation from Core_TST1 | Canadian Metric | 100 |  | 98.4 |  |  | 83.4 |  | 54.7 | 37.7 |  | 24.5 |  |  | 16.5 |  | 11.9 | 8.6 | 6
860603 | 107 | 1 | original | CA01-09 | 701 | 4 | 1st Intermediate | 14 | [14 empty] | 2.597 |  | 620 | 2208 | 2.614 |  |  | 2.606 |  |  |  | Yes Gradation from Core_TST1 | Canadian Metric | 100 |  | 93.9 |  |  | 81 |  | 55.7 | 38.8 |  | 25.2 |  |  | 17.1 |  | 11.8 | 8.1 | 5.4
860603 | 108 | 1 | original | CA01-09 | 701 | 4 | 2nd Intermediate | 14 | [14 empty] | 2.604 |  | 620 | 2207 | 2.614 |  |  | 2.609 |  |  |  | Yes Gradation from Core_TST1 | Canadian Metric | 100 |  | 95.4 |  |  | 84.2 |  | 57.4 | 38.6 |  | 24.4 |  |  | 16.3 |  | 11 | 7.3 | 4.7
860603 | 109 | 1 | original | CA01-09 | 701 | 4 | Bottom | 14 | [14 empty] | 2.635 |  | 620 | 2206 | 2.624 |  |  | 2.63 |  |  |  | Yes Gradation from Core_TST1 | Canadian Metric | 95.5 |  | 76.8 |  |  | 65.3 |  | 49.1 | 37 |  | 25 |  |  | 16.3 |  | 10.4 | 7 | 4.7
860603 | 110 | 2 | overlay | CA54-56 | 701 | 1 | Surface | 17 | Imperial oil | Blend | 1.013 |  |  | 205.6 |  | 167 |  | 100 |  | 36 |  | 0.4 | 2.602 | 0.8 | 620 | 2208 | 2.622 | 1.1 |  | 2.612 |  |  | Test results from surface layer of asphalt concrete cores | Yes | Canadian Metric | 100 |  | 98.1 |  |  | 81.8 |  | 51.2 | 42 |  | 31.9 |  |  | 23.1 |  | 14.5 | 7.3 | 2.9
860603 | 111 | 2 | overlay | CA54-56 | 701 | 1 | Bottom | 17 | Imperial oil | Blend | 1.013 |  |  | 205.6 |  | 167 |  | 100 |  | 36 |  | 0.4 | 2.622 | 0.9 | 620 | 2208 | 2.618 | 0.9 |  | 2.62 |  |  | Test results from levelling layer of asphalt concrete cores | Yes | Canadian Metric | 100 |  | 99.5 |  |  | 85.5 |  | 51.2 | 39.7 |  | 30 |  |  | 22.9 |  | 16 | 9.7 | 4.7
860603 | 112 | 2 | original | CA01-09 | 701 | 3 | Surface | 17 | [14 empty] | 2.604 |  | 620 | 2208 | 2.612 |  |  | 2.609 |  |  |  | Yes Gradation from Core_TST1 | Canadian Metric | 100 |  | 98.4 |  |  | 83.4 |  | 54.7 | 37.7 |  | 24.5 |  |  | 16.5 |  | 11.9 | 8.6 | 6
860603 | 113 | 2 | original | CA01-09 | 701 | 4 | 1st Intermediate | 14 | [14 empty] | 2.597 |  | 620 | 2208 | 2.614 |  |  | 2.606 |  |  |  | Yes Gradation from Core_TST1 | Canadian Metric | 100 |  | 93.9 |  |  | 81 |  | 55.7 | 38.8 |  | 25.2 |  |  | 17.1 |  | 11.8 | 8.1 | 5.4
860603 | 114 | 2 | original | CA01-09 | 701 | 4 | 2nd Intermediate | 14 | [14 empty] | 2.604 |  | 620 | 2207 | 2.614 |  |  | 2.609 |  |  |  | Yes Gradation from Core_TST1 | Canadian Metric | 100 |  | 95.4 |  |  | 84.2 |  | 57.4 | 38.6 |  | 24.4 |  |  | 16.3 |  | 11 | 7.3 | 4.7
860603 | 115 | 2 | original | CA01-09 | 701 | 4 | Bottom | 14 | [14 empty] | 2.635 |  | 620 | 2206 | 2.624 |  |  | 2.63 |  |  |  | Yes Gradation from Core_TST1 | Canadian Metric | 95.5 |  | 76.8 |  |  | 65.3 |  | 49.1 | 37 |  | 25 |  |  | 16.3 |  | 10.4 | 7 | 4.7
860603 | 116 | 3 | overlay | CA57-59 | 701 | 1 | Surface | 17 | Imperial oil | Blend | 1.013 |  |  | 205.6 |  | 167 |  | 100 |  | 36 |  | 0.4 | 2.617 | 0.9 | 620 | 2208 | 2.614 | 0.9 |  | 2.616 |  |  | Test results from asphalt concrete cores | Yes | Canadian Metric | 100 |  | 99.4 |  |  | 86.2 |  | 48 | 40.2 |  | 31.9 |  |  | 24.2 |  | 16.2 | 9.1 | 4.3
860603 | 117 | 3 | original | CA01-09 | 701 | 3 | Surface | 17 | [14 empty] | 2.604 |  | 620 | 2208 | 2.612 |  |  | 2.609 |  |  |  | Yes Gradation from Core_TST1 | Canadian Metric | 100 |  | 98.4 |  |  | 83.4 |  | 54.7 | 37.7 |  | 2.5 |  |  | 16.5 |  | 11.9 | 8.6 | 6
860603 | 118 | 3 | original | CA01-09 | 701 | 4 | 1st Intermediate | 14 | [14 empty] | 2.597 |  | 620 | 2208 | 2.614 |  |  | 2.606 |  |  |  | Yes Gradation from Core_TST1 | Canadian Metric | 100 |  | 93.9 |  |  | 81 |  | 55.7 | 38.8 |  | 25.2 |  |  | 17.1 |  | 11.8 | 8.1 | 5.4
860603 | 119 | 3 | original | CA01-09 | 701 | 4 | 2nd Intermediate | 14 | [14 empty] | 2.604 |  | 620 | 2207 | 2.614 |  |  | 2.609 |  |  |  | Yes Gradation from Core_TST1 | Canadian Metric | 100 |  | 95.4 |  |  | 84.2 |  | 57.4 | 38.6 |  | 24.4 |  |  | 16.3 |  | 11 | 7.3 | 4.7
860603 | 120 | 3 | original | CA01-09 | 701 | 4 | Bottom | 14 | [14 empty] | 2.635 |  | 620 | 2206 | 2.624 |  |  | 2.63 |  |  |  | Yes Gradation from Core_TST1 | Canadian Metric | 95.5 |  | 76.8 |  |  | 65.3 |  | 49.1 | 37 |  | 25 |  |  | 16.3 |  | 10.4 | 7 | 4.7
870102 | 121 |  | overlay | B4,B6,B7,B8 | 700 | 1 | Surface | 14 | no data | no data | 1.028 |  | 2711 | 415 |  | 81 |  |  |  | 49.2 |  |  | 2.766 |  | 610 | 2209 | 2.611 |  |  |  |  | 05/27/1991 | Site bulk sample, top surface layer; AC content = 5.3% (ASTM 2172) | Yes | (U.S. Standard) | 100 | 99.5 |  | 92.3 |  | 71.3 |  | 53.6 | 45.6 |  | 39.3 |  |  | 32.6 |  | 23.5 | 6.5 | 3.9
870102 | 122 | 1 | overlay | B1,B3 | 700 | 1 | Bottom | 14 | no data | no data | 1.025 |  | 2884 | 427 |  | 79 |  |  |  | 49.4 |  |  | 2.758 |  | 610 | 2209 | 2.619 |  |  |  |  | 05/27/1991 | Site bulk samples, binder layer; AC content = 4.98% (ASTM 2172) | Yes | (U.S. Standard) | 100 | 99.3 |  | 92.6 |  | 72 |  | 51.5 | 44.5 |  | 38.9 |  |  | 32.7 |  | 24.9 | 5.7 | 3.6
870102 | 123 |  | original | CA01-CA06 | 700 | 3 | Surface |  |  |  | 1.049 |  | 108772 | 1692 |  | 12 |  | 6 |  | 68.1 |  |  | 2.638 | 0.99 |  | 2007 | 2.629 | 1.49 |  |  |  | 05/11/1991 |  | Yes | (U.S. Standard) | 100 | 99.5 |  | 96.2 |  | 87 |  | 63.2 | 49.6 |  | 35.7 |  |  | 17 |  | 9.7 | 7.4 | 6.1
870102 | 124 |  | original | CA01-CA06 | 700 | 4 | 1st Intermediate |  |  |  | 1.053 |  | 41314 | 1408 |  | 15 |  | 18 |  | 65.3 |  |  | 2.617 | 1.28 |  |  | 2.637 | 1.35 |  |  |  | 05/11/1991 |  | Yes | (U.S. Standard) |  |  |  | 100 |  | 94.6 |  | 67.3 | 53.4 |  | 44.7 |  |  | 30 |  | 14.8 | 8.8 | 6.1
840204 | 52 | 1 | overlay | BA01-2 | 702 | 1 | Surface | 17 | Irving | Arabian/Boscan | 1.045 | 4882 |  | 528 |  | 40 | 26 | 100+ | 5 | 53 | 1 | 0.87 | 2.722 | 0.65 | 611 | 2209 | 2.678 | 1.05 |  |  |  | 02/08/1990 |  | Yes | (Series E-11) | 100 |  |  |  | 99.7 | 93.5 | 76.3 | 66.2 | 46.1 |  | 34 |  |  | 26 |  | 13.2 | 7.4 | 5.4
840204 | 53 | 1 | overlay | BA02-2 | 702 | 1 | Surface | 17 | Irving | Arabian/Boscan | 1.044 | 6307 |  | 568 |  | 38 | 30 | 100+ | 1 | 57 | 1 | 0.63 | 2.729 | 0.63 | 611 | 2209 | 2.679 | 1.05 |  |  |  | 02/12/1990 |  | Yes | (Series E-11) |  |  |  |  | 100 | 92.5 | 76.8 | 65.9 | 45.8 |  | 33.8 |  |  | 25.7 |  | 12.9 | 7 | 5
840204 | 54 | 1 | overlay | BA04-3 | 701 | 1 | Surface | 4 | Irving | Arabian/Boscan | 1.046 | 6922 |  | 599 |  | 35 | 34 | 100+ | 5 | 56 | 1 | 0.65 | 2.721 | 0.69 | 611 | 2209 | 2.671 | 1.21 |  |  |  | 02/07/1990 | Samples BA04,05,06 combined for tests | Yes | (Series E-11) |  |  |  |  | 100 | 94.7 | 78.6 | 67.4 | 45 |  | 32.6 |  |  | 24.5 |  | 12.2 | 6.6 | 4.7
840204 | 55 | 1 | overlay | BA05-3 | 701 | 1 | Surface | 4 | Irving | Arabian/Boscan | 1.046 | 6922 |  | 599 |  | 35 | 34 | 100+ | 5 | 56 | 1 | 0.65 | 2.721 | 0.69 | 611 | 2209 | 2.671 | 1.21 |  |  |  | 02/07/1990 |  | Yes | (Series E-11) |  |  |  |  | 100 | 94.7 | 78.6 | 67.4 | 45 |  | 32.6 |  |  | 24.5 |  | 12.2 | 6.6 | 4.7
840204 | 56 | 1 | overlay | BA06-3 | 701 | 1 | Surface | 4 | Irving | Arabian/Boscan | 1.046 | 6922 |  | 599 |  | 35 | 34 | 100+ | 5 | 56 | 1 | 0.65 | 2.721 | 0.69 | 611 | 2209 | 2.671 | 1.21 |  |  |  | 02/07/1990 |  | Yes | (Series E-11) |  |  |  |  | 100 | 94.7 | 78.6 | 67.4 | 45 |  | 32.6 |  |  | 24.5 |  | 12.2 | 6.6 | 4.7
840204 | 57 | 1 | overlay | BA04-1 | 702 | 1 | Bottom | 17 | Irving | Arabian/Boscan | 1.029 | 1298 |  | 289 |  | 72 | 46 | 100+ | 10 | 47 | 1 | 0.38 | 2.715 | 0.48 | 611 | 2209 | 2.671 | 1 |  |  |  | 01/29/1990 |  | Yes | (Series E-11) | 97 |  |  |  | 73.7 | 59.2 | 48.2 | 41 | 30 |  | 23.6 |  |  | 18.7 |  | 9.7 | 4.9 | 3.3
840204 | 58 | 1 | overlay | BA05-1 | 702 | 1 | Bottom | 17 | Irving | Arabian/Boscan | 1.029 | 1332 |  | 283 |  | 95 | 57 | 100+ | 25 | 43 | 1 | 0.84 | 2.709 | 0.54 | 611 | 2209 | 2.672 | 1.01 |  |  |  | 10/24/1990 |  | Yes | (Series E-11) | 98.5 |  |  |  | 76.7 | 64.5 | 52.6 | 44.7 | 32.8 |  | 25.7 |  |  | 20.2 |  | 10.4 | 5 | 3.2
870102 | 125 |  | original | CA01-CA06 | 700 | 4 | 2nd Intemediate |  |  |  | 1.047 |  | 58053 | 1559 |  | 12 |  | 12 |  | 68.1 | [6 empty] | 2.627 | 1.43 |  |  |  | 05/11/1991 |  | Yes | (U.S. Standard) | [5 empty] | 100 |  | 95.1 | 82.8 |  | 65.9 |  |  | 41.3 |  | 17.5 | 8.8 | 5.7
870102 | 126 |  | original | CA01-CA06 | 700 | 4 | Bottom |  |  |  | 1.034 |  | 60562 | 1383 |  | 14 |  | 8 |  | 65.8 |  |  | 2.694 | 0.98 |  |  | 2.591 | 1.61 |  |  |  | 05/11/1991 |  | Yes | (U.S. Standard) |  |  |  | 99.8 |  | 88.3 |  | 61.8 | 52.2 |  | 42.5 |  |  | 30.8 |  | 18.1 | 6.2 | 3.9
870504 | 127 | 1 | overlay | CA51-53 | 700 | 1 | Surface | 17 | Unknown | Unknown | 1.035 |  | 921.29999 | 691.1 |  | 33 | 3 | 135+ | 0 | 56.5 |  |  | 2.781 | 0.334 | 601 | 2209 | 2.661 | 0.519 | 2.631 | 2.713 | 0.519 | 09/15/1994 | tests done as part of supplemental workplan- Fall 1993 | Yes | (U.S. Standard) |  |  |  | 100 |  | 86 |  | 54.4 | 47.7 |  | 40 |  |  | 31.1 |  | 18.4 | 7.6 | 3.1
870504 | 128 | 2 | overlay | CA54-56 | 700 | 1 | Surface | 17 | Unknown | Unknown | 1.039 |  | 1187.6 | 725.8 |  | 28 | 4 | 135+ | 0 | 57.5 |  |  | 2.775 | 0.311 | 601 | 2209 | 2.657 | 0.884 | 2.65 | 2.709 | 0.481 | 09/15/1994 | tests done as part of supplemental workplan- Fall 1993 | Yes | (U.S. Standard) |  |  |  | 100 |  | 83.6 |  | 54.6 | 47.9 |  | 41.5 |  |  | 32.2 |  | 21 | 7.5 | 2.5
900802 | 188 | 1 | overlay | CA64-65 | 700 | 1 | Surface | [5 empty] | 679.59998 |  | 1 | 38 | [15 empty] | 02/06/1995 | Data is the results of supplemental coring and testing conducted in the Fall of 1994; | Yes | Canadian Metric |  | 99.7 |  |  | 95.3 |  |  | 61.9 |  | 45.6 |  | 35.1 |  |  | 21.3 |  | 10.2 |  | 7.2
900802 | 189 | 1 | overlay | BA57-59 | 700 | 1 | 1st Intermediate |  |  |  | 1.031 |  | 84.285004 |  | 0 | 136 | 19 | 135 | 135 | 42.8 | [5 empty] | 2206 | [5 empty] | 10/07/1991 |  | Yes | Canadian Metric |  |  |  |  | 89.1 |  |  | 60.8 |  | 44.2 |  | 33.11 |  |  | 19 |  | 9.1 |  | 6.5
900802 | 190 | 1 | overlay | BA57-59 | 700 | 1 | 1st Intermediate |  |  |  | 1.031 |  | 94.488998 |  | 0 | 124 | 18 | 135 | 135 | 42.8 | [11 empty] | 10/07/1991 |  | Yes | Canadian Metric |  |  |  |  | 88.9 |  |  | 56.2 |  | 41.7 |  | 31.7 |  |  | 18.5 |  | 8.9 |  | 6.4
900802 | 191 | 1 | overlay | BA51 | 700 | 1 | 2nd Intermediate |  |  |  | 1.031 |  | 114.239 |  | 0 | 109 | 18 | 135 | 71 | 42 | [5 empty] | 2206 | [5 empty] | 10/07/1991 |  | Yes | Canadian Metric |  |  |  |  | 86.1 |  |  | 57.1 |  | 42 |  | 31.7 |  |  | 18.6 |  | 8.9 |  | 6.4
900802 | 192 | 1 | overlay | BA52 | 700 | 1 | 2nd Intermediate |  |  |  | 1.032 |  | 127.451 |  | 0 | 101 | 18 | 135 | 42 | 44 | [5 empty] | 2206 | [5 empty] | 10/07/1991 |  | Yes | Canadian Metric |  |  |  |  | 87.7 |  |  | 60.2 |  | 43.8 |  | 32.7 |  |  | 19.1 |  | 9.2 |  | 6.6
900802 | 193 | 1 | overlay | BA53 | 700 | 1 | 2nd Intermediate |  |  |  | 1.033 |  | 133.931 |  | 0 | 104 | 18 | 135 | 30 | 44 | [5 empty] | 2206 | [5 empty] | 10/07/1991 |  | Yes | Canadian Metric |  |  |  |  | 89.8 |  |  | 62.1 |  | 45.6 |  | 34.1 |  |  | 19.9 |  | 9.6 |  | 6.9
900802 | 194 | 1 | overlay | CA60-61 | 700 | 1 | Bottom | [5 empty] | 239.2 |  | 0 | 69 | [15 empty] | 02/06/1995 | Data is the results of supplemental coring and testing conducted in the Fall of 1994; | Yes | Canadian Metric |  | 99.7 |  |  | 93.7 |  |  | 65.6 |  | 49.2 |  | 37.7 |  |  | 21.3 |  | 9.9 |  | 7.3
900802 | 195 | 1 | overlay | CA62-63 | 700 | 1 | Bottom | [5 empty] | 310 |  | 0 | 58 | [15 empty] | 02/06/1995 | Data is the results of supplemental coring and testing conducted in the Fall of 1994; | Yes | Canadian Metric |  | 99.1 |  |  | 92.2 |  |  | 62.9 |  | 46.4 |  | 35.2 |  |  | 20.2 |  | 9.8 |  | 7.1
900802 | 196 | 1 | overlay | CA64-65 | 700 | 1 | Bottom | [5 empty] | 301 |  | 0 | 63 | [15 empty] | 02/06/1995 | Data is the results of supplemental coring and testing conducted in the Fall of 1994; | Yes | Canadian Metric |  | 99.6 |  |  | 93.3 |  |  | 65.6 |  | 47.9 |  | 36.2 |  |  | 20.8 |  | 10.1 |  | 7.2
900802 | 197 | 1 | original | KA01 | 700 | 3 | Surface | 17 | Husky | Lloydminster Crude | 1.042 |  | 286.39001 |  | 0 | 64 | 12 | 135 | 7 | 49 |  |  | 2.703 | 0.93 | 601 | 2204 | 2.628 | 0.88 |  | 2.651 | 0.9 | 10/07/1991 |  | Yes | Canadian Metric |  |  |  |  | 96.1 |  |  | 68.8 |  | 48.1 |  | 33 |  |  | 18.8 |  | 9.9 |  | 7
900803 | 198 | 1 | overlay | BA57 | 700 | 1 | Surface |  |  |  | 1.036 |  | 145.14799 |  | 0 | 110 | 16 | 135 | 135 | 44 | [5 empty] | 2205 | [5 empty] | 02/07/1991 |  | Yes | Canadian Metric |  |  |  |  | 87.1 |  |  | 58.7 |  | 41.7 |  | 28.8 |  |  | 14.1 |  | 6.9 |  | 5
900803 | 199 | 1 | overlay | BA58 | 700 | 1 | Surface |  |  |  | 1.035 |  | 133.071 |  | 0 | 111 | 17 | 135 | 135 | 41 | [5 empty] | 2206 | [5 empty] | 02/07/1991 |  | Yes | Canadian Metric |  |  |  |  | 88.5 |  |  | 58.3 |  | 41.8 |  | 28.7 |  |  | 14.2 |  | 6.9 |  | 5.1
900803 | 200 | 1 | overlay | BA59 | 700 | 1 | Surface |  |  |  | 1.035 |  | 127.162 |  | 0 | 117 | 15 | 135 | 135 | 45 | [5 empty] | 2205 | [5 empty] | 02/07/1991 |  | Yes | Canadian Metric |  |  |  |  | 89.1 |  |  | 56.7 |  | 40.6 |  | 27.8 |  |  | 13.8 |  | 6.8 |  | 4.9
900803 | 201 | 1 | overlay | CA61-66 | 700 | 1 | Surface | [5 empty] | 505 |  | 1 | 46 | 2 |  |  |  | 1 | 0.79 | 2.68 | 0.89 |  | 2206 | 2.622 | 1.27 | 2.7 | 2.649 | 1.05 | 01/05/1995 | Data is the results of supplemental coring and testing conducted in the Fall of 1994; | Yes | Canadian Metric |  |  |  |  | 90.6 |  |  | 60.9 |  | 43.6 |  | 30.5 |  |  | 15 |  | 7.2 |  | 5
900803 | 202 | 1 | overlay | CA67-72 | 700 | 1 | Surface | [5 empty] | 466.70001 |  | 0 | 47 | 2 |  |  |  | 1 | 0.9 | 2.678 | 0.86 |  | 2206 | 2.627 | 1.2 | 2.7 | 2.651 | 1.06 | 01/05/1995 | Data is the results of supplemental coring and testing conducted in the Fall of 1994; | Yes | Canadian Metric |  |  |  |  | 89.5 |  |  | 59.5 |  | 42.8 |  | 29.3 |  |  | 14.6 |  | 7.1 |  | 5.1
900803 | 203 | 1 | overlay | CA67-72 | 700 | 1 | 1st Intermediate | [5 empty] | 294.5 |  | 0 | 63 | 2 |  |  |  | 1 | 0.94 | 2.681 | 0.86 |  | 2206 | 2.628 | 1.22 | 2.7 | 2.652 | 1.08 | 01/05/1995 | Data is the results of supplemental coring and testing conducted in the Fall of 1994; | Yes | Canadian Metric |  |  |  |  | 91.2 |  |  | 61 |  | 42.2 |  | 28 |  |  | 13.9 |  | 6.6 |  | 4.5
900803 | 204 | 1 | overlay |  | 700 | 1 | 1st Intermediate |  |  |  | 1.038 |  | 78.872002 |  | 0 | 176 | 29 | 135 | 135 | 40.5 | [5 empty] | 2205 | [5 empty] | 02/07/1991 |  | Yes | Canadian Metric
900803 | 205 | 1 | overlay | CA61-66 | 700 | 1 | 1st Intermediate | [5 empty] | 309.5 |  | 0 | 58 | 2 |  |  |  | 1 | 0.85 | 2.688 | 0.79 |  | 2206 | 2.621 | 1.32 | 2.7 | 2.649 | 1.13 | 01/05/1995 | Data is the results of supplemental coring and testing conducted in the Fall of 1994; | Yes | Canadian Metric |  |  |  |  | 92.9 |  |  | 63.5 |  | 44 |  | 29.4 |  |  | 14.2 |  | 6.4 |  | 4.3
900803 | 206 | 1 | overlay | BA51 | 700 | 1 | 2nd Intermediate |  |  |  | 1.036 |  | 124.713 |  | 0 | 114 | 20 | 135 | 74 | 45 | [5 empty] | 2205 | [5 empty] | 02/07/1991 |  | Yes | Canadian Metric |  |  |  |  | 87.8 |  |  | 59.9 |  | 41.4 |  | 27.6 |  |  | 13.7 |  | 6.9 |  | 5
900803 | 207 | 1 | overlay | BA52 | 700 | 1 | 2nd Intermediate |  |  |  | 1.036 |  | 122.618 |  | 0 | 122 | 21 | 135 | 78 | 41.5 | [5 empty] | 2205 | [5 empty] | 02/07/1991 |  | Yes | Canadian Metric |  |  |  |  | 90.7 |  |  | 60.8 |  | 41.8 |  | 27.8 |  |  | 13.8 |  | 6.8 |  | 4.9
900803 | 208 | 1 | overlay | BA53 | 700 | 1 | 2nd Intermediate |  |  |  | 1.036 |  | 116.843 |  | 0 | 123 | 20 | 135 | 135 | 42 | [5 empty] | 2205 | [5 empty] | 02/07/1991 |  | Yes | Canadian Metric |  |  |  |  | 89.7 |  |  | 57.6 |  | 40.4 |  | 27.2 |  |  | 13.6 |  | 6.8 |  | 4.9
900803 | 209 | 1 | overlay | CA61-66 | 700 | 1 | Bottom | [5 empty] | 228.89999 |  | 0 | 80 | 3 |  |  |  | 1 | 0.83 | 2.686 | 0.8 |  | 2206 | 2.627 | 1.21 | 2.7 | 2.653 | 1.05 | 01/05/1995 | Data is the results of supplemental coring and testing conducted in the Fall of 1994; | Yes | Canadian Metric |  |  |  |  | 91.1 |  |  | 61.6 |  | 43.5 |  | 29.7 |  |  | 14.5 |  | 7.1 |  | 4.9
900803 | 210 | 1 | overlay | CA67-72 | 700 | 1 | Bottom | [5 empty] | 240.60001 |  | 0 | 69 | 4 |  |  |  | 1 | 1.05 | 2.682 | 0.81 |  | 2206 | 2.624 | 1.22 | 2.7 | 2.649 | 1.22 | 01/05/1995 | Data is the results of supplemental coring and testing conducted in the Fall of 1994; | Yes | Canadian Metric |  |  |  |  | 90.7 |  |  | 63.1 |  | 43.6 |  | 29.3 |  |  | 13.8 |  | 6.5 |  | 4.5
900803 | 211 | 1 | original | KA01 | 700 | 3 | Bottom | 17 | Petro Canada |  | 1.039 |  | 276.267 |  | 0 | 78 | 12 | 135 | 8 | 47.5 |  |  | 2.681 | 0.93 | 601 | 2205 | 2.602 | 1.17 |  | 2.631 | 1.1 | 02/07/1991 |  | Yes | Canadian Metric |  |  |  |  | 98.1 |  |  | 68.8 |  | 45.6 |  | 29.6 |  |  | 16.3 |  | 9 |  | 6.5
900803 | 212 | 2 | overlay | CA73-78 | 700 | 1 | Surface | [5 empty] | 408.60001 |  | 0 | 50 | 3 |  |  |  | 1 | 0.98 | 2.683 | 0.79 |  | 2205 | 2.625 | 1.22 | 2.7 | 2.651 | 1.05 | 01/05/1995 | Data is the results of supplemental coring and testing conducted in the Fall of 1994; | Yes | Canadian Metric |  |  |  |  | 90.1 |  |  | 61.1 |  | 43.1 |  | 29.7 |  |  | 14.4 |  | 6.9 |  | 4.9
900803 | 213 | 2 | overlay | CA73-78 | 700 | 1 | Bottom | [5 empty] | 355.60001 |  | 0 | 55 | 3 |  |  |  | 1 | 0.73 | 2.687 | 0.77 |  | 2206 | 2.629 | 1.23 | 2.7 | 2.654 | 1.06 | 01/05/1995 | Data is the results of supplemental coring and testing conducted in the Fall of 1994; | Yes | Canadian Metric |  |  |  |  | 90.4 |  |  | 62.4 |  | 43.3 |  | 29.2 |  |  | 14.1 |  | 6.5 |  | 4.6
880203 | 157 | 4 | original | CA10-12 | 701 | 4 | Bottom | 13 | Ultramar | Venezuela | 1.042 |  |  | 276.1 |  | 127 | 13 | 125+ | 14.25 | 43 | 1 |  | 2.497 | 1.22 | 620 | 2204 | 2.632 | 1.36 |  | 2.485 | 1.29 | 02/15/1991 | Asphalt cement properties obtained from tests done on samples retreived from the test pit; specific gravity and gradation data from section cores | Yes | (Endecotts) | 100 |  |  |  | 84 | 70.2 |  | 53.3 | 47.9 |  | 43 |  |  | 42 |  | 29 | 13.4 | 7.7
890503 | 158 | 1 | overlay | CA51-56 | 701 | 1 | Surface |  |  |  | 1.04 |  | 2219.7 | 924.3 |  | 25 | 5 | 24 | 0.25 | 59.7 |  |  | 2.648 | 0.32 |  | 2209 | 2.645 | 0.55 | 2.78 | 2.653 | 0.4 | 11/23/1993 | Data is the results of the supplemental coring and testing in the Fall of 1993 | Yes | Canadian Metric |  | 100 |  |  | 96 | 82 |  | 48 | 43 |  | 41 |  |  | 36 |  | 24 | 12 | 5.4
890503 | 159 | 2 | overlay | CA57-512 | 701 | 1 | Surface |  |  |  | 1.04 |  | 25674.4 | 2046.3 |  | 27 | 5 | 15 | 0.5 | 69.8 |  |  | 2.675 | 0.31 |  | 2209 | 2.632 | 0.68 | 2.73 | 2.659 | 0.45 | 11/23/1993 | Data is the results of the supplemental coring and testing in the Fall of 1993 | Yes | Canadian Metric |  | 100 |  |  | 99 | 84 |  | 50 | 46 |  | 44 |  |  | 34 |  | 19 | 10 | 5.5
890503 | 160 | 3 | overlay | CA51-56 | 701 | 1 | Surface |  |  |  | 1.04 |  | 2219.7 | 924.3 |  | 25 | 5 | 24 | 0.25 | 59.7 |  |  | 2.652 | 0.29 |  | 2209 | 2.651 | 0.43 | 2.78 | 2.658 | 0.34 | 11/23/1993 | Data is the results of the supplemental coring and testing in the Fall of 1993 | Yes | Canadian Metric |  | 100 |  |  | 97 | 82 |  | 48 | 45 |  | 43 |  |  | 36 |  | 22 | 11 | 5.1
890503 | 161 | 4 | overlay | CA57-512 | 701 | 1 | Surface |  |  |  | 1.04 |  | 25674.4 | 2046.3 |  | 27 | 5 | 15 | 0.5 | 69.8 |  |  | 2.64 | 0.29 |  | 2209 | 2.637 | 0.55 | 2.74 | 2.644 | 0.39 | 11/23/1993 | Data is the results of the supplemental coring and testing in the Fall of 1993 | Yes | Canadian Metric |  | 100 |  |  | 98 | 83 |  | 47 | 44 |  | 42 |  |  | 34 |  | 20 | 10 | 5
890702 | 162 | 1 | overlay | CA51-56 | 701 | 1 | Surface |  |  |  | 1.04 |  | 1918.8 | 843.3 |  | 30 | 4 | 17 | 0.25 | 62.3 |  |  | 2.934 | 0.35 |  | 2207 | 2.743 | 0.96 | 2.82 | 2.826 | 0.65 | 11/23/1993 | Data is the results of the supplemental coring and testing in the Fall of 1993; although the coarse aggregate bulk specific gravity of 2.933 is above the upper range limit of 2.878 set by C-SHRP, MTQ has verified the accuracy of the value. | Yes | Canadian Metric |  | 100 |  |  | 90 | 74 |  | 55 | 40 |  | 27 |  |  | 18 |  | 11 | 7 | 4.9
890702 | 163 | 2 | overlay | CA51-56 | 701 | 1 | Surface |  |  |  | 1.04 |  | 1918.8 | 843.3 |  | 30 | 4 | 17 | 0.25 | 62.3 |  |  | 2.932 | 0.35 |  | 2207 | 2.739 | 0.95 | 2.8 | 2.823 | 0.64 | 11/23/1993 | Data is the results of the supplemental coring and testing in the Fall of 1993; although the coarse aggregate bulk specific gravity of 2.933 is above the upper range limit of 2.878 set by C-SHRP, MTQ has verified the accuracy of the value. | Yes | Canadian Metric |  | 100 |  |  | 93 | 80 |  | 58 | 41 |  | 28 |  |  | 18 |  | 12 | 8 | 5.3
900402 | 164 | 1 | overlay | BA63 | 700 | 1 | Surface |  |  |  | 1.026 |  | 76.617996 |  | 0 | 131 | 17 | 135 | 18 | 42 | [5 empty] | 2205 | [5 empty] | 10/07/1991 |  | Yes | Canadian Metric |  |  |  |  | 91.9 |  |  | 62.7 |  | 40.4 |  | 23.9 |  |  | 14.1 |  | 10.3 |  | 8.1
900402 | 165 | 1 | overlay | BA64 | 700 | 1 | Surface |  |  |  | 1.024 |  | 76.639 |  | 0 | 131 | 16 | 135 | 24 | 44.5 | [5 empty] | 2205 | [5 empty] | 10/07/1991 |  | Yes | Canadian Metric |  |  |  |  | 93.5 |  |  | 63.7 |  | 40.8 |  | 24.5 |  |  | 14.5 |  | 10.5 |  | 8.3
900402 | 166 | 1 | overlay | BA65 | 700 | 1 | Surface |  |  |  | 1.027 |  | 66.554001 |  | 0 | 141 | 17 | 135 | 20 | 45 | [5 empty] | 2205 | [5 empty] | 10/07/1991 |  | Yes | Canadian Metric |  |  |  |  | 96 |  |  | 69.9 |  | 44.2 |  | 26 |  |  | 15.2 |  | 11.1 |  | 8.7
900402 | 167 | 1 | overlay | CA61-63 | 700 | 1 | Surface | [5 empty] | 175.8 |  | 0 | 71 | 5 |  |  |  | 1 | 1.54 | 2.693 | 0.782 |  | 2206 | 2.643 | 1.138 | 2.7 | 2.665 | 1.014 | 02/06/1995 | Data is the results of supplemental coring and testing conducted in the Fall of 1994; | Yes | Canadian Metric |  | 98.5 |  |  | 94.1 |  |  | 65.2 |  | 42.8 |  | 26.4 |  |  | 15.4 |  | 10.9 |  | 8.5
900402 | 168 | 1 | overlay | CA64-66 | 700 | 1 | Surface | [5 empty] | 189.60001 |  | 0 | 69 | 8 |  |  |  | 1 | 1.57 | 2.686 | 0.795 |  | 2205 | 2.638 | 1.182 | 2.7 | 2.661 | 1.043 | 02/06/1995 | Data is the results of supplemental coring and testing conducted in the Fall of 1994; | Yes | Canadian Metric |  | 99.5 |  |  | 93.5 |  |  | 64.1 |  | 42.6 |  | 26.5 |  |  | 15.5 |  | 11 |  | 8.8
900402 | 169 | 1 | overlay | BA57 | 700 | 1 | 1st Intermediate |  |  |  | 1.027 |  | 64.799004 |  | 0 | 147 | 21 | 135 | 75 | 42 | [5 empty] | 2205 | [5 empty] | 10/07/1991 |  | Yes | Canadian Metric |  |  |  |  | 96 |  |  | 65 |  | 41 |  | 24.6 |  |  | 14.4 |  | 10.5 |  | 8.2
900402 | 170 | 1 | overlay | BA58 | 700 | 1 | 1st Intermediate |  |  |  | 1.025 |  | 60.286999 |  | 0 | 155 | 21 | 135 | 8 | 44 | [5 empty] | 2206 | [5 empty] | 10/07/1991 |  | Yes | Canadian Metric |  |  |  |  | 93.9 |  |  | 62.3 |  | 39.4 |  | 23.7 |  |  | 13.9 |  | 9.9 |  | 7.8
900402 | 171 | 1 | overlay | BA59 | 700 | 1 | 1st Intermediate |  |  |  | 1.024 |  | 78.446999 |  | 0 | 125 | 21 | 135 | 45 | 42 | [5 empty] | 2206 | [5 empty] | 10/07/1991 |  | Yes | Canadian Metric |  |  |  |  | 93.4 |  |  | 65.1 |  | 41.6 |  | 24.6 |  |  | 14.3 |  | 10.3 |  | 8.1
900402 | 172 | 1 | overlay | BA51 | 700 | 1 | 2nd Intermediate |  |  |  | 1.027 |  | 71.216003 |  | 0 | 148 | 22 | 135 | 135 | 44.5 | [5 empty] | 2206 | [5 empty] | 10/07/1991 |  | Yes | Canadian Metric |  |  |  |  | 93.1 |  |  | 66.8 |  | 42.1 |  | 24.4 |  |  | 14.1 |  | 10.2 |  | 8.3
900402 | 173 | 1 | overlay | BA52 | 700 | 1 | 2nd Intermediate |  |  |  | 1.023 |  | 62.564999 |  | 0 | 152 | 22 | 135 | 135 | 43 | [11 empty] | 10/07/1991 |  | Yes | Canadian Metric |  |  |  |  | 94.6 |  |  | 67.5 |  | 43.2 |  | 24.7 |  |  | 14.2 |  | 10.3 |  | 8.3
900402 | 174 | 1 | overlay | BA53 | 700 | 1 | 2nd Intermediate |  |  |  | 1.027 |  | 61.021999 |  | 0 | 174 | 22 | 135 | 135 | 43.5 | [5 empty] | 2205 | [5 empty] | 10/07/1991 |  | Yes | Canadian Metric |  |  |  |  | 94.6 |  |  | 66.5 |  | 41.5 |  | 23.9 |  |  | 13.8 |  | 10 |  | 8.1
900402 | 175 | 1 | overlay | CA61-63 | 700 | 1 | Bottom | [5 empty] | 163.89999 |  | 0 | 76 | 5 |  |  |  | 1 | 1.39 | 2.684 | 0.835 |  | 2206 | 2.637 | 1.178 | 2.7 | 2.658 | 1.065 | 02/06/1995 | Data is the results of supplemental coring and testing conducted in the Fall of 1994; | Yes | Canadian Metric |  | 99.6 |  |  | 93.4 |  |  | 67.1 |  | 44 |  | 26.5 |  |  | 15.3 |  | 10.8 |  | 9.1
900402 | 176 | 1 | overlay | CA64-66 | 700 | 1 | Bottom | [5 empty] | 153 |  | 0 | 87 | 6 |  |  |  | 1 | 1.45 | 2.688 | 0.769 |  | 2206 | 2.647 | 1.074 | 2.7 | 2.665 | 0.975 | 02/06/1995 | Data is the results of supplemental coring and testing conducted in the Fall of 1994; | Yes | Canadian Metric |  | 99.8 |  |  | 95.3 |  |  | 67.4 |  | 43.8 |  | 27 |  |  | 15.2 |  | 10.7 |  | 8.7
900402 | 177 | 1 | original | KA01 | 700 | 3 | Surface | 17 | Husky | Lloydminster Crude | 1.022 |  | 170.526 |  | 0 | 63 | 13 | 135 | 5 | 50.5 |  |  | 2.656 | 1.15 | 601 | 2205 | 2.594 | 1.24 |  | 2.616 | 1.21 | 10/07/1991 |  | Yes | Canadian Metric |  |  |  |  | 95.7 |  |  | 63.5 |  | 41.4 |  | 25.5 |  |  | 15.9 |  | 11.4 |  | 8.4
900402 | 178 | 2 | overlay | CA67-69 | 700 | 1 | Surface | [5 empty] | 186.2 |  | 0 | 73 | 10 |  |  |  | 1 | 1.61 | 2.688 | 0.836 |  | 2206 | 2.645 | 1.108 | 2.7 | 2.665 | 1.014 | 02/06/1995 | Data is the results of supplemental coring and testing conducted in the Fall of 1994; | Yes | Canadian Metric |  | 98.8 |  |  | 94.8 |  |  | 65.4 |  | 43.1 |  | 26.3 |  |  | 15.9 |  | 11.4 |  | 9
900402 | 179 | 2 | overlay | CA70-72 | 700 | 1 | Surface | [5 empty] | 204.5 |  | 0 | 66 | 7 |  |  |  | 1 | 1.6 | 2.68 | 0.859 |  | 2206 | 2.636 | 1.224 | 2.7 | 2.657 | 1.101 | 02/06/1995 | Data is the results of supplemental coring and testing conducted in the Fall of 1994; | Yes | Canadian Metric |  | 98.8 |  |  | 95.1 |  |  | 66.4 |  | 44 |  | 27.2 |  |  | 16.5 |  | 11.6 |  | 9.2
900402 | 180 | 2 | overlay | CA67-69 | 700 | 1 | 1st Intermediate | [5 empty] | 160.89999 |  | 0 | 80 | 8 |  |  |  | 1 | 1.21 | 2.691 | 0.738 |  | 2205 | 2.652 | 0.968 | 2.7 | 2.668 | 0.895 | 02/06/1995 | Data is the results of supplemental coring and testing conducted in the Fall of 1994; | Yes | Canadian Metric |  | 100 |  |  | 96.4 |  |  | 68.1 |  | 44.5 |  | 27 |  |  | 15.1 |  | 10.3 |  | 8.4
900402 | 181 | 2 | overlay | CA70-72 | 700 | 1 | 1st Intermediate | [5 empty] | 110.3 |  | 0 | 103 | 8 |  |  |  | 1 | 1.46 | 2.684 | 0.767 |  | 2206 | 2.638 | 1.21 | 2.7 | 2.659 | 1.055 | 02/06/1995 | Data is the results of supplemental coring and testing conducted in the Fall of 1994; | Yes | Canadian Metric |  | 99 |  |  | 93.9 |  |  | 65.1 |  | 42.2 |  | 25.5 |  |  | 14.3 |  | 10 |  | 8.1
900402 | 182 | 2 | overlay | CA67-69 | 700 | 1 | Bottom | [5 empty] | 109.1 |  | 0 | 101 | 10 |  |  |  | 1 | 1.41 | 2.685 | 0.844 |  | 2206 | 2.631 | 1.319 | 2.7 | 2.655 | 1.155 | 02/06/1995 | Data is the results of supplemental coring and testing conducted in the Fall of 1994; | Yes | Canadian Metric |  | 99.7 |  |  | 95.6 |  |  | 65.4 |  | 43.5 |  | 25.3 |  |  | 14.4 |  | 10.1 |  | 8.3
900402 | 183 | 2 | overlay | CA70-72 | 700 | 1 | Bottom | [5 empty] | 126.9 |  | 0 | 86 | 11 |  |  |  | 1 | 1.28 | 2.693 | 0.821 |  | 2206 | 2.625 | 1.396 | 2.7 | 2.657 | 1.172 | 02/06/1995 | Data is the results of supplemental coring and testing conducted in the Fall of 1994; | Yes | Canadian Metric |  | 98.9 |  |  | 93 |  |  | 61.1 |  | 39.1 |  | 23.7 |  |  | 13.7 |  | 9.6 |  | 7.8
900802 | 184 | 1 | overlay | BA63-65 | 700 | 1 | Surface |  |  |  | 1.032 |  | 106.5 |  | 0 | 115 | 16 | 135 | 135 | 43 | [5 empty] | 2206 | [5 empty] | 10/07/1991 |  | Yes | Canadian Metric |  |  |  |  | 95.3 |  |  | 62.2 |  | 45 |  | 34.1 |  |  | 20.2 |  | 9.4 |  | 6.6
900802 | 185 | 1 | overlay | BA63-65 | 700 | 1 | Surface |  |  |  | 1.031 |  | 116.959 |  | 0 | 109 | 17 | 135 | 60 | 43.5 | [5 empty] | 2206 | [5 empty] | 10/07/1991 |  | Yes | Canadian Metric |  |  |  |  | 92.9 |  |  | 61.5 |  | 45.3 |  | 34.1 |  |  | 20.1 |  | 9.3 |  | 6.6

## CLTPP_MAT_AC_TST_2
AC_TST2_ID | CSHRP_ID | SECTION | PAVEMENT_ORIGIN | SAMPLE_CODE | SAMPLE_SOURCE | SURFACE_CODE | LAYER_CODE | LAYER_LOCATION | BULK_SPECIFIC_GRAVITY_MEAN | BULK_SPECIFIC_GRAVITY_MIN | BULK_SPECIFIC_GRAVITY_MAX | BULK_SPECIFIC_GRAVITY_TESTS | BULK_SPEC_GRAVITY_STD_DEV | THEO_MAX_SPEC_GRAV_MEAN | THEO_MAX_SPEC_GRAV_MIN | THEO_MAX_SPEC_GRAV_MAX | THEO_MAX_SPEC_GRAV_TESTS | THEO_MAX_SPEC_GRAV_STD_DEV | PERC_AIR_VOIDS_MEAN | PERC_AIR_VOIDS_MIN | PERC_AIR_VOIDS_MAX | PERC_AIR_VOIDS_TESTS | PERC_AIR_VOIDS_STD_DEV | PERC_VMA_MEAN | PERC_VMA_MIN | PERC_VMA_MAX | PERC_VMA_NO_TESTS | PERC_VMA_STD_DEV | MARSHALLSTABILITY_KN | MARSHALL_FLOW | PERC_ASPHALT_CEMENT | PERC_EFFECTIVE_ASPHALT_CEMENT | DATE_OF_TESTING_REPORT | REMARKS
42 | 870505 | 1 | overlay |  | Site | 700 | 1 | Surface | [20 empty] | 10.2 | 13.2 | 5.02 |  | 10/16/1991 | MTO sample #D1S1;surface layer after rehab; sample contains Styrelf additive
43 | 870505 | 3 | overlay |  | Site | 700 | 1 | Surface | [22 empty] | 4.77 |  | 03/03/1994 | MTO sample #D3S1;surface layer after rehab
44 | 870505 | 3 | overlay |  | Site | 700 | 1 | 1st Intermediate | [20 empty] | 10.9 | 17.5 | 5.16 |  | 03/03/1994 | MTO sample #D3B1;binder layer after rehab
45 | 870505 | 4 | overlay |  | Site | 720 | 1 | Bottom | [22 empty] | 5.58 |  | 03/03/1994 | MTO sample #BR01-1,2;bottom layer (RAP) after rehab
46 | 870505 | 4 | overlay |  | Site | 700 | 1 | Surface | [22 empty] | 5.01 |  | 03/03/1994 | MTO sample #BV01;surface layer (virgin AC) after rehab
47 | 870701 | 1 | overlay | B3 | Site | 700 | 1 | Surface | [20 empty] | 10.1 | 8.9 | 5.47 |  | 03/03/1994 | MTO mix designation: HL4
48 | 870701 | 2 | overlay | B4-B5 | Site | 700 | 1 | Surface | [20 empty] | 8.7 | 9.7 | 5.64 |  | 03/03/1994 | MTO mix designation: HL1
49 | 870701 | 2 | overlay | B1-B2 | Site | 700 | 1 | 1st Intermediate | [20 empty] | 7.04 | 9.2 | 4.77 |  | 03/03/1994 | No plant bulk samples taken; the test results are from bulk samples retreived at the site
50 | 880203 | 1 | overlay | BA56 | Plant | 701 | 1 | Surface | 2.357 | 2.344 | 2.365 | 3 | 0.011 | 2.446 | 2.446 | 2.446 | 2 | 0 | 3.7 | 3.4 | 4.2 | 3 | 0.44 | 15 | 14.5 | 15.5 | 3 | 0.5 | 12 | 12 | 5.6 | 5 | 02/15/1991 | 2nd day plant bulk sample representing surface lift all Sections
51 | 880203 | 1 | overlay | BA56 | Plant | 701 | 1 | Surface | 2.357 | 2.344 | 2.365 | 3 | 0.011 | 2.446 | 2.446 | 2.446 | 1 | 0 | 3.7 | 3.4 | 4.2 | 3 | 0.44 | 15 | 14.5 | 15.5 | 3 | 0.5 | 12 | 12 | 5.6 | 5 | 02/15/1991 | bulk sample representative of surface layer , Sections 1,2,3,4
52 | 880203 | 2 | overlay |  | Plant | 701 | 1 |  | 2.346 | 2.337 | 2.357 | 10 | 0.006 | 2.443 | 2.436 | 2.459 | 10 | 0.007 | 4 | 3.5 | 4.5 | 10 | 0.29 | 16 | 15.4 | 16.3 | 10 | 0.3 | 12.71 | 10.1 | 6.1 | 5.9 | 02/15/1991 | average of 10 QA tests at plant
53 | 890503 | 1 | overlay | BA57-59, BA6 | Site | 701 | 1 | Surface | 2.429 | 2.387 | 2.456 | 4 | 0.03 | 2.5 | 2.492 | 2.503 | 4 | 0.005 | 2.8 | 2.4 | 3.2 | 4 | 0.46 | 13.5 | 13.3 | 13.9 | 5 | 0.25 | 17.5 | 4.89 | 4.4 |  | 02/19/1990 | Testing done on bulk samples obtained at the site during rehabilitation
54 | 890503 | 2 | overlay | BA51-56 | Site | 701 | 1 | Surface | 2.434 | 2.421 | 2.439 | 4 | 0.1 | 2.502 | 2.478 | 2.519 | 4 | 0.2 | 2.75 | 2.4 | 3.1 | 4 | 0.4 | 13.5 | 13.3 | 13.9 | 5 | 0.25 | 17 | 5 | 4.3 |  | 02/19/1990 | Testing done on bulk samples obtained at the site during rehabilitation
55 | 890503 | 3 | overlay | BA57-59,BA66 | Site | 701 | 1 | Surface | 2.429 | 2.387 | 2.456 | 4 | 0.03 | 2.5 | 2.492 | 2.503 | 4 | 0.005 | 2.8 | 2.4 | 3.2 | 4 | 0.46 | 13.5 | 13.3 | 13.9 | 5 | 0.25 | 17.5 | 4.89 | 4.4 |  | 02/19/1990 | Testing done on bulk samples obtained at the site during rehabilitation
56 | 890503 | 3 | overlay | BA63-65 | Site | 701 | 1 | 1st Intermediate | 2.429 | 2.416 | 2.441 | 2 | 0.018 | 2.507 | 2.504 | 2.51 | 2 | 0.004 | 3.1 | 3.1 | 3.1 | 1 | 0 | 13.5 | 13.3 | 13.9 | 5 | 0.25 | 17.3 | 4.76 | 4.57 |  | 02/19/1990 | Testing done on bulk samples obtained at the site during rehabilitation
57 | 890503 | 4 | overlay | BA51-56 | Site | 701 | 1 | Surface | 2.434 | 2.421 | 2.439 | 4 | 0.1 | 2.502 | 2.478 | 2.519 | 4 | 0.2 | 2.75 | 2.4 | 3.1 | 4 | 0.4 | 13.5 | 13.3 | 13.9 | 5 | 0.25 | 17 | 5 | 4.3 |  | 02/19/1990 | Testing done on bulk samples obtained at the site during rehabilitation
58 | 890503 | 4 | overlay | BA60-62 | Site | 701 | 1 | 1st Intermediate | 2.428 | 2.416 | 2.44 | 2 | 0.017 | 2.498 | 2.492 | 2.503 | 2 | 0.008 | 2.8 | 2.8 | 2.8 | 1 | 0 | 13.5 | 13.3 | 13.9 | 5 | 0.25 | 18 | 4.82 | 4.17 |  | 02/19/1990 | Testing done on bulk samples obtained at the site during rehabilitation
59 | 890702 | 1 | overlay | BA51-53 | Site | 700 | 1 | Surface | 2.55 | 2.54 | 2.56 | 3 |  | 2.632 | 2.625 | 2.639 | 3 |  | 3.07 | 2.5 | 3.8 | 3 |  | 19.7 | 16.9 | 25.2 | 3 |  | 16.6 | 4.4 | 5.1 |  | 02/28/1993 | Testing done immediately after rehab; average of 3 samples.
1 | 810404 | 1 | overlay | BBP1-V |  | 700 | 1 |  | 2.381 | 2.374 | 2.388 | 6 | 0.005 | 2.463 | 2.46 | 2.465 | 4 | 0.003 | 3.35 | 3.04 | 3.61 | 6 | 0.16 | 13.51 | 13.26 | 13.76 | 6 | 0.18 | 19.2 | 2.8 | 5.2 | 4.7
2 | 810404 | 2 | overlay | BBP1-V |  | 700 | 1 |  | 2.381 | 2.374 | 2.388 | 6 | 0.005 | 2.463 | 2.46 | 2.465 | 4 | 0.003 | 3.35 | 3.04 | 3.61 | 6 | 0.16 | 13.51 | 13.26 | 13.76 | 6 | 0.18 | 19.2 | 2.8 | 5.2 | 4.7
3 | 810404 | 3 | overlay | BBP2-R |  | 713 | 1 |  | 2.42 | 2.413 | 2.429 | 6 | 0.006 | 2.466 | 2.461 | 2.471 | 4 | 0.005 | 1.86 | 1.49 | 2.14 | 6 | 0.2 | 11.26 | 10.93 | 11.52 | 6 | 0.2 | 19.4 | 3.3 | 5.3 | 4.4
4 | 810404 | 4 | overlay | BBP2-R |  | 713 | 1 |  | 2.42 | 2.413 | 2.429 | 6 | 0.006 | 2.466 | 2.461 | 2.471 | 4 | 0.005 | 1.86 | 1.49 | 2.14 | 6 | 0.2 | 11.26 | 10.93 | 11.52 | 6 | 0.2 | 19.4 | 3.3 | 5.3 | 4.4
5 | 820205 | 1 | overlay | BA60 | Site | 701 | 1 | Surface | 2.547 | 2.537 | 2.552 | 3 |  | 2.628 | 2.625 | 2.63 | 3 |  | 3.09 | 2.89 | 3.46 | 3 |  | 14.51 | 14.33 | 14.83 | 3 |  | 11 | 11 | 5.5 | 4.9 | 09/14/1990
6 | 820205 | 2 | overlay | BA64 | Site | 701 | 1 | Bottom | 2.56 | 2.554 | 2.567 | 3 |  | 2.624 | 2.621 | 2.63 | 3 |  | 2.43 | 2.17 | 2.67 | 3 |  | 13.75 | 13.52 | 13.96 | 3 |  | 12 | 13 | 5.3 | 4.8 | 09/13/1990
7 | 820205 | 2 | overlay | BA62 | Site | 701 | 1 | Surface | 2.548 | 2.543 | 2.552 | 3 |  | 2.62 | 2.609 | 2.634 | 3 |  | 2.76 | 2.6 | 2.94 | 3 |  | 14.02 | 13.87 | 14.18 | 3 |  | 11 | 9.3 | 5.4 | 4.8 | 09/14/1990
8 | 820502 | 1 | overlay | BA51 | Site | 716 | 1 | Bottom | 2.399 | 2.394 | 2.4 | 3 |  | 2.51 | 2.509 | 2.51 | 3 |  | 4.42 | 4.34 | 4.62 | 3 |  | 14.47 | 14.38 | 14.63 | 3 |  | 6.8 | 8 | 5.6 | 4.6 | 05/04/1990
9 | 820502 | 1 | overlay | BA54 | Site | 701 | 1 | Surface | 2.415 | 2.412 | 2.419 | 3 |  | 2.508 | 2.504 | 2.511 | 3 |  | 3.71 | 3.55 | 3.83 | 3 |  | 13.79 | 13.65 | 13.89 | 3 |  | 10.5 | 10.2 | 5.3 | 4.5 | 07/10/1990
10 | 820502 | 2 | overlay | BA52 | Site | 716 | 1 | Bottom | 2.363 | 2.355 | 2.372 | 3 |  | 2.535 | 2.534 | 2.535 | 2 |  | 6.77 | 6.43 | 7.1 | 3 |  | 15.29 | 14.98 | 15.59 | 3 |  | 10 | 10 | 4.9 | 3.9 | 05/04/1990
11 | 820502 | 2 | overlay | BA55 | Site | 701 | 1 | Surface | 2.371 | 2.366 | 2.374 | 3 |  | 2.5 | 2.497 | 2.502 | 3 |  | 5.17 | 5.04 | 5.36 | 3 |  | 14.39 | 14.87 | 15.16 | 3 |  | 8.6 | 8.8 | 5.4 | 4.4 | 07/10/1990
12 | 820605 | 1 | overlay | BA57 | Site | 701 | 1 | Surface | 2.407 | 2.398 | 2.414 | 3 |  | 2.507 | 2.499 | 2.514 | 3 |  | 3.98 | 3.71 | 4.35 | 3 |  | 14.38 | 14.14 | 14.71 | 3 |  | 9.9 | 11 | 5.1 | 4.6 | 07/10/1990
13 | 820605 | 2 | overlay | BA58 | Site | 701 | 1 | Surface | 2.377 | 2.374 | 2.38 | 3 |  | 2.499 | 2.492 | 2.505 | 3 |  | 4.87 | 4.76 | 5 | 3 |  | 15.29 | 15.2 | 15.41 | 3 |  | 8.1 | 9 | 5.5 | 4.7 | 07/10/1990
14 | 830403 | 1 | overlay | BA01 | Site | 701 | 1 | Surface | 2.342 | 2.331 | 2.355 | 9 | 0.009 | 2.447 | 2.439 | 2.457 | 9 | 0.006 | 4.28 | 3.53 | 4.85 | 9 | 0.49 | 15.52 | 15.22 | 15.89 | 9 | 0.21 | 6.07 | 9.44 | 5.94 | 5.25
15 | 830403 | 1 | overlay | BA02 | Site | 701 | 1 | Bottom | 2.327 | 2.319 | 2.337 | 9 | 0.005 | 2.448 | 2.434 | 2.461 | 9 | 0.009 | 4.94 | 4.48 | 5.43 | 9 | 0.37 | 15.96 | 15.73 | 16.13 | 9 | 0.11 | 5.16 | 9.8 | 5.79 | 5.16
16 | 840101 | 3 | overlay | BB01 | Plant | 701 | 1 | Surface | 2.381 | 2.381 | 2.381 | 1 | 0 | 2.449 |  |  |  |  | 2.78 |  |  |  |  | 13.97 |  |  |  |  | 15 | 12 | 5.4 | 4.8 | 07/12/1989
17 | 840204 | 1 | overlay | BBP1 | Plant | 702 | 1 | Bottom | 2.41 | 2.409 | 2.411 | 3 | 0.001 | 2.498 | 2.495 | 2.502 | 3 | 0.004 | 3.52 | 3.35 | 3.71 | 3 | 0.18 | 15.27 | 15.09 | 15.41 | 3 | 0.16 | 10 | 13 | 5.9 | 5 | 07/11/1989
18 | 840204 | 1 | overlay | BBP2 | Plant | 701 | 1 | Surface | 2.368 | 2.363 | 2.373 | 3 | 0.007 | 2.465 | 2.463 | 2.468 | 3 | 0.004 | 3.92 | 3.68 | 4.13 | 3 | 0.03 | 17.1 | 16.95 | 17.27 | 3 | 0.16 | 11 | 13 | 6.7 | 5.7 | 07/12/1989
19 | 840604 | 1 | overlay | BBP1 | Plant | 701 | 1 | 1st Intermediate | 2.444 | 3.444 | 3.444 | 1 | 0 | 2.478 | 2.478 | 2.478 | 2 | 0 | 1.07 | 1.07 | 1.07 | 1 | 0 | 12.66 | 12.66 | 12.66 | 1 | 0 | 10 | 13 | 5.5 | 4.8 | 09/01/1989 | Data is from tests conducted on layers 2, 3, 4
20 | 840604 | 2 | overlay | BBP2 | Plant | 701 | 1 | 1st Intermediate | 2.476 | 3.476 | 3.476 | 1 | 0 | 2.549 | 2.549 | 2.549 | 2 | 0 | 2.86 | 2.86 | 2.86 | 1 | 0 | 14.04 | 14.04 | 14.04 | 1 | 0 | 12 | 13 | 5.5 | 2.9 | 09/01/1989 | Data is from tests done on layers 2, 3, 4 ; All properties provided are job mix properties-testing not done at plant
21 | 840604 | 3 | overlay | BBP3 | Plant | 701 | 1 | Surface | 2.421 | 3.421 | 3.421 | 1 | 0 | 2.503 | 2.503 | 2.503 | 2 | 0 | 3.31 | 3.31 | 3.31 | 1 | 0 | 15.81 | 15.81 | 15.81 | 1 | 0 | 11 | 13 | 6.4 | 5.4 | 09/01/1989
22 | 840604 | 4 | overlay | BBP4 | Plant | 701 | 1 | Surface | 2.41 | 3.41 | 3.41 | 1 | 0 | 2.498 | 2.498 | 2.498 | 2 | 0 | 3.54 | 3.54 | 3.54 | 1 | 0 | 16.7 | 16.7 | 16.7 | 1 | 0 | 15 | 13 | 6.6 | 5.7 | 09/01/1989 | All properties provided are job mix properties-testing not done at plant
23 | 850201 | 1 | overlay | BA | Site | 701 | 1 | Surface | 2.412 | 2.409 | 2.417 | 4 | 0.004 | 2.443 | 2.437 | 2.449 | 4 | 0.005 | 1.23 | 1.07 | 1.31 | 4 | 0.1 | [5 empty] | 12 | 16 | 6.3 |  | 01/03/1991 | Data is from test results on the same samples as tested for the AC_TST1 table.
24 | 850201 | 1 | overlay | BA | Site | 701 | 1 | 1st Intermediate | 2.411 | 2.408 | 2.418 | 4 | 0.005 | 2.466 | 2.461 | 2.474 | 4 | 0.006 | 2.25 | 1.75 | 2.67 | 4 | 0.4 | [6 empty] | 16 | 6.2 |  | 01/03/1991 | Data is from test results on the same samples as tested for the AC_TST1 table.
25 | 850201 | 1 | overlay | BA | Site | 701 | 1 | Bottom | 2.412 | 2.409 | 2.417 | 4 | 0.004 | 2.443 | 2.437 | 2.449 | 4 | 0.005 | 1.23 | 1.07 | 1.31 | 4 | 0.1 | [5 empty] | 12 | 16 | 6.3 |  | 01/03/1991 | Data is from test results on the same samples as tested for the AC_TST1 table.
26 | 850206 | 1 | overlay | BA | Site | 701 | 1 | Surface | 2.392 | 2.39 | 2.394 | 4 | 0.002 | 2.492 | 2.486 | 2.507 | 4 | 0.01 | 4.01 | 3.74 | 4.51 | 4 | 0.4 | 14.57 | 14.51 | 14.65 | 4 | 0.1 | 11 | 12 | 5.4 |  | 01/03/1991 | Data is from test results on the same samples as tested for the AC_TST1 table.
27 | 850206 | 1 | overlay | BA | Site | 701 | 1 | 1st Intermediate | 2.398 | 2.389 | 2.408 | 6 | 0.008 | 2.515 | 2.509 | 2.519 | 6 | 0.004 | 4.63 | 4.07 | 4.97 | 6 | 0.4 | 13.63 | 13.28 | 13.96 | 6 | 0.3 | 10 | 14 | 4.6 |  | 01/03/1991 | Data is from test results on the same samples as tested for the AC_TST1 table.
28 | 850206 | 1 | overlay | BA | Site | 701 | 1 | Bottom | 2.381 | 2.372 | 2.39 | 2 | 0.013 | 2.512 | 2.51 | 2.513 | 2 | 0.002 | 5.2 | 4.78 | 5.61 | 2 | 0.6 | 14.55 | 14.22 | 14.87 | 2 | 0.5 | 10 | 11 | 5 |  | 01/03/1991 | Data is from test results on the same samples as tested for the AC_TST1 table.
29 | 850206 | 2 | overlay | BA | Site | 701 | 1 | Surface | 2.382 | 2.38 | 2.383 | 4 | 0.002 | 2.487 | 2.484 | 2.492 | 4 | 0.004 | 4.22 | 4.07 | 4.49 | 4 | 0.2 | 15.03 | 14.99 | 15.1 | 4 | 0.05 | 11 | 13 | 5.5 |  | 01/03/1991 | Data is from test results on the same samples as tested for the AC_TST1 table.
30 | 850206 | 2 | overlay | BA | Site | 701 | 1 | Bottom | 2.384 | 2.382 | 2.385 | 2 | 0.002 | 2.506 | 2.506 | 2.507 | 2 | 0.001 | 4.91 | 4.87 | 4.95 | 2 | 0.1 | 14.01 | 13.95 | 14.06 | 2 | 0.08 | 9 | 11 | 4.5 |  | 01/03/1991 | Data is from test results on the same samples as tested for the AC_TST1 table.
31 | 850601 | 1 | overlay | BA | Site | 701 | 1 | Surface | 2.332 | 2.327 | 2.339 | 4 | 0.005 | 2.44 | 2.436 | 2.445 | 4 | 0.005 | 4.44 | 3.98 | 4.83 | 4 | 0.4 | 15.88 | 15.64 | 16.07 | 4 | 0.2 | 15 | 10 | 5.5 |  | 01/03/1991 | Data is from test results on the same samples as tested for the AC_TST1 table.
32 | 850601 | 1 | overlay | BA | Site | 701 | 1 | 1st Intermediate | 2.314 | 2.309 | 2.319 | 4 | 0.004 | 2.435 | 2.426 | 2.449 | 4 | 0.01 | 4.99 | 4.41 | 5.72 | 4 | 0.6 | 16.36 | 16.16 | 16.53 | 4 | 0.2 | 13 | 11 | 5.5 |  | 01/03/1991 | Data is from test results on the same samples as tested for the AC_TST1 table.
33 | 850601 | 1 | overlay | BA | Site | 701 | 1 | Bottom | 2.346 | 2.338 | 2.349 | 4 | 0.005 | 2.455 | 2.447 | 2.46 | 4 | 0.006 | 4.47 | 4 | 4.73 | 4 | 0.3 | 15.85 | 15.72 | 16.12 | 4 | 0.2 | 15 | 11 | 6 |  | 01/03/1991 | Data is from test results on the same samples as tested for the AC_TST1 table.
34 | 860501 | 2 | overlay | BA01 | Plant | 701 | 1 | Surface | 2.412 | 2.412 | 2.412 | 1 | 0 | 2.504 | 2.504 | 2.504 | 1 | 0 | 3.7 | 3.7 | 3.7 | 1 | 0 | 15.5 | 15.5 | 15.5 | 1 | 0 | 8.4 | 13 | 5.5 | 4.8 |  | High friction AC mix; tested at asphalt plant by consultant
35 | 860501 | 3 | overlay | BA02 | Plant | 701 | 1 | Surface | 2.397 | 2.393 | 2.405 | 6 | 0.005 | 2.495 | 2.492 | 2.5 | 6 | 0.003 | 3.9 | 3.8 | 4 | 6 | 0.1 | 16.1 | 15.8 | 16.3 | 6 | 0.2 | 8.3 | 12 | 5.5 | 5.3 |  | Conventional AC Mix; tested by consultant
36 | 860603 | 1 | overlay | BA01 | Plant | 701 | 1 | Surface | 2.369 | 2.351 | 2.41 | 21 | 0.014 | 2.461 | 2.43 | 2.482 | 22 | 0.012 | 3.7 | 2.2 | 4.9 | 21 | 1 | 15.5 | 14.3 | 16.3 | 21 | 0.4 | 6.4 | 10 | 5.2 | 4.7 |  | Testing completed at asphalt plant by consultant, results represent all three sections
37 | 860603 | 2 | overlay | BA01 | Plant | 701 | 1 | Surface | 2.369 | 2.351 | 2.41 | 21 | 0.014 | 2.461 | 2.43 | 2.482 | 22 | 0.012 | 3.7 | 2.2 | 4.9 | 21 | 1 | 15.5 | 14.3 | 16.3 | 21 | 0.4 | 6.4 | 10 | 5.2 | 4.7 |  | Testing completed at asphalt plant by consultant, results represent all three sections
38 | 860603 | 3 | overlay | BA01 | Plant | 701 | 1 | Surface | 2.369 | 2.351 | 2.41 | 21 | 0.014 | 2.461 | 2.43 | 2.482 | 22 | 0.012 | 3.7 | 2.2 | 4.9 | 21 | 1 | 15.5 | 14.3 | 16.3 | 21 | 0.4 | 6.4 | 10 | 5.2 | 4.7 |  | Testing completed at asphalt plant by consultant, results represent all three sections
39 | 870102 | 1 | overlay | B4, B6 | Site | 700 | 1 | Surface | [22 empty] | 5.74 |  | 05/27/1991 | No plant bulk samples taken
40 | 870102 | 1 | overlay | B1, B3 | Site | 700 | 1 | Bottom | [22 empty] | 4.98 |  | 05/27/1991 | No plant bulk samples taken
41 | 870102 | 2 | overlay | B7, B8 | Site | 700 | 1 | Surface | [22 empty] | 5.02 |  | 05/27/1991 | No plant bulk samples taken

## CLTPP_MAT_BASE_TST
CSHRP_ID | BASE_TEST_RESULTS_ID | SECTION | SAMPLE_CODE | LAYER_CODE | THICKNESS | CLASSIFICATION_CODE | DESCRIPTION_CODE | AASHTO_CODE | ATTER_BERG_LIMITS_LL | ATTER_BERG_LIMITS_PL | ATTER_BERG_LIMITS_PI | MAX_DRY_DENSITY | OPTIMUM_MOISTURE_CONTENT | IN_SITU_MOIST_CONTENT_MEAN | IN_SITU_MOIST_CONTENT_MIN | IN_SITU_MOIST_CONTENT_MAX | IN_SITU_MOIST_CONT_NOOF_TEST | IN_SITU_MOIST_CONT_STD_DEV | LAB_MOIST_CONTENT_MEAN | LAB_MOIST_CONTENT_MIN | LAB_MOIST_CONTENT_MAX | LAB_MOIST_CONT_NO_OF_TEST | LAB_MOIST_CONTENT_STD_DEV | IN_SITU_DENSITY_MEAN | IN_SITU_DENSITY_MIN | IN_SITU_DENSITY_MAX | IN_SITU_DENSITY_OF_TESTS | IN_SITU_DENSITY_STD_DEV | IN_SITU_BEARING_RATIO_MEAN | IN_SITU_BEARING_RATIO_MIN | IN_SITU_BEARING_RATIO_MAX | IN_SITU_BEAR_RATIO_NOOF_TEST | LAB_BEARING_RATIO_STD_DEV | LAB_BEARING_RATIO_MEAN | LAB_BEARING_RATIO_MIN | LAB_BEARING_RATIO_MAX | LAB_BEAR_RATIO_NO_OF_TEST | IN_SITU_BEAR_RATIO_STD_DEV | DATE_OF_TESTING_REPORT | REMARKS | GRADATION_REPORT | SIEVE_SERIES | PERC_PASSING_56000 | PERC_PASSING_40000 | PERC_PASSING_25000 | PERC_PASSING_20000 | PERC_PASSING_12500 | PERC_PASSING_10000 | PERC_PASSING_5000 | PERC_PASSING_2500 | PERC_PASSING_2000 | PERC_PASSING_1250 | PERC_PASSING_800 | PERC_PASSING_630 | PERC_PASSING_400 | PERC_PASSING_315 | PERC_PASSING_160 | PERC_PASSING_80 | PERC_PASSING_71
890503 | 32 | 4 | BG01-06, BG10, MG01, MG06, MG10 | 5 | 250 | 252 | 303 | 508 | 29 |  | 16 |  |  | 3.7 | 3.2 | 4.2 | 4 | 0.4 | 3.2 | 3.2 | 3.2 | 1 | 0 | 2245 | 2190 | 2275 | 4 | 37.8 | 129.5 | 122 | 134.4 | 3 | 2.2 | 76.4 | 74.3 | 78.6 | 3 | 6.3 | 05/02/1991 | Test results are from a sample retrieved from the lower base layer (0-56mm aggregate size);GP-GC | Yes | Can. Metric |  | 100 | 94 | 88 | 69 | 59 | 35 | 24 |  | 17 |  | 14 | 13 | 12 | 10 | 9
890503 | 33 | 4 | BG01-06, BG10, MG01, MG06, MG10 | 5 | 198 | 252 | 303 | 508 | 25 |  | 11 |  |  | 3.2 | 3.2 | 3.3 | 4 | 0.1 | 3.4 | 3.6 | 3.2 | 3 | 0.2 | 2372 | 2324 | 2416 | 4 | 43.6 | 98.9 | 51.3 | 150 | 3 | [5 empty] | 27.5 | 05/02/1991 | Test results are from a sample retrieved from the upper base layer(0-20mm aggregate size);GB-GC | Yes | Can. Metric |  |  |  | 100 | 85 | 75 | 44 | 33 |  | 23 |  | 17 | 14 | 13 | 11 | 9.5
890702 | 34 | 2 | BG01 | 5 | 170 | 205 | 304 | 503 | NP | NP | NP | 1985 | 7.1 | 4.3 | 4.2 | 4.3 | 4 | 0.1 | 4.7 | 4.7 | 4.7 | 2 | 0 | 2065 | 2046 | 2083 | 2 | 26.2 |  |  |  |  | 16.2 | 146.3 | 128.7 | 166.7 | 4 |  | 03/25/1993 | Test results are from a sample retrieved from the upper base layer(0-20mm aggregate size);SP-SM with gravel | Yes | Can. Metric |  |  |  | 100 | 87 | 82 | 70 | 62 | 60 | 55 |  | 49 | 41 | 37 | 22 | 10.7
890702 | 35 | 2 | BG02 | 5 | 300 | 205 | 304 | 503 | NP | NP | NP | 2041 | 5.1 | 4.3 | 4.1 | 4.5 | 4 | 0.2 | 4.4 | 4.4 | 4.4 | 2 | 0 | 2165 | 2163 | 2167 | 2 | 2.1 |  |  |  |  | 3.6 | 128.9 | 124.2 | 132.7 | 4 |  | 03/25/1993 | Test results are from a sample retrieved from the lower base layer (0-56mm aggregate size);SP-SM | Yes | Can. Metric | 97 | 88 | 78 | 74 | 67 | 64 | 56 | 51 | 49 | 46 |  | 40 | 31 | 26 | 12 | 5.2
900402 | 36 | 2 | BG01(TP-25) | 5 | 140 | 204 | 302 | 503 | 20.7 | 16.2 | 4.5 | 2193 | 7.3 | 5.3 | 4.8 | 6.1 | 4 | 0.6 | 3.3 | 3.3 | 3.3 | 1 | 0 | 2206 | 2189 | 2246 | 4 | 27 |  |  |  |  | 0 | 108 | 108 | 108 | 1 |  | 08/10/1990 |  | Yes | Can. Metric |  |  |  | 100 | 85.1 |  | 74.5 |  | 55.4 |  | 30 |  | 17.5 | 15.8 | 12.5 |  | 9.5
900802 | 37 | 3 | BG01(TP-14) | 5 | 120 | 210 | 304 | 503 | 16.9 | 14.7 | 2.2 | 2228 | 6.3 | 6.5 | 3.6 | 8.2 | 4 | 2 | 3.6 | 3.6 | 3.6 | 1 | 0 | 2288 | 2239 | 2326 | 4 | 36.6 |  |  |  |  | 0 | 57.5 | 57.5 | 57.5 | 1 |  | 08/09/1990 |  | Yes | Can. Metric |  |  |  | 100 | 90.7 | 85 | 69.5 |  | 52.7 |  | 37 |  | 21.5 | 17 | 10.4 |  | 8
900803 | 38 | 2 | BG01(TP-03) | 5 | 150 | 257 | 304 | 507 | 20.9 | 15.6 | 5.3 | 2257 | 5.4 | 9.7 | 8.3 | 10.7 | 4 | 1 | 3.7 | 3.7 | 3.7 | 1 | 0 | 2236 | 2203 | 2255 | 4 | 24.1 |  |  |  |  | 0 | 70.5 | 70.5 | 70.5 | 1 |  | 08/08/1990 |  | Yes | Can. Metric |  |  |  | 100 | 88.7 | 84.4 | 67.4 |  | 48.8 |  | 33 |  | 22.8 | 19.5 | 14.4 |  | 10.5
810404 | 1 | 1 | BG01(Bore Hole A1) | 5 | 80 | 305 | 304 | 502 | NP | NP | NP | [7 empty] | 4.2 | [19 empty] | 05/16/1990 | Sample too small for Atterburg Limits | Yes | Can. Metric |  |  | 100 |  | 85 | 78 | 59 | 48 |  | 42 |  | 37 |  | 26 | 18.2 | 14.3
810404 | 2 | 2 | BG01(Bore Hole A2) | 5 | 80 | 301 | 304 | 502 | NP | NP | NP | [7 empty] | 3.3 | [19 empty] | 05/16/1990 | Sample too small for Atterburg Limits | Yes | Can. Metric |  |  | 100 |  | 85 | 75 | 52 | 41 |  | 35 |  | 31 |  | 21 | 14.9 | 11.6
810404 | 3 | 3 | BG01(Bore Hole A3) | 5 | 80 | 301 | 304 | 502 | NP | NP | NP | [7 empty] | 3.5 | [19 empty] | 05/16/1990 | Sample too small for Atterburg Limits | Yes | Can. Metric |  |  | 100 |  | 86 | 78 | 54 | 42 |  | 35 |  | 31 |  | 22 | 15.8 | 12.3
810404 | 4 | 4 | BG01(Bore Hole A4) | 5 | 80 | 301 | 304 | 502 | NP | NP | NP | [7 empty] | 3.7 | [19 empty] | 05/16/1990 | Sample too small for Atterburg Limits | Yes | Can. Metric |  |  | 100 |  | 87 | 80 | 56 | 44 |  | 38 |  | 33 |  | 22 | 15.4 | 12
810404 | 5 | 4 | Test Pit | 5 | 80 |  |  |  | NP | NP | NP |  |  | 5.7 | 5.5 | 6.1 | 4 | 0.3 | 4.9 | 4.6 | 5.1 | 2 | 0.35 | 2301 | 2277 | 2313 | 4 | 16.1 | 78.7 | 67.1 | 90.2 | 2 | [5 empty] | 16.4 |  |  | No
820205 | 6 | 2 | BG50 | 5 | 155 | 203 | 304 | 503 | NA | NA | NA | 2265 | 5.7 | 3.3 | 3 | 3.6 | 4 | 0.3 | 3.6 | 3.3 | 3.9 | 4 | 0.22 | 2277 | 2259 | 2293 | 4 | 16 | 85.5 | 70 | 100.9 | 2 | 0 | 105.7 | 105.7 | 105.7 | 1 | 15.5 | 07/26/1990 |  | Yes | (US Standard Sieve Size) |  |  |  | 99.2 | 81.7 | 70.4 | 53.1 | 41.2 |  | 30.6 |  | 19 |  | 8.4 | 3.6 | 1.9
820205 | 7 | 2 | BG52 | 5 | 155 | [33 empty] | 07/26/1990 |  | Yes | (US Standard Sieve Size) |  |  |  | 99 | 86.7 | 77.7 | 59.8 | 47.6 |  | 33.5 |  | 20 |  | 2.6 | 3.9 | 2.2
820502 | 8 | 2 | BG52 | 5 | 95 | 252 | 304 | 502 | NA | NA | NA | 2292 | 5.6 | 3.9 | 3.7 | 4.2 | 4 | 0.3 | 4.3 | 3.8 | 4.7 | 4 | 0.34 | 2202 | 2143 | 2278 | 4 | 57.2 |  |  |  |  | 0 | 133.3 | 133.3 | 133.3 | 1 |  | 07/26/1990 | lab bearing ratio estimated from adjacent site 820605 | Yes | (US Standard Sieve Size) |  |  | 94 | 79 | 67 | 60 | 46.5 | 41 |  | 35 |  | 24.5 |  | 11 | 5 | 2.5
820605 | 9 | 2 | BG52 | 5 | 70 | 252 | 303 | 502 | NA | NA | NA | 2259 | 5.9 | 3.7 | 3.1 | 4.1 | 4 | 0.4 | 3.9 | 3.7 | 4.3 | 4 | 0.23 | 2211 | 2155 | 2270 | 4 | 48.1 |  |  |  |  | 0 | 133.3 | 133.3 | 133.3 | 1 |  | 07/26/1990 |  | Yes | (US Standard Sieve Size) |  |  | 93 | 77 | 64.5 | 58 | 45 | 37.5 |  | 29 |  | 18.5 |  | 8 | 3.5 | 1.8
830403 | 10 | 3 | BG01 | 5 | 155 | 213 | 304 | 503 | 16 | 16 |  | 2089 | 6.4 | 7 | 6.9 | 7.4 | 4 | 0.3 | 7.1 | 7.1 | 7.1 | 1 | 0 | 2226 | 2188 | 2252 | 4 | 28.3 | 35 | 35 | 35 | 1 | 0 | 93 | 93 | 93 | 1 | 0 |  | Gradation spit into fine and coarse fractions | Yes | (ASTM E11-87)
830801 | 11 | 4 | BG61 | 5 | 175 | 301 | 304 | 501 | NP | NP | NP | 2228 | 5.8 | 3.9 | 3.8 | 4 | 4 | 0.1 | [5 empty] | 2317 | 2260 | 2350 | 4 | 34.9 | [10 empty] | 03/03/1993 | Tests conducted on samples retrieved from test pit #4, 200m upstream of site. SHRP sample # BG61 | Yes | (ASTM E11-87) |  |  | 98 | 95 | 85 | 76 | 58 |  | 44 |  | 31 |  | 17 | 12 | 7 | 6
840101 | 12 | 1 |  | 5 | 0 | [33 empty] | 06/23/1989 | There is no base layer. Asphalt concrete placed directly on subgrade. | No | (E-11 series)
840204 | 13 | 2 | BG01 | 5 | 100 | 258 | 302 | 502 | NP | NP | NP | [7 empty] | 9.3 | 9.3 | 9.3 | 1 | 0 | [15 empty] | 07/25/1989 | Too small a sample to conduct some of the tests | Yes | (E-11 series) |  |  | 98.7 | 97.5 |  |  | 66.8 | 52.1 |  |  |  |  | 27.1 |  |  | 12.4
840204 | 14 | 2 | BG60-66 | 5 | 100 | 214 | 302 | 503 | NP | NP | NP |  |  | 4.5 | 3.9 | 5.2 | 4 | 0.6 | 3.9 | 3.5 | 4.2 | 2 | 0.49 | 2174 | 2107 | 2204 | 4 | 46.3 | 35 | 35 | 35 | 1 | [5 empty] | 0 |  |  | No
840604 | 15 | 1 | JG01 | 5 | 164 | 252 | 302 | 502 | NP | NP | NP | [27 empty] | 05/30/1989 |  | Yes | (E-11 series) |  |  | 97.4 | 94.6 |  |  | 51.2 | 35.1 |  |  |  |  | 19.5 |  |  | 10.8
840604 | 16 | 4 | BG60-66 | 5 | 164 | 252 | 302 | 502 | NP | NP | NP | 1755 | 7.5 | 3.3 | 3 | 3.5 | 4 | 0.2 | 3.5 | 3 | 4 | 4 | 0.58 | 2074 | 2021 | 2122 | 4 | 46.1 | 70 | 70 | 70 | 1 | [5 empty] | 0 | 06/20/1989 | Although the maximum dry density of 1755 kg/m3 is below the lower range limit of 1787kg/m3, and the lab moisture content of 9.3% is above the upper range limit of 8.7% (range limits set by C-SHRP), the values were checked as accurate by N.B. DOT. | Yes | (E-11 series) |  |  | 89.6 | 77.9 |  |  | 47.9 | 33.1 |  |  |  |  | 14.8 |  |  | 7
850201 | 17 | 1 | BG01 | 5 | 230 | 301 | 304 | 501 |  |  |  | 2299 | 6.5 | 3.9 | 3.5 | 4.6 | 4 | 0.5 | 4.2 | 3.8 | 4.5 | 2 | 0.4 | 2253 | 2220 | 2276 | 4 | 26.1 | [10 empty] | 03/01/1991 |  | Yes | (E-11 series) |  |  | 100 | 90.9 | 62.7 |  | 48.1 | 22 |  |  |  |  | 12
850206 | 18 | 2 | BG | 5 | 100 | 301 | 302 | 502 |  |  |  | 2360 | 6.3 | 4.6 | 4.1 | 4.8 | 4 | 0.3 | 3.6 | 3 | 4.7 | 4 | 0.8 | 2121 | 2085 | 2167 | 4 | 31 | [10 empty] | 03/01/1991 |  | Yes | (E-11 series) |  |  | 74.8 | 70.5 | 51 |  | 34 | 10 |  |  |  |  | 3.6
850601 | 19 | 2 | BG01 | 5 | 200 | 301 | 302 | 502 |  |  |  | 2209 | 6.8 | 4.6 | 4.3 | 4.9 | 4 | 0.2 | 3.1 | 3.1 | 3.1 | 1 | 0 | 2124 | 2065 | 2166 | 4 | 50.3 | [10 empty] | 03/01/1991 |  | Yes | (E-11 series) |  |  | 95.3 | 86.7 | 65.7 |  | 51.8 | 28.2 |  |  |  |  | 11.1
860501 | 20 | 3 | BG01 | 5 | 150 | 255 | 304 | 502 | NP | NP | NP | 2242 | 6.2 | 4.5 | 4.1 | 4.9 | 4 | 0.3 | 3.7 | 3.7 | 3.7 | 1 | 0 | 2073 | 1961 | 2166 | 4 | 84.6 | 29 | 29 | 29 | 1 | 0 | 37 | 37 | 37 | 1 | 0 | 05/31/1989 |  | Yes | Can. Metric |  |  | 100 | 99 | 81 | 72 | 53 | 44 |  | 36 |  | 27 |  | 15 | 9 | 7 | 6.6
860603 | 21 | 3 | BG01 | 5 | 80 | 255 | 304 | 502 | NP | NP | NP | 2273 | 5.7 | 4.5 | 4.2 | 4.9 | 4 | 0.3 | 4.5 | 4.3 | 4.7 | 2 | 0.28 | 2282 | 2230 | 2338 | 4 | 50.9 | 52 | 52 | 52 | 1 | 0 | 58 | 58 | 58 | 1 | 0 | 05/25/1989 |  | Yes | Can. Metric |  | 100 | 94 | 89 | 78 | 72 | 53 | 45 |  | 32 |  | 24 |  | 18 | 14 | 12 | 3
870102 | 22 | 2 |  | 5 | 187 | 251 | 304 | 501 | NP | NP | NP | 2389 | 5.4 | 3.4 | 3.3 | 3.4 | 4 | 0.1 | 3.8 | 3.5 | 4.5 | 3 | 0.58 | 2316 | 2298 | 2352 | 4 | 24.4 |  |  |  |  | 18 | 116.7 | 96 | 144.7 | 4 |  | 06/11/1991 | No sample code provided by MTO; Granular A, insitu densities and moisture contents from nuclear gauge @ test pit ; see test pit results. Insitu CBR values are soaked (min) and unsoaked (max) laboratory values. | Yes | (US Standard Sieve Size) |  |  | 100 | 95.1 | 80 | 69.1 | 54.3 | 44.3 |  | 34.4 |  | 26.8 |  | 17.5 | 12.1 | 9.7
870504 | 23 | 2 | BG03/BG05 | 5 | 125 | 255 | 304 | 502 | NP | NP | NP | 2214 | 5.9 | 1.7 | 1.6 | 2 | 4 | 0.2 | 2.6 | 2.4 | 3 | 5 |  | 2041 | 1900 | 2097 | 4 | 94.5 | [10 empty] | 08/23/1990 | Data is from US-SHRP test results since this test site is also a SHRP site #871622 | Yes | (US Standard Sieve Size) |  |  | 100 | 82 | 82 | 73 | 59 |  | 48 |  |  |  | 24 |  | 11.5 | 7.4
870504 | 24 | 2 | BG55 | 5 | 195 | 305 | 304 | 503 | NP | NP | NP | 2219 | 5.5 | 1.7 | 1.6 | 2 | 4 | 0.2 | 2.6 | 2.4 | 3 | 5 |  | 2007 | 1863 | 2062 | 4 | 95.7 | [10 empty] | 08/23/1990 | Data is from US-SHRP test results since this test site is also a SHRP site #871623 | Yes | (US Standard Sieve Size) |  |  | 100 | 96 | 83 | 75 | 63 |  | 53 |  |  |  | 31 |  | 17.5 | 12.8
870505 | 25 | 2 | BG05 | 5 | 119 | 258 | 306 | 503 | NP | NP | NP | 2244 | 5.6 | 2.8 | 2.5 | 3.1 | 4 | 0.3 | [5 empty] | 2391 | 2283 | 2517 | 4 | 102.9 | [10 empty] | 10/16/1991 |  | Yes | (US Standard Sieve Size) |  |  |  | 98.5 | 89.7 | 81.2 | 66.9 | 58.4 |  | 50.1 |  | 40.8 |  | 27.1 | 11.3 | 8
870701 | 26 | 2 |  | 5 | 228 | 251 | 304 | 501 | NP | NP | NP | 2298 | 7 | 4.7 | 4.5 | 5.1 | 4 | 0.3 | 4.5 | 4 | 5 | 2 | 0.71 | 2157 | 2122 | 2225 | 4 | 47 |  |  |  |  | 15.7 | 45.3 | 28.3 | 64.7 | 2 |  | 01/11/1991 | Sample retrieved from test pit,Granular A, but was not coded by MTO; insitu densities and moisture from test pit nuclear gauge. | Yes | (US Standard Sieve Size) |  |  |  | 97 | 89.5 | 83.7 | 74.2 | 65.9 |  | 59.8 |  | 49.5 |  | 23.9 | 14.2 | 11.5
880203 | 27 | 1 | A1-BG01 | 5 | 102 | 215 | 304 | 503 | [10 empty] | 6.2 | 6.2 | 6.2 | 1 | 0 | [15 empty] | 02/15/1991 | 100mm thick sample retrieved from borehole, A1- not enough sample material to perform bearing ratio test and Atterberg Limits | Yes | (#3/4,1/2,3/8,4,10,20,40,60,100,200) |  |  |  | 100 | 93.5 | 87.9 | 72.1 |  | 60.5 |  | 52.3 |  | 41.7 | 32.5 | 19.5 | 12.5
880203 | 28 | 2 | A2-BG02 | 5 | 121 | 259 | 304 | 502 | [10 empty] | 3.7 | 3.7 | 3.7 | 1 | 0 | [15 empty] | 02/15/1991 | Sample retrieved from bore hole A2 | Yes | (#3/4,1/2,3/8,4,10,20,40,60,100,200) |  |  | 100 | 85.5 | 70.9 | 61.7 | 44.6 |  | 32.3 |  | 26.5 |  | 20.2 | 15 | 7.5 | 4.1
880203 | 29 | 3 | A3-BG03 | 5 | 114 | 255 | 304 | 502 | 18 | NP | NP | [7 empty] | 5.4 | 5.4 | 5.4 | 1 | 0 | [15 empty] | 02/15/1991 | Sample retrieved from borehole A3 | Yes | (#3/4,1/2,3/8,4,10,20,40,60,100,200) |  |  | 100 | 91.6 | 73.6 | 65.3 | 52.8 |  | 41.4 |  | 35.4 |  | 29.3 | 23.6 | 12.4 | 7.2
880203 | 30 | 3 | TP-BG04 | 5 | 127 | 205 | 304 | 503 | [10 empty] | 6.4 | 6.4 | 6.4 | 1 | 0 | [15 empty] | 02/15/1991 | Sample retrieved at core location C7 | Yes | (#3/4,1/2,3/8,4,10,20,40,60,100,200) |  |  |  | 100 | 82.7 | 75.9 | 60.3 |  | 48.5 |  | 42.3 |  | 36.3 | 31 | 18.4 | 11.1
880203 | 31 | 4 | TP-BG01 | 5 | 127 | 205 | 304 | 503 | 20 | NP | NP | 2108 | 5.5 | 7.3 | 6.9 | 7.9 | 4 | 0.4 | 4.8 | 4.1 | 6.1 | 4 | 0.98 | 1918 | 1881 | 1967 | 4 | 37.4 | 46 | 46 | 46 | 1 |  | 55 |  |  | 1 | 0 | 02/15/1991 | Sample retrieved from test pit | Yes | (#3/4,1/2,3/8,4,10,20,40,60,100,200) |  |  | 97 | 93.9 | 83.6 | 75.4 | 60.4 |  | 53.6 |  | 44.9 |  | 35.8 | 29.5 | 20.4 | 15.6

## Table Reference
TABLE_NAME | TABLE_ALIAS | DESCRIPTION
CLTPP_DESC_ASBUILT | Cltpp Desc Asbuilt | Identification, location and description of the experimental test sites and as-built pavement structure information
CLTPP_MAT_AC_TST_1 | Cltpp Mat Ac Tst 1 | Laboratory Tests conducted on asphalt concrete cores and on bulk uncompacted AC samples retrieved before and after rehabilitation
CLTPP_MAT_AC_TST_2 | Cltpp Mat Ac Tst 2 | Laboratory Tests conducted on bulk uncompacted AC samples retrieved from either the paver or the asphalt plant during rehabilitation
CLTPP_MAT_BASE_TST | Cltpp Mat Base Tst | Classification and physical properties of base material

## Field Reference
TABLE_NAME | FIELD_NAME | FIELD_ALIAS | DESCRIPTION
CLTPP_DESC_ASBUILT | CSHRP_ID | Cshrp Id | C-SHRP test site identification number
CLTPP_DESC_ASBUILT | PROVINCE | Province | Province where the C-SHRP test site is located
CLTPP_DESC_ASBUILT | HIGHWAY | Highway No | The number assigned to the highway in which the test site is located
CLTPP_DESC_ASBUILT | SITE_LOCATION | Site Location | A brief description of the site location, e.g. between junctions of highways 21 and 816, approximately 16km east of Halifax
CLTPP_DESC_ASBUILT | NO_OF_THROUGH_LANES | No Of Through Lanes | The total number of through lanes (exclusive of access roads) in one direction
CLTPP_DESC_ASBUILT | CSHRP_LANE_DES | Cshrp Lane Des | The direction (WB, EB, NB, or SB) and location (travelling or passing lane) of the C-SHRP study lane
CLTPP_DESC_ASBUILT | SHOULDER_TYPE | Shoulder Type | Description of the pavement shoulder (paved or unpaved)
CLTPP_DESC_ASBUILT | TOTAL_SHOULDER_WIDTH_INSIDE | Total Shoulder Width Inside | The total width of the inside shoulder to the nearest tenth of a metre
CLTPP_DESC_ASBUILT | ORIG_PAV_THICK | Orig Pav Thick | General description of the type of material in the original asphalt concrete pavement surface prior to overlay
CLTPP_DESC_ASBUILT | ORIG_PAV_MAT_CODE | Orig Pav Mat Code | Date when the C-LTPP experiment offically began at each test site (i.e. the date when the overlay was placed)
CLTPP_DESC_ASBUILT | DATE_REHAB | Date Rehab | Date when the C-LTPP experiment offically began at each test site (i.e. the date when the overlay was placed)
CLTPP_DESC_ASBUILT | EXPERI_TYPE_CODE | Experi Type Code | Description of the specific topic of study at the adjacent test sections of each test site; e.g. performance comparisons of different overlay thicknesses, performance comparisons of RAP vs virgin AC, etc…
CLTPP_DESC_ASBUILT | OVERLAY_THICK | Overlay Thick | The total thickness of the asphalt concrete overlay
CLTPP_DESC_ASBUILT | OVERLAY_DESCR | Overlay Descr | General description of the type of material that makes up the asphalt concrete overlay
CLTPP_DESC_ASBUILT | TOTAL_AC_THICK | Total Ac Thick | Resulting total asphalt concrete thickness after placement of overlay (equals "thickness of original AC" minus "mill depth" plus "thickness of overlay")
CLTPP_DESC_ASBUILT | BASE_THICK | Base Thick | Total thickness of the base layer, estimated from a test pit excavation and/or borehole sampling
CLTPP_DESC_ASBUILT | BASE_CLASS_CODE | Base Class Code | Specific code related to the soil classification and description of the base material
CLTPP_DESC_ASBUILT | SUBBASE_THICK | Subbase Thick | Total thickness of the subbase layer, estimated from a test pit excavation and/or borehole sampling
CLTPP_DESC_ASBUILT | SUBBASE_CLASS_CODE | Subbase Class Code | Specific code related to the soil classification and description of the subbase material
CLTPP_DESC_ASBUILT | SUBGRADE_CLASS_CODE | Subgrade Class Code | Specific code related to the soil classification and description of the subgrade material
CLTPP_DESC_ASBUILT | SECTION | Section | Test section number at each C-SHRP test site (each site has from two to four 150m test sections)
CLTPP_DESC_ASBUILT | HWY_FUNCTIONAL_CLASS | Hwy Functional Class | Classification of the highway depending on its primary use, e.g. Trans Canada, principal arterial
CLTPP_DESC_ASBUILT | SUBGRADE_DESCR | Subgrade Descr | General description of the subgrade soil
CLTPP_DESC_ASBUILT | REMARKS | Remarks | Comments
CLTPP_DESC_ASBUILT | KILOMETRE_POINT | Kilometre Point | The station (in kilometres) used by the provincial highway agency for geographical locations
CLTPP_DESC_ASBUILT | CSHRP_LANE_WIDTH | Cshrp Lane Width | The width of the C-SHRP study lane to the nearest tenth of a metre
CLTPP_DESC_ASBUILT | SUBSURFACE_DRAINAGE | Subsurface Drainage | The method of water drainage underneath the asphalt concrete surface; e.g. longitudinal, transverse, blanket
CLTPP_DESC_ASBUILT | ORIG_PAV_DESCR | Orig Pav Descr | Specific code to describe the pavement surface material type which existed prior to the overlay
CLTPP_DESC_ASBUILT | MILL_DEPTH | Mill Depth | Depth of milling in millimeters prior to placement of overlay
CLTPP_DESC_ASBUILT | OVERLAY_MATL_CODE | Overlay Matl Code | Specific code to describe the overlay material type
CLTPP_DESC_ASBUILT | BASE_DESCR | Base Descr | General description code of the base layer material
CLTPP_DESC_ASBUILT | SUBBASE_DESCR | Subbase Descr | General description of the subbase layer material
CLTPP_DESC_ASBUILT | LONG_DEG | Long Deg | Degrees of longitude at which the C-SHRP site is located
CLTPP_DESC_ASBUILT | ELEV_ABOVE_SEA_LEVEL | Elev Above Sea Level | Approximate elevation of the pavement test site in metres above sea level
CLTPP_DESC_ASBUILT | ANNUAL_DAYS_WITH_PRECIP | Annual No Days With Precip | Historical average annual number of days in which precipitation was recorded in the vicinity of the test site
CLTPP_DESC_ASBUILT | TOTAL_SHOULDER_WIDTH_OUTSIDE | Total Shoulder Width Outside | The total width of the outside shoulder to the nearest tenth of a metre
CLTPP_DESC_ASBUILT | LATITUDE_DEG | Latitude Deg | Degrees of latitude at which the C-SHRP site is located
CLTPP_DESC_ASBUILT | LATITUDE_MIN | Latitude Min | Minutes of latitude, which combined with the degrees of latitude, locate the test site geographically
CLTPP_DESC_ASBUILT | LONG_MIN | Long Min | Minutes of longitude, which combined with the degrees of longitude, locate the test site geographically
CLTPP_DESC_ASBUILT | FROST_PENETRATION | Frost Penetration | Four digit number for estimating the maximum frost penetration in metres
CLTPP_DESC_ASBUILT | ENVIRONMENT_TYPE | Environment Type | General description of the climatic zone where the test site is located; i.e. wet-no freeze
CLTPP_DESC_ASBUILT | FREEZE_INDEX | Freeze Index | Historical average annual freezing index (in degree Celsius-days); e.g. ten degree days= 10 days with a mean air temp. of 1 degree below freezing or 5 days with a mean air temp. of 2 degrees below freezing
CLTPP_DESC_ASBUILT | ANNUAL_PRECIP | Annual Precip | Historical average annual precipitation, in mm of water, in the vicinity of the test site (10mm of snowfall=1mm or rainfall)
CLTPP_DESC_ASBUILT | ANNUAL_AIR_FREEZE_CYCLES | Annual Air Freeze Cycles | Historical avg annual # of freeze-thaw cycles (estimated from mean air temp. in the vicinity of the site); an air freeze-thaw cycle occurs when the air temp drops below later rises above the freezing point, regardless of duration of time below freezing
CLTPP_DESC_ASBUILT | TEMP_GRADIENT | Temp Gradient | Historical average temperature range in the vicinity of the test site; i.e. (monthly mean daily max temp) - (monthly mean daily min temp)
CLTPP_DESC_ASBUILT | AVG_EST_ANNUAL_ESALS_REHAB | Avg Est Annual Esals Rehab | Average annual Equivalent Single Axle Load (ESAL) in the first 4 years after rehabilitation of the site; the ESAL values were estimated by each agency from traffic volume counts, vehicle classification counts truck weight measurements
CLTPP_DESC_ASBUILT | ORIG_CONSTR_YEAR | Orig Constr Year | Total thickness of the asphalt concrete pavement immediately before the C-LTPP experiment began (i.e. prior to placement of the overlay in 1989 or 1990)
CLTPP_MAT_AC_TST_1 | GRADATION_REPORT | Gradation Report | gradation report of aggregate extracted from the cores has been providedDeclaration (Yes or No) on whether a copy of the Provincial Highway Agency's standard
CLTPP_MAT_AC_TST_1 | PERC_PASSING_10000 | Perc Passing 10000 | Percent material passing designated µm sieve size; non-bracketed sieve sizes - gradations reported in accordance with CGSB sieves; bracketed ( ) sieves sizes - gradations reported in accordance with AASHTO and ASTM, U.S. Standard Series, openings an
CLTPP_MAT_AC_TST_1 | PERC_PASSING_630 | Perc Passing 630 | Percent material passing designated µm sieve size; non-bracketed sieve sizes - gradations reported in accordance with CGSB sieves; bracketed ( ) sieves sizes - gradations reported in accordance with AASHTO and ASTM, U.S. Standard Series, openings an
CLTPP_MAT_AC_TST_1 | PERC_PASSING_2500 | Perc Passing 2500 | Percent material passing designated µm sieve size; non-bracketed sieve sizes - gradations reported in accordance with CGSB sieves; bracketed ( ) sieves sizes - gradations reported in accordance with AASHTO and ASTM, U.S. Standard Series, openings an
CLTPP_MAT_AC_TST_1 | PERC_PASSING_2000 | Perc Passing 2000 | Percent material passing designated µm sieve size; non-bracketed sieve sizes - gradations reported in accordance with CGSB sieves; bracketed ( ) sieves sizes - gradations reported in accordance with AASHTO and ASTM, U.S. Standard Series, openings an
CLTPP_MAT_AC_TST_1 | PERC_PASSING_1250 | Perc Passing 1250 | Percent material passing designated µm sieve size; non-bracketed sieve sizes - gradations reported in accordance with CGSB sieves; bracketed ( ) sieves sizes - gradations reported in accordance with AASHTO and ASTM, U.S. Standard Series, openings an
CLTPP_MAT_AC_TST_1 | PERC_PASSING_900 | Perc Passing 900 | Percent material passing designated µm sieve size; non-bracketed sieve sizes - gradations reported in accordance with CGSB sieves; bracketed ( ) sieves sizes - gradations reported in accordance with AASHTO and ASTM, U.S. Standard Series, openings an
CLTPP_MAT_AC_TST_1 | PERC_PASSING_800 | Perc Passing 800 | Percent material passing designated µm sieve size; non-bracketed sieve sizes - gradations reported in accordance with CGSB sieves; bracketed ( ) sieves sizes - gradations reported in accordance with AASHTO and ASTM, U.S. Standard Series, openings an
CLTPP_MAT_AC_TST_1 | PERC_PASSING_400 | Perc Passing 400 | Percent material passing designated µm sieve size; non-bracketed sieve sizes - gradations reported in accordance with CGSB sieves; bracketed ( ) sieves sizes - gradations reported in accordance with AASHTO and ASTM, U.S. Standard Series, openings an
CLTPP_MAT_AC_TST_1 | PERC_PASSING_315 | Perc Passing 315 | Percent material passing designated µm sieve size; non-bracketed sieve sizes - gradations reported in accordance with CGSB sieves; bracketed ( ) sieves sizes - gradations reported in accordance with AASHTO and ASTM, U.S. Standard Series, openings an
CLTPP_MAT_AC_TST_1 | PERC_PASSING_160 | Perc Passing 160 | Percent material passing designated µm sieve size; non-bracketed sieve sizes - gradations reported in accordance with CGSB sieves; bracketed ( ) sieves sizes - gradations reported in accordance with AASHTO and ASTM, U.S. Standard Series, openings an
CLTPP_MAT_AC_TST_1 | PERC_PASSING_80 | Perc Passing 80 | Percent material passing designated µm sieve size; non-bracketed sieve sizes - gradations reported in accordance with CGSB sieves; bracketed ( ) sieves sizes - gradations reported in accordance with AASHTO and ASTM, U.S. Standard Series, openings an
CLTPP_MAT_AC_TST_1 | PERC_PASSING_71 | Perc Passing 71 | Percent material passing designated µm sieve size; non-bracketed sieve sizes - gradations reported in accordance with CGSB sieves; bracketed ( ) sieves sizes - gradations reported in accordance with AASHTO and ASTM, U.S. Standard Series, openings an
CLTPP_MAT_AC_TST_1 | AGING_TEST_CODE | Aging Test Code | Code identifying the test procedure used to measure aging of the asphalt cement; 1=Thin Film Oven Test, TFOT (ASTM D1754), 2=Rolling Thin Film Oven Test, RTFOT (ASTM D2872), 3=Other test
CLTPP_MAT_AC_TST_1 | GEOLOGIC_CODE | Geologic Code | Code describing the geologic classification of the extracted aggregate; e.g. granite, limestone, shale, quartzite
CLTPP_MAT_AC_TST_1 | BULK_SPEC_GRAV_COMBINED_CALCUL | Bulk Spec Grav Combined Calcul | Bulk specific gravity of the combined extracted material (fine coarse agg. and the filler)
CLTPP_MAT_AC_TST_1 | DATE_OF_TESTING_REPORT | Date Of Testing Report | Date form was completed
CLTPP_MAT_AC_TST_1 | ACT_TST_ID | Act_Tst_Id | Record Identification Number
CLTPP_MAT_AC_TST_1 | REMARKS | Remarks | Comments
CLTPP_MAT_AC_TST_1 | SIEVE_SERIES | Sieve Series | Sieve series used for gradation
CLTPP_MAT_AC_TST_1 | PERC_PASSING_5000 | Perc Passing 5000 | Percent material passing designated µm sieve size; non-bracketed sieve sizes - gradations reported in accordance with CGSB sieves; bracketed ( ) sieves sizes - gradations reported in accordance with AASHTO and ASTM, U.S. Standard Series, openings an
CLTPP_MAT_AC_TST_1 | SURFACE_CODE | Surface Code | Code describing the type of asphalt concrete material in the given layer
CLTPP_MAT_AC_TST_1 | LAYER_LOCATION | Layer Location | Location of the given layer of AC; i.e. surface, 1st intermediate, 2nd intermediate, or bottom
CLTPP_MAT_AC_TST_1 | CRUDE_SOURCE | Crude Source | Description of the asphalt crude source, if known
CLTPP_MAT_AC_TST_1 | PENETRATION_4C | Penetration 4c | Penetration (in tenths of millimetres) of the asphalt cement @ 4 degrees Celsius (as determined by the standard ADTM D5 test procedure);sample bitumen extracted from the cores by way of an Abson recovery (ASTM D1856)
CLTPP_MAT_AC_TST_1 | CRUSHED_PARTICLE_CODE | Crushed Particle Code | Code identifying the percentage of "crushed" aggregate in the asphalt concrete; the crushed particle must have at least 2 crushed faces which equal at least 10% of the total aggregate surface.
CLTPP_MAT_AC_TST_1 | FINE_AGG_BULK_SPECIFIC_GRAV | Fine Agg Bulk Specific Grav | Bulk specific gravity of the fine aggregate extracted from the asphalt concrete cores, as determined by the standard ASTM C128 test procedure
CLTPP_MAT_AC_TST_1 | FINE_AGG_PERC_ABSORPTION | Fine Agg Perc Absorption | Absorption of the fine aggregate extracted from the asphalt concrete cores, as determined by the standard ASTM C128 test procedure
CLTPP_MAT_AC_TST_1 | FILLER_BULK_SPECIFIC_GRAV | Filler Bulk Specific Grav | Bulk specific gravity of the filler material extracted from the asphalt concrete cores, as determined by the standard ASTM D854 test procedure
CLTPP_MAT_AC_TST_1 | PERC_LOSS_OF_MASS | Perc Loss Of Mass | Percent reduction in asphalt cement mass after the aging test
CLTPP_MAT_AC_TST_1 | COARSE_AGG_BULK_GRAV | Coarse Agg Bulk Grav | Bulk specific gravity of the coarse aggregate extracted from the asphalt concrete cores, as determined by the standard ASTM C127 test procedure
CLTPP_MAT_AC_TST_1 | COARSE_AGG_PERC_ABSORPTION | Coarse Agg Perc Absorption | Absorption of the coarse aggregate extracted from the asphalt concrete cores, as determined by the standard ASTM C127 test procedure
CLTPP_MAT_AC_TST_1 | PERC_ABSORP_COMBINED_CAL | Perc Absorp Combined Cal | Absorption of the combined extracted material (fine coarse agg, and the filler)
CLTPP_MAT_AC_TST_1 | PERC_PASSING_20000 | Perc Passing 20000 | Percent material passing designated µm sieve size; non-bracketed sieve sizes - gradations reported in accordance with CGSB sieves; bracketed ( ) sieves sizes - gradations reported in accordance with AASHTO and ASTM, U.S. Standard Series, openings an
CLTPP_MAT_AC_TST_1 | PERC_PASSING_16000 | Perc Passing 16000 | Percent material passing designated µm sieve size; non-bracketed sieve sizes - gradations reported in accordance with CGSB sieves; bracketed ( ) sieves sizes - gradations reported in accordance with AASHTO and ASTM, U.S. Standard Series, openings an
CLTPP_MAT_AC_TST_1 | PERC_PASSING_14000 | Perc Passing 14000 | Percent material passing designated µm sieve size; non-bracketed sieve sizes - gradations reported in accordance with CGSB sieves; bracketed ( ) sieves sizes - gradations reported in accordance with AASHTO and ASTM, U.S. Standard Series, openings an
CLTPP_MAT_AC_TST_1 | PERC_PASSING_13200 | Perc Passing 13200 | Percent material passing designated µm sieve size; non-bracketed sieve sizes - gradations reported in accordance with CGSB sieves; bracketed ( ) sieves sizes - gradations reported in accordance with AASHTO and ASTM, U.S. Standard Series, openings an
CLTPP_MAT_AC_TST_1 | PERC_PASSING_12500 | Perc Passing 12500 | Percent material passing designated µm sieve size; non-bracketed sieve sizes - gradations reported in accordance with CGSB sieves; bracketed ( ) sieves sizes - gradations reported in accordance with AASHTO and ASTM, U.S. Standard Series, openings an
CLTPP_MAT_AC_TST_1 | PERC_PASSING_7500 | Perc Passing 7500 | Percent material passing designated µm sieve size; non-bracketed sieve sizes - gradations reported in accordance with CGSB sieves; bracketed ( ) sieves sizes - gradations reported in accordance with AASHTO and ASTM, U.S. Standard Series, openings an
CLTPP_MAT_AC_TST_1 | CSHRP_ID | Cshrp Id | C-SHRP test site identification number
CLTPP_MAT_AC_TST_1 | SECTION | Section | Test section number at each C-SHRP test site (each site has from two to four 150m test sections)
CLTPP_MAT_AC_TST_1 | PAVEMENT_ORIGIN | Pavement Origin | Whether the cores are from the "original" asphalt concrete or the "overlay" AC
CLTPP_MAT_AC_TST_1 | SAMPLE_CODE | Sample Code | 4-character code: 1st letter defines sample type(C=core, K=block, B=bulk, M=moisture, T=Shelby tube, J=split spoon, P=broken); 2nd letter defines sample material (A=AC, G=granular or unbound base/subbase, S=subgrade); 3rd 4th char=sample number sequenc
CLTPP_MAT_AC_TST_1 | LAYER_CODE | Layer Code | Code identifying the pavement structure layer; e.g. 01=overlay, 03=original surface, 05=base, 06=subbase, 07=subgrade, 10=surface treatment, etc..
CLTPP_MAT_AC_TST_1 | KIN_VISCOSITY_135C | Kin Viscosity 135c | Kinematic viscosity (in mm2/second) of the asphalt cement @ 135 degrees Celsius (as determined by the standard ASTM D2170 test procedure); sample bitumen extracted from the cores by way of an Abson recovery (ASTM D1856)
CLTPP_MAT_AC_TST_1 | VISCOSITY_135C | Viscosity 135c | Viscosity, or coefficient of viscosity, (in Pascal -seconds) of the asphalt cement by vaccum capillary viscometers @ 135 degrees Celsius (ASTM D2171 test procedure); sample bitumen extracted from the cores by way of an Abson recovery (ASTM D1856)
CLTPP_MAT_AC_TST_1 | PENETRATION_25C | Penetration 25c | Penetration (in tenths of millimetres) of the asphalt cement @ 25 degrees Celsius (as determined by the standard ADTM D5 test procedure);sample bitumen extracted from the cores by way of an Abson recovery (ASTM D1856)
CLTPP_MAT_AC_TST_1 | DUCTILITY_25C | Ductility 25c | Ductility (in centimetres) of the asphalt cement @ 25 degrees Celsius (as determined by the standard ADTM D113 test procedure);sample bitumen extracted from the cores by way of an Abson recovery (ASTM D1856)
CLTPP_MAT_AC_TST_1 | DUCTILITY_4C | Ductility 4c | Ductility (in centimetres) of the asphalt cement @ 4 degrees Celsius (as determined by the standard ADTM D113 test procedure);sample bitumen extracted from the cores by way of an Abson recovery (ASTM D1856)
CLTPP_MAT_AC_TST_1 | RING_BALL_SOFTENING_POINT | Ring Ball Softening Point | Softening point (in degrees Celsius) as measured using a ring and ball according to the old standard ASTM D36 test procedure
CLTPP_MAT_AC_TST_1 | ASPHALT_CEMENT_CODE | Asphalt Cement Code | Code describing the grade of the bitumen used in the asphalt concrete mixture
CLTPP_MAT_AC_TST_1 | REFINERY | Refinery | Source (refinery) of the asphalt cement, if known
CLTPP_MAT_AC_TST_1 | SPECIFIC_GRAV_ASPHALT_CEMENT | Specific Grav Asphalt Cement | Specific gravity of the asphalt cement (as determined by the standard ASTM D70 testing procedure) extracted from the cores by way of an Abson recovery (ASTM D1856)
CLTPP_MAT_AC_TST_1 | KIN_VISCOSITY_60C | Kin Viscosity 60c | Kinematic viscosity (in mm2/second) of the asphalt cement @60 degrees Celsius (as determined by the standard ASTM D2170 test procedure); sample bitumen extracted from the cores by way of an Abson recovery (ASTM D1856)
CLTPP_MAT_AC_TST_1 | VISCOSITY_60C | Viscosity 60c | Viscosity, or coefficient of viscosity, (in Pascal -seconds) of the asphalt cement by vaccum capillary viscometers @ 60 degrees Celsius (ASTM D2171 test procedure); sample bitumen extracted from the cores by way of an Abson recovery (ASTM D1856)
CLTPP_MAT_AC_TST_2 | PAVEMENT_ORIGIN | Pavement Origin | Whether the cores are from the "original" asphalt concrete or the "overlay" AC
CLTPP_MAT_AC_TST_2 | SAMPLE_CODE | Sample Code | 4-character code: 1st letter defines sample type(C=core, K=block, B=bulk, M=moisture, T=Shelby tube, J=split spoon, P=broken); 2nd letter defines sample material (A=AC, G=granular or unbound base/subbase, S=subgrade); 3rd 4th char=sample number sequence
CLTPP_MAT_AC_TST_2 | AC_TST2_ID | Ac_Tst2_Id | Record Identification Number
CLTPP_MAT_AC_TST_2 | SURFACE_CODE | Surface Code | Code describing the type of asphalt concrete material in the given layer
CLTPP_MAT_AC_TST_2 | LAYER_CODE | Layer Code | Code identifying the pavement structure layer; e.g. 01=overlay, 03=original surface, 05=base, 06=subbase, 07=subgrade, 10=surface treatment, etc.
CLTPP_MAT_AC_TST_2 | LAYER_LOCATION | Layer Location | Location of the given layer of AC; i.e. surface, 1st intermediate, 2nd intermediate, or bottom
CLTPP_MAT_AC_TST_2 | BULK_SPECIFIC_GRAVITY_MEAN | Bulk Specific Gravity Mean | Average bulk specific gravity from all tests on the given sample, calculated according to the standard ASTM D2726 test procedure, Method A, saturated surface dry samples; if absorbed water exceeds 2% of the volume of the specimen use ASTM D1188 water exc
CLTPP_MAT_AC_TST_2 | BULK_SPECIFIC_GRAVITY_MAX | Bulk Specific Gravity Max | Maximum bulk specific gravity value obtained from all tests on the given sample, using ASTM D2726 or D1188
CLTPP_MAT_AC_TST_2 | BULK_SPEC_GRAVITY_STD_DEV | Bulk Spec Gravity Std Dev | Standard deviation from the mean of bulk specific gravity values
CLTPP_MAT_AC_TST_2 | THEO_MAX_SPEC_GRAV_MEAN | Theo Max Spec Grav Mean | Average of all Theoretical Maximum Specific Gravity tests (ASTM D2041) conducted on the given sample
CLTPP_MAT_AC_TST_2 | THEO_MAX_SPEC_GRAV_MIN | Theo Max Spec Grav Min | Minimum value of all Theoretical Maximum Specific Gravity tests (ASTM D2041) conducted on the given sample
CLTPP_MAT_AC_TST_2 | THEO_MAX_SPEC_GRAV_TESTS | Theoretical Max Spec Grav Tests | Total number of Theoretical Maximum Specific Gravity tests (ASTM D2041) conducted on the given sample
CLTPP_MAT_AC_TST_2 | CSHRP_ID | Cshrp Id | C-SHRP test site identification number
CLTPP_MAT_AC_TST_2 | SECTION | Section | Test section number at each C-SHRP test site (each site has from two to four 150m test sections)
CLTPP_MAT_AC_TST_2 | SAMPLE_SOURCE | Sample Source | Identification of whether the uncompacted asphalt sample was retrieved "on site" from the paver or from the "asphalt plant"
CLTPP_MAT_AC_TST_2 | BULK_SPECIFIC_GRAVITY_MIN | Bulk Specific Gravity Min | Minimum bulk specific gravity value obtained from all tests on the given sample, using ASTM D2726 or D1188
CLTPP_MAT_AC_TST_2 | BULK_SPECIFIC_GRAVITY_TESTS | Bulk Specific Gravity Tests | Number of bulk specific gravity tests
CLTPP_MAT_AC_TST_2 | THEO_MAX_SPEC_GRAV_MAX | Theo Max Spec Grav Max | Maximum value of all Theoretical Maximum Specific Gravity tests (ASTM D2041) conducted on the given sample
CLTPP_MAT_AC_TST_2 | PERC_AIR_VOIDS_MEAN | Perc Air Voids Mean | Average percentage of air voids in the given sample determined using the standard ASTM D3203 test procedure
CLTPP_MAT_AC_TST_2 | PERC_AIR_VOIDS_MAX | Perc Air Voids Max | Maximum value from all tests (ASTM D3203) for percent air voids in the given sample
CLTPP_MAT_AC_TST_2 | PERC_AIR_VOIDS_TESTS | Perc Air Voids Tests | Total number of tests (ASTM D3203) for percent air voids in the given sample
CLTPP_MAT_AC_TST_2 | PERC_VMA_MEAN | Perc Vma Mean | Average percent voids in mineral aggregate in the given sample, calculated using the specific gravities of the bulk asphalt samples
CLTPP_MAT_AC_TST_2 | PERC_VMA_MIN | Perc Vma Min | Minimum value from all VMA calculations made on the given sample
CLTPP_MAT_AC_TST_2 | PERC_VMA_NO_TESTS | Perc Vma No Tests | Total number of calculations of VMA made on the given sample
CLTPP_MAT_AC_TST_2 | PERC_VMA_STD_DEV | Perc Vma Std Dev | Standard deviation from the mean of all VMA calculations made on the given sample
CLTPP_MAT_AC_TST_2 | MARSHALLSTABILITY_KN | Marshallstability Kn | Marshall stability value (in kN) obtained using the standard ASTM D1559 test procedure on the given sample
CLTPP_MAT_AC_TST_2 | PERC_ASPHALT_CEMENT | Perc Asphalt Cement | Percentage of bitumen in the bulk asphalt concrete sample as measured using the standard ASTM D2172 testing procedure
CLTPP_MAT_AC_TST_2 | PERC_EFFECTIVE_ASPHALT_CEMENT | Perc Effective Asphalt Cement | Effective asphalt cement content based on the calculation of the percentage of asphalt absorbed by the aggregate according to ASTM D4469
CLTPP_MAT_AC_TST_2 | PERC_AIR_VOIDS_MIN | Perc Air Voids Min | Minimum value from all tests (ASTM D3203) for percent air voids in the given sample
CLTPP_MAT_AC_TST_2 | PERC_AIR_VOIDS_STD_DEV | Perc Air Voids Std Dev | Standard deviation from the mean of all tests for percent air voids in the given sample
CLTPP_MAT_AC_TST_2 | PERC_VMA_MAX | Perc Vma Max | Maximum value from all VMA calculations made on the given sample
CLTPP_MAT_AC_TST_2 | MARSHALL_FLOW | Marshall Flow | Recorded Marshall Flow value (in 0.25mm) obtained using the standard ASTM D1559 testing procedure
CLTPP_MAT_AC_TST_2 | DATE_OF_TESTING_REPORT | Date Of Testing Report | Date form was completed
CLTPP_MAT_AC_TST_2 | REMARKS | Remarks | Comment
CLTPP_MAT_AC_TST_2 | THEO_MAX_SPEC_GRAV_STD_DEV | Theo Max Spec Grav Std Dev | Standard deviation from the mean of the Theoretical Maximum Specific Gravity tests (ASTM D2041) conducted on the given sample
CLTPP_MAT_BASE_TST | PERC_PASSING_160 | Perc Passing 160 | Percent material passing designated µm sieve size; non-bracketed sieve sizes are for materials graded according to CGSB specifications and bracketed ( ) openings for materials graded using AASHTO or ASTM, U.S. Standard sieves
CLTPP_MAT_BASE_TST | PERC_PASSING_80 | Perc Passing 80 | Percent material passing designated µm sieve size; non-bracketed sieve sizes are for materials graded according to CGSB specifications and bracketed ( ) openings for materials graded using AASHTO or ASTM, U.S. Standard sieves
CLTPP_MAT_BASE_TST | PERC_PASSING_71 | Perc Passing 71 | Percent material passing designated µm sieve size; non-bracketed sieve sizes are for materials graded according to CGSB specifications and bracketed ( ) openings for materials graded using AASHTO or ASTM, U.S. Standard sieves
CLTPP_MAT_BASE_TST | LAB_MOIST_CONTENT_MEAN | Lab Moist Content Mean | Average of all moisture content (percentage) measurements performed in the laboratory on the base material sample which had been placed in a jar after being recovered from either the test pit or the borehole; ASTM D2216-80 was followed
CLTPP_MAT_BASE_TST | BASE_TEST_RESULTS_ID | Base_Test_Results_Id | Record Identification Number
CLTPP_MAT_BASE_TST | IN_SITU_DENSITY_STD_DEV | In Situ Density Std Dev | Standard deviation from the mean of all nuclear density measurements performed on the base material in the test pit, according to the standard ASTM D2922 or D2950 testing procedure
CLTPP_MAT_BASE_TST | THICKNESS | Thickness | Approximate thickness (in mm) of the base layer from which the given sample was retrieved
CLTPP_MAT_BASE_TST | ATTER_BERG_LIMITS_PL | Atter Berg Limits Pl | Plastic Limit (PL) of the sample (lower limit of water content at which the soil is in a plastic state) based on the Atterberg Limits, ASTM D4318 test procedure
CLTPP_MAT_BASE_TST | OPTIMUM_MOISTURE_CONTENT | Optimum Moisture Content | Optimum moisture content of the base sample according to the standard ASTM D1557-78 test procedure
CLTPP_MAT_BASE_TST | IN_SITU_MOIST_CONT_STD_DEV | In Situ Moist Content Std Dev | Standard deviation from the mean of all moisture content measurements performed on the base material in the test pit, according to the standard ASTM D3017 testing procedure
CLTPP_MAT_BASE_TST | IN_SITU_DENSITY_MEAN | In Situ Density Mean | Average of all nuclear density measurements performed on the base material in the test pit according to the standard ASTM D2922 or D2950 testing procedure.
CLTPP_MAT_BASE_TST | IN_SITU_BEARING_RATIO_MEAN | In Situ Bearing Ratio Mean | Average of all bearing capacity tests performed on the base material in the test pit according to the standard ASTM D4429-84 testing procedure
CLTPP_MAT_BASE_TST | IN_SITU_BEAR_RATIO_STD_DEV | Lab Bearing Ratio Std Dev | Standard deviation from the mean of all bearing ratio (CBR) tests conducted in the laboratory on the given base material sample; ASTM D1883-87 was followed
CLTPP_MAT_BASE_TST | REMARKS | Remarks | Comments
CLTPP_MAT_BASE_TST | PERC_PASSING_12500 | Perc Passing 12500 | Percent material passing designated µm sieve size; non-bracketed sieve sizes are for materials graded according to CGSB specifications and bracketed ( ) openings for materials graded using AASHTO or ASTM, U.S. Standard sieves
CLTPP_MAT_BASE_TST | PERC_PASSING_630 | Perc Passing 630 | Percent material passing designated µm sieve size; non-bracketed sieve sizes are for materials graded according to CGSB specifications and bracketed ( ) openings for materials graded using AASHTO or ASTM, U.S. Standard sieves
CLTPP_MAT_BASE_TST | PERC_PASSING_315 | Perc Passing 315 | Percent material passing designated µm sieve size; non-bracketed sieve sizes are for materials graded according to CGSB specifications and bracketed ( ) openings for materials graded using AASHTO or ASTM, U.S. Standard sieves
CLTPP_MAT_BASE_TST | PERC_PASSING_20000 | Perc Passing 20000 | Percent material passing designated µm sieve size; non-bracketed sieve sizes are for materials graded according to CGSB specifications and bracketed ( ) openings for materials graded using AASHTO or ASTM, U.S. Standard sieves
CLTPP_MAT_BASE_TST | PERC_PASSING_10000 | Perc Passing 10000 | Percent material passing designated µm sieve size; non-bracketed sieve sizes are for materials graded according to CGSB specifications and bracketed ( ) openings for materials graded using AASHTO or ASTM, U.S. Standard sieves
CLTPP_MAT_BASE_TST | PERC_PASSING_5000 | Perc Passing 5000 | Percent material passing designated µm sieve size; non-bracketed sieve sizes are for materials graded according to CGSB specifications and bracketed ( ) openings for materials graded using AASHTO or ASTM, U.S. Standard sieves
CLTPP_MAT_BASE_TST | PERC_PASSING_2500 | Perc Passing 2500 | Percent material passing designated µm sieve size; non-bracketed sieve sizes are for materials graded according to CGSB specifications and bracketed ( ) openings for materials graded using AASHTO or ASTM, U.S. Standard sieves
CLTPP_MAT_BASE_TST | PERC_PASSING_2000 | Perc Passing 2000 | Percent material passing designated µm sieve size; non-bracketed sieve sizes are for materials graded according to CGSB specifications and bracketed ( ) openings for materials graded using AASHTO or ASTM, U.S. Standard sieves
CLTPP_MAT_BASE_TST | PERC_PASSING_1250 | Perc Passing 1250 | Percent material passing designated µm sieve size; non-bracketed sieve sizes are for materials graded according to CGSB specifications and bracketed ( ) openings for materials graded using AASHTO or ASTM, U.S. Standard sieves
CLTPP_MAT_BASE_TST | PERC_PASSING_800 | Perc Passing 800 | Percent material passing designated µm sieve size; non-bracketed sieve sizes are for materials graded according to CGSB specifications and bracketed ( ) openings for materials graded using AASHTO or ASTM, U.S. Standard sieves
CLTPP_MAT_BASE_TST | PERC_PASSING_400 | Perc Passing 400 | Percent material passing designated µm sieve size; non-bracketed sieve sizes are for materials graded according to CGSB specifications and bracketed ( ) openings for materials graded using AASHTO or ASTM, U.S. Standard sieves
CLTPP_MAT_BASE_TST | IN_SITU_DENSITY_OF_TESTS | In Situ Density Of Tests | Total number of nuclear density measurements performed on the base material in the test pit, according to the standard ASTM D2922 or D2950 testing procedure
CLTPP_MAT_BASE_TST | IN_SITU_BEARING_RATIO_MIN | In Situ Bearing Ratio Min | Minimum value from all bearing capacity tests performed on the base material in the test pit according to the standard ASTM D4429-84 testing procedure
CLTPP_MAT_BASE_TST | IN_SITU_BEARING_RATIO_MAX | In Situ Bearing Ratio Max | Maximum value from all bearing capacity tests performed on the base material in the test pit according to the standard ASTM D4429-84 testing procedure
CLTPP_MAT_BASE_TST | ATTER_BERG_LIMITS_PI | Atter Berg Limits Pi | Plasticity Index (PI) of the sample (range of water content where the soil is plastic), based on the Atterberg Limits, ASTM D4318 test procedure
CLTPP_MAT_BASE_TST | MAX_DRY_DENSITY | Max Dry Density | Maximum dry density (in kg/m3) of the base sample according to the standard ASTM D1557-78 test procedure
CLTPP_MAT_BASE_TST | IN_SITU_MOIST_CONTENT_MEAN | In Situ Moist Content Mean | Average of all moisture content (expressed as a percentage) measurements performed on the base material in the test pit according to the standard ASTM D3017 testing procedure
CLTPP_MAT_BASE_TST | IN_SITU_MOIST_CONTENT_MIN | In Situ Moist Content Min | Minimum value from all moisture content (expressed as a percentage) measurements performed on the base material in the test pit according to the standard ASTM D3017 testing procedure
CLTPP_MAT_BASE_TST | IN_SITU_MOIST_CONTENT_MAX | In Situ Moist Content Max | Maximum value from all moisture content (expressed as a percentage) measurements performed on the base material in the test pit according to the standard ASTM D3017 testing procedure
CLTPP_MAT_BASE_TST | IN_SITU_MOIST_CONT_NOOF_TEST | In Situ Moist Content No Of Tests | Total number of moisture content measurements performed on the base material in the test pit, according to the standard ASTM D3017 testing procedure
CLTPP_MAT_BASE_TST | LAB_MOIST_CONTENT_MIN | Lab Moist Content Min | Minimum value from all moisture (percentage) measurements performed in the lab on the base material sample which had been placed in a jar after being recovered from either the test pit or the borehole; ASTM D2216-80 was followed
CLTPP_MAT_BASE_TST | LAB_MOIST_CONTENT_MAX | Lab Moist Content Max | Maximum value from all moisture (percentage) measurements performed in the lab on the base material sample which had been placed in a jar after being recovered from either the test pit or the borehole; ASTM D2216-80 was followed
CLTPP_MAT_BASE_TST | LAB_MOIST_CONT_NO_OF_TEST | Lab Moist Content No Of Tests | Total number of moisture (expressed as a percentage) measurements performed in the lab on the base material sample which had been placed in a jar after being recovered from either the test pit or the borehole; ASTM D2216-80 was followed
CLTPP_MAT_BASE_TST | LAB_MOIST_CONTENT_STD_DEV | Lab Moist Content Std Dev | Standard deviation from the mean of all moisture content measurements conducted in the laboratory on the given base material sample; ASTM D2216-80 was followed
CLTPP_MAT_BASE_TST | IN_SITU_DENSITY_MIN | In Situ Density Min | Minimum value from all nuclear density measurements performed on the base material in the test pit according to the standard ASTM D2922 or D2950 testing procedure
CLTPP_MAT_BASE_TST | IN_SITU_DENSITY_MAX | In Situ Density Max | Maximum value from all nuclear density measurements performed on the base material in the test pit according to the standard ASTM D2922 or D2950 testing procedure
CLTPP_MAT_BASE_TST | CSHRP_ID | Cshrp Id | C-SHRP test site identification number
CLTPP_MAT_BASE_TST | SECTION | Section | Test section number at each C-SHRP test site (each site has from two to four 150m test sections)
CLTPP_MAT_BASE_TST | SAMPLE_CODE | Sample Code | 4-character code: 1st letter defines sample type(C=core, K=block, B=bulk, M=moisture, T=Shelby tube, J=split spoon, P=broken); 2nd letter defines sample material(A=AC, G=granular or unbound base/subbase, S=subgrade); 3rd 4th char=sample number sequence
CLTPP_MAT_BASE_TST | LAYER_CODE | Layer Code | Code identifying the pavement structure layer; e.g. 01=overlay, 03=original surface, 05=base, 06=subbase, 07=subgrade, 10=surface treatment, etc.
CLTPP_MAT_BASE_TST | CLASSIFICATION_CODE | Classification Code | Soil classification code providing a clear description of the base material sample
CLTPP_MAT_BASE_TST | DESCRIPTION_CODE | Description Code | Material description code used for unbound base and subbase materials (coarse-grained soils)
CLTPP_MAT_BASE_TST | AASHTO_CODE | Aashto Code | Code describing the base material sample based on the AASHTO Classification for Soil and Soil Aggregate Material Types
CLTPP_MAT_BASE_TST | ATTER_BERG_LIMITS_LL | Atter Berg Limits Ll | Liquid Limit (LL) of the sample (lower limit of water content at which viscous flow of the soil occurs) based on the Atterberg Limits, ASTM D4318 test procedure
CLTPP_MAT_BASE_TST | IN_SITU_BEAR_RATIO_NOOF_TEST | In Situ Bearing Ratio No Of Tests | Total number of bearing capacity tests performed on the base material in the test pit, according to the standard ASTM D4429-84 testing procedure
CLTPP_MAT_BASE_TST | LAB_BEARING_RATIO_STD_DEV | In Situ Bearing Ratio Std Dev | Standard deviation from the mean of all bearing capacity tests performed on the base material in the test pit, according to the standard ASTM D4429-84 testing procedure
CLTPP_MAT_BASE_TST | LAB_BEARING_RATIO_MEAN | Lab Bearing Ratio Mean | Average of all bearing ratio (CBR) tests performed in the laboratory on the base material sample which had been placed in a jar after being recovered from either the test pit or the borehole; ASTM D1883-87 was followed
CLTPP_MAT_BASE_TST | LAB_BEARING_RATIO_MIN | Lab Bearing Ratio Min | Minimum value from all bearing ratio (CBR) tests performed in the lab on the base material sample which had been placed in a jar after being recovered from either the test pit or the borehole; ASTM D1883-87 was followed.
CLTPP_MAT_BASE_TST | LAB_BEARING_RATIO_MAX | Lab Bearing Ratio Max | Maximum value from all bearing ratio (CBR) tests performed in the lab on the base material sample which had been placed in a jar after being recovered from either the test pit or the borehole; ASTM D1883-87 was followed.
CLTPP_MAT_BASE_TST | LAB_BEAR_RATIO_NO_OF_TEST | Lab Bearing Ratio No Of Tests | Total number of bearing ratio (CBR) tests performed in the lab on the base material sample which had been placed in a jar after being recovered from either the test pit or the borehole; ASTM D1883-87 was followed
CLTPP_MAT_BASE_TST | DATE_OF_TESTING_REPORT | Date Of Testing Report | Date testing report was prepared
CLTPP_MAT_BASE_TST | GRADATION_REPORT | Gradation Report | Declaration (Yes or No) on whether a the Provincial Highway Agency's standard aggregate gradation report was provided
CLTPP_MAT_BASE_TST | SIEVE_SERIES | Sieve Series | Identification of the type of sieve used by the Provincial Highway Agency in its aggregate gradation analysis
CLTPP_MAT_BASE_TST | PERC_PASSING_56000 | Perc Passing 56000 | Percent material passing designated µm sieve size; non-bracketed sieve sizes are for materials graded according to CGSB specifications and bracketed ( ) openings for materials graded using AASHTO or ASTM, U.S. Standard sieves
CLTPP_MAT_BASE_TST | PERC_PASSING_40000 | Perc Passing 40000 | Percent material passing designated µm sieve size; non-bracketed sieve sizes are for materials graded according to CGSB specifications and bracketed ( ) openings for materials graded using AASHTO or ASTM, U.S. Standard sieves
CLTPP_MAT_BASE_TST | PERC_PASSING_25000 | Perc Passing 25000 | Percent material passing designated µm sieve size; non-bracketed sieve sizes are for materials graded according to CGSB specifications and bracketed ( ) openings for materials graded using AASHTO or ASTM, U.S. Standard sieves