## CLTPP_MON_RUT_SUM_1800
RUT_SUM18_ID | PROVINCE_ID | CSHRP_ID | SECTION | DATE_OF_REHABILITATION | AVG_RD_PRIOR_TO_REHAB | STD_RD_PRIOR_TO_REHAB | AVG_RD_IMMED_AFTER_REHAB | STD_RD_IMMED_AFTER_REHAB | AVG_RD_AFTER_REHAB_YRS_1 | STD_RD_AFTER_REHAB_YRS_1 | AVG_RD_AFTER_REHAB_YRS_2 | STD_RD_AFTER_REHAB_YRS_2 | AVG_RD_AFTER_REHAB_YRS_3 | STD_RD_AFTER_REHAB_YRS_3 | AVG_RD_AFTER_REHAB_YRS_4 | STD_RD_AFTER_REHAB_YRS_4 | AVG_RD_AFTER_REHAB_YRS_5 | STD_RD_AFTER_REHAB_YRS_5 | AVG_RD_AFTER_REHAB_YRS_6 | STD_RD_AFTER_REHAB_YRS_6 | AVG_RD_AFTER_REHAB_YRS_7 | STD_RD_AFTER_REHAB_YRS_7 | AVG_RD_AFTER_REHAB_YRS_8 | STD_RD_AFTER_REHAB_YRS_8 | AVG_RD_AFTER_REHAB_YRS_9 | STD_RD_AFTER_REHAB_YRS_9 | AVG_RD_AFTER_REHAB_YRS_10 | STD_RD_AFTER_REHAB_YRS_10 | AVG_RD_AFTER_REHAB_YRS_11 | STD_RD_AFTER_REHAB_YRS_11 | AVG_RD_AFTER_REHAB_YRS_12 | STD_RD_AFTER_REHAB_YRS_12 | AVG_RD_AFTER_REHAB_YRS_13 | STD_RD_AFTER_REHAB_YRS_13 | AVG_RD_AFTER_REHAB_YRS_14 | STD_RD_AFTER_REHAB_YRS_14 | AVG_RD_AFTER_REHAB_YRS_15 | STD_RD_AFTER_REHAB_YRS_15 | AVG_RD_AFTER_REHAB_YRS_16 | STD_RD_AFTER_REHAB_YRS_16 | AVG_RD_AFTER_REHAB_YRS_17 | STD_RD_AFTER_REHAB_YRS_17 | AVG_RD_AFTER_REHAB_YRS_18 | STD_RD_AFTER_REHAB_YRS_18 | AVG_RD_AFTER_REHAB_YRS_19 | STD_RD_AFTER_REHAB_YRS_19 | AVG_RD_AFTER_REHAB_YRS_20 | STD_RD_AFTER_REHAB_YRS_20
27 | 85 | 850201 | 1 | 07/31/1989 | 19 | 6.5 | 8.8 | 1.3 | 1.6 | 7 | 0.4 | 1.3 | 1.7 | 8 | 0.5 | 1.4 | 1.1 | 9.3 | 0.5 | 1.7 | 1.4 | 10.5 | 0.5 | 1.7 | 1.9 | 11.3 | 0.9 | 1.8 | 2.6 |  | 0.9 |  | 3.8 | 13 | 1.1 | 2 | 3.9 |  | 1.2 |  | 4.8 |  | 1.1 |  | 5.5 |  | 1
27 | 85 | 850201 | 1 | 07/31/1989 | 19 | 6.5 | 8.8 | 1.3 | 1.6 | 7 | 0.4 | 1.3 | 1.7 | 8 | 0.5 | 1.4 | 1.1 | 9.3 | 0.5 | 1.7 | 1.4 | 10.5 | 0.5 | 1.7 | 1.9 | 11.3 | 0.9 | 1.8 | 2.6 |  | 0.9 |  | 3.8 | 13 | 1.1 | 2 | 3.9 |  | 1.2 |  | 4.8 |  | 1.1 |  | 5.5 |  | 1
28 | 85 | 850201 | 2 | 07/31/1989 | 19 | 6.9 | 9 | 0.8 | 1.8 | 7.8 | 0.3 | 1.1 | 2.4 | 8.5 | 0.8 | 1.1 | 1.7 | 9.6 | 0.6 | 1 | 1.9 | 10.7 | 0.7 | 1.07 | 2.7 | 11.9 | 0.8 | 1.1 | 3.2 |  | 0.7 |  | 4.8 | 13 | 0.9 | 2 | 4.7 |  | 0.9 |  | 5.2 |  | 0.9 |  | 6.2 |  | 0.9
28 | 85 | 850201 | 2 | 07/31/1989 | 19 | 6.9 | 9 | 0.8 | 1.8 | 7.8 | 0.3 | 1.1 | 2.4 | 8.5 | 0.8 | 1.1 | 1.7 | 9.6 | 0.6 | 1 | 1.9 | 10.7 | 0.7 | 1.07 | 2.7 | 11.9 | 0.8 | 1.1 | 3.2 |  | 0.7 |  | 4.8 | 13 | 0.9 | 2 | 4.7 |  | 0.9 |  | 5.2 |  | 0.9 |  | 6.2 |  | 0.9
29 | 85 | 850206 | 1 | 08/20/1990 | 4.8 | 2.8 | 2.7 | 1.5 | 2.2 | 3 | 0.9 | 1.5 | 1.7 | 3.4 | 0.7 | 1.6 | 2.1 | 3.8 | 1 | 1.9 | 2.1 | 4.4 | 1.2 | 2 | 2 |  | 1.5 |  | 2.5 | 5 | 1.4 | 2.3 | 1.9 |  | 1.4 |  | 2 |  | 1.3 |  | 2.2 |  | 1.1 |  | 2.4 |  | 1.3
29 | 85 | 850206 | 1 | 08/20/1990 | 4.8 | 2.8 | 2.7 | 1.5 | 2.2 | 3 | 0.9 | 1.5 | 1.7 | 3.4 | 0.7 | 1.6 | 2.1 | 3.8 | 1 | 1.9 | 2.1 | 4.4 | 1.2 | 2 | 2 |  | 1.5 |  | 2.5 | 5 | 1.4 | 2.3 | 1.9 |  | 1.4 |  | 2 |  | 1.3 |  | 2.2 |  | 1.1 |  | 2.4 |  | 1.3
30 | 85 | 850206 | 2 | 08/20/1990 | 6.6 | 2.4 | 3.9 | 0.9 | 1.6 | 2.7 | 0.5 | 0.9 | 1 | 3.2 | 0.5 | 0.9 | 1.3 | 3.4 | 0.6 | 0.9 | 1.2 | 4.7 | 0.6 | 1.9 | 1.2 |  | 0.6 |  | 1.8 | 4.4 | 1.1 | 1.4 | 1.4 |  | 0.6 |  | 1.4 |  | 0.6 |  | 1.7 |  | 0.8 |  | 2.1 |  | 0.8
30 | 85 | 850206 | 2 | 08/20/1990 | 6.6 | 2.4 | 3.9 | 0.9 | 1.6 | 2.7 | 0.5 | 0.9 | 1 | 3.2 | 0.5 | 0.9 | 1.3 | 3.4 | 0.6 | 0.9 | 1.2 | 4.7 | 0.6 | 1.9 | 1.2 |  | 0.6 |  | 1.8 | 4.4 | 1.1 | 1.4 | 1.4 |  | 0.6 |  | 1.4 |  | 0.6 |  | 1.7 |  | 0.8 |  | 2.1 |  | 0.8
31 | 85 | 850601 | 1 | 09/25/1989 | 15.3 | 12.3 | 3.2 | 2.1 | 2.3 | 13.3 | 1 | 2 | 5 | 14.5 | 1.9 | 1.8 | 5.1 | 17 | 2.1 | 2.6 | 6.6 | 19.5 | 2 | 2.6 | 9 | 22.9 | 3 | 3.1 | 8.5 |  | 2.3 |  | 9 | 27.9 | 2.1 | 3.8 | 9.4 |  | 2.3 |  | 10.1 |  | 2.2 |  | 10.9 |  | 2.1
31 | 85 | 850601 | 1 | 09/25/1989 | 15.3 | 12.3 | 3.2 | 2.1 | 2.3 | 13.3 | 1 | 2 | 5 | 14.5 | 1.9 | 1.8 | 5.1 | 17 | 2.1 | 2.6 | 6.6 | 19.5 | 2 | 2.6 | 9 | 22.9 | 3 | 3.1 | 8.5 |  | 2.3 |  | 9 | 27.9 | 2.1 | 3.8 | 9.4 |  | 2.3 |  | 10.1 |  | 2.2 |  | 10.9 |  | 2.1
32 | 85 | 850601 | 2 | 09/25/1989 | 14.7 | 8.8 | 2.2 | 2.7 | 1.8 | 10.1 | 0.6 | 2.7 | 3.8 | 11.1 | 1.9 | 2.7 | 3.4 | 13.4 | 1.9 | 2.7 | 4.1 | 16.1 | 2.1 | 3.2 | 6.3 | 19.1 | 3.4 | 2.9 | 6 |  | 2.7 |  | 5.6 | 23.8 | 2.6 | 3.5 | 6.4 |  | 2.9 |  | 7 |  | 2.8 |  | 7.7 |  | 2.8
32 | 85 | 850601 | 2 | 09/25/1989 | 14.7 | 8.8 | 2.2 | 2.7 | 1.8 | 10.1 | 0.6 | 2.7 | 3.8 | 11.1 | 1.9 | 2.7 | 3.4 | 13.4 | 1.9 | 2.7 | 4.1 | 16.1 | 2.1 | 3.2 | 6.3 | 19.1 | 3.4 | 2.9 | 6 |  | 2.7 |  | 5.6 | 23.8 | 2.6 | 3.5 | 6.4 |  | 2.9 |  | 7 |  | 2.8 |  | 7.7 |  | 2.8

## Table Reference
TABLE_NAME | TABLE_ALIAS | DESCRIPTION
CLTPP_MON_RUT_SUM_1800 | Clttp Mon Rut Sum 1800 | Summary of OWP IWP rut depths under an 1800mm straightedge

## Field Reference
TABLE_NAME | FIELD_NAME | FIELD_ALIAS | DESCRIPTION
CLTPP_MON_RUT_SUM_1800 | CSHRP_ID | C Shrp Id | C-SHRP test site identification number
CLTPP_MON_RUT_SUM_1800 | SECTION | Section | Test section number at each C-SHRP test site (each site has from two to four 150m test sections)
CLTPP_MON_RUT_SUM_1800 | AVG_RD_PRIOR_TO_REHAB | Avg Rd Prior To Rehab | Average rut depth, in mm, under an 1800mm straightedge, prior to overlay
CLTPP_MON_RUT_SUM_1800 | RUT_SUM18_ID | Rut_Sum18_Id | Record identification number.
CLTPP_MON_RUT_SUM_1800 | STD_RD_AFTER_REHAB_YRS_10 | Std Rd After Rehab Yrs 10 | Standard deviation, in mm, of average rut depth at number of years from date of rehabilitation to transverse profile survey
CLTPP_MON_RUT_SUM_1800 | STD_RD_AFTER_REHAB_YRS_11 | Std Rd After Rehab Yrs 11 | Standard deviation, in mm, of average rut depth at number of years from date of rehabilitation to transverse profile survey
CLTPP_MON_RUT_SUM_1800 | STD_RD_AFTER_REHAB_YRS_13 | Std Rd After Rehab Yrs 13 | Standard deviation, in mm, of average rut depth at number of years from date of rehabilitation to transverse profile survey
CLTPP_MON_RUT_SUM_1800 | STD_RD_AFTER_REHAB_YRS_14 | Std Rd After Rehab Yrs 14 | Standard deviation, in mm, of average rut depth at number of years from date of rehabilitation to transverse profile survey
CLTPP_MON_RUT_SUM_1800 | STD_RD_AFTER_REHAB_YRS_15 | Std Rd After Rehab Yrs 15 | Standard deviation, in mm, of average rut depth at number of years from date of rehabilitation to transverse profile survey
CLTPP_MON_RUT_SUM_1800 | STD_RD_AFTER_REHAB_YRS_17 | Std Rd After Rehab Yrs 17 | Standard deviation, in mm, of average rut depth at number of years from date of rehabilitation to transverse profile survey
CLTPP_MON_RUT_SUM_1800 | STD_RD_AFTER_REHAB_YRS_18 | Std Rd After Rehab Yrs 18 | Standard deviation, in mm, of average rut depth at number of years from date of rehabilitation to transverse profile survey
CLTPP_MON_RUT_SUM_1800 | STD_RD_AFTER_REHAB_YRS_19 | Std Rd After Rehab Yrs 19 | Standard deviation, in mm, of average rut depth at number of years from date of rehabilitation to transverse profile survey
CLTPP_MON_RUT_SUM_1800 | AVG_RD_AFTER_REHAB_YRS_5 | Avg Rd After Rehab Yrs 5 | Average rut depth, in mm, under an 1800mm straightedge at years from date of rehabilitation to date of transverse profile survey
CLTPP_MON_RUT_SUM_1800 | AVG_RD_AFTER_REHAB_YRS_9 | Avg Rd After Rehab Yrs 9 | Average rut depth, in mm, under an 1800mm straightedge at years from date of rehabilitation to date of transverse profile survey
CLTPP_MON_RUT_SUM_1800 | AVG_RD_AFTER_REHAB_YRS_13 | Avg Rd After Rehab Yrs 13 | Average rut depth, in mm, under an 1800mm straightedge at years from date of rehabilitation to date of transverse profile survey
CLTPP_MON_RUT_SUM_1800 | AVG_RD_AFTER_REHAB_YRS_17 | Avg Rd After Rehab Yrs 17 | Average rut depth, in mm, under an 1800mm straightedge at years from date of rehabilitation to date of transverse profile survey
CLTPP_MON_RUT_SUM_1800 | STD_RD_PRIOR_TO_REHAB | Std Rd Prior To Rehab | Standard deviation, in mm, of average rut depth prior to rehabilitation
CLTPP_MON_RUT_SUM_1800 | STD_RD_AFTER_REHAB_YRS_5 | Std Rd After Rehab Yrs 5 | Standard deviation, in mm, of average rut depth at number of years from date of rehabilitation to transverse profile survey
CLTPP_MON_RUT_SUM_1800 | STD_RD_AFTER_REHAB_YRS_9 | Std Rd After Rehab Yrs 9 | Standard deviation, in mm, of average rut depth at number of years from date of rehabilitation to transverse profile survey
CLTPP_MON_RUT_SUM_1800 | STD_RD_AFTER_REHAB_YRS_12 | Std Rd After Rehab Yrs 12 | Standard deviation, in mm, of average rut depth at number of years from date of rehabilitation to transverse profile survey
CLTPP_MON_RUT_SUM_1800 | STD_RD_AFTER_REHAB_YRS_16 | Std Rd After Rehab Yrs 16 | Standard deviation, in mm, of average rut depth at number of years from date of rehabilitation to transverse profile survey
CLTPP_MON_RUT_SUM_1800 | STD_RD_AFTER_REHAB_YRS_20 | Std Rd After Rehab Yrs 20 | Standard deviation, in mm, of average rut depth at number of years from date of rehabilitation to transverse profile survey
CLTPP_MON_RUT_SUM_1800 | STD_RD_AFTER_REHAB_YRS_3 | Std Rd After Rehab Yrs 3 | Standard deviation, in mm, of average rut depth at number of years from date of rehabilitation to transverse profile survey
CLTPP_MON_RUT_SUM_1800 | STD_RD_AFTER_REHAB_YRS_4 | Std Rd After Rehab Yrs 4 | Standard deviation, in mm, of average rut depth at number of years from date of rehabilitation to transverse profile survey
CLTPP_MON_RUT_SUM_1800 | STD_RD_AFTER_REHAB_YRS_6 | Std Rd After Rehab Yrs 6 | Standard deviation, in mm, of average rut depth at number of years from date of rehabilitation to transverse profile survey
CLTPP_MON_RUT_SUM_1800 | STD_RD_AFTER_REHAB_YRS_7 | Std Rd After Rehab Yrs 7 | Standard deviation, in mm, of average rut depth at number of years from date of rehabilitation to transverse profile survey
CLTPP_MON_RUT_SUM_1800 | AVG_RD_IMMED_AFTER_REHAB | Avg Rd Immed After Rehab | Average rut depth, in mm, under an 1800mm straightedge, immediately after overlay
CLTPP_MON_RUT_SUM_1800 | AVG_RD_AFTER_REHAB_YRS_2 | Avg Rd After Rehab Yrs 2 | Average rut depth, in mm, under an 1800mm straightedge at years from date of rehabilitation to date of transverse profile survey
CLTPP_MON_RUT_SUM_1800 | AVG_RD_AFTER_REHAB_YRS_3 | Avg Rd After Rehab Yrs 3 | Average rut depth, in mm, under an 1800mm straightedge at years from date of rehabilitation to date of transverse profile survey
CLTPP_MON_RUT_SUM_1800 | AVG_RD_AFTER_REHAB_YRS_4 | Avg Rd After Rehab Yrs 4 | Average rut depth, in mm, under an 1800mm straightedge at years from date of rehabilitation to date of transverse profile survey
CLTPP_MON_RUT_SUM_1800 | AVG_RD_AFTER_REHAB_YRS_6 | Avg Rd After Rehab Yrs 6 | Average rut depth, in mm, under an 1800mm straightedge at years from date of rehabilitation to date of transverse profile survey
CLTPP_MON_RUT_SUM_1800 | AVG_RD_AFTER_REHAB_YRS_7 | Avg Rd After Rehab Yrs 7 | Average rut depth, in mm, under an 1800mm straightedge at years from date of rehabilitation to date of transverse profile survey
CLTPP_MON_RUT_SUM_1800 | AVG_RD_AFTER_REHAB_YRS_8 | Avg Rd After Rehab Yrs 8 | Average rut depth, in mm, under an 1800mm straightedge at years from date of rehabilitation to date of transverse profile survey
CLTPP_MON_RUT_SUM_1800 | AVG_RD_AFTER_REHAB_YRS_10 | Avg Rd After Rehab Yrs 10 | Average rut depth, in mm, under an 1800mm straightedge at years from date of rehabilitation to date of transverse profile survey
CLTPP_MON_RUT_SUM_1800 | AVG_RD_AFTER_REHAB_YRS_11 | Avg Rd After Rehab Yrs 11 | Average rut depth, in mm, under an 1800mm straightedge at years from date of rehabilitation to date of transverse profile survey
CLTPP_MON_RUT_SUM_1800 | AVG_RD_AFTER_REHAB_YRS_12 | Avg Rd After Rehab Yrs 12 | Average rut depth, in mm, under an 1800mm straightedge at years from date of rehabilitation to date of transverse profile survey
CLTPP_MON_RUT_SUM_1800 | AVG_RD_AFTER_REHAB_YRS_14 | Avg Rd After Rehab Yrs 14 | Average rut depth, in mm, under an 1800mm straightedge at years from date of rehabilitation to date of transverse profile survey
CLTPP_MON_RUT_SUM_1800 | AVG_RD_AFTER_REHAB_YRS_15 | Avg Rd After Rehab Yrs 15 | Average rut depth, in mm, under an 1800mm straightedge at years from date of rehabilitation to date of transverse profile survey
CLTPP_MON_RUT_SUM_1800 | AVG_RD_AFTER_REHAB_YRS_16 | Avg Rd After Rehab Yrs 16 | Average rut depth, in mm, under an 1800mm straightedge at years from date of rehabilitation to date of transverse profile survey
CLTPP_MON_RUT_SUM_1800 | AVG_RD_AFTER_REHAB_YRS_18 | Avg Rd After Rehab Yrs 18 | Average rut depth, in mm, under an 1800mm straightedge at years from date of rehabilitation to date of transverse profile survey
CLTPP_MON_RUT_SUM_1800 | AVG_RD_AFTER_REHAB_YRS_19 | Avg Rd After Rehab Yrs 19 | Average rut depth, in mm, under an 1800mm straightedge at years from date of rehabilitation to date of transverse profile survey
CLTPP_MON_RUT_SUM_1800 | AVG_RD_AFTER_REHAB_YRS_20 | Avg Rd After Rehab Yrs 20 | Average rut depth, in mm, under an 1800mm straightedge at years from date of rehabilitation to date of transverse profile survey
CLTPP_MON_RUT_SUM_1800 | STD_RD_IMMED_AFTER_REHAB | Std Rd Immed After Rehab | Standard deviation, in mm, of average rut depth immediately after overlay
CLTPP_MON_RUT_SUM_1800 | STD_RD_AFTER_REHAB_YRS_1 | Std Rd After Rehab Yrs 1 | Standard deviation, in mm, of average rut depth at number of years from date of rehabilitation to transverse profile survey
CLTPP_MON_RUT_SUM_1800 | STD_RD_AFTER_REHAB_YRS_2 | Std Rd After Rehab Yrs 2 | Standard deviation, in mm, of average rut depth at number of years from date of rehabilitation to transverse profile survey
CLTPP_MON_RUT_SUM_1800 | PROVINCE_ID | Province Id | Province identification number
CLTPP_MON_RUT_SUM_1800 | DATE_OF_REHABILITATION | Date Of Rehabilitation | Date overlay was placed
CLTPP_MON_RUT_SUM_1800 | AVG_RD_AFTER_REHAB_YRS_1 | Avg Rd After Rehab Yrs 1 | Average rut depth, in mm, under an 1800mm straightedge at years from date of rehabilitation to date of transverse profile survey
CLTPP_MON_RUT_SUM_1800 | STD_RD_AFTER_REHAB_YRS_8 | Std Rd After Rehab Yrs 8 | Standard deviation, in mm, of average rut depth at number of years from date of rehabilitation to transverse profile survey