## CLTPP_MAT_TPIT_TST
CSHRP_ID | SECTION | TEST_DATE | NUCLEAR_GAUGE_ID | LOCATION | DATE_OF_LAST_CALIBRATION | AC_DENSITY_1_4_OWP | AC_DENSITY_2_OWP | AC_DENSITY_3_OWP | AC_DENSITY_4_OWP | AC_DENSITY_MEAN_OWP | AC_DENSITY_STD_DEV_OWP | AC_DENSITY_1_BWP | AC_DENSITY_2_BWP | AC_DENSITY_3_BWP | AC_DENSITY_4_BWP | AC_DENSITY_MEAN_BWP | AC_DENSITY_STD_DEV_BWP | AC_DENSITY_ROD_DEPTH | BASE_DENSITY_1 | BASE_DENSITY_2 | BASE_DENSITY_3 | BASE_DENSITY_4 | BASE_DENSITY_MEAN | BASE_DENSITY_STD_DEV | BASE_DENSITY_ROD_DEPTH | BASE_DENSITY_DEPTH_FROM_TOP | SUB_BASE_DENSITY_1 | SUB_BASE_DENSITY_2 | SUB_BASE_DENSITY_3 | SUB_BASE_DENSITY_4 | SUB_BASE_DENSITY_MEAN | SUB_BASE_DENSITY_STD_DEV | SUB_BASE_DENSITY_ROD_DEPTH | SUB_BASE_DENS_DEPTH_FRM_TOP | SUBGRADE_DENSITY_1 | SUBGRADE_DENSITY_2 | SUBGRADE_DENSITY_3 | SUBGRADE_DENSITY_4 | SUBGRADE_DENSITY_MEAN | SUBGRADE_DENSITY_STD_DEV | SUBGRADE_DENSITY_ROD_DEPTH | SUBGRADE_DENS_DEPTH_FROM_TOP | BASE_PERC_MOIST_1 | BASE_PERC_MOIST_2 | BASE_PERC_MOIST_3 | BASE_PERC_MOIST_4 | BASE_PERC_MOIST_MEAN | BASE_PERC_MOIST_STD_DEV | BASE_PERC_MOIST_ROD_DEPTH | SUB_BASE_PERC_MOIST_1 | SUB_BASE_PERC_MOIST_2 | SUB_BASE_PERC_MOIST_3 | SUB_BASE_PERC_MOIST_4 | SUB_BASE_PERC_MOIST_MEAN | SUB_BASE_PERC_MOIST_STD_DEV | SUB_BASE_PERC_MOIST_ROD_DEPT | SUBGRADE_PERC_MOIST_1 | SUBGRADE_PERC_MOIST_2 | SUBGRADE_PERC_MOIST_3 | SUBGRADE_PERC_MOIST_4 | SUBGRADE_PERC_MOIST_MEAN | SUBGRADE_PERC_MOIST_STD_DEV | SUBGRADE_PERC_MOIST_ROD_DEPT | BASE_BEAR_RATIO_1 | BASE_BEAR_RATIO_2 | BASE_BEAR_RATIO_3 | BASE_BEAR_RATIO_4 | BASE_BEAR_RATIO_MEAN | BASE_BEAR_RATIO_STD_DEV | SUB_BASE_BEARRATIO_1 | SUB_BASE_BEARRATIO_2 | SUB_BASE_BEARRATIO_3 | SUB_BASE_BEARRATIO_4 | SUB_BASE_BEAR_RATIO_MEAN | SUB_BASE_BEAR_RATIO_STD_DEV | SUBGRADE_BEAR_RATIO_1 | SUBGRADE_BEAR_RATIO_2 | SUBGRADE_BEAR_RATIO_3 | SUBGRADE_BEAR_RATIO_4 | SUBGRADE_BEAR_RATIO_MEAN | SUBGRADE_BEAR_RATIO_STD_DEV | REMARKS
810404 | 4 | 05/16/2090 | Troxler 3401B #11347 | Test Pit Station, 31+ 919 Outer Wheel Path | 05/17/2090 | 2290 | 2220 | 2290 | 2330 | 2283 | 45.7 | 2283 | 2270 | 2260 | 2263 | 2269 | 10.2 | 0 | 2307 | 2313 | 2277 | 2306 | 2301 | 16.1 | 100 | 180 | 2165 | 2250 | 2144 | 2200 | 2190 | 46.3 | 100 | 300 | 2171 | 2124 | 2110 | 2109 | 2129 | 29.1 | 100 | 510 | 5.5 | 5.5 | 5.7 | 6.1 | 5.7 | 0.3 |  | 7.2 | 6.8 | 6.3 | 6.8 | 6.8 | 0.4 |  | 19.6 | 20.3 | 20.6 | 18.5 | 19.8 | 0.9 |  | 90.3 | 67.1 |  |  | 78.7 | 16.4 | 83.9 | 62.2 |  |  | 73.1 | 15.3 | 12.7 | 10 |  |  | 11.4 | 1.9 | Weather during digging of test pit: cloudy, showers, temperature 10 C. Bearing ratio test #1 at 2.5mm, test #2 at 5mm.
820205 | 2 | 09/28/2089 | M11043787 | Nicomekl River | 02/14/2089 | 2484 | 2564 | 2539 | 2509 | 2524 | 35 | 2489 | 2549 | 2514 | 2514 | 2517 | 25 | 0 | 2293 | 2288 | 2259 | 2267 | 2277 | 16 | 100 | 210 | 2318 | 2405 | 2363 | 2330 | 2354 | 39 | 100 | 400 | 1996 | 1883 | 2022 | 2125 | 2007 | 99 | 100 | 700 | 3 | 3.5 | 3.6 | 3.1 | 3.3 | 0.3 | 100 | 4.3 | 4.4 | 4.9 | 4.5 | 4.5 | 0.3 | 100 | 13.2 | 14.2 | 11 | 9.6 | 12 | 2.1 | 100 | 70 | 100.9 |  |  | 85.5 | 21.8 | 107.5 |  |  |  | 107.5 | 0 | 49.6 |  |  |  | 49.6 | 0
820502 | 2 | 10/03/2089 | M11043787 | Nicomekl River | 02/14/2089 | 2474 | 2514 | 2509 | 2509 | 2502 | 18.5 | 2474 | 2454 | 2459 | 2459 | 2462 | 8.7 | 0 | 2143 | 2207 | 2278 | 2179 | 2202 | 57.2 | 100 | 165 | 2116 | 2085 | 2159 | 2100 | 2115 | 31.9 | 100 | 430 | [8 empty] | 4.2 | 3.7 | 3.7 | 4.1 | 3.9 | 0.3 |  | 2.8 | 3.2 | 3.4 | 3 | 3.1 | 0.3 | [14 empty] | 77.8 |  |  |  | 77.8 | 0 | [6 empty] | Water encountered in bottom of pit prior to subgrade layer. Depth of rod tip from top of pavement surface. Densities of asphalt stabilized base: 2359, 2359, 2312, 2274, M=2324, S=39.
820605 | 2 | 10/05/2089 | M11043787 | TP | 02/14/2089 | 2524 | 2594 | 2514 | 2494 | 2532 | 43.5 | 2469 | 2449 | 2434 | 2514 | 2467 | 34.8 | 0 | 2197 | 2270 | 2222 | 2155 | 2211 | 48.1 | 50 | 140 | 2251 | 2153 | 2192 |  | 2199 | 49.3 | 100 | 460 | 1871 | 1862 | 1770 | 1815 | 1830 | 46.7 | 150 | 1265 | 4.1 | 3.9 | 3.1 | 3.5 | 3.7 | 0.4 | 50 | 3.6 | 4.5 | 4.2 |  | 4.1 | 0.5 | 100 | 14.9 | 15 | 16.7 | 16.5 | 15.8 | 1 | 150 | [6 empty] | 90.8 |  |  |  | 90.8 | 0 | 13.2 |  |  |  | 13.2 | 0 | Depth of rod tip from top of pavement surface. Densities of asphalt stabilized base: 2394, 2344, 2369, 2359, M=2367, S=21. Penetration resistance in excess of jack capacity at 0.05 inches penetration for base material.
830403 | 3 | 05/15/2090 | T-3 | TP | 01/16/2090 | 2280 | 2250 | 2280 | 2290 | 2275 | 17.3 | 2310 | 2290 | 2280 | 2280 | 2290 | 14.1 | 0 | 2220 | 2188 | 2252 | 2242 | 2226 | 28.3 | 100 | 150 | [8 empty] | 2111 | 2123 | 2098 | 2087 | 2105 | 15.6 | 150 | 293 | 6.9 | 6.9 | 7.4 | 6.9 | 7 | 0.3 | [8 empty] | 17.8 | 16.5 | 15.8 | 17.1 | 16.8 | 0.9 |  | 35 | 36 | 30 |  | 33.7 | 3.2 | [6 empty] | 8.5 | 8 | 7.8 |  | 8.1 | 0.4 | No Subbase (base directly on subgrade); CBR tests 1 to 3 are at 2.5, 5, 7.5mm penetration, respectively; approx. 70mm rain between May 15-16, 1990. Pavement surface extensively cracked.
830801 | 1 | 08/08/2089 | T-13 Troxler 3401-3 | 946+97 (Test Pit #4) | 04/01/2089 | 2280 | 2270 | 2290 |  | 2280 | 10 | [6 empty] | 0 | 2350 | 2340 | 2319 | 2260 | 2317 | 34.9 | 50 | 166 | 2190 | 2199 | 2230 | 2170 | 2197 | 21.6 | 10 | 305 | 2400 | 2291 | 2371 | 2291 | 2338 | 48.3 | 15 | 431 | 3.8 | 3.9 | 3.9 | 4 | 3.9 | 0.1 |  | 3 | 3 | 3 | 3 | 3 | 0 |  | 8.2 | 8.7 | 8.3 | 8.7 | 8.5 | 0.3 | [19 empty] | Insitu CBR not done; densities are given using AASHTO test T238-86; Insitu AC densities not taken, given AC densities are from core locations CA28, CA31, CA34.
840101 | 3 | 06/07/2089 | 9815 | Sta. 7+370 | 11/01/2086 | 2306 | 2343 | 2341 | 2333 | 2331 | 17.1 | 2273 | 2323 | 2317 | 2323 | 2309 | 24.2 | 0 | [16 empty] | 1768 | 1842 | 1833 | 1900 | 1836 | 54.1 | 150 | [15 empty] | 10.1 | 9.4 | 9.3 | 9.4 | 9.6 | 0.4 | 150 | [12 empty] | 34 |  |  |  | 34 | 0 | Pavement was placed directly on subgrade (i.e. non base or subbase)
840204 | 1 | 05/30/2089 | 9051 | Test pit at sta. 10+790 | 01/13/2089 | 2305 | 2268 | 2269 | 2331 | 2293 | 30.5 | 2339 | 2323 | 2357 | 2319 | 2335 | 17.3 | 100 | 2107 | 2206 | 2179 | 2204 | 2174 | 46.3 | 100 | 200 | 2124 | 1897 | 2060 | 2120 | 2050 | 106.3 | 100 | 370 | 2068 | 1918 | 1882 | 2001 | 1967 | 83.6 | 100 | 670 | 4.8 | 4.1 | 5.2 | 3.9 | 4.5 | 0.6 |  | 4.3 | 4.9 | 4.7 | 4.3 | 4.6 | 0.3 |  | 8.6 | 9.3 | 9.1 | 9.1 | 9 | 0.3 |  | 35 |  |  |  | 35 | 0 | 16.4 |  |  |  | 16.4 | 0 | 27.7 |  |  |  | 27.7 | 0 | Depth of rock from shoulder auger > 6m, therefore unknown.
840604 | 4 | 06/01/2089 | 9051 | At station 10+830 | 01/13/2089 | 2314 | 2357 | 2385 | 2360 | 2354 | 29.5 | 2402 | 2398 | 2379 | 2371 | 2388 | 14.9 | 0 | 2101 | 2021 | 2122 | 2051 | 2074 | 46.1 |  |  | 2168 |  | 2024 | 2016 | 2069 | 85.5 |  |  | 2099 | 2047 | 2252 | 1920 | 2080 | 137.4 |  |  | 3.5 | 3.4 | 3 | 3.1 | 3.3 | 0.2 |  | 5.8 | 5.4 | 5.7 | 7 | 6 | 0.7 |  | 6.1 | 6.4 | 3.8 | 6.4 | 5.7 | 1.3 |  | 70 |  |  |  | 70 | 0 | 120 |  |  |  | 120 | 0 | 52.8 |  |  |  | 52.8 | 0
850201 | 2 | 07/28/2089 | 12817 | Test Pit | 05/01/2089 | 2239 | 2319 | 2254 | 2058 | 2218 | 111.9 | 2433 | 2331 | 2404 | 2400 | 2392 | 43.2 | 0 | 2243 | 2276 | 2220 | 2271 | 2253 | 26.1 | 150 | 230 | 2195 | 2271 | 2191 | 2263 | 2230 | 42.9 | 150 | 590 | 2018 | 1999 | 2138 | 2118 | 2068 | 69.9 | 150 | 990 | 4.6 | 3.9 | 3.5 | 3.7 | 3.9 | 0.5 |  | 4 | 4.8 | 3.9 | 3.2 | 4 | 0.7 |  | 4.5 | 5.2 | 5.4 | 4.8 | 5 | 0.4 | [19 empty] | Bearing ratio not tested.
850206 | 2 | 08/14/2090 | 12863 | Test Pit | 07/01/2085 | 2368 | 2371 | 2423 | 2379 | 2385 | 25.6 | 2351 | 2380 | 2358 | 2339 | 2357 | 17.2 | 0 | 2161 | 2123 | 2085 | 2115 | 2121 | 31.3 | 100 | 180 | 2041 | 2169 | 2189 | 2212 | 2153 | 76.5 | 100 | 280 | 2205 | 2156 | 2057 | 2224 | 2161 | 74.7 | 100 | 650 | 4.8 | 4.1 | 4.8 | 4.5 | 4.6 | 0.3 |  | 5.7 | 4.4 | 4.5 | 4.2 | 4.7 | 0.7 |  | 7.5 | 7.3 | 6.8 | 6 | 6.9 | 0.7 | [19 empty] | Bearing ratio not tested.
850601 | 2 | 09/23/2089 | 5062 | Test Pit | 04/01/2089 | 2287 | 2265 | 2271 | 2318 | 2285 | 23.7 | 2235 | 2249 | 2348 | 2278 | 2278 | 50.3 | 0 | 2166 | 2166 | 2100 | 2065 | 2124 | 50.3 | 50 | 230 | 2153 | 2058 | 1982 | 2044 | 2059 | 70.7 | 100 | 480 | 2502 | 2517 | 2565 | 2597 | 2545 | 43.7 |  |  | 4.6 | 4.6 | 4.3 | 4.9 | 4.6 | 0.2 |  | 5.7 | 4.6 | 4.7 | 4.7 | 4.9 | 0.5 |  | 7.7 | 7.5 | 7.9 | 7.3 | 7.6 | 0.3 | [19 empty] | Two subbases - class BC. Second subbase density readings at test #1=2028, #2=1978, #3=2058, Avg=2021, for Class C at 680mm.
860501 | 3 | 05/30/2089 | 16731 | Test Pit | 05/31/2089 | 2263 | 2246 | 2268 | 2305 | 2271 | 24.9 | 2244 | 2206 | 2163 | 2245 | 2215 | 38.8 | 0 | 2166 | 2089 | 2077 | 1961 | 2073 | 84.6 | 50 | 250 | 2272 | 2261 | 2280 | 2296 | 2277 | 14.7 | 150 | 500 | 2256 | 2295 | 2264 | 2290 | 2276 | 19.2 | 300 | 890 | 4.5 | 4.6 | 4.1 | 4.9 | 4.5 | 0.3 |  | 6.3 | 6.5 | 6.3 | 6.4 | 6.4 | 0.1 |  | 10.4 | 11.1 | 11.1 | 10.7 | 10.8 | 0.3 |  | 29 |  |  |  | 29 | 0 | 26 |  |  |  | 26 | 0 | 3 |  |  |  | 3 | 0 | 0-200mm: AC, 200-350mm: Class A gravel, 350-510mm: Class C gravel, 510-590mm: Class E gravel; Class C and class E gravel is considered subbase material.
860603 | 3 | 05/24/2089 | 10777 | Test Pit | 05/25/2089 | 2322 | 2320 | 2280 | 2296 | 2305 | 20.2 | 2292 | 2253 | 2273 | 2296 | 2279 | 19.7 | 0 | 2338 | 2311 | 2249 | 2230 | 2282 | 50.9 | 50 | 250 | 2302 | 2263 | 2323 | 2247 | 2284 | 34.9 | 125 | 405 | 2167 | 2147 | 2196 | 2083 | 2148 | 47.9 | 300 | 850 | 4.2 | 4.5 | 4.5 | 4.9 | 4.5 | 0.3 | 50 | 3.9 | 4.5 |  |  | 4.2 | 0.2 | 125 | 6 | 6.1 | 5.9 | 6 | 6 | 0.1 | 300 | 52 |  |  |  | 52 | 0 | 36 |  |  |  | 36 | 0 | 8 |  |  |  | 8 | 0 | 15mm of gravel class A on bottom of asphalt concrete. 130 mm of gravel class C; test pit dug 1.6m from centreline
870102 | 2 | 05/10/2089 | T-46 | Sta. 16+205 LT, Enniskillen | 02/13/2089 | 2197 | 2202 | 2195 | 2195 | 2197 | 3.3 | 2240 | 2253 | 2251 | 2250 | 2249 | 5.8 | 0 | 2352 | 2304 | 2298 | 2311 | 2316 | 24.4 | 100 | 160 | 1908 | 1867 | 2020 | 1839 | 1909 | 79.6 | 100 | 335 | 1502 | 1687 | 1590 | 1641 | 1605 | 79.3 | 100 | 730 | 3.3 | 3.4 | 3.4 | 3.3 | 3.4 | 0.1 |  | 9.7 | 9.3 | 8.7 | 9.5 | 9.3 | 0.4 |  | 8.8 | 8.2 | 8.5 | 8.5 | 8.5 | 0.2 | [19 empty] | Modified subgrade readings: density test #1=1888, #2=1999, #3=1889, #4=1899, M=1918.8, S=53.73, rod depth=50, depth from top=620mm; moisture test #1=9.9, #2=8.8, #3=9.8, #4=9.2, M=9.4, S=0.52. Bearing ratio not done.
870504 | 2 | 07/23/2090 | 17176 | Station 5+62 (TP1) | 06/22/2089 | [13 empty] | 1900 | 2097 | 2087 | 2081 | 2041 | 94.4 | 0 |  | 1986 | 2030 | 1991 | 1980 | 1997 | 22.6 | 203 |  | 1926 | 2011 | 2033 | 2043 | 2003 | 53.2 | 203 |  | 2 | 1.7 | 1.6 | 1.6 | 1.7 | 0.2 |  | 2.3 | 2 | 3 | 2.8 | 2.5 | 0.5 |  | 10.2 | 10.3 | 11.4 | 11.1 | 10.8 | 0.6 | [19 empty] | Tests done by SHRP; AASHTO T238-86 standard instead of ASTM D2922, AASHTO T239-86 instead of ASTM D3017
870505 | 2 | 08/08/2090 | T-96 | Test Pit | 01/01/2090 | 2412 | 2446 | 2457 | 2441 | 2439 | 19.2 | 2412 | 2388 | 2390 | 2451 | 2410 | 29.3 | 0 | 2336 | 2283 | 2426 | 2517 | 2391 | 102.9 | 50 |  | 2026 | 2006 | 1993 | 2017 | 2011 | 14.2 | 100 |  | 2226 | 2138 | 2274 | 2180 | 2205 | 58.6 | 100 |  | 2.9 | 3.1 | 2.6 | 2.5 | 2.8 | 0.3 |  | 2.4 | 2.8 | 2.8 | 2.7 | 2.7 | 0.2 |  | 15 | 15.7 | 12.9 | 16.3 | 15 | 1.5 | [19 empty] | Bearing ratio not done.
870701 | 2 | 05/29/2090 | H-89 | Sta. 23+720 to Sta. 23+740 | 08/30/2089 | 2139 | 2136 |  |  | 2138 | 2.1 | [6 empty] | 0 | 2225 | 2150 | 2130 | 2122 | 2157 | 47 | 100 |  | 1960 | 1920 | 1940 |  | 1940 | 20 | 100 |  | 1870 | 1990 | 1991 | 1871 | 1931 | 69.3 | 100 |  | 4.5 | 5.1 | 4.6 | 4.5 | 4.7 | 0.3 | 100 | 6.7 | 7.3 | 6.6 |  | 6.9 | 0.4 | 100 | 22.2 | 18.9 | 20.7 | 22.1 | 21 | 1.5 | 100 | [18 empty] | Extra subbase density tests at 150mm, test #1=2205, #2=2175, #3=22175, #4=2180, M=2184, S=14.0. Extra subbase moisture tests at 150mm, test #1=6.37, #2=7.04, #3=6.62, #4=5.77, M=6.45, S=0.53.
880203 | 4 | 07/24/2089 | 3810 | Test Pit | 06/24/2089 | 2401 | 2361 | 2360 | 2372 | 2358 | 19.3 | 2332 | 2337 | 2276 | 2344 | 2322 | 31 | 0 | 1967 | 1900 | 1926 | 1881 | 1919 | 37.2 | 100 | 165 | [8 empty] | 1817 | 1839 | 1746 | 1921 | 1831 | 72.1 | 150 | 265 | 7.3 | 7.2 | 6.9 | 7.9 | 7.3 | 0.4 | [8 empty] | 9.3 | 9.4 | 9.4 | 8.6 | 9.2 | 0.4 |  | 46 |  |  |  | 46 | 0 | [6 empty] | 27.1 |  |  |  | 27.1 | 0 | Only one bearing ratio performed on each of the base and subgrade layers.
890503 | 2 | 08/29/2089 | Troxler 3411-B |  | 08/29/2089 | [13 empty] | 2300 | 2335 | 2304 | 2326 | 2316 | 16.9 | 100 |  | 1834 | 1838 | 1814 | 1804 | 1823 | 16.2 | 100 |  | 2270 | 2292 | 2240 |  | 2267 | 26.1 | 100 |  | 3.5 | 3.8 | 3.5 | 3.2 | 3.5 | 0.2 |  | 1.3 | 1 | 1 | 1.3 | 1.2 | 0.2 |  | 9.3 | 9 | 9.5 |  | 9.3 | 0.3 | [5 empty] | 114.2 | 16.9 |  |  |  |  | 23.1 | 3.3 | [6 empty] | Nuclear gauge not calibrated for AC measurements; tests done at 2 diff. depths in the base layer (top base layer: 20-0 agg., bottom base layer: 50-0 agg.); results here are ave of the two sets of tests. CBR >200 in subgrade
900402 | 2 | 06/01/2089 | M976 | km 36.910 | 03/09/2089 | 2180 | 2203 | 2190 | 2180 | 2188 | 10.9 | [6 empty] | 0 | 2189 | 2246 | 2199 | 2190 | 2206 | 27 | 100 | 100 | 2178 | 2143 | 2176 | 2170 | 2167 | 16.2 | 100 | 240 | 2307 | 2365 | 2378 | 2328 | 2345 | 32.8 | 150 | 370 | 4.8 | 4.9 | 5.3 | 6.1 | 5.3 | 0.6 |  | 6.5 | 7.1 | 7.1 | 7 | 6.9 | 0.3 |  | 8.1 | 8.5 | 7.8 | 8.6 | 8.2 | 0.4 | [19 empty] | There were no bearing ratio tests done on site, only in the lab. Moistures in lab: base (MG01), subbase (MG02)
900802 | 3 | 05/31/2089 | M976 | km 15.150 | 03/09/2089 | 2290 | 2325 | 2280 | 2263 | 2290 | 26.2 | [6 empty] | 0 | 2326 | 2287 | 2239 | 2301 | 2288 | 36.6 | 100 | 90 | 2067 | 2079 | 2032 | 1984 | 2041 | 42.6 | 100 | 210 | 2297 | 2288 | 2337 | 2321 | 2311 | 22.4 | 150 | 400 | 7.5 | 8.2 | 6.7 | 3.6 | 6.5 | 1.8 |  | 3.7 | 10.5 | 12.4 | 15 | 5.9 | 4.8 |  | 13 | 12.6 | 12.7 | 13.5 | 13 | 0.4 | [19 empty] | There were no bearing ratio tests done in-situ, only in the lab: base (MG01) subbase (MG02)
900803 | 2 | 05/30/2089 | M976 | km 3.680 | 03/09/2089 | 2210 | 2202 | 2215 | 2230 | 2214 | 95.7 | 2137 | 2200 | 2163 | 2043 | 2136 | 67.1 | 0 | 2255 | 2233 | 2203 | 2253 | 2236 | 24.1 | 100 | 100 | 2221 | 2213 | 2200 | 2193 | 2207 | 12.6 | 100 | 250 | 2226 | 2245 | 2233 | 2185 | 2222 | 26 | 150 | 390 | 8.3 | 9.9 | 10.7 | 9.9 | 9.7 | 1 |  | 7 | 9.9 | 11.1 | 12.3 | 10.1 | 2.3 |  | 14.5 | 15.7 | 17.2 | 19.2 | 16.7 | 2 | [19 empty] | No field bearing ratio tests done; Moistures in lab: base (MG01), subbase (MG02); Although the in-situ moisture content test result of 10.7% on the base is above the upper range limit set by C-SHRP, SK DOT has verified the values.

## Table Reference
TABLE_NAME | TABLE_ALIAS | DESCRIPTION
CLTPP_MAT_TPIT_TST | Cltpp Mat Tpit Tst | Results of in-situ tests conducted in the test pit at each distinct layer of the pavement structure

## Field Reference
TABLE_NAME | FIELD_NAME | FIELD_ALIAS | DESCRIPTION
CLTPP_MAT_TPIT_TST | SUB_BASE_DENSITY_2 | Sub Base Density 2 | Nuclear density tests performed on the subbase layer in the test pit; the reference standard ASTM D2922-81 or D2950 (Direct Transmission Method) was followed
CLTPP_MAT_TPIT_TST | SUB_BASE_DENSITY_4 | Sub Base Density 4 | Nuclear density tests performed on the subbase layer in the test pit; the reference standard ASTM D2922-81 or D2950 (Direct Transmission Method) was followed
CLTPP_MAT_TPIT_TST | SUB_BASE_DENSITY_MEAN | Sub Base Density Mean | Average of all nuclear density tests performed on the subbase layer in the test pit; the reference standard ASTM D2922-81 or D2950 (Direct Transmission Method) was followed
CLTPP_MAT_TPIT_TST | SUB_BASE_DENSITY_STD_DEV | Sub Base Density Std Dev | Standard deviation from the mean of all nuclear density tests performed on the subbase layer in the test pit; reference standard ASTM D2922-81 or D2950 (Direct Transmission Method) was followed
CLTPP_MAT_TPIT_TST | SUB_BASE_DENSITY_ROD_DEPTH | Sub Base Density Rod Depth | Depth (in mm) of the nuclear gauge "gamma source" (or rod) during the nuclear density tests on the subbase layer; the rod was to be embedded to a depth of 100 to 150mm below the subbase surface layer to test the full layer
CLTPP_MAT_TPIT_TST | SUBGRADE_DENSITY_1 | Subgrade Density 1 | Nuclear density tests performed on the subgrade in the test pit; the reference standard ASTM D2922-81 or D2950 (Direct Transmission Method) was followed
CLTPP_MAT_TPIT_TST | SUBGRADE_PERC_MOIST_ROD_DEPT | Subgrade Perc Moist Rod Depth | Depth (in mm) of the nuclear gauge "gamma source" (or rod) during the nuclear moisture tests on the subgrade
CLTPP_MAT_TPIT_TST | BASE_BEAR_RATIO_4 | Base Bear Ratio 4 | Bearing ratio tests conducted on the base layer in accordance with the standard ASTM D4429 test procedure
CLTPP_MAT_TPIT_TST | SUB_BASE_BEARRATIO_2 | Sub Base Bearratio 2 | Bearing ratio tests conducted on the subbase layer in accordance with the standard ASTM D4429 test procedure
CLTPP_MAT_TPIT_TST | AC_DENSITY_MEAN_OWP | Ac Density Mean Owp | Average of all nuclear density tests performed in the OWP (outer wheel path) of the pavement surface prior to sawing; the reference standard ASTM D2922-81 or D2950 (Backscatter) was followed
CLTPP_MAT_TPIT_TST | AC_DENSITY_STD_DEV_OWP | Ac Density Std Dev Owp | Standard deviation from the mean of all nuclear density tests performed in the OWP (outer wheel path) of the pavement surface prior to sawing; the reference standard ASTM D2922-81 or D2950 (Backscatter) was followed
CLTPP_MAT_TPIT_TST | AC_DENSITY_1_BWP | Ac Density 1 Bwp | Nuclear density tests performed BWP (between wheel paths) of the pavement surface prior to sawing; the reference standard ASTM D2922-81 or D2950 (Backscatter) was followed
CLTPP_MAT_TPIT_TST | AC_DENSITY_2_BWP | Ac Density 2 Bwp | Nuclear density tests performed BWP (between wheel paths) of the pavement surface prior to sawing; the reference standard ASTM D2922-81 or D2950 (Backscatter) was followed
CLTPP_MAT_TPIT_TST | AC_DENSITY_3_BWP | Ac Density 3 Bwp | Nuclear density tests performed BWP (between wheel paths) of the pavement surface prior to sawing; the reference standard ASTM D2922-81 or D2950 (Backscatter) was followed
CLTPP_MAT_TPIT_TST | AC_DENSITY_MEAN_BWP | Ac Density Mean Bwp | Average of all nuclear density tests performed BWP (between wheel paths) of pavement surface prior to sawing; the reference standard ASTM D2922-81 or D2950 (Backscatter) was followed
CLTPP_MAT_TPIT_TST | AC_DENSITY_STD_DEV_BWP | Ac Density Std Dev Bwp | Standard deviation from the mean of all nuclear density tests performed BWP (between wheel paths) of the pavement surface prior to sawing; the reference standard ASTM D2922-81 or D2950 (Backscatter) was followed
CLTPP_MAT_TPIT_TST | AC_DENSITY_ROD_DEPTH | Ac Density Rod Depth | Depth of the nuclear gauge "gamma source" (or rod) during the tests on the pavement surface; Backscatter means that the gamma source and detector both remained on the surface
CLTPP_MAT_TPIT_TST | SUBGRADE_BEAR_RATIO_STD_DEV | Subgrade Bear Ratio Std Dev | Standard deviation from the mean of all Bearing ratio tests conducted on the subgrade, in accordance with the standard ASTM D4429 test procedure
CLTPP_MAT_TPIT_TST | SUBGRADE_DENSITY_2 | Subgrade Density 2 | Nuclear density tests performed on the subgrade in the test pit; the reference standard ASTM D2922-81 or D2950 (Direct Transmission Method) was followed
CLTPP_MAT_TPIT_TST | SUBGRADE_DENSITY_3 | Subgrade Density 3 | Nuclear density tests performed on the subgrade in the test pit; the reference standard ASTM D2922-81 or D2950 (Direct Transmission Method) was followed
CLTPP_MAT_TPIT_TST | SUBGRADE_DENSITY_MEAN | Subgrade Density Mean | Average of all nuclear density tests performed on the subgrade in the test pit; the reference standard ASTM D2922-81 or D2950 (Direct Transmission Method) was followed
CLTPP_MAT_TPIT_TST | SUBGRADE_DENSITY_STD_DEV | Subgrade Density Std Dev | Standard deviation from the mean of all nuclear density tests performed on the subgrade in the test pit;reference standard ASTM D2922-81 or D2950 (Direct Transmission Method) was followed
CLTPP_MAT_TPIT_TST | SUBGRADE_DENSITY_ROD_DEPTH | Subgrade Density Rod Depth | Depth (in mm) of the nuclear gauge "gamma source" (or rod) during the nuclear density tests on subgrade; the rod was to be embedded to a depth of 100 to 150mm below the subgrade surface
CLTPP_MAT_TPIT_TST | BASE_PERC_MOIST_1 | Base Perc Moist 1 | Nuclear moisture tests performed on the base layer in the test pit; the reference standard ASTM D2922-81 or D2950 (Backscatter Method) was followed
CLTPP_MAT_TPIT_TST | BASE_PERC_MOIST_2 | Base Perc Moist 2 | Nuclear moisture tests performed on the base layer in the test pit; the reference standard ASTM D2922-81 or D2950 (Backscatter Method) was followed
CLTPP_MAT_TPIT_TST | BASE_PERC_MOIST_3 | Base Perc Moist 3 | Nuclear moisture tests performed on the base layer in the test pit; the reference standard ASTM D2922-81 or D2950 (Backscatter Method) was followed
CLTPP_MAT_TPIT_TST | BASE_PERC_MOIST_4 | Base Perc Moist 4 | Nuclear moisture tests performed on the base layer in the test pit; the reference standard ASTM D2922-81 or D2950 (Backscatter Method) was followed
CLTPP_MAT_TPIT_TST | BASE_PERC_MOIST_STD_DEV | Base Perc Moist Std Dev | Standard deviation from the mean of all nuclear moisture tests performed on the base layer in the test pit; the reference standard ASTM D2922-81 or D2950 (Backscatter Method) was followed
CLTPP_MAT_TPIT_TST | CSHRP_ID | Cshrp Id | C-SHRP test site identification number
CLTPP_MAT_TPIT_TST | SECTION | Section | Test section number at each C-SHRP test site (each site has from two to four 150m test sections)
CLTPP_MAT_TPIT_TST | NUCLEAR_GAUGE_ID | Nuclear Gauge Id | Identification number of the nuclear test instrument
CLTPP_MAT_TPIT_TST | DATE_OF_LAST_CALIBRATION | Date Of Last Calibration | Date when the last calibration of the nuclear test instrument was performed
CLTPP_MAT_TPIT_TST | AC_DENSITY_1_4_OWP | Ac Density 1 4 Owp | Nuclear density tests performed in the OWP (outer wheel path) of the pavement surface prior to sawing; the reference standard ASTM D2922-81 or D2950 (Backscatter) was followed
CLTPP_MAT_TPIT_TST | AC_DENSITY_2_OWP | Ac Density 2 Owp | Nuclear density tests performed in the OWP (outer wheel path) of the pavement surface prior to sawing; the reference standard ASTM D2922-81 or D2950 (Backscatter) was followed
CLTPP_MAT_TPIT_TST | TEST_DATE | Test Date | Date pit testing was carried out
CLTPP_MAT_TPIT_TST | LOCATION | Location | Location of the test pit on the test site
CLTPP_MAT_TPIT_TST | AC_DENSITY_4_OWP | Ac Density 4 Owp | Nuclear density tests performed in the OWP (outer wheel path) of the pavement surface prior to sawing; the reference standard ASTM D2922-81 or D2950 (Backscatter) was followed
CLTPP_MAT_TPIT_TST | AC_DENSITY_4_BWP | Ac Density 4 Bwp | Nuclear density tests performed BWP (between wheel paths) of the pavement surface prior to sawing; the reference standard ASTM D2922-81 or D2950 (Backscatter) was followed
CLTPP_MAT_TPIT_TST | BASE_DENSITY_2 | Base Density 2 | Nuclear density tests performed on the base layer in the test pit; the reference standard ASTM D2922-81 or D2950 (Direct Transmission Method) was followed.
CLTPP_MAT_TPIT_TST | BASE_DENSITY_DEPTH_FROM_TOP | Base Density Depth From Top | Total depth (in mm) from the top of pavement surface, where the nuclear density tests on the base layer were conducted
CLTPP_MAT_TPIT_TST | SUB_BASE_DENSITY_3 | Sub Base Density 3 | Nuclear density tests performed on the subbase layer in the test pit; the reference standard ASTM D2922-81 or D2950 (Direct Transmission Method) was followed
CLTPP_MAT_TPIT_TST | SUB_BASE_DENS_DEPTH_FRM_TOP | Sub Base Density Depth From Top | Total depth (in mm) from the top of pavement surface, where the nuclear density tests on the subbase layer were conducted
CLTPP_MAT_TPIT_TST | SUBGRADE_DENSITY_4 | Subgrade Density 4 | Nuclear density tests performed on the subgrade in the test pit; the reference standard ASTM D2922-81 or D2950 (Direct Transmission Method) was followed
CLTPP_MAT_TPIT_TST | SUBGRADE_DENS_DEPTH_FROM_TOP | Subgrade Density Depth From Top | Total depth (in mm) from the top of pavement surface, where the nuclear density tests on the subgrade were conducted
CLTPP_MAT_TPIT_TST | BASE_PERC_MOIST_MEAN | Base Perc Moist Mean | Average of all nuclear moisture tests performed on the base layer in the test pit; the reference standard ASTM D2922-81 or D2950 (Backscatter Method) was followed
CLTPP_MAT_TPIT_TST | SUB_BASE_PERC_MOIST_3 | Sub Base Perc Moist 3 | Nuclear moisture tests performed on the subbase layer in the test pit; the reference standard ASTM D2922-81 or D2950 (Backscatter Method) was followed.
CLTPP_MAT_TPIT_TST | SUBGRADE_PERC_MOIST_4 | Subgrade Perc Moist 4 | Nuclear moisture tests performed on the subgrade in the test pit; the reference standard ASTM D2922-81 or D2950 (Backscatter Method) was followed
CLTPP_MAT_TPIT_TST | BASE_DENSITY_1 | Base Density 1 | Nuclear density tests performed on the base layer in the test pit; the reference standard ASTM D2922-81 or D2950 (Direct Transmission Method) was followed.
CLTPP_MAT_TPIT_TST | BASE_DENSITY_3 | Base Density 3 | Nuclear density tests performed on the base layer in the test pit; the reference standard ASTM D2922-81 or D2950 (Direct Transmission Method) was followed.
CLTPP_MAT_TPIT_TST | BASE_DENSITY_4 | Base Density 4 | Nuclear density tests performed on the base layer in the test pit; the reference standard ASTM D2922-81 or D2950 (Direct Transmission Method) was followed.
CLTPP_MAT_TPIT_TST | BASE_DENSITY_MEAN | Base Density Mean | Average of all nuclear density tests performed on the base layer in the test pit; the reference standard ASTM D2922-81 or D2950 (Direct Transmission Method) was followed
CLTPP_MAT_TPIT_TST | BASE_DENSITY_STD_DEV | Base Density Std Dev | Standard deviation from the mean of all nuclear density tests performed on the base layer in the test pit; reference standard ASTM D2922-81 or D2950 (Direct Transmission Method) was followed
CLTPP_MAT_TPIT_TST | BASE_DENSITY_ROD_DEPTH | Base Density Rod Depth | Depth (in mm) of the nuclear gauge "gamma source" (or rod) during the nuclear density tests on the base layer; the rod was to be embedded to a depth of 100 to 150mm below the base surface layer to test the full layer
CLTPP_MAT_TPIT_TST | SUB_BASE_DENSITY_1 | Sub Base Density 1 | Nuclear density tests performed on the subbase layer in the test pit; the reference standard ASTM D2922-81 or D2950 (Direct Transmission Method) was followed
CLTPP_MAT_TPIT_TST | AC_DENSITY_3_OWP | Ac Density 3 Owp | Nuclear density tests performed in the OWP (outer wheel path) of the pavement surface prior to sawing; the reference standard ASTM D2922-81 or D2950 (Backscatter) was followed
CLTPP_MAT_TPIT_TST | SUBGRADE_PERC_MOIST_STD_DEV | Subgrade Perc Moist Std Dev | Standard deviation from the mean of all nuclear moisture tests performed on the subgrade in the test pit; the reference standard ASTM D2922-81 or D2950 (Backscatter Method) was followed
CLTPP_MAT_TPIT_TST | BASE_BEAR_RATIO_1 | Base Bear Ratio 1 | Bearing ratio tests conducted on the base layer in accordance with the standard ASTM D4429 test procedure
CLTPP_MAT_TPIT_TST | BASE_BEAR_RATIO_2 | Base Bear Ratio 2 | Bearing ratio tests conducted on the base layer in accordance with the standard ASTM D4429 test procedure
CLTPP_MAT_TPIT_TST | BASE_BEAR_RATIO_3 | Base Bear Ratio 3 | Bearing ratio tests conducted on the base layer in accordance with the standard ASTM D4429 test procedure
CLTPP_MAT_TPIT_TST | BASE_BEAR_RATIO_MEAN | Base Bear Ratio Mean | Average of all Bearing ratio tests conducted on the base layer in accordance with the standard ASTM D4429 test procedure
CLTPP_MAT_TPIT_TST | BASE_BEAR_RATIO_STD_DEV | Base Bear Ratio Std Dev | Standard deviation from the mean of all Bearing ratio tests conducted on the base layer, in accordance with the standard ASTM D4429 test procedure
CLTPP_MAT_TPIT_TST | SUB_BASE_BEARRATIO_1 | Sub Base Bearratio 1 | Bearing ratio tests conducted on the subbase layer in accordance with the standard ASTM D4429 test procedure
CLTPP_MAT_TPIT_TST | SUB_BASE_BEARRATIO_3 | Sub Base Bearratio 3 | Bearing ratio tests conducted on the subbase layer in accordance with the standard ASTM D4429 test procedure
CLTPP_MAT_TPIT_TST | SUB_BASE_BEARRATIO_4 | Sub Base Bearratio 4 | Bearing ratio tests conducted on the subbase layer in accordance with the standard ASTM D4429 test procedure
CLTPP_MAT_TPIT_TST | SUB_BASE_BEAR_RATIO_MEAN | Sub Base Bear Ratio Mean | Average of all Bearing ratio tests conducted on the subbase layer in accordance with the standard ASTM D4429 test procedure
CLTPP_MAT_TPIT_TST | SUB_BASE_BEAR_RATIO_STD_DEV | Sub Base Bear Ratio Std Dev | Standard deviation from the mean of all Bearing ratio tests conducted on the subbase layer, in accordance with the standard ASTM D4429 test procedure
CLTPP_MAT_TPIT_TST | SUBGRADE_BEAR_RATIO_2 | Subgrade Bear Ratio 2 | Bearing ratio tests conducted on the subgrade in accordance with the standard ASTM D4429 test procedure
CLTPP_MAT_TPIT_TST | BASE_PERC_MOIST_ROD_DEPTH | Base Perc Moist Rod Depth | Depth (in mm) of the nuclear gauge "gamma source" (or rod) during the nuclear moisture tests on the base layer.
CLTPP_MAT_TPIT_TST | SUB_BASE_PERC_MOIST_1 | Sub Base Perc Moist 1 | Nuclear moisture tests performed on the subbase layer in the test pit; the reference standard ASTM D2922-81 or D2950 (Backscatter Method) was followed.
CLTPP_MAT_TPIT_TST | SUB_BASE_PERC_MOIST_2 | Sub Base Perc Moist 2 | Nuclear moisture tests performed on the subbase layer in the test pit; the reference standard ASTM D2922-81 or D2950 (Backscatter Method) was followed.
CLTPP_MAT_TPIT_TST | SUB_BASE_PERC_MOIST_4 | Sub Base Perc Moist 4 | Nuclear moisture tests performed on the subbase layer in the test pit; the reference standard ASTM D2922-81 or D2950 (Backscatter Method) was followed.
CLTPP_MAT_TPIT_TST | SUB_BASE_PERC_MOIST_STD_DEV | Sub Base Perc Moist Std Dev | Standard deviation from the mean of all nuclear moisture tests performed on the subbase layer in the test pit; the reference standard ASTM D2922-81 or D2950 (Backscatter Method) was followed
CLTPP_MAT_TPIT_TST | SUB_BASE_PERC_MOIST_ROD_DEPT | Sub Base Perc Moist Rod Depth | Depth (in mm) of the nuclear gauge "gamma source" (or rod) during the nuclear moisture tests on the subbase layer
CLTPP_MAT_TPIT_TST | SUBGRADE_PERC_MOIST_1 | Subgrade Perc Moist 1 | Nuclear moisture tests performed on the subgrade in the test pit; the reference standard ASTM D2922-81 or D2950 (Backscatter Method) was followed
CLTPP_MAT_TPIT_TST | SUBGRADE_PERC_MOIST_2 | Subgrade Perc Moist 2 | Nuclear moisture tests performed on the subgrade in the test pit; the reference standard ASTM D2922-81 or D2950 (Backscatter Method) was followed
CLTPP_MAT_TPIT_TST | SUBGRADE_PERC_MOIST_3 | Subgrade Perc Moist 3 | Nuclear moisture tests performed on the subgrade in the test pit; the reference standard ASTM D2922-81 or D2950 (Backscatter Method) was followed
CLTPP_MAT_TPIT_TST | SUBGRADE_PERC_MOIST_MEAN | Subgrade Perc Moist Mean | Average of all nuclear moisture tests performed on the subgrade in the test pit; the reference standard ASTM D2922-81 or D2950 (Backscatter Method) was followed
CLTPP_MAT_TPIT_TST | SUB_BASE_PERC_MOIST_MEAN | Sub Base Perc Moist Mean | Average of all nuclear moisture tests performed on the subbase layer in the test pit; the reference standard ASTM D2922-81 or D2950 (Backscatter Method) was followed
CLTPP_MAT_TPIT_TST | SUBGRADE_BEAR_RATIO_1 | Subgrade Bear Ratio 1 | Bearing ratio tests conducted on the subgrade in accordance with the standard ASTM D4429 test procedure
CLTPP_MAT_TPIT_TST | SUBGRADE_BEAR_RATIO_3 | Subgrade Bear Ratio 3 | Bearing ratio tests conducted on the subgrade in accordance with the standard ASTM D4429 test procedure
CLTPP_MAT_TPIT_TST | SUBGRADE_BEAR_RATIO_4 | Subgrade Bear Ratio 4 | Bearing ratio tests conducted on the subgrade in accordance with the standard ASTM D4429 test procedure
CLTPP_MAT_TPIT_TST | SUBGRADE_BEAR_RATIO_MEAN | Subgrade Bear Ratio Mean | Average of all Bearing ratio tests conducted on the subgrade in accordance with the standard ASTM D4429 test procedure
CLTPP_MAT_TPIT_TST | REMARKS | Remarks | Comments; report on any unusual findings (e.g. foreign material, trapped water, oversize cobbles) during testing which may have affected the measurements