## CLTPP_MAT_SAMPLES_GM
CSHRP_ID | SAMPLE_GM_ID | SECTION | LAYER | SPECIFIC_GRAVITY | PERC_ABSORPTION | MOIST_CONTENT | DRY_DENSITY | POROSITY_PERC | DEG_OF_SATURATION | PERC_PASSING_31500 | PERC_PASSING_20000 | PERC_PASSING_14000 | PERC_PASSING_10000 | PERC_PASSING_5000 | PERC_PASSING_2500 | PERC_PASSING_1250 | PERC_PASSING_630 | PERC_PASSING_315 | PERC_PASSING_160 | PERC_PASSING_80 | REMARKS
810404 | 2 | 1 | Subbase | 2.57 | 1.6 | 3.9 | 2145 | 17 | 30 | 100 | 79 | 64 | 54 | 41 | 334 | 30 | 27 | 17 | 12 | 9
810404 | 1 | 1 | Base | 2.57 | 1.7 | 3.8 | 2051 | 20 | 21 | 100 | 100 | 96 | 81 | 54 | 37 | 29 | 25 | 16 | 13 | 9
810404 | 2 | 2 | Subbase | 2.57 | 1.6 | 3.9 | 2145 | 17 | 30 | 100 | 79 | 64 | 54 | 41 | 334 | 30 | 27 | 17 | 12 | 9
810404 | 1 | 2 | Base | 2.57 | 1.7 | 3.8 | 2051 | 20 | 21 | 100 | 100 | 96 | 81 | 54 | 37 | 29 | 25 | 16 | 13 | 9
810404 | 2 | 3 | Subbase | 2.57 | 1.6 | 3.9 | 2145 | 17 | 30 | 100 | 79 | 64 | 54 | 41 | 334 | 30 | 27 | 17 | 12 | 9
810404 | 1 | 3 | Base | 2.57 | 1.7 | 3.8 | 2051 | 20 | 21 | 100 | 100 | 96 | 81 | 54 | 37 | 29 | 25 | 16 | 13 | 9
810404 | 2 | 4 | Subbase | 2.57 | 1.6 | 3.9 | 2145 | 17 | 30 | 100 | 79 | 64 | 54 | 41 | 334 | 30 | 27 | 17 | 12 | 9
810404 | 1 | 4 | Base | 2.57 | 1.7 | 3.8 | 2051 | 20 | 21 | 100 | 100 | 96 | 81 | 54 | 37 | 29 | 25 | 16 | 13 | 9
820605 | 5 | 1 | Subgrade | 2.64 | 1.5 | 2.7 | 2134 | 19 | 13 | 100 | 90 | 83 | 76 | 63 | 53 | 43 | 31 | 14 | 8 | 4
820605 | 4 | 1 | Subbase | 2.63 | 1.5 | 4.1 | 2132 | 19 | 29 | 100 | 90 | 82 | 75 | 62 | 52 | 43 | 30 | 11 | 3 | 2
820605 | 3 | 1 | Base | 2.64 | 1.5 | 2.5 | 2260 | 15 | 16 | 100 | 82 | 70 | 61 | 47 | 37 | 28 | 19 | 10 | 6 | 3
820605 | 5 | 2 | Subgrade | 2.64 | 1.5 | 2.7 | 2134 | 19 | 13 | 100 | 90 | 83 | 76 | 63 | 53 | 43 | 31 | 14 | 8 | 4
820605 | 4 | 2 | Subbase | 2.63 | 1.5 | 4.1 | 2132 | 19 | 29 | 100 | 90 | 82 | 75 | 62 | 52 | 43 | 30 | 11 | 3 | 2
820605 | 3 | 2 | Base | 2.64 | 1.5 | 2.5 | 2260 | 15 | 16 | 100 | 82 | 70 | 61 | 47 | 37 | 28 | 19 | 10 | 6 | 3
830403 | 7 | 1 | Subbase | 2.54 | 2.4 | 4.8 | 2026 | 20 | 25 | 100 | 99 | 94 | 89 | 80 | 72 | 58 | 34 | 21 | 10 | 8
830403 | 6 | 1 | Base | 2.51 | 3.1 | 5.2 | 2134 | 15 | 30 | 100 | 95 | 86 | 79 | 71 | 59 | 47 | 30 | 19 | 12 | 9
830403 | 7 | 2 | Subbase | 2.54 | 2.4 | 4.8 | 2026 | 20 | 25 | 100 | 99 | 94 | 89 | 80 | 72 | 58 | 34 | 21 | 10 | 8
830403 | 6 | 2 | Base | 2.51 | 3.1 | 5.2 | 2134 | 15 | 30 | 100 | 95 | 86 | 79 | 71 | 59 | 47 | 30 | 19 | 12 | 9
830403 | 7 | 3 | Subbase | 2.54 | 2.4 | 4.8 | 2026 | 20 | 25 | 100 | 99 | 94 | 89 | 80 | 72 | 58 | 34 | 21 | 10 | 8
830403 | 6 | 3 | Base | 2.51 | 3.1 | 5.2 | 2134 | 15 | 30 | 100 | 95 | 86 | 79 | 71 | 59 | 47 | 30 | 19 | 12 | 9
830801 | 9 | 1 | Subbase | 2.58 | 1.9 | 4.1 | 2249 | 13 | 39 | 100 | 96 | 90 | 83 | 67 | 61 | 51 | 38 | 26 | 16 | 12
830801 | 8 | 1 | Base | 2.55 | 2.2 | 4 | 2180 | 14 | 27 | 100 | 100 | 94 | 81 | 67 | 61 | 53 | 42 | 26 | 14 | 11
830801 | 9 | 2 | Subbase | 2.58 | 1.9 | 4.1 | 2249 | 13 | 39 | 100 | 96 | 90 | 83 | 67 | 61 | 51 | 38 | 26 | 16 | 12
830801 | 8 | 2 | Base | 2.55 | 2.2 | 4 | 2180 | 14 | 27 | 100 | 100 | 94 | 81 | 67 | 61 | 53 | 42 | 26 | 14 | 11
830801 | 9 | 3 | Subbase | 2.58 | 1.9 | 4.1 | 2249 | 13 | 39 | 100 | 96 | 90 | 83 | 67 | 61 | 51 | 38 | 26 | 16 | 12
830801 | 8 | 3 | Base | 2.55 | 2.2 | 4 | 2180 | 14 | 27 | 100 | 100 | 94 | 81 | 67 | 61 | 53 | 42 | 26 | 14 | 11
830801 | 9 | 4 | Subbase | 2.58 | 1.9 | 4.1 | 2249 | 13 | 39 | 100 | 96 | 90 | 83 | 67 | 61 | 51 | 38 | 26 | 16 | 12
830801 | 8 | 4 | Base | 2.55 | 2.2 | 4 | 2180 | 14 | 27 | 100 | 100 | 94 | 81 | 67 | 61 | 53 | 42 | 26 | 14 | 11
840604 | 12 | 1 | Subgrade | 2.55 | 2.3 | 4.9 | 2147 | 16 | 35 | 100 | 86 | 78 | 69 | 52 | 42 | 33 | 24 | 11 | 7 | 66
840604 | 11 | 1 | Subbase | 2.56 | 2 | 4.2 | 2138 | 17 | 28 | 100 | 85 | 73 | 65 | 48 | 37 | 27 | 18 | 10 | 7 | 6
840604 | 10 | 1 | Base | 2.59 | 1.8 | 3.7 | 2164 | 16 | 25 | 100 | 80 | 65 | 54 | 39 | 28 | 19 | 13 | 8 | 5 | 4
840604 | 12 | 2 | Subgrade | 2.55 | 2.3 | 4.9 | 2147 | 16 | 35 | 100 | 86 | 78 | 69 | 52 | 42 | 33 | 24 | 11 | 7 | 66
840604 | 11 | 2 | Subbase | 2.56 | 2 | 4.2 | 2138 | 17 | 28 | 100 | 85 | 73 | 65 | 48 | 37 | 27 | 18 | 10 | 7 | 6
840604 | 10 | 2 | Base | 2.59 | 1.8 | 3.7 | 2164 | 16 | 25 | 100 | 80 | 65 | 54 | 39 | 28 | 19 | 13 | 8 | 5 | 4
840604 | 12 | 3 | Subgrade | 2.55 | 2.3 | 4.9 | 2147 | 16 | 35 | 100 | 86 | 78 | 69 | 52 | 42 | 33 | 24 | 11 | 7 | 66
840604 | 11 | 3 | Subbase | 2.56 | 2 | 4.2 | 2138 | 17 | 28 | 100 | 85 | 73 | 65 | 48 | 37 | 27 | 18 | 10 | 7 | 6
840604 | 10 | 3 | Base | 2.59 | 1.8 | 3.7 | 2164 | 16 | 25 | 100 | 80 | 65 | 54 | 39 | 28 | 19 | 13 | 8 | 5 | 4
840604 | 12 | 4 | Subgrade | 2.55 | 2.3 | 4.9 | 2147 | 16 | 35 | 100 | 86 | 78 | 69 | 52 | 42 | 33 | 24 | 11 | 7 | 66
840604 | 11 | 4 | Subbase | 2.56 | 2 | 4.2 | 2138 | 17 | 28 | 100 | 85 | 73 | 65 | 48 | 37 | 27 | 18 | 10 | 7 | 6
840604 | 10 | 4 | Base | 2.59 | 1.8 | 3.7 | 2164 | 16 | 25 | 100 | 80 | 65 | 54 | 39 | 28 | 19 | 13 | 8 | 5 | 4
850601 | 15 | 1 | Subgrade | 2.64 | 0.9 | 4.7 | 2103 | 20 | 40 | 100 | 90 | 82 | 74 | 63 | 55 | 47 | 39 | 31 | 23 | 16
850601 | 14 | 1 | Subbase | 2.62 | 0.9 | 3 | 2194 | 16 | 29 | 100 | 93 | 84 | 78 | 64 | 54 | 43 | 33 | 25 | 16 | 11
850601 | 13 | 1 | Base | 2.6 | 1 | 2.9 | 2141 | 18 | 23 | 100 | 97 | 88 | 79 | 64 | 51 | 39 | 30 | 21 | 14 | 10
850601 | 15 | 2 | Subgrade | 2.64 | 0.9 | 4.7 | 2103 | 20 | 40 | 100 | 90 | 82 | 74 | 63 | 55 | 47 | 39 | 31 | 23 | 16
850601 | 14 | 2 | Subbase | 2.62 | 0.9 | 3 | 2194 | 16 | 29 | 100 | 93 | 84 | 78 | 64 | 54 | 43 | 33 | 25 | 16 | 11
850601 | 13 | 2 | Base | 2.6 | 1 | 2.9 | 2141 | 18 | 23 | 100 | 97 | 88 | 79 | 64 | 51 | 39 | 30 | 21 | 14 | 10
870701 | 17 | 1 | Subbase | 2.57 | 2.4 | 4.8 | 2163 | 16 | 33 | 100 | 96 | 92 | 88 | 81 | 74 | 68 | 60 | 41 | 24 | 14
870701 | 16 | 1 | Base | 2.54 | 2.4 | 4.7 | 2260 | 11 | 46 | 100 | 98 | 92 | 83 | 68 | 58 | 49 | 37 | 22 | 15 | 12
870701 | 17 | 2 | Subbase | 2.57 | 2.4 | 4.8 | 2163 | 16 | 33 | 100 | 96 | 92 | 88 | 81 | 74 | 68 | 60 | 41 | 24 | 14
870701 | 16 | 2 | Base | 2.54 | 2.4 | 4.7 | 2260 | 11 | 46 | 100 | 98 | 92 | 83 | 68 | 58 | 49 | 37 | 22 | 15 | 12
880203 | 18 | 1 | Base | 2.43 | 2.4 | 4.2 | 2032 | 16 | 23 | 100 | 93 | 85 | 75 | 59 | 49 | 42 | 27 | 28 | 19 | 12
880203 | 18 | 2 | Base | 2.43 | 2.4 | 4.2 | 2032 | 16 | 23 | 100 | 93 | 85 | 75 | 59 | 49 | 42 | 27 | 28 | 19 | 12
880203 | 18 | 3 | Base | 2.43 | 2.4 | 4.2 | 2032 | 16 | 23 | 100 | 93 | 85 | 75 | 59 | 49 | 42 | 27 | 28 | 19 | 12
880203 | 18 | 4 | Base | 2.43 | 2.4 | 4.2 | 2032 | 16 | 23 | 100 | 93 | 85 | 75 | 59 | 49 | 42 | 27 | 28 | 19 | 12
890503 | 21 | 1 | Subbase | 2.64 | 0.5 | 5 | 1773 | 33 | 24 | 100 | 100 | 99 | 99 | 99 | 96 | 81 | 55 | 23 | 3 | 1
890503 | 20 | 1 | Base2 | 2.6 | 1.8 | 3.4 | 2092 | 19 | 17 | 100 | 84 | 71 | 59 | 37 | 26 | 19 | 13 | 11 | 9 | 8
890503 | 19 | 1 | Base1 | 2.6 | 1.4 | 3.8 | 2065 | 20 | 24 | 100 | 99 | 95 | 83 | 61 | 41 | 25 | 16 | 10 | 8 | 6
890503 | 21 | 2 | Subbase | 2.64 | 0.5 | 5 | 1773 | 33 | 24 | 100 | 100 | 99 | 99 | 99 | 96 | 81 | 55 | 23 | 3 | 1
890503 | 20 | 2 | Base2 | 2.6 | 1.8 | 3.4 | 2092 | 19 | 17 | 100 | 84 | 71 | 59 | 37 | 26 | 19 | 13 | 11 | 9 | 8
890503 | 19 | 2 | Base1 | 2.6 | 1.4 | 3.8 | 2065 | 20 | 24 | 100 | 99 | 95 | 83 | 61 | 41 | 25 | 16 | 10 | 8 | 6
890503 | 21 | 3 | Subbase | 2.64 | 0.5 | 5 | 1773 | 33 | 24 | 100 | 100 | 99 | 99 | 99 | 96 | 81 | 55 | 23 | 3 | 1
890503 | 20 | 3 | Base2 | 2.6 | 1.8 | 3.4 | 2092 | 19 | 17 | 100 | 84 | 71 | 59 | 37 | 26 | 19 | 13 | 11 | 9 | 8
890503 | 19 | 3 | Base1 | 2.6 | 1.4 | 3.8 | 2065 | 20 | 24 | 100 | 99 | 95 | 83 | 61 | 41 | 25 | 16 | 10 | 8 | 6
890503 | 21 | 4 | Subbase | 2.64 | 0.5 | 5 | 1773 | 33 | 24 | 100 | 100 | 99 | 99 | 99 | 96 | 81 | 55 | 23 | 3 | 1
890503 | 20 | 4 | Base2 | 2.6 | 1.8 | 3.4 | 2092 | 19 | 17 | 100 | 84 | 71 | 59 | 37 | 26 | 19 | 13 | 11 | 9 | 8
890503 | 19 | 4 | Base1 | 2.6 | 1.4 | 3.8 | 2065 | 20 | 24 | 100 | 99 | 95 | 83 | 61 | 41 | 25 | 16 | 10 | 8 | 6
890702 | 24 | 1 | Subbase | 2.62 | 0.9 | 5.3 | 1686 | 36 | 21 | 100 | 100 | 100 | 100 | 99 | 99 | 99 | 95 | 87 | 38 | 11
890702 | 23 | 1 | Base2 | 2.57 | 1.7 | 2.9 | 2063 | 20 | 13 | 100 | 84 | 78 | 72 | 62 | 56 | 50 | 38 | 27 | 13 | 6
890702 | 22 | 1 | Base1 | 2.55 | 1.9 | 4.1 | 2120 | 17 | 28 | 100 | 99 | 90 | 81 | 67 | 55 | 48 | 41 | 27 | 15 | 8
890702 | 24 | 2 | Subbase | 2.62 | 0.9 | 5.3 | 1686 | 36 | 21 | 100 | 100 | 100 | 100 | 99 | 99 | 99 | 95 | 87 | 38 | 11
890702 | 23 | 2 | Base2 | 2.57 | 1.7 | 2.9 | 2063 | 20 | 13 | 100 | 84 | 78 | 72 | 62 | 56 | 50 | 38 | 27 | 13 | 6
890702 | 22 | 2 | Base1 | 2.55 | 1.9 | 4.1 | 2120 | 17 | 28 | 100 | 99 | 90 | 81 | 67 | 55 | 48 | 41 | 27 | 15 | 8
900803 | 25 | 1 | Base | 2.62 | 1.6 | 3.8 | 2179 | 17 | 29 | 100 | 100 | 97 | 86 | 69 | 55 | 41 | 29 | 20 | 14 | 11
900803 | 25 | 2 | Base | 2.62 | 1.6 | 3.8 | 2179 | 17 | 29 | 100 | 100 | 97 | 86 | 69 | 55 | 41 | 29 | 20 | 14 | 11

## Table Reference
TABLE_NAME | TABLE_ALIAS | DESCRIPTION
CLTPP_MAT_SAMPLES_GM | Cltpp Mat Samples Gm | Physical properties and gradations of granular material samples prepared for resilient modulus tests

## Field Reference
TABLE_NAME | FIELD_NAME | FIELD_ALIAS | DESCRIPTION
CLTPP_MAT_SAMPLES_GM | CSHRP_ID | Cshrp Id | C-SHRP test site identification number
CLTPP_MAT_SAMPLES_GM | SPECIFIC_GRAVITY | Specific Gravity | Specific gravity of combined fine and course aggregate fractions; see Table Resilient and Dynamic Modulus Materials Sampling (MrDyn_Sampling)
CLTPP_MAT_SAMPLES_GM | PERC_ABSORPTION | Perc Absorption | Percent moisture absorption of combined fine and course aggregate fractions; see Table Resilient and Dynamic Modulus Materials Sampling (MrDyn_Sampling)
CLTPP_MAT_SAMPLES_GM | PERC_PASSING_5000 | Perc Passing 5000 | Gradation of prepared sample, percent material passing designated µm sieve size, maximum particle size 31.5mm.
CLTPP_MAT_SAMPLES_GM | PERC_PASSING_2500 | Perc Passing 2500 | Gradation of prepared sample, percent material passing designated µm sieve size, maximum particle size 31.5mm.
CLTPP_MAT_SAMPLES_GM | PERC_PASSING_1250 | Perc Passing 1250 | Gradation of prepared sample, percent material passing designated µm sieve size, maximum particle size 31.5mm.
CLTPP_MAT_SAMPLES_GM | PERC_PASSING_630 | Perc Passing 630 | Gradation of prepared sample, percent material passing designated µm sieve size, maximum particle size 31.5mm.
CLTPP_MAT_SAMPLES_GM | PERC_PASSING_160 | Perc Passing 160 | Gradation of prepared sample, percent material passing designated µm sieve size, maximum particle size 31.5mm.
CLTPP_MAT_SAMPLES_GM | PERC_PASSING_80 | Perc Passing 80 | Gradation of prepared sample, percent material passing designated µm sieve size, maximum particle size 31.5mm.
CLTPP_MAT_SAMPLES_GM | DRY_DENSITY | Dry Density | Dry density of prepared sample (kg/m3)
CLTPP_MAT_SAMPLES_GM | POROSITY_PERC | Porosity Perc | Volume of voids expressed as a percent of total volume
CLTPP_MAT_SAMPLES_GM | PERC_PASSING_31500 | Perc Passing 31500 | Gradation of prepared sample, percent material passing designated µm sieve size, maximum particle size 31.5mm.
CLTPP_MAT_SAMPLES_GM | PERC_PASSING_20000 | Perc Passing 20000 | Gradation of prepared sample, percent material passing designated µm sieve size, maximum particle size 31.5mm.
CLTPP_MAT_SAMPLES_GM | PERC_PASSING_14000 | Perc Passing 14000 | Gradation of prepared sample, percent material passing designated µm sieve size, maximum particle size 31.5mm.
CLTPP_MAT_SAMPLES_GM | PERC_PASSING_315 | Perc Passing 315 | Gradation of prepared sample, percent material passing designated µm sieve size, maximum particle size 31.5mm.
CLTPP_MAT_SAMPLES_GM | SECTION | Section | Test section number at each C-SHRP test site (each site has from two to four 150m test sections)
CLTPP_MAT_SAMPLES_GM | LAYER | Layer | Component layer of pavement structure; base, subbase, subgrade
CLTPP_MAT_SAMPLES_GM | MOIST_CONTENT | Moist Content | Percent moisture content of prepared sample
CLTPP_MAT_SAMPLES_GM | DEG_OF_SATURATION | Deg Of Saturation | Moisture content expressed as a percent of moisture content if saturated
CLTPP_MAT_SAMPLES_GM | PERC_PASSING_10000 | Perc Passing 10000 | Gradation of prepared sample, percent material passing designated µm sieve size, maximum particle size 31.5mm.
CLTPP_MAT_SAMPLES_GM | REMARKS | Remarks | Sample preparation description
CLTPP_MAT_SAMPLES_GM | SAMPLE_GM_ID | Sample_Gm_Id | Record Identification Number