## CLTPP_MAT_BASE_TST
CSHRP_ID | SECTION | BASE_TEST_RESULTS_ID | SAMPLE_CODE | LAYER_CODE | THICKNESS | CLASSIFICATION_CODE | DESCRIPTION_CODE | AASHTO_CODE | ATTER_BERG_LIMITS_LL | ATTER_BERG_LIMITS_PL | ATTER_BERG_LIMITS_PI | MAX_DRY_DENSITY | OPTIMUM_MOISTURE_CONTENT | IN_SITU_MOIST_CONTENT_MEAN | IN_SITU_MOIST_CONTENT_MIN | IN_SITU_MOIST_CONTENT_MAX | IN_SITU_MOIST_CONT_NOOF_TEST | IN_SITU_MOIST_CONT_STD_DEV | LAB_MOIST_CONTENT_MEAN | LAB_MOIST_CONTENT_MIN | LAB_MOIST_CONTENT_MAX | LAB_MOIST_CONT_NO_OF_TEST | LAB_MOIST_CONTENT_STD_DEV | IN_SITU_DENSITY_MEAN | IN_SITU_DENSITY_MIN | IN_SITU_DENSITY_MAX | IN_SITU_DENSITY_OF_TESTS | IN_SITU_DENSITY_STD_DEV | IN_SITU_BEARING_RATIO_MEAN | IN_SITU_BEARING_RATIO_MIN | IN_SITU_BEARING_RATIO_MAX | IN_SITU_BEAR_RATIO_NOOF_TEST | LAB_BEARING_RATIO_STD_DEV | LAB_BEARING_RATIO_MEAN | LAB_BEARING_RATIO_MIN | LAB_BEARING_RATIO_MAX | LAB_BEAR_RATIO_NO_OF_TEST | IN_SITU_BEAR_RATIO_STD_DEV | DATE_OF_TESTING_REPORT | REMARKS | GRADATION_REPORT | SIEVE_SERIES | PERC_PASSING_56000 | PERC_PASSING_40000 | PERC_PASSING_25000 | PERC_PASSING_20000 | PERC_PASSING_12500 | PERC_PASSING_10000 | PERC_PASSING_5000 | PERC_PASSING_2500 | PERC_PASSING_2000 | PERC_PASSING_1250 | PERC_PASSING_800 | PERC_PASSING_630 | PERC_PASSING_400 | PERC_PASSING_315 | PERC_PASSING_160 | PERC_PASSING_80 | PERC_PASSING_71
890503 | 4 | 32 | BG01-06, BG10, MG01, MG06, MG10 | 5 | 250 | 252 | 303 | 508 | 29 |  | 16 |  |  | 3.7 | 3.2 | 4.2 | 4 | 0.4 | 3.2 | 3.2 | 3.2 | 1 | 0 | 2245 | 2190 | 2275 | 4 | 37.8 | 129.5 | 122 | 134.4 | 3 | 2.2 | 76.4 | 74.3 | 78.6 | 3 | 6.3 | 05/02/1991 | Test results are from a sample retrieved from the lower base layer (0-56mm aggregate size);GP-GC | Yes | Can. Metric |  | 100 | 94 | 88 | 69 | 59 | 35 | 24 |  | 17 |  | 14 | 13 | 12 | 10 | 9
890503 | 4 | 33 | BG01-06, BG10, MG01, MG06, MG10 | 5 | 198 | 252 | 303 | 508 | 25 |  | 11 |  |  | 3.2 | 3.2 | 3.3 | 4 | 0.1 | 3.4 | 3.6 | 3.2 | 3 | 0.2 | 2372 | 2324 | 2416 | 4 | 43.6 | 98.9 | 51.3 | 150 | 3 | [5 empty] | 27.5 | 05/02/1991 | Test results are from a sample retrieved from the upper base layer(0-20mm aggregate size);GB-GC | Yes | Can. Metric |  |  |  | 100 | 85 | 75 | 44 | 33 |  | 23 |  | 17 | 14 | 13 | 11 | 9.5
890702 | 2 | 34 | BG01 | 5 | 170 | 205 | 304 | 503 | NP | NP | NP | 1985 | 7.1 | 4.3 | 4.2 | 4.3 | 4 | 0.1 | 4.7 | 4.7 | 4.7 | 2 | 0 | 2065 | 2046 | 2083 | 2 | 26.2 |  |  |  |  | 16.2 | 146.3 | 128.7 | 166.7 | 4 |  | 03/25/1993 | Test results are from a sample retrieved from the upper base layer(0-20mm aggregate size);SP-SM with gravel | Yes | Can. Metric |  |  |  | 100 | 87 | 82 | 70 | 62 | 60 | 55 |  | 49 | 41 | 37 | 22 | 10.7
890702 | 2 | 35 | BG02 | 5 | 300 | 205 | 304 | 503 | NP | NP | NP | 2041 | 5.1 | 4.3 | 4.1 | 4.5 | 4 | 0.2 | 4.4 | 4.4 | 4.4 | 2 | 0 | 2165 | 2163 | 2167 | 2 | 2.1 |  |  |  |  | 3.6 | 128.9 | 124.2 | 132.7 | 4 |  | 03/25/1993 | Test results are from a sample retrieved from the lower base layer (0-56mm aggregate size);SP-SM | Yes | Can. Metric | 97 | 88 | 78 | 74 | 67 | 64 | 56 | 51 | 49 | 46 |  | 40 | 31 | 26 | 12 | 5.2
900402 | 2 | 36 | BG01(TP-25) | 5 | 140 | 204 | 302 | 503 | 20.7 | 16.2 | 4.5 | 2193 | 7.3 | 5.3 | 4.8 | 6.1 | 4 | 0.6 | 3.3 | 3.3 | 3.3 | 1 | 0 | 2206 | 2189 | 2246 | 4 | 27 |  |  |  |  | 0 | 108 | 108 | 108 | 1 |  | 08/10/1990 |  | Yes | Can. Metric |  |  |  | 100 | 85.1 |  | 74.5 |  | 55.4 |  | 30 |  | 17.5 | 15.8 | 12.5 |  | 9.5
900802 | 3 | 37 | BG01(TP-14) | 5 | 120 | 210 | 304 | 503 | 16.9 | 14.7 | 2.2 | 2228 | 6.3 | 6.5 | 3.6 | 8.2 | 4 | 2 | 3.6 | 3.6 | 3.6 | 1 | 0 | 2288 | 2239 | 2326 | 4 | 36.6 |  |  |  |  | 0 | 57.5 | 57.5 | 57.5 | 1 |  | 08/09/1990 |  | Yes | Can. Metric |  |  |  | 100 | 90.7 | 85 | 69.5 |  | 52.7 |  | 37 |  | 21.5 | 17 | 10.4 |  | 8
900803 | 2 | 38 | BG01(TP-03) | 5 | 150 | 257 | 304 | 507 | 20.9 | 15.6 | 5.3 | 2257 | 5.4 | 9.7 | 8.3 | 10.7 | 4 | 1 | 3.7 | 3.7 | 3.7 | 1 | 0 | 2236 | 2203 | 2255 | 4 | 24.1 |  |  |  |  | 0 | 70.5 | 70.5 | 70.5 | 1 |  | 08/08/1990 |  | Yes | Can. Metric |  |  |  | 100 | 88.7 | 84.4 | 67.4 |  | 48.8 |  | 33 |  | 22.8 | 19.5 | 14.4 |  | 10.5
810404 | 1 | 1 | BG01(Bore Hole A1) | 5 | 80 | 305 | 304 | 502 | NP | NP | NP | [7 empty] | 4.2 | [19 empty] | 05/16/1990 | Sample too small for Atterburg Limits | Yes | Can. Metric |  |  | 100 |  | 85 | 78 | 59 | 48 |  | 42 |  | 37 |  | 26 | 18.2 | 14.3
810404 | 2 | 2 | BG01(Bore Hole A2) | 5 | 80 | 301 | 304 | 502 | NP | NP | NP | [7 empty] | 3.3 | [19 empty] | 05/16/1990 | Sample too small for Atterburg Limits | Yes | Can. Metric |  |  | 100 |  | 85 | 75 | 52 | 41 |  | 35 |  | 31 |  | 21 | 14.9 | 11.6
810404 | 3 | 3 | BG01(Bore Hole A3) | 5 | 80 | 301 | 304 | 502 | NP | NP | NP | [7 empty] | 3.5 | [19 empty] | 05/16/1990 | Sample too small for Atterburg Limits | Yes | Can. Metric |  |  | 100 |  | 86 | 78 | 54 | 42 |  | 35 |  | 31 |  | 22 | 15.8 | 12.3
810404 | 4 | 4 | BG01(Bore Hole A4) | 5 | 80 | 301 | 304 | 502 | NP | NP | NP | [7 empty] | 3.7 | [19 empty] | 05/16/1990 | Sample too small for Atterburg Limits | Yes | Can. Metric |  |  | 100 |  | 87 | 80 | 56 | 44 |  | 38 |  | 33 |  | 22 | 15.4 | 12
810404 | 4 | 5 | Test Pit | 5 | 80 |  |  |  | NP | NP | NP |  |  | 5.7 | 5.5 | 6.1 | 4 | 0.3 | 4.9 | 4.6 | 5.1 | 2 | 0.35 | 2301 | 2277 | 2313 | 4 | 16.1 | 78.7 | 67.1 | 90.2 | 2 | [5 empty] | 16.4 |  |  | No
820205 | 2 | 6 | BG50 | 5 | 155 | 203 | 304 | 503 | NA | NA | NA | 2265 | 5.7 | 3.3 | 3 | 3.6 | 4 | 0.3 | 3.6 | 3.3 | 3.9 | 4 | 0.22 | 2277 | 2259 | 2293 | 4 | 16 | 85.5 | 70 | 100.9 | 2 | 0 | 105.7 | 105.7 | 105.7 | 1 | 15.5 | 07/26/1990 |  | Yes | (US Standard Sieve Size) |  |  |  | 99.2 | 81.7 | 70.4 | 53.1 | 41.2 |  | 30.6 |  | 19 |  | 8.4 | 3.6 | 1.9
820205 | 2 | 7 | BG52 | 5 | 155 | [33 empty] | 07/26/1990 |  | Yes | (US Standard Sieve Size) |  |  |  | 99 | 86.7 | 77.7 | 59.8 | 47.6 |  | 33.5 |  | 20 |  | 2.6 | 3.9 | 2.2
820502 | 2 | 8 | BG52 | 5 | 95 | 252 | 304 | 502 | NA | NA | NA | 2292 | 5.6 | 3.9 | 3.7 | 4.2 | 4 | 0.3 | 4.3 | 3.8 | 4.7 | 4 | 0.34 | 2202 | 2143 | 2278 | 4 | 57.2 |  |  |  |  | 0 | 133.3 | 133.3 | 133.3 | 1 |  | 07/26/1990 | lab bearing ratio estimated from adjacent site 820605 | Yes | (US Standard Sieve Size) |  |  | 94 | 79 | 67 | 60 | 46.5 | 41 |  | 35 |  | 24.5 |  | 11 | 5 | 2.5
820605 | 2 | 9 | BG52 | 5 | 70 | 252 | 303 | 502 | NA | NA | NA | 2259 | 5.9 | 3.7 | 3.1 | 4.1 | 4 | 0.4 | 3.9 | 3.7 | 4.3 | 4 | 0.23 | 2211 | 2155 | 2270 | 4 | 48.1 |  |  |  |  | 0 | 133.3 | 133.3 | 133.3 | 1 |  | 07/26/1990 |  | Yes | (US Standard Sieve Size) |  |  | 93 | 77 | 64.5 | 58 | 45 | 37.5 |  | 29 |  | 18.5 |  | 8 | 3.5 | 1.8
830403 | 3 | 10 | BG01 | 5 | 155 | 213 | 304 | 503 | 16 | 16 |  | 2089 | 6.4 | 7 | 6.9 | 7.4 | 4 | 0.3 | 7.1 | 7.1 | 7.1 | 1 | 0 | 2226 | 2188 | 2252 | 4 | 28.3 | 35 | 35 | 35 | 1 | 0 | 93 | 93 | 93 | 1 | 0 |  | Gradation spit into fine and coarse fractions | Yes | (ASTM E11-87)
830801 | 4 | 11 | BG61 | 5 | 175 | 301 | 304 | 501 | NP | NP | NP | 2228 | 5.8 | 3.9 | 3.8 | 4 | 4 | 0.1 | [5 empty] | 2317 | 2260 | 2350 | 4 | 34.9 | [10 empty] | 03/03/1993 | Tests conducted on samples retrieved from test pit #4, 200m upstream of site. SHRP sample # BG61 | Yes | (ASTM E11-87) |  |  | 98 | 95 | 85 | 76 | 58 |  | 44 |  | 31 |  | 17 | 12 | 7 | 6
840101 | 1 | 12 |  | 5 | 0 | [33 empty] | 06/23/1989 | There is no base layer. Asphalt concrete placed directly on subgrade. | No | (E-11 series)
840204 | 2 | 13 | BG01 | 5 | 100 | 258 | 302 | 502 | NP | NP | NP | [7 empty] | 9.3 | 9.3 | 9.3 | 1 | 0 | [15 empty] | 07/25/1989 | Too small a sample to conduct some of the tests | Yes | (E-11 series) |  |  | 98.7 | 97.5 |  |  | 66.8 | 52.1 |  |  |  |  | 27.1 |  |  | 12.4
840204 | 2 | 14 | BG60-66 | 5 | 100 | 214 | 302 | 503 | NP | NP | NP |  |  | 4.5 | 3.9 | 5.2 | 4 | 0.6 | 3.9 | 3.5 | 4.2 | 2 | 0.49 | 2174 | 2107 | 2204 | 4 | 46.3 | 35 | 35 | 35 | 1 | [5 empty] | 0 |  |  | No
840604 | 1 | 15 | JG01 | 5 | 164 | 252 | 302 | 502 | NP | NP | NP | [27 empty] | 05/30/1989 |  | Yes | (E-11 series) |  |  | 97.4 | 94.6 |  |  | 51.2 | 35.1 |  |  |  |  | 19.5 |  |  | 10.8
840604 | 4 | 16 | BG60-66 | 5 | 164 | 252 | 302 | 502 | NP | NP | NP | 1755 | 7.5 | 3.3 | 3 | 3.5 | 4 | 0.2 | 3.5 | 3 | 4 | 4 | 0.58 | 2074 | 2021 | 2122 | 4 | 46.1 | 70 | 70 | 70 | 1 | [5 empty] | 0 | 06/20/1989 | Although the maximum dry density of 1755 kg/m3 is below the lower range limit of 1787kg/m3, and the lab moisture content of 9.3% is above the upper range limit of 8.7% (range limits set by C-SHRP), the values were checked as accurate by N.B. DOT. | Yes | (E-11 series) |  |  | 89.6 | 77.9 |  |  | 47.9 | 33.1 |  |  |  |  | 14.8 |  |  | 7
850201 | 1 | 17 | BG01 | 5 | 230 | 301 | 304 | 501 |  |  |  | 2299 | 6.5 | 3.9 | 3.5 | 4.6 | 4 | 0.5 | 4.2 | 3.8 | 4.5 | 2 | 0.4 | 2253 | 2220 | 2276 | 4 | 26.1 | [10 empty] | 03/01/1991 |  | Yes | (E-11 series) |  |  | 100 | 90.9 | 62.7 |  | 48.1 | 22 |  |  |  |  | 12
850206 | 2 | 18 | BG | 5 | 100 | 301 | 302 | 502 |  |  |  | 2360 | 6.3 | 4.6 | 4.1 | 4.8 | 4 | 0.3 | 3.6 | 3 | 4.7 | 4 | 0.8 | 2121 | 2085 | 2167 | 4 | 31 | [10 empty] | 03/01/1991 |  | Yes | (E-11 series) |  |  | 74.8 | 70.5 | 51 |  | 34 | 10 |  |  |  |  | 3.6
850601 | 2 | 19 | BG01 | 5 | 200 | 301 | 302 | 502 |  |  |  | 2209 | 6.8 | 4.6 | 4.3 | 4.9 | 4 | 0.2 | 3.1 | 3.1 | 3.1 | 1 | 0 | 2124 | 2065 | 2166 | 4 | 50.3 | [10 empty] | 03/01/1991 |  | Yes | (E-11 series) |  |  | 95.3 | 86.7 | 65.7 |  | 51.8 | 28.2 |  |  |  |  | 11.1
860501 | 3 | 20 | BG01 | 5 | 150 | 255 | 304 | 502 | NP | NP | NP | 2242 | 6.2 | 4.5 | 4.1 | 4.9 | 4 | 0.3 | 3.7 | 3.7 | 3.7 | 1 | 0 | 2073 | 1961 | 2166 | 4 | 84.6 | 29 | 29 | 29 | 1 | 0 | 37 | 37 | 37 | 1 | 0 | 05/31/1989 |  | Yes | Can. Metric |  |  | 100 | 99 | 81 | 72 | 53 | 44 |  | 36 |  | 27 |  | 15 | 9 | 7 | 6.6
860603 | 3 | 21 | BG01 | 5 | 80 | 255 | 304 | 502 | NP | NP | NP | 2273 | 5.7 | 4.5 | 4.2 | 4.9 | 4 | 0.3 | 4.5 | 4.3 | 4.7 | 2 | 0.28 | 2282 | 2230 | 2338 | 4 | 50.9 | 52 | 52 | 52 | 1 | 0 | 58 | 58 | 58 | 1 | 0 | 05/25/1989 |  | Yes | Can. Metric |  | 100 | 94 | 89 | 78 | 72 | 53 | 45 |  | 32 |  | 24 |  | 18 | 14 | 12 | 3
870102 | 2 | 22 |  | 5 | 187 | 251 | 304 | 501 | NP | NP | NP | 2389 | 5.4 | 3.4 | 3.3 | 3.4 | 4 | 0.1 | 3.8 | 3.5 | 4.5 | 3 | 0.58 | 2316 | 2298 | 2352 | 4 | 24.4 |  |  |  |  | 18 | 116.7 | 96 | 144.7 | 4 |  | 06/11/1991 | No sample code provided by MTO; Granular A, insitu densities and moisture contents from nuclear gauge @ test pit ; see test pit results. Insitu CBR values are soaked (min) and unsoaked (max) laboratory values. | Yes | (US Standard Sieve Size) |  |  | 100 | 95.1 | 80 | 69.1 | 54.3 | 44.3 |  | 34.4 |  | 26.8 |  | 17.5 | 12.1 | 9.7
870504 | 2 | 23 | BG03/BG05 | 5 | 125 | 255 | 304 | 502 | NP | NP | NP | 2214 | 5.9 | 1.7 | 1.6 | 2 | 4 | 0.2 | 2.6 | 2.4 | 3 | 5 |  | 2041 | 1900 | 2097 | 4 | 94.5 | [10 empty] | 08/23/1990 | Data is from US-SHRP test results since this test site is also a SHRP site #871622 | Yes | (US Standard Sieve Size) |  |  | 100 | 82 | 82 | 73 | 59 |  | 48 |  |  |  | 24 |  | 11.5 | 7.4
870504 | 2 | 24 | BG55 | 5 | 195 | 305 | 304 | 503 | NP | NP | NP | 2219 | 5.5 | 1.7 | 1.6 | 2 | 4 | 0.2 | 2.6 | 2.4 | 3 | 5 |  | 2007 | 1863 | 2062 | 4 | 95.7 | [10 empty] | 08/23/1990 | Data is from US-SHRP test results since this test site is also a SHRP site #871623 | Yes | (US Standard Sieve Size) |  |  | 100 | 96 | 83 | 75 | 63 |  | 53 |  |  |  | 31 |  | 17.5 | 12.8
870505 | 2 | 25 | BG05 | 5 | 119 | 258 | 306 | 503 | NP | NP | NP | 2244 | 5.6 | 2.8 | 2.5 | 3.1 | 4 | 0.3 | [5 empty] | 2391 | 2283 | 2517 | 4 | 102.9 | [10 empty] | 10/16/1991 |  | Yes | (US Standard Sieve Size) |  |  |  | 98.5 | 89.7 | 81.2 | 66.9 | 58.4 |  | 50.1 |  | 40.8 |  | 27.1 | 11.3 | 8
870701 | 2 | 26 |  | 5 | 228 | 251 | 304 | 501 | NP | NP | NP | 2298 | 7 | 4.7 | 4.5 | 5.1 | 4 | 0.3 | 4.5 | 4 | 5 | 2 | 0.71 | 2157 | 2122 | 2225 | 4 | 47 |  |  |  |  | 15.7 | 45.3 | 28.3 | 64.7 | 2 |  | 01/11/1991 | Sample retrieved from test pit,Granular A, but was not coded by MTO; insitu densities and moisture from test pit nuclear gauge. | Yes | (US Standard Sieve Size) |  |  |  | 97 | 89.5 | 83.7 | 74.2 | 65.9 |  | 59.8 |  | 49.5 |  | 23.9 | 14.2 | 11.5
880203 | 1 | 27 | A1-BG01 | 5 | 102 | 215 | 304 | 503 | [10 empty] | 6.2 | 6.2 | 6.2 | 1 | 0 | [15 empty] | 02/15/1991 | 100mm thick sample retrieved from borehole, A1- not enough sample material to perform bearing ratio test and Atterberg Limits | Yes | (#3/4,1/2,3/8,4,10,20,40,60,100,200) |  |  |  | 100 | 93.5 | 87.9 | 72.1 |  | 60.5 |  | 52.3 |  | 41.7 | 32.5 | 19.5 | 12.5
880203 | 2 | 28 | A2-BG02 | 5 | 121 | 259 | 304 | 502 | [10 empty] | 3.7 | 3.7 | 3.7 | 1 | 0 | [15 empty] | 02/15/1991 | Sample retrieved from bore hole A2 | Yes | (#3/4,1/2,3/8,4,10,20,40,60,100,200) |  |  | 100 | 85.5 | 70.9 | 61.7 | 44.6 |  | 32.3 |  | 26.5 |  | 20.2 | 15 | 7.5 | 4.1
880203 | 3 | 29 | A3-BG03 | 5 | 114 | 255 | 304 | 502 | 18 | NP | NP | [7 empty] | 5.4 | 5.4 | 5.4 | 1 | 0 | [15 empty] | 02/15/1991 | Sample retrieved from borehole A3 | Yes | (#3/4,1/2,3/8,4,10,20,40,60,100,200) |  |  | 100 | 91.6 | 73.6 | 65.3 | 52.8 |  | 41.4 |  | 35.4 |  | 29.3 | 23.6 | 12.4 | 7.2
880203 | 3 | 30 | TP-BG04 | 5 | 127 | 205 | 304 | 503 | [10 empty] | 6.4 | 6.4 | 6.4 | 1 | 0 | [15 empty] | 02/15/1991 | Sample retrieved at core location C7 | Yes | (#3/4,1/2,3/8,4,10,20,40,60,100,200) |  |  |  | 100 | 82.7 | 75.9 | 60.3 |  | 48.5 |  | 42.3 |  | 36.3 | 31 | 18.4 | 11.1
880203 | 4 | 31 | TP-BG01 | 5 | 127 | 205 | 304 | 503 | 20 | NP | NP | 2108 | 5.5 | 7.3 | 6.9 | 7.9 | 4 | 0.4 | 4.8 | 4.1 | 6.1 | 4 | 0.98 | 1918 | 1881 | 1967 | 4 | 37.4 | 46 | 46 | 46 | 1 |  | 55 |  |  | 1 | 0 | 02/15/1991 | Sample retrieved from test pit | Yes | (#3/4,1/2,3/8,4,10,20,40,60,100,200) |  |  | 97 | 93.9 | 83.6 | 75.4 | 60.4 |  | 53.6 |  | 44.9 |  | 35.8 | 29.5 | 20.4 | 15.6

## CLTPP_MAT_MR_TST_GM
CSHRP_ID | MR_TST_GM_ID | SECTION | LAYER | SAT_STATE | MOIST_CONTENT_PERC | DEG_OF_SATURATION | SUCTION | CONFINING_PRESSURE | SEATING_DEV_STRESS | DEV_STRESS | AVG_VERTICAL_STRAIN | RADIAL_STRAIN | DEV_VERTICAL_STRAIN | RESILIENT_MODULUS | RESILIENT_POISSON_RATIO | REMARKS
830403 | 261 | 3 | Base | Drained | 6.7 | 52 | -1 | 35 | 10 | 102 | 442 | -100 | 3 | 232 | 0.227
830403 | 261 | 2 | Base | Drained | 6.7 | 52 | -1 | 35 | 10 | 102 | 442 | -100 | 3 | 232 | 0.227
830403 | 261 | 1 | Base | Drained | 6.7 | 52 | -1 | 35 | 10 | 102 | 442 | -100 | 3 | 232 | 0.227
830403 | 262 | 3 | Base | Drained | 6.7 | 52 | 0 | 70 | 7 | 68 | 192 | -31 | 1 | 352 | 0.161
830403 | 262 | 2 | Base | Drained | 6.7 | 52 | 0 | 70 | 7 | 68 | 192 | -31 | 1 | 352 | 0.161
830403 | 262 | 1 | Base | Drained | 6.7 | 52 | 0 | 70 | 7 | 68 | 192 | -31 | 1 | 352 | 0.161
830403 | 263 | 3 | Base | Drained | 6.7 | 52 | 0 | 70 | 14 | 133 | 340 | -68 | 5 | 392 | 0.2
830403 | 263 | 2 | Base | Drained | 6.7 | 52 | 0 | 70 | 14 | 133 | 340 | -68 | 5 | 392 | 0.2
830403 | 263 | 1 | Base | Drained | 6.7 | 52 | 0 | 70 | 14 | 133 | 340 | -68 | 5 | 392 | 0.2
830403 | 264 | 3 | Base | Drained | 6.7 | 52 | 0 | 70 | 21 | 198 | 445 | -104 | 5 | 446 | 0.233
830403 | 264 | 2 | Base | Drained | 6.7 | 52 | 0 | 70 | 21 | 198 | 445 | -104 | 5 | 446 | 0.233
830403 | 264 | 1 | Base | Drained | 6.7 | 52 | 0 | 70 | 21 | 198 | 445 | -104 | 5 | 446 | 0.233
830403 | 265 | 3 | Base | Drained | 6.7 | 52 | 0 | 105 | 7 | 67 | 136 | -20 | 3 | 492 | 0.15
830403 | 265 | 2 | Base | Drained | 6.7 | 52 | 0 | 105 | 7 | 67 | 136 | -20 | 3 | 492 | 0.15
830403 | 265 | 1 | Base | Drained | 6.7 | 52 | 0 | 105 | 7 | 67 | 136 | -20 | 3 | 492 | 0.15
830403 | 266 | 3 | Base | Drained | 6.7 | 52 | 0 | 105 | 10 | 100 | 199 | -32 | 3 | 500 | 0.163
830403 | 266 | 2 | Base | Drained | 6.7 | 52 | 0 | 105 | 10 | 100 | 199 | -32 | 3 | 500 | 0.163
830403 | 266 | 1 | Base | Drained | 6.7 | 52 | 0 | 105 | 10 | 100 | 199 | -32 | 3 | 500 | 0.163
830403 | 267 | 3 | Base | Drained | 6.7 | 52 | 0 | 105 | 21 | 197 | 347 | -70 | 6 | 569 | 0.201
830403 | 267 | 2 | Base | Drained | 6.7 | 52 | 0 | 105 | 21 | 197 | 347 | -70 | 6 | 569 | 0.201
830403 | 267 | 1 | Base | Drained | 6.7 | 52 | 0 | 105 | 21 | 197 | 347 | -70 | 6 | 569 | 0.201
830403 | 268 | 3 | Base | Drained | 6.7 | 52 | 1 | 140 | 10 | 99 | 155 | -24 | 1 | 638 | 0.153
830403 | 268 | 2 | Base | Drained | 6.7 | 52 | 1 | 140 | 10 | 99 | 155 | -24 | 1 | 638 | 0.153
830403 | 268 | 1 | Base | Drained | 6.7 | 52 | 1 | 140 | 10 | 99 | 155 | -24 | 1 | 638 | 0.153
830403 | 269 | 3 | Base | Drained | 6.7 | 52 | 1 | 140 | 14 | 132 | 202 | -33 | 5 | 652 | 0.162
830403 | 269 | 2 | Base | Drained | 6.7 | 52 | 1 | 140 | 14 | 132 | 202 | -33 | 5 | 652 | 0.162
830403 | 269 | 1 | Base | Drained | 6.7 | 52 | 1 | 140 | 14 | 132 | 202 | -33 | 5 | 652 | 0.162
830403 | 270 | 3 | Base | Drained | 6.7 | 52 | 1 | 140 | 28 | 261 | 359 | -71 | 6 | 728 | 0.199
830403 | 270 | 2 | Base | Drained | 6.7 | 52 | 1 | 140 | 28 | 261 | 359 | -71 | 6 | 728 | 0.199
830403 | 270 | 1 | Base | Drained | 6.7 | 52 | 1 | 140 | 28 | 261 | 359 | -71 | 6 | 728 | 0.199
830403 | 271 | 3 | Subbase | Initial | 4.8 | 25 | -7 | 20 | 2 | 20 | 76 | -12 | 0 | 260 | 0.163
830403 | 271 | 2 | Subbase | Initial | 4.8 | 25 | -7 | 20 | 2 | 20 | 76 | -12 | 0 | 260 | 0.163
830403 | 271 | 1 | Subbase | Initial | 4.8 | 25 | -7 | 20 | 2 | 20 | 76 | -12 | 0 | 260 | 0.163
830403 | 272 | 3 | Subbase | Initial | 4.8 | 25 | -7 | 20 | 3 | 39 | 186 | -35 | 4 | 211 | 0.191
830403 | 272 | 2 | Subbase | Initial | 4.8 | 25 | -7 | 20 | 3 | 39 | 186 | -35 | 4 | 211 | 0.191
830403 | 272 | 1 | Subbase | Initial | 4.8 | 25 | -7 | 20 | 3 | 39 | 186 | -35 | 4 | 211 | 0.191
830403 | 273 | 3 | Subbase | Initial | 4.8 | 25 | -7 | 20 | 5 | 58 | 283 | -61 | 6 | 207 | 0.218
830403 | 273 | 2 | Subbase | Initial | 4.8 | 25 | -7 | 20 | 5 | 58 | 283 | -61 | 6 | 207 | 0.218
830403 | 273 | 1 | Subbase | Initial | 4.8 | 25 | -7 | 20 | 5 | 58 | 283 | -61 | 6 | 207 | 0.218
830403 | 274 | 3 | Subbase | Initial | 4.8 | 25 | -7 | 35 | 3 | 34 | 124 | -21 | 2 | 277 | 0.17
830403 | 274 | 2 | Subbase | Initial | 4.8 | 25 | -7 | 35 | 3 | 34 | 124 | -21 | 2 | 277 | 0.17
830403 | 274 | 1 | Subbase | Initial | 4.8 | 25 | -7 | 35 | 3 | 34 | 124 | -21 | 2 | 277 | 0.17
830403 | 275 | 3 | Subbase | Initial | 4.8 | 25 | -7 | 35 | 6 | 68 | 250 | -51 | 6 | 271 | 0.206
830403 | 275 | 2 | Subbase | Initial | 4.8 | 25 | -7 | 35 | 6 | 68 | 250 | -51 | 6 | 271 | 0.206
830403 | 275 | 1 | Subbase | Initial | 4.8 | 25 | -7 | 35 | 6 | 68 | 250 | -51 | 6 | 271 | 0.206
830403 | 276 | 3 | Subbase | Initial | 4.8 | 25 | -7 | 35 | 10 | 101 | 341 | -81 | 7 | 295 | 0.237
830403 | 276 | 2 | Subbase | Initial | 4.8 | 25 | -7 | 35 | 10 | 101 | 341 | -81 | 7 | 295 | 0.237
830403 | 276 | 1 | Subbase | Initial | 4.8 | 25 | -7 | 35 | 10 | 101 | 341 | -81 | 7 | 295 | 0.237
830403 | 277 | 3 | Subbase | Initial | 4.8 | 25 | -7 | 70 | 7 | 67 | 165 | -29 | 4 | 403 | 0.175
830403 | 277 | 2 | Subbase | Initial | 4.8 | 25 | -7 | 70 | 7 | 67 | 165 | -29 | 4 | 403 | 0.175
830403 | 277 | 1 | Subbase | Initial | 4.8 | 25 | -7 | 70 | 7 | 67 | 165 | -29 | 4 | 403 | 0.175
830403 | 278 | 3 | Subbase | Initial | 4.8 | 25 | -7 | 70 | 13 | 132 | 291 | -62 | 7 | 453 | 0.212
830403 | 278 | 2 | Subbase | Initial | 4.8 | 25 | -7 | 70 | 13 | 132 | 291 | -62 | 7 | 453 | 0.212
830403 | 278 | 1 | Subbase | Initial | 4.8 | 25 | -7 | 70 | 13 | 132 | 291 | -62 | 7 | 453 | 0.212
830403 | 279 | 3 | Subbase | Initial | 4.8 | 25 | -7 | 70 | 20 | 197 | 391 | -102 | 6 | 504 | 0.26
830403 | 279 | 2 | Subbase | Initial | 4.8 | 25 | -7 | 70 | 20 | 197 | 391 | -102 | 6 | 504 | 0.26
830403 | 279 | 1 | Subbase | Initial | 4.8 | 25 | -7 | 70 | 20 | 197 | 391 | -102 | 6 | 504 | 0.26
830403 | 280 | 3 | Subbase | Initial | 4.8 | 25 | -7 | 105 | 7 | 66 | 123 | -20 | 3 | 539 | 0.16
830403 | 280 | 2 | Subbase | Initial | 4.8 | 25 | -7 | 105 | 7 | 66 | 123 | -20 | 3 | 539 | 0.16
830403 | 280 | 1 | Subbase | Initial | 4.8 | 25 | -7 | 105 | 7 | 66 | 123 | -20 | 3 | 539 | 0.16
830403 | 281 | 3 | Subbase | Initial | 4.8 | 25 | -7 | 105 | 10 | 99 | 178 | -31 | 6 | 552 | 0.174
830403 | 281 | 2 | Subbase | Initial | 4.8 | 25 | -7 | 105 | 10 | 99 | 178 | -31 | 6 | 552 | 0.174
830403 | 281 | 1 | Subbase | Initial | 4.8 | 25 | -7 | 105 | 10 | 99 | 178 | -31 | 6 | 552 | 0.174
830403 | 282 | 3 | Subbase | Initial | 4.8 | 25 | -7 | 105 | 21 | 196 | 311 | -67 | 6 | 628 | 0.214
830403 | 282 | 2 | Subbase | Initial | 4.8 | 25 | -7 | 105 | 21 | 196 | 311 | -67 | 6 | 628 | 0.214
830403 | 282 | 1 | Subbase | Initial | 4.8 | 25 | -7 | 105 | 21 | 196 | 311 | -67 | 6 | 628 | 0.214
830403 | 283 | 3 | Subbase | Initial | 4.8 | 25 | -7 | 140 | 10 | 98 | 144 | -24 | 4 | 680 | 0.165
830403 | 283 | 2 | Subbase | Initial | 4.8 | 25 | -7 | 140 | 10 | 98 | 144 | -24 | 4 | 680 | 0.165
830403 | 283 | 1 | Subbase | Initial | 4.8 | 25 | -7 | 140 | 10 | 98 | 144 | -24 | 4 | 680 | 0.165
830403 | 284 | 3 | Subbase | Initial | 4.8 | 25 | -7 | 140 | 14 | 131 | 186 | -33 | 5 | 701 | 0.176
830403 | 284 | 2 | Subbase | Initial | 4.8 | 25 | -7 | 140 | 14 | 131 | 186 | -33 | 5 | 701 | 0.176
830403 | 284 | 1 | Subbase | Initial | 4.8 | 25 | -7 | 140 | 14 | 131 | 186 | -33 | 5 | 701 | 0.176
830403 | 285 | 3 | Subbase | Initial | 4.8 | 25 | -7 | 140 | 28 | 260 | 337 | -71 | 4 | 772 | 0.212
830403 | 285 | 2 | Subbase | Initial | 4.8 | 25 | -7 | 140 | 28 | 260 | 337 | -71 | 4 | 772 | 0.212
830403 | 285 | 1 | Subbase | Initial | 4.8 | 25 | -7 | 140 | 28 | 260 | 337 | -71 | 4 | 772 | 0.212
830403 | 286 | 3 | Subbase | Saturated | 10.2 | 79 | 2 | 20 | 1 | 20 | 132 | -27 | 3 | 155 | 0.202
830403 | 286 | 2 | Subbase | Saturated | 10.2 | 79 | 2 | 20 | 1 | 20 | 132 | -27 | 3 | 155 | 0.202
830403 | 286 | 1 | Subbase | Saturated | 10.2 | 79 | 2 | 20 | 1 | 20 | 132 | -27 | 3 | 155 | 0.202
830403 | 287 | 3 | Subbase | Saturated | 10.2 | 79 | 2 | 20 | 3 | 40 | 282 | -73 | 8 | 141 | 0.261
830403 | 287 | 2 | Subbase | Saturated | 10.2 | 79 | 2 | 20 | 3 | 40 | 282 | -73 | 8 | 141 | 0.261
830403 | 287 | 1 | Subbase | Saturated | 10.2 | 79 | 2 | 20 | 3 | 40 | 282 | -73 | 8 | 141 | 0.261
830403 | 288 | 3 | Subbase | Saturated | 10.2 | 79 | 2 | 20 | 5 | 59 | 396 | -121 | 10 | 150 | 0.306
830403 | 288 | 2 | Subbase | Saturated | 10.2 | 79 | 2 | 20 | 5 | 59 | 396 | -121 | 10 | 150 | 0.306
830403 | 288 | 1 | Subbase | Saturated | 10.2 | 79 | 2 | 20 | 5 | 59 | 396 | -121 | 10 | 150 | 0.306
830403 | 289 | 3 | Subbase | Saturated | 10.2 | 79 | 2 | 35 | 3 | 34 | 166 | -35 | 9 | 208 | 0.213
830403 | 289 | 2 | Subbase | Saturated | 10.2 | 79 | 2 | 35 | 3 | 34 | 166 | -35 | 9 | 208 | 0.213
830403 | 289 | 1 | Subbase | Saturated | 10.2 | 79 | 2 | 35 | 3 | 34 | 166 | -35 | 9 | 208 | 0.213
830403 | 290 | 3 | Subbase | Saturated | 10.2 | 79 | 2 | 35 | 6 | 68 | 316 | -84 | 11 | 216 | 0.266
830403 | 290 | 2 | Subbase | Saturated | 10.2 | 79 | 2 | 35 | 6 | 68 | 316 | -84 | 11 | 216 | 0.266
830403 | 290 | 1 | Subbase | Saturated | 10.2 | 79 | 2 | 35 | 6 | 68 | 316 | -84 | 11 | 216 | 0.266
830403 | 291 | 3 | Subbase | Saturated | 10.2 | 79 | 2 | 35 | 10 | 101 | 417 | -130 | 12 | 243 | 0.313
830403 | 291 | 2 | Subbase | Saturated | 10.2 | 79 | 2 | 35 | 10 | 101 | 417 | -130 | 12 | 243 | 0.313
830403 | 291 | 1 | Subbase | Saturated | 10.2 | 79 | 2 | 35 | 10 | 101 | 417 | -130 | 12 | 243 | 0.313
830403 | 292 | 3 | Subbase | Saturated | 10.2 | 79 | 3 | 70 | 7 | 67 | 190 | -40 | 12 | 353 | 0.209
830403 | 292 | 2 | Subbase | Saturated | 10.2 | 79 | 3 | 70 | 7 | 67 | 190 | -40 | 12 | 353 | 0.209
830403 | 292 | 1 | Subbase | Saturated | 10.2 | 79 | 3 | 70 | 7 | 67 | 190 | -40 | 12 | 353 | 0.209
810404 | 13 | 4 | Base | Initial | 3.8 | 21 | -17 | 140 | 10 | 100 | 183 | -31 | 12 | 543 | 0.167
810404 | 13 | 3 | Base | Initial | 3.8 | 21 | -17 | 140 | 10 | 100 | 183 | -31 | 12 | 543 | 0.167
810404 | 13 | 2 | Base | Initial | 3.8 | 21 | -17 | 140 | 10 | 100 | 183 | -31 | 12 | 543 | 0.167
810404 | 13 | 1 | Base | Initial | 3.8 | 21 | -17 | 140 | 10 | 100 | 183 | -31 | 12 | 543 | 0.167
810404 | 14 | 4 | Base | Initial | 3.8 | 21 | -17 | 140 | 14 | 132 | 239 | -42 | 15 | 553 | 0.176
810404 | 14 | 3 | Base | Initial | 3.8 | 21 | -17 | 140 | 14 | 132 | 239 | -42 | 15 | 553 | 0.176
810404 | 14 | 2 | Base | Initial | 3.8 | 21 | -17 | 140 | 14 | 132 | 239 | -42 | 15 | 553 | 0.176
810404 | 14 | 1 | Base | Initial | 3.8 | 21 | -17 | 140 | 14 | 132 | 239 | -42 | 15 | 553 | 0.176
810404 | 15 | 4 | Base | Initial | 3.8 | 21 | -17 | 140 | 28 | 262 | 453 | -91 | 16 | 578 | 0.2
810404 | 15 | 3 | Base | Initial | 3.8 | 21 | -17 | 140 | 28 | 262 | 453 | -91 | 16 | 578 | 0.2
810404 | 15 | 2 | Base | Initial | 3.8 | 21 | -17 | 140 | 28 | 262 | 453 | -91 | 16 | 578 | 0.2
810404 | 15 | 1 | Base | Initial | 3.8 | 21 | -17 | 140 | 28 | 262 | 453 | -91 | 16 | 578 | 0.2
810404 | 16 | 4 | Base | Saturated | 9.5 | 78 | 0 | 20 | 2 | 20 | 172 | -29 | 11 | 118 | 0.168
810404 | 16 | 3 | Base | Saturated | 9.5 | 78 | 0 | 20 | 2 | 20 | 172 | -29 | 11 | 118 | 0.168
810404 | 16 | 2 | Base | Saturated | 9.5 | 78 | 0 | 20 | 2 | 20 | 172 | -29 | 11 | 118 | 0.168
810404 | 16 | 1 | Base | Saturated | 9.5 | 78 | 0 | 20 | 2 | 20 | 172 | -29 | 11 | 118 | 0.168
810404 | 17 | 4 | Base | Saturated | 9.5 | 78 | -1 | 20 | 3 | 41 | 383 | -79 | 9 | 108 | 0.208
810404 | 17 | 3 | Base | Saturated | 9.5 | 78 | -1 | 20 | 3 | 41 | 383 | -79 | 9 | 108 | 0.208
810404 | 17 | 2 | Base | Saturated | 9.5 | 78 | -1 | 20 | 3 | 41 | 383 | -79 | 9 | 108 | 0.208
810404 | 17 | 1 | Base | Saturated | 9.5 | 78 | -1 | 20 | 3 | 41 | 383 | -79 | 9 | 108 | 0.208
810404 | 18 | 4 | Base | Saturated | 9.5 | 78 | -1 | 20 | 5 | 62 | 523 | -124 | 8 | 118 | 0.237
810404 | 18 | 3 | Base | Saturated | 9.5 | 78 | -1 | 20 | 5 | 62 | 523 | -124 | 8 | 118 | 0.237
810404 | 18 | 2 | Base | Saturated | 9.5 | 78 | -1 | 20 | 5 | 62 | 523 | -124 | 8 | 118 | 0.237
810404 | 18 | 1 | Base | Saturated | 9.5 | 78 | -1 | 20 | 5 | 62 | 523 | -124 | 8 | 118 | 0.237
810404 | 19 | 4 | Base | Saturated | 9.5 | 78 | 0 | 35 | 3 | 36 | 236 | -42 | 11 | 151 | 0.177
810404 | 19 | 3 | Base | Saturated | 9.5 | 78 | 0 | 35 | 3 | 36 | 236 | -42 | 11 | 151 | 0.177
810404 | 19 | 2 | Base | Saturated | 9.5 | 78 | 0 | 35 | 3 | 36 | 236 | -42 | 11 | 151 | 0.177
810404 | 19 | 1 | Base | Saturated | 9.5 | 78 | 0 | 35 | 3 | 36 | 236 | -42 | 11 | 151 | 0.177
810404 | 20 | 4 | Base | Saturated | 9.5 | 78 | 0 | 35 | 6 | 70 | 430 | -92 | 9 | 164 | 0.213
810404 | 20 | 3 | Base | Saturated | 9.5 | 78 | 0 | 35 | 6 | 70 | 430 | -92 | 9 | 164 | 0.213
810404 | 20 | 2 | Base | Saturated | 9.5 | 78 | 0 | 35 | 6 | 70 | 430 | -92 | 9 | 164 | 0.213
810404 | 20 | 1 | Base | Saturated | 9.5 | 78 | 0 | 35 | 6 | 70 | 430 | -92 | 9 | 164 | 0.213
810404 | 21 | 4 | Base | Saturated | 9.5 | 78 | -1 | 35 | 10 | 104 | 559 | -135 | 8 | 185 | 0.241
810404 | 21 | 3 | Base | Saturated | 9.5 | 78 | -1 | 35 | 10 | 104 | 559 | -135 | 8 | 185 | 0.241
810404 | 21 | 2 | Base | Saturated | 9.5 | 78 | -1 | 35 | 10 | 104 | 559 | -135 | 8 | 185 | 0.241
810404 | 21 | 1 | Base | Saturated | 9.5 | 78 | -1 | 35 | 10 | 104 | 559 | -135 | 8 | 185 | 0.241
810404 | 22 | 4 | Base | Saturated | 9.5 | 78 | 0 | 70 | 7 | 69 | 268 | -48 | 12 | 256 | 0.179
810404 | 22 | 3 | Base | Saturated | 9.5 | 78 | 0 | 70 | 7 | 69 | 268 | -48 | 12 | 256 | 0.179
810404 | 22 | 2 | Base | Saturated | 9.5 | 78 | 0 | 70 | 7 | 69 | 268 | -48 | 12 | 256 | 0.179
810404 | 22 | 1 | Base | Saturated | 9.5 | 78 | 0 | 70 | 7 | 69 | 268 | -48 | 12 | 256 | 0.179
810404 | 23 | 4 | Base | Saturated | 9.5 | 78 | 0 | 70 | 14 | 134 | 450 | -96 | 11 | 299 | 0.213
810404 | 23 | 3 | Base | Saturated | 9.5 | 78 | 0 | 70 | 14 | 134 | 450 | -96 | 11 | 299 | 0.213
810404 | 23 | 2 | Base | Saturated | 9.5 | 78 | 0 | 70 | 14 | 134 | 450 | -96 | 11 | 299 | 0.213
810404 | 23 | 1 | Base | Saturated | 9.5 | 78 | 0 | 70 | 14 | 134 | 450 | -96 | 11 | 299 | 0.213
810404 | 24 | 4 | Base | Saturated | 9.5 | 78 | 0 | 70 | 21 | 200 | 603 | -147 | 13 | 332 | 0.243
810404 | 24 | 3 | Base | Saturated | 9.5 | 78 | 0 | 70 | 21 | 200 | 603 | -147 | 13 | 332 | 0.243
810404 | 24 | 2 | Base | Saturated | 9.5 | 78 | 0 | 70 | 21 | 200 | 603 | -147 | 13 | 332 | 0.243
810404 | 24 | 1 | Base | Saturated | 9.5 | 78 | 0 | 70 | 21 | 200 | 603 | -147 | 13 | 332 | 0.243
810404 | 25 | 4 | Base | Saturated | 9.5 | 78 | 0 | 105 | 7 | 68 | 195 | -32 | 12 | 347 | 0.164
810404 | 25 | 3 | Base | Saturated | 9.5 | 78 | 0 | 105 | 7 | 68 | 195 | -32 | 12 | 347 | 0.164
810404 | 25 | 2 | Base | Saturated | 9.5 | 78 | 0 | 105 | 7 | 68 | 195 | -32 | 12 | 347 | 0.164
810404 | 25 | 1 | Base | Saturated | 9.5 | 78 | 0 | 105 | 7 | 68 | 195 | -32 | 12 | 347 | 0.164
810404 | 26 | 4 | Base | Saturated | 9.5 | 78 | 0 | 105 | 10 | 101 | 281 | -50 | 13 | 359 | 0.178
810404 | 26 | 3 | Base | Saturated | 9.5 | 78 | 0 | 105 | 10 | 101 | 281 | -50 | 13 | 359 | 0.178
810404 | 26 | 2 | Base | Saturated | 9.5 | 78 | 0 | 105 | 10 | 101 | 281 | -50 | 13 | 359 | 0.178
810404 | 26 | 1 | Base | Saturated | 9.5 | 78 | 0 | 105 | 10 | 101 | 281 | -50 | 13 | 359 | 0.178
810404 | 27 | 4 | Base | Saturated | 9.5 | 78 | 0 | 105 | 21 | 198 | 485 | -103 | 15 | 410 | 0.212
810404 | 27 | 3 | Base | Saturated | 9.5 | 78 | 0 | 105 | 21 | 198 | 485 | -103 | 15 | 410 | 0.212
810404 | 27 | 2 | Base | Saturated | 9.5 | 78 | 0 | 105 | 21 | 198 | 485 | -103 | 15 | 410 | 0.212
810404 | 27 | 1 | Base | Saturated | 9.5 | 78 | 0 | 105 | 21 | 198 | 485 | -103 | 15 | 410 | 0.212
810404 | 28 | 4 | Base | Saturated | 9.5 | 78 | 0 | 140 | 10 | 100 | 221 | -37 | 12 | 452 | 0.168
810404 | 28 | 3 | Base | Saturated | 9.5 | 78 | 0 | 140 | 10 | 100 | 221 | -37 | 12 | 452 | 0.168
810404 | 28 | 2 | Base | Saturated | 9.5 | 78 | 0 | 140 | 10 | 100 | 221 | -37 | 12 | 452 | 0.168
810404 | 28 | 1 | Base | Saturated | 9.5 | 78 | 0 | 140 | 10 | 100 | 221 | -37 | 12 | 452 | 0.168
810404 | 29 | 4 | Base | Saturated | 9.5 | 78 | 0 | 140 | 14 | 133 | 286 | -51 | 14 | 465 | 0.18
810404 | 29 | 3 | Base | Saturated | 9.5 | 78 | 0 | 140 | 14 | 133 | 286 | -51 | 14 | 465 | 0.18
810404 | 29 | 2 | Base | Saturated | 9.5 | 78 | 0 | 140 | 14 | 133 | 286 | -51 | 14 | 465 | 0.18
810404 | 29 | 1 | Base | Saturated | 9.5 | 78 | 0 | 140 | 14 | 133 | 286 | -51 | 14 | 465 | 0.18
810404 | 30 | 4 | Base | Saturated | 9.5 | 78 | 0 | 140 | 28 | 263 | 518 | -110 | 16 | 508 | 0.213
810404 | 30 | 3 | Base | Saturated | 9.5 | 78 | 0 | 140 | 28 | 263 | 518 | -110 | 16 | 508 | 0.213
810404 | 30 | 2 | Base | Saturated | 9.5 | 78 | 0 | 140 | 28 | 263 | 518 | -110 | 16 | 508 | 0.213
810404 | 30 | 1 | Base | Saturated | 9.5 | 78 | 0 | 140 | 28 | 263 | 518 | -110 | 16 | 508 | 0.213
810404 | 31 | 4 | Base | Drained | 5.2 | 35 | -4 | 20 | 2 | 21 | 163 | -25 | 11 | 126 | 0.152
810404 | 31 | 3 | Base | Drained | 5.2 | 35 | -4 | 20 | 2 | 21 | 163 | -25 | 11 | 126 | 0.152
810404 | 31 | 2 | Base | Drained | 5.2 | 35 | -4 | 20 | 2 | 21 | 163 | -25 | 11 | 126 | 0.152
810404 | 31 | 1 | Base | Drained | 5.2 | 35 | -4 | 20 | 2 | 21 | 163 | -25 | 11 | 126 | 0.152
810404 | 32 | 4 | Base | Drained | 5.2 | 35 | -4 | 20 | 4 | 41 | 373 | -72 | 10 | 111 | 0.192
810404 | 32 | 3 | Base | Drained | 5.2 | 35 | -4 | 20 | 4 | 41 | 373 | -72 | 10 | 111 | 0.192
810404 | 32 | 2 | Base | Drained | 5.2 | 35 | -4 | 20 | 4 | 41 | 373 | -72 | 10 | 111 | 0.192
810404 | 32 | 1 | Base | Drained | 5.2 | 35 | -4 | 20 | 4 | 41 | 373 | -72 | 10 | 111 | 0.192
810404 | 33 | 4 | Base | Drained | 5.2 | 35 | -4 | 20 | 5 | 61 | 517 | -115 | 10 | 119 | 0.222
810404 | 33 | 3 | Base | Drained | 5.2 | 35 | -4 | 20 | 5 | 61 | 517 | -115 | 10 | 119 | 0.222
810404 | 33 | 2 | Base | Drained | 5.2 | 35 | -4 | 20 | 5 | 61 | 517 | -115 | 10 | 119 | 0.222
810404 | 33 | 1 | Base | Drained | 5.2 | 35 | -4 | 20 | 5 | 61 | 517 | -115 | 10 | 119 | 0.222
810404 | 34 | 4 | Base | Drained | 5.2 | 35 | -4 | 35 | 3 | 36 | 229 | -38 | 11 | 156 | 0.164
810404 | 34 | 3 | Base | Drained | 5.2 | 35 | -4 | 35 | 3 | 36 | 229 | -38 | 11 | 156 | 0.164
810404 | 34 | 2 | Base | Drained | 5.2 | 35 | -4 | 35 | 3 | 36 | 229 | -38 | 11 | 156 | 0.164
810404 | 34 | 1 | Base | Drained | 5.2 | 35 | -4 | 35 | 3 | 36 | 229 | -38 | 11 | 156 | 0.164
810404 | 35 | 4 | Base | Drained | 5.2 | 35 | -4 | 35 | 7 | 70 | 425 | -86 | 11 | 165 | 0.202
810404 | 35 | 3 | Base | Drained | 5.2 | 35 | -4 | 35 | 7 | 70 | 425 | -86 | 11 | 165 | 0.202
810404 | 35 | 2 | Base | Drained | 5.2 | 35 | -4 | 35 | 7 | 70 | 425 | -86 | 11 | 165 | 0.202
810404 | 35 | 1 | Base | Drained | 5.2 | 35 | -4 | 35 | 7 | 70 | 425 | -86 | 11 | 165 | 0.202
810404 | 36 | 4 | Base | Drained | 5.2 | 35 | -4 | 35 | 10 | 103 | 563 | -130 | 10 | 184 | 0.23
810404 | 36 | 3 | Base | Drained | 5.2 | 35 | -4 | 35 | 10 | 103 | 563 | -130 | 10 | 184 | 0.23
810404 | 36 | 2 | Base | Drained | 5.2 | 35 | -4 | 35 | 10 | 103 | 563 | -130 | 10 | 184 | 0.23
810404 | 36 | 1 | Base | Drained | 5.2 | 35 | -4 | 35 | 10 | 103 | 563 | -130 | 10 | 184 | 0.23
810404 | 37 | 4 | Base | Drained | 5.2 | 35 | -4 | 70 | 7 | 68 | 266 | -46 | 13 | 257 | 0.171
810404 | 37 | 3 | Base | Drained | 5.2 | 35 | -4 | 70 | 7 | 68 | 266 | -46 | 13 | 257 | 0.171
810404 | 37 | 2 | Base | Drained | 5.2 | 35 | -4 | 70 | 7 | 68 | 266 | -46 | 13 | 257 | 0.171
810404 | 37 | 1 | Base | Drained | 5.2 | 35 | -4 | 70 | 7 | 68 | 266 | -46 | 13 | 257 | 0.171
810404 | 38 | 4 | Base | Drained | 5.2 | 35 | -4 | 70 | 14 | 134 | 454 | -94 | 13 | 296 | 0.207
810404 | 38 | 3 | Base | Drained | 5.2 | 35 | -4 | 70 | 14 | 134 | 454 | -94 | 13 | 296 | 0.207
810404 | 38 | 2 | Base | Drained | 5.2 | 35 | -4 | 70 | 14 | 134 | 454 | -94 | 13 | 296 | 0.207
810404 | 38 | 1 | Base | Drained | 5.2 | 35 | -4 | 70 | 14 | 134 | 454 | -94 | 13 | 296 | 0.207
810404 | 39 | 4 | Base | Drained | 5.2 | 35 | -4 | 70 | 21 | 199 | 599 | -141 | 14 | 333 | 0.235
810404 | 39 | 3 | Base | Drained | 5.2 | 35 | -4 | 70 | 21 | 199 | 599 | -141 | 14 | 333 | 0.235
810404 | 39 | 2 | Base | Drained | 5.2 | 35 | -4 | 70 | 21 | 199 | 599 | -141 | 14 | 333 | 0.235
810404 | 39 | 1 | Base | Drained | 5.2 | 35 | -4 | 70 | 21 | 199 | 599 | -141 | 14 | 333 | 0.235
810404 | 40 | 4 | Base | Drained | 5.2 | 35 | -4 | 105 | 7 | 68 | 194 | -30 | 8 | 348 | 0.157
810404 | 40 | 3 | Base | Drained | 5.2 | 35 | -4 | 105 | 7 | 68 | 194 | -30 | 8 | 348 | 0.157
810404 | 40 | 2 | Base | Drained | 5.2 | 35 | -4 | 105 | 7 | 68 | 194 | -30 | 8 | 348 | 0.157
810404 | 40 | 1 | Base | Drained | 5.2 | 35 | -4 | 105 | 7 | 68 | 194 | -30 | 8 | 348 | 0.157
810404 | 41 | 4 | Base | Drained | 5.2 | 35 | -4 | 105 | 10 | 101 | 282 | -49 | 13 | 356 | 0.172
810404 | 41 | 3 | Base | Drained | 5.2 | 35 | -4 | 105 | 10 | 101 | 282 | -49 | 13 | 356 | 0.172
810404 | 41 | 2 | Base | Drained | 5.2 | 35 | -4 | 105 | 10 | 101 | 282 | -49 | 13 | 356 | 0.172
810404 | 41 | 1 | Base | Drained | 5.2 | 35 | -4 | 105 | 10 | 101 | 282 | -49 | 13 | 356 | 0.172
810404 | 42 | 4 | Base | Drained | 5.2 | 35 | -4 | 105 | 21 | 198 | 474 | -101 | 14 | 419 | 0.212
810404 | 42 | 3 | Base | Drained | 5.2 | 35 | -4 | 105 | 21 | 198 | 474 | -101 | 14 | 419 | 0.212
810404 | 42 | 2 | Base | Drained | 5.2 | 35 | -4 | 105 | 21 | 198 | 474 | -101 | 14 | 419 | 0.212
810404 | 42 | 1 | Base | Drained | 5.2 | 35 | -4 | 105 | 21 | 198 | 474 | -101 | 14 | 419 | 0.212
810404 | 43 | 4 | Base | Drained | 5.2 | 35 | -3 | 140 | 10 | 100 | 222 | -36 | 9 | 451 | 0.164
810404 | 43 | 3 | Base | Drained | 5.2 | 35 | -3 | 140 | 10 | 100 | 222 | -36 | 9 | 451 | 0.164
810404 | 43 | 2 | Base | Drained | 5.2 | 35 | -3 | 140 | 10 | 100 | 222 | -36 | 9 | 451 | 0.164
810404 | 43 | 1 | Base | Drained | 5.2 | 35 | -3 | 140 | 10 | 100 | 222 | -36 | 9 | 451 | 0.164
810404 | 44 | 4 | Base | Drained | 5.2 | 35 | -3 | 140 | 14 | 133 | 287 | -50 | 13 | 463 | 0.175
810404 | 44 | 3 | Base | Drained | 5.2 | 35 | -3 | 140 | 14 | 133 | 287 | -50 | 13 | 463 | 0.175
810404 | 44 | 2 | Base | Drained | 5.2 | 35 | -3 | 140 | 14 | 133 | 287 | -50 | 13 | 463 | 0.175
810404 | 44 | 1 | Base | Drained | 5.2 | 35 | -3 | 140 | 14 | 133 | 287 | -50 | 13 | 463 | 0.175
810404 | 45 | 4 | Base | Drained | 5.2 | 35 | -3 | 140 | 28 | 263 | 510 | -106 | 16 | 515 | 0.207
810404 | 45 | 3 | Base | Drained | 5.2 | 35 | -3 | 140 | 28 | 263 | 510 | -106 | 16 | 515 | 0.207
810404 | 45 | 2 | Base | Drained | 5.2 | 35 | -3 | 140 | 28 | 263 | 510 | -106 | 16 | 515 | 0.207
810404 | 45 | 1 | Base | Drained | 5.2 | 35 | -3 | 140 | 28 | 263 | 510 | -106 | 16 | 515 | 0.207
810404 | 46 | 4 | Subbase |  | 4.2 | 34 |  | 20 | 2 | 20 | 92 | -12 | 5 | 219 | 0.13 | Due to risk of damaging suction transducer in coarse material, suction was not measured
810404 | 46 | 3 | Subbase |  | 4.2 | 34 |  | 20 | 2 | 20 | 92 | -12 | 5 | 219 | 0.13 | Due to risk of damaging suction transducer in coarse material, suction was not measured
810404 | 46 | 2 | Subbase |  | 4.2 | 34 |  | 20 | 2 | 20 | 92 | -12 | 5 | 219 | 0.13 | Due to risk of damaging suction transducer in coarse material, suction was not measured
810404 | 46 | 1 | Subbase |  | 4.2 | 34 |  | 20 | 2 | 20 | 92 | -12 | 5 | 219 | 0.13 | Due to risk of damaging suction transducer in coarse material, suction was not measured
810404 | 47 | 4 | Subbase |  | 4.2 | 34 |  | 20 | 3 | 41 | 217 | -33 | 5 | 188 | 0.153 | Due to risk of damaging suction transducer in coarse material, suction was not measured
810404 | 47 | 3 | Subbase |  | 4.2 | 34 |  | 20 | 3 | 41 | 217 | -33 | 5 | 188 | 0.153 | Due to risk of damaging suction transducer in coarse material, suction was not measured
810404 | 47 | 2 | Subbase |  | 4.2 | 34 |  | 20 | 3 | 41 | 217 | -33 | 5 | 188 | 0.153 | Due to risk of damaging suction transducer in coarse material, suction was not measured
810404 | 47 | 1 | Subbase |  | 4.2 | 34 |  | 20 | 3 | 41 | 217 | -33 | 5 | 188 | 0.153 | Due to risk of damaging suction transducer in coarse material, suction was not measured
810404 | 48 | 4 | Subbase |  | 4.2 | 34 |  | 20 | 5 | 61 | 311 | -54 | 5 | 196 | 0.175 | Due to risk of damaging suction transducer in coarse material, suction was not measured
810404 | 48 | 3 | Subbase |  | 4.2 | 34 |  | 20 | 5 | 61 | 311 | -54 | 5 | 196 | 0.175 | Due to risk of damaging suction transducer in coarse material, suction was not measured
810404 | 48 | 2 | Subbase |  | 4.2 | 34 |  | 20 | 5 | 61 | 311 | -54 | 5 | 196 | 0.175 | Due to risk of damaging suction transducer in coarse material, suction was not measured
810404 | 48 | 1 | Subbase |  | 4.2 | 34 |  | 20 | 5 | 61 | 311 | -54 | 5 | 196 | 0.175 | Due to risk of damaging suction transducer in coarse material, suction was not measured
810404 | 49 | 4 | Subbase |  | 4.2 | 34 |  | 35 | 3 | 36 | 144 | -21 | 7 | 248 | 0.146 | Due to risk of damaging suction transducer in coarse material, suction was not measured
810404 | 49 | 3 | Subbase |  | 4.2 | 34 |  | 35 | 3 | 36 | 144 | -21 | 7 | 248 | 0.146 | Due to risk of damaging suction transducer in coarse material, suction was not measured
810404 | 49 | 2 | Subbase |  | 4.2 | 34 |  | 35 | 3 | 36 | 144 | -21 | 7 | 248 | 0.146 | Due to risk of damaging suction transducer in coarse material, suction was not measured
810404 | 49 | 1 | Subbase |  | 4.2 | 34 |  | 35 | 3 | 36 | 144 | -21 | 7 | 248 | 0.146 | Due to risk of damaging suction transducer in coarse material, suction was not measured
810404 | 50 | 4 | Subbase |  | 4.2 | 34 |  | 35 | 6 | 70 | 272 | -46 | 5 | 258 | 0.168 | Due to risk of damaging suction transducer in coarse material, suction was not measured
810404 | 50 | 3 | Subbase |  | 4.2 | 34 |  | 35 | 6 | 70 | 272 | -46 | 5 | 258 | 0.168 | Due to risk of damaging suction transducer in coarse material, suction was not measured
810404 | 50 | 2 | Subbase |  | 4.2 | 34 |  | 35 | 6 | 70 | 272 | -46 | 5 | 258 | 0.168 | Due to risk of damaging suction transducer in coarse material, suction was not measured
810404 | 50 | 1 | Subbase |  | 4.2 | 34 |  | 35 | 6 | 70 | 272 | -46 | 5 | 258 | 0.168 | Due to risk of damaging suction transducer in coarse material, suction was not measured
810404 | 51 | 4 | Subbase |  | 4.2 | 34 |  | 35 | 10 | 103 | 358 | -69 | 5 | 288 | 0.192 | Due to risk of damaging suction transducer in coarse material, suction was not measured
810404 | 51 | 3 | Subbase |  | 4.2 | 34 |  | 35 | 10 | 103 | 358 | -69 | 5 | 288 | 0.192 | Due to risk of damaging suction transducer in coarse material, suction was not measured
810404 | 51 | 2 | Subbase |  | 4.2 | 34 |  | 35 | 10 | 103 | 358 | -69 | 5 | 288 | 0.192 | Due to risk of damaging suction transducer in coarse material, suction was not measured
810404 | 51 | 1 | Subbase |  | 4.2 | 34 |  | 35 | 10 | 103 | 358 | -69 | 5 | 288 | 0.192 | Due to risk of damaging suction transducer in coarse material, suction was not measured
810404 | 52 | 4 | Subbase |  | 4.2 | 34 |  | 70 | 7 | 68 | 179 | -27 | 5 | 382 | 0.151 | Due to risk of damaging suction transducer in coarse material, suction was not measured
810404 | 52 | 3 | Subbase |  | 4.2 | 34 |  | 70 | 7 | 68 | 179 | -27 | 5 | 382 | 0.151 | Due to risk of damaging suction transducer in coarse material, suction was not measured
810404 | 52 | 2 | Subbase |  | 4.2 | 34 |  | 70 | 7 | 68 | 179 | -27 | 5 | 382 | 0.151 | Due to risk of damaging suction transducer in coarse material, suction was not measured
810404 | 52 | 1 | Subbase |  | 4.2 | 34 |  | 70 | 7 | 68 | 179 | -27 | 5 | 382 | 0.151 | Due to risk of damaging suction transducer in coarse material, suction was not measured
810404 | 53 | 4 | Subbase |  | 4.2 | 34 |  | 70 | 13 | 134 | 300 | -53 | 5 | 447 | 0.177 | Due to risk of damaging suction transducer in coarse material, suction was not measured
810404 | 53 | 3 | Subbase |  | 4.2 | 34 |  | 70 | 13 | 134 | 300 | -53 | 5 | 447 | 0.177 | Due to risk of damaging suction transducer in coarse material, suction was not measured
830403 | 293 | 3 | Subbase | Saturated | 10.2 | 79 | 3 | 70 | 13 | 132 | 325 | -84 | 12 | 407 | 0.26
830403 | 293 | 2 | Subbase | Saturated | 10.2 | 79 | 3 | 70 | 13 | 132 | 325 | -84 | 12 | 407 | 0.26
830403 | 293 | 1 | Subbase | Saturated | 10.2 | 79 | 3 | 70 | 13 | 132 | 325 | -84 | 12 | 407 | 0.26
830403 | 294 | 3 | Subbase | Saturated | 10.2 | 79 | 3 | 70 | 20 | 197 | 431 | -133 | 10 | 457 | 0.308
830403 | 294 | 2 | Subbase | Saturated | 10.2 | 79 | 3 | 70 | 20 | 197 | 431 | -133 | 10 | 457 | 0.308
830403 | 294 | 1 | Subbase | Saturated | 10.2 | 79 | 3 | 70 | 20 | 197 | 431 | -133 | 10 | 457 | 0.308
830403 | 295 | 3 | Subbase | Saturated | 10.2 | 79 | 4 | 105 | 7 | 66 | 139 | -26 | 9 | 478 | 0.188
830403 | 295 | 2 | Subbase | Saturated | 10.2 | 79 | 4 | 105 | 7 | 66 | 139 | -26 | 9 | 478 | 0.188
830403 | 295 | 1 | Subbase | Saturated | 10.2 | 79 | 4 | 105 | 7 | 66 | 139 | -26 | 9 | 478 | 0.188
830403 | 296 | 3 | Subbase | Saturated | 10.2 | 79 | 5 | 105 | 10 | 99 | 199 | -41 | 11 | 497 | 0.207
830403 | 296 | 2 | Subbase | Saturated | 10.2 | 79 | 5 | 105 | 10 | 99 | 199 | -41 | 11 | 497 | 0.207
830403 | 296 | 1 | Subbase | Saturated | 10.2 | 79 | 5 | 105 | 10 | 99 | 199 | -41 | 11 | 497 | 0.207
830403 | 297 | 3 | Subbase | Saturated | 10.2 | 79 | 5 | 105 | 20 | 196 | 341 | -87 | 10 | 574 | 0.255
830403 | 297 | 2 | Subbase | Saturated | 10.2 | 79 | 5 | 105 | 20 | 196 | 341 | -87 | 10 | 574 | 0.255
830403 | 297 | 1 | Subbase | Saturated | 10.2 | 79 | 5 | 105 | 20 | 196 | 341 | -87 | 10 | 574 | 0.255
830403 | 298 | 3 | Subbase | Saturated | 10.2 | 79 | 6 | 140 | 10 | 98 | 159 | -31 | 9 | 618 | 0.192
830403 | 298 | 2 | Subbase | Saturated | 10.2 | 79 | 6 | 140 | 10 | 98 | 159 | -31 | 9 | 618 | 0.192
830403 | 298 | 1 | Subbase | Saturated | 10.2 | 79 | 6 | 140 | 10 | 98 | 159 | -31 | 9 | 618 | 0.192
830403 | 299 | 3 | Subbase | Saturated | 10.2 | 79 | 7 | 140 | 14 | 131 | 205 | -42 | 10 | 639 | 0.205
830403 | 299 | 2 | Subbase | Saturated | 10.2 | 79 | 7 | 140 | 14 | 131 | 205 | -42 | 10 | 639 | 0.205
830403 | 299 | 1 | Subbase | Saturated | 10.2 | 79 | 7 | 140 | 14 | 131 | 205 | -42 | 10 | 639 | 0.205
830403 | 300 | 3 | Subbase | Saturated | 10.2 | 79 | 7 | 140 | 27 | 260 | 363 | -91 | 8 | 717 | 0.25
830403 | 300 | 2 | Subbase | Saturated | 10.2 | 79 | 7 | 140 | 27 | 260 | 363 | -91 | 8 | 717 | 0.25
830403 | 300 | 1 | Subbase | Saturated | 10.2 | 79 | 7 | 140 | 27 | 260 | 363 | -91 | 8 | 717 | 0.25
830403 | 301 | 3 | Subbase | Drained | 6.4 | 41 | -1 | 20 | 2 | 20 | 129 | -24 | 0 | 152 | 0.184
830403 | 301 | 2 | Subbase | Drained | 6.4 | 41 | -1 | 20 | 2 | 20 | 129 | -24 | 0 | 152 | 0.184
830403 | 301 | 1 | Subbase | Drained | 6.4 | 41 | -1 | 20 | 2 | 20 | 129 | -24 | 0 | 152 | 0.184
830403 | 302 | 3 | Subbase | Drained | 6.4 | 41 | -1 | 20 | 3 | 39 | 284 | -68 | 1 | 139 | 0.24
830403 | 302 | 2 | Subbase | Drained | 6.4 | 41 | -1 | 20 | 3 | 39 | 284 | -68 | 1 | 139 | 0.24
830403 | 302 | 1 | Subbase | Drained | 6.4 | 41 | -1 | 20 | 3 | 39 | 284 | -68 | 1 | 139 | 0.24
830403 | 303 | 3 | Subbase | Drained | 6.4 | 41 | -1 | 20 | 5 | 59 | 401 | -114 | 1 | 147 | 0.285
830403 | 303 | 2 | Subbase | Drained | 6.4 | 41 | -1 | 20 | 5 | 59 | 401 | -114 | 1 | 147 | 0.285
830403 | 303 | 1 | Subbase | Drained | 6.4 | 41 | -1 | 20 | 5 | 59 | 401 | -114 | 1 | 147 | 0.285
830403 | 304 | 3 | Subbase | Drained | 6.4 | 41 | 0 | 35 | 3 | 34 | 163 | -32 | 3 | 211 | 0.195
830403 | 304 | 2 | Subbase | Drained | 6.4 | 41 | 0 | 35 | 3 | 34 | 163 | -32 | 3 | 211 | 0.195
830403 | 304 | 1 | Subbase | Drained | 6.4 | 41 | 0 | 35 | 3 | 34 | 163 | -32 | 3 | 211 | 0.195
830403 | 305 | 3 | Subbase | Drained | 6.4 | 41 | 0 | 35 | 6 | 68 | 318 | -79 | 3 | 214 | 0.248
830403 | 305 | 2 | Subbase | Drained | 6.4 | 41 | 0 | 35 | 6 | 68 | 318 | -79 | 3 | 214 | 0.248
830403 | 305 | 1 | Subbase | Drained | 6.4 | 41 | 0 | 35 | 6 | 68 | 318 | -79 | 3 | 214 | 0.248
830403 | 306 | 3 | Subbase | Drained | 6.4 | 41 | 0 | 35 | 10 | 101 | 423 | -125 | 4 | 238 | 0.294
830403 | 306 | 2 | Subbase | Drained | 6.4 | 41 | 0 | 35 | 10 | 101 | 423 | -125 | 4 | 238 | 0.294
830403 | 306 | 1 | Subbase | Drained | 6.4 | 41 | 0 | 35 | 10 | 101 | 423 | -125 | 4 | 238 | 0.294
830403 | 307 | 3 | Subbase | Drained | 6.4 | 41 | 1 | 70 | 7 | 67 | 189 | -37 | 5 | 355 | 0.195
830403 | 307 | 2 | Subbase | Drained | 6.4 | 41 | 1 | 70 | 7 | 67 | 189 | -37 | 5 | 355 | 0.195
830403 | 307 | 1 | Subbase | Drained | 6.4 | 41 | 1 | 70 | 7 | 67 | 189 | -37 | 5 | 355 | 0.195
830403 | 308 | 3 | Subbase | Drained | 6.4 | 41 | 1 | 70 | 14 | 132 | 330 | -81 | 6 | 401 | 0.246
830403 | 308 | 2 | Subbase | Drained | 6.4 | 41 | 1 | 70 | 14 | 132 | 330 | -81 | 6 | 401 | 0.246
830403 | 308 | 1 | Subbase | Drained | 6.4 | 41 | 1 | 70 | 14 | 132 | 330 | -81 | 6 | 401 | 0.246
830403 | 309 | 3 | Subbase | Drained | 6.4 | 41 | 1 | 70 | 21 | 197 | 432 | -128 | 6 | 456 | 0.296
830403 | 309 | 2 | Subbase | Drained | 6.4 | 41 | 1 | 70 | 21 | 197 | 432 | -128 | 6 | 456 | 0.296
830403 | 309 | 1 | Subbase | Drained | 6.4 | 41 | 1 | 70 | 21 | 197 | 432 | -128 | 6 | 456 | 0.296
830403 | 310 | 3 | Subbase | Drained | 6.4 | 41 | 2 | 105 | 7 | 66 | 137 | -24 | 2 | 484 | 0.175
830403 | 310 | 2 | Subbase | Drained | 6.4 | 41 | 2 | 105 | 7 | 66 | 137 | -24 | 2 | 484 | 0.175
830403 | 310 | 1 | Subbase | Drained | 6.4 | 41 | 2 | 105 | 7 | 66 | 137 | -24 | 2 | 484 | 0.175
830403 | 311 | 3 | Subbase | Drained | 6.4 | 41 | 2 | 105 | 10 | 99 | 199 | -39 | 5 | 497 | 0.195
830403 | 311 | 2 | Subbase | Drained | 6.4 | 41 | 2 | 105 | 10 | 99 | 199 | -39 | 5 | 497 | 0.195
830403 | 311 | 1 | Subbase | Drained | 6.4 | 41 | 2 | 105 | 10 | 99 | 199 | -39 | 5 | 497 | 0.195
830403 | 312 | 3 | Subbase | Drained | 6.4 | 41 | 3 | 105 | 21 | 196 | 342 | -84 | 6 | 572 | 0.246
830403 | 312 | 2 | Subbase | Drained | 6.4 | 41 | 3 | 105 | 21 | 196 | 342 | -84 | 6 | 572 | 0.246
830403 | 312 | 1 | Subbase | Drained | 6.4 | 41 | 3 | 105 | 21 | 196 | 342 | -84 | 6 | 572 | 0.246
830403 | 313 | 3 | Subbase | Drained | 6.4 | 41 | 3 | 140 | 10 | 98 | 158 | -29 | 4 | 622 | 0.181
830403 | 313 | 2 | Subbase | Drained | 6.4 | 41 | 3 | 140 | 10 | 98 | 158 | -29 | 4 | 622 | 0.181
830403 | 313 | 1 | Subbase | Drained | 6.4 | 41 | 3 | 140 | 10 | 98 | 158 | -29 | 4 | 622 | 0.181
830403 | 314 | 3 | Subbase | Drained | 6.4 | 41 | 3 | 140 | 14 | 131 | 204 | -40 | 5 | 640 | 0.195
830403 | 314 | 2 | Subbase | Drained | 6.4 | 41 | 3 | 140 | 14 | 131 | 204 | -40 | 5 | 640 | 0.195
830403 | 314 | 1 | Subbase | Drained | 6.4 | 41 | 3 | 140 | 14 | 131 | 204 | -40 | 5 | 640 | 0.195
830403 | 315 | 3 | Subbase | Drained | 6.4 | 41 | 4 | 140 | 28 | 259 | 359 | -87 | 7 | 722 | 0.242
830403 | 315 | 2 | Subbase | Drained | 6.4 | 41 | 4 | 140 | 28 | 259 | 359 | -87 | 7 | 722 | 0.242
830403 | 315 | 1 | Subbase | Drained | 6.4 | 41 | 4 | 140 | 28 | 259 | 359 | -87 | 7 | 722 | 0.242
830801 | 316 | 4 | Base | Initial | 4 | 27 | -9 | 20 | 2 | 20 | 64 | -12 | 11 | 309 | 0.18
830801 | 316 | 3 | Base | Initial | 4 | 27 | -9 | 20 | 2 | 20 | 64 | -12 | 11 | 309 | 0.18
830801 | 316 | 2 | Base | Initial | 4 | 27 | -9 | 20 | 2 | 20 | 64 | -12 | 11 | 309 | 0.18
830801 | 316 | 1 | Base | Initial | 4 | 27 | -9 | 20 | 2 | 20 | 64 | -12 | 11 | 309 | 0.18
830801 | 317 | 4 | Base | Initial | 4 | 27 | -9 | 20 | 4 | 40 | 161 | -42 | 18 | 246 | 0.259
830801 | 317 | 3 | Base | Initial | 4 | 27 | -9 | 20 | 4 | 40 | 161 | -42 | 18 | 246 | 0.259
830801 | 317 | 2 | Base | Initial | 4 | 27 | -9 | 20 | 4 | 40 | 161 | -42 | 18 | 246 | 0.259
830801 | 317 | 1 | Base | Initial | 4 | 27 | -9 | 20 | 4 | 40 | 161 | -42 | 18 | 246 | 0.259
830801 | 318 | 4 | Base | Initial | 4 | 27 | -9 | 20 | 5 | 59 | 243 | -69 | 21 | 243 | 0.284
830801 | 318 | 3 | Base | Initial | 4 | 27 | -9 | 20 | 5 | 59 | 243 | -69 | 21 | 243 | 0.284
830801 | 318 | 2 | Base | Initial | 4 | 27 | -9 | 20 | 5 | 59 | 243 | -69 | 21 | 243 | 0.284
830801 | 318 | 1 | Base | Initial | 4 | 27 | -9 | 20 | 5 | 59 | 243 | -69 | 21 | 243 | 0.284
830801 | 319 | 4 | Base | Initial | 4 | 27 | -9 | 35 | 3 | 35 | 100 | -20 | 2 | 350 | 0.198
830801 | 319 | 3 | Base | Initial | 4 | 27 | -9 | 35 | 3 | 35 | 100 | -20 | 2 | 350 | 0.198
830801 | 319 | 2 | Base | Initial | 4 | 27 | -9 | 35 | 3 | 35 | 100 | -20 | 2 | 350 | 0.198
830801 | 319 | 1 | Base | Initial | 4 | 27 | -9 | 35 | 3 | 35 | 100 | -20 | 2 | 350 | 0.198
830801 | 320 | 4 | Base | Initial | 4 | 27 | -9 | 35 | 7 | 69 | 206 | -54 | 14 | 332 | 0.263
830801 | 320 | 3 | Base | Initial | 4 | 27 | -9 | 35 | 7 | 69 | 206 | -54 | 14 | 332 | 0.263
830801 | 320 | 2 | Base | Initial | 4 | 27 | -9 | 35 | 7 | 69 | 206 | -54 | 14 | 332 | 0.263
830801 | 320 | 1 | Base | Initial | 4 | 27 | -9 | 35 | 7 | 69 | 206 | -54 | 14 | 332 | 0.263
830801 | 321 | 4 | Base | Initial | 4 | 27 | -9 | 35 | 10 | 101 | 281 | -83 | 19 | 361 | 0.295
830801 | 321 | 3 | Base | Initial | 4 | 27 | -9 | 35 | 10 | 101 | 281 | -83 | 19 | 361 | 0.295
830801 | 321 | 2 | Base | Initial | 4 | 27 | -9 | 35 | 10 | 101 | 281 | -83 | 19 | 361 | 0.295
830801 | 321 | 1 | Base | Initial | 4 | 27 | -9 | 35 | 10 | 101 | 281 | -83 | 19 | 361 | 0.295
830801 | 322 | 4 | Base | Initial | 4 | 27 | -8 | 70 | 7 | 67 | 129 | -26 | 2 | 522 | 0.198
830801 | 322 | 3 | Base | Initial | 4 | 27 | -8 | 70 | 7 | 67 | 129 | -26 | 2 | 522 | 0.198
830801 | 322 | 2 | Base | Initial | 4 | 27 | -8 | 70 | 7 | 67 | 129 | -26 | 2 | 522 | 0.198
830801 | 322 | 1 | Base | Initial | 4 | 27 | -8 | 70 | 7 | 67 | 129 | -26 | 2 | 522 | 0.198
830801 | 323 | 4 | Base | Initial | 4 | 27 | -8 | 70 | 14 | 133 | 227 | -60 | 11 | 584 | 0.266
830801 | 323 | 3 | Base | Initial | 4 | 27 | -8 | 70 | 14 | 133 | 227 | -60 | 11 | 584 | 0.266
830801 | 323 | 2 | Base | Initial | 4 | 27 | -8 | 70 | 14 | 133 | 227 | -60 | 11 | 584 | 0.266
830801 | 323 | 1 | Base | Initial | 4 | 27 | -8 | 70 | 14 | 133 | 227 | -60 | 11 | 584 | 0.266
830801 | 324 | 4 | Base | Initial | 4 | 27 | -8 | 70 | 21 | 197 | 313 | -95 | 14 | 630 | 0.304
830801 | 324 | 3 | Base | Initial | 4 | 27 | -8 | 70 | 21 | 197 | 313 | -95 | 14 | 630 | 0.304
830801 | 324 | 2 | Base | Initial | 4 | 27 | -8 | 70 | 21 | 197 | 313 | -95 | 14 | 630 | 0.304
830801 | 324 | 1 | Base | Initial | 4 | 27 | -8 | 70 | 21 | 197 | 313 | -95 | 14 | 630 | 0.304
830801 | 325 | 4 | Base | Initial | 4 | 27 | -8 | 105 | 7 | 67 | 93 | -17 | 16 | 722 | 0.183
830801 | 325 | 3 | Base | Initial | 4 | 27 | -8 | 105 | 7 | 67 | 93 | -17 | 16 | 722 | 0.183
830801 | 325 | 2 | Base | Initial | 4 | 27 | -8 | 105 | 7 | 67 | 93 | -17 | 16 | 722 | 0.183
830801 | 325 | 1 | Base | Initial | 4 | 27 | -8 | 105 | 7 | 67 | 93 | -17 | 16 | 722 | 0.183
830801 | 326 | 4 | Base | Initial | 4 | 27 | -8 | 105 | 10 | 99 | 137 | -28 | 4 | 723 | 0.201
830801 | 326 | 3 | Base | Initial | 4 | 27 | -8 | 105 | 10 | 99 | 137 | -28 | 4 | 723 | 0.201
830801 | 326 | 2 | Base | Initial | 4 | 27 | -8 | 105 | 10 | 99 | 137 | -28 | 4 | 723 | 0.201
830801 | 326 | 1 | Base | Initial | 4 | 27 | -8 | 105 | 10 | 99 | 137 | -28 | 4 | 723 | 0.201
830801 | 327 | 4 | Base | Initial | 4 | 27 | -8 | 105 | 21 | 197 | 249 | -62 | 8 | 790 | 0.248
830801 | 327 | 3 | Base | Initial | 4 | 27 | -8 | 105 | 21 | 197 | 249 | -62 | 8 | 790 | 0.248
830801 | 327 | 2 | Base | Initial | 4 | 27 | -8 | 105 | 21 | 197 | 249 | -62 | 8 | 790 | 0.248
830801 | 327 | 1 | Base | Initial | 4 | 27 | -8 | 105 | 21 | 197 | 249 | -62 | 8 | 790 | 0.248
830801 | 328 | 4 | Base | Initial | 4 | 27 | -8 | 140 | 10 | 99 | 108 | -20 | 12 | 916 | 0.19
830801 | 328 | 3 | Base | Initial | 4 | 27 | -8 | 140 | 10 | 99 | 108 | -20 | 12 | 916 | 0.19
830801 | 328 | 2 | Base | Initial | 4 | 27 | -8 | 140 | 10 | 99 | 108 | -20 | 12 | 916 | 0.19
830801 | 328 | 1 | Base | Initial | 4 | 27 | -8 | 140 | 10 | 99 | 108 | -20 | 12 | 916 | 0.19
830801 | 329 | 4 | Base | Initial | 4 | 27 | -8 | 140 | 14 | 131 | 143 | -29 | 4 | 921 | 0.201
830801 | 329 | 3 | Base | Initial | 4 | 27 | -8 | 140 | 14 | 131 | 143 | -29 | 4 | 921 | 0.201
830801 | 329 | 2 | Base | Initial | 4 | 27 | -8 | 140 | 14 | 131 | 143 | -29 | 4 | 921 | 0.201
830801 | 329 | 1 | Base | Initial | 4 | 27 | -8 | 140 | 14 | 131 | 143 | -29 | 4 | 921 | 0.201
830801 | 330 | 4 | Base | Initial | 4 | 27 | -8 | 140 | 28 | 261 | 268 | -65 | 7 | 970 | 0.244
830801 | 330 | 3 | Base | Initial | 4 | 27 | -8 | 140 | 28 | 261 | 268 | -65 | 7 | 970 | 0.244
830801 | 330 | 2 | Base | Initial | 4 | 27 | -8 | 140 | 28 | 261 | 268 | -65 | 7 | 970 | 0.244
830801 | 330 | 1 | Base | Initial | 4 | 27 | -8 | 140 | 28 | 261 | 268 | -65 | 7 | 970 | 0.244
830801 | 331 | 4 | Base | Saturated | 8.1 | 89 | 1 | 20 | 2 | 21 | 98 | -20 | 11 | 212 | 0.206
830801 | 331 | 3 | Base | Saturated | 8.1 | 89 | 1 | 20 | 2 | 21 | 98 | -20 | 11 | 212 | 0.206
830801 | 331 | 2 | Base | Saturated | 8.1 | 89 | 1 | 20 | 2 | 21 | 98 | -20 | 11 | 212 | 0.206
830801 | 331 | 1 | Base | Saturated | 8.1 | 89 | 1 | 20 | 2 | 21 | 98 | -20 | 11 | 212 | 0.206
830801 | 332 | 4 | Base | Saturated | 8.1 | 89 | 0 | 20 | 4 | 40 | 221 | -62 | 20 | 183 | 0.282
830801 | 332 | 3 | Base | Saturated | 8.1 | 89 | 0 | 20 | 4 | 40 | 221 | -62 | 20 | 183 | 0.282
830801 | 332 | 2 | Base | Saturated | 8.1 | 89 | 0 | 20 | 4 | 40 | 221 | -62 | 20 | 183 | 0.282
830801 | 332 | 1 | Base | Saturated | 8.1 | 89 | 0 | 20 | 4 | 40 | 221 | -62 | 20 | 183 | 0.282
830801 | 333 | 4 | Base | Saturated | 8.1 | 89 | 0 | 20 | 5 | 60 | 310 | -98 | 24 | 193 | 0.317
830801 | 333 | 3 | Base | Saturated | 8.1 | 89 | 0 | 20 | 5 | 60 | 310 | -98 | 24 | 193 | 0.317
830801 | 333 | 2 | Base | Saturated | 8.1 | 89 | 0 | 20 | 5 | 60 | 310 | -98 | 24 | 193 | 0.317
830801 | 333 | 1 | Base | Saturated | 8.1 | 89 | 0 | 20 | 5 | 60 | 310 | -98 | 24 | 193 | 0.317
830801 | 334 | 4 | Base | Saturated | 8.1 | 89 | 0 | 35 | 3 | 35 | 124 | -26 | 0 | 284 | 0.212
830801 | 334 | 3 | Base | Saturated | 8.1 | 89 | 0 | 35 | 3 | 35 | 124 | -26 | 0 | 284 | 0.212
830801 | 334 | 2 | Base | Saturated | 8.1 | 89 | 0 | 35 | 3 | 35 | 124 | -26 | 0 | 284 | 0.212
830801 | 334 | 1 | Base | Saturated | 8.1 | 89 | 0 | 35 | 3 | 35 | 124 | -26 | 0 | 284 | 0.212
810404 | 1 | 4 | Base | Initial | 3.8 | 21 | -21 | 20 | 2 | 20 | 96 | -14 | 17 | 208 | 0.149
810404 | 1 | 3 | Base | Initial | 3.8 | 21 | -21 | 20 | 2 | 20 | 96 | -14 | 17 | 208 | 0.149
810404 | 1 | 2 | Base | Initial | 3.8 | 21 | -21 | 20 | 2 | 20 | 96 | -14 | 17 | 208 | 0.149
810404 | 1 | 1 | Base | Initial | 3.8 | 21 | -21 | 20 | 2 | 20 | 96 | -14 | 17 | 208 | 0.149
810404 | 2 | 4 | Base | Initial | 3.8 | 21 | -20 | 20 | 4 | 40 | 251 | -42 | 10 | 161 | 0.168
810404 | 2 | 3 | Base | Initial | 3.8 | 21 | -20 | 20 | 4 | 40 | 251 | -42 | 10 | 161 | 0.168
810404 | 2 | 2 | Base | Initial | 3.8 | 21 | -20 | 20 | 4 | 40 | 251 | -42 | 10 | 161 | 0.168
810404 | 2 | 1 | Base | Initial | 3.8 | 21 | -20 | 20 | 4 | 40 | 251 | -42 | 10 | 161 | 0.168
810404 | 3 | 4 | Base | Initial | 3.8 | 21 | -20 | 20 | 5 | 60 | 369 | -70 | 9 | 163 | 0.189
810404 | 3 | 3 | Base | Initial | 3.8 | 21 | -20 | 20 | 5 | 60 | 369 | -70 | 9 | 163 | 0.189
810404 | 3 | 2 | Base | Initial | 3.8 | 21 | -20 | 20 | 5 | 60 | 369 | -70 | 9 | 163 | 0.189
810404 | 3 | 1 | Base | Initial | 3.8 | 21 | -20 | 20 | 5 | 60 | 369 | -70 | 9 | 163 | 0.189
810404 | 4 | 4 | Base | Initial | 3.8 | 21 | -20 | 35 | 3 | 35 | 167 | -26 | 12 | 212 | 0.158
810404 | 4 | 3 | Base | Initial | 3.8 | 21 | -20 | 35 | 3 | 35 | 167 | -26 | 12 | 212 | 0.158
810404 | 4 | 2 | Base | Initial | 3.8 | 21 | -20 | 35 | 3 | 35 | 167 | -26 | 12 | 212 | 0.158
810404 | 4 | 1 | Base | Initial | 3.8 | 21 | -20 | 35 | 3 | 35 | 167 | -26 | 12 | 212 | 0.158
810404 | 5 | 4 | Base | Initial | 3.8 | 21 | -20 | 35 | 7 | 70 | 325 | -60 | 10 | 214 | 0.185
810404 | 5 | 3 | Base | Initial | 3.8 | 21 | -20 | 35 | 7 | 70 | 325 | -60 | 10 | 214 | 0.185
810404 | 5 | 2 | Base | Initial | 3.8 | 21 | -20 | 35 | 7 | 70 | 325 | -60 | 10 | 214 | 0.185
810404 | 5 | 1 | Base | Initial | 3.8 | 21 | -20 | 35 | 7 | 70 | 325 | -60 | 10 | 214 | 0.185
810404 | 6 | 4 | Base | Initial | 3.8 | 21 | -19 | 35 | 10 | 103 | 440 | -91 | 9 | 233 | 0.206
810404 | 6 | 3 | Base | Initial | 3.8 | 21 | -19 | 35 | 10 | 103 | 440 | -91 | 9 | 233 | 0.206
810404 | 6 | 2 | Base | Initial | 3.8 | 21 | -19 | 35 | 10 | 103 | 440 | -91 | 9 | 233 | 0.206
810404 | 6 | 1 | Base | Initial | 3.8 | 21 | -19 | 35 | 10 | 103 | 440 | -91 | 9 | 233 | 0.206
810404 | 7 | 4 | Base | Initial | 3.8 | 21 | -19 | 70 | 7 | 68 | 216 | -36 | 14 | 315 | 0.169
810404 | 7 | 3 | Base | Initial | 3.8 | 21 | -19 | 70 | 7 | 68 | 216 | -36 | 14 | 315 | 0.169
810404 | 7 | 2 | Base | Initial | 3.8 | 21 | -19 | 70 | 7 | 68 | 216 | -36 | 14 | 315 | 0.169
810404 | 7 | 1 | Base | Initial | 3.8 | 21 | -19 | 70 | 7 | 68 | 216 | -36 | 14 | 315 | 0.169
810404 | 8 | 4 | Base | Initial | 3.8 | 21 | -19 | 70 | 14 | 134 | 368 | -72 | 11 | 364 | 0.197
810404 | 8 | 3 | Base | Initial | 3.8 | 21 | -19 | 70 | 14 | 134 | 368 | -72 | 11 | 364 | 0.197
810404 | 8 | 2 | Base | Initial | 3.8 | 21 | -19 | 70 | 14 | 134 | 368 | -72 | 11 | 364 | 0.197
810404 | 8 | 1 | Base | Initial | 3.8 | 21 | -19 | 70 | 14 | 134 | 368 | -72 | 11 | 364 | 0.197
810404 | 9 | 4 | Base | Initial | 3.8 | 21 | -19 | 70 | 21 | 199 | 499 | -112 | 11 | 398 | 0.225
810404 | 9 | 3 | Base | Initial | 3.8 | 21 | -19 | 70 | 21 | 199 | 499 | -112 | 11 | 398 | 0.225
810404 | 9 | 2 | Base | Initial | 3.8 | 21 | -19 | 70 | 21 | 199 | 499 | -112 | 11 | 398 | 0.225
810404 | 9 | 1 | Base | Initial | 3.8 | 21 | -19 | 70 | 21 | 199 | 499 | -112 | 11 | 398 | 0.225
810404 | 10 | 4 | Base | Initial | 3.8 | 21 | -18 | 105 | 7 | 67 | 162 | -26 | 13 | 417 | 0.159
810404 | 10 | 3 | Base | Initial | 3.8 | 21 | -18 | 105 | 7 | 67 | 162 | -26 | 13 | 417 | 0.159
810404 | 10 | 2 | Base | Initial | 3.8 | 21 | -18 | 105 | 7 | 67 | 162 | -26 | 13 | 417 | 0.159
810404 | 10 | 1 | Base | Initial | 3.8 | 21 | -18 | 105 | 7 | 67 | 162 | -26 | 13 | 417 | 0.159
810404 | 11 | 4 | Base | Initial | 3.8 | 21 | -18 | 105 | 10 | 100 | 235 | -40 | 14 | 426 | 0.171
810404 | 11 | 3 | Base | Initial | 3.8 | 21 | -18 | 105 | 10 | 100 | 235 | -40 | 14 | 426 | 0.171
810404 | 11 | 2 | Base | Initial | 3.8 | 21 | -18 | 105 | 10 | 100 | 235 | -40 | 14 | 426 | 0.171
810404 | 11 | 1 | Base | Initial | 3.8 | 21 | -18 | 105 | 10 | 100 | 235 | -40 | 14 | 426 | 0.171
810404 | 12 | 4 | Base | Initial | 3.8 | 21 | -18 | 105 | 21 | 198 | 403 | -83 | 13 | 491 | 0.205
810404 | 12 | 3 | Base | Initial | 3.8 | 21 | -18 | 105 | 21 | 198 | 403 | -83 | 13 | 491 | 0.205
810404 | 12 | 2 | Base | Initial | 3.8 | 21 | -18 | 105 | 21 | 198 | 403 | -83 | 13 | 491 | 0.205
810404 | 12 | 1 | Base | Initial | 3.8 | 21 | -18 | 105 | 21 | 198 | 403 | -83 | 13 | 491 | 0.205
820605 | 164 | 2 | Subbase | Saturated | 9 | 84 | 1 | 140 | 14 | 131 | 119 | -26 | 3 | 1095 | 0.222
820605 | 164 | 1 | Subbase | Saturated | 9 | 84 | 1 | 140 | 14 | 131 | 119 | -26 | 3 | 1095 | 0.222
820605 | 165 | 2 | Subbase | Saturated | 9 | 84 | 1 | 140 | 28 | 259 | 226 | -58 | 2 | 1145 | 0.256
820605 | 165 | 1 | Subbase | Saturated | 9 | 84 | 1 | 140 | 28 | 259 | 226 | -58 | 2 | 1145 | 0.256
820605 | 166 | 2 | Subbase | Drained | 5.9 | 49 | -2 | 20 | 1 | 21 | 77 | -17 | 10 | 275 | 0.219
820605 | 166 | 1 | Subbase | Drained | 5.9 | 49 | -2 | 20 | 1 | 21 | 77 | -17 | 10 | 275 | 0.219
820605 | 167 | 2 | Subbase | Drained | 5.9 | 49 | -2 | 20 | 3 | 40 | 160 | -43 | 8 | 250 | 0.271
820605 | 167 | 1 | Subbase | Drained | 5.9 | 49 | -2 | 20 | 3 | 40 | 160 | -43 | 8 | 250 | 0.271
820605 | 168 | 2 | Subbase | Drained | 5.9 | 49 | -2 | 20 | 5 | 59 | 226 | -70 | 7 | 261 | 0.308
820605 | 168 | 1 | Subbase | Drained | 5.9 | 49 | -2 | 20 | 5 | 59 | 226 | -70 | 7 | 261 | 0.308
820605 | 169 | 2 | Subbase | Drained | 5.9 | 49 | -2 | 35 | 3 | 35 | 99 | -27 | 8 | 350 | 0.271
820605 | 169 | 1 | Subbase | Drained | 5.9 | 49 | -2 | 35 | 3 | 35 | 99 | -27 | 8 | 350 | 0.271
820605 | 170 | 2 | Subbase | Drained | 5.9 | 49 | -2 | 35 | 6 | 68 | 188 | -55 | 7 | 363 | 0.295
820605 | 170 | 1 | Subbase | Drained | 5.9 | 49 | -2 | 35 | 6 | 68 | 188 | -55 | 7 | 363 | 0.295
820605 | 171 | 2 | Subbase | Drained | 5.9 | 49 | -2 | 35 | 10 | 101 | 251 | -78 | 6 | 402 | 0.312
820605 | 171 | 1 | Subbase | Drained | 5.9 | 49 | -2 | 35 | 10 | 101 | 251 | -78 | 6 | 402 | 0.312
820605 | 172 | 2 | Subbase | Drained | 5.9 | 49 | -2 | 70 | 7 | 67 | 119 | -26 | 6 | 560 | 0.216
820605 | 172 | 1 | Subbase | Drained | 5.9 | 49 | -2 | 70 | 7 | 67 | 119 | -26 | 6 | 560 | 0.216
820605 | 173 | 2 | Subbase | Drained | 5.9 | 49 | -2 | 70 | 13 | 132 | 206 | -53 | 4 | 640 | 0.258
820605 | 173 | 1 | Subbase | Drained | 5.9 | 49 | -2 | 70 | 13 | 132 | 206 | -53 | 4 | 640 | 0.258
820605 | 174 | 2 | Subbase | Drained | 5.9 | 49 | -2 | 70 | 20 | 197 | 279 | -89 | 1 | 704 | 0.318
820605 | 174 | 1 | Subbase | Drained | 5.9 | 49 | -2 | 70 | 20 | 197 | 279 | -89 | 1 | 704 | 0.318
820605 | 175 | 2 | Subbase | Drained | 5.9 | 49 | -2 | 105 | 7 | 66 | 89 | -18 | 4 | 743 | 0.199
820605 | 175 | 1 | Subbase | Drained | 5.9 | 49 | -2 | 105 | 7 | 66 | 89 | -18 | 4 | 743 | 0.199
820605 | 176 | 2 | Subbase | Drained | 5.9 | 49 | -2 | 105 | 10 | 99 | 127 | -27 | 5 | 778 | 0.214
820605 | 176 | 1 | Subbase | Drained | 5.9 | 49 | -2 | 105 | 10 | 99 | 127 | -27 | 5 | 778 | 0.214
820605 | 177 | 2 | Subbase | Drained | 5.9 | 49 | -2 | 105 | 21 | 196 | 223 | -57 | 0 | 876 | 0.253
820605 | 177 | 1 | Subbase | Drained | 5.9 | 49 | -2 | 105 | 21 | 196 | 223 | -57 | 0 | 876 | 0.253
820605 | 178 | 2 | Subbase | Drained | 5.9 | 49 | -2 | 140 | 10 | 98 | 103 | -21 | 4 | 952 | 0.201
820605 | 178 | 1 | Subbase | Drained | 5.9 | 49 | -2 | 140 | 10 | 98 | 103 | -21 | 4 | 952 | 0.201
820605 | 179 | 2 | Subbase | Drained | 5.9 | 49 | -2 | 140 | 14 | 131 | 134 | -28 | 2 | 977 | 0.21
820605 | 179 | 1 | Subbase | Drained | 5.9 | 49 | -2 | 140 | 14 | 131 | 134 | -28 | 2 | 977 | 0.21
820605 | 180 | 2 | Subbase | Drained | 5.9 | 49 | -2 | 140 | 28 | 260 | 241 | -59 | 2 | 1078 | 0.247
820605 | 180 | 1 | Subbase | Drained | 5.9 | 49 | -2 | 140 | 28 | 260 | 241 | -59 | 2 | 1078 | 0.247
820605 | 181 | 2 | Subgrade | Initial | 2.7 | 13 | -13 | 20 | 2 | 20 | 57 | -10 | 1 | 345 | 0.171
820605 | 181 | 1 | Subgrade | Initial | 2.7 | 13 | -13 | 20 | 2 | 20 | 57 | -10 | 1 | 345 | 0.171
820605 | 182 | 2 | Subgrade | Initial | 2.7 | 13 | -13 | 20 | 3 | 40 | 140 | -28 | 3 | 285 | 0.203
820605 | 182 | 1 | Subgrade | Initial | 2.7 | 13 | -13 | 20 | 3 | 40 | 140 | -28 | 3 | 285 | 0.203
820605 | 183 | 2 | Subgrade | Initial | 2.7 | 13 | -13 | 20 | 5 | 59 | 204 | -47 | 5 | 291 | 0.231
820605 | 183 | 1 | Subgrade | Initial | 2.7 | 13 | -13 | 20 | 5 | 59 | 204 | -47 | 5 | 291 | 0.231
820605 | 184 | 2 | Subgrade | Initial | 2.7 | 13 | -13 | 35 | 3 | 35 | 88 | -16 | 1 | 394 | 0.18
820605 | 184 | 1 | Subgrade | Initial | 2.7 | 13 | -13 | 35 | 3 | 35 | 88 | -16 | 1 | 394 | 0.18
820605 | 185 | 2 | Subgrade | Initial | 2.7 | 13 | -13 | 35 | 6 | 68 | 176 | -43 | 4 | 390 | 0.248
820605 | 185 | 1 | Subgrade | Initial | 2.7 | 13 | -13 | 35 | 6 | 68 | 176 | -43 | 4 | 390 | 0.248
820605 | 186 | 2 | Subgrade | Initial | 2.7 | 13 | -13 | 35 | 10 | 101 | 234 | -63 | 6 | 434 | 0.271
820605 | 186 | 1 | Subgrade | Initial | 2.7 | 13 | -13 | 35 | 10 | 101 | 234 | -63 | 6 | 434 | 0.271
820605 | 187 | 2 | Subgrade | Initial | 2.7 | 13 | -13 | 70 | 7 | 67 | 118 | -22 | 3 | 572 | 0.189
820605 | 187 | 1 | Subgrade | Initial | 2.7 | 13 | -13 | 70 | 7 | 67 | 118 | -22 | 3 | 572 | 0.189
820605 | 188 | 2 | Subgrade | Initial | 2.7 | 13 | -13 | 70 | 13 | 132 | 196 | -45 | 4 | 676 | 0.23
820605 | 188 | 1 | Subgrade | Initial | 2.7 | 13 | -13 | 70 | 13 | 132 | 196 | -45 | 4 | 676 | 0.23
820605 | 189 | 2 | Subgrade | Initial | 2.7 | 13 | -13 | 70 | 20 | 197 | 255 | -68 | 5 | 775 | 0.266
820605 | 189 | 1 | Subgrade | Initial | 2.7 | 13 | -13 | 70 | 20 | 197 | 255 | -68 | 5 | 775 | 0.266
820605 | 190 | 2 | Subgrade | Initial | 2.7 | 13 | -13 | 105 | 7 | 67 | 90 | -15 | 9 | 739 | 0.169
820605 | 190 | 1 | Subgrade | Initial | 2.7 | 13 | -13 | 105 | 7 | 67 | 90 | -15 | 9 | 739 | 0.169
820605 | 191 | 2 | Subgrade | Initial | 2.7 | 13 | -13 | 105 | 10 | 99 | 126 | -24 | 3 | 787 | 0.188
820605 | 191 | 1 | Subgrade | Initial | 2.7 | 13 | -13 | 105 | 10 | 99 | 126 | -24 | 3 | 787 | 0.188
820605 | 192 | 2 | Subgrade | Initial | 2.7 | 13 | -13 | 105 | 20 | 196 | 204 | -48 | 3 | 963 | 0.234
820605 | 192 | 1 | Subgrade | Initial | 2.7 | 13 | -13 | 105 | 20 | 196 | 204 | -48 | 3 | 963 | 0.234
820605 | 193 | 2 | Subgrade | Initial | 2.7 | 13 | -13 | 140 | 10 | 99 | 100 | -18 | 7 | 991 | 0.177
820605 | 193 | 1 | Subgrade | Initial | 2.7 | 13 | -13 | 140 | 10 | 99 | 100 | -18 | 7 | 991 | 0.177
820605 | 194 | 2 | Subgrade | Initial | 2.7 | 13 | -13 | 140 | 14 | 131 | 125 | -24 | 2 | 1047 | 0.192
820605 | 194 | 1 | Subgrade | Initial | 2.7 | 13 | -13 | 140 | 14 | 131 | 125 | -24 | 2 | 1047 | 0.192
820605 | 195 | 2 | Subgrade | Initial | 2.7 | 13 | -13 | 140 | 28 | 260 | 218 | -50 | 3 | 1196 | 0.231
820605 | 195 | 1 | Subgrade | Initial | 2.7 | 13 | -13 | 140 | 28 | 260 | 218 | -50 | 3 | 1196 | 0.231
820605 | 196 | 2 | Subgrade | Saturated | 9.7 | 91 | 0 | 20 | 2 | 19 | 70 | -15 | 3 | 277 | 0.215
820605 | 196 | 1 | Subgrade | Saturated | 9.7 | 91 | 0 | 20 | 2 | 19 | 70 | -15 | 3 | 277 | 0.215
820605 | 197 | 2 | Subgrade | Saturated | 9.7 | 91 | 0 | 20 | 3 | 39 | 175 | -46 | 1 | 225 | 0.263
820605 | 197 | 1 | Subgrade | Saturated | 9.7 | 91 | 0 | 20 | 3 | 39 | 175 | -46 | 1 | 225 | 0.263
820605 | 198 | 2 | Subgrade | Saturated | 9.7 | 91 | 0 | 20 | 5 | 59 | 245 | -73 | 0 | 240 | 0.299
820605 | 198 | 1 | Subgrade | Saturated | 9.7 | 91 | 0 | 20 | 5 | 59 | 245 | -73 | 0 | 240 | 0.299
820605 | 199 | 2 | Subgrade | Saturated | 9.7 | 91 | 0 | 35 | 3 | 34 | 103 | -23 | 2 | 332 | 0.219
820605 | 199 | 1 | Subgrade | Saturated | 9.7 | 91 | 0 | 35 | 3 | 34 | 103 | -23 | 2 | 332 | 0.219
820605 | 200 | 2 | Subgrade | Saturated | 9.7 | 91 | 0 | 35 | 7 | 68 | 203 | -53 | 0 | 336 | 0.264
820605 | 200 | 1 | Subgrade | Saturated | 9.7 | 91 | 0 | 35 | 7 | 68 | 203 | -53 | 0 | 336 | 0.264
820605 | 201 | 2 | Subgrade | Saturated | 9.7 | 91 | 0 | 35 | 10 | 101 | 265 | -80 | 1 | 381 | 0.303
820605 | 201 | 1 | Subgrade | Saturated | 9.7 | 91 | 0 | 35 | 10 | 101 | 265 | -80 | 1 | 381 | 0.303
820605 | 202 | 2 | Subgrade | Saturated | 9.7 | 91 | 0 | 70 | 7 | 67 | 129 | -28 | 1 | 519 | 0.217
820605 | 202 | 1 | Subgrade | Saturated | 9.7 | 91 | 0 | 70 | 7 | 67 | 129 | -28 | 1 | 519 | 0.217
820605 | 203 | 2 | Subgrade | Saturated | 9.7 | 91 | 0 | 70 | 14 | 132 | 217 | -57 | 2 | 610 | 0.261
820605 | 203 | 1 | Subgrade | Saturated | 9.7 | 91 | 0 | 70 | 14 | 132 | 217 | -57 | 2 | 610 | 0.261
820605 | 204 | 2 | Subgrade | Saturated | 9.7 | 91 | 0 | 70 | 21 | 197 | 277 | -85 | 4 | 711 | 0.306
820605 | 204 | 1 | Subgrade | Saturated | 9.7 | 91 | 0 | 70 | 21 | 197 | 277 | -85 | 4 | 711 | 0.306
820605 | 205 | 2 | Subgrade | Saturated | 9.7 | 91 | 0 | 105 | 7 | 66 | 98 | -19 | 0 | 674 | 0.194
820605 | 205 | 1 | Subgrade | Saturated | 9.7 | 91 | 0 | 105 | 7 | 66 | 98 | -19 | 0 | 674 | 0.194
820605 | 206 | 2 | Subgrade | Saturated | 9.7 | 91 | 0 | 105 | 10 | 99 | 139 | -30 | 2 | 711 | 0.214
820605 | 206 | 1 | Subgrade | Saturated | 9.7 | 91 | 0 | 105 | 10 | 99 | 139 | -30 | 2 | 711 | 0.214
820605 | 207 | 2 | Subgrade | Saturated | 9.7 | 91 | 0 | 105 | 21 | 196 | 226 | -59 | 3 | 865 | 0.262
820605 | 207 | 1 | Subgrade | Saturated | 9.7 | 91 | 0 | 105 | 21 | 196 | 226 | -59 | 3 | 865 | 0.262
820605 | 208 | 2 | Subgrade | Saturated | 9.7 | 91 | 0 | 140 | 10 | 99 | 114 | -23 | 1 | 865 | 0.2
820605 | 208 | 1 | Subgrade | Saturated | 9.7 | 91 | 0 | 140 | 10 | 99 | 114 | -23 | 1 | 865 | 0.2
820605 | 209 | 2 | Subgrade | Saturated | 9.7 | 91 | 0 | 140 | 14 | 131 | 143 | -30 | 2 | 917 | 0.213
820605 | 209 | 1 | Subgrade | Saturated | 9.7 | 91 | 0 | 140 | 14 | 131 | 143 | -30 | 2 | 917 | 0.213
820605 | 210 | 2 | Subgrade | Saturated | 9.7 | 91 | 0 | 140 | 28 | 260 | 240 | -62 | 4 | 1080 | 0.258
810404 | 65 | 4 | Subbase |  | 8.1 | 84 |  | 35 | 6 | 70 | 325 | -59 | 6 | 217 | 0.182 | Due to risk of damaging suction transducer in coarse material, suction was not measured
810404 | 65 | 3 | Subbase |  | 8.1 | 84 |  | 35 | 6 | 70 | 325 | -59 | 6 | 217 | 0.182 | Due to risk of damaging suction transducer in coarse material, suction was not measured
810404 | 65 | 2 | Subbase |  | 8.1 | 84 |  | 35 | 6 | 70 | 325 | -59 | 6 | 217 | 0.182 | Due to risk of damaging suction transducer in coarse material, suction was not measured
810404 | 65 | 1 | Subbase |  | 8.1 | 84 |  | 35 | 6 | 70 | 325 | -59 | 6 | 217 | 0.182 | Due to risk of damaging suction transducer in coarse material, suction was not measured
810404 | 66 | 4 | Subbase |  | 8.1 | 84 |  | 35 | 10 | 103 | 422 | -92 | 6 | 245 | 0.217 | Due to risk of damaging suction transducer in coarse material, suction was not measured
810404 | 66 | 3 | Subbase |  | 8.1 | 84 |  | 35 | 10 | 103 | 422 | -92 | 6 | 245 | 0.217 | Due to risk of damaging suction transducer in coarse material, suction was not measured
810404 | 66 | 2 | Subbase |  | 8.1 | 84 |  | 35 | 10 | 103 | 422 | -92 | 6 | 245 | 0.217 | Due to risk of damaging suction transducer in coarse material, suction was not measured
810404 | 66 | 1 | Subbase |  | 8.1 | 84 |  | 35 | 10 | 103 | 422 | -92 | 6 | 245 | 0.217 | Due to risk of damaging suction transducer in coarse material, suction was not measured
810404 | 67 | 4 | Subbase |  | 8.1 | 84 |  | 70 | 7 | 69 | 209 | -33 | 8 | 328 | 0.159 | Due to risk of damaging suction transducer in coarse material, suction was not measured
810404 | 67 | 3 | Subbase |  | 8.1 | 84 |  | 70 | 7 | 69 | 209 | -33 | 8 | 328 | 0.159 | Due to risk of damaging suction transducer in coarse material, suction was not measured
810404 | 67 | 2 | Subbase |  | 8.1 | 84 |  | 70 | 7 | 69 | 209 | -33 | 8 | 328 | 0.159 | Due to risk of damaging suction transducer in coarse material, suction was not measured
810404 | 67 | 1 | Subbase |  | 8.1 | 84 |  | 70 | 7 | 69 | 209 | -33 | 8 | 328 | 0.159 | Due to risk of damaging suction transducer in coarse material, suction was not measured
810404 | 68 | 4 | Subbase |  | 8.1 | 84 |  | 70 | 13 | 135 | 351 | -66 | 9 | 383 | 0.187 | Due to risk of damaging suction transducer in coarse material, suction was not measured
810404 | 68 | 3 | Subbase |  | 8.1 | 84 |  | 70 | 13 | 135 | 351 | -66 | 9 | 383 | 0.187 | Due to risk of damaging suction transducer in coarse material, suction was not measured
810404 | 68 | 2 | Subbase |  | 8.1 | 84 |  | 70 | 13 | 135 | 351 | -66 | 9 | 383 | 0.187 | Due to risk of damaging suction transducer in coarse material, suction was not measured
810404 | 68 | 1 | Subbase |  | 8.1 | 84 |  | 70 | 13 | 135 | 351 | -66 | 9 | 383 | 0.187 | Due to risk of damaging suction transducer in coarse material, suction was not measured
810404 | 69 | 4 | Subbase |  | 8.1 | 84 |  | 70 | 20 | 200 | 471 | -107 | 7 | 425 | 0.227 | Due to risk of damaging suction transducer in coarse material, suction was not measured
810404 | 69 | 3 | Subbase |  | 8.1 | 84 |  | 70 | 20 | 200 | 471 | -107 | 7 | 425 | 0.227 | Due to risk of damaging suction transducer in coarse material, suction was not measured
810404 | 69 | 2 | Subbase |  | 8.1 | 84 |  | 70 | 20 | 200 | 471 | -107 | 7 | 425 | 0.227 | Due to risk of damaging suction transducer in coarse material, suction was not measured
810404 | 69 | 1 | Subbase |  | 8.1 | 84 |  | 70 | 20 | 200 | 471 | -107 | 7 | 425 | 0.227 | Due to risk of damaging suction transducer in coarse material, suction was not measured
810404 | 70 | 4 | Subbase |  | 8.1 | 84 |  | 105 | 7 | 68 | 159 | -23 | 13 | 426 | 0.146 | Due to risk of damaging suction transducer in coarse material, suction was not measured
810404 | 70 | 3 | Subbase |  | 8.1 | 84 |  | 105 | 7 | 68 | 159 | -23 | 13 | 426 | 0.146 | Due to risk of damaging suction transducer in coarse material, suction was not measured
810404 | 70 | 2 | Subbase |  | 8.1 | 84 |  | 105 | 7 | 68 | 159 | -23 | 13 | 426 | 0.146 | Due to risk of damaging suction transducer in coarse material, suction was not measured
810404 | 70 | 1 | Subbase |  | 8.1 | 84 |  | 105 | 7 | 68 | 159 | -23 | 13 | 426 | 0.146 | Due to risk of damaging suction transducer in coarse material, suction was not measured
810404 | 71 | 4 | Subbase |  | 8.1 | 84 |  | 105 | 10 | 101 | 227 | -36 | 11 | 445 | 0.158 | Due to risk of damaging suction transducer in coarse material, suction was not measured
810404 | 71 | 3 | Subbase |  | 8.1 | 84 |  | 105 | 10 | 101 | 227 | -36 | 11 | 445 | 0.158 | Due to risk of damaging suction transducer in coarse material, suction was not measured
810404 | 71 | 2 | Subbase |  | 8.1 | 84 |  | 105 | 10 | 101 | 227 | -36 | 11 | 445 | 0.158 | Due to risk of damaging suction transducer in coarse material, suction was not measured
810404 | 71 | 1 | Subbase |  | 8.1 | 84 |  | 105 | 10 | 101 | 227 | -36 | 11 | 445 | 0.158 | Due to risk of damaging suction transducer in coarse material, suction was not measured
810404 | 72 | 4 | Subbase |  | 8.1 | 84 |  | 105 | 21 | 199 | 390 | -76 | 7 | 509 | 0.195 | Due to risk of damaging suction transducer in coarse material, suction was not measured
810404 | 72 | 3 | Subbase |  | 8.1 | 84 |  | 105 | 21 | 199 | 390 | -76 | 7 | 509 | 0.195 | Due to risk of damaging suction transducer in coarse material, suction was not measured
810404 | 72 | 2 | Subbase |  | 8.1 | 84 |  | 105 | 21 | 199 | 390 | -76 | 7 | 509 | 0.195 | Due to risk of damaging suction transducer in coarse material, suction was not measured
810404 | 72 | 1 | Subbase |  | 8.1 | 84 |  | 105 | 21 | 199 | 390 | -76 | 7 | 509 | 0.195 | Due to risk of damaging suction transducer in coarse material, suction was not measured
810404 | 73 | 4 | Subbase |  | 8.1 | 84 |  | 140 | 10 | 100 | 186 | -28 | 13 | 537 | 0.149 | Due to risk of damaging suction transducer in coarse material, suction was not measured
810404 | 73 | 3 | Subbase |  | 8.1 | 84 |  | 140 | 10 | 100 | 186 | -28 | 13 | 537 | 0.149 | Due to risk of damaging suction transducer in coarse material, suction was not measured
810404 | 73 | 2 | Subbase |  | 8.1 | 84 |  | 140 | 10 | 100 | 186 | -28 | 13 | 537 | 0.149 | Due to risk of damaging suction transducer in coarse material, suction was not measured
810404 | 73 | 1 | Subbase |  | 8.1 | 84 |  | 140 | 10 | 100 | 186 | -28 | 13 | 537 | 0.149 | Due to risk of damaging suction transducer in coarse material, suction was not measured
810404 | 74 | 4 | Subbase |  | 8.1 | 84 |  | 140 | 14 | 133 | 235 | -37 | 11 | 565 | 0.159 | Due to risk of damaging suction transducer in coarse material, suction was not measured
810404 | 74 | 3 | Subbase |  | 8.1 | 84 |  | 140 | 14 | 133 | 235 | -37 | 11 | 565 | 0.159 | Due to risk of damaging suction transducer in coarse material, suction was not measured
810404 | 74 | 2 | Subbase |  | 8.1 | 84 |  | 140 | 14 | 133 | 235 | -37 | 11 | 565 | 0.159 | Due to risk of damaging suction transducer in coarse material, suction was not measured
810404 | 74 | 1 | Subbase |  | 8.1 | 84 |  | 140 | 14 | 133 | 235 | -37 | 11 | 565 | 0.159 | Due to risk of damaging suction transducer in coarse material, suction was not measured
810404 | 75 | 4 | Subbase |  | 8.1 | 84 |  | 140 | 28 | 263 | 423 | -83 | 7 | 623 | 0.197 | Due to risk of damaging suction transducer in coarse material, suction was not measured
810404 | 75 | 3 | Subbase |  | 8.1 | 84 |  | 140 | 28 | 263 | 423 | -83 | 7 | 623 | 0.197 | Due to risk of damaging suction transducer in coarse material, suction was not measured
810404 | 75 | 2 | Subbase |  | 8.1 | 84 |  | 140 | 28 | 263 | 423 | -83 | 7 | 623 | 0.197 | Due to risk of damaging suction transducer in coarse material, suction was not measured
810404 | 75 | 1 | Subbase |  | 8.1 | 84 |  | 140 | 28 | 263 | 423 | -83 | 7 | 623 | 0.197 | Due to risk of damaging suction transducer in coarse material, suction was not measured
810404 | 76 | 4 | Subbase |  | 5.3 | 48 |  | 20 | 2 | 20 | 126 | -17 | 7 | 162 | 0.132 | Due to risk of damaging suction transducer in coarse material, suction was not measured
810404 | 76 | 3 | Subbase |  | 5.3 | 48 |  | 20 | 2 | 20 | 126 | -17 | 7 | 162 | 0.132 | Due to risk of damaging suction transducer in coarse material, suction was not measured
830403 | 247 | 2 | Base | Saturated | 8.5 | 78 | 1 | 70 | 7 | 68 | 167 | -28 | 2 | 404 | 0.167
810404 | 76 | 2 | Subbase |  | 5.3 | 48 |  | 20 | 2 | 20 | 126 | -17 | 7 | 162 | 0.132 | Due to risk of damaging suction transducer in coarse material, suction was not measured
810404 | 76 | 1 | Subbase |  | 5.3 | 48 |  | 20 | 2 | 20 | 126 | -17 | 7 | 162 | 0.132 | Due to risk of damaging suction transducer in coarse material, suction was not measured
810404 | 77 | 4 | Subbase |  | 5.3 | 48 |  | 20 | 3 | 41 | 265 | -43 | 7 | 156 | 0.162 | Due to risk of damaging suction transducer in coarse material, suction was not measured
810404 | 77 | 3 | Subbase |  | 5.3 | 48 |  | 20 | 3 | 41 | 265 | -43 | 7 | 156 | 0.162 | Due to risk of damaging suction transducer in coarse material, suction was not measured
810404 | 77 | 2 | Subbase |  | 5.3 | 48 |  | 20 | 3 | 41 | 265 | -43 | 7 | 156 | 0.162 | Due to risk of damaging suction transducer in coarse material, suction was not measured
810404 | 77 | 1 | Subbase |  | 5.3 | 48 |  | 20 | 3 | 41 | 265 | -43 | 7 | 156 | 0.162 | Due to risk of damaging suction transducer in coarse material, suction was not measured
810404 | 78 | 4 | Subbase |  | 5.3 | 48 |  | 20 | 5 | 61 | 360 | -69 | 6 | 171 | 0.191 | Due to risk of damaging suction transducer in coarse material, suction was not measured
810404 | 78 | 3 | Subbase |  | 5.3 | 48 |  | 20 | 5 | 61 | 360 | -69 | 6 | 171 | 0.191 | Due to risk of damaging suction transducer in coarse material, suction was not measured
810404 | 78 | 2 | Subbase |  | 5.3 | 48 |  | 20 | 5 | 61 | 360 | -69 | 6 | 171 | 0.191 | Due to risk of damaging suction transducer in coarse material, suction was not measured
810404 | 78 | 1 | Subbase |  | 5.3 | 48 |  | 20 | 5 | 61 | 360 | -69 | 6 | 171 | 0.191 | Due to risk of damaging suction transducer in coarse material, suction was not measured
810404 | 79 | 4 | Subbase |  | 5.3 | 48 |  | 35 | 3 | 36 | 167 | -24 | 6 | 214 | 0.145 | Due to risk of damaging suction transducer in coarse material, suction was not measured
810404 | 79 | 3 | Subbase |  | 5.3 | 48 |  | 35 | 3 | 36 | 167 | -24 | 6 | 214 | 0.145 | Due to risk of damaging suction transducer in coarse material, suction was not measured
810404 | 79 | 2 | Subbase |  | 5.3 | 48 |  | 35 | 3 | 36 | 167 | -24 | 6 | 214 | 0.145 | Due to risk of damaging suction transducer in coarse material, suction was not measured
810404 | 79 | 1 | Subbase |  | 5.3 | 48 |  | 35 | 3 | 36 | 167 | -24 | 6 | 214 | 0.145 | Due to risk of damaging suction transducer in coarse material, suction was not measured
810404 | 80 | 4 | Subbase |  | 5.3 | 48 |  | 35 | 6 | 70 | 307 | -52 | 7 | 229 | 0.171 | Due to risk of damaging suction transducer in coarse material, suction was not measured
810404 | 80 | 3 | Subbase |  | 5.3 | 48 |  | 35 | 6 | 70 | 307 | -52 | 7 | 229 | 0.171 | Due to risk of damaging suction transducer in coarse material, suction was not measured
810404 | 80 | 2 | Subbase |  | 5.3 | 48 |  | 35 | 6 | 70 | 307 | -52 | 7 | 229 | 0.171 | Due to risk of damaging suction transducer in coarse material, suction was not measured
810404 | 80 | 1 | Subbase |  | 5.3 | 48 |  | 35 | 6 | 70 | 307 | -52 | 7 | 229 | 0.171 | Due to risk of damaging suction transducer in coarse material, suction was not measured
810404 | 81 | 4 | Subbase |  | 5.3 | 48 |  | 35 | 10 | 104 | 406 | -80 | 7 | 255 | 0.198 | Due to risk of damaging suction transducer in coarse material, suction was not measured
810404 | 81 | 3 | Subbase |  | 5.3 | 48 |  | 35 | 10 | 104 | 406 | -80 | 7 | 255 | 0.198 | Due to risk of damaging suction transducer in coarse material, suction was not measured
810404 | 81 | 2 | Subbase |  | 5.3 | 48 |  | 35 | 10 | 104 | 406 | -80 | 7 | 255 | 0.198 | Due to risk of damaging suction transducer in coarse material, suction was not measured
810404 | 81 | 1 | Subbase |  | 5.3 | 48 |  | 35 | 10 | 104 | 406 | -80 | 7 | 255 | 0.198 | Due to risk of damaging suction transducer in coarse material, suction was not measured
810404 | 82 | 4 | Subbase |  | 5.3 | 48 |  | 70 | 7 | 69 | 202 | -30 | 7 | 339 | 0.149 | Due to risk of damaging suction transducer in coarse material, suction was not measured
810404 | 82 | 3 | Subbase |  | 5.3 | 48 |  | 70 | 7 | 69 | 202 | -30 | 7 | 339 | 0.149 | Due to risk of damaging suction transducer in coarse material, suction was not measured
810404 | 82 | 2 | Subbase |  | 5.3 | 48 |  | 70 | 7 | 69 | 202 | -30 | 7 | 339 | 0.149 | Due to risk of damaging suction transducer in coarse material, suction was not measured
810404 | 82 | 1 | Subbase |  | 5.3 | 48 |  | 70 | 7 | 69 | 202 | -30 | 7 | 339 | 0.149 | Due to risk of damaging suction transducer in coarse material, suction was not measured
810404 | 83 | 4 | Subbase |  | 5.3 | 48 |  | 70 | 13 | 135 | 348 | -61 | 8 | 387 | 0.174 | Due to risk of damaging suction transducer in coarse material, suction was not measured
810404 | 83 | 3 | Subbase |  | 5.3 | 48 |  | 70 | 13 | 135 | 348 | -61 | 8 | 387 | 0.174 | Due to risk of damaging suction transducer in coarse material, suction was not measured
810404 | 83 | 2 | Subbase |  | 5.3 | 48 |  | 70 | 13 | 135 | 348 | -61 | 8 | 387 | 0.174 | Due to risk of damaging suction transducer in coarse material, suction was not measured
810404 | 83 | 1 | Subbase |  | 5.3 | 48 |  | 70 | 13 | 135 | 348 | -61 | 8 | 387 | 0.174 | Due to risk of damaging suction transducer in coarse material, suction was not measured
810404 | 84 | 4 | Subbase |  | 5.3 | 48 |  | 70 | 20 | 200 | 454 | -95 | 8 | 441 | 0.21 | Due to risk of damaging suction transducer in coarse material, suction was not measured
810404 | 84 | 3 | Subbase |  | 5.3 | 48 |  | 70 | 20 | 200 | 454 | -95 | 8 | 441 | 0.21 | Due to risk of damaging suction transducer in coarse material, suction was not measured
810404 | 84 | 2 | Subbase |  | 5.3 | 48 |  | 70 | 20 | 200 | 454 | -95 | 8 | 441 | 0.21 | Due to risk of damaging suction transducer in coarse material, suction was not measured
810404 | 84 | 1 | Subbase |  | 5.3 | 48 |  | 70 | 20 | 200 | 454 | -95 | 8 | 441 | 0.21 | Due to risk of damaging suction transducer in coarse material, suction was not measured
810404 | 85 | 4 | Subbase |  | 5.3 | 48 |  | 105 | 7 | 68 | 155 | -21 | 11 | 438 | 0.137 | Due to risk of damaging suction transducer in coarse material, suction was not measured
810404 | 85 | 3 | Subbase |  | 5.3 | 48 |  | 105 | 7 | 68 | 155 | -21 | 11 | 438 | 0.137 | Due to risk of damaging suction transducer in coarse material, suction was not measured
810404 | 85 | 2 | Subbase |  | 5.3 | 48 |  | 105 | 7 | 68 | 155 | -21 | 11 | 438 | 0.137 | Due to risk of damaging suction transducer in coarse material, suction was not measured
810404 | 85 | 1 | Subbase |  | 5.3 | 48 |  | 105 | 7 | 68 | 155 | -21 | 11 | 438 | 0.137 | Due to risk of damaging suction transducer in coarse material, suction was not measured
810404 | 86 | 4 | Subbase |  | 5.3 | 48 |  | 105 | 10 | 101 | 222 | -33 | 9 | 454 | 0.147 | Due to risk of damaging suction transducer in coarse material, suction was not measured
810404 | 86 | 3 | Subbase |  | 5.3 | 48 |  | 105 | 10 | 101 | 222 | -33 | 9 | 454 | 0.147 | Due to risk of damaging suction transducer in coarse material, suction was not measured
810404 | 86 | 2 | Subbase |  | 5.3 | 48 |  | 105 | 10 | 101 | 222 | -33 | 9 | 454 | 0.147 | Due to risk of damaging suction transducer in coarse material, suction was not measured
810404 | 86 | 1 | Subbase |  | 5.3 | 48 |  | 105 | 10 | 101 | 222 | -33 | 9 | 454 | 0.147 | Due to risk of damaging suction transducer in coarse material, suction was not measured
810404 | 87 | 4 | Subbase |  | 5.3 | 48 |  | 105 | 20 | 199 | 372 | -67 | 8 | 534 | 0.18 | Due to risk of damaging suction transducer in coarse material, suction was not measured
810404 | 87 | 3 | Subbase |  | 5.3 | 48 |  | 105 | 20 | 199 | 372 | -67 | 8 | 534 | 0.18 | Due to risk of damaging suction transducer in coarse material, suction was not measured
810404 | 87 | 2 | Subbase |  | 5.3 | 48 |  | 105 | 20 | 199 | 372 | -67 | 8 | 534 | 0.18 | Due to risk of damaging suction transducer in coarse material, suction was not measured
810404 | 87 | 1 | Subbase |  | 5.3 | 48 |  | 105 | 20 | 199 | 372 | -67 | 8 | 534 | 0.18 | Due to risk of damaging suction transducer in coarse material, suction was not measured
810404 | 88 | 4 | Subbase |  | 5.3 | 48 |  | 140 | 10 | 100 | 182 | -25 | 10 | 553 | 0.14 | Due to risk of damaging suction transducer in coarse material, suction was not measured
850601 | 668 | 2 | Subgrade | Drained | 9.3 | 87 | -3 | 70 | 14 | 131 | 306 | -106 | 8 | 430 | 0.346
850601 | 668 | 1 | Subgrade | Drained | 9.3 | 87 | -3 | 70 | 14 | 131 | 306 | -106 | 8 | 430 | 0.346
850601 | 669 | 2 | Subgrade | Drained | 9.3 | 87 | -3 | 70 | 21 | 195 | 409 | -149 | 15 | 477 | 0.363
850601 | 669 | 1 | Subgrade | Drained | 9.3 | 87 | -3 | 70 | 21 | 195 | 409 | -149 | 15 | 477 | 0.363
850601 | 670 | 2 | Subgrade | Drained | 9.3 | 87 | -3 | 105 | 7 | 66 | 129 | -34 | 11 | 509 | 0.259
850601 | 670 | 1 | Subgrade | Drained | 9.3 | 87 | -3 | 105 | 7 | 66 | 129 | -34 | 11 | 509 | 0.259
850601 | 671 | 2 | Subgrade | Drained | 9.3 | 87 | -3 | 105 | 11 | 98 | 190 | -55 | 1 | 518 | 0.288
850601 | 671 | 1 | Subgrade | Drained | 9.3 | 87 | -3 | 105 | 11 | 98 | 190 | -55 | 1 | 518 | 0.288
850601 | 672 | 2 | Subgrade | Drained | 9.3 | 87 | -3 | 105 | 21 | 195 | 335 | -115 | 13 | 581 | 0.344
850601 | 672 | 1 | Subgrade | Drained | 9.3 | 87 | -3 | 105 | 21 | 195 | 335 | -115 | 13 | 581 | 0.344
850601 | 673 | 2 | Subgrade | Drained | 9.3 | 87 | -3 | 140 | 11 | 98 | 152 | -41 | 6 | 646 | 0.268
850601 | 673 | 1 | Subgrade | Drained | 9.3 | 87 | -3 | 140 | 11 | 98 | 152 | -41 | 6 | 646 | 0.268
850601 | 674 | 2 | Subgrade | Drained | 9.3 | 87 | -3 | 140 | 14 | 130 | 196 | -57 | 1 | 662 | 0.291
850601 | 674 | 1 | Subgrade | Drained | 9.3 | 87 | -3 | 140 | 14 | 130 | 196 | -57 | 1 | 662 | 0.291
850601 | 675 | 2 | Subgrade | Drained | 9.3 | 87 | -2 | 140 | 28 | 258 | 354 | -122 | 15 | 729 | 0.343
850601 | 675 | 1 | Subgrade | Drained | 9.3 | 87 | -2 | 140 | 28 | 258 | 354 | -122 | 15 | 729 | 0.343
870701 | 676 | 2 | Base | Initial | 4.6 | 44 | -9 | 20 | 2 | 21 | 98 | -19 | 2 | 211 | 0.189
870701 | 676 | 1 | Base | Initial | 4.6 | 44 | -9 | 20 | 2 | 21 | 98 | -19 | 2 | 211 | 0.189
870701 | 677 | 2 | Base | Initial | 4.6 | 44 | -9 | 20 | 4 | 40 | 225 | -53 | 1 | 179 | 0.234
870701 | 677 | 1 | Base | Initial | 4.6 | 44 | -9 | 20 | 4 | 40 | 225 | -53 | 1 | 179 | 0.234
870701 | 678 | 2 | Base | Initial | 4.6 | 44 | -9 | 20 | 5 | 60 | 318 | -84 | 0 | 189 | 0.263
870701 | 678 | 1 | Base | Initial | 4.6 | 44 | -9 | 20 | 5 | 60 | 318 | -84 | 0 | 189 | 0.263
870701 | 679 | 2 | Base | Initial | 4.6 | 44 | -8 | 35 | 3 | 35 | 144 | -29 | 3 | 242 | 0.204
870701 | 679 | 1 | Base | Initial | 4.6 | 44 | -8 | 35 | 3 | 35 | 144 | -29 | 3 | 242 | 0.204
870701 | 680 | 2 | Base | Initial | 4.6 | 44 | -8 | 35 | 7 | 69 | 282 | -69 | 1 | 245 | 0.245
870701 | 680 | 1 | Base | Initial | 4.6 | 44 | -8 | 35 | 7 | 69 | 282 | -69 | 1 | 245 | 0.245
870701 | 681 | 2 | Base | Initial | 4.6 | 44 | -8 | 35 | 10 | 102 | 380 | -105 | 0 | 269 | 0.277
870701 | 681 | 1 | Base | Initial | 4.6 | 44 | -8 | 35 | 10 | 102 | 380 | -105 | 0 | 269 | 0.277
870701 | 682 | 2 | Base | Initial | 4.6 | 44 | -7 | 70 | 7 | 68 | 188 | -39 | 4 | 361 | 0.207
870701 | 682 | 1 | Base | Initial | 4.6 | 44 | -7 | 70 | 7 | 68 | 188 | -39 | 4 | 361 | 0.207
870701 | 683 | 2 | Base | Initial | 4.6 | 44 | -6 | 70 | 14 | 134 | 321 | -80 | 4 | 416 | 0.248
870701 | 683 | 1 | Base | Initial | 4.6 | 44 | -6 | 70 | 14 | 134 | 321 | -80 | 4 | 416 | 0.248
870701 | 684 | 2 | Base | Initial | 4.6 | 44 | -6 | 70 | 21 | 199 | 438 | -129 | 5 | 453 | 0.293
870701 | 684 | 1 | Base | Initial | 4.6 | 44 | -6 | 70 | 21 | 199 | 438 | -129 | 5 | 453 | 0.293
870701 | 685 | 2 | Base | Initial | 4.6 | 44 | -6 | 105 | 7 | 67 | 141 | -31 | 6 | 475 | 0.222
870701 | 685 | 1 | Base | Initial | 4.6 | 44 | -6 | 105 | 7 | 67 | 141 | -31 | 6 | 475 | 0.222
870701 | 686 | 2 | Base | Initial | 4.6 | 44 | -6 | 105 | 10 | 100 | 205 | -48 | 5 | 487 | 0.233
870701 | 686 | 1 | Base | Initial | 4.6 | 44 | -6 | 105 | 10 | 100 | 205 | -48 | 5 | 487 | 0.233
870701 | 687 | 2 | Base | Initial | 4.6 | 44 | -6 | 105 | 21 | 198 | 358 | -95 | 7 | 552 | 0.267
870701 | 687 | 1 | Base | Initial | 4.6 | 44 | -6 | 105 | 21 | 198 | 358 | -95 | 7 | 552 | 0.267
870701 | 688 | 2 | Base | Initial | 4.6 | 44 | -5 | 140 | 10 | 99 | 165 | -32 | 6 | 602 | 0.192
870701 | 688 | 1 | Base | Initial | 4.6 | 44 | -5 | 140 | 10 | 99 | 165 | -32 | 6 | 602 | 0.192
870701 | 689 | 2 | Base | Initial | 4.6 | 44 | -5 | 140 | 14 | 132 | 215 | -44 | 7 | 614 | 0.205
870701 | 689 | 1 | Base | Initial | 4.6 | 44 | -5 | 140 | 14 | 132 | 215 | -44 | 7 | 614 | 0.205
870701 | 690 | 2 | Base | Initial | 4.6 | 44 | -5 | 140 | 28 | 262 | 404 | -101 | 12 | 648 | 0.251
870701 | 690 | 1 | Base | Initial | 4.6 | 44 | -5 | 140 | 28 | 262 | 404 | -101 | 12 | 648 | 0.251
870701 | 691 | 2 | Base | Saturated | 6.7 | 86 | 0 | 20 | 2 | 20 | 125 | -25 | 6 | 164 | 0.201
870701 | 691 | 1 | Base | Saturated | 6.7 | 86 | 0 | 20 | 2 | 20 | 125 | -25 | 6 | 164 | 0.201
870701 | 692 | 2 | Base | Saturated | 6.7 | 86 | 0 | 20 | 3 | 41 | 292 | -80 | 3 | 140 | 0.275
870701 | 692 | 1 | Base | Saturated | 6.7 | 86 | 0 | 20 | 3 | 41 | 292 | -80 | 3 | 140 | 0.275
870701 | 693 | 2 | Base | Saturated | 6.7 | 86 | 0 | 20 | 5 | 61 | 416 | -128 | 2 | 146 | 0.307
870701 | 693 | 1 | Base | Saturated | 6.7 | 86 | 0 | 20 | 5 | 61 | 416 | -128 | 2 | 146 | 0.307
870701 | 694 | 2 | Base | Saturated | 6.7 | 86 | 1 | 35 | 3 | 35 | 183 | -39 | 6 | 193 | 0.216
870701 | 694 | 1 | Base | Saturated | 6.7 | 86 | 1 | 35 | 3 | 35 | 183 | -39 | 6 | 193 | 0.216
870701 | 695 | 2 | Base | Saturated | 6.7 | 86 | 1 | 35 | 6 | 70 | 348 | -97 | 2 | 201 | 0.28
870701 | 695 | 1 | Base | Saturated | 6.7 | 86 | 1 | 35 | 6 | 70 | 348 | -97 | 2 | 201 | 0.28
870701 | 696 | 2 | Base | Saturated | 6.7 | 86 | 1 | 35 | 10 | 103 | 462 | -144 | 1 | 223 | 0.312
870701 | 696 | 1 | Base | Saturated | 6.7 | 86 | 1 | 35 | 10 | 103 | 462 | -144 | 1 | 223 | 0.312
870701 | 697 | 2 | Base | Saturated | 6.7 | 86 | 2 | 70 | 7 | 68 | 216 | -46 | 3 | 315 | 0.213
870701 | 697 | 1 | Base | Saturated | 6.7 | 86 | 2 | 70 | 7 | 68 | 216 | -46 | 3 | 315 | 0.213
870701 | 698 | 2 | Base | Saturated | 6.7 | 86 | 3 | 70 | 14 | 134 | 376 | -98 | 3 | 356 | 0.26
870701 | 698 | 1 | Base | Saturated | 6.7 | 86 | 3 | 70 | 14 | 134 | 376 | -98 | 3 | 356 | 0.26
870701 | 699 | 2 | Base | Saturated | 6.7 | 86 | 3 | 70 | 21 | 199 | 498 | -154 | 6 | 400 | 0.31
870701 | 699 | 1 | Base | Saturated | 6.7 | 86 | 3 | 70 | 21 | 199 | 498 | -154 | 6 | 400 | 0.31
870701 | 700 | 2 | Base | Saturated | 6.7 | 86 | 3 | 105 | 7 | 67 | 160 | -31 | 4 | 420 | 0.191
870701 | 700 | 1 | Base | Saturated | 6.7 | 86 | 3 | 105 | 7 | 67 | 160 | -31 | 4 | 420 | 0.191
870701 | 701 | 2 | Base | Saturated | 6.7 | 86 | 3 | 105 | 10 | 100 | 234 | -49 | 1 | 428 | 0.212
870701 | 701 | 1 | Base | Saturated | 6.7 | 86 | 3 | 105 | 10 | 100 | 234 | -49 | 1 | 428 | 0.212
870701 | 702 | 2 | Base | Saturated | 6.7 | 86 | 3 | 105 | 21 | 198 | 402 | -104 | 6 | 492 | 0.259
870701 | 702 | 1 | Base | Saturated | 6.7 | 86 | 3 | 105 | 21 | 198 | 402 | -104 | 6 | 492 | 0.259
870701 | 703 | 2 | Base | Saturated | 6.7 | 86 | 4 | 140 | 10 | 100 | 187 | -36 | 1 | 532 | 0.195
870701 | 703 | 1 | Base | Saturated | 6.7 | 86 | 4 | 140 | 10 | 100 | 187 | -36 | 1 | 532 | 0.195
870701 | 704 | 2 | Base | Saturated | 6.7 | 86 | 3 | 140 | 14 | 132 | 242 | -51 | 4 | 547 | 0.21
870701 | 704 | 1 | Base | Saturated | 6.7 | 86 | 3 | 140 | 14 | 132 | 242 | -51 | 4 | 547 | 0.21
870701 | 705 | 2 | Base | Saturated | 6.7 | 86 | 4 | 140 | 28 | 262 | 423 | -107 | 8 | 618 | 0.254
870701 | 705 | 1 | Base | Saturated | 6.7 | 86 | 4 | 140 | 28 | 262 | 423 | -107 | 8 | 618 | 0.254
870701 | 706 | 2 | Base | Drained | 5.8 | 68 | -1 | 20 | 2 | 23 | 150 | -31 | 7 | 153 | 0.207
870701 | 706 | 1 | Base | Drained | 5.8 | 68 | -1 | 20 | 2 | 23 | 150 | -31 | 7 | 153 | 0.207
870701 | 707 | 2 | Base | Drained | 5.8 | 68 | -1 | 20 | 4 | 42 | 311 | -80 | 3 | 136 | 0.257
870701 | 707 | 1 | Base | Drained | 5.8 | 68 | -1 | 20 | 4 | 42 | 311 | -80 | 3 | 136 | 0.257
870701 | 708 | 2 | Base | Drained | 5.8 | 68 | -1 | 20 | 6 | 61 | 418 | -127 | 2 | 145 | 0.304
870701 | 708 | 1 | Base | Drained | 5.8 | 68 | -1 | 20 | 6 | 61 | 418 | -127 | 2 | 145 | 0.304
870701 | 709 | 2 | Base | Drained | 5.8 | 68 | 0 | 35 | 4 | 36 | 184 | -39 | 6 | 196 | 0.21
870701 | 709 | 1 | Base | Drained | 5.8 | 68 | 0 | 35 | 4 | 36 | 184 | -39 | 6 | 196 | 0.21
870701 | 710 | 2 | Base | Drained | 5.8 | 68 | 0 | 35 | 8 | 69 | 346 | -90 | 1 | 199 | 0.261
870701 | 710 | 1 | Base | Drained | 5.8 | 68 | 0 | 35 | 8 | 69 | 346 | -90 | 1 | 199 | 0.261
870701 | 711 | 2 | Base | Drained | 5.8 | 68 | 0 | 35 | 11 | 102 | 464 | -143 | 2 | 220 | 0.308
870701 | 711 | 1 | Base | Drained | 5.8 | 68 | 0 | 35 | 11 | 102 | 464 | -143 | 2 | 220 | 0.308
870701 | 712 | 2 | Base | Drained | 5.8 | 68 | 1 | 70 | 7 | 68 | 213 | -45 | 2 | 317 | 0.21
870701 | 712 | 1 | Base | Drained | 5.8 | 68 | 1 | 70 | 7 | 68 | 213 | -45 | 2 | 317 | 0.21
870701 | 713 | 2 | Base | Drained | 5.8 | 68 | 1 | 70 | 14 | 133 | 380 | -97 | 4 | 351 | 0.256
870701 | 713 | 1 | Base | Drained | 5.8 | 68 | 1 | 70 | 14 | 133 | 380 | -97 | 4 | 351 | 0.256
870701 | 714 | 2 | Base | Drained | 5.8 | 68 | 1 | 70 | 21 | 198 | 495 | -147 | 6 | 400 | 0.297
870701 | 714 | 1 | Base | Drained | 5.8 | 68 | 1 | 70 | 21 | 198 | 495 | -147 | 6 | 400 | 0.297
870701 | 715 | 2 | Base | Drained | 5.8 | 68 | 2 | 105 | 7 | 67 | 151 | -28 | 3 | 444 | 0.187
870701 | 715 | 1 | Base | Drained | 5.8 | 68 | 2 | 105 | 7 | 67 | 151 | -28 | 3 | 444 | 0.187
870701 | 716 | 2 | Base | Drained | 5.8 | 68 | 2 | 105 | 11 | 100 | 228 | -48 | 1 | 437 | 0.209
870701 | 716 | 1 | Base | Drained | 5.8 | 68 | 2 | 105 | 11 | 100 | 228 | -48 | 1 | 437 | 0.209
870701 | 717 | 2 | Base | Drained | 5.8 | 68 | 2 | 105 | 21 | 197 | 394 | -101 | 7 | 500 | 0.257
870701 | 717 | 1 | Base | Drained | 5.8 | 68 | 2 | 105 | 21 | 197 | 394 | -101 | 7 | 500 | 0.257
870701 | 718 | 2 | Base | Drained | 5.8 | 68 | 2 | 140 | 11 | 99 | 177 | -34 | 2 | 558 | 0.192
870701 | 718 | 1 | Base | Drained | 5.8 | 68 | 2 | 140 | 11 | 99 | 177 | -34 | 2 | 558 | 0.192
870701 | 719 | 2 | Base | Drained | 5.8 | 68 | 2 | 140 | 14 | 132 | 232 | -48 | 4 | 567 | 0.208
870701 | 719 | 1 | Base | Drained | 5.8 | 68 | 2 | 140 | 14 | 132 | 232 | -48 | 4 | 567 | 0.208
870701 | 720 | 2 | Base | Drained | 5.8 | 68 | 3 | 140 | 28 | 261 | 409 | -104 | 9 | 638 | 0.254
870701 | 720 | 1 | Base | Drained | 5.8 | 68 | 3 | 140 | 28 | 261 | 409 | -104 | 9 | 638 | 0.254
870701 | 721 | 2 | Subbase | Initial | 4.8 | 33 | -12 | 20 | 2 | 20 | 89 | -17 | 14 | 220 | 0.194
870701 | 721 | 1 | Subbase | Initial | 4.8 | 33 | -12 | 20 | 2 | 20 | 89 | -17 | 14 | 220 | 0.194
870701 | 722 | 2 | Subbase | Initial | 4.8 | 33 | -11 | 20 | 3 | 40 | 226 | -55 | 4 | 178 | 0.242
870701 | 722 | 1 | Subbase | Initial | 4.8 | 33 | -11 | 20 | 3 | 40 | 226 | -55 | 4 | 178 | 0.242
870701 | 723 | 2 | Subbase | Initial | 4.8 | 33 | -11 | 20 | 5 | 60 | 340 | -93 | 1 | 176 | 0.273
870701 | 723 | 1 | Subbase | Initial | 4.8 | 33 | -11 | 20 | 5 | 60 | 340 | -93 | 1 | 176 | 0.273
870701 | 724 | 2 | Subbase | Initial | 4.8 | 33 | -10 | 35 | 3 | 35 | 148 | -32 | 10 | 236 | 0.218
870701 | 724 | 1 | Subbase | Initial | 4.8 | 33 | -10 | 35 | 3 | 35 | 148 | -32 | 10 | 236 | 0.218
870701 | 725 | 2 | Subbase | Initial | 4.8 | 33 | -10 | 35 | 6 | 69 | 304 | -78 | 3 | 228 | 0.258
870701 | 725 | 1 | Subbase | Initial | 4.8 | 33 | -10 | 35 | 6 | 69 | 304 | -78 | 3 | 228 | 0.258
870701 | 726 | 2 | Subbase | Initial | 4.8 | 33 | -10 | 35 | 9 | 103 | 411 | -119 | 0 | 250 | 0.29
870701 | 726 | 1 | Subbase | Initial | 4.8 | 33 | -10 | 35 | 9 | 103 | 411 | -119 | 0 | 250 | 0.29
870701 | 727 | 2 | Subbase | Initial | 4.8 | 33 | -9 | 70 | 6 | 68 | 201 | -45 | 13 | 338 | 0.224
870701 | 727 | 1 | Subbase | Initial | 4.8 | 33 | -9 | 70 | 6 | 68 | 201 | -45 | 13 | 338 | 0.224
870701 | 728 | 2 | Subbase | Initial | 4.8 | 33 | -9 | 70 | 13 | 133 | 342 | -91 | 3 | 390 | 0.265
870701 | 728 | 1 | Subbase | Initial | 4.8 | 33 | -9 | 70 | 13 | 133 | 342 | -91 | 3 | 390 | 0.265
870701 | 729 | 2 | Subbase | Initial | 4.8 | 33 | -9 | 70 | 20 | 198 | 471 | -145 | 2 | 420 | 0.308
870701 | 729 | 1 | Subbase | Initial | 4.8 | 33 | -9 | 70 | 20 | 198 | 471 | -145 | 2 | 420 | 0.308
810404 | 89 | 4 | Subbase |  | 5.3 | 48 |  | 140 | 14 | 133 | 231 | -34 | 9 | 577 | 0.149 | Due to risk of damaging suction transducer in coarse material, suction was not measured
810404 | 89 | 3 | Subbase |  | 5.3 | 48 |  | 140 | 14 | 133 | 231 | -34 | 9 | 577 | 0.149 | Due to risk of damaging suction transducer in coarse material, suction was not measured
810404 | 89 | 2 | Subbase |  | 5.3 | 48 |  | 140 | 14 | 133 | 231 | -34 | 9 | 577 | 0.149 | Due to risk of damaging suction transducer in coarse material, suction was not measured
810404 | 89 | 1 | Subbase |  | 5.3 | 48 |  | 140 | 14 | 133 | 231 | -34 | 9 | 577 | 0.149 | Due to risk of damaging suction transducer in coarse material, suction was not measured
810404 | 90 | 4 | Subbase |  | 5.3 | 48 |  | 140 | 27 | 264 | 410 | -73 | 5 | 642 | 0.178 | Due to risk of damaging suction transducer in coarse material, suction was not measured
810404 | 90 | 3 | Subbase |  | 5.3 | 48 |  | 140 | 27 | 264 | 410 | -73 | 5 | 642 | 0.178 | Due to risk of damaging suction transducer in coarse material, suction was not measured
810404 | 90 | 2 | Subbase |  | 5.3 | 48 |  | 140 | 27 | 264 | 410 | -73 | 5 | 642 | 0.178 | Due to risk of damaging suction transducer in coarse material, suction was not measured
810404 | 90 | 1 | Subbase |  | 5.3 | 48 |  | 140 | 27 | 264 | 410 | -73 | 5 | 642 | 0.178 | Due to risk of damaging suction transducer in coarse material, suction was not measured
820605 | 91 | 2 | Base | Initial | 2.5 | 16 | -9 | 20 | 1 | 22 | 65 | -3 | 4 | 341 | 0.039
820605 | 91 | 1 | Base | Initial | 2.5 | 16 | -9 | 20 | 1 | 22 | 65 | -3 | 4 | 341 | 0.039
820605 | 92 | 2 | Base | Initial | 2.5 | 16 | -9 | 20 | 3 | 41 | 158 | -21 | 3 | 260 | 0.13
820605 | 92 | 1 | Base | Initial | 2.5 | 16 | -9 | 20 | 3 | 41 | 158 | -21 | 3 | 260 | 0.13
820605 | 93 | 2 | Base | Initial | 2.5 | 16 | -9 | 20 | 5 | 60 | 232 | -37 | 5 | 258 | 0.159
820605 | 93 | 1 | Base | Initial | 2.5 | 16 | -9 | 20 | 5 | 60 | 232 | -37 | 5 | 258 | 0.159
820605 | 94 | 2 | Base | Initial | 2.5 | 16 | -9 | 35 | 3 | 36 | 96 | -9 | 6 | 370 | 0.089
820605 | 94 | 1 | Base | Initial | 2.5 | 16 | -9 | 35 | 3 | 36 | 96 | -9 | 6 | 370 | 0.089
820605 | 95 | 2 | Base | Initial | 2.5 | 16 | -9 | 35 | 7 | 68 | 192 | -27 | 4 | 356 | 0.139
820605 | 95 | 1 | Base | Initial | 2.5 | 16 | -9 | 35 | 7 | 68 | 192 | -27 | 4 | 356 | 0.139
820605 | 96 | 2 | Base | Initial | 2.5 | 16 | -9 | 35 | 10 | 101 | 264 | -44 | 1 | 382 | 0.166
820605 | 96 | 1 | Base | Initial | 2.5 | 16 | -9 | 35 | 10 | 101 | 264 | -44 | 1 | 382 | 0.166
820605 | 97 | 2 | Base | Initial | 2.5 | 16 | -8 | 70 | 7 | 67 | 121 | -21 | 14 | 558 | 0.171
820605 | 97 | 1 | Base | Initial | 2.5 | 16 | -8 | 70 | 7 | 67 | 121 | -21 | 14 | 558 | 0.171
820605 | 98 | 2 | Base | Initial | 2.5 | 16 | -8 | 70 | 14 | 132 | 210 | -33 | 4 | 629 | 0.159
820605 | 98 | 1 | Base | Initial | 2.5 | 16 | -8 | 70 | 14 | 132 | 210 | -33 | 4 | 629 | 0.159
820605 | 99 | 2 | Base | Initial | 2.5 | 16 | -8 | 70 | 21 | 197 | 283 | -49 | 1 | 696 | 0.172
820605 | 99 | 1 | Base | Initial | 2.5 | 16 | -8 | 70 | 21 | 197 | 283 | -49 | 1 | 696 | 0.172
820605 | 100 | 2 | Base | Initial | 2.5 | 16 | -8 | 105 | 7 | 67 | 88 | -13 | 23 | 759 | 0.146
820605 | 100 | 1 | Base | Initial | 2.5 | 16 | -8 | 105 | 7 | 67 | 88 | -13 | 23 | 759 | 0.146
820605 | 101 | 2 | Base | Initial | 2.5 | 16 | -8 | 105 | 10 | 99 | 129 | -17 | 13 | 771 | 0.133
820605 | 101 | 1 | Base | Initial | 2.5 | 16 | -8 | 105 | 10 | 99 | 129 | -17 | 13 | 771 | 0.133
820605 | 102 | 2 | Base | Initial | 2.5 | 16 | -8 | 105 | 21 | 196 | 221 | -36 | 4 | 887 | 0.161
820605 | 102 | 1 | Base | Initial | 2.5 | 16 | -8 | 105 | 21 | 196 | 221 | -36 | 4 | 887 | 0.161
820605 | 103 | 2 | Base | Initial | 2.5 | 16 | -8 | 140 | 10 | 99 | 99 | -12 | 14 | 1004 | 0.127
820605 | 103 | 1 | Base | Initial | 2.5 | 16 | -8 | 140 | 10 | 99 | 99 | -12 | 14 | 1004 | 0.127
820605 | 104 | 2 | Base | Initial | 2.5 | 16 | -8 | 140 | 14 | 131 | 128 | -16 | 9 | 1021 | 0.121
820605 | 104 | 1 | Base | Initial | 2.5 | 16 | -8 | 140 | 14 | 131 | 128 | -16 | 9 | 1021 | 0.121
820605 | 105 | 2 | Base | Initial | 2.5 | 16 | -8 | 140 | 28 | 260 | 235 | -34 | 2 | 1105 | 0.146
820605 | 105 | 1 | Base | Initial | 2.5 | 16 | -8 | 140 | 28 | 260 | 235 | -34 | 2 | 1105 | 0.146
820605 | 106 | 2 | Base | Saturated | 7.7 | 97 | -1 | 20 | 2 | 21 | 97 | -23 | 9 | 213 | 0.233
820605 | 106 | 1 | Base | Saturated | 7.7 | 97 | -1 | 20 | 2 | 21 | 97 | -23 | 9 | 213 | 0.233
820605 | 107 | 2 | Base | Saturated | 7.7 | 97 | -1 | 20 | 3 | 41 | 218 | -42 | 5 | 189 | 0.194
820605 | 107 | 1 | Base | Saturated | 7.7 | 97 | -1 | 20 | 3 | 41 | 218 | -42 | 5 | 189 | 0.194
820605 | 108 | 2 | Base | Saturated | 7.7 | 97 | -1 | 20 | 6 | 60 | 295 | -60 | 0 | 203 | 0.202
820605 | 108 | 1 | Base | Saturated | 7.7 | 97 | -1 | 20 | 6 | 60 | 295 | -60 | 0 | 203 | 0.202
820605 | 109 | 2 | Base | Saturated | 7.7 | 97 | -1 | 35 | 3 | 36 | 127 | -27 | 21 | 281 | 0.209
820605 | 109 | 1 | Base | Saturated | 7.7 | 97 | -1 | 35 | 3 | 36 | 127 | -27 | 21 | 281 | 0.209
820605 | 110 | 2 | Base | Saturated | 7.7 | 97 | -1 | 35 | 7 | 69 | 232 | -41 | 8 | 297 | 0.175
820605 | 110 | 1 | Base | Saturated | 7.7 | 97 | -1 | 35 | 7 | 69 | 232 | -41 | 8 | 297 | 0.175
820605 | 111 | 2 | Base | Saturated | 7.7 | 97 | -1 | 35 | 10 | 102 | 306 | -59 | 2 | 333 | 0.194
820605 | 111 | 1 | Base | Saturated | 7.7 | 97 | -1 | 35 | 10 | 102 | 306 | -59 | 2 | 333 | 0.194
820605 | 112 | 2 | Base | Saturated | 7.7 | 97 | -1 | 70 | 7 | 69 | 134 | -23 | 21 | 510 | 0.172
820605 | 112 | 1 | Base | Saturated | 7.7 | 97 | -1 | 70 | 7 | 69 | 134 | -23 | 21 | 510 | 0.172
820605 | 113 | 2 | Base | Saturated | 7.7 | 97 | -1 | 70 | 14 | 133 | 240 | -45 | 8 | 553 | 0.188
820605 | 113 | 1 | Base | Saturated | 7.7 | 97 | -1 | 70 | 14 | 133 | 240 | -45 | 8 | 553 | 0.188
820605 | 114 | 2 | Base | Saturated | 7.7 | 97 | -1 | 70 | 21 | 198 | 319 | -68 | 4 | 622 | 0.213
820605 | 114 | 1 | Base | Saturated | 7.7 | 97 | -1 | 70 | 21 | 198 | 319 | -68 | 4 | 622 | 0.213
820605 | 115 | 2 | Base | Saturated | 7.7 | 97 | -1 | 105 | 7 | 68 | 101 | -19 | 37 | 670 | 0.189
820605 | 115 | 1 | Base | Saturated | 7.7 | 97 | -1 | 105 | 7 | 68 | 101 | -19 | 37 | 670 | 0.189
820605 | 116 | 2 | Base | Saturated | 7.7 | 97 | -1 | 105 | 10 | 100 | 145 | -21 | 20 | 689 | 0.148
820605 | 116 | 1 | Base | Saturated | 7.7 | 97 | -1 | 105 | 10 | 100 | 145 | -21 | 20 | 689 | 0.148
820605 | 117 | 2 | Base | Saturated | 7.7 | 97 | -1 | 105 | 21 | 196 | 250 | -42 | 8 | 785 | 0.168
820605 | 117 | 1 | Base | Saturated | 7.7 | 97 | -1 | 105 | 21 | 196 | 250 | -42 | 8 | 785 | 0.168
820605 | 118 | 2 | Base | Saturated | 7.7 | 97 | 0 | 140 | 10 | 100 | 113 | -17 | 23 | 881 | 0.147
820605 | 118 | 1 | Base | Saturated | 7.7 | 97 | 0 | 140 | 10 | 100 | 113 | -17 | 23 | 881 | 0.147
820605 | 119 | 2 | Base | Saturated | 7.7 | 97 | 0 | 140 | 14 | 132 | 147 | -21 | 15 | 899 | 0.145
820605 | 119 | 1 | Base | Saturated | 7.7 | 97 | 0 | 140 | 14 | 132 | 147 | -21 | 15 | 899 | 0.145
820605 | 120 | 2 | Base | Saturated | 7.7 | 97 | 0 | 140 | 28 | 260 | 262 | -44 | 6 | 994 | 0.168
820605 | 120 | 1 | Base | Saturated | 7.7 | 97 | 0 | 140 | 28 | 260 | 262 | -44 | 6 | 994 | 0.168
820605 | 121 | 2 | Base | Drained | 6.8 | 83 | -2 | 20 | 2 | 21 | 100 | -18 | 20 | 207 | 0.176
820605 | 121 | 1 | Base | Drained | 6.8 | 83 | -2 | 20 | 2 | 21 | 100 | -18 | 20 | 207 | 0.176
820605 | 122 | 2 | Base | Drained | 6.8 | 83 | -2 | 20 | 4 | 41 | 212 | -38 | 10 | 193 | 0.18
820605 | 122 | 1 | Base | Drained | 6.8 | 83 | -2 | 20 | 4 | 41 | 212 | -38 | 10 | 193 | 0.18
820605 | 123 | 2 | Base | Drained | 6.8 | 83 | -2 | 20 | 5 | 60 | 289 | -59 | 4 | 206 | 0.206
820605 | 123 | 1 | Base | Drained | 6.8 | 83 | -2 | 20 | 5 | 60 | 289 | -59 | 4 | 206 | 0.206
820605 | 124 | 2 | Base | Drained | 6.8 | 83 | -2 | 35 | 3 | 36 | 133 | -24 | 23 | 268 | 0.181
820605 | 124 | 1 | Base | Drained | 6.8 | 83 | -2 | 35 | 3 | 36 | 133 | -24 | 23 | 268 | 0.181
820605 | 125 | 2 | Base | Drained | 6.8 | 83 | -2 | 35 | 7 | 69 | 238 | -45 | 10 | 289 | 0.188
820605 | 125 | 1 | Base | Drained | 6.8 | 83 | -2 | 35 | 7 | 69 | 238 | -45 | 10 | 289 | 0.188
820605 | 126 | 2 | Base | Drained | 6.8 | 83 | -2 | 35 | 10 | 101 | 308 | -63 | 5 | 329 | 0.204
820605 | 126 | 1 | Base | Drained | 6.8 | 83 | -2 | 35 | 10 | 101 | 308 | -63 | 5 | 329 | 0.204
820605 | 127 | 2 | Base | Drained | 6.8 | 83 | -3 | 70 | 7 | 67 | 143 | -23 | 18 | 470 | 0.157
820605 | 127 | 1 | Base | Drained | 6.8 | 83 | -3 | 70 | 7 | 67 | 143 | -23 | 18 | 470 | 0.157
820605 | 128 | 2 | Base | Drained | 6.8 | 83 | -2 | 70 | 14 | 132 | 242 | -38 | 8 | 547 | 0.156
820605 | 128 | 1 | Base | Drained | 6.8 | 83 | -2 | 70 | 14 | 132 | 242 | -38 | 8 | 547 | 0.156
820605 | 129 | 2 | Base | Drained | 6.8 | 83 | -2 | 70 | 21 | 197 | 314 | -62 | 4 | 628 | 0.197
820605 | 129 | 1 | Base | Drained | 6.8 | 83 | -2 | 70 | 21 | 197 | 314 | -62 | 4 | 628 | 0.197
820605 | 130 | 2 | Base | Drained | 6.8 | 83 | -1 | 105 | 7 | 67 | 102 | -17 | 24 | 654 | 0.163
820605 | 130 | 1 | Base | Drained | 6.8 | 83 | -1 | 105 | 7 | 67 | 102 | -17 | 24 | 654 | 0.163
820605 | 131 | 2 | Base | Drained | 6.8 | 83 | -1 | 105 | 10 | 99 | 146 | -20 | 14 | 679 | 0.137
820605 | 131 | 1 | Base | Drained | 6.8 | 83 | -1 | 105 | 10 | 99 | 146 | -20 | 14 | 679 | 0.137
820605 | 132 | 2 | Base | Drained | 6.8 | 83 | -3 | 105 | 21 | 196 | 247 | -38 | 6 | 796 | 0.155
820605 | 132 | 1 | Base | Drained | 6.8 | 83 | -3 | 105 | 21 | 196 | 247 | -38 | 6 | 796 | 0.155
820605 | 133 | 2 | Base | Drained | 6.8 | 83 | -4 | 140 | 10 | 99 | 112 | -15 | 16 | 880 | 0.135
820605 | 133 | 1 | Base | Drained | 6.8 | 83 | -4 | 140 | 10 | 99 | 112 | -15 | 16 | 880 | 0.135
820605 | 134 | 2 | Base | Drained | 6.8 | 83 | -3 | 140 | 14 | 131 | 146 | -19 | 11 | 900 | 0.129
820605 | 134 | 1 | Base | Drained | 6.8 | 83 | -3 | 140 | 14 | 131 | 146 | -19 | 11 | 900 | 0.129
820605 | 135 | 2 | Base | Drained | 6.8 | 83 | -3 | 140 | 28 | 260 | 258 | -41 | 3 | 1010 | 0.158
820605 | 135 | 1 | Base | Drained | 6.8 | 83 | -3 | 140 | 28 | 260 | 258 | -41 | 3 | 1010 | 0.158
820605 | 136 | 2 | Subbase | Initial | 4.1 | 29 | -3 | 20 | 2 | 20 | 64 | -14 | 12 | 304 | 0.21
820605 | 136 | 1 | Subbase | Initial | 4.1 | 29 | -3 | 20 | 2 | 20 | 64 | -14 | 12 | 304 | 0.21
820605 | 137 | 2 | Subbase | Initial | 4.1 | 29 | -3 | 20 | 3 | 40 | 151 | -38 | 9 | 262 | 0.252
820605 | 137 | 1 | Subbase | Initial | 4.1 | 29 | -3 | 20 | 3 | 40 | 151 | -38 | 9 | 262 | 0.252
820605 | 138 | 2 | Subbase | Initial | 4.1 | 29 | -3 | 20 | 5 | 59 | 217 | -62 | 8 | 273 | 0.285
820605 | 138 | 1 | Subbase | Initial | 4.1 | 29 | -3 | 20 | 5 | 59 | 217 | -62 | 8 | 273 | 0.285
820605 | 139 | 2 | Subbase | Initial | 4.1 | 29 | -3 | 35 | 3 | 35 | 96 | -21 | 9 | 361 | 0.217
820605 | 139 | 1 | Subbase | Initial | 4.1 | 29 | -3 | 35 | 3 | 35 | 96 | -21 | 9 | 361 | 0.217
820605 | 140 | 2 | Subbase | Initial | 4.1 | 29 | -3 | 35 | 6 | 68 | 182 | -47 | 7 | 376 | 0.256
820605 | 140 | 1 | Subbase | Initial | 4.1 | 29 | -3 | 35 | 6 | 68 | 182 | -47 | 7 | 376 | 0.256
820605 | 141 | 2 | Subbase | Initial | 4.1 | 29 | -3 | 35 | 10 | 101 | 246 | -71 | 4 | 410 | 0.287
820605 | 141 | 1 | Subbase | Initial | 4.1 | 29 | -3 | 35 | 10 | 101 | 246 | -71 | 4 | 410 | 0.287
820605 | 142 | 2 | Subbase | Initial | 4.1 | 29 | -3 | 70 | 7 | 67 | 117 | -25 | 4 | 575 | 0.217
820605 | 142 | 1 | Subbase | Initial | 4.1 | 29 | -3 | 70 | 7 | 67 | 117 | -25 | 4 | 575 | 0.217
820605 | 143 | 2 | Subbase | Initial | 4.1 | 29 | -3 | 70 | 14 | 132 | 202 | -50 | 1 | 652 | 0.249
820605 | 143 | 1 | Subbase | Initial | 4.1 | 29 | -3 | 70 | 14 | 132 | 202 | -50 | 1 | 652 | 0.249
820605 | 144 | 2 | Subbase | Initial | 4.1 | 29 | -3 | 70 | 21 | 197 | 277 | -79 | 2 | 710 | 0.286
820605 | 144 | 1 | Subbase | Initial | 4.1 | 29 | -3 | 70 | 21 | 197 | 277 | -79 | 2 | 710 | 0.286
820605 | 145 | 2 | Subbase | Initial | 4.1 | 29 | -3 | 105 | 7 | 66 | 87 | -17 | 2 | 762 | 0.199
820605 | 145 | 1 | Subbase | Initial | 4.1 | 29 | -3 | 105 | 7 | 66 | 87 | -17 | 2 | 762 | 0.199
820605 | 146 | 2 | Subbase | Initial | 4.1 | 29 | -3 | 105 | 10 | 99 | 127 | -27 | 0 | 780 | 0.21
820605 | 146 | 1 | Subbase | Initial | 4.1 | 29 | -3 | 105 | 10 | 99 | 127 | -27 | 0 | 780 | 0.21
820605 | 147 | 2 | Subbase | Initial | 4.1 | 29 | -3 | 105 | 21 | 196 | 220 | -55 | 2 | 892 | 0.249
820605 | 147 | 1 | Subbase | Initial | 4.1 | 29 | -3 | 105 | 21 | 196 | 220 | -55 | 2 | 892 | 0.249
820605 | 148 | 2 | Subbase | Initial | 4.1 | 29 | -3 | 140 | 10 | 98 | 100 | -20 | 1 | 984 | 0.198
820605 | 148 | 1 | Subbase | Initial | 4.1 | 29 | -3 | 140 | 10 | 98 | 100 | -20 | 1 | 984 | 0.198
820605 | 149 | 2 | Subbase | Initial | 4.1 | 29 | -3 | 140 | 14 | 131 | 130 | -27 | 0 | 1003 | 0.208
820605 | 149 | 1 | Subbase | Initial | 4.1 | 29 | -3 | 140 | 14 | 131 | 130 | -27 | 0 | 1003 | 0.208
820605 | 150 | 2 | Subbase | Initial | 4.1 | 29 | -3 | 140 | 28 | 259 | 237 | -62 | 3 | 1095 | 0.264
820605 | 150 | 1 | Subbase | Initial | 4.1 | 29 | -3 | 140 | 28 | 259 | 237 | -62 | 3 | 1095 | 0.264
820605 | 151 | 2 | Subbase | Saturated | 9 | 84 | 0 | 20 | 1 | 21 | 71 | -17 | 6 | 297 | 0.233
820605 | 151 | 1 | Subbase | Saturated | 9 | 84 | 0 | 20 | 1 | 21 | 71 | -17 | 6 | 297 | 0.233
820605 | 152 | 2 | Subbase | Saturated | 9 | 84 | 0 | 20 | 3 | 40 | 153 | -43 | 6 | 262 | 0.284
820605 | 152 | 1 | Subbase | Saturated | 9 | 84 | 0 | 20 | 3 | 40 | 153 | -43 | 6 | 262 | 0.284
820605 | 153 | 2 | Subbase | Saturated | 9 | 84 | 0 | 20 | 5 | 59 | 216 | -70 | 7 | 274 | 0.325
820605 | 153 | 1 | Subbase | Saturated | 9 | 84 | 0 | 20 | 5 | 59 | 216 | -70 | 7 | 274 | 0.325
820605 | 154 | 2 | Subbase | Saturated | 9 | 84 | 0 | 35 | 3 | 35 | 88 | -21 | 5 | 396 | 0.239
820605 | 154 | 1 | Subbase | Saturated | 9 | 84 | 0 | 35 | 3 | 35 | 88 | -21 | 5 | 396 | 0.239
820605 | 155 | 2 | Subbase | Saturated | 9 | 84 | 0 | 35 | 6 | 68 | 176 | -50 | 6 | 386 | 0.286
820605 | 155 | 1 | Subbase | Saturated | 9 | 84 | 0 | 35 | 6 | 68 | 176 | -50 | 6 | 386 | 0.286
820605 | 156 | 2 | Subbase | Saturated | 9 | 84 | 0 | 35 | 10 | 101 | 236 | -77 | 6 | 426 | 0.327
820605 | 156 | 1 | Subbase | Saturated | 9 | 84 | 0 | 35 | 10 | 101 | 236 | -77 | 6 | 426 | 0.327
820605 | 157 | 2 | Subbase | Saturated | 9 | 84 | 0 | 70 | 7 | 67 | 107 | -24 | 5 | 625 | 0.225
820605 | 157 | 1 | Subbase | Saturated | 9 | 84 | 0 | 70 | 7 | 67 | 107 | -24 | 5 | 625 | 0.225
820605 | 158 | 2 | Subbase | Saturated | 9 | 84 | 0 | 70 | 14 | 132 | 191 | -51 | 4 | 692 | 0.269
820605 | 158 | 1 | Subbase | Saturated | 9 | 84 | 0 | 70 | 14 | 132 | 191 | -51 | 4 | 692 | 0.269
820605 | 159 | 2 | Subbase | Saturated | 9 | 84 | 0 | 70 | 21 | 197 | 262 | -87 | 1 | 750 | 0.331
820605 | 159 | 1 | Subbase | Saturated | 9 | 84 | 0 | 70 | 21 | 197 | 262 | -87 | 1 | 750 | 0.331
820605 | 160 | 2 | Subbase | Saturated | 9 | 84 | 1 | 105 | 7 | 66 | 75 | -15 | 3 | 882 | 0.206
820605 | 160 | 1 | Subbase | Saturated | 9 | 84 | 1 | 105 | 7 | 66 | 75 | -15 | 3 | 882 | 0.206
820605 | 161 | 2 | Subbase | Saturated | 9 | 84 | 1 | 105 | 10 | 99 | 114 | -25 | 4 | 870 | 0.223
820605 | 161 | 1 | Subbase | Saturated | 9 | 84 | 1 | 105 | 10 | 99 | 114 | -25 | 4 | 870 | 0.223
820605 | 162 | 2 | Subbase | Saturated | 9 | 84 | 1 | 105 | 21 | 195 | 208 | -54 | 0 | 942 | 0.261
820605 | 162 | 1 | Subbase | Saturated | 9 | 84 | 1 | 105 | 21 | 195 | 208 | -54 | 0 | 942 | 0.261
820605 | 163 | 2 | Subbase | Saturated | 9 | 84 | 1 | 140 | 10 | 98 | 91 | -19 | 2 | 1081 | 0.206
820605 | 163 | 1 | Subbase | Saturated | 9 | 84 | 1 | 140 | 10 | 98 | 91 | -19 | 2 | 1081 | 0.206
810404 | 53 | 2 | Subbase |  | 4.2 | 34 |  | 70 | 13 | 134 | 300 | -53 | 5 | 447 | 0.177 | Due to risk of damaging suction transducer in coarse material, suction was not measured
810404 | 53 | 1 | Subbase |  | 4.2 | 34 |  | 70 | 13 | 134 | 300 | -53 | 5 | 447 | 0.177 | Due to risk of damaging suction transducer in coarse material, suction was not measured
810404 | 54 | 4 | Subbase |  | 4.2 | 34 |  | 70 | 20 | 200 | 420 | -89 | 5 | 475 | 0.212 | Due to risk of damaging suction transducer in coarse material, suction was not measured
810404 | 54 | 3 | Subbase |  | 4.2 | 34 |  | 70 | 20 | 200 | 420 | -89 | 5 | 475 | 0.212 | Due to risk of damaging suction transducer in coarse material, suction was not measured
810404 | 54 | 2 | Subbase |  | 4.2 | 34 |  | 70 | 20 | 200 | 420 | -89 | 5 | 475 | 0.212 | Due to risk of damaging suction transducer in coarse material, suction was not measured
810404 | 54 | 1 | Subbase |  | 4.2 | 34 |  | 70 | 20 | 200 | 420 | -89 | 5 | 475 | 0.212 | Due to risk of damaging suction transducer in coarse material, suction was not measured
810404 | 55 | 4 | Subbase |  | 4.2 | 34 |  | 105 | 7 | 68 | 135 | -19 | 9 | 502 | 0.14 | Due to risk of damaging suction transducer in coarse material, suction was not measured
810404 | 55 | 3 | Subbase |  | 4.2 | 34 |  | 105 | 7 | 68 | 135 | -19 | 9 | 502 | 0.14 | Due to risk of damaging suction transducer in coarse material, suction was not measured
810404 | 55 | 2 | Subbase |  | 4.2 | 34 |  | 105 | 7 | 68 | 135 | -19 | 9 | 502 | 0.14 | Due to risk of damaging suction transducer in coarse material, suction was not measured
810404 | 55 | 1 | Subbase |  | 4.2 | 34 |  | 105 | 7 | 68 | 135 | -19 | 9 | 502 | 0.14 | Due to risk of damaging suction transducer in coarse material, suction was not measured
810404 | 56 | 4 | Subbase |  | 4.2 | 34 |  | 105 | 10 | 101 | 192 | -29 | 8 | 524 | 0.152 | Due to risk of damaging suction transducer in coarse material, suction was not measured
810404 | 56 | 3 | Subbase |  | 4.2 | 34 |  | 105 | 10 | 101 | 192 | -29 | 8 | 524 | 0.152 | Due to risk of damaging suction transducer in coarse material, suction was not measured
810404 | 56 | 2 | Subbase |  | 4.2 | 34 |  | 105 | 10 | 101 | 192 | -29 | 8 | 524 | 0.152 | Due to risk of damaging suction transducer in coarse material, suction was not measured
810404 | 56 | 1 | Subbase |  | 4.2 | 34 |  | 105 | 10 | 101 | 192 | -29 | 8 | 524 | 0.152 | Due to risk of damaging suction transducer in coarse material, suction was not measured
810404 | 57 | 4 | Subbase |  | 4.2 | 34 |  | 105 | 20 | 198 | 342 | -62 | 4 | 580 | 0.182 | Due to risk of damaging suction transducer in coarse material, suction was not measured
810404 | 57 | 3 | Subbase |  | 4.2 | 34 |  | 105 | 20 | 198 | 342 | -62 | 4 | 580 | 0.182 | Due to risk of damaging suction transducer in coarse material, suction was not measured
810404 | 57 | 2 | Subbase |  | 4.2 | 34 |  | 105 | 20 | 198 | 342 | -62 | 4 | 580 | 0.182 | Due to risk of damaging suction transducer in coarse material, suction was not measured
810404 | 57 | 1 | Subbase |  | 4.2 | 34 |  | 105 | 20 | 198 | 342 | -62 | 4 | 580 | 0.182 | Due to risk of damaging suction transducer in coarse material, suction was not measured
810404 | 58 | 4 | Subbase |  | 4.2 | 34 |  | 140 | 10 | 100 | 156 | -23 | 9 | 641 | 0.146 | Due to risk of damaging suction transducer in coarse material, suction was not measured
810404 | 58 | 3 | Subbase |  | 4.2 | 34 |  | 140 | 10 | 100 | 156 | -23 | 9 | 641 | 0.146 | Due to risk of damaging suction transducer in coarse material, suction was not measured
810404 | 58 | 2 | Subbase |  | 4.2 | 34 |  | 140 | 10 | 100 | 156 | -23 | 9 | 641 | 0.146 | Due to risk of damaging suction transducer in coarse material, suction was not measured
810404 | 58 | 1 | Subbase |  | 4.2 | 34 |  | 140 | 10 | 100 | 156 | -23 | 9 | 641 | 0.146 | Due to risk of damaging suction transducer in coarse material, suction was not measured
810404 | 59 | 4 | Subbase |  | 4.2 | 34 |  | 140 | 14 | 133 | 200 | -31 | 8 | 662 | 0.155 | Due to risk of damaging suction transducer in coarse material, suction was not measured
810404 | 59 | 3 | Subbase |  | 4.2 | 34 |  | 140 | 14 | 133 | 200 | -31 | 8 | 662 | 0.155 | Due to risk of damaging suction transducer in coarse material, suction was not measured
810404 | 59 | 2 | Subbase |  | 4.2 | 34 |  | 140 | 14 | 133 | 200 | -31 | 8 | 662 | 0.155 | Due to risk of damaging suction transducer in coarse material, suction was not measured
810404 | 59 | 1 | Subbase |  | 4.2 | 34 |  | 140 | 14 | 133 | 200 | -31 | 8 | 662 | 0.155 | Due to risk of damaging suction transducer in coarse material, suction was not measured
810404 | 60 | 4 | Subbase |  | 4.2 | 34 |  | 140 | 27 | 263 | 377 | -71 | 4 | 697 | 0.187 | Due to risk of damaging suction transducer in coarse material, suction was not measured
810404 | 60 | 3 | Subbase |  | 4.2 | 34 |  | 140 | 27 | 263 | 377 | -71 | 4 | 697 | 0.187 | Due to risk of damaging suction transducer in coarse material, suction was not measured
810404 | 60 | 2 | Subbase |  | 4.2 | 34 |  | 140 | 27 | 263 | 377 | -71 | 4 | 697 | 0.187 | Due to risk of damaging suction transducer in coarse material, suction was not measured
810404 | 60 | 1 | Subbase |  | 4.2 | 34 |  | 140 | 27 | 263 | 377 | -71 | 4 | 697 | 0.187 | Due to risk of damaging suction transducer in coarse material, suction was not measured
810404 | 61 | 4 | Subbase |  | 8.1 | 84 |  | 20 | 1 | 22 | 136 | -18 | 5 | 164 | 0.132 | Due to risk of damaging suction transducer in coarse material, suction was not measured
810404 | 61 | 3 | Subbase |  | 8.1 | 84 |  | 20 | 1 | 22 | 136 | -18 | 5 | 164 | 0.132 | Due to risk of damaging suction transducer in coarse material, suction was not measured
810404 | 61 | 2 | Subbase |  | 8.1 | 84 |  | 20 | 1 | 22 | 136 | -18 | 5 | 164 | 0.132 | Due to risk of damaging suction transducer in coarse material, suction was not measured
810404 | 61 | 1 | Subbase |  | 8.1 | 84 |  | 20 | 1 | 22 | 136 | -18 | 5 | 164 | 0.132 | Due to risk of damaging suction transducer in coarse material, suction was not measured
810404 | 62 | 4 | Subbase |  | 8.1 | 84 |  | 20 | 3 | 42 | 280 | -48 | 6 | 150 | 0.172 | Due to risk of damaging suction transducer in coarse material, suction was not measured
810404 | 62 | 3 | Subbase |  | 8.1 | 84 |  | 20 | 3 | 42 | 280 | -48 | 6 | 150 | 0.172 | Due to risk of damaging suction transducer in coarse material, suction was not measured
810404 | 62 | 2 | Subbase |  | 8.1 | 84 |  | 20 | 3 | 42 | 280 | -48 | 6 | 150 | 0.172 | Due to risk of damaging suction transducer in coarse material, suction was not measured
810404 | 62 | 1 | Subbase |  | 8.1 | 84 |  | 20 | 3 | 42 | 280 | -48 | 6 | 150 | 0.172 | Due to risk of damaging suction transducer in coarse material, suction was not measured
810404 | 63 | 4 | Subbase |  | 8.1 | 84 |  | 20 | 5 | 62 | 387 | -79 | 6 | 159 | 0.205 | Due to risk of damaging suction transducer in coarse material, suction was not measured
810404 | 63 | 3 | Subbase |  | 8.1 | 84 |  | 20 | 5 | 62 | 387 | -79 | 6 | 159 | 0.205 | Due to risk of damaging suction transducer in coarse material, suction was not measured
810404 | 63 | 2 | Subbase |  | 8.1 | 84 |  | 20 | 5 | 62 | 387 | -79 | 6 | 159 | 0.205 | Due to risk of damaging suction transducer in coarse material, suction was not measured
810404 | 63 | 1 | Subbase |  | 8.1 | 84 |  | 20 | 5 | 62 | 387 | -79 | 6 | 159 | 0.205 | Due to risk of damaging suction transducer in coarse material, suction was not measured
810404 | 64 | 4 | Subbase |  | 8.1 | 84 |  | 35 | 3 | 36 | 176 | -27 | 7 | 205 | 0.151 | Due to risk of damaging suction transducer in coarse material, suction was not measured
810404 | 64 | 3 | Subbase |  | 8.1 | 84 |  | 35 | 3 | 36 | 176 | -27 | 7 | 205 | 0.151 | Due to risk of damaging suction transducer in coarse material, suction was not measured
810404 | 64 | 2 | Subbase |  | 8.1 | 84 |  | 35 | 3 | 36 | 176 | -27 | 7 | 205 | 0.151 | Due to risk of damaging suction transducer in coarse material, suction was not measured
810404 | 64 | 1 | Subbase |  | 8.1 | 84 |  | 35 | 3 | 36 | 176 | -27 | 7 | 205 | 0.151 | Due to risk of damaging suction transducer in coarse material, suction was not measured
810404 | 88 | 3 | Subbase |  | 5.3 | 48 |  | 140 | 10 | 100 | 182 | -25 | 10 | 553 | 0.14 | Due to risk of damaging suction transducer in coarse material, suction was not measured
810404 | 88 | 2 | Subbase |  | 5.3 | 48 |  | 140 | 10 | 100 | 182 | -25 | 10 | 553 | 0.14 | Due to risk of damaging suction transducer in coarse material, suction was not measured
810404 | 88 | 1 | Subbase |  | 5.3 | 48 |  | 140 | 10 | 100 | 182 | -25 | 10 | 553 | 0.14 | Due to risk of damaging suction transducer in coarse material, suction was not measured
850601 | 625 | 2 | Subbase | Drained | 4.1 | 43 | -3 | 105 | 7 | 67 | 158 | -34 | 4 | 422 | 0.217
850601 | 625 | 1 | Subbase | Drained | 4.1 | 43 | -3 | 105 | 7 | 67 | 158 | -34 | 4 | 422 | 0.217
850601 | 626 | 2 | Subbase | Drained | 4.1 | 43 | -3 | 105 | 10 | 99 | 223 | -54 | 3 | 445 | 0.24
850601 | 626 | 1 | Subbase | Drained | 4.1 | 43 | -3 | 105 | 10 | 99 | 223 | -54 | 3 | 445 | 0.24
850601 | 627 | 2 | Subbase | Drained | 4.1 | 43 | -3 | 105 | 21 | 196 | 367 | -108 | 2 | 535 | 0.293
850601 | 627 | 1 | Subbase | Drained | 4.1 | 43 | -3 | 105 | 21 | 196 | 367 | -108 | 2 | 535 | 0.293
850601 | 628 | 2 | Subbase | Drained | 4.1 | 43 | -3 | 140 | 10 | 99 | 181 | -40 | 4 | 547 | 0.222
850601 | 628 | 1 | Subbase | Drained | 4.1 | 43 | -3 | 140 | 10 | 99 | 181 | -40 | 4 | 547 | 0.222
850601 | 629 | 2 | Subbase | Drained | 4.1 | 43 | -3 | 140 | 14 | 131 | 229 | -55 | 3 | 572 | 0.239
850601 | 629 | 1 | Subbase | Drained | 4.1 | 43 | -3 | 140 | 14 | 131 | 229 | -55 | 3 | 572 | 0.239
850601 | 630 | 2 | Subbase | Drained | 4.1 | 43 | -3 | 140 | 28 | 260 | 388 | -112 | 2 | 670 | 0.288
850601 | 630 | 1 | Subbase | Drained | 4.1 | 43 | -3 | 140 | 28 | 260 | 388 | -112 | 2 | 670 | 0.288
850601 | 631 | 2 | Subgrade | Initial | 4.7 | 40 | -15 | 20 | 2 | 20 | 54 | -9 | 1 | 367 | 0.174
850601 | 631 | 1 | Subgrade | Initial | 4.7 | 40 | -15 | 20 | 2 | 20 | 54 | -9 | 1 | 367 | 0.174
850601 | 632 | 2 | Subgrade | Initial | 4.7 | 40 | -15 | 20 | 3 | 39 | 135 | -29 | 3 | 293 | 0.217
850601 | 632 | 1 | Subgrade | Initial | 4.7 | 40 | -15 | 20 | 3 | 39 | 135 | -29 | 3 | 293 | 0.217
850601 | 633 | 2 | Subgrade | Initial | 4.7 | 40 | -15 | 20 | 5 | 59 | 204 | -52 | 6 | 290 | 0.253
850601 | 633 | 1 | Subgrade | Initial | 4.7 | 40 | -15 | 20 | 5 | 59 | 204 | -52 | 6 | 290 | 0.253
850601 | 634 | 2 | Subgrade | Initial | 4.7 | 40 | -15 | 35 | 3 | 35 | 90 | -18 | 4 | 386 | 0.205
850601 | 634 | 1 | Subgrade | Initial | 4.7 | 40 | -15 | 35 | 3 | 35 | 90 | -18 | 4 | 386 | 0.205
850601 | 635 | 2 | Subgrade | Initial | 4.7 | 40 | -15 | 35 | 6 | 68 | 184 | -46 | 9 | 371 | 0.248
850601 | 635 | 1 | Subgrade | Initial | 4.7 | 40 | -15 | 35 | 6 | 68 | 184 | -46 | 9 | 371 | 0.248
850601 | 636 | 2 | Subgrade | Initial | 4.7 | 40 | -15 | 35 | 10 | 101 | 252 | -72 | 10 | 401 | 0.285
850601 | 636 | 1 | Subgrade | Initial | 4.7 | 40 | -15 | 35 | 10 | 101 | 252 | -72 | 10 | 401 | 0.285
850601 | 637 | 2 | Subgrade | Initial | 4.7 | 40 | -15 | 70 | 7 | 67 | 124 | -28 | 14 | 542 | 0.224
850601 | 637 | 1 | Subgrade | Initial | 4.7 | 40 | -15 | 70 | 7 | 67 | 124 | -28 | 14 | 542 | 0.224
850601 | 638 | 2 | Subgrade | Initial | 4.7 | 40 | -15 | 70 | 13 | 132 | 220 | -60 | 14 | 602 | 0.273
850601 | 638 | 1 | Subgrade | Initial | 4.7 | 40 | -15 | 70 | 13 | 132 | 220 | -60 | 14 | 602 | 0.273
850601 | 639 | 2 | Subgrade | Initial | 4.7 | 40 | -15 | 70 | 20 | 197 | 287 | -92 | 14 | 685 | 0.32
850601 | 639 | 1 | Subgrade | Initial | 4.7 | 40 | -15 | 70 | 20 | 197 | 287 | -92 | 14 | 685 | 0.32
850601 | 640 | 2 | Subgrade | Initial | 4.7 | 40 | -15 | 105 | 7 | 66 | 95 | -20 | 15 | 700 | 0.206
850601 | 640 | 1 | Subgrade | Initial | 4.7 | 40 | -15 | 105 | 7 | 66 | 95 | -20 | 15 | 700 | 0.206
850601 | 641 | 2 | Subgrade | Initial | 4.7 | 40 | -15 | 105 | 10 | 99 | 140 | -32 | 15 | 709 | 0.23
850601 | 641 | 1 | Subgrade | Initial | 4.7 | 40 | -15 | 105 | 10 | 99 | 140 | -32 | 15 | 709 | 0.23
850601 | 642 | 2 | Subgrade | Initial | 4.7 | 40 | -15 | 105 | 21 | 196 | 233 | -68 | 16 | 840 | 0.289
850601 | 642 | 1 | Subgrade | Initial | 4.7 | 40 | -15 | 105 | 21 | 196 | 233 | -68 | 16 | 840 | 0.289
850601 | 643 | 2 | Subgrade | Initial | 4.7 | 40 | -15 | 140 | 10 | 99 | 110 | -29 | 16 | 894 | 0.261
850601 | 643 | 1 | Subgrade | Initial | 4.7 | 40 | -15 | 140 | 10 | 99 | 110 | -29 | 16 | 894 | 0.261
850601 | 644 | 2 | Subgrade | Initial | 4.7 | 40 | -15 | 140 | 14 | 131 | 142 | -38 | 16 | 921 | 0.271
850601 | 644 | 1 | Subgrade | Initial | 4.7 | 40 | -15 | 140 | 14 | 131 | 142 | -38 | 16 | 921 | 0.271
850601 | 645 | 2 | Subgrade | Initial | 4.7 | 40 | -15 | 140 | 28 | 260 | 253 | -78 | 18 | 1025 | 0.309
850601 | 645 | 1 | Subgrade | Initial | 4.7 | 40 | -15 | 140 | 28 | 260 | 253 | -78 | 18 | 1025 | 0.309
850601 | 646 | 2 | Subgrade | Saturated | 10.4 | 99 | 0 | 20 | 2 | 20 | 90 | -22 | 2 | 218 | 0.242
850601 | 646 | 1 | Subgrade | Saturated | 10.4 | 99 | 0 | 20 | 2 | 20 | 90 | -22 | 2 | 218 | 0.242
850601 | 647 | 2 | Subgrade | Saturated | 10.4 | 99 | 0 | 20 | 3 | 40 | 212 | -66 | 3 | 187 | 0.309
850601 | 647 | 1 | Subgrade | Saturated | 10.4 | 99 | 0 | 20 | 3 | 40 | 212 | -66 | 3 | 187 | 0.309
850601 | 648 | 2 | Subgrade | Saturated | 10.4 | 99 | 0 | 20 | 5 | 59 | 301 | -106 | 2 | 196 | 0.353
850601 | 648 | 1 | Subgrade | Saturated | 10.4 | 99 | 0 | 20 | 5 | 59 | 301 | -106 | 2 | 196 | 0.353
850601 | 649 | 2 | Subgrade | Saturated | 10.4 | 99 | 1 | 35 | 3 | 35 | 130 | -35 | 0 | 265 | 0.266
850601 | 649 | 1 | Subgrade | Saturated | 10.4 | 99 | 1 | 35 | 3 | 35 | 130 | -35 | 0 | 265 | 0.266
850601 | 650 | 2 | Subgrade | Saturated | 10.4 | 99 | 1 | 35 | 6 | 68 | 254 | -83 | 1 | 268 | 0.328
850601 | 650 | 1 | Subgrade | Saturated | 10.4 | 99 | 1 | 35 | 6 | 68 | 254 | -83 | 1 | 268 | 0.328
850601 | 651 | 2 | Subgrade | Saturated | 10.4 | 99 | 1 | 35 | 10 | 101 | 334 | -125 | 2 | 303 | 0.375
850601 | 651 | 1 | Subgrade | Saturated | 10.4 | 99 | 1 | 35 | 10 | 101 | 334 | -125 | 2 | 303 | 0.375
850601 | 652 | 2 | Subgrade | Saturated | 10.4 | 99 | 1 | 70 | 7 | 67 | 164 | -46 | 4 | 409 | 0.278
850601 | 652 | 1 | Subgrade | Saturated | 10.4 | 99 | 1 | 70 | 7 | 67 | 164 | -46 | 4 | 409 | 0.278
850601 | 653 | 2 | Subgrade | Saturated | 10.4 | 99 | 1 | 70 | 14 | 132 | 288 | -101 | 7 | 460 | 0.352
850601 | 653 | 1 | Subgrade | Saturated | 10.4 | 99 | 1 | 70 | 14 | 132 | 288 | -101 | 7 | 460 | 0.352
850601 | 654 | 2 | Subgrade | Saturated | 10.4 | 99 | 1 | 70 | 21 | 197 | 372 | -153 | 11 | 530 | 0.412
850601 | 654 | 1 | Subgrade | Saturated | 10.4 | 99 | 1 | 70 | 21 | 197 | 372 | -153 | 11 | 530 | 0.412
850601 | 655 | 2 | Subgrade | Saturated | 10.4 | 99 | 2 | 105 | 7 | 66 | 122 | -31 | 1 | 544 | 0.255
850601 | 655 | 1 | Subgrade | Saturated | 10.4 | 99 | 2 | 105 | 7 | 66 | 122 | -31 | 1 | 544 | 0.255
850601 | 656 | 2 | Subgrade | Saturated | 10.4 | 99 | 2 | 105 | 10 | 99 | 180 | -52 | 5 | 551 | 0.286
850601 | 656 | 1 | Subgrade | Saturated | 10.4 | 99 | 2 | 105 | 10 | 99 | 180 | -52 | 5 | 551 | 0.286
850601 | 657 | 2 | Subgrade | Saturated | 10.4 | 99 | 2 | 105 | 21 | 196 | 305 | -111 | 11 | 643 | 0.363
850601 | 657 | 1 | Subgrade | Saturated | 10.4 | 99 | 2 | 105 | 21 | 196 | 305 | -111 | 11 | 643 | 0.363
850601 | 658 | 2 | Subgrade | Saturated | 10.4 | 99 | 1 | 140 | 10 | 99 | 138 | -37 | 1 | 714 | 0.27
850601 | 658 | 1 | Subgrade | Saturated | 10.4 | 99 | 1 | 140 | 10 | 99 | 138 | -37 | 1 | 714 | 0.27
850601 | 659 | 2 | Subgrade | Saturated | 10.4 | 99 | 1 | 140 | 14 | 131 | 183 | -53 | 5 | 716 | 0.291
850601 | 659 | 1 | Subgrade | Saturated | 10.4 | 99 | 1 | 140 | 14 | 131 | 183 | -53 | 5 | 716 | 0.291
850601 | 660 | 2 | Subgrade | Saturated | 10.4 | 99 | 1 | 140 | 28 | 260 | 343 | -120 | 15 | 757 | 0.349
850601 | 660 | 1 | Subgrade | Saturated | 10.4 | 99 | 1 | 140 | 28 | 260 | 343 | -120 | 15 | 757 | 0.349
850601 | 661 | 2 | Subgrade | Drained | 9.3 | 87 | -4 | 20 | 2 | 21 | 113 | -28 | 6 | 188 | 0.249
850601 | 661 | 1 | Subgrade | Drained | 9.3 | 87 | -4 | 20 | 2 | 21 | 113 | -28 | 6 | 188 | 0.249
850601 | 662 | 2 | Subgrade | Drained | 9.3 | 87 | -4 | 20 | 5 | 40 | 243 | -77 | 0 | 165 | 0.318
850601 | 662 | 1 | Subgrade | Drained | 9.3 | 87 | -4 | 20 | 5 | 40 | 243 | -77 | 0 | 165 | 0.318
850601 | 663 | 2 | Subgrade | Drained | 9.3 | 87 | -4 | 20 | 6 | 59 | 332 | -119 | 4 | 177 | 0.36
850601 | 663 | 1 | Subgrade | Drained | 9.3 | 87 | -4 | 20 | 6 | 59 | 332 | -119 | 4 | 177 | 0.36
850601 | 664 | 2 | Subgrade | Drained | 9.3 | 87 | -4 | 35 | 4 | 35 | 150 | -41 | 4 | 233 | 0.271
850601 | 664 | 1 | Subgrade | Drained | 9.3 | 87 | -4 | 35 | 4 | 35 | 150 | -41 | 4 | 233 | 0.271
850601 | 665 | 2 | Subgrade | Drained | 9.3 | 87 | -4 | 35 | 7 | 68 | 280 | -94 | 3 | 242 | 0.337
850601 | 665 | 1 | Subgrade | Drained | 9.3 | 87 | -4 | 35 | 7 | 68 | 280 | -94 | 3 | 242 | 0.337
850601 | 666 | 2 | Subgrade | Drained | 9.3 | 87 | -4 | 35 | 11 | 100 | 372 | -133 | 7 | 269 | 0.358
850601 | 666 | 1 | Subgrade | Drained | 9.3 | 87 | -4 | 35 | 11 | 100 | 372 | -133 | 7 | 269 | 0.358
850601 | 667 | 2 | Subgrade | Drained | 9.3 | 87 | -3 | 70 | 7 | 67 | 178 | -50 | 0 | 374 | 0.28
850601 | 667 | 1 | Subgrade | Drained | 9.3 | 87 | -3 | 70 | 7 | 67 | 178 | -50 | 0 | 374 | 0.28
820605 | 210 | 1 | Subgrade | Saturated | 9.7 | 91 | 0 | 140 | 28 | 260 | 240 | -62 | 4 | 1080 | 0.258
820605 | 211 | 2 | Subgrade | Drained | 6.6 | 56 | -2 | 20 | 2 | 20 | 90 | -18 | 1 | 219 | 0.195
820605 | 211 | 1 | Subgrade | Drained | 6.6 | 56 | -2 | 20 | 2 | 20 | 90 | -18 | 1 | 219 | 0.195
820605 | 212 | 2 | Subgrade | Drained | 6.6 | 56 | -2 | 20 | 3 | 40 | 193 | -47 | 2 | 207 | 0.242
820605 | 212 | 1 | Subgrade | Drained | 6.6 | 56 | -2 | 20 | 3 | 40 | 193 | -47 | 2 | 207 | 0.242
820605 | 213 | 2 | Subgrade | Drained | 6.6 | 56 | -3 | 20 | 5 | 59 | 265 | -73 | 1 | 223 | 0.277
820605 | 213 | 1 | Subgrade | Drained | 6.6 | 56 | -3 | 20 | 5 | 59 | 265 | -73 | 1 | 223 | 0.277
820605 | 214 | 2 | Subgrade | Drained | 6.6 | 56 | -2 | 35 | 3 | 35 | 118 | -24 | 2 | 294 | 0.201
820605 | 214 | 1 | Subgrade | Drained | 6.6 | 56 | -2 | 35 | 3 | 35 | 118 | -24 | 2 | 294 | 0.201
820605 | 215 | 2 | Subgrade | Drained | 6.6 | 56 | -2 | 35 | 6 | 68 | 220 | -54 | 1 | 311 | 0.245
820605 | 215 | 1 | Subgrade | Drained | 6.6 | 56 | -2 | 35 | 6 | 68 | 220 | -54 | 1 | 311 | 0.245
820605 | 216 | 2 | Subgrade | Drained | 6.6 | 56 | -3 | 35 | 10 | 101 | 284 | -80 | 1 | 357 | 0.283
820605 | 216 | 1 | Subgrade | Drained | 6.6 | 56 | -3 | 35 | 10 | 101 | 284 | -80 | 1 | 357 | 0.283
820605 | 217 | 2 | Subgrade | Drained | 6.6 | 56 | -2 | 70 | 7 | 67 | 142 | -29 | 1 | 473 | 0.203
820605 | 217 | 1 | Subgrade | Drained | 6.6 | 56 | -2 | 70 | 7 | 67 | 142 | -29 | 1 | 473 | 0.203
820605 | 218 | 2 | Subgrade | Drained | 6.6 | 56 | -2 | 70 | 13 | 133 | 230 | -57 | 0 | 576 | 0.247
820605 | 218 | 1 | Subgrade | Drained | 6.6 | 56 | -2 | 70 | 13 | 133 | 230 | -57 | 0 | 576 | 0.247
820605 | 219 | 2 | Subgrade | Drained | 6.6 | 56 | -2 | 70 | 20 | 198 | 295 | -85 | 1 | 669 | 0.289
820605 | 219 | 1 | Subgrade | Drained | 6.6 | 56 | -2 | 70 | 20 | 198 | 295 | -85 | 1 | 669 | 0.289
820605 | 220 | 2 | Subgrade | Drained | 6.6 | 56 | -2 | 105 | 7 | 67 | 107 | -20 | 1 | 623 | 0.186
820605 | 220 | 1 | Subgrade | Drained | 6.6 | 56 | -2 | 105 | 7 | 67 | 107 | -20 | 1 | 623 | 0.186
820605 | 221 | 2 | Subgrade | Drained | 6.6 | 56 | -2 | 105 | 10 | 100 | 148 | -30 | 1 | 672 | 0.203
820605 | 221 | 1 | Subgrade | Drained | 6.6 | 56 | -2 | 105 | 10 | 100 | 148 | -30 | 1 | 672 | 0.203
820605 | 222 | 2 | Subgrade | Drained | 6.6 | 56 | -2 | 105 | 20 | 197 | 236 | -59 | 0 | 833 | 0.249
820605 | 222 | 1 | Subgrade | Drained | 6.6 | 56 | -2 | 105 | 20 | 197 | 236 | -59 | 0 | 833 | 0.249
820605 | 223 | 2 | Subgrade | Drained | 6.6 | 56 | -2 | 140 | 10 | 99 | 120 | -23 | 1 | 828 | 0.191
820605 | 223 | 1 | Subgrade | Drained | 6.6 | 56 | -2 | 140 | 10 | 99 | 120 | -23 | 1 | 828 | 0.191
820605 | 224 | 2 | Subgrade | Drained | 6.6 | 56 | -2 | 140 | 14 | 131 | 150 | -31 | 1 | 877 | 0.205
820605 | 224 | 1 | Subgrade | Drained | 6.6 | 56 | -2 | 140 | 14 | 131 | 150 | -31 | 1 | 877 | 0.205
820605 | 225 | 2 | Subgrade | Drained | 6.6 | 56 | -2 | 140 | 28 | 260 | 246 | -61 | 1 | 1059 | 0.248
820605 | 225 | 1 | Subgrade | Drained | 6.6 | 56 | -2 | 140 | 28 | 260 | 246 | -61 | 1 | 1059 | 0.248
830403 | 226 | 3 | Base | Initial | 5.2 | 30 | -12 | 20 | 2 | 20 | 37 | -6 | 7 | 536 | 0.161
830403 | 226 | 2 | Base | Initial | 5.2 | 30 | -12 | 20 | 2 | 20 | 37 | -6 | 7 | 536 | 0.161
830403 | 226 | 1 | Base | Initial | 5.2 | 30 | -12 | 20 | 2 | 20 | 37 | -6 | 7 | 536 | 0.161
830403 | 227 | 3 | Base | Initial | 5.2 | 30 | -12 | 20 | 4 | 39 | 107 | -18 | 1 | 369 | 0.165
830403 | 227 | 2 | Base | Initial | 5.2 | 30 | -12 | 20 | 4 | 39 | 107 | -18 | 1 | 369 | 0.165
830403 | 227 | 1 | Base | Initial | 5.2 | 30 | -12 | 20 | 4 | 39 | 107 | -18 | 1 | 369 | 0.165
830403 | 228 | 3 | Base | Initial | 5.2 | 30 | -12 | 20 | 5 | 59 | 176 | -32 | 2 | 334 | 0.18
830403 | 228 | 2 | Base | Initial | 5.2 | 30 | -12 | 20 | 5 | 59 | 176 | -32 | 2 | 334 | 0.18
830403 | 228 | 1 | Base | Initial | 5.2 | 30 | -12 | 20 | 5 | 59 | 176 | -32 | 2 | 334 | 0.18
830403 | 229 | 3 | Base | Initial | 5.2 | 30 | -12 | 35 | 3 | 35 | 76 | -13 | 0 | 455 | 0.165
830403 | 229 | 2 | Base | Initial | 5.2 | 30 | -12 | 35 | 3 | 35 | 76 | -13 | 0 | 455 | 0.165
830403 | 229 | 1 | Base | Initial | 5.2 | 30 | -12 | 35 | 3 | 35 | 76 | -13 | 0 | 455 | 0.165
830403 | 230 | 3 | Base | Initial | 5.2 | 30 | -12 | 35 | 7 | 68 | 171 | -30 | 2 | 399 | 0.177
830403 | 230 | 2 | Base | Initial | 5.2 | 30 | -12 | 35 | 7 | 68 | 171 | -30 | 2 | 399 | 0.177
830403 | 230 | 1 | Base | Initial | 5.2 | 30 | -12 | 35 | 7 | 68 | 171 | -30 | 2 | 399 | 0.177
830403 | 231 | 3 | Base | Initial | 5.2 | 30 | -12 | 35 | 10 | 101 | 252 | -50 | 2 | 403 | 0.198
830403 | 231 | 2 | Base | Initial | 5.2 | 30 | -12 | 35 | 10 | 101 | 252 | -50 | 2 | 403 | 0.198
830403 | 231 | 1 | Base | Initial | 5.2 | 30 | -12 | 35 | 10 | 101 | 252 | -50 | 2 | 403 | 0.198
830403 | 232 | 3 | Base | Initial | 5.2 | 30 | -12 | 70 | 7 | 67 | 121 | -20 | 0 | 556 | 0.168
830403 | 232 | 2 | Base | Initial | 5.2 | 30 | -12 | 70 | 7 | 67 | 121 | -20 | 0 | 556 | 0.168
830403 | 232 | 1 | Base | Initial | 5.2 | 30 | -12 | 70 | 7 | 67 | 121 | -20 | 0 | 556 | 0.168
830403 | 233 | 3 | Base | Initial | 5.2 | 30 | -12 | 70 | 14 | 133 | 227 | -44 | 1 | 585 | 0.192
830403 | 233 | 2 | Base | Initial | 5.2 | 30 | -12 | 70 | 14 | 133 | 227 | -44 | 1 | 585 | 0.192
830403 | 233 | 1 | Base | Initial | 5.2 | 30 | -12 | 70 | 14 | 133 | 227 | -44 | 1 | 585 | 0.192
830403 | 234 | 3 | Base | Initial | 5.2 | 30 | -12 | 70 | 21 | 198 | 315 | -69 | 2 | 628 | 0.22
830403 | 234 | 2 | Base | Initial | 5.2 | 30 | -12 | 70 | 21 | 198 | 315 | -69 | 2 | 628 | 0.22
830403 | 234 | 1 | Base | Initial | 5.2 | 30 | -12 | 70 | 21 | 198 | 315 | -69 | 2 | 628 | 0.22
830403 | 235 | 3 | Base | Initial | 5.2 | 30 | -12 | 105 | 7 | 67 | 94 | -15 | 1 | 709 | 0.159
830403 | 235 | 2 | Base | Initial | 5.2 | 30 | -12 | 105 | 7 | 67 | 94 | -15 | 1 | 709 | 0.159
830403 | 235 | 1 | Base | Initial | 5.2 | 30 | -12 | 105 | 7 | 67 | 94 | -15 | 1 | 709 | 0.159
830403 | 236 | 3 | Base | Initial | 5.2 | 30 | -11 | 105 | 10 | 100 | 141 | -24 | 1 | 706 | 0.17
830403 | 236 | 2 | Base | Initial | 5.2 | 30 | -11 | 105 | 10 | 100 | 141 | -24 | 1 | 706 | 0.17
830403 | 236 | 1 | Base | Initial | 5.2 | 30 | -11 | 105 | 10 | 100 | 141 | -24 | 1 | 706 | 0.17
830403 | 237 | 3 | Base | Initial | 5.2 | 30 | -12 | 105 | 21 | 197 | 256 | -52 | 3 | 770 | 0.201
830403 | 237 | 2 | Base | Initial | 5.2 | 30 | -12 | 105 | 21 | 197 | 256 | -52 | 3 | 770 | 0.201
830403 | 237 | 1 | Base | Initial | 5.2 | 30 | -12 | 105 | 21 | 197 | 256 | -52 | 3 | 770 | 0.201
830403 | 238 | 3 | Base | Initial | 5.2 | 30 | -11 | 140 | 10 | 99 | 113 | -19 | 2 | 877 | 0.167
830403 | 238 | 2 | Base | Initial | 5.2 | 30 | -11 | 140 | 10 | 99 | 113 | -19 | 2 | 877 | 0.167
830403 | 238 | 1 | Base | Initial | 5.2 | 30 | -11 | 140 | 10 | 99 | 113 | -19 | 2 | 877 | 0.167
830403 | 239 | 3 | Base | Initial | 5.2 | 30 | -11 | 140 | 14 | 132 | 149 | -26 | 2 | 884 | 0.174
830403 | 239 | 2 | Base | Initial | 5.2 | 30 | -11 | 140 | 14 | 132 | 149 | -26 | 2 | 884 | 0.174
830403 | 239 | 1 | Base | Initial | 5.2 | 30 | -11 | 140 | 14 | 132 | 149 | -26 | 2 | 884 | 0.174
830403 | 240 | 3 | Base | Initial | 5.2 | 30 | -11 | 140 | 28 | 261 | 283 | -57 | 4 | 923 | 0.203
830403 | 240 | 2 | Base | Initial | 5.2 | 30 | -11 | 140 | 28 | 261 | 283 | -57 | 4 | 923 | 0.203
830403 | 240 | 1 | Base | Initial | 5.2 | 30 | -11 | 140 | 28 | 261 | 283 | -57 | 4 | 923 | 0.203
830403 | 241 | 3 | Base | Saturated | 8.5 | 78 | 1 | 20 | 1 | 21 | 76 | -12 | 3 | 269 | 0.161
830403 | 241 | 2 | Base | Saturated | 8.5 | 78 | 1 | 20 | 1 | 21 | 76 | -12 | 3 | 269 | 0.161
830403 | 241 | 1 | Base | Saturated | 8.5 | 78 | 1 | 20 | 1 | 21 | 76 | -12 | 3 | 269 | 0.161
830403 | 242 | 3 | Base | Saturated | 8.5 | 78 | 1 | 20 | 3 | 40 | 231 | -46 | 2 | 175 | 0.199
830403 | 242 | 2 | Base | Saturated | 8.5 | 78 | 1 | 20 | 3 | 40 | 231 | -46 | 2 | 175 | 0.199
830403 | 242 | 1 | Base | Saturated | 8.5 | 78 | 1 | 20 | 3 | 40 | 231 | -46 | 2 | 175 | 0.199
830403 | 243 | 3 | Base | Saturated | 8.5 | 78 | 1 | 20 | 5 | 60 | 363 | -88 | 2 | 166 | 0.242
830403 | 243 | 2 | Base | Saturated | 8.5 | 78 | 1 | 20 | 5 | 60 | 363 | -88 | 2 | 166 | 0.242
830403 | 243 | 1 | Base | Saturated | 8.5 | 78 | 1 | 20 | 5 | 60 | 363 | -88 | 2 | 166 | 0.242
830403 | 244 | 3 | Base | Saturated | 8.5 | 78 | 2 | 35 | 3 | 35 | 122 | -20 | 4 | 289 | 0.166
830403 | 244 | 2 | Base | Saturated | 8.5 | 78 | 2 | 35 | 3 | 35 | 122 | -20 | 4 | 289 | 0.166
830403 | 244 | 1 | Base | Saturated | 8.5 | 78 | 2 | 35 | 3 | 35 | 122 | -20 | 4 | 289 | 0.166
830403 | 245 | 3 | Base | Saturated | 8.5 | 78 | 1 | 35 | 7 | 69 | 285 | -57 | 4 | 242 | 0.201
830403 | 245 | 2 | Base | Saturated | 8.5 | 78 | 1 | 35 | 7 | 69 | 285 | -57 | 4 | 242 | 0.201
830403 | 245 | 1 | Base | Saturated | 8.5 | 78 | 1 | 35 | 7 | 69 | 285 | -57 | 4 | 242 | 0.201
830403 | 246 | 3 | Base | Saturated | 8.5 | 78 | 0 | 35 | 10 | 102 | 406 | -98 | 4 | 252 | 0.243
830403 | 246 | 2 | Base | Saturated | 8.5 | 78 | 0 | 35 | 10 | 102 | 406 | -98 | 4 | 252 | 0.243
830403 | 246 | 1 | Base | Saturated | 8.5 | 78 | 0 | 35 | 10 | 102 | 406 | -98 | 4 | 252 | 0.243
830403 | 247 | 3 | Base | Saturated | 8.5 | 78 | 1 | 70 | 7 | 68 | 167 | -28 | 2 | 404 | 0.167
850601 | 616 | 1 | Subbase | Drained | 4.1 | 43 | -3 | 20 | 2 | 20 | 120 | -29 | 2 | 165 | 0.238
850601 | 617 | 2 | Subbase | Drained | 4.1 | 43 | -3 | 20 | 4 | 40 | 263 | -78 | 2 | 151 | 0.295
850601 | 617 | 1 | Subbase | Drained | 4.1 | 43 | -3 | 20 | 4 | 40 | 263 | -78 | 2 | 151 | 0.295
850601 | 618 | 2 | Subbase | Drained | 4.1 | 43 | -3 | 20 | 5 | 59 | 361 | -121 | 2 | 164 | 0.334
850601 | 618 | 1 | Subbase | Drained | 4.1 | 43 | -3 | 20 | 5 | 59 | 361 | -121 | 2 | 164 | 0.334
850601 | 619 | 2 | Subbase | Drained | 4.1 | 43 | -3 | 35 | 3 | 35 | 170 | -42 | 3 | 204 | 0.245
850601 | 619 | 1 | Subbase | Drained | 4.1 | 43 | -3 | 35 | 3 | 35 | 170 | -42 | 3 | 204 | 0.245
850601 | 620 | 2 | Subbase | Drained | 4.1 | 43 | -3 | 35 | 6 | 68 | 314 | -93 | 2 | 218 | 0.297
850601 | 620 | 1 | Subbase | Drained | 4.1 | 43 | -3 | 35 | 6 | 68 | 314 | -93 | 2 | 218 | 0.297
850601 | 621 | 2 | Subbase | Drained | 4.1 | 43 | -3 | 35 | 10 | 101 | 406 | -138 | 2 | 250 | 0.341
850601 | 621 | 1 | Subbase | Drained | 4.1 | 43 | -3 | 35 | 10 | 101 | 406 | -138 | 2 | 250 | 0.341
850601 | 622 | 2 | Subbase | Drained | 4.1 | 43 | -3 | 70 | 7 | 67 | 207 | -51 | 4 | 324 | 0.244
850601 | 622 | 1 | Subbase | Drained | 4.1 | 43 | -3 | 70 | 7 | 67 | 207 | -51 | 4 | 324 | 0.244
850601 | 623 | 2 | Subbase | Drained | 4.1 | 43 | -3 | 70 | 14 | 133 | 343 | -101 | 3 | 386 | 0.295
850601 | 623 | 1 | Subbase | Drained | 4.1 | 43 | -3 | 70 | 14 | 133 | 343 | -101 | 3 | 386 | 0.295
850601 | 624 | 2 | Subbase | Drained | 4.1 | 43 | -3 | 70 | 20 | 197 | 444 | -152 | 2 | 445 | 0.341
850601 | 624 | 1 | Subbase | Drained | 4.1 | 43 | -3 | 70 | 20 | 197 | 444 | -152 | 2 | 445 | 0.341
850601 | 543 | 2 | Base | Initial | 2.9 | 23 | -6 | 20 | 5 | 60 | 299 | -76 | 6 | 199 | 0.253
850601 | 543 | 1 | Base | Initial | 2.9 | 23 | -6 | 20 | 5 | 60 | 299 | -76 | 6 | 199 | 0.253
850601 | 544 | 2 | Base | Initial | 2.9 | 23 | -6 | 35 | 3 | 35 | 116 | -22 | 4 | 300 | 0.192
850601 | 544 | 1 | Base | Initial | 2.9 | 23 | -6 | 35 | 3 | 35 | 116 | -22 | 4 | 300 | 0.192
850601 | 545 | 2 | Base | Initial | 2.9 | 23 | -6 | 35 | 6 | 69 | 267 | -63 | 6 | 257 | 0.234
850601 | 545 | 1 | Base | Initial | 2.9 | 23 | -6 | 35 | 6 | 69 | 267 | -63 | 6 | 257 | 0.234
850601 | 546 | 2 | Base | Initial | 2.9 | 23 | -6 | 35 | 10 | 101 | 364 | -96 | 6 | 279 | 0.264
850601 | 546 | 1 | Base | Initial | 2.9 | 23 | -6 | 35 | 10 | 101 | 364 | -96 | 6 | 279 | 0.264
850601 | 547 | 2 | Base | Initial | 2.9 | 23 | -6 | 70 | 7 | 67 | 179 | -36 | 5 | 377 | 0.2
850601 | 547 | 1 | Base | Initial | 2.9 | 23 | -6 | 70 | 7 | 67 | 179 | -36 | 5 | 377 | 0.2
850601 | 548 | 2 | Base | Initial | 2.9 | 23 | -6 | 70 | 14 | 133 | 318 | -75 | 7 | 417 | 0.237
850601 | 548 | 1 | Base | Initial | 2.9 | 23 | -6 | 70 | 14 | 133 | 318 | -75 | 7 | 417 | 0.237
850601 | 549 | 2 | Base | Initial | 2.9 | 23 | -6 | 70 | 20 | 198 | 427 | -116 | 7 | 463 | 0.271
850601 | 549 | 1 | Base | Initial | 2.9 | 23 | -6 | 70 | 20 | 198 | 427 | -116 | 7 | 463 | 0.271
850601 | 550 | 2 | Base | Initial | 2.9 | 23 | -5 | 105 | 7 | 67 | 134 | -24 | 4 | 497 | 0.179
850601 | 550 | 1 | Base | Initial | 2.9 | 23 | -5 | 105 | 7 | 67 | 134 | -24 | 4 | 497 | 0.179
850601 | 551 | 2 | Base | Initial | 2.9 | 23 | -5 | 105 | 10 | 99 | 201 | -40 | 6 | 495 | 0.198
850601 | 551 | 1 | Base | Initial | 2.9 | 23 | -5 | 105 | 10 | 99 | 201 | -40 | 6 | 495 | 0.198
850601 | 552 | 2 | Base | Initial | 2.9 | 23 | -5 | 105 | 21 | 197 | 348 | -83 | 7 | 566 | 0.24
850601 | 552 | 1 | Base | Initial | 2.9 | 23 | -5 | 105 | 21 | 197 | 348 | -83 | 7 | 566 | 0.24
850601 | 553 | 2 | Base | Initial | 2.9 | 23 | -5 | 140 | 10 | 99 | 159 | -34 | 5 | 620 | 0.215
850601 | 553 | 1 | Base | Initial | 2.9 | 23 | -5 | 140 | 10 | 99 | 159 | -34 | 5 | 620 | 0.215
850601 | 554 | 2 | Base | Initial | 2.9 | 23 | -5 | 140 | 14 | 131 | 208 | -46 | 6 | 630 | 0.222
850601 | 554 | 1 | Base | Initial | 2.9 | 23 | -5 | 140 | 14 | 131 | 208 | -46 | 6 | 630 | 0.222
850601 | 555 | 2 | Base | Initial | 2.9 | 23 | -5 | 140 | 28 | 261 | 382 | -95 | 8 | 683 | 0.249
850601 | 555 | 1 | Base | Initial | 2.9 | 23 | -5 | 140 | 28 | 261 | 382 | -95 | 8 | 683 | 0.249
850601 | 556 | 2 | Base | Saturated | 8.4 | 90 | 0 | 20 | 2 | 20 | 158 | -34 | 2 | 126 | 0.219
850601 | 556 | 1 | Base | Saturated | 8.4 | 90 | 0 | 20 | 2 | 20 | 158 | -34 | 2 | 126 | 0.219
850601 | 557 | 2 | Base | Saturated | 8.4 | 90 | 0 | 20 | 3 | 40 | 329 | -88 | 3 | 122 | 0.268
850601 | 557 | 1 | Base | Saturated | 8.4 | 90 | 0 | 20 | 3 | 40 | 329 | -88 | 3 | 122 | 0.268
850601 | 558 | 2 | Base | Saturated | 8.4 | 90 | 0 | 20 | 5 | 60 | 441 | -133 | 4 | 136 | 0.302
850601 | 558 | 1 | Base | Saturated | 8.4 | 90 | 0 | 20 | 5 | 60 | 441 | -133 | 4 | 136 | 0.302
850601 | 559 | 2 | Base | Saturated | 8.4 | 90 | 0 | 35 | 3 | 35 | 204 | -45 | 2 | 172 | 0.222
850601 | 559 | 1 | Base | Saturated | 8.4 | 90 | 0 | 35 | 3 | 35 | 204 | -45 | 2 | 172 | 0.222
850601 | 560 | 2 | Base | Saturated | 8.4 | 90 | 0 | 35 | 6 | 69 | 370 | -99 | 4 | 186 | 0.269
850601 | 560 | 1 | Base | Saturated | 8.4 | 90 | 0 | 35 | 6 | 69 | 370 | -99 | 4 | 186 | 0.269
850601 | 561 | 2 | Base | Saturated | 8.4 | 90 | 0 | 35 | 10 | 102 | 481 | -147 | 5 | 212 | 0.305
850601 | 561 | 1 | Base | Saturated | 8.4 | 90 | 0 | 35 | 10 | 102 | 481 | -147 | 5 | 212 | 0.305
850601 | 562 | 2 | Base | Saturated | 8.4 | 90 | 0 | 70 | 7 | 68 | 240 | -53 | 4 | 282 | 0.221
850601 | 562 | 1 | Base | Saturated | 8.4 | 90 | 0 | 70 | 7 | 68 | 240 | -53 | 4 | 282 | 0.221
850601 | 563 | 2 | Base | Saturated | 8.4 | 90 | 0 | 70 | 14 | 133 | 398 | -104 | 7 | 334 | 0.262
850601 | 563 | 1 | Base | Saturated | 8.4 | 90 | 0 | 70 | 14 | 133 | 398 | -104 | 7 | 334 | 0.262
850601 | 564 | 2 | Base | Saturated | 8.4 | 90 | 1 | 70 | 21 | 198 | 529 | -159 | 9 | 374 | 0.3
850601 | 564 | 1 | Base | Saturated | 8.4 | 90 | 1 | 70 | 21 | 198 | 529 | -159 | 9 | 374 | 0.3
850601 | 565 | 2 | Base | Saturated | 8.4 | 90 | 0 | 105 | 7 | 67 | 182 | -36 | 5 | 368 | 0.197
850601 | 565 | 1 | Base | Saturated | 8.4 | 90 | 0 | 105 | 7 | 67 | 182 | -36 | 5 | 368 | 0.197
850601 | 566 | 2 | Base | Saturated | 8.4 | 90 | 0 | 105 | 10 | 100 | 257 | -60 | 7 | 388 | 0.234
850601 | 566 | 1 | Base | Saturated | 8.4 | 90 | 0 | 105 | 10 | 100 | 257 | -60 | 7 | 388 | 0.234
850601 | 567 | 2 | Base | Saturated | 8.4 | 90 | 0 | 105 | 21 | 197 | 430 | -115 | 10 | 459 | 0.268
850601 | 567 | 1 | Base | Saturated | 8.4 | 90 | 0 | 105 | 21 | 197 | 430 | -115 | 10 | 459 | 0.268
850601 | 568 | 2 | Base | Saturated | 8.4 | 90 | 0 | 140 | 10 | 99 | 209 | -41 | 7 | 474 | 0.198
850601 | 568 | 1 | Base | Saturated | 8.4 | 90 | 0 | 140 | 10 | 99 | 209 | -41 | 7 | 474 | 0.198
850601 | 569 | 2 | Base | Saturated | 8.4 | 90 | 0 | 140 | 14 | 132 | 267 | -56 | 9 | 493 | 0.21
850601 | 569 | 1 | Base | Saturated | 8.4 | 90 | 0 | 140 | 14 | 132 | 267 | -56 | 9 | 493 | 0.21
850601 | 570 | 2 | Base | Saturated | 8.4 | 90 | 1 | 140 | 28 | 261 | 464 | -122 | 12 | 564 | 0.264
850601 | 570 | 1 | Base | Saturated | 8.4 | 90 | 1 | 140 | 28 | 261 | 464 | -122 | 12 | 564 | 0.264
850601 | 571 | 2 | Base | Drained | 4.2 | 39 | -3 | 20 | 1 | 22 | 137 | -27 | 6 | 162 | 0.199
850601 | 571 | 1 | Base | Drained | 4.2 | 39 | -3 | 20 | 1 | 22 | 137 | -27 | 6 | 162 | 0.199
850601 | 572 | 2 | Base | Drained | 4.2 | 39 | -3 | 20 | 2 | 42 | 287 | -70 | 10 | 146 | 0.243
850601 | 572 | 1 | Base | Drained | 4.2 | 39 | -3 | 20 | 2 | 42 | 287 | -70 | 10 | 146 | 0.243
850601 | 573 | 2 | Base | Drained | 4.2 | 39 | -3 | 20 | 4 | 61 | 398 | -110 | 11 | 153 | 0.275
850601 | 573 | 1 | Base | Drained | 4.2 | 39 | -3 | 20 | 4 | 61 | 398 | -110 | 11 | 153 | 0.275
850601 | 574 | 2 | Base | Drained | 4.2 | 39 | -3 | 35 | 3 | 36 | 176 | -35 | 10 | 207 | 0.202
850601 | 574 | 1 | Base | Drained | 4.2 | 39 | -3 | 35 | 3 | 36 | 176 | -35 | 10 | 207 | 0.202
850601 | 575 | 2 | Base | Drained | 4.2 | 39 | -3 | 35 | 6 | 69 | 340 | -84 | 11 | 204 | 0.246
850601 | 575 | 1 | Base | Drained | 4.2 | 39 | -3 | 35 | 6 | 69 | 340 | -84 | 11 | 204 | 0.246
850601 | 576 | 2 | Base | Drained | 4.2 | 39 | -3 | 35 | 10 | 102 | 447 | -127 | 11 | 229 | 0.284
850601 | 576 | 1 | Base | Drained | 4.2 | 39 | -3 | 35 | 10 | 102 | 447 | -127 | 11 | 229 | 0.284
850601 | 577 | 2 | Base | Drained | 4.2 | 39 | -3 | 70 | 7 | 68 | 222 | -51 | 11 | 305 | 0.227
850601 | 577 | 1 | Base | Drained | 4.2 | 39 | -3 | 70 | 7 | 68 | 222 | -51 | 11 | 305 | 0.227
850601 | 578 | 2 | Base | Drained | 4.2 | 39 | -3 | 70 | 13 | 133 | 380 | -99 | 12 | 351 | 0.261
850601 | 578 | 1 | Base | Drained | 4.2 | 39 | -3 | 70 | 13 | 133 | 380 | -99 | 12 | 351 | 0.261
850601 | 579 | 2 | Base | Drained | 4.2 | 39 | -3 | 70 | 20 | 198 | 503 | -142 | 12 | 394 | 0.283
850601 | 579 | 1 | Base | Drained | 4.2 | 39 | -3 | 70 | 20 | 198 | 503 | -142 | 12 | 394 | 0.283
850601 | 580 | 2 | Base | Drained | 4.2 | 39 | -3 | 105 | 7 | 67 | 169 | -31 | 8 | 396 | 0.184
850601 | 580 | 1 | Base | Drained | 4.2 | 39 | -3 | 105 | 7 | 67 | 169 | -31 | 8 | 396 | 0.184
850601 | 581 | 2 | Base | Drained | 4.2 | 39 | -3 | 105 | 10 | 100 | 241 | -49 | 11 | 413 | 0.201
830801 | 335 | 4 | Base | Saturated | 8.1 | 89 | 0 | 35 | 7 | 69 | 248 | -70 | 14 | 278 | 0.283
890503 | 879 | 3 | Base2 | Saturated | 8.9 | 77 |  | 70 | 20 | 197 | 331 | -87 | 19 | 594 | 0.263 | Due to risk of damaging suction transducer in coarse material, suction was not measured
890503 | 879 | 2 | Base2 | Saturated | 8.9 | 77 |  | 70 | 20 | 197 | 331 | -87 | 19 | 594 | 0.263 | Due to risk of damaging suction transducer in coarse material, suction was not measured
890503 | 879 | 1 | Base2 | Saturated | 8.9 | 77 |  | 70 | 20 | 197 | 331 | -87 | 19 | 594 | 0.263 | Due to risk of damaging suction transducer in coarse material, suction was not measured
890503 | 880 | 4 | Base2 | Saturated | 8.9 | 77 |  | 105 | 7 | 66 | 98 | -17 | 18 | 674 | 0.174 | Due to risk of damaging suction transducer in coarse material, suction was not measured
890503 | 880 | 3 | Base2 | Saturated | 8.9 | 77 |  | 105 | 7 | 66 | 98 | -17 | 18 | 674 | 0.174 | Due to risk of damaging suction transducer in coarse material, suction was not measured
890503 | 880 | 2 | Base2 | Saturated | 8.9 | 77 |  | 105 | 7 | 66 | 98 | -17 | 18 | 674 | 0.174 | Due to risk of damaging suction transducer in coarse material, suction was not measured
890503 | 880 | 1 | Base2 | Saturated | 8.9 | 77 |  | 105 | 7 | 66 | 98 | -17 | 18 | 674 | 0.174 | Due to risk of damaging suction transducer in coarse material, suction was not measured
890503 | 881 | 4 | Base2 | Saturated | 8.9 | 77 |  | 105 | 10 | 99 | 148 | -28 | 20 | 671 | 0.193 | Due to risk of damaging suction transducer in coarse material, suction was not measured
890503 | 881 | 3 | Base2 | Saturated | 8.9 | 77 |  | 105 | 10 | 99 | 148 | -28 | 20 | 671 | 0.193 | Due to risk of damaging suction transducer in coarse material, suction was not measured
890503 | 881 | 2 | Base2 | Saturated | 8.9 | 77 |  | 105 | 10 | 99 | 148 | -28 | 20 | 671 | 0.193 | Due to risk of damaging suction transducer in coarse material, suction was not measured
890503 | 881 | 1 | Base2 | Saturated | 8.9 | 77 |  | 105 | 10 | 99 | 148 | -28 | 20 | 671 | 0.193 | Due to risk of damaging suction transducer in coarse material, suction was not measured
890503 | 882 | 4 | Base2 | Saturated | 8.9 | 77 |  | 105 | 21 | 196 | 262 | -61 | 21 | 748 | 0.233 | Due to risk of damaging suction transducer in coarse material, suction was not measured
890503 | 882 | 3 | Base2 | Saturated | 8.9 | 77 |  | 105 | 21 | 196 | 262 | -61 | 21 | 748 | 0.233 | Due to risk of damaging suction transducer in coarse material, suction was not measured
890503 | 882 | 2 | Base2 | Saturated | 8.9 | 77 |  | 105 | 21 | 196 | 262 | -61 | 21 | 748 | 0.233 | Due to risk of damaging suction transducer in coarse material, suction was not measured
890503 | 882 | 1 | Base2 | Saturated | 8.9 | 77 |  | 105 | 21 | 196 | 262 | -61 | 21 | 748 | 0.233 | Due to risk of damaging suction transducer in coarse material, suction was not measured
890503 | 883 | 4 | Base2 | Saturated | 8.9 | 77 |  | 140 | 10 | 98 | 116 | -20 | 22 | 849 | 0.176 | Due to risk of damaging suction transducer in coarse material, suction was not measured
890503 | 883 | 3 | Base2 | Saturated | 8.9 | 77 |  | 140 | 10 | 98 | 116 | -20 | 22 | 849 | 0.176 | Due to risk of damaging suction transducer in coarse material, suction was not measured
890503 | 883 | 2 | Base2 | Saturated | 8.9 | 77 |  | 140 | 10 | 98 | 116 | -20 | 22 | 849 | 0.176 | Due to risk of damaging suction transducer in coarse material, suction was not measured
890503 | 883 | 1 | Base2 | Saturated | 8.9 | 77 |  | 140 | 10 | 98 | 116 | -20 | 22 | 849 | 0.176 | Due to risk of damaging suction transducer in coarse material, suction was not measured
890503 | 884 | 4 | Base2 | Saturated | 8.9 | 77 |  | 140 | 14 | 131 | 152 | -29 | 22 | 862 | 0.19 | Due to risk of damaging suction transducer in coarse material, suction was not measured
890503 | 884 | 3 | Base2 | Saturated | 8.9 | 77 |  | 140 | 14 | 131 | 152 | -29 | 22 | 862 | 0.19 | Due to risk of damaging suction transducer in coarse material, suction was not measured
890503 | 884 | 2 | Base2 | Saturated | 8.9 | 77 |  | 140 | 14 | 131 | 152 | -29 | 22 | 862 | 0.19 | Due to risk of damaging suction transducer in coarse material, suction was not measured
890503 | 884 | 1 | Base2 | Saturated | 8.9 | 77 |  | 140 | 14 | 131 | 152 | -29 | 22 | 862 | 0.19 | Due to risk of damaging suction transducer in coarse material, suction was not measured
890503 | 885 | 4 | Base2 | Saturated | 8.9 | 77 |  | 140 | 28 | 259 | 276 | -61 | 26 | 940 | 0.22 | Due to risk of damaging suction transducer in coarse material, suction was not measured
890503 | 885 | 3 | Base2 | Saturated | 8.9 | 77 |  | 140 | 28 | 259 | 276 | -61 | 26 | 940 | 0.22 | Due to risk of damaging suction transducer in coarse material, suction was not measured
890503 | 885 | 2 | Base2 | Saturated | 8.9 | 77 |  | 140 | 28 | 259 | 276 | -61 | 26 | 940 | 0.22 | Due to risk of damaging suction transducer in coarse material, suction was not measured
890503 | 885 | 1 | Base2 | Saturated | 8.9 | 77 |  | 140 | 28 | 259 | 276 | -61 | 26 | 940 | 0.22 | Due to risk of damaging suction transducer in coarse material, suction was not measured
890503 | 886 | 4 | Base2 | Drained | 4.9 | 34 |  | 20 | 1 | 20 | 75 | -13 | 3 | 267 | 0.175 | Due to risk of damaging suction transducer in coarse material, suction was not measured
890503 | 886 | 3 | Base2 | Drained | 4.9 | 34 |  | 20 | 1 | 20 | 75 | -13 | 3 | 267 | 0.175 | Due to risk of damaging suction transducer in coarse material, suction was not measured
890503 | 886 | 2 | Base2 | Drained | 4.9 | 34 |  | 20 | 1 | 20 | 75 | -13 | 3 | 267 | 0.175 | Due to risk of damaging suction transducer in coarse material, suction was not measured
890503 | 886 | 1 | Base2 | Drained | 4.9 | 34 |  | 20 | 1 | 20 | 75 | -13 | 3 | 267 | 0.175 | Due to risk of damaging suction transducer in coarse material, suction was not measured
890503 | 887 | 4 | Base2 | Drained | 4.9 | 34 |  | 20 | 3 | 39 | 188 | -41 | 8 | 210 | 0.218 | Due to risk of damaging suction transducer in coarse material, suction was not measured
890503 | 887 | 3 | Base2 | Drained | 4.9 | 34 |  | 20 | 3 | 39 | 188 | -41 | 8 | 210 | 0.218 | Due to risk of damaging suction transducer in coarse material, suction was not measured
890503 | 887 | 2 | Base2 | Drained | 4.9 | 34 |  | 20 | 3 | 39 | 188 | -41 | 8 | 210 | 0.218 | Due to risk of damaging suction transducer in coarse material, suction was not measured
890503 | 887 | 1 | Base2 | Drained | 4.9 | 34 |  | 20 | 3 | 39 | 188 | -41 | 8 | 210 | 0.218 | Due to risk of damaging suction transducer in coarse material, suction was not measured
890503 | 888 | 4 | Base2 | Drained | 4.9 | 34 |  | 20 | 5 | 59 | 281 | -69 | 10 | 210 | 0.247 | Due to risk of damaging suction transducer in coarse material, suction was not measured
890503 | 888 | 3 | Base2 | Drained | 4.9 | 34 |  | 20 | 5 | 59 | 281 | -69 | 10 | 210 | 0.247 | Due to risk of damaging suction transducer in coarse material, suction was not measured
890503 | 888 | 2 | Base2 | Drained | 4.9 | 34 |  | 20 | 5 | 59 | 281 | -69 | 10 | 210 | 0.247 | Due to risk of damaging suction transducer in coarse material, suction was not measured
890503 | 888 | 1 | Base2 | Drained | 4.9 | 34 |  | 20 | 5 | 59 | 281 | -69 | 10 | 210 | 0.247 | Due to risk of damaging suction transducer in coarse material, suction was not measured
890503 | 889 | 4 | Base2 | Drained | 4.9 | 34 |  | 35 | 3 | 35 | 114 | -21 | 9 | 303 | 0.186 | Due to risk of damaging suction transducer in coarse material, suction was not measured
890503 | 889 | 3 | Base2 | Drained | 4.9 | 34 |  | 35 | 3 | 35 | 114 | -21 | 9 | 303 | 0.186 | Due to risk of damaging suction transducer in coarse material, suction was not measured
890503 | 889 | 2 | Base2 | Drained | 4.9 | 34 |  | 35 | 3 | 35 | 114 | -21 | 9 | 303 | 0.186 | Due to risk of damaging suction transducer in coarse material, suction was not measured
890503 | 889 | 1 | Base2 | Drained | 4.9 | 34 |  | 35 | 3 | 35 | 114 | -21 | 9 | 303 | 0.186 | Due to risk of damaging suction transducer in coarse material, suction was not measured
890503 | 890 | 4 | Base2 | Drained | 4.9 | 34 |  | 35 | 6 | 68 | 236 | -54 | 12 | 289 | 0.229 | Due to risk of damaging suction transducer in coarse material, suction was not measured
890503 | 925 | 1 | Subbase | Saturated | 15.8 | 82 | 0 | 105 | 7 | 67 | 148 | -20 | 4 | 451 | 0.138
890503 | 890 | 3 | Base2 | Drained | 4.9 | 34 |  | 35 | 6 | 68 | 236 | -54 | 12 | 289 | 0.229 | Due to risk of damaging suction transducer in coarse material, suction was not measured
890503 | 890 | 2 | Base2 | Drained | 4.9 | 34 |  | 35 | 6 | 68 | 236 | -54 | 12 | 289 | 0.229 | Due to risk of damaging suction transducer in coarse material, suction was not measured
890503 | 890 | 1 | Base2 | Drained | 4.9 | 34 |  | 35 | 6 | 68 | 236 | -54 | 12 | 289 | 0.229 | Due to risk of damaging suction transducer in coarse material, suction was not measured
890503 | 891 | 4 | Base2 | Drained | 4.9 | 34 |  | 35 | 10 | 101 | 314 | -80 | 15 | 321 | 0.256 | Due to risk of damaging suction transducer in coarse material, suction was not measured
890503 | 891 | 3 | Base2 | Drained | 4.9 | 34 |  | 35 | 10 | 101 | 314 | -80 | 15 | 321 | 0.256 | Due to risk of damaging suction transducer in coarse material, suction was not measured
890503 | 891 | 2 | Base2 | Drained | 4.9 | 34 |  | 35 | 10 | 101 | 314 | -80 | 15 | 321 | 0.256 | Due to risk of damaging suction transducer in coarse material, suction was not measured
890503 | 891 | 1 | Base2 | Drained | 4.9 | 34 |  | 35 | 10 | 101 | 314 | -80 | 15 | 321 | 0.256 | Due to risk of damaging suction transducer in coarse material, suction was not measured
890503 | 892 | 4 | Base2 | Drained | 4.9 | 34 |  | 70 | 7 | 67 | 139 | -26 | 15 | 482 | 0.19 | Due to risk of damaging suction transducer in coarse material, suction was not measured
890503 | 892 | 3 | Base2 | Drained | 4.9 | 34 |  | 70 | 7 | 67 | 139 | -26 | 15 | 482 | 0.19 | Due to risk of damaging suction transducer in coarse material, suction was not measured
890503 | 892 | 2 | Base2 | Drained | 4.9 | 34 |  | 70 | 7 | 67 | 139 | -26 | 15 | 482 | 0.19 | Due to risk of damaging suction transducer in coarse material, suction was not measured
890503 | 892 | 1 | Base2 | Drained | 4.9 | 34 |  | 70 | 7 | 67 | 139 | -26 | 15 | 482 | 0.19 | Due to risk of damaging suction transducer in coarse material, suction was not measured
890503 | 893 | 4 | Base2 | Drained | 4.9 | 34 |  | 70 | 13 | 132 | 251 | -58 | 18 | 525 | 0.23 | Due to risk of damaging suction transducer in coarse material, suction was not measured
890503 | 893 | 3 | Base2 | Drained | 4.9 | 34 |  | 70 | 13 | 132 | 251 | -58 | 18 | 525 | 0.23 | Due to risk of damaging suction transducer in coarse material, suction was not measured
890503 | 893 | 2 | Base2 | Drained | 4.9 | 34 |  | 70 | 13 | 132 | 251 | -58 | 18 | 525 | 0.23 | Due to risk of damaging suction transducer in coarse material, suction was not measured
890503 | 893 | 1 | Base2 | Drained | 4.9 | 34 |  | 70 | 13 | 132 | 251 | -58 | 18 | 525 | 0.23 | Due to risk of damaging suction transducer in coarse material, suction was not measured
890503 | 894 | 4 | Base2 | Drained | 4.9 | 34 |  | 70 | 20 | 197 | 330 | -85 | 20 | 596 | 0.257 | Due to risk of damaging suction transducer in coarse material, suction was not measured
890503 | 894 | 3 | Base2 | Drained | 4.9 | 34 |  | 70 | 20 | 197 | 330 | -85 | 20 | 596 | 0.257 | Due to risk of damaging suction transducer in coarse material, suction was not measured
890503 | 894 | 2 | Base2 | Drained | 4.9 | 34 |  | 70 | 20 | 197 | 330 | -85 | 20 | 596 | 0.257 | Due to risk of damaging suction transducer in coarse material, suction was not measured
890503 | 894 | 1 | Base2 | Drained | 4.9 | 34 |  | 70 | 20 | 197 | 330 | -85 | 20 | 596 | 0.257 | Due to risk of damaging suction transducer in coarse material, suction was not measured
890503 | 895 | 4 | Base2 | Drained | 4.9 | 34 |  | 105 | 7 | 66 | 99 | -17 | 18 | 667 | 0.171 | Due to risk of damaging suction transducer in coarse material, suction was not measured
890503 | 895 | 3 | Base2 | Drained | 4.9 | 34 |  | 105 | 7 | 66 | 99 | -17 | 18 | 667 | 0.171 | Due to risk of damaging suction transducer in coarse material, suction was not measured
890503 | 895 | 2 | Base2 | Drained | 4.9 | 34 |  | 105 | 7 | 66 | 99 | -17 | 18 | 667 | 0.171 | Due to risk of damaging suction transducer in coarse material, suction was not measured
890503 | 895 | 1 | Base2 | Drained | 4.9 | 34 |  | 105 | 7 | 66 | 99 | -17 | 18 | 667 | 0.171 | Due to risk of damaging suction transducer in coarse material, suction was not measured
890503 | 896 | 4 | Base2 | Drained | 4.9 | 34 |  | 105 | 10 | 99 | 150 | -28 | 19 | 660 | 0.187 | Due to risk of damaging suction transducer in coarse material, suction was not measured
890503 | 896 | 3 | Base2 | Drained | 4.9 | 34 |  | 105 | 10 | 99 | 150 | -28 | 19 | 660 | 0.187 | Due to risk of damaging suction transducer in coarse material, suction was not measured
890503 | 896 | 2 | Base2 | Drained | 4.9 | 34 |  | 105 | 10 | 99 | 150 | -28 | 19 | 660 | 0.187 | Due to risk of damaging suction transducer in coarse material, suction was not measured
890503 | 896 | 1 | Base2 | Drained | 4.9 | 34 |  | 105 | 10 | 99 | 150 | -28 | 19 | 660 | 0.187 | Due to risk of damaging suction transducer in coarse material, suction was not measured
890503 | 897 | 4 | Base2 | Drained | 4.9 | 34 |  | 105 | 21 | 196 | 264 | -60 | 21 | 741 | 0.227 | Due to risk of damaging suction transducer in coarse material, suction was not measured
890503 | 897 | 3 | Base2 | Drained | 4.9 | 34 |  | 105 | 21 | 196 | 264 | -60 | 21 | 741 | 0.227 | Due to risk of damaging suction transducer in coarse material, suction was not measured
890503 | 897 | 2 | Base2 | Drained | 4.9 | 34 |  | 105 | 21 | 196 | 264 | -60 | 21 | 741 | 0.227 | Due to risk of damaging suction transducer in coarse material, suction was not measured
890503 | 897 | 1 | Base2 | Drained | 4.9 | 34 |  | 105 | 21 | 196 | 264 | -60 | 21 | 741 | 0.227 | Due to risk of damaging suction transducer in coarse material, suction was not measured
890503 | 898 | 4 | Base2 | Drained | 4.9 | 34 |  | 140 | 10 | 98 | 118 | -20 | 21 | 835 | 0.172 | Due to risk of damaging suction transducer in coarse material, suction was not measured
890503 | 898 | 3 | Base2 | Drained | 4.9 | 34 |  | 140 | 10 | 98 | 118 | -20 | 21 | 835 | 0.172 | Due to risk of damaging suction transducer in coarse material, suction was not measured
890503 | 898 | 2 | Base2 | Drained | 4.9 | 34 |  | 140 | 10 | 98 | 118 | -20 | 21 | 835 | 0.172 | Due to risk of damaging suction transducer in coarse material, suction was not measured
890503 | 898 | 1 | Base2 | Drained | 4.9 | 34 |  | 140 | 10 | 98 | 118 | -20 | 21 | 835 | 0.172 | Due to risk of damaging suction transducer in coarse material, suction was not measured
890503 | 899 | 4 | Base2 | Drained | 4.9 | 34 |  | 140 | 14 | 131 | 154 | -29 | 22 | 847 | 0.185 | Due to risk of damaging suction transducer in coarse material, suction was not measured
890503 | 899 | 3 | Base2 | Drained | 4.9 | 34 |  | 140 | 14 | 131 | 154 | -29 | 22 | 847 | 0.185 | Due to risk of damaging suction transducer in coarse material, suction was not measured
890503 | 899 | 2 | Base2 | Drained | 4.9 | 34 |  | 140 | 14 | 131 | 154 | -29 | 22 | 847 | 0.185 | Due to risk of damaging suction transducer in coarse material, suction was not measured
890503 | 899 | 1 | Base2 | Drained | 4.9 | 34 |  | 140 | 14 | 131 | 154 | -29 | 22 | 847 | 0.185 | Due to risk of damaging suction transducer in coarse material, suction was not measured
890503 | 900 | 4 | Base2 | Drained | 4.9 | 34 |  | 140 | 28 | 260 | 277 | -61 | 25 | 938 | 0.219 | Due to risk of damaging suction transducer in coarse material, suction was not measured
890503 | 900 | 3 | Base2 | Drained | 4.9 | 34 |  | 140 | 28 | 260 | 277 | -61 | 25 | 938 | 0.219 | Due to risk of damaging suction transducer in coarse material, suction was not measured
890503 | 900 | 2 | Base2 | Drained | 4.9 | 34 |  | 140 | 28 | 260 | 277 | -61 | 25 | 938 | 0.219 | Due to risk of damaging suction transducer in coarse material, suction was not measured
890503 | 900 | 1 | Base2 | Drained | 4.9 | 34 |  | 140 | 28 | 260 | 277 | -61 | 25 | 938 | 0.219 | Due to risk of damaging suction transducer in coarse material, suction was not measured
890503 | 901 | 4 | Subbase | Initial | 3.8 | 18 | -4 | 20 | 2 | 20 | 92 | -12 | 1 | 217 | 0.13
890503 | 901 | 3 | Subbase | Initial | 3.8 | 18 | -4 | 20 | 2 | 20 | 92 | -12 | 1 | 217 | 0.13
890503 | 901 | 2 | Subbase | Initial | 3.8 | 18 | -4 | 20 | 2 | 20 | 92 | -12 | 1 | 217 | 0.13
890503 | 901 | 1 | Subbase | Initial | 3.8 | 18 | -4 | 20 | 2 | 20 | 92 | -12 | 1 | 217 | 0.13
850601 | 582 | 2 | Base | Drained | 4.2 | 39 | -3 | 105 | 21 | 197 | 412 | -106 | 12 | 478 | 0.257
850601 | 582 | 1 | Base | Drained | 4.2 | 39 | -3 | 105 | 21 | 197 | 412 | -106 | 12 | 478 | 0.257
850601 | 583 | 2 | Base | Drained | 4.2 | 39 | -3 | 140 | 10 | 99 | 196 | -37 | 10 | 506 | 0.186
850601 | 583 | 1 | Base | Drained | 4.2 | 39 | -3 | 140 | 10 | 99 | 196 | -37 | 10 | 506 | 0.186
850601 | 584 | 2 | Base | Drained | 4.2 | 39 | -3 | 140 | 14 | 132 | 251 | -50 | 12 | 524 | 0.201
850601 | 584 | 1 | Base | Drained | 4.2 | 39 | -3 | 140 | 14 | 132 | 251 | -50 | 12 | 524 | 0.201
850601 | 585 | 2 | Base | Drained | 4.2 | 39 | -3 | 140 | 28 | 261 | 436 | -111 | 13 | 598 | 0.254
850601 | 585 | 1 | Base | Drained | 4.2 | 39 | -3 | 140 | 28 | 261 | 436 | -111 | 13 | 598 | 0.254
850601 | 586 | 2 | Subbase | Initial | 3.1 | 30 | -6 | 20 | 1 | 20 | 106 | -24 | 2 | 191 | 0.227
850601 | 586 | 1 | Subbase | Initial | 3.1 | 30 | -6 | 20 | 1 | 20 | 106 | -24 | 2 | 191 | 0.227
850601 | 587 | 2 | Subbase | Initial | 3.1 | 30 | -6 | 20 | 3 | 40 | 242 | -66 | 0 | 165 | 0.271
850601 | 587 | 1 | Subbase | Initial | 3.1 | 30 | -6 | 20 | 3 | 40 | 242 | -66 | 0 | 165 | 0.271
850601 | 588 | 2 | Subbase | Initial | 3.1 | 30 | -6 | 20 | 5 | 60 | 333 | -101 | 0 | 179 | 0.304
850601 | 588 | 1 | Subbase | Initial | 3.1 | 30 | -6 | 20 | 5 | 60 | 333 | -101 | 0 | 179 | 0.304
890503 | 870 | 4 | Base2 | Initial | 3.4 | 17 |  | 140 | 28 | 258 | 262 | -56 | 28 | 986 | 0.215 | Due to risk of damaging suction transducer in coarse material, suction was not measured
890503 | 870 | 3 | Base2 | Initial | 3.4 | 17 |  | 140 | 28 | 258 | 262 | -56 | 28 | 986 | 0.215 | Due to risk of damaging suction transducer in coarse material, suction was not measured
890503 | 870 | 2 | Base2 | Initial | 3.4 | 17 |  | 140 | 28 | 258 | 262 | -56 | 28 | 986 | 0.215 | Due to risk of damaging suction transducer in coarse material, suction was not measured
890503 | 870 | 1 | Base2 | Initial | 3.4 | 17 |  | 140 | 28 | 258 | 262 | -56 | 28 | 986 | 0.215 | Due to risk of damaging suction transducer in coarse material, suction was not measured
890503 | 871 | 4 | Base2 | Saturated | 8.9 | 77 |  | 20 | 2 | 20 | 73 | -13 | 6 | 273 | 0.178 | Due to risk of damaging suction transducer in coarse material, suction was not measured
890503 | 871 | 3 | Base2 | Saturated | 8.9 | 77 |  | 20 | 2 | 20 | 73 | -13 | 6 | 273 | 0.178 | Due to risk of damaging suction transducer in coarse material, suction was not measured
890503 | 871 | 2 | Base2 | Saturated | 8.9 | 77 |  | 20 | 2 | 20 | 73 | -13 | 6 | 273 | 0.178 | Due to risk of damaging suction transducer in coarse material, suction was not measured
890503 | 871 | 1 | Base2 | Saturated | 8.9 | 77 |  | 20 | 2 | 20 | 73 | -13 | 6 | 273 | 0.178 | Due to risk of damaging suction transducer in coarse material, suction was not measured
890503 | 872 | 4 | Base2 | Saturated | 8.9 | 77 |  | 20 | 3 | 39 | 185 | -40 | 9 | 213 | 0.219 | Due to risk of damaging suction transducer in coarse material, suction was not measured
890503 | 872 | 3 | Base2 | Saturated | 8.9 | 77 |  | 20 | 3 | 39 | 185 | -40 | 9 | 213 | 0.219 | Due to risk of damaging suction transducer in coarse material, suction was not measured
890503 | 872 | 2 | Base2 | Saturated | 8.9 | 77 |  | 20 | 3 | 39 | 185 | -40 | 9 | 213 | 0.219 | Due to risk of damaging suction transducer in coarse material, suction was not measured
890503 | 872 | 1 | Base2 | Saturated | 8.9 | 77 |  | 20 | 3 | 39 | 185 | -40 | 9 | 213 | 0.219 | Due to risk of damaging suction transducer in coarse material, suction was not measured
890503 | 873 | 4 | Base2 | Saturated | 8.9 | 77 |  | 20 | 5 | 59 | 278 | -70 | 10 | 212 | 0.25 | Due to risk of damaging suction transducer in coarse material, suction was not measured
890503 | 873 | 3 | Base2 | Saturated | 8.9 | 77 |  | 20 | 5 | 59 | 278 | -70 | 10 | 212 | 0.25 | Due to risk of damaging suction transducer in coarse material, suction was not measured
890503 | 873 | 2 | Base2 | Saturated | 8.9 | 77 |  | 20 | 5 | 59 | 278 | -70 | 10 | 212 | 0.25 | Due to risk of damaging suction transducer in coarse material, suction was not measured
890503 | 873 | 1 | Base2 | Saturated | 8.9 | 77 |  | 20 | 5 | 59 | 278 | -70 | 10 | 212 | 0.25 | Due to risk of damaging suction transducer in coarse material, suction was not measured
890503 | 874 | 4 | Base2 | Saturated | 8.9 | 77 |  | 35 | 3 | 35 | 115 | -22 | 10 | 302 | 0.19 | Due to risk of damaging suction transducer in coarse material, suction was not measured
890503 | 874 | 3 | Base2 | Saturated | 8.9 | 77 |  | 35 | 3 | 35 | 115 | -22 | 10 | 302 | 0.19 | Due to risk of damaging suction transducer in coarse material, suction was not measured
890503 | 874 | 2 | Base2 | Saturated | 8.9 | 77 |  | 35 | 3 | 35 | 115 | -22 | 10 | 302 | 0.19 | Due to risk of damaging suction transducer in coarse material, suction was not measured
890503 | 874 | 1 | Base2 | Saturated | 8.9 | 77 |  | 35 | 3 | 35 | 115 | -22 | 10 | 302 | 0.19 | Due to risk of damaging suction transducer in coarse material, suction was not measured
890503 | 875 | 4 | Base2 | Saturated | 8.9 | 77 |  | 35 | 6 | 68 | 235 | -55 | 13 | 290 | 0.233 | Due to risk of damaging suction transducer in coarse material, suction was not measured
890503 | 875 | 3 | Base2 | Saturated | 8.9 | 77 |  | 35 | 6 | 68 | 235 | -55 | 13 | 290 | 0.233 | Due to risk of damaging suction transducer in coarse material, suction was not measured
890503 | 875 | 2 | Base2 | Saturated | 8.9 | 77 |  | 35 | 6 | 68 | 235 | -55 | 13 | 290 | 0.233 | Due to risk of damaging suction transducer in coarse material, suction was not measured
890503 | 875 | 1 | Base2 | Saturated | 8.9 | 77 |  | 35 | 6 | 68 | 235 | -55 | 13 | 290 | 0.233 | Due to risk of damaging suction transducer in coarse material, suction was not measured
890503 | 876 | 4 | Base2 | Saturated | 8.9 | 77 |  | 35 | 10 | 101 | 313 | -82 | 15 | 323 | 0.263 | Due to risk of damaging suction transducer in coarse material, suction was not measured
890503 | 876 | 3 | Base2 | Saturated | 8.9 | 77 |  | 35 | 10 | 101 | 313 | -82 | 15 | 323 | 0.263 | Due to risk of damaging suction transducer in coarse material, suction was not measured
890503 | 876 | 2 | Base2 | Saturated | 8.9 | 77 |  | 35 | 10 | 101 | 313 | -82 | 15 | 323 | 0.263 | Due to risk of damaging suction transducer in coarse material, suction was not measured
890503 | 876 | 1 | Base2 | Saturated | 8.9 | 77 |  | 35 | 10 | 101 | 313 | -82 | 15 | 323 | 0.263 | Due to risk of damaging suction transducer in coarse material, suction was not measured
890503 | 877 | 4 | Base2 | Saturated | 8.9 | 77 |  | 70 | 7 | 67 | 139 | -27 | 18 | 483 | 0.194 | Due to risk of damaging suction transducer in coarse material, suction was not measured
890503 | 877 | 3 | Base2 | Saturated | 8.9 | 77 |  | 70 | 7 | 67 | 139 | -27 | 18 | 483 | 0.194 | Due to risk of damaging suction transducer in coarse material, suction was not measured
890503 | 877 | 2 | Base2 | Saturated | 8.9 | 77 |  | 70 | 7 | 67 | 139 | -27 | 18 | 483 | 0.194 | Due to risk of damaging suction transducer in coarse material, suction was not measured
890503 | 877 | 1 | Base2 | Saturated | 8.9 | 77 |  | 70 | 7 | 67 | 139 | -27 | 18 | 483 | 0.194 | Due to risk of damaging suction transducer in coarse material, suction was not measured
890503 | 878 | 4 | Base2 | Saturated | 8.9 | 77 |  | 70 | 13 | 132 | 249 | -59 | 19 | 530 | 0.236 | Due to risk of damaging suction transducer in coarse material, suction was not measured
890503 | 878 | 3 | Base2 | Saturated | 8.9 | 77 |  | 70 | 13 | 132 | 249 | -59 | 19 | 530 | 0.236 | Due to risk of damaging suction transducer in coarse material, suction was not measured
890503 | 878 | 2 | Base2 | Saturated | 8.9 | 77 |  | 70 | 13 | 132 | 249 | -59 | 19 | 530 | 0.236 | Due to risk of damaging suction transducer in coarse material, suction was not measured
890503 | 878 | 1 | Base2 | Saturated | 8.9 | 77 |  | 70 | 13 | 132 | 249 | -59 | 19 | 530 | 0.236 | Due to risk of damaging suction transducer in coarse material, suction was not measured
890503 | 879 | 4 | Base2 | Saturated | 8.9 | 77 |  | 70 | 20 | 197 | 331 | -87 | 19 | 594 | 0.263 | Due to risk of damaging suction transducer in coarse material, suction was not measured
890503 | 902 | 4 | Subbase | Initial | 3.8 | 18 | -4 | 20 | 4 | 40 | 206 | -33 | 2 | 195 | 0.159
890503 | 902 | 3 | Subbase | Initial | 3.8 | 18 | -4 | 20 | 4 | 40 | 206 | -33 | 2 | 195 | 0.159
890503 | 902 | 2 | Subbase | Initial | 3.8 | 18 | -4 | 20 | 4 | 40 | 206 | -33 | 2 | 195 | 0.159
890503 | 902 | 1 | Subbase | Initial | 3.8 | 18 | -4 | 20 | 4 | 40 | 206 | -33 | 2 | 195 | 0.159
890503 | 903 | 4 | Subbase | Initial | 3.8 | 18 | -4 | 20 | 5 | 59 | 295 | -55 | 3 | 201 | 0.187
890503 | 903 | 3 | Subbase | Initial | 3.8 | 18 | -4 | 20 | 5 | 59 | 295 | -55 | 3 | 201 | 0.187
890503 | 903 | 2 | Subbase | Initial | 3.8 | 18 | -4 | 20 | 5 | 59 | 295 | -55 | 3 | 201 | 0.187
890503 | 903 | 1 | Subbase | Initial | 3.8 | 18 | -4 | 20 | 5 | 59 | 295 | -55 | 3 | 201 | 0.187
890503 | 904 | 4 | Subbase | Initial | 3.8 | 18 | -4 | 35 | 3 | 35 | 131 | -18 | 2 | 270 | 0.136
890503 | 904 | 3 | Subbase | Initial | 3.8 | 18 | -4 | 35 | 3 | 35 | 131 | -18 | 2 | 270 | 0.136
890503 | 904 | 2 | Subbase | Initial | 3.8 | 18 | -4 | 35 | 3 | 35 | 131 | -18 | 2 | 270 | 0.136
890503 | 904 | 1 | Subbase | Initial | 3.8 | 18 | -4 | 35 | 3 | 35 | 131 | -18 | 2 | 270 | 0.136
890503 | 905 | 4 | Subbase | Initial | 3.8 | 18 | -4 | 35 | 7 | 69 | 253 | -41 | 2 | 271 | 0.16
890503 | 905 | 3 | Subbase | Initial | 3.8 | 18 | -4 | 35 | 7 | 69 | 253 | -41 | 2 | 271 | 0.16
890503 | 905 | 2 | Subbase | Initial | 3.8 | 18 | -4 | 35 | 7 | 69 | 253 | -41 | 2 | 271 | 0.16
890503 | 905 | 1 | Subbase | Initial | 3.8 | 18 | -4 | 35 | 7 | 69 | 253 | -41 | 2 | 271 | 0.16
890503 | 906 | 4 | Subbase | Initial | 3.8 | 18 | -4 | 35 | 11 | 101 | 358 | -68 | 2 | 283 | 0.19
890503 | 906 | 3 | Subbase | Initial | 3.8 | 18 | -4 | 35 | 11 | 101 | 358 | -68 | 2 | 283 | 0.19
890503 | 906 | 2 | Subbase | Initial | 3.8 | 18 | -4 | 35 | 11 | 101 | 358 | -68 | 2 | 283 | 0.19
890503 | 906 | 1 | Subbase | Initial | 3.8 | 18 | -4 | 35 | 11 | 101 | 358 | -68 | 2 | 283 | 0.19
890503 | 907 | 4 | Subbase | Initial | 3.8 | 18 | -4 | 70 | 7 | 68 | 172 | -23 | 0 | 392 | 0.131
890503 | 907 | 3 | Subbase | Initial | 3.8 | 18 | -4 | 70 | 7 | 68 | 172 | -23 | 0 | 392 | 0.131
890503 | 907 | 2 | Subbase | Initial | 3.8 | 18 | -4 | 70 | 7 | 68 | 172 | -23 | 0 | 392 | 0.131
890503 | 907 | 1 | Subbase | Initial | 3.8 | 18 | -4 | 70 | 7 | 68 | 172 | -23 | 0 | 392 | 0.131
890503 | 908 | 4 | Subbase | Initial | 3.8 | 18 | -4 | 70 | 14 | 133 | 317 | -49 | 1 | 419 | 0.156
890503 | 908 | 3 | Subbase | Initial | 3.8 | 18 | -4 | 70 | 14 | 133 | 317 | -49 | 1 | 419 | 0.156
890503 | 908 | 2 | Subbase | Initial | 3.8 | 18 | -4 | 70 | 14 | 133 | 317 | -49 | 1 | 419 | 0.156
890503 | 908 | 1 | Subbase | Initial | 3.8 | 18 | -4 | 70 | 14 | 133 | 317 | -49 | 1 | 419 | 0.156
890503 | 909 | 4 | Subbase | Initial | 3.8 | 18 | -4 | 70 | 21 | 197 | 452 | -82 | 1 | 436 | 0.181
890503 | 909 | 3 | Subbase | Initial | 3.8 | 18 | -4 | 70 | 21 | 197 | 452 | -82 | 1 | 436 | 0.181
890503 | 909 | 2 | Subbase | Initial | 3.8 | 18 | -4 | 70 | 21 | 197 | 452 | -82 | 1 | 436 | 0.181
890503 | 909 | 1 | Subbase | Initial | 3.8 | 18 | -4 | 70 | 21 | 197 | 452 | -82 | 1 | 436 | 0.181
890503 | 910 | 4 | Subbase | Initial | 3.8 | 18 | -4 | 105 | 7 | 67 | 142 | -17 | 2 | 473 | 0.122
890503 | 910 | 3 | Subbase | Initial | 3.8 | 18 | -4 | 105 | 7 | 67 | 142 | -17 | 2 | 473 | 0.122
890503 | 910 | 2 | Subbase | Initial | 3.8 | 18 | -4 | 105 | 7 | 67 | 142 | -17 | 2 | 473 | 0.122
890503 | 910 | 1 | Subbase | Initial | 3.8 | 18 | -4 | 105 | 7 | 67 | 142 | -17 | 2 | 473 | 0.122
890503 | 911 | 4 | Subbase | Initial | 3.8 | 18 | -4 | 105 | 11 | 100 | 204 | -27 | 0 | 488 | 0.131
890503 | 911 | 3 | Subbase | Initial | 3.8 | 18 | -4 | 105 | 11 | 100 | 204 | -27 | 0 | 488 | 0.131
890503 | 911 | 2 | Subbase | Initial | 3.8 | 18 | -4 | 105 | 11 | 100 | 204 | -27 | 0 | 488 | 0.131
890503 | 911 | 1 | Subbase | Initial | 3.8 | 18 | -4 | 105 | 11 | 100 | 204 | -27 | 0 | 488 | 0.131
890503 | 912 | 4 | Subbase | Initial | 3.8 | 18 | -4 | 105 | 21 | 197 | 374 | -56 | 2 | 525 | 0.15
890503 | 912 | 3 | Subbase | Initial | 3.8 | 18 | -4 | 105 | 21 | 197 | 374 | -56 | 2 | 525 | 0.15
890503 | 912 | 2 | Subbase | Initial | 3.8 | 18 | -4 | 105 | 21 | 197 | 374 | -56 | 2 | 525 | 0.15
890503 | 912 | 1 | Subbase | Initial | 3.8 | 18 | -4 | 105 | 21 | 197 | 374 | -56 | 2 | 525 | 0.15
890503 | 913 | 4 | Subbase | Initial | 3.8 | 18 | -4 | 140 | 10 | 99 | 183 | -22 | 1 | 542 | 0.119
890503 | 913 | 3 | Subbase | Initial | 3.8 | 18 | -4 | 140 | 10 | 99 | 183 | -22 | 1 | 542 | 0.119
890503 | 913 | 2 | Subbase | Initial | 3.8 | 18 | -4 | 140 | 10 | 99 | 183 | -22 | 1 | 542 | 0.119
890503 | 913 | 1 | Subbase | Initial | 3.8 | 18 | -4 | 140 | 10 | 99 | 183 | -22 | 1 | 542 | 0.119
890503 | 914 | 4 | Subbase | Initial | 3.8 | 18 | -4 | 140 | 14 | 132 | 239 | -30 | 1 | 551 | 0.125
890503 | 914 | 3 | Subbase | Initial | 3.8 | 18 | -4 | 140 | 14 | 132 | 239 | -30 | 1 | 551 | 0.125
890503 | 914 | 2 | Subbase | Initial | 3.8 | 18 | -4 | 140 | 14 | 132 | 239 | -30 | 1 | 551 | 0.125
890503 | 914 | 1 | Subbase | Initial | 3.8 | 18 | -4 | 140 | 14 | 132 | 239 | -30 | 1 | 551 | 0.125
890503 | 915 | 4 | Subbase | Initial | 3.8 | 18 | -4 | 140 | 28 | 261 | 437 | -65 | 2 | 596 | 0.148
890503 | 915 | 3 | Subbase | Initial | 3.8 | 18 | -4 | 140 | 28 | 261 | 437 | -65 | 2 | 596 | 0.148
890503 | 915 | 2 | Subbase | Initial | 3.8 | 18 | -4 | 140 | 28 | 261 | 437 | -65 | 2 | 596 | 0.148
890503 | 915 | 1 | Subbase | Initial | 3.8 | 18 | -4 | 140 | 28 | 261 | 437 | -65 | 2 | 596 | 0.148
890503 | 916 | 4 | Subbase | Saturated | 15.8 | 82 | 0 | 20 | 1 | 20 | 94 | -14 | 1 | 216 | 0.153
890503 | 916 | 3 | Subbase | Saturated | 15.8 | 82 | 0 | 20 | 1 | 20 | 94 | -14 | 1 | 216 | 0.153
890503 | 916 | 2 | Subbase | Saturated | 15.8 | 82 | 0 | 20 | 1 | 20 | 94 | -14 | 1 | 216 | 0.153
890503 | 916 | 1 | Subbase | Saturated | 15.8 | 82 | 0 | 20 | 1 | 20 | 94 | -14 | 1 | 216 | 0.153
890503 | 917 | 4 | Subbase | Saturated | 15.8 | 82 | 0 | 20 | 4 | 40 | 212 | -39 | 1 | 187 | 0.184
890503 | 917 | 3 | Subbase | Saturated | 15.8 | 82 | 0 | 20 | 4 | 40 | 212 | -39 | 1 | 187 | 0.184
890503 | 917 | 2 | Subbase | Saturated | 15.8 | 82 | 0 | 20 | 4 | 40 | 212 | -39 | 1 | 187 | 0.184
890503 | 917 | 1 | Subbase | Saturated | 15.8 | 82 | 0 | 20 | 4 | 40 | 212 | -39 | 1 | 187 | 0.184
890503 | 918 | 4 | Subbase | Saturated | 15.8 | 82 | 0 | 20 | 5 | 59 | 309 | -67 | 1 | 190 | 0.215
890503 | 918 | 3 | Subbase | Saturated | 15.8 | 82 | 0 | 20 | 5 | 59 | 309 | -67 | 1 | 190 | 0.215
890503 | 918 | 2 | Subbase | Saturated | 15.8 | 82 | 0 | 20 | 5 | 59 | 309 | -67 | 1 | 190 | 0.215
890503 | 918 | 1 | Subbase | Saturated | 15.8 | 82 | 0 | 20 | 5 | 59 | 309 | -67 | 1 | 190 | 0.215
890503 | 919 | 4 | Subbase | Saturated | 15.8 | 82 | 0 | 35 | 3 | 35 | 129 | -20 | 0 | 268 | 0.156
890503 | 919 | 3 | Subbase | Saturated | 15.8 | 82 | 0 | 35 | 3 | 35 | 129 | -20 | 0 | 268 | 0.156
890503 | 919 | 2 | Subbase | Saturated | 15.8 | 82 | 0 | 35 | 3 | 35 | 129 | -20 | 0 | 268 | 0.156
890503 | 919 | 1 | Subbase | Saturated | 15.8 | 82 | 0 | 35 | 3 | 35 | 129 | -20 | 0 | 268 | 0.156
890503 | 920 | 4 | Subbase | Saturated | 15.8 | 82 | 0 | 35 | 7 | 68 | 267 | -49 | 0 | 256 | 0.184
890503 | 920 | 3 | Subbase | Saturated | 15.8 | 82 | 0 | 35 | 7 | 68 | 267 | -49 | 0 | 256 | 0.184
890503 | 920 | 2 | Subbase | Saturated | 15.8 | 82 | 0 | 35 | 7 | 68 | 267 | -49 | 0 | 256 | 0.184
890503 | 920 | 1 | Subbase | Saturated | 15.8 | 82 | 0 | 35 | 7 | 68 | 267 | -49 | 0 | 256 | 0.184
890503 | 921 | 4 | Subbase | Saturated | 15.8 | 82 | 0 | 35 | 10 | 101 | 385 | -84 | 0 | 263 | 0.217
890503 | 921 | 3 | Subbase | Saturated | 15.8 | 82 | 0 | 35 | 10 | 101 | 385 | -84 | 0 | 263 | 0.217
890503 | 921 | 2 | Subbase | Saturated | 15.8 | 82 | 0 | 35 | 10 | 101 | 385 | -84 | 0 | 263 | 0.217
890503 | 921 | 1 | Subbase | Saturated | 15.8 | 82 | 0 | 35 | 10 | 101 | 385 | -84 | 0 | 263 | 0.217
890503 | 922 | 4 | Subbase | Saturated | 15.8 | 82 | 0 | 70 | 7 | 67 | 180 | -27 | 0 | 374 | 0.151
890503 | 922 | 3 | Subbase | Saturated | 15.8 | 82 | 0 | 70 | 7 | 67 | 180 | -27 | 0 | 374 | 0.151
890503 | 922 | 2 | Subbase | Saturated | 15.8 | 82 | 0 | 70 | 7 | 67 | 180 | -27 | 0 | 374 | 0.151
890503 | 922 | 1 | Subbase | Saturated | 15.8 | 82 | 0 | 70 | 7 | 67 | 180 | -27 | 0 | 374 | 0.151
890503 | 923 | 4 | Subbase | Saturated | 15.8 | 82 | 0 | 70 | 14 | 133 | 344 | -61 | 0 | 386 | 0.177
890503 | 923 | 3 | Subbase | Saturated | 15.8 | 82 | 0 | 70 | 14 | 133 | 344 | -61 | 0 | 386 | 0.177
890503 | 923 | 2 | Subbase | Saturated | 15.8 | 82 | 0 | 70 | 14 | 133 | 344 | -61 | 0 | 386 | 0.177
890503 | 923 | 1 | Subbase | Saturated | 15.8 | 82 | 0 | 70 | 14 | 133 | 344 | -61 | 0 | 386 | 0.177
890503 | 924 | 4 | Subbase | Saturated | 15.8 | 82 | 0 | 70 | 21 | 198 | 491 | -103 | 2 | 402 | 0.209
890503 | 924 | 3 | Subbase | Saturated | 15.8 | 82 | 0 | 70 | 21 | 198 | 491 | -103 | 2 | 402 | 0.209
890503 | 924 | 2 | Subbase | Saturated | 15.8 | 82 | 0 | 70 | 21 | 198 | 491 | -103 | 2 | 402 | 0.209
890503 | 924 | 1 | Subbase | Saturated | 15.8 | 82 | 0 | 70 | 21 | 198 | 491 | -103 | 2 | 402 | 0.209
890503 | 925 | 4 | Subbase | Saturated | 15.8 | 82 | 0 | 105 | 7 | 67 | 148 | -20 | 4 | 451 | 0.138
890503 | 925 | 3 | Subbase | Saturated | 15.8 | 82 | 0 | 105 | 7 | 67 | 148 | -20 | 4 | 451 | 0.138
850601 | 615 | 1 | Subbase | Saturated | 7.3 | 86 | 1 | 140 | 28 | 260 | 404 | -120 | 3 | 643 | 0.298
850601 | 616 | 2 | Subbase | Drained | 4.1 | 43 | -3 | 20 | 2 | 20 | 120 | -29 | 2 | 165 | 0.238
830403 | 247 | 1 | Base | Saturated | 8.5 | 78 | 1 | 70 | 7 | 68 | 167 | -28 | 2 | 404 | 0.167
830403 | 248 | 3 | Base | Saturated | 8.5 | 78 | 1 | 70 | 14 | 133 | 309 | -62 | 7 | 432 | 0.2
830403 | 248 | 2 | Base | Saturated | 8.5 | 78 | 1 | 70 | 14 | 133 | 309 | -62 | 7 | 432 | 0.2
830403 | 248 | 1 | Base | Saturated | 8.5 | 78 | 1 | 70 | 14 | 133 | 309 | -62 | 7 | 432 | 0.2
830403 | 249 | 3 | Base | Saturated | 8.5 | 78 | 1 | 70 | 21 | 198 | 419 | -98 | 6 | 473 | 0.235
830403 | 249 | 2 | Base | Saturated | 8.5 | 78 | 1 | 70 | 21 | 198 | 419 | -98 | 6 | 473 | 0.235
830403 | 249 | 1 | Base | Saturated | 8.5 | 78 | 1 | 70 | 21 | 198 | 419 | -98 | 6 | 473 | 0.235
830403 | 250 | 3 | Base | Saturated | 8.5 | 78 | 1 | 105 | 7 | 67 | 120 | -18 | 5 | 560 | 0.153
830403 | 250 | 2 | Base | Saturated | 8.5 | 78 | 1 | 105 | 7 | 67 | 120 | -18 | 5 | 560 | 0.153
830403 | 250 | 1 | Base | Saturated | 8.5 | 78 | 1 | 105 | 7 | 67 | 120 | -18 | 5 | 560 | 0.153
830403 | 251 | 3 | Base | Saturated | 8.5 | 78 | 1 | 105 | 10 | 100 | 181 | -30 | 4 | 552 | 0.165
830403 | 251 | 2 | Base | Saturated | 8.5 | 78 | 1 | 105 | 10 | 100 | 181 | -30 | 4 | 552 | 0.165
830403 | 251 | 1 | Base | Saturated | 8.5 | 78 | 1 | 105 | 10 | 100 | 181 | -30 | 4 | 552 | 0.165
830403 | 252 | 3 | Base | Saturated | 8.5 | 78 | 1 | 105 | 21 | 197 | 326 | -66 | 7 | 606 | 0.202
830403 | 252 | 2 | Base | Saturated | 8.5 | 78 | 1 | 105 | 21 | 197 | 326 | -66 | 7 | 606 | 0.202
830403 | 252 | 1 | Base | Saturated | 8.5 | 78 | 1 | 105 | 21 | 197 | 326 | -66 | 7 | 606 | 0.202
830403 | 253 | 3 | Base | Saturated | 8.5 | 78 | 1 | 140 | 10 | 99 | 142 | -22 | 1 | 697 | 0.156
830403 | 253 | 2 | Base | Saturated | 8.5 | 78 | 1 | 140 | 10 | 99 | 142 | -22 | 1 | 697 | 0.156
830403 | 253 | 1 | Base | Saturated | 8.5 | 78 | 1 | 140 | 10 | 99 | 142 | -22 | 1 | 697 | 0.156
830403 | 254 | 3 | Base | Saturated | 8.5 | 78 | 1 | 140 | 14 | 132 | 187 | -31 | 6 | 706 | 0.164
830403 | 254 | 2 | Base | Saturated | 8.5 | 78 | 1 | 140 | 14 | 132 | 187 | -31 | 6 | 706 | 0.164
830403 | 254 | 1 | Base | Saturated | 8.5 | 78 | 1 | 140 | 14 | 132 | 187 | -31 | 6 | 706 | 0.164
830403 | 255 | 3 | Base | Saturated | 8.5 | 78 | 1 | 140 | 28 | 261 | 343 | -68 | 7 | 762 | 0.2
830403 | 255 | 2 | Base | Saturated | 8.5 | 78 | 1 | 140 | 28 | 261 | 343 | -68 | 7 | 762 | 0.2
830403 | 255 | 1 | Base | Saturated | 8.5 | 78 | 1 | 140 | 28 | 261 | 343 | -68 | 7 | 762 | 0.2
830403 | 256 | 3 | Base | Drained | 6.7 | 52 | -1 | 20 | 2 | 20 | 123 | -19 | 6 | 164 | 0.152
830403 | 256 | 2 | Base | Drained | 6.7 | 52 | -1 | 20 | 2 | 20 | 123 | -19 | 6 | 164 | 0.152
830403 | 256 | 1 | Base | Drained | 6.7 | 52 | -1 | 20 | 2 | 20 | 123 | -19 | 6 | 164 | 0.152
830403 | 257 | 3 | Base | Drained | 6.7 | 52 | -2 | 20 | 3 | 41 | 288 | -55 | 2 | 141 | 0.192
830403 | 257 | 2 | Base | Drained | 6.7 | 52 | -2 | 20 | 3 | 41 | 288 | -55 | 2 | 141 | 0.192
830403 | 257 | 1 | Base | Drained | 6.7 | 52 | -2 | 20 | 3 | 41 | 288 | -55 | 2 | 141 | 0.192
830403 | 258 | 3 | Base | Drained | 6.7 | 52 | -2 | 20 | 5 | 60 | 411 | -90 | 0 | 147 | 0.22
830403 | 258 | 2 | Base | Drained | 6.7 | 52 | -2 | 20 | 5 | 60 | 411 | -90 | 0 | 147 | 0.22
830403 | 258 | 1 | Base | Drained | 6.7 | 52 | -2 | 20 | 5 | 60 | 411 | -90 | 0 | 147 | 0.22
830403 | 259 | 3 | Base | Drained | 6.7 | 52 | -1 | 35 | 3 | 35 | 169 | -27 | 3 | 208 | 0.161
830403 | 259 | 2 | Base | Drained | 6.7 | 52 | -1 | 35 | 3 | 35 | 169 | -27 | 3 | 208 | 0.161
830403 | 259 | 1 | Base | Drained | 6.7 | 52 | -1 | 35 | 3 | 35 | 169 | -27 | 3 | 208 | 0.161
830403 | 260 | 3 | Base | Drained | 6.7 | 52 | -1 | 35 | 7 | 69 | 332 | -65 | 1 | 209 | 0.197
830403 | 260 | 2 | Base | Drained | 6.7 | 52 | -1 | 35 | 7 | 69 | 332 | -65 | 1 | 209 | 0.197
830403 | 260 | 1 | Base | Drained | 6.7 | 52 | -1 | 35 | 7 | 69 | 332 | -65 | 1 | 209 | 0.197
850601 | 589 | 2 | Subbase | Initial | 3.1 | 30 | -5 | 35 | 3 | 35 | 157 | -37 | 2 | 222 | 0.234
850601 | 589 | 1 | Subbase | Initial | 3.1 | 30 | -5 | 35 | 3 | 35 | 157 | -37 | 2 | 222 | 0.234
850601 | 590 | 2 | Subbase | Initial | 3.1 | 30 | -5 | 35 | 6 | 69 | 291 | -81 | 0 | 236 | 0.279
850601 | 590 | 1 | Subbase | Initial | 3.1 | 30 | -5 | 35 | 6 | 69 | 291 | -81 | 0 | 236 | 0.279
850601 | 591 | 2 | Subbase | Initial | 3.1 | 30 | -5 | 35 | 10 | 101 | 367 | -116 | 0 | 276 | 0.315
850601 | 591 | 1 | Subbase | Initial | 3.1 | 30 | -5 | 35 | 10 | 101 | 367 | -116 | 0 | 276 | 0.315
850601 | 592 | 2 | Subbase | Initial | 3.1 | 30 | -5 | 70 | 7 | 67 | 195 | -46 | 2 | 345 | 0.236
850601 | 592 | 1 | Subbase | Initial | 3.1 | 30 | -5 | 70 | 7 | 67 | 195 | -46 | 2 | 345 | 0.236
850601 | 593 | 2 | Subbase | Initial | 3.1 | 30 | -5 | 70 | 14 | 132 | 308 | -87 | 1 | 429 | 0.282
850601 | 593 | 1 | Subbase | Initial | 3.1 | 30 | -5 | 70 | 14 | 132 | 308 | -87 | 1 | 429 | 0.282
850601 | 594 | 2 | Subbase | Initial | 3.1 | 30 | -5 | 70 | 21 | 197 | 395 | -129 | 0 | 498 | 0.325
850601 | 594 | 1 | Subbase | Initial | 3.1 | 30 | -5 | 70 | 21 | 197 | 395 | -129 | 0 | 498 | 0.325
850601 | 595 | 2 | Subbase | Initial | 3.1 | 30 | -5 | 105 | 7 | 66 | 144 | -30 | 3 | 460 | 0.211
850601 | 595 | 1 | Subbase | Initial | 3.1 | 30 | -5 | 105 | 7 | 66 | 144 | -30 | 3 | 460 | 0.211
850601 | 596 | 2 | Subbase | Initial | 3.1 | 30 | -5 | 105 | 10 | 99 | 201 | -47 | 2 | 493 | 0.234
850601 | 596 | 1 | Subbase | Initial | 3.1 | 30 | -5 | 105 | 10 | 99 | 201 | -47 | 2 | 493 | 0.234
850601 | 597 | 2 | Subbase | Initial | 3.1 | 30 | -5 | 105 | 21 | 196 | 324 | -92 | 1 | 604 | 0.284
850601 | 597 | 1 | Subbase | Initial | 3.1 | 30 | -5 | 105 | 21 | 196 | 324 | -92 | 1 | 604 | 0.284
850601 | 598 | 2 | Subbase | Initial | 3.1 | 30 | -5 | 140 | 10 | 98 | 159 | -35 | 3 | 621 | 0.219
850601 | 598 | 1 | Subbase | Initial | 3.1 | 30 | -5 | 140 | 10 | 98 | 159 | -35 | 3 | 621 | 0.219
850601 | 599 | 2 | Subbase | Initial | 3.1 | 30 | -5 | 140 | 14 | 131 | 200 | -47 | 3 | 653 | 0.234
850601 | 599 | 1 | Subbase | Initial | 3.1 | 30 | -5 | 140 | 14 | 131 | 200 | -47 | 3 | 653 | 0.234
850601 | 600 | 2 | Subbase | Initial | 3.1 | 30 | -5 | 140 | 28 | 260 | 344 | -96 | 1 | 755 | 0.278
850601 | 600 | 1 | Subbase | Initial | 3.1 | 30 | -5 | 140 | 28 | 260 | 344 | -96 | 1 | 755 | 0.278
850601 | 601 | 2 | Subbase | Saturated | 7.3 | 86 | 0 | 20 | 1 | 21 | 144 | -37 | 0 | 145 | 0.259
850601 | 601 | 1 | Subbase | Saturated | 7.3 | 86 | 0 | 20 | 1 | 21 | 144 | -37 | 0 | 145 | 0.259
850601 | 602 | 2 | Subbase | Saturated | 7.3 | 86 | 0 | 20 | 3 | 40 | 292 | -90 | 1 | 138 | 0.308
850601 | 602 | 1 | Subbase | Saturated | 7.3 | 86 | 0 | 20 | 3 | 40 | 292 | -90 | 1 | 138 | 0.308
850601 | 603 | 2 | Subbase | Saturated | 7.3 | 86 | 0 | 20 | 5 | 60 | 392 | -135 | 1 | 153 | 0.346
850601 | 603 | 1 | Subbase | Saturated | 7.3 | 86 | 0 | 20 | 5 | 60 | 392 | -135 | 1 | 153 | 0.346
850601 | 604 | 2 | Subbase | Saturated | 7.3 | 86 | 0 | 35 | 3 | 35 | 189 | -48 | 1 | 186 | 0.256
850601 | 604 | 1 | Subbase | Saturated | 7.3 | 86 | 0 | 35 | 3 | 35 | 189 | -48 | 1 | 186 | 0.256
850601 | 605 | 2 | Subbase | Saturated | 7.3 | 86 | 0 | 35 | 6 | 69 | 337 | -104 | 0 | 205 | 0.307
850601 | 605 | 1 | Subbase | Saturated | 7.3 | 86 | 0 | 35 | 6 | 69 | 337 | -104 | 0 | 205 | 0.307
850601 | 606 | 2 | Subbase | Saturated | 7.3 | 86 | 0 | 35 | 10 | 102 | 427 | -151 | 0 | 238 | 0.353
850601 | 606 | 1 | Subbase | Saturated | 7.3 | 86 | 0 | 35 | 10 | 102 | 427 | -151 | 0 | 238 | 0.353
850601 | 607 | 2 | Subbase | Saturated | 7.3 | 86 | 1 | 70 | 7 | 67 | 220 | -56 | 2 | 306 | 0.253
850601 | 607 | 1 | Subbase | Saturated | 7.3 | 86 | 1 | 70 | 7 | 67 | 220 | -56 | 2 | 306 | 0.253
850601 | 608 | 2 | Subbase | Saturated | 7.3 | 86 | 1 | 70 | 14 | 132 | 356 | -108 | 1 | 373 | 0.305
850601 | 608 | 1 | Subbase | Saturated | 7.3 | 86 | 1 | 70 | 14 | 132 | 356 | -108 | 1 | 373 | 0.305
850601 | 609 | 2 | Subbase | Saturated | 7.3 | 86 | 1 | 70 | 21 | 197 | 460 | -163 | 1 | 428 | 0.355
850601 | 609 | 1 | Subbase | Saturated | 7.3 | 86 | 1 | 70 | 21 | 197 | 460 | -163 | 1 | 428 | 0.355
850601 | 610 | 2 | Subbase | Saturated | 7.3 | 86 | 0 | 105 | 7 | 66 | 165 | -37 | 4 | 403 | 0.225
850601 | 610 | 1 | Subbase | Saturated | 7.3 | 86 | 0 | 105 | 7 | 66 | 165 | -37 | 4 | 403 | 0.225
850601 | 611 | 2 | Subbase | Saturated | 7.3 | 86 | 0 | 105 | 10 | 99 | 231 | -58 | 3 | 429 | 0.25
850601 | 611 | 1 | Subbase | Saturated | 7.3 | 86 | 0 | 105 | 10 | 99 | 231 | -58 | 3 | 429 | 0.25
850601 | 612 | 2 | Subbase | Saturated | 7.3 | 86 | 1 | 105 | 21 | 196 | 379 | -115 | 2 | 517 | 0.303
850601 | 612 | 1 | Subbase | Saturated | 7.3 | 86 | 1 | 105 | 21 | 196 | 379 | -115 | 2 | 517 | 0.303
850601 | 613 | 2 | Subbase | Saturated | 7.3 | 86 | 1 | 140 | 10 | 99 | 187 | -43 | 4 | 528 | 0.232
850601 | 613 | 1 | Subbase | Saturated | 7.3 | 86 | 1 | 140 | 10 | 99 | 187 | -43 | 4 | 528 | 0.232
850601 | 614 | 2 | Subbase | Saturated | 7.3 | 86 | 1 | 140 | 14 | 131 | 237 | -59 | 4 | 553 | 0.249
850601 | 614 | 1 | Subbase | Saturated | 7.3 | 86 | 1 | 140 | 14 | 131 | 237 | -59 | 4 | 553 | 0.249
850601 | 615 | 2 | Subbase | Saturated | 7.3 | 86 | 1 | 140 | 28 | 260 | 404 | -120 | 3 | 643 | 0.298
850601 | 581 | 1 | Base | Drained | 4.2 | 39 | -3 | 105 | 10 | 100 | 241 | -49 | 11 | 413 | 0.201
890503 | 949 | 3 | Subgrade | Initial | 4.6 | 24 | -13 | 35 | 3 | 35 | 133 | -23 | 12 | 260 | 0.173
890503 | 949 | 2 | Subgrade | Initial | 4.6 | 24 | -13 | 35 | 3 | 35 | 133 | -23 | 12 | 260 | 0.173
890503 | 949 | 1 | Subgrade | Initial | 4.6 | 24 | -13 | 35 | 3 | 35 | 133 | -23 | 12 | 260 | 0.173
890503 | 950 | 4 | Subgrade | Initial | 4.6 | 24 | -13 | 35 | 6 | 69 | 269 | -56 | 10 | 256 | 0.209
890503 | 950 | 3 | Subgrade | Initial | 4.6 | 24 | -13 | 35 | 6 | 69 | 269 | -56 | 10 | 256 | 0.209
890503 | 950 | 2 | Subgrade | Initial | 4.6 | 24 | -13 | 35 | 6 | 69 | 269 | -56 | 10 | 256 | 0.209
890503 | 950 | 1 | Subgrade | Initial | 4.6 | 24 | -13 | 35 | 6 | 69 | 269 | -56 | 10 | 256 | 0.209
890503 | 951 | 4 | Subgrade | Initial | 4.6 | 24 | -13 | 35 | 10 | 102 | 370 | -93 | 9 | 275 | 0.252
890503 | 951 | 3 | Subgrade | Initial | 4.6 | 24 | -13 | 35 | 10 | 102 | 370 | -93 | 9 | 275 | 0.252
890503 | 951 | 2 | Subgrade | Initial | 4.6 | 24 | -13 | 35 | 10 | 102 | 370 | -93 | 9 | 275 | 0.252
890503 | 951 | 1 | Subgrade | Initial | 4.6 | 24 | -13 | 35 | 10 | 102 | 370 | -93 | 9 | 275 | 0.252
890503 | 952 | 4 | Subgrade | Initial | 4.6 | 24 | -13 | 70 | 7 | 67 | 183 | -33 | 10 | 370 | 0.182
890503 | 952 | 3 | Subgrade | Initial | 4.6 | 24 | -13 | 70 | 7 | 67 | 183 | -33 | 10 | 370 | 0.182
890503 | 952 | 2 | Subgrade | Initial | 4.6 | 24 | -13 | 70 | 7 | 67 | 183 | -33 | 10 | 370 | 0.182
890503 | 952 | 1 | Subgrade | Initial | 4.6 | 24 | -13 | 70 | 7 | 67 | 183 | -33 | 10 | 370 | 0.182
890503 | 953 | 4 | Subgrade | Initial | 4.6 | 24 | -13 | 70 | 13 | 133 | 318 | -69 | 7 | 419 | 0.218
890503 | 953 | 3 | Subgrade | Initial | 4.6 | 24 | -13 | 70 | 13 | 133 | 318 | -69 | 7 | 419 | 0.218
890503 | 953 | 2 | Subgrade | Initial | 4.6 | 24 | -13 | 70 | 13 | 133 | 318 | -69 | 7 | 419 | 0.218
890503 | 953 | 1 | Subgrade | Initial | 4.6 | 24 | -13 | 70 | 13 | 133 | 318 | -69 | 7 | 419 | 0.218
890503 | 954 | 4 | Subgrade | Initial | 4.6 | 24 | -13 | 70 | 20 | 198 | 430 | -110 | 5 | 460 | 0.255
890503 | 954 | 3 | Subgrade | Initial | 4.6 | 24 | -13 | 70 | 20 | 198 | 430 | -110 | 5 | 460 | 0.255
890503 | 954 | 2 | Subgrade | Initial | 4.6 | 24 | -13 | 70 | 20 | 198 | 430 | -110 | 5 | 460 | 0.255
890503 | 954 | 1 | Subgrade | Initial | 4.6 | 24 | -13 | 70 | 20 | 198 | 430 | -110 | 5 | 460 | 0.255
890503 | 955 | 4 | Subgrade | Initial | 4.6 | 24 | -13 | 105 | 7 | 67 | 137 | -22 | 10 | 486 | 0.164
890503 | 955 | 3 | Subgrade | Initial | 4.6 | 24 | -13 | 105 | 7 | 67 | 137 | -22 | 10 | 486 | 0.164
890503 | 955 | 2 | Subgrade | Initial | 4.6 | 24 | -13 | 105 | 7 | 67 | 137 | -22 | 10 | 486 | 0.164
890503 | 955 | 1 | Subgrade | Initial | 4.6 | 24 | -13 | 105 | 7 | 67 | 137 | -22 | 10 | 486 | 0.164
890503 | 956 | 4 | Subgrade | Initial | 4.6 | 24 | -13 | 105 | 10 | 99 | 197 | -36 | 7 | 504 | 0.182
890503 | 956 | 3 | Subgrade | Initial | 4.6 | 24 | -13 | 105 | 10 | 99 | 197 | -36 | 7 | 504 | 0.182
890503 | 956 | 2 | Subgrade | Initial | 4.6 | 24 | -13 | 105 | 10 | 99 | 197 | -36 | 7 | 504 | 0.182
890503 | 956 | 1 | Subgrade | Initial | 4.6 | 24 | -13 | 105 | 10 | 99 | 197 | -36 | 7 | 504 | 0.182
890503 | 957 | 4 | Subgrade | Initial | 4.6 | 24 | -13 | 105 | 21 | 197 | 344 | -76 | 5 | 571 | 0.221
890503 | 957 | 3 | Subgrade | Initial | 4.6 | 24 | -13 | 105 | 21 | 197 | 344 | -76 | 5 | 571 | 0.221
890503 | 957 | 2 | Subgrade | Initial | 4.6 | 24 | -13 | 105 | 21 | 197 | 344 | -76 | 5 | 571 | 0.221
890503 | 957 | 1 | Subgrade | Initial | 4.6 | 24 | -13 | 105 | 21 | 197 | 344 | -76 | 5 | 571 | 0.221
890503 | 958 | 4 | Subgrade | Initial | 4.6 | 24 | -12 | 140 | 10 | 99 | 159 | -27 | 7 | 623 | 0.172
890503 | 958 | 3 | Subgrade | Initial | 4.6 | 24 | -12 | 140 | 10 | 99 | 159 | -27 | 7 | 623 | 0.172
890503 | 958 | 2 | Subgrade | Initial | 4.6 | 24 | -12 | 140 | 10 | 99 | 159 | -27 | 7 | 623 | 0.172
890503 | 958 | 1 | Subgrade | Initial | 4.6 | 24 | -12 | 140 | 10 | 99 | 159 | -27 | 7 | 623 | 0.172
890503 | 959 | 4 | Subgrade | Initial | 4.6 | 24 | -12 | 140 | 14 | 131 | 205 | -37 | 6 | 640 | 0.183
890503 | 959 | 3 | Subgrade | Initial | 4.6 | 24 | -12 | 140 | 14 | 131 | 205 | -37 | 6 | 640 | 0.183
890503 | 959 | 2 | Subgrade | Initial | 4.6 | 24 | -12 | 140 | 14 | 131 | 205 | -37 | 6 | 640 | 0.183
890503 | 959 | 1 | Subgrade | Initial | 4.6 | 24 | -12 | 140 | 14 | 131 | 205 | -37 | 6 | 640 | 0.183
890503 | 960 | 4 | Subgrade | Initial | 4.6 | 24 | -12 | 140 | 28 | 261 | 379 | -83 | 3 | 688 | 0.218
890503 | 960 | 3 | Subgrade | Initial | 4.6 | 24 | -12 | 140 | 28 | 261 | 379 | -83 | 3 | 688 | 0.218
890503 | 960 | 2 | Subgrade | Initial | 4.6 | 24 | -12 | 140 | 28 | 261 | 379 | -83 | 3 | 688 | 0.218
890503 | 960 | 1 | Subgrade | Initial | 4.6 | 24 | -12 | 140 | 28 | 261 | 379 | -83 | 3 | 688 | 0.218
890503 | 961 | 4 | Subgrade | Saturated | 11 | 90 | -2 | 20 | 2 | 20 | 118 | -23 | 12 | 170 | 0.192
890503 | 961 | 3 | Subgrade | Saturated | 11 | 90 | -2 | 20 | 2 | 20 | 118 | -23 | 12 | 170 | 0.192
890503 | 961 | 2 | Subgrade | Saturated | 11 | 90 | -2 | 20 | 2 | 20 | 118 | -23 | 12 | 170 | 0.192
890503 | 961 | 1 | Subgrade | Saturated | 11 | 90 | -2 | 20 | 2 | 20 | 118 | -23 | 12 | 170 | 0.192
890503 | 962 | 4 | Subgrade | Saturated | 11 | 90 | -2 | 20 | 4 | 40 | 279 | -75 | 8 | 145 | 0.268
890503 | 962 | 3 | Subgrade | Saturated | 11 | 90 | -2 | 20 | 4 | 40 | 279 | -75 | 8 | 145 | 0.268
890503 | 962 | 2 | Subgrade | Saturated | 11 | 90 | -2 | 20 | 4 | 40 | 279 | -75 | 8 | 145 | 0.268
890503 | 962 | 1 | Subgrade | Saturated | 11 | 90 | -2 | 20 | 4 | 40 | 279 | -75 | 8 | 145 | 0.268
890503 | 963 | 4 | Subgrade | Saturated | 11 | 90 | -2 | 20 | 6 | 60 | 402 | -117 | 5 | 149 | 0.292
890503 | 963 | 3 | Subgrade | Saturated | 11 | 90 | -2 | 20 | 6 | 60 | 402 | -117 | 5 | 149 | 0.292
890503 | 963 | 2 | Subgrade | Saturated | 11 | 90 | -2 | 20 | 6 | 60 | 402 | -117 | 5 | 149 | 0.292
890503 | 963 | 1 | Subgrade | Saturated | 11 | 90 | -2 | 20 | 6 | 60 | 402 | -117 | 5 | 149 | 0.292
890503 | 964 | 4 | Subgrade | Saturated | 11 | 90 | -1 | 35 | 4 | 35 | 172 | -35 | 9 | 206 | 0.207
890503 | 964 | 3 | Subgrade | Saturated | 11 | 90 | -1 | 35 | 4 | 35 | 172 | -35 | 9 | 206 | 0.207
890503 | 964 | 2 | Subgrade | Saturated | 11 | 90 | -1 | 35 | 4 | 35 | 172 | -35 | 9 | 206 | 0.207
890503 | 964 | 1 | Subgrade | Saturated | 11 | 90 | -1 | 35 | 4 | 35 | 172 | -35 | 9 | 206 | 0.207
890503 | 965 | 4 | Subgrade | Saturated | 11 | 90 | -1 | 35 | 7 | 69 | 334 | -91 | 4 | 206 | 0.274
890503 | 965 | 3 | Subgrade | Saturated | 11 | 90 | -1 | 35 | 7 | 69 | 334 | -91 | 4 | 206 | 0.274
890503 | 965 | 2 | Subgrade | Saturated | 11 | 90 | -1 | 35 | 7 | 69 | 334 | -91 | 4 | 206 | 0.274
890503 | 965 | 1 | Subgrade | Saturated | 11 | 90 | -1 | 35 | 7 | 69 | 334 | -91 | 4 | 206 | 0.274
890503 | 966 | 4 | Subgrade | Saturated | 11 | 90 | -1 | 35 | 11 | 102 | 460 | -143 | 3 | 221 | 0.31
890503 | 966 | 3 | Subgrade | Saturated | 11 | 90 | -1 | 35 | 11 | 102 | 460 | -143 | 3 | 221 | 0.31
890503 | 966 | 2 | Subgrade | Saturated | 11 | 90 | -1 | 35 | 11 | 102 | 460 | -143 | 3 | 221 | 0.31
890503 | 966 | 1 | Subgrade | Saturated | 11 | 90 | -1 | 35 | 11 | 102 | 460 | -143 | 3 | 221 | 0.31
890503 | 967 | 4 | Subgrade | Saturated | 11 | 90 | 0 | 70 | 7 | 68 | 204 | -42 | 3 | 331 | 0.207
890503 | 967 | 3 | Subgrade | Saturated | 11 | 90 | 0 | 70 | 7 | 68 | 204 | -42 | 3 | 331 | 0.207
890503 | 967 | 2 | Subgrade | Saturated | 11 | 90 | 0 | 70 | 7 | 68 | 204 | -42 | 3 | 331 | 0.207
890503 | 967 | 1 | Subgrade | Saturated | 11 | 90 | 0 | 70 | 7 | 68 | 204 | -42 | 3 | 331 | 0.207
890503 | 968 | 4 | Subgrade | Saturated | 11 | 90 | 0 | 70 | 14 | 133 | 371 | -99 | 0 | 358 | 0.266
890503 | 968 | 3 | Subgrade | Saturated | 11 | 90 | 0 | 70 | 14 | 133 | 371 | -99 | 0 | 358 | 0.266
890503 | 968 | 2 | Subgrade | Saturated | 11 | 90 | 0 | 70 | 14 | 133 | 371 | -99 | 0 | 358 | 0.266
890503 | 968 | 1 | Subgrade | Saturated | 11 | 90 | 0 | 70 | 14 | 133 | 371 | -99 | 0 | 358 | 0.266
890503 | 969 | 4 | Subgrade | Saturated | 11 | 90 | 0 | 70 | 21 | 197 | 501 | -152 | 1 | 394 | 0.303
890503 | 969 | 3 | Subgrade | Saturated | 11 | 90 | 0 | 70 | 21 | 197 | 501 | -152 | 1 | 394 | 0.303
890503 | 969 | 2 | Subgrade | Saturated | 11 | 90 | 0 | 70 | 21 | 197 | 501 | -152 | 1 | 394 | 0.303
890503 | 969 | 1 | Subgrade | Saturated | 11 | 90 | 0 | 70 | 21 | 197 | 501 | -152 | 1 | 394 | 0.303
890503 | 970 | 4 | Subgrade | Saturated | 11 | 90 | 1 | 105 | 7 | 67 | 153 | -28 | 7 | 436 | 0.184
890503 | 970 | 3 | Subgrade | Saturated | 11 | 90 | 1 | 105 | 7 | 67 | 153 | -28 | 7 | 436 | 0.184
890503 | 970 | 2 | Subgrade | Saturated | 11 | 90 | 1 | 105 | 7 | 67 | 153 | -28 | 7 | 436 | 0.184
890503 | 970 | 1 | Subgrade | Saturated | 11 | 90 | 1 | 105 | 7 | 67 | 153 | -28 | 7 | 436 | 0.184
890503 | 971 | 4 | Subgrade | Saturated | 11 | 90 | 1 | 105 | 11 | 99 | 226 | -45 | 2 | 440 | 0.2
890503 | 971 | 3 | Subgrade | Saturated | 11 | 90 | 1 | 105 | 11 | 99 | 226 | -45 | 2 | 440 | 0.2
890503 | 971 | 2 | Subgrade | Saturated | 11 | 90 | 1 | 105 | 11 | 99 | 226 | -45 | 2 | 440 | 0.2
890503 | 971 | 1 | Subgrade | Saturated | 11 | 90 | 1 | 105 | 11 | 99 | 226 | -45 | 2 | 440 | 0.2
890503 | 972 | 4 | Subgrade | Saturated | 11 | 90 | 1 | 105 | 21 | 196 | 397 | -97 | 2 | 494 | 0.245
890503 | 972 | 3 | Subgrade | Saturated | 11 | 90 | 1 | 105 | 21 | 196 | 397 | -97 | 2 | 494 | 0.245
890503 | 972 | 2 | Subgrade | Saturated | 11 | 90 | 1 | 105 | 21 | 196 | 397 | -97 | 2 | 494 | 0.245
890503 | 972 | 1 | Subgrade | Saturated | 11 | 90 | 1 | 105 | 21 | 196 | 397 | -97 | 2 | 494 | 0.245
890503 | 973 | 4 | Subgrade | Saturated | 11 | 90 | 1 | 140 | 11 | 99 | 183 | -34 | 4 | 541 | 0.185
890503 | 973 | 3 | Subgrade | Saturated | 11 | 90 | 1 | 140 | 11 | 99 | 183 | -34 | 4 | 541 | 0.185
890503 | 973 | 2 | Subgrade | Saturated | 11 | 90 | 1 | 140 | 11 | 99 | 183 | -34 | 4 | 541 | 0.185
890503 | 973 | 1 | Subgrade | Saturated | 11 | 90 | 1 | 140 | 11 | 99 | 183 | -34 | 4 | 541 | 0.185
890503 | 974 | 4 | Subgrade | Saturated | 11 | 90 | 1 | 140 | 14 | 131 | 237 | -47 | 0 | 553 | 0.198
890503 | 974 | 3 | Subgrade | Saturated | 11 | 90 | 1 | 140 | 14 | 131 | 237 | -47 | 0 | 553 | 0.198
890503 | 974 | 2 | Subgrade | Saturated | 11 | 90 | 1 | 140 | 14 | 131 | 237 | -47 | 0 | 553 | 0.198
890503 | 974 | 1 | Subgrade | Saturated | 11 | 90 | 1 | 140 | 14 | 131 | 237 | -47 | 0 | 553 | 0.198
890503 | 975 | 4 | Subgrade | Saturated | 11 | 90 | 1 | 140 | 28 | 260 | 424 | -101 | 3 | 613 | 0.237
890503 | 975 | 3 | Subgrade | Saturated | 11 | 90 | 1 | 140 | 28 | 260 | 424 | -101 | 3 | 613 | 0.237
890503 | 975 | 2 | Subgrade | Saturated | 11 | 90 | 1 | 140 | 28 | 260 | 424 | -101 | 3 | 613 | 0.237
890503 | 975 | 1 | Subgrade | Saturated | 11 | 90 | 1 | 140 | 28 | 260 | 424 | -101 | 3 | 613 | 0.237
890503 | 976 | 4 | Subgrade | Drained | 9.4 | 74 | -5 | 20 | 1 | 22 | 119 | -22 | 10 | 184 | 0.183
890503 | 976 | 3 | Subgrade | Drained | 9.4 | 74 | -5 | 20 | 1 | 22 | 119 | -22 | 10 | 184 | 0.183
890503 | 976 | 2 | Subgrade | Drained | 9.4 | 74 | -5 | 20 | 1 | 22 | 119 | -22 | 10 | 184 | 0.183
890503 | 976 | 1 | Subgrade | Drained | 9.4 | 74 | -5 | 20 | 1 | 22 | 119 | -22 | 10 | 184 | 0.183
890503 | 977 | 4 | Subgrade | Drained | 9.4 | 74 | -5 | 20 | 3 | 41 | 256 | -63 | 6 | 159 | 0.246
890503 | 977 | 3 | Subgrade | Drained | 9.4 | 74 | -5 | 20 | 3 | 41 | 256 | -63 | 6 | 159 | 0.246
890503 | 977 | 2 | Subgrade | Drained | 9.4 | 74 | -5 | 20 | 3 | 41 | 256 | -63 | 6 | 159 | 0.246
890503 | 977 | 1 | Subgrade | Drained | 9.4 | 74 | -5 | 20 | 3 | 41 | 256 | -63 | 6 | 159 | 0.246
890503 | 978 | 4 | Subgrade | Drained | 9.4 | 74 | -5 | 20 | 5 | 60 | 374 | -103 | 5 | 160 | 0.276
890503 | 978 | 3 | Subgrade | Drained | 9.4 | 74 | -5 | 20 | 5 | 60 | 374 | -103 | 5 | 160 | 0.276
890503 | 978 | 2 | Subgrade | Drained | 9.4 | 74 | -5 | 20 | 5 | 60 | 374 | -103 | 5 | 160 | 0.276
890503 | 978 | 1 | Subgrade | Drained | 9.4 | 74 | -5 | 20 | 5 | 60 | 374 | -103 | 5 | 160 | 0.276
890503 | 979 | 4 | Subgrade | Drained | 9.4 | 74 | -5 | 35 | 3 | 35 | 154 | -29 | 6 | 228 | 0.189
890503 | 979 | 3 | Subgrade | Drained | 9.4 | 74 | -5 | 35 | 3 | 35 | 154 | -29 | 6 | 228 | 0.189
890503 | 979 | 2 | Subgrade | Drained | 9.4 | 74 | -5 | 35 | 3 | 35 | 154 | -29 | 6 | 228 | 0.189
890503 | 979 | 1 | Subgrade | Drained | 9.4 | 74 | -5 | 35 | 3 | 35 | 154 | -29 | 6 | 228 | 0.189
890503 | 980 | 4 | Subgrade | Drained | 9.4 | 74 | -5 | 35 | 6 | 69 | 314 | -79 | 4 | 219 | 0.252
890503 | 980 | 3 | Subgrade | Drained | 9.4 | 74 | -5 | 35 | 6 | 69 | 314 | -79 | 4 | 219 | 0.252
890503 | 980 | 2 | Subgrade | Drained | 9.4 | 74 | -5 | 35 | 6 | 69 | 314 | -79 | 4 | 219 | 0.252
890503 | 980 | 1 | Subgrade | Drained | 9.4 | 74 | -5 | 35 | 6 | 69 | 314 | -79 | 4 | 219 | 0.252
890503 | 981 | 4 | Subgrade | Drained | 9.4 | 74 | -5 | 35 | 10 | 102 | 429 | -123 | 2 | 237 | 0.286
890503 | 981 | 3 | Subgrade | Drained | 9.4 | 74 | -5 | 35 | 10 | 102 | 429 | -123 | 2 | 237 | 0.286
890503 | 981 | 2 | Subgrade | Drained | 9.4 | 74 | -5 | 35 | 10 | 102 | 429 | -123 | 2 | 237 | 0.286
890503 | 981 | 1 | Subgrade | Drained | 9.4 | 74 | -5 | 35 | 10 | 102 | 429 | -123 | 2 | 237 | 0.286
890503 | 982 | 4 | Subgrade | Drained | 9.4 | 74 | -5 | 70 | 7 | 67 | 192 | -37 | 3 | 351 | 0.194
890503 | 982 | 3 | Subgrade | Drained | 9.4 | 74 | -5 | 70 | 7 | 67 | 192 | -37 | 3 | 351 | 0.194
890503 | 982 | 2 | Subgrade | Drained | 9.4 | 74 | -5 | 70 | 7 | 67 | 192 | -37 | 3 | 351 | 0.194
890503 | 982 | 1 | Subgrade | Drained | 9.4 | 74 | -5 | 70 | 7 | 67 | 192 | -37 | 3 | 351 | 0.194
890503 | 983 | 4 | Subgrade | Drained | 9.4 | 74 | -5 | 70 | 13 | 133 | 347 | -83 | 0 | 383 | 0.238
890503 | 983 | 3 | Subgrade | Drained | 9.4 | 74 | -5 | 70 | 13 | 133 | 347 | -83 | 0 | 383 | 0.238
890503 | 983 | 2 | Subgrade | Drained | 9.4 | 74 | -5 | 70 | 13 | 133 | 347 | -83 | 0 | 383 | 0.238
890503 | 983 | 1 | Subgrade | Drained | 9.4 | 74 | -5 | 70 | 13 | 133 | 347 | -83 | 0 | 383 | 0.238
890503 | 984 | 4 | Subgrade | Drained | 9.4 | 74 | -5 | 70 | 20 | 198 | 474 | -136 | 1 | 418 | 0.286
890503 | 984 | 3 | Subgrade | Drained | 9.4 | 74 | -5 | 70 | 20 | 198 | 474 | -136 | 1 | 418 | 0.286
890503 | 984 | 2 | Subgrade | Drained | 9.4 | 74 | -5 | 70 | 20 | 198 | 474 | -136 | 1 | 418 | 0.286
890503 | 984 | 1 | Subgrade | Drained | 9.4 | 74 | -5 | 70 | 20 | 198 | 474 | -136 | 1 | 418 | 0.286
890503 | 985 | 4 | Subgrade | Drained | 9.4 | 74 | -5 | 105 | 7 | 67 | 142 | -25 | 6 | 470 | 0.176
890503 | 985 | 3 | Subgrade | Drained | 9.4 | 74 | -5 | 105 | 7 | 67 | 142 | -25 | 6 | 470 | 0.176
890503 | 985 | 2 | Subgrade | Drained | 9.4 | 74 | -5 | 105 | 7 | 67 | 142 | -25 | 6 | 470 | 0.176
890503 | 985 | 1 | Subgrade | Drained | 9.4 | 74 | -5 | 105 | 7 | 67 | 142 | -25 | 6 | 470 | 0.176
890503 | 986 | 4 | Subgrade | Drained | 9.4 | 74 | -5 | 105 | 10 | 99 | 209 | -40 | 1 | 476 | 0.192
890503 | 986 | 3 | Subgrade | Drained | 9.4 | 74 | -5 | 105 | 10 | 99 | 209 | -40 | 1 | 476 | 0.192
890503 | 986 | 2 | Subgrade | Drained | 9.4 | 74 | -5 | 105 | 10 | 99 | 209 | -40 | 1 | 476 | 0.192
890503 | 986 | 1 | Subgrade | Drained | 9.4 | 74 | -5 | 105 | 10 | 99 | 209 | -40 | 1 | 476 | 0.192
890503 | 987 | 4 | Subgrade | Drained | 9.4 | 74 | -5 | 105 | 20 | 197 | 375 | -88 | 2 | 525 | 0.235
890503 | 987 | 3 | Subgrade | Drained | 9.4 | 74 | -5 | 105 | 20 | 197 | 375 | -88 | 2 | 525 | 0.235
890503 | 987 | 2 | Subgrade | Drained | 9.4 | 74 | -5 | 105 | 20 | 197 | 375 | -88 | 2 | 525 | 0.235
890503 | 987 | 1 | Subgrade | Drained | 9.4 | 74 | -5 | 105 | 20 | 197 | 375 | -88 | 2 | 525 | 0.235
890503 | 988 | 4 | Subgrade | Drained | 9.4 | 74 | -5 | 140 | 10 | 99 | 172 | -31 | 4 | 575 | 0.18
890503 | 988 | 3 | Subgrade | Drained | 9.4 | 74 | -5 | 140 | 10 | 99 | 172 | -31 | 4 | 575 | 0.18
890503 | 988 | 2 | Subgrade | Drained | 9.4 | 74 | -5 | 140 | 10 | 99 | 172 | -31 | 4 | 575 | 0.18
890503 | 988 | 1 | Subgrade | Drained | 9.4 | 74 | -5 | 140 | 10 | 99 | 172 | -31 | 4 | 575 | 0.18
890503 | 989 | 4 | Subgrade | Drained | 9.4 | 74 | -5 | 140 | 14 | 131 | 224 | -43 | 0 | 587 | 0.191
890503 | 989 | 3 | Subgrade | Drained | 9.4 | 74 | -5 | 140 | 14 | 131 | 224 | -43 | 0 | 587 | 0.191
890503 | 989 | 2 | Subgrade | Drained | 9.4 | 74 | -5 | 140 | 14 | 131 | 224 | -43 | 0 | 587 | 0.191
890503 | 989 | 1 | Subgrade | Drained | 9.4 | 74 | -5 | 140 | 14 | 131 | 224 | -43 | 0 | 587 | 0.191
890503 | 990 | 4 | Subgrade | Drained | 9.4 | 74 | -5 | 140 | 28 | 261 | 408 | -93 | 2 | 640 | 0.229
890503 | 990 | 3 | Subgrade | Drained | 9.4 | 74 | -5 | 140 | 28 | 261 | 408 | -93 | 2 | 640 | 0.229
890503 | 990 | 2 | Subgrade | Drained | 9.4 | 74 | -5 | 140 | 28 | 261 | 408 | -93 | 2 | 640 | 0.229
890503 | 990 | 1 | Subgrade | Drained | 9.4 | 74 | -5 | 140 | 28 | 261 | 408 | -93 | 2 | 640 | 0.229
890702 | 991 | 2 | Base1 | Initial | 4.1 | 28 | -11 | 20 | 2 | 21 | 74 | -13 | 23 | 279 | 0.172
890702 | 991 | 1 | Base1 | Initial | 4.1 | 28 | -11 | 20 | 2 | 21 | 74 | -13 | 23 | 279 | 0.172
890702 | 992 | 2 | Base1 | Initial | 4.1 | 28 | -11 | 20 | 4 | 40 | 195 | -36 | 6 | 207 | 0.183
890702 | 992 | 1 | Base1 | Initial | 4.1 | 28 | -11 | 20 | 4 | 40 | 195 | -36 | 6 | 207 | 0.183
890702 | 993 | 2 | Base1 | Initial | 4.1 | 28 | -11 | 20 | 6 | 60 | 285 | -57 | 1 | 209 | 0.199
890702 | 993 | 1 | Base1 | Initial | 4.1 | 28 | -11 | 20 | 6 | 60 | 285 | -57 | 1 | 209 | 0.199
890702 | 994 | 2 | Base1 | Initial | 4.1 | 28 | -11 | 35 | 3 | 35 | 117 | -20 | 13 | 300 | 0.17
890702 | 994 | 1 | Base1 | Initial | 4.1 | 28 | -11 | 35 | 3 | 35 | 117 | -20 | 13 | 300 | 0.17
890503 | 836 | 4 | Base1 | Saturated | 9.9 | 86 | 0 | 105 | 10 | 99 | 163 | -36 | 11 | 610 | 0.218
890503 | 836 | 3 | Base1 | Saturated | 9.9 | 86 | 0 | 105 | 10 | 99 | 163 | -36 | 11 | 610 | 0.218
890503 | 836 | 2 | Base1 | Saturated | 9.9 | 86 | 0 | 105 | 10 | 99 | 163 | -36 | 11 | 610 | 0.218
890503 | 836 | 1 | Base1 | Saturated | 9.9 | 86 | 0 | 105 | 10 | 99 | 163 | -36 | 11 | 610 | 0.218
890503 | 837 | 4 | Base1 | Saturated | 9.9 | 86 | 0 | 105 | 21 | 197 | 294 | -76 | 11 | 671 | 0.259
890503 | 837 | 3 | Base1 | Saturated | 9.9 | 86 | 0 | 105 | 21 | 197 | 294 | -76 | 11 | 671 | 0.259
890503 | 837 | 2 | Base1 | Saturated | 9.9 | 86 | 0 | 105 | 21 | 197 | 294 | -76 | 11 | 671 | 0.259
890503 | 837 | 1 | Base1 | Saturated | 9.9 | 86 | 0 | 105 | 21 | 197 | 294 | -76 | 11 | 671 | 0.259
890503 | 838 | 4 | Base1 | Saturated | 9.9 | 86 | 1 | 140 | 10 | 99 | 130 | -26 | 13 | 763 | 0.202
830801 | 360 | 3 | Base | Drained | 5.1 | 44 | 0 | 140 | 28 | 261 | 288 | -73 | 8 | 907 | 0.255
830801 | 360 | 2 | Base | Drained | 5.1 | 44 | 0 | 140 | 28 | 261 | 288 | -73 | 8 | 907 | 0.255
830801 | 360 | 1 | Base | Drained | 5.1 | 44 | 0 | 140 | 28 | 261 | 288 | -73 | 8 | 907 | 0.255
830801 | 361 | 4 | Subbase | Initial | 4.1 | 39 | -9 | 20 | 2 | 20 | 75 | -15 | 18 | 262 | 0.204
830801 | 361 | 3 | Subbase | Initial | 4.1 | 39 | -9 | 20 | 2 | 20 | 75 | -15 | 18 | 262 | 0.204
830801 | 361 | 2 | Subbase | Initial | 4.1 | 39 | -9 | 20 | 2 | 20 | 75 | -15 | 18 | 262 | 0.204
830801 | 361 | 1 | Subbase | Initial | 4.1 | 39 | -9 | 20 | 2 | 20 | 75 | -15 | 18 | 262 | 0.204
830801 | 362 | 4 | Subbase | Initial | 4.1 | 39 | -9 | 20 | 3 | 40 | 172 | -42 | 4 | 232 | 0.246
830801 | 362 | 3 | Subbase | Initial | 4.1 | 39 | -9 | 20 | 3 | 40 | 172 | -42 | 4 | 232 | 0.246
830801 | 362 | 2 | Subbase | Initial | 4.1 | 39 | -9 | 20 | 3 | 40 | 172 | -42 | 4 | 232 | 0.246
830801 | 362 | 1 | Subbase | Initial | 4.1 | 39 | -9 | 20 | 3 | 40 | 172 | -42 | 4 | 232 | 0.246
830801 | 363 | 4 | Subbase | Initial | 4.1 | 39 | -9 | 20 | 5 | 59 | 250 | -74 | 3 | 235 | 0.295
830801 | 363 | 3 | Subbase | Initial | 4.1 | 39 | -9 | 20 | 5 | 59 | 250 | -74 | 3 | 235 | 0.295
830801 | 363 | 2 | Subbase | Initial | 4.1 | 39 | -9 | 20 | 5 | 59 | 250 | -74 | 3 | 235 | 0.295
830801 | 363 | 1 | Subbase | Initial | 4.1 | 39 | -9 | 20 | 5 | 59 | 250 | -74 | 3 | 235 | 0.295
830801 | 364 | 4 | Subbase | Initial | 4.1 | 39 | -8 | 35 | 3 | 35 | 112 | -24 | 21 | 313 | 0.215
830801 | 364 | 3 | Subbase | Initial | 4.1 | 39 | -8 | 35 | 3 | 35 | 112 | -24 | 21 | 313 | 0.215
830801 | 364 | 2 | Subbase | Initial | 4.1 | 39 | -8 | 35 | 3 | 35 | 112 | -24 | 21 | 313 | 0.215
830801 | 364 | 1 | Subbase | Initial | 4.1 | 39 | -8 | 35 | 3 | 35 | 112 | -24 | 21 | 313 | 0.215
830801 | 365 | 4 | Subbase | Initial | 4.1 | 39 | -8 | 35 | 7 | 68 | 222 | -56 | 4 | 306 | 0.254
830801 | 365 | 3 | Subbase | Initial | 4.1 | 39 | -8 | 35 | 7 | 68 | 222 | -56 | 4 | 306 | 0.254
830801 | 365 | 2 | Subbase | Initial | 4.1 | 39 | -8 | 35 | 7 | 68 | 222 | -56 | 4 | 306 | 0.254
830801 | 365 | 1 | Subbase | Initial | 4.1 | 39 | -8 | 35 | 7 | 68 | 222 | -56 | 4 | 306 | 0.254
830801 | 366 | 4 | Subbase | Initial | 4.1 | 39 | -8 | 35 | 10 | 100 | 297 | -90 | 4 | 338 | 0.305
830801 | 366 | 3 | Subbase | Initial | 4.1 | 39 | -8 | 35 | 10 | 100 | 297 | -90 | 4 | 338 | 0.305
830801 | 366 | 2 | Subbase | Initial | 4.1 | 39 | -8 | 35 | 10 | 100 | 297 | -90 | 4 | 338 | 0.305
830801 | 366 | 1 | Subbase | Initial | 4.1 | 39 | -8 | 35 | 10 | 100 | 297 | -90 | 4 | 338 | 0.305
830801 | 367 | 4 | Subbase | Initial | 4.1 | 39 | -7 | 70 | 7 | 67 | 147 | -31 | 14 | 453 | 0.21
830801 | 367 | 3 | Subbase | Initial | 4.1 | 39 | -7 | 70 | 7 | 67 | 147 | -31 | 14 | 453 | 0.21
830801 | 367 | 2 | Subbase | Initial | 4.1 | 39 | -7 | 70 | 7 | 67 | 147 | -31 | 14 | 453 | 0.21
830801 | 367 | 1 | Subbase | Initial | 4.1 | 39 | -7 | 70 | 7 | 67 | 147 | -31 | 14 | 453 | 0.21
830801 | 368 | 4 | Subbase | Initial | 4.1 | 39 | -7 | 70 | 14 | 131 | 248 | -63 | 1 | 530 | 0.254
830801 | 368 | 3 | Subbase | Initial | 4.1 | 39 | -7 | 70 | 14 | 131 | 248 | -63 | 1 | 530 | 0.254
830801 | 368 | 2 | Subbase | Initial | 4.1 | 39 | -7 | 70 | 14 | 131 | 248 | -63 | 1 | 530 | 0.254
830801 | 368 | 1 | Subbase | Initial | 4.1 | 39 | -7 | 70 | 14 | 131 | 248 | -63 | 1 | 530 | 0.254
830801 | 369 | 4 | Subbase | Initial | 4.1 | 39 | -7 | 70 | 21 | 195 | 326 | -98 | 5 | 600 | 0.3
830801 | 369 | 3 | Subbase | Initial | 4.1 | 39 | -7 | 70 | 21 | 195 | 326 | -98 | 5 | 600 | 0.3
830801 | 369 | 2 | Subbase | Initial | 4.1 | 39 | -7 | 70 | 21 | 195 | 326 | -98 | 5 | 600 | 0.3
830801 | 369 | 1 | Subbase | Initial | 4.1 | 39 | -7 | 70 | 21 | 195 | 326 | -98 | 5 | 600 | 0.3
830801 | 370 | 4 | Subbase | Initial | 4.1 | 39 | -7 | 105 | 7 | 66 | 107 | -20 | 21 | 617 | 0.188
830801 | 370 | 3 | Subbase | Initial | 4.1 | 39 | -7 | 105 | 7 | 66 | 107 | -20 | 21 | 617 | 0.188
830801 | 370 | 2 | Subbase | Initial | 4.1 | 39 | -7 | 105 | 7 | 66 | 107 | -20 | 21 | 617 | 0.188
830801 | 370 | 1 | Subbase | Initial | 4.1 | 39 | -7 | 105 | 7 | 66 | 107 | -20 | 21 | 617 | 0.188
830801 | 371 | 4 | Subbase | Initial | 4.1 | 39 | -7 | 105 | 10 | 98 | 154 | -32 | 10 | 640 | 0.209
830801 | 371 | 3 | Subbase | Initial | 4.1 | 39 | -7 | 105 | 10 | 98 | 154 | -32 | 10 | 640 | 0.209
830801 | 371 | 2 | Subbase | Initial | 4.1 | 39 | -7 | 105 | 10 | 98 | 154 | -32 | 10 | 640 | 0.209
830801 | 371 | 1 | Subbase | Initial | 4.1 | 39 | -7 | 105 | 10 | 98 | 154 | -32 | 10 | 640 | 0.209
830801 | 372 | 4 | Subbase | Initial | 4.1 | 39 | -7 | 105 | 21 | 195 | 259 | -67 | 1 | 751 | 0.26
830801 | 372 | 3 | Subbase | Initial | 4.1 | 39 | -7 | 105 | 21 | 195 | 259 | -67 | 1 | 751 | 0.26
830801 | 372 | 2 | Subbase | Initial | 4.1 | 39 | -7 | 105 | 21 | 195 | 259 | -67 | 1 | 751 | 0.26
830801 | 372 | 1 | Subbase | Initial | 4.1 | 39 | -7 | 105 | 21 | 195 | 259 | -67 | 1 | 751 | 0.26
830801 | 373 | 4 | Subbase | Initial | 4.1 | 39 | -6 | 140 | 10 | 98 | 121 | -23 | 12 | 813 | 0.19
830801 | 373 | 3 | Subbase | Initial | 4.1 | 39 | -6 | 140 | 10 | 98 | 121 | -23 | 12 | 813 | 0.19
830801 | 373 | 2 | Subbase | Initial | 4.1 | 39 | -6 | 140 | 10 | 98 | 121 | -23 | 12 | 813 | 0.19
830801 | 373 | 1 | Subbase | Initial | 4.1 | 39 | -6 | 140 | 10 | 98 | 121 | -23 | 12 | 813 | 0.19
830801 | 374 | 4 | Subbase | Initial | 4.1 | 39 | -6 | 140 | 14 | 130 | 155 | -32 | 6 | 839 | 0.206
830801 | 374 | 3 | Subbase | Initial | 4.1 | 39 | -6 | 140 | 14 | 130 | 155 | -32 | 6 | 839 | 0.206
830801 | 374 | 2 | Subbase | Initial | 4.1 | 39 | -6 | 140 | 14 | 130 | 155 | -32 | 6 | 839 | 0.206
830801 | 374 | 1 | Subbase | Initial | 4.1 | 39 | -6 | 140 | 14 | 130 | 155 | -32 | 6 | 839 | 0.206
830801 | 375 | 4 | Subbase | Initial | 4.1 | 39 | -6 | 140 | 28 | 258 | 277 | -70 | 3 | 934 | 0.254
830801 | 375 | 3 | Subbase | Initial | 4.1 | 39 | -6 | 140 | 28 | 258 | 277 | -70 | 3 | 934 | 0.254
830801 | 375 | 2 | Subbase | Initial | 4.1 | 39 | -6 | 140 | 28 | 258 | 277 | -70 | 3 | 934 | 0.254
830801 | 375 | 1 | Subbase | Initial | 4.1 | 39 | -6 | 140 | 28 | 258 | 277 | -70 | 3 | 934 | 0.254
830801 | 376 | 4 | Subbase | Saturated | 7.5 | 99 | 0 | 20 | 2 | 20 | 109 | -26 | 5 | 182 | 0.238
830801 | 376 | 3 | Subbase | Saturated | 7.5 | 99 | 0 | 20 | 2 | 20 | 109 | -26 | 5 | 182 | 0.238
830801 | 376 | 2 | Subbase | Saturated | 7.5 | 99 | 0 | 20 | 2 | 20 | 109 | -26 | 5 | 182 | 0.238
830801 | 376 | 1 | Subbase | Saturated | 7.5 | 99 | 0 | 20 | 2 | 20 | 109 | -26 | 5 | 182 | 0.238
830801 | 377 | 4 | Subbase | Saturated | 7.5 | 99 | 0 | 20 | 4 | 39 | 239 | -70 | 6 | 164 | 0.294
830801 | 377 | 3 | Subbase | Saturated | 7.5 | 99 | 0 | 20 | 4 | 39 | 239 | -70 | 6 | 164 | 0.294
830801 | 377 | 2 | Subbase | Saturated | 7.5 | 99 | 0 | 20 | 4 | 39 | 239 | -70 | 6 | 164 | 0.294
830801 | 377 | 1 | Subbase | Saturated | 7.5 | 99 | 0 | 20 | 4 | 39 | 239 | -70 | 6 | 164 | 0.294
830801 | 378 | 4 | Subbase | Saturated | 7.5 | 99 | 0 | 20 | 5 | 58 | 334 | -116 | 6 | 174 | 0.348
830801 | 378 | 3 | Subbase | Saturated | 7.5 | 99 | 0 | 20 | 5 | 58 | 334 | -116 | 6 | 174 | 0.348
830801 | 378 | 2 | Subbase | Saturated | 7.5 | 99 | 0 | 20 | 5 | 58 | 334 | -116 | 6 | 174 | 0.348
830801 | 378 | 1 | Subbase | Saturated | 7.5 | 99 | 0 | 20 | 5 | 58 | 334 | -116 | 6 | 174 | 0.348
830801 | 379 | 4 | Subbase | Saturated | 7.5 | 99 | 1 | 35 | 3 | 34 | 144 | -34 | 1 | 238 | 0.236
830801 | 379 | 3 | Subbase | Saturated | 7.5 | 99 | 1 | 35 | 3 | 34 | 144 | -34 | 1 | 238 | 0.236
830801 | 379 | 2 | Subbase | Saturated | 7.5 | 99 | 1 | 35 | 3 | 34 | 144 | -34 | 1 | 238 | 0.236
830801 | 379 | 1 | Subbase | Saturated | 7.5 | 99 | 1 | 35 | 3 | 34 | 144 | -34 | 1 | 238 | 0.236
830801 | 380 | 4 | Subbase | Saturated | 7.5 | 99 | 1 | 35 | 7 | 67 | 280 | -82 | 4 | 240 | 0.291
830801 | 380 | 3 | Subbase | Saturated | 7.5 | 99 | 1 | 35 | 7 | 67 | 280 | -82 | 4 | 240 | 0.291
830801 | 380 | 2 | Subbase | Saturated | 7.5 | 99 | 1 | 35 | 7 | 67 | 280 | -82 | 4 | 240 | 0.291
830801 | 380 | 1 | Subbase | Saturated | 7.5 | 99 | 1 | 35 | 7 | 67 | 280 | -82 | 4 | 240 | 0.291
830801 | 381 | 4 | Subbase | Saturated | 7.5 | 99 | 1 | 35 | 10 | 100 | 359 | -125 | 5 | 278 | 0.347
830801 | 381 | 3 | Subbase | Saturated | 7.5 | 99 | 1 | 35 | 10 | 100 | 359 | -125 | 5 | 278 | 0.347
830801 | 381 | 2 | Subbase | Saturated | 7.5 | 99 | 1 | 35 | 10 | 100 | 359 | -125 | 5 | 278 | 0.347
830801 | 381 | 1 | Subbase | Saturated | 7.5 | 99 | 1 | 35 | 10 | 100 | 359 | -125 | 5 | 278 | 0.347
830801 | 382 | 4 | Subbase | Saturated | 7.5 | 99 | 2 | 70 | 7 | 66 | 169 | -38 | 5 | 392 | 0.225
830801 | 382 | 3 | Subbase | Saturated | 7.5 | 99 | 2 | 70 | 7 | 66 | 169 | -38 | 5 | 392 | 0.225
830801 | 382 | 2 | Subbase | Saturated | 7.5 | 99 | 2 | 70 | 7 | 66 | 169 | -38 | 5 | 392 | 0.225
830801 | 382 | 1 | Subbase | Saturated | 7.5 | 99 | 2 | 70 | 7 | 66 | 169 | -38 | 5 | 392 | 0.225
830801 | 383 | 4 | Subbase | Saturated | 7.5 | 99 | 2 | 70 | 14 | 131 | 287 | -81 | 2 | 457 | 0.281
890702 | 1016 | 1 | Base1 | Saturated | 8.8 | 88 | 1 | 105 | 10 | 100 | 190 | -38 | 5 | 526 | 0.197
830801 | 335 | 1 | Base | Saturated | 8.1 | 89 | 0 | 35 | 7 | 69 | 248 | -70 | 14 | 278 | 0.283
830801 | 336 | 4 | Base | Saturated | 8.1 | 89 | 0 | 35 | 10 | 102 | 330 | -106 | 19 | 309 | 0.32
830801 | 336 | 3 | Base | Saturated | 8.1 | 89 | 0 | 35 | 10 | 102 | 330 | -106 | 19 | 309 | 0.32
830801 | 336 | 2 | Base | Saturated | 8.1 | 89 | 0 | 35 | 10 | 102 | 330 | -106 | 19 | 309 | 0.32
830801 | 336 | 1 | Base | Saturated | 8.1 | 89 | 0 | 35 | 10 | 102 | 330 | -106 | 19 | 309 | 0.32
830801 | 337 | 4 | Base | Saturated | 8.1 | 89 | 0 | 70 | 7 | 68 | 146 | -31 | 5 | 464 | 0.21
830801 | 337 | 3 | Base | Saturated | 8.1 | 89 | 0 | 70 | 7 | 68 | 146 | -31 | 5 | 464 | 0.21
830801 | 337 | 2 | Base | Saturated | 8.1 | 89 | 0 | 70 | 7 | 68 | 146 | -31 | 5 | 464 | 0.21
830801 | 337 | 1 | Base | Saturated | 8.1 | 89 | 0 | 70 | 7 | 68 | 146 | -31 | 5 | 464 | 0.21
830801 | 338 | 4 | Base | Saturated | 8.1 | 89 | 0 | 70 | 14 | 133 | 258 | -72 | 9 | 516 | 0.278
830801 | 338 | 3 | Base | Saturated | 8.1 | 89 | 0 | 70 | 14 | 133 | 258 | -72 | 9 | 516 | 0.278
830801 | 338 | 2 | Base | Saturated | 8.1 | 89 | 0 | 70 | 14 | 133 | 258 | -72 | 9 | 516 | 0.278
830801 | 338 | 1 | Base | Saturated | 8.1 | 89 | 0 | 70 | 14 | 133 | 258 | -72 | 9 | 516 | 0.278
830801 | 339 | 4 | Base | Saturated | 8.1 | 89 | 0 | 70 | 21 | 198 | 344 | -109 | 12 | 575 | 0.318
830801 | 339 | 3 | Base | Saturated | 8.1 | 89 | 0 | 70 | 21 | 198 | 344 | -109 | 12 | 575 | 0.318
830801 | 339 | 2 | Base | Saturated | 8.1 | 89 | 0 | 70 | 21 | 198 | 344 | -109 | 12 | 575 | 0.318
830801 | 339 | 1 | Base | Saturated | 8.1 | 89 | 0 | 70 | 21 | 198 | 344 | -109 | 12 | 575 | 0.318
830801 | 340 | 4 | Base | Saturated | 8.1 | 89 | 0 | 105 | 7 | 67 | 105 | -20 | 16 | 641 | 0.19
830801 | 340 | 3 | Base | Saturated | 8.1 | 89 | 0 | 105 | 7 | 67 | 105 | -20 | 16 | 641 | 0.19
830801 | 340 | 2 | Base | Saturated | 8.1 | 89 | 0 | 105 | 7 | 67 | 105 | -20 | 16 | 641 | 0.19
830801 | 340 | 1 | Base | Saturated | 8.1 | 89 | 0 | 105 | 7 | 67 | 105 | -20 | 16 | 641 | 0.19
830801 | 341 | 4 | Base | Saturated | 8.1 | 89 | 0 | 105 | 10 | 100 | 153 | -32 | 5 | 650 | 0.208
830801 | 341 | 3 | Base | Saturated | 8.1 | 89 | 0 | 105 | 10 | 100 | 153 | -32 | 5 | 650 | 0.208
830801 | 341 | 2 | Base | Saturated | 8.1 | 89 | 0 | 105 | 10 | 100 | 153 | -32 | 5 | 650 | 0.208
830801 | 341 | 1 | Base | Saturated | 8.1 | 89 | 0 | 105 | 10 | 100 | 153 | -32 | 5 | 650 | 0.208
830801 | 342 | 4 | Base | Saturated | 8.1 | 89 | 0 | 105 | 21 | 197 | 274 | -71 | 7 | 719 | 0.258
830801 | 342 | 3 | Base | Saturated | 8.1 | 89 | 0 | 105 | 21 | 197 | 274 | -71 | 7 | 719 | 0.258
830801 | 342 | 2 | Base | Saturated | 8.1 | 89 | 0 | 105 | 21 | 197 | 274 | -71 | 7 | 719 | 0.258
830801 | 342 | 1 | Base | Saturated | 8.1 | 89 | 0 | 105 | 21 | 197 | 274 | -71 | 7 | 719 | 0.258
830801 | 343 | 4 | Base | Saturated | 8.1 | 89 | 0 | 140 | 10 | 99 | 120 | -23 | 15 | 828 | 0.195
830801 | 343 | 3 | Base | Saturated | 8.1 | 89 | 0 | 140 | 10 | 99 | 120 | -23 | 15 | 828 | 0.195
830801 | 343 | 2 | Base | Saturated | 8.1 | 89 | 0 | 140 | 10 | 99 | 120 | -23 | 15 | 828 | 0.195
830801 | 343 | 1 | Base | Saturated | 8.1 | 89 | 0 | 140 | 10 | 99 | 120 | -23 | 15 | 828 | 0.195
830801 | 344 | 4 | Base | Saturated | 8.1 | 89 | 0 | 140 | 14 | 132 | 158 | -33 | 6 | 835 | 0.208
830801 | 344 | 3 | Base | Saturated | 8.1 | 89 | 0 | 140 | 14 | 132 | 158 | -33 | 6 | 835 | 0.208
830801 | 344 | 2 | Base | Saturated | 8.1 | 89 | 0 | 140 | 14 | 132 | 158 | -33 | 6 | 835 | 0.208
830801 | 344 | 1 | Base | Saturated | 8.1 | 89 | 0 | 140 | 14 | 132 | 158 | -33 | 6 | 835 | 0.208
830801 | 345 | 4 | Base | Saturated | 8.1 | 89 | 0 | 140 | 28 | 261 | 289 | -74 | 6 | 903 | 0.255
830801 | 345 | 3 | Base | Saturated | 8.1 | 89 | 0 | 140 | 28 | 261 | 289 | -74 | 6 | 903 | 0.255
830801 | 345 | 2 | Base | Saturated | 8.1 | 89 | 0 | 140 | 28 | 261 | 289 | -74 | 6 | 903 | 0.255
830801 | 345 | 1 | Base | Saturated | 8.1 | 89 | 0 | 140 | 28 | 261 | 289 | -74 | 6 | 903 | 0.255
830801 | 346 | 4 | Base | Drained | 5.1 | 44 | -2 | 20 | 2 | 21 | 88 | -18 | 7 | 240 | 0.202
830801 | 346 | 3 | Base | Drained | 5.1 | 44 | -2 | 20 | 2 | 21 | 88 | -18 | 7 | 240 | 0.202
830801 | 346 | 2 | Base | Drained | 5.1 | 44 | -2 | 20 | 2 | 21 | 88 | -18 | 7 | 240 | 0.202
830801 | 346 | 1 | Base | Drained | 5.1 | 44 | -2 | 20 | 2 | 21 | 88 | -18 | 7 | 240 | 0.202
830801 | 347 | 4 | Base | Drained | 5.1 | 44 | -2 | 20 | 3 | 41 | 204 | -52 | 18 | 199 | 0.256
830801 | 347 | 3 | Base | Drained | 5.1 | 44 | -2 | 20 | 3 | 41 | 204 | -52 | 18 | 199 | 0.256
830801 | 347 | 2 | Base | Drained | 5.1 | 44 | -2 | 20 | 3 | 41 | 204 | -52 | 18 | 199 | 0.256
830801 | 347 | 1 | Base | Drained | 5.1 | 44 | -2 | 20 | 3 | 41 | 204 | -52 | 18 | 199 | 0.256
830801 | 348 | 4 | Base | Drained | 5.1 | 44 | -2 | 20 | 5 | 60 | 293 | -92 | 23 | 204 | 0.314
830801 | 348 | 3 | Base | Drained | 5.1 | 44 | -2 | 20 | 5 | 60 | 293 | -92 | 23 | 204 | 0.314
830801 | 348 | 2 | Base | Drained | 5.1 | 44 | -2 | 20 | 5 | 60 | 293 | -92 | 23 | 204 | 0.314
830801 | 348 | 1 | Base | Drained | 5.1 | 44 | -2 | 20 | 5 | 60 | 293 | -92 | 23 | 204 | 0.314
830801 | 349 | 4 | Base | Drained | 5.1 | 44 | -2 | 35 | 3 | 35 | 118 | -25 | 2 | 297 | 0.209
830801 | 349 | 3 | Base | Drained | 5.1 | 44 | -2 | 35 | 3 | 35 | 118 | -25 | 2 | 297 | 0.209
830801 | 349 | 2 | Base | Drained | 5.1 | 44 | -2 | 35 | 3 | 35 | 118 | -25 | 2 | 297 | 0.209
830801 | 349 | 1 | Base | Drained | 5.1 | 44 | -2 | 35 | 3 | 35 | 118 | -25 | 2 | 297 | 0.209
830801 | 350 | 4 | Base | Drained | 5.1 | 44 | -2 | 35 | 7 | 69 | 241 | -63 | 15 | 285 | 0.261
830801 | 350 | 3 | Base | Drained | 5.1 | 44 | -2 | 35 | 7 | 69 | 241 | -63 | 15 | 285 | 0.261
830801 | 350 | 2 | Base | Drained | 5.1 | 44 | -2 | 35 | 7 | 69 | 241 | -63 | 15 | 285 | 0.261
830801 | 350 | 1 | Base | Drained | 5.1 | 44 | -2 | 35 | 7 | 69 | 241 | -63 | 15 | 285 | 0.261
830801 | 351 | 4 | Base | Drained | 5.1 | 44 | -2 | 35 | 10 | 102 | 323 | -103 | 20 | 315 | 0.319
830801 | 351 | 3 | Base | Drained | 5.1 | 44 | -2 | 35 | 10 | 102 | 323 | -103 | 20 | 315 | 0.319
830801 | 351 | 2 | Base | Drained | 5.1 | 44 | -2 | 35 | 10 | 102 | 323 | -103 | 20 | 315 | 0.319
830801 | 351 | 1 | Base | Drained | 5.1 | 44 | -2 | 35 | 10 | 102 | 323 | -103 | 20 | 315 | 0.319
830801 | 352 | 4 | Base | Drained | 5.1 | 44 | -1 | 70 | 7 | 68 | 144 | -30 | 0 | 469 | 0.206
830801 | 352 | 3 | Base | Drained | 5.1 | 44 | -1 | 70 | 7 | 68 | 144 | -30 | 0 | 469 | 0.206
830801 | 352 | 2 | Base | Drained | 5.1 | 44 | -1 | 70 | 7 | 68 | 144 | -30 | 0 | 469 | 0.206
830801 | 352 | 1 | Base | Drained | 5.1 | 44 | -1 | 70 | 7 | 68 | 144 | -30 | 0 | 469 | 0.206
830801 | 353 | 4 | Base | Drained | 5.1 | 44 | -1 | 70 | 14 | 133 | 257 | -67 | 12 | 519 | 0.259
830801 | 353 | 3 | Base | Drained | 5.1 | 44 | -1 | 70 | 14 | 133 | 257 | -67 | 12 | 519 | 0.259
830801 | 353 | 2 | Base | Drained | 5.1 | 44 | -1 | 70 | 14 | 133 | 257 | -67 | 12 | 519 | 0.259
830801 | 353 | 1 | Base | Drained | 5.1 | 44 | -1 | 70 | 14 | 133 | 257 | -67 | 12 | 519 | 0.259
830801 | 354 | 4 | Base | Drained | 5.1 | 44 | -1 | 70 | 21 | 198 | 340 | -108 | 13 | 582 | 0.317
830801 | 354 | 3 | Base | Drained | 5.1 | 44 | -1 | 70 | 21 | 198 | 340 | -108 | 13 | 582 | 0.317
830801 | 354 | 2 | Base | Drained | 5.1 | 44 | -1 | 70 | 21 | 198 | 340 | -108 | 13 | 582 | 0.317
830801 | 354 | 1 | Base | Drained | 5.1 | 44 | -1 | 70 | 21 | 198 | 340 | -108 | 13 | 582 | 0.317
830801 | 355 | 4 | Base | Drained | 5.1 | 44 | 0 | 105 | 7 | 67 | 106 | -20 | 6 | 630 | 0.184
830801 | 355 | 3 | Base | Drained | 5.1 | 44 | 0 | 105 | 7 | 67 | 106 | -20 | 6 | 630 | 0.184
830801 | 355 | 2 | Base | Drained | 5.1 | 44 | 0 | 105 | 7 | 67 | 106 | -20 | 6 | 630 | 0.184
830801 | 355 | 1 | Base | Drained | 5.1 | 44 | 0 | 105 | 7 | 67 | 106 | -20 | 6 | 630 | 0.184
830801 | 356 | 4 | Base | Drained | 5.1 | 44 | 0 | 105 | 10 | 100 | 157 | -33 | 3 | 635 | 0.207
830801 | 356 | 3 | Base | Drained | 5.1 | 44 | 0 | 105 | 10 | 100 | 157 | -33 | 3 | 635 | 0.207
830801 | 356 | 2 | Base | Drained | 5.1 | 44 | 0 | 105 | 10 | 100 | 157 | -33 | 3 | 635 | 0.207
830801 | 356 | 1 | Base | Drained | 5.1 | 44 | 0 | 105 | 10 | 100 | 157 | -33 | 3 | 635 | 0.207
830801 | 357 | 4 | Base | Drained | 5.1 | 44 | 0 | 105 | 21 | 197 | 275 | -71 | 10 | 717 | 0.26
830801 | 357 | 3 | Base | Drained | 5.1 | 44 | 0 | 105 | 21 | 197 | 275 | -71 | 10 | 717 | 0.26
830801 | 357 | 2 | Base | Drained | 5.1 | 44 | 0 | 105 | 21 | 197 | 275 | -71 | 10 | 717 | 0.26
830801 | 357 | 1 | Base | Drained | 5.1 | 44 | 0 | 105 | 21 | 197 | 275 | -71 | 10 | 717 | 0.26
830801 | 358 | 4 | Base | Drained | 5.1 | 44 | 0 | 140 | 10 | 99 | 120 | -23 | 7 | 824 | 0.195
830801 | 358 | 3 | Base | Drained | 5.1 | 44 | 0 | 140 | 10 | 99 | 120 | -23 | 7 | 824 | 0.195
830801 | 358 | 2 | Base | Drained | 5.1 | 44 | 0 | 140 | 10 | 99 | 120 | -23 | 7 | 824 | 0.195
830801 | 358 | 1 | Base | Drained | 5.1 | 44 | 0 | 140 | 10 | 99 | 120 | -23 | 7 | 824 | 0.195
830801 | 359 | 4 | Base | Drained | 5.1 | 44 | 0 | 140 | 14 | 132 | 158 | -33 | 0 | 836 | 0.209
830801 | 359 | 3 | Base | Drained | 5.1 | 44 | 0 | 140 | 14 | 132 | 158 | -33 | 0 | 836 | 0.209
830801 | 359 | 2 | Base | Drained | 5.1 | 44 | 0 | 140 | 14 | 132 | 158 | -33 | 0 | 836 | 0.209
830801 | 359 | 1 | Base | Drained | 5.1 | 44 | 0 | 140 | 14 | 132 | 158 | -33 | 0 | 836 | 0.209
830801 | 383 | 3 | Subbase | Saturated | 7.5 | 99 | 2 | 70 | 14 | 131 | 287 | -81 | 2 | 457 | 0.281
830801 | 383 | 2 | Subbase | Saturated | 7.5 | 99 | 2 | 70 | 14 | 131 | 287 | -81 | 2 | 457 | 0.281
830801 | 383 | 1 | Subbase | Saturated | 7.5 | 99 | 2 | 70 | 14 | 131 | 287 | -81 | 2 | 457 | 0.281
830801 | 384 | 4 | Subbase | Saturated | 7.5 | 99 | 2 | 70 | 21 | 195 | 365 | -119 | 3 | 535 | 0.326
830801 | 384 | 3 | Subbase | Saturated | 7.5 | 99 | 2 | 70 | 21 | 195 | 365 | -119 | 3 | 535 | 0.326
830801 | 384 | 2 | Subbase | Saturated | 7.5 | 99 | 2 | 70 | 21 | 195 | 365 | -119 | 3 | 535 | 0.326
830801 | 384 | 1 | Subbase | Saturated | 7.5 | 99 | 2 | 70 | 21 | 195 | 365 | -119 | 3 | 535 | 0.326
830801 | 385 | 4 | Subbase | Saturated | 7.5 | 99 | 3 | 105 | 7 | 66 | 118 | -23 | 13 | 559 | 0.199
830801 | 385 | 3 | Subbase | Saturated | 7.5 | 99 | 3 | 105 | 7 | 66 | 118 | -23 | 13 | 559 | 0.199
830801 | 385 | 2 | Subbase | Saturated | 7.5 | 99 | 3 | 105 | 7 | 66 | 118 | -23 | 13 | 559 | 0.199
830801 | 385 | 1 | Subbase | Saturated | 7.5 | 99 | 3 | 105 | 7 | 66 | 118 | -23 | 13 | 559 | 0.199
830801 | 386 | 4 | Subbase | Saturated | 7.5 | 99 | 3 | 105 | 10 | 98 | 169 | -37 | 5 | 580 | 0.221
830801 | 386 | 3 | Subbase | Saturated | 7.5 | 99 | 3 | 105 | 10 | 98 | 169 | -37 | 5 | 580 | 0.221
830801 | 386 | 2 | Subbase | Saturated | 7.5 | 99 | 3 | 105 | 10 | 98 | 169 | -37 | 5 | 580 | 0.221
830801 | 386 | 1 | Subbase | Saturated | 7.5 | 99 | 3 | 105 | 10 | 98 | 169 | -37 | 5 | 580 | 0.221
830801 | 387 | 4 | Subbase | Saturated | 7.5 | 99 | 3 | 105 | 21 | 195 | 290 | -79 | 2 | 672 | 0.274
830801 | 387 | 3 | Subbase | Saturated | 7.5 | 99 | 3 | 105 | 21 | 195 | 290 | -79 | 2 | 672 | 0.274
830801 | 387 | 2 | Subbase | Saturated | 7.5 | 99 | 3 | 105 | 21 | 195 | 290 | -79 | 2 | 672 | 0.274
830801 | 387 | 1 | Subbase | Saturated | 7.5 | 99 | 3 | 105 | 21 | 195 | 290 | -79 | 2 | 672 | 0.274
830801 | 388 | 4 | Subbase | Saturated | 7.5 | 99 | 1 | 140 | 10 | 98 | 130 | -26 | 7 | 755 | 0.199
830801 | 388 | 3 | Subbase | Saturated | 7.5 | 99 | 1 | 140 | 10 | 98 | 130 | -26 | 7 | 755 | 0.199
830801 | 388 | 2 | Subbase | Saturated | 7.5 | 99 | 1 | 140 | 10 | 98 | 130 | -26 | 7 | 755 | 0.199
830801 | 388 | 1 | Subbase | Saturated | 7.5 | 99 | 1 | 140 | 10 | 98 | 130 | -26 | 7 | 755 | 0.199
830801 | 389 | 4 | Subbase | Saturated | 7.5 | 99 | -1 | 140 | 14 | 130 | 165 | -35 | 2 | 785 | 0.214
830801 | 389 | 3 | Subbase | Saturated | 7.5 | 99 | -1 | 140 | 14 | 130 | 165 | -35 | 2 | 785 | 0.214
830801 | 389 | 2 | Subbase | Saturated | 7.5 | 99 | -1 | 140 | 14 | 130 | 165 | -35 | 2 | 785 | 0.214
830801 | 389 | 1 | Subbase | Saturated | 7.5 | 99 | -1 | 140 | 14 | 130 | 165 | -35 | 2 | 785 | 0.214
830801 | 390 | 4 | Subbase | Saturated | 7.5 | 99 | -2 | 140 | 28 | 258 | 295 | -77 | 2 | 875 | 0.259
830801 | 390 | 3 | Subbase | Saturated | 7.5 | 99 | -2 | 140 | 28 | 258 | 295 | -77 | 2 | 875 | 0.259
830801 | 390 | 2 | Subbase | Saturated | 7.5 | 99 | -2 | 140 | 28 | 258 | 295 | -77 | 2 | 875 | 0.259
830801 | 390 | 1 | Subbase | Saturated | 7.5 | 99 | -2 | 140 | 28 | 258 | 295 | -77 | 2 | 875 | 0.259
830801 | 391 | 4 | Subbase | Drained | 5.5 | 63 | 1 | 20 | 2 | 20 | 99 | -22 | 6 | 199 | 0.221
830801 | 391 | 3 | Subbase | Drained | 5.5 | 63 | 1 | 20 | 2 | 20 | 99 | -22 | 6 | 199 | 0.221
830801 | 391 | 2 | Subbase | Drained | 5.5 | 63 | 1 | 20 | 2 | 20 | 99 | -22 | 6 | 199 | 0.221
830801 | 391 | 1 | Subbase | Drained | 5.5 | 63 | 1 | 20 | 2 | 20 | 99 | -22 | 6 | 199 | 0.221
830801 | 392 | 4 | Subbase | Drained | 5.5 | 63 | 1 | 20 | 4 | 39 | 225 | -64 | 10 | 173 | 0.285
830801 | 392 | 3 | Subbase | Drained | 5.5 | 63 | 1 | 20 | 4 | 39 | 225 | -64 | 10 | 173 | 0.285
830801 | 392 | 2 | Subbase | Drained | 5.5 | 63 | 1 | 20 | 4 | 39 | 225 | -64 | 10 | 173 | 0.285
830801 | 392 | 1 | Subbase | Drained | 5.5 | 63 | 1 | 20 | 4 | 39 | 225 | -64 | 10 | 173 | 0.285
830801 | 393 | 4 | Subbase | Drained | 5.5 | 63 | 1 | 20 | 5 | 58 | 321 | -111 | 11 | 181 | 0.344
830801 | 393 | 3 | Subbase | Drained | 5.5 | 63 | 1 | 20 | 5 | 58 | 321 | -111 | 11 | 181 | 0.344
830801 | 393 | 2 | Subbase | Drained | 5.5 | 63 | 1 | 20 | 5 | 58 | 321 | -111 | 11 | 181 | 0.344
830801 | 393 | 1 | Subbase | Drained | 5.5 | 63 | 1 | 20 | 5 | 58 | 321 | -111 | 11 | 181 | 0.344
830801 | 394 | 4 | Subbase | Drained | 5.5 | 63 | 1 | 35 | 3 | 34 | 135 | -31 | 2 | 251 | 0.227
830801 | 394 | 3 | Subbase | Drained | 5.5 | 63 | 1 | 35 | 3 | 34 | 135 | -31 | 2 | 251 | 0.227
830801 | 394 | 2 | Subbase | Drained | 5.5 | 63 | 1 | 35 | 3 | 34 | 135 | -31 | 2 | 251 | 0.227
830801 | 394 | 1 | Subbase | Drained | 5.5 | 63 | 1 | 35 | 3 | 34 | 135 | -31 | 2 | 251 | 0.227
830801 | 395 | 4 | Subbase | Drained | 5.5 | 63 | 1 | 35 | 7 | 67 | 268 | -76 | 7 | 252 | 0.284
830801 | 395 | 3 | Subbase | Drained | 5.5 | 63 | 1 | 35 | 7 | 67 | 268 | -76 | 7 | 252 | 0.284
830801 | 395 | 2 | Subbase | Drained | 5.5 | 63 | 1 | 35 | 7 | 67 | 268 | -76 | 7 | 252 | 0.284
830801 | 395 | 1 | Subbase | Drained | 5.5 | 63 | 1 | 35 | 7 | 67 | 268 | -76 | 7 | 252 | 0.284
830801 | 396 | 4 | Subbase | Drained | 5.5 | 63 | 1 | 35 | 10 | 100 | 348 | -115 | 9 | 288 | 0.33
830801 | 396 | 3 | Subbase | Drained | 5.5 | 63 | 1 | 35 | 10 | 100 | 348 | -115 | 9 | 288 | 0.33
830801 | 396 | 2 | Subbase | Drained | 5.5 | 63 | 1 | 35 | 10 | 100 | 348 | -115 | 9 | 288 | 0.33
830801 | 396 | 1 | Subbase | Drained | 5.5 | 63 | 1 | 35 | 10 | 100 | 348 | -115 | 9 | 288 | 0.33
830801 | 397 | 4 | Subbase | Drained | 5.5 | 63 | 2 | 70 | 7 | 66 | 160 | -35 | 4 | 414 | 0.218
830801 | 397 | 3 | Subbase | Drained | 5.5 | 63 | 2 | 70 | 7 | 66 | 160 | -35 | 4 | 414 | 0.218
830801 | 397 | 2 | Subbase | Drained | 5.5 | 63 | 2 | 70 | 7 | 66 | 160 | -35 | 4 | 414 | 0.218
830801 | 397 | 1 | Subbase | Drained | 5.5 | 63 | 2 | 70 | 7 | 66 | 160 | -35 | 4 | 414 | 0.218
830801 | 398 | 4 | Subbase | Drained | 5.5 | 63 | 2 | 70 | 14 | 131 | 278 | -76 | 5 | 471 | 0.274
830801 | 398 | 3 | Subbase | Drained | 5.5 | 63 | 2 | 70 | 14 | 131 | 278 | -76 | 5 | 471 | 0.274
830801 | 398 | 2 | Subbase | Drained | 5.5 | 63 | 2 | 70 | 14 | 131 | 278 | -76 | 5 | 471 | 0.274
830801 | 398 | 1 | Subbase | Drained | 5.5 | 63 | 2 | 70 | 14 | 131 | 278 | -76 | 5 | 471 | 0.274
830801 | 399 | 4 | Subbase | Drained | 5.5 | 63 | 2 | 70 | 21 | 195 | 359 | -115 | 6 | 545 | 0.32
830801 | 399 | 3 | Subbase | Drained | 5.5 | 63 | 2 | 70 | 21 | 195 | 359 | -115 | 6 | 545 | 0.32
830801 | 399 | 2 | Subbase | Drained | 5.5 | 63 | 2 | 70 | 21 | 195 | 359 | -115 | 6 | 545 | 0.32
830801 | 399 | 1 | Subbase | Drained | 5.5 | 63 | 2 | 70 | 21 | 195 | 359 | -115 | 6 | 545 | 0.32
830801 | 400 | 4 | Subbase | Drained | 5.5 | 63 | 3 | 105 | 7 | 66 | 113 | -22 | 10 | 585 | 0.193
830801 | 400 | 3 | Subbase | Drained | 5.5 | 63 | 3 | 105 | 7 | 66 | 113 | -22 | 10 | 585 | 0.193
830801 | 400 | 2 | Subbase | Drained | 5.5 | 63 | 3 | 105 | 7 | 66 | 113 | -22 | 10 | 585 | 0.193
830801 | 400 | 1 | Subbase | Drained | 5.5 | 63 | 3 | 105 | 7 | 66 | 113 | -22 | 10 | 585 | 0.193
830801 | 401 | 4 | Subbase | Drained | 5.5 | 63 | 3 | 105 | 10 | 98 | 164 | -35 | 3 | 599 | 0.214
830801 | 401 | 3 | Subbase | Drained | 5.5 | 63 | 3 | 105 | 10 | 98 | 164 | -35 | 3 | 599 | 0.214
830801 | 401 | 2 | Subbase | Drained | 5.5 | 63 | 3 | 105 | 10 | 98 | 164 | -35 | 3 | 599 | 0.214
830801 | 401 | 1 | Subbase | Drained | 5.5 | 63 | 3 | 105 | 10 | 98 | 164 | -35 | 3 | 599 | 0.214
830801 | 402 | 4 | Subbase | Drained | 5.5 | 63 | 3 | 105 | 21 | 195 | 284 | -76 | 4 | 686 | 0.268
830801 | 402 | 3 | Subbase | Drained | 5.5 | 63 | 3 | 105 | 21 | 195 | 284 | -76 | 4 | 686 | 0.268
830801 | 402 | 2 | Subbase | Drained | 5.5 | 63 | 3 | 105 | 21 | 195 | 284 | -76 | 4 | 686 | 0.268
830801 | 402 | 1 | Subbase | Drained | 5.5 | 63 | 3 | 105 | 21 | 195 | 284 | -76 | 4 | 686 | 0.268
830801 | 403 | 4 | Subbase | Drained | 5.5 | 63 | 3 | 140 | 10 | 98 | 127 | -25 | 5 | 773 | 0.197
830801 | 403 | 3 | Subbase | Drained | 5.5 | 63 | 3 | 140 | 10 | 98 | 127 | -25 | 5 | 773 | 0.197
830801 | 403 | 2 | Subbase | Drained | 5.5 | 63 | 3 | 140 | 10 | 98 | 127 | -25 | 5 | 773 | 0.197
830801 | 403 | 1 | Subbase | Drained | 5.5 | 63 | 3 | 140 | 10 | 98 | 127 | -25 | 5 | 773 | 0.197
830801 | 404 | 4 | Subbase | Drained | 5.5 | 63 | 3 | 140 | 14 | 130 | 165 | -35 | 1 | 790 | 0.213
830801 | 404 | 3 | Subbase | Drained | 5.5 | 63 | 3 | 140 | 14 | 130 | 165 | -35 | 1 | 790 | 0.213
830801 | 404 | 2 | Subbase | Drained | 5.5 | 63 | 3 | 140 | 14 | 130 | 165 | -35 | 1 | 790 | 0.213
830801 | 404 | 1 | Subbase | Drained | 5.5 | 63 | 3 | 140 | 14 | 130 | 165 | -35 | 1 | 790 | 0.213
830801 | 405 | 4 | Subbase | Drained | 5.5 | 63 | 3 | 140 | 28 | 258 | 293 | -76 | 3 | 881 | 0.261
830801 | 405 | 3 | Subbase | Drained | 5.5 | 63 | 3 | 140 | 28 | 258 | 293 | -76 | 3 | 881 | 0.261
830801 | 405 | 2 | Subbase | Drained | 5.5 | 63 | 3 | 140 | 28 | 258 | 293 | -76 | 3 | 881 | 0.261
830801 | 405 | 1 | Subbase | Drained | 5.5 | 63 | 3 | 140 | 28 | 258 | 293 | -76 | 3 | 881 | 0.261
890503 | 925 | 2 | Subbase | Saturated | 15.8 | 82 | 0 | 105 | 7 | 67 | 148 | -20 | 4 | 451 | 0.138
830801 | 360 | 4 | Base | Drained | 5.1 | 44 | 0 | 140 | 28 | 261 | 288 | -73 | 8 | 907 | 0.255
890503 | 926 | 4 | Subbase | Saturated | 15.8 | 82 | 0 | 105 | 10 | 100 | 218 | -32 | 1 | 456 | 0.148
890503 | 926 | 3 | Subbase | Saturated | 15.8 | 82 | 0 | 105 | 10 | 100 | 218 | -32 | 1 | 456 | 0.148
890503 | 926 | 2 | Subbase | Saturated | 15.8 | 82 | 0 | 105 | 10 | 100 | 218 | -32 | 1 | 456 | 0.148
890503 | 926 | 1 | Subbase | Saturated | 15.8 | 82 | 0 | 105 | 10 | 100 | 218 | -32 | 1 | 456 | 0.148
890503 | 927 | 4 | Subbase | Saturated | 15.8 | 82 | 0 | 105 | 21 | 197 | 403 | -70 | 2 | 487 | 0.172
890503 | 927 | 3 | Subbase | Saturated | 15.8 | 82 | 0 | 105 | 21 | 197 | 403 | -70 | 2 | 487 | 0.172
890503 | 927 | 2 | Subbase | Saturated | 15.8 | 82 | 0 | 105 | 21 | 197 | 403 | -70 | 2 | 487 | 0.172
890503 | 927 | 1 | Subbase | Saturated | 15.8 | 82 | 0 | 105 | 21 | 197 | 403 | -70 | 2 | 487 | 0.172
890503 | 928 | 4 | Subbase | Saturated | 15.8 | 82 | 0 | 140 | 10 | 99 | 186 | -26 | 3 | 532 | 0.139
890503 | 928 | 3 | Subbase | Saturated | 15.8 | 82 | 0 | 140 | 10 | 99 | 186 | -26 | 3 | 532 | 0.139
890503 | 928 | 2 | Subbase | Saturated | 15.8 | 82 | 0 | 140 | 10 | 99 | 186 | -26 | 3 | 532 | 0.139
890503 | 928 | 1 | Subbase | Saturated | 15.8 | 82 | 0 | 140 | 10 | 99 | 186 | -26 | 3 | 532 | 0.139
890503 | 929 | 4 | Subbase | Saturated | 15.8 | 82 | 0 | 140 | 14 | 132 | 243 | -35 | 2 | 541 | 0.143
890503 | 929 | 3 | Subbase | Saturated | 15.8 | 82 | 0 | 140 | 14 | 132 | 243 | -35 | 2 | 541 | 0.143
890503 | 929 | 2 | Subbase | Saturated | 15.8 | 82 | 0 | 140 | 14 | 132 | 243 | -35 | 2 | 541 | 0.143
890503 | 929 | 1 | Subbase | Saturated | 15.8 | 82 | 0 | 140 | 14 | 132 | 243 | -35 | 2 | 541 | 0.143
890503 | 930 | 4 | Subbase | Saturated | 15.8 | 82 | 0 | 140 | 28 | 260 | 458 | -76 | 3 | 569 | 0.166
890503 | 930 | 3 | Subbase | Saturated | 15.8 | 82 | 0 | 140 | 28 | 260 | 458 | -76 | 3 | 569 | 0.166
890503 | 930 | 2 | Subbase | Saturated | 15.8 | 82 | 0 | 140 | 28 | 260 | 458 | -76 | 3 | 569 | 0.166
890503 | 930 | 1 | Subbase | Saturated | 15.8 | 82 | 0 | 140 | 28 | 260 | 458 | -76 | 3 | 569 | 0.166
890503 | 931 | 4 | Subbase | Drained | 7.2 | 36 | -3 | 20 | 1 | 20 | 72 | -10 | 3 | 284 | 0.137
890503 | 931 | 3 | Subbase | Drained | 7.2 | 36 | -3 | 20 | 1 | 20 | 72 | -10 | 3 | 284 | 0.137
890503 | 931 | 2 | Subbase | Drained | 7.2 | 36 | -3 | 20 | 1 | 20 | 72 | -10 | 3 | 284 | 0.137
890503 | 931 | 1 | Subbase | Drained | 7.2 | 36 | -3 | 20 | 1 | 20 | 72 | -10 | 3 | 284 | 0.137
890503 | 932 | 4 | Subbase | Drained | 7.2 | 36 | -3 | 20 | 3 | 40 | 182 | -30 | 2 | 217 | 0.163
890503 | 932 | 3 | Subbase | Drained | 7.2 | 36 | -3 | 20 | 3 | 40 | 182 | -30 | 2 | 217 | 0.163
890503 | 932 | 2 | Subbase | Drained | 7.2 | 36 | -3 | 20 | 3 | 40 | 182 | -30 | 2 | 217 | 0.163
890503 | 932 | 1 | Subbase | Drained | 7.2 | 36 | -3 | 20 | 3 | 40 | 182 | -30 | 2 | 217 | 0.163
890503 | 933 | 4 | Subbase | Drained | 7.2 | 36 | -3 | 20 | 5 | 59 | 274 | -51 | 1 | 215 | 0.188
890503 | 933 | 3 | Subbase | Drained | 7.2 | 36 | -3 | 20 | 5 | 59 | 274 | -51 | 1 | 215 | 0.188
890503 | 933 | 2 | Subbase | Drained | 7.2 | 36 | -3 | 20 | 5 | 59 | 274 | -51 | 1 | 215 | 0.188
890503 | 933 | 1 | Subbase | Drained | 7.2 | 36 | -3 | 20 | 5 | 59 | 274 | -51 | 1 | 215 | 0.188
890503 | 934 | 4 | Subbase | Drained | 7.2 | 36 | -2 | 35 | 3 | 35 | 114 | -16 | 1 | 303 | 0.137
890503 | 934 | 3 | Subbase | Drained | 7.2 | 36 | -2 | 35 | 3 | 35 | 114 | -16 | 1 | 303 | 0.137
890503 | 934 | 2 | Subbase | Drained | 7.2 | 36 | -2 | 35 | 3 | 35 | 114 | -16 | 1 | 303 | 0.137
890503 | 934 | 1 | Subbase | Drained | 7.2 | 36 | -2 | 35 | 3 | 35 | 114 | -16 | 1 | 303 | 0.137
890503 | 935 | 4 | Subbase | Drained | 7.2 | 36 | -2 | 35 | 6 | 68 | 246 | -40 | 0 | 277 | 0.163
890503 | 935 | 3 | Subbase | Drained | 7.2 | 36 | -2 | 35 | 6 | 68 | 246 | -40 | 0 | 277 | 0.163
890503 | 935 | 2 | Subbase | Drained | 7.2 | 36 | -2 | 35 | 6 | 68 | 246 | -40 | 0 | 277 | 0.163
890503 | 935 | 1 | Subbase | Drained | 7.2 | 36 | -2 | 35 | 6 | 68 | 246 | -40 | 0 | 277 | 0.163
890503 | 936 | 4 | Subbase | Drained | 7.2 | 36 | -3 | 35 | 10 | 101 | 356 | -69 | 0 | 285 | 0.194
890503 | 936 | 3 | Subbase | Drained | 7.2 | 36 | -3 | 35 | 10 | 101 | 356 | -69 | 0 | 285 | 0.194
890503 | 936 | 2 | Subbase | Drained | 7.2 | 36 | -3 | 35 | 10 | 101 | 356 | -69 | 0 | 285 | 0.194
890503 | 936 | 1 | Subbase | Drained | 7.2 | 36 | -3 | 35 | 10 | 101 | 356 | -69 | 0 | 285 | 0.194
890503 | 937 | 4 | Subbase | Drained | 7.2 | 36 | -2 | 70 | 7 | 67 | 173 | -23 | 1 | 389 | 0.135
890503 | 937 | 3 | Subbase | Drained | 7.2 | 36 | -2 | 70 | 7 | 67 | 173 | -23 | 1 | 389 | 0.135
890503 | 937 | 2 | Subbase | Drained | 7.2 | 36 | -2 | 70 | 7 | 67 | 173 | -23 | 1 | 389 | 0.135
890503 | 937 | 1 | Subbase | Drained | 7.2 | 36 | -2 | 70 | 7 | 67 | 173 | -23 | 1 | 389 | 0.135
890503 | 938 | 4 | Subbase | Drained | 7.2 | 36 | -3 | 70 | 13 | 133 | 329 | -53 | 1 | 404 | 0.161
890503 | 938 | 3 | Subbase | Drained | 7.2 | 36 | -3 | 70 | 13 | 133 | 329 | -53 | 1 | 404 | 0.161
890503 | 938 | 2 | Subbase | Drained | 7.2 | 36 | -3 | 70 | 13 | 133 | 329 | -53 | 1 | 404 | 0.161
890503 | 938 | 1 | Subbase | Drained | 7.2 | 36 | -3 | 70 | 13 | 133 | 329 | -53 | 1 | 404 | 0.161
890503 | 939 | 4 | Subbase | Drained | 7.2 | 36 | -3 | 70 | 20 | 198 | 470 | -89 | 2 | 421 | 0.19
890503 | 939 | 3 | Subbase | Drained | 7.2 | 36 | -3 | 70 | 20 | 198 | 470 | -89 | 2 | 421 | 0.19
890503 | 939 | 2 | Subbase | Drained | 7.2 | 36 | -3 | 70 | 20 | 198 | 470 | -89 | 2 | 421 | 0.19
890503 | 939 | 1 | Subbase | Drained | 7.2 | 36 | -3 | 70 | 20 | 198 | 470 | -89 | 2 | 421 | 0.19
890503 | 940 | 4 | Subbase | Drained | 7.2 | 36 | -2 | 105 | 7 | 67 | 144 | -18 | 1 | 463 | 0.126
890503 | 940 | 3 | Subbase | Drained | 7.2 | 36 | -2 | 105 | 7 | 67 | 144 | -18 | 1 | 463 | 0.126
890503 | 940 | 2 | Subbase | Drained | 7.2 | 36 | -2 | 105 | 7 | 67 | 144 | -18 | 1 | 463 | 0.126
890503 | 940 | 1 | Subbase | Drained | 7.2 | 36 | -2 | 105 | 7 | 67 | 144 | -18 | 1 | 463 | 0.126
890503 | 941 | 4 | Subbase | Drained | 7.2 | 36 | -2 | 105 | 10 | 100 | 213 | -29 | 1 | 468 | 0.134
890503 | 941 | 3 | Subbase | Drained | 7.2 | 36 | -2 | 105 | 10 | 100 | 213 | -29 | 1 | 468 | 0.134
890503 | 941 | 2 | Subbase | Drained | 7.2 | 36 | -2 | 105 | 10 | 100 | 213 | -29 | 1 | 468 | 0.134
890503 | 941 | 1 | Subbase | Drained | 7.2 | 36 | -2 | 105 | 10 | 100 | 213 | -29 | 1 | 468 | 0.134
890503 | 942 | 4 | Subbase | Drained | 7.2 | 36 | -3 | 105 | 21 | 197 | 390 | -62 | 2 | 505 | 0.158
890503 | 942 | 3 | Subbase | Drained | 7.2 | 36 | -3 | 105 | 21 | 197 | 390 | -62 | 2 | 505 | 0.158
890503 | 942 | 2 | Subbase | Drained | 7.2 | 36 | -3 | 105 | 21 | 197 | 390 | -62 | 2 | 505 | 0.158
890503 | 942 | 1 | Subbase | Drained | 7.2 | 36 | -3 | 105 | 21 | 197 | 390 | -62 | 2 | 505 | 0.158
890503 | 943 | 4 | Subbase | Drained | 7.2 | 36 | -2 | 140 | 10 | 99 | 185 | -23 | 1 | 537 | 0.126
890503 | 943 | 3 | Subbase | Drained | 7.2 | 36 | -2 | 140 | 10 | 99 | 185 | -23 | 1 | 537 | 0.126
890503 | 943 | 2 | Subbase | Drained | 7.2 | 36 | -2 | 140 | 10 | 99 | 185 | -23 | 1 | 537 | 0.126
890503 | 943 | 1 | Subbase | Drained | 7.2 | 36 | -2 | 140 | 10 | 99 | 185 | -23 | 1 | 537 | 0.126
890503 | 944 | 4 | Subbase | Drained | 7.2 | 36 | -2 | 140 | 14 | 132 | 239 | -32 | 1 | 550 | 0.135
890503 | 944 | 3 | Subbase | Drained | 7.2 | 36 | -2 | 140 | 14 | 132 | 239 | -32 | 1 | 550 | 0.135
890503 | 944 | 2 | Subbase | Drained | 7.2 | 36 | -2 | 140 | 14 | 132 | 239 | -32 | 1 | 550 | 0.135
890503 | 944 | 1 | Subbase | Drained | 7.2 | 36 | -2 | 140 | 14 | 132 | 239 | -32 | 1 | 550 | 0.135
890503 | 945 | 4 | Subbase | Drained | 7.2 | 36 | -3 | 140 | 28 | 261 | 448 | -70 | 3 | 583 | 0.156
890503 | 945 | 3 | Subbase | Drained | 7.2 | 36 | -3 | 140 | 28 | 261 | 448 | -70 | 3 | 583 | 0.156
890503 | 945 | 2 | Subbase | Drained | 7.2 | 36 | -3 | 140 | 28 | 261 | 448 | -70 | 3 | 583 | 0.156
890503 | 945 | 1 | Subbase | Drained | 7.2 | 36 | -3 | 140 | 28 | 261 | 448 | -70 | 3 | 583 | 0.156
890503 | 946 | 4 | Subgrade | Initial | 4.6 | 24 | -13 | 20 | 1 | 20 | 85 | -13 | 14 | 236 | 0.158
890503 | 946 | 3 | Subgrade | Initial | 4.6 | 24 | -13 | 20 | 1 | 20 | 85 | -13 | 14 | 236 | 0.158
890503 | 946 | 2 | Subgrade | Initial | 4.6 | 24 | -13 | 20 | 1 | 20 | 85 | -13 | 14 | 236 | 0.158
890503 | 946 | 1 | Subgrade | Initial | 4.6 | 24 | -13 | 20 | 1 | 20 | 85 | -13 | 14 | 236 | 0.158
890503 | 947 | 4 | Subgrade | Initial | 4.6 | 24 | -13 | 20 | 4 | 40 | 201 | -39 | 12 | 197 | 0.195
890503 | 947 | 3 | Subgrade | Initial | 4.6 | 24 | -13 | 20 | 4 | 40 | 201 | -39 | 12 | 197 | 0.195
890503 | 947 | 2 | Subgrade | Initial | 4.6 | 24 | -13 | 20 | 4 | 40 | 201 | -39 | 12 | 197 | 0.195
890503 | 947 | 1 | Subgrade | Initial | 4.6 | 24 | -13 | 20 | 4 | 40 | 201 | -39 | 12 | 197 | 0.195
890503 | 948 | 4 | Subgrade | Initial | 4.6 | 24 | -13 | 20 | 5 | 59 | 295 | -70 | 11 | 202 | 0.238
890503 | 948 | 3 | Subgrade | Initial | 4.6 | 24 | -13 | 20 | 5 | 59 | 295 | -70 | 11 | 202 | 0.238
890503 | 948 | 2 | Subgrade | Initial | 4.6 | 24 | -13 | 20 | 5 | 59 | 295 | -70 | 11 | 202 | 0.238
890503 | 948 | 1 | Subgrade | Initial | 4.6 | 24 | -13 | 20 | 5 | 59 | 295 | -70 | 11 | 202 | 0.238
890503 | 949 | 4 | Subgrade | Initial | 4.6 | 24 | -13 | 35 | 3 | 35 | 133 | -23 | 12 | 260 | 0.173
890503 | 838 | 3 | Base1 | Saturated | 9.9 | 86 | 1 | 140 | 10 | 99 | 130 | -26 | 13 | 763 | 0.202
890503 | 838 | 2 | Base1 | Saturated | 9.9 | 86 | 1 | 140 | 10 | 99 | 130 | -26 | 13 | 763 | 0.202
890503 | 838 | 1 | Base1 | Saturated | 9.9 | 86 | 1 | 140 | 10 | 99 | 130 | -26 | 13 | 763 | 0.202
890503 | 839 | 4 | Base1 | Saturated | 9.9 | 86 | 1 | 140 | 14 | 131 | 171 | -37 | 13 | 769 | 0.215
890503 | 839 | 3 | Base1 | Saturated | 9.9 | 86 | 1 | 140 | 14 | 131 | 171 | -37 | 13 | 769 | 0.215
890503 | 839 | 2 | Base1 | Saturated | 9.9 | 86 | 1 | 140 | 14 | 131 | 171 | -37 | 13 | 769 | 0.215
890503 | 839 | 1 | Base1 | Saturated | 9.9 | 86 | 1 | 140 | 14 | 131 | 171 | -37 | 13 | 769 | 0.215
890503 | 840 | 4 | Base1 | Saturated | 9.9 | 86 | 0 | 140 | 28 | 261 | 310 | -78 | 13 | 840 | 0.251
890503 | 840 | 3 | Base1 | Saturated | 9.9 | 86 | 0 | 140 | 28 | 261 | 310 | -78 | 13 | 840 | 0.251
890503 | 840 | 2 | Base1 | Saturated | 9.9 | 86 | 0 | 140 | 28 | 261 | 310 | -78 | 13 | 840 | 0.251
890503 | 840 | 1 | Base1 | Saturated | 9.9 | 86 | 0 | 140 | 28 | 261 | 310 | -78 | 13 | 840 | 0.251
890503 | 841 | 4 | Base1 | Drained | 4.7 | 34 | -1 | 20 | 2 | 20 | 93 | -19 | 4 | 216 | 0.2
890503 | 841 | 3 | Base1 | Drained | 4.7 | 34 | -1 | 20 | 2 | 20 | 93 | -19 | 4 | 216 | 0.2
890503 | 841 | 2 | Base1 | Drained | 4.7 | 34 | -1 | 20 | 2 | 20 | 93 | -19 | 4 | 216 | 0.2
890503 | 841 | 1 | Base1 | Drained | 4.7 | 34 | -1 | 20 | 2 | 20 | 93 | -19 | 4 | 216 | 0.2
890503 | 842 | 4 | Base1 | Drained | 4.7 | 34 | -1 | 20 | 3 | 40 | 229 | -60 | 3 | 176 | 0.262
890503 | 842 | 3 | Base1 | Drained | 4.7 | 34 | -1 | 20 | 3 | 40 | 229 | -60 | 3 | 176 | 0.262
890503 | 842 | 2 | Base1 | Drained | 4.7 | 34 | -1 | 20 | 3 | 40 | 229 | -60 | 3 | 176 | 0.262
890503 | 842 | 1 | Base1 | Drained | 4.7 | 34 | -1 | 20 | 3 | 40 | 229 | -60 | 3 | 176 | 0.262
890503 | 843 | 4 | Base1 | Drained | 4.7 | 34 | -1 | 20 | 5 | 60 | 326 | -98 | 3 | 184 | 0.301
890503 | 843 | 3 | Base1 | Drained | 4.7 | 34 | -1 | 20 | 5 | 60 | 326 | -98 | 3 | 184 | 0.301
890503 | 843 | 2 | Base1 | Drained | 4.7 | 34 | -1 | 20 | 5 | 60 | 326 | -98 | 3 | 184 | 0.301
890503 | 843 | 1 | Base1 | Drained | 4.7 | 34 | -1 | 20 | 5 | 60 | 326 | -98 | 3 | 184 | 0.301
890503 | 844 | 4 | Base1 | Drained | 4.7 | 34 | 0 | 35 | 3 | 35 | 132 | -29 | 6 | 263 | 0.217
890503 | 844 | 3 | Base1 | Drained | 4.7 | 34 | 0 | 35 | 3 | 35 | 132 | -29 | 6 | 263 | 0.217
890503 | 844 | 2 | Base1 | Drained | 4.7 | 34 | 0 | 35 | 3 | 35 | 132 | -29 | 6 | 263 | 0.217
890503 | 844 | 1 | Base1 | Drained | 4.7 | 34 | 0 | 35 | 3 | 35 | 132 | -29 | 6 | 263 | 0.217
890503 | 845 | 4 | Base1 | Drained | 4.7 | 34 | 0 | 35 | 7 | 69 | 268 | -72 | 5 | 257 | 0.27
890503 | 845 | 3 | Base1 | Drained | 4.7 | 34 | 0 | 35 | 7 | 69 | 268 | -72 | 5 | 257 | 0.27
890503 | 845 | 2 | Base1 | Drained | 4.7 | 34 | 0 | 35 | 7 | 69 | 268 | -72 | 5 | 257 | 0.27
890503 | 845 | 1 | Base1 | Drained | 4.7 | 34 | 0 | 35 | 7 | 69 | 268 | -72 | 5 | 257 | 0.27
890503 | 846 | 4 | Base1 | Drained | 4.7 | 34 | 0 | 35 | 10 | 102 | 356 | -107 | 5 | 287 | 0.302
890503 | 846 | 3 | Base1 | Drained | 4.7 | 34 | 0 | 35 | 10 | 102 | 356 | -107 | 5 | 287 | 0.302
890503 | 846 | 2 | Base1 | Drained | 4.7 | 34 | 0 | 35 | 10 | 102 | 356 | -107 | 5 | 287 | 0.302
890503 | 846 | 1 | Base1 | Drained | 4.7 | 34 | 0 | 35 | 10 | 102 | 356 | -107 | 5 | 287 | 0.302
890503 | 847 | 4 | Base1 | Drained | 4.7 | 34 | 1 | 70 | 7 | 67 | 156 | -34 | 8 | 430 | 0.219
890503 | 847 | 3 | Base1 | Drained | 4.7 | 34 | 1 | 70 | 7 | 67 | 156 | -34 | 8 | 430 | 0.219
890503 | 847 | 2 | Base1 | Drained | 4.7 | 34 | 1 | 70 | 7 | 67 | 156 | -34 | 8 | 430 | 0.219
890503 | 847 | 1 | Base1 | Drained | 4.7 | 34 | 1 | 70 | 7 | 67 | 156 | -34 | 8 | 430 | 0.219
890503 | 848 | 4 | Base1 | Drained | 4.7 | 34 | 1 | 70 | 14 | 133 | 285 | -75 | 8 | 467 | 0.264
890503 | 848 | 3 | Base1 | Drained | 4.7 | 34 | 1 | 70 | 14 | 133 | 285 | -75 | 8 | 467 | 0.264
890503 | 848 | 2 | Base1 | Drained | 4.7 | 34 | 1 | 70 | 14 | 133 | 285 | -75 | 8 | 467 | 0.264
890503 | 848 | 1 | Base1 | Drained | 4.7 | 34 | 1 | 70 | 14 | 133 | 285 | -75 | 8 | 467 | 0.264
890503 | 849 | 4 | Base1 | Drained | 4.7 | 34 | 1 | 70 | 21 | 198 | 369 | -108 | 9 | 536 | 0.294
890503 | 849 | 3 | Base1 | Drained | 4.7 | 34 | 1 | 70 | 21 | 198 | 369 | -108 | 9 | 536 | 0.294
890503 | 849 | 2 | Base1 | Drained | 4.7 | 34 | 1 | 70 | 21 | 198 | 369 | -108 | 9 | 536 | 0.294
890503 | 849 | 1 | Base1 | Drained | 4.7 | 34 | 1 | 70 | 21 | 198 | 369 | -108 | 9 | 536 | 0.294
890503 | 850 | 4 | Base1 | Drained | 4.7 | 34 | 2 | 105 | 7 | 67 | 110 | -22 | 11 | 606 | 0.198
890503 | 850 | 3 | Base1 | Drained | 4.7 | 34 | 2 | 105 | 7 | 67 | 110 | -22 | 11 | 606 | 0.198
890503 | 850 | 2 | Base1 | Drained | 4.7 | 34 | 2 | 105 | 7 | 67 | 110 | -22 | 11 | 606 | 0.198
890503 | 850 | 1 | Base1 | Drained | 4.7 | 34 | 2 | 105 | 7 | 67 | 110 | -22 | 11 | 606 | 0.198
890503 | 851 | 4 | Base1 | Drained | 4.7 | 34 | 2 | 105 | 10 | 99 | 166 | -36 | 10 | 597 | 0.216
890503 | 851 | 3 | Base1 | Drained | 4.7 | 34 | 2 | 105 | 10 | 99 | 166 | -36 | 10 | 597 | 0.216
890503 | 851 | 2 | Base1 | Drained | 4.7 | 34 | 2 | 105 | 10 | 99 | 166 | -36 | 10 | 597 | 0.216
890503 | 851 | 1 | Base1 | Drained | 4.7 | 34 | 2 | 105 | 10 | 99 | 166 | -36 | 10 | 597 | 0.216
890503 | 852 | 4 | Base1 | Drained | 4.7 | 34 | 2 | 105 | 21 | 197 | 298 | -77 | 11 | 661 | 0.26
890503 | 852 | 3 | Base1 | Drained | 4.7 | 34 | 2 | 105 | 21 | 197 | 298 | -77 | 11 | 661 | 0.26
890503 | 852 | 2 | Base1 | Drained | 4.7 | 34 | 2 | 105 | 21 | 197 | 298 | -77 | 11 | 661 | 0.26
890503 | 852 | 1 | Base1 | Drained | 4.7 | 34 | 2 | 105 | 21 | 197 | 298 | -77 | 11 | 661 | 0.26
890503 | 853 | 4 | Base1 | Drained | 4.7 | 34 | 3 | 140 | 10 | 99 | 131 | -26 | 12 | 753 | 0.201
890503 | 853 | 3 | Base1 | Drained | 4.7 | 34 | 3 | 140 | 10 | 99 | 131 | -26 | 12 | 753 | 0.201
890503 | 853 | 2 | Base1 | Drained | 4.7 | 34 | 3 | 140 | 10 | 99 | 131 | -26 | 12 | 753 | 0.201
890503 | 853 | 1 | Base1 | Drained | 4.7 | 34 | 3 | 140 | 10 | 99 | 131 | -26 | 12 | 753 | 0.201
890503 | 854 | 4 | Base1 | Drained | 4.7 | 34 | 3 | 140 | 14 | 131 | 173 | -37 | 12 | 758 | 0.214
890503 | 854 | 3 | Base1 | Drained | 4.7 | 34 | 3 | 140 | 14 | 131 | 173 | -37 | 12 | 758 | 0.214
890503 | 854 | 2 | Base1 | Drained | 4.7 | 34 | 3 | 140 | 14 | 131 | 173 | -37 | 12 | 758 | 0.214
890503 | 854 | 1 | Base1 | Drained | 4.7 | 34 | 3 | 140 | 14 | 131 | 173 | -37 | 12 | 758 | 0.214
890503 | 855 | 4 | Base1 | Drained | 4.7 | 34 | 3 | 140 | 28 | 261 | 312 | -78 | 13 | 837 | 0.251
890503 | 855 | 3 | Base1 | Drained | 4.7 | 34 | 3 | 140 | 28 | 261 | 312 | -78 | 13 | 837 | 0.251
890503 | 855 | 2 | Base1 | Drained | 4.7 | 34 | 3 | 140 | 28 | 261 | 312 | -78 | 13 | 837 | 0.251
890503 | 855 | 1 | Base1 | Drained | 4.7 | 34 | 3 | 140 | 28 | 261 | 312 | -78 | 13 | 837 | 0.251
890503 | 856 | 4 | Base2 | Initial | 3.4 | 17 |  | 20 | 1 | 21 | 58 | -9 | 15 | 353 | 0.155 | Due to risk of damaging suction transducer in coarse material, suction was not measured
890503 | 856 | 3 | Base2 | Initial | 3.4 | 17 |  | 20 | 1 | 21 | 58 | -9 | 15 | 353 | 0.155 | Due to risk of damaging suction transducer in coarse material, suction was not measured
890503 | 856 | 2 | Base2 | Initial | 3.4 | 17 |  | 20 | 1 | 21 | 58 | -9 | 15 | 353 | 0.155 | Due to risk of damaging suction transducer in coarse material, suction was not measured
890503 | 856 | 1 | Base2 | Initial | 3.4 | 17 |  | 20 | 1 | 21 | 58 | -9 | 15 | 353 | 0.155 | Due to risk of damaging suction transducer in coarse material, suction was not measured
890503 | 857 | 4 | Base2 | Initial | 3.4 | 17 |  | 20 | 4 | 39 | 154 | -28 | 11 | 256 | 0.179 | Due to risk of damaging suction transducer in coarse material, suction was not measured
890503 | 857 | 3 | Base2 | Initial | 3.4 | 17 |  | 20 | 4 | 39 | 154 | -28 | 11 | 256 | 0.179 | Due to risk of damaging suction transducer in coarse material, suction was not measured
890503 | 857 | 2 | Base2 | Initial | 3.4 | 17 |  | 20 | 4 | 39 | 154 | -28 | 11 | 256 | 0.179 | Due to risk of damaging suction transducer in coarse material, suction was not measured
890503 | 857 | 1 | Base2 | Initial | 3.4 | 17 |  | 20 | 4 | 39 | 154 | -28 | 11 | 256 | 0.179 | Due to risk of damaging suction transducer in coarse material, suction was not measured
890503 | 858 | 4 | Base2 | Initial | 3.4 | 17 |  | 20 | 6 | 58 | 232 | -47 | 12 | 252 | 0.203 | Due to risk of damaging suction transducer in coarse material, suction was not measured
890503 | 858 | 3 | Base2 | Initial | 3.4 | 17 |  | 20 | 6 | 58 | 232 | -47 | 12 | 252 | 0.203 | Due to risk of damaging suction transducer in coarse material, suction was not measured
890503 | 858 | 2 | Base2 | Initial | 3.4 | 17 |  | 20 | 6 | 58 | 232 | -47 | 12 | 252 | 0.203 | Due to risk of damaging suction transducer in coarse material, suction was not measured
890503 | 858 | 1 | Base2 | Initial | 3.4 | 17 |  | 20 | 6 | 58 | 232 | -47 | 12 | 252 | 0.203 | Due to risk of damaging suction transducer in coarse material, suction was not measured
890503 | 859 | 4 | Base2 | Initial | 3.4 | 17 |  | 35 | 4 | 34 | 98 | -17 | 15 | 350 | 0.169 | Due to risk of damaging suction transducer in coarse material, suction was not measured
890503 | 859 | 3 | Base2 | Initial | 3.4 | 17 |  | 35 | 4 | 34 | 98 | -17 | 15 | 350 | 0.169 | Due to risk of damaging suction transducer in coarse material, suction was not measured
890503 | 859 | 2 | Base2 | Initial | 3.4 | 17 |  | 35 | 4 | 34 | 98 | -17 | 15 | 350 | 0.169 | Due to risk of damaging suction transducer in coarse material, suction was not measured
890503 | 859 | 1 | Base2 | Initial | 3.4 | 17 |  | 35 | 4 | 34 | 98 | -17 | 15 | 350 | 0.169 | Due to risk of damaging suction transducer in coarse material, suction was not measured
890503 | 860 | 4 | Base2 | Initial | 3.4 | 17 |  | 35 | 7 | 68 | 201 | -40 | 15 | 336 | 0.2 | Due to risk of damaging suction transducer in coarse material, suction was not measured
890503 | 860 | 3 | Base2 | Initial | 3.4 | 17 |  | 35 | 7 | 68 | 201 | -40 | 15 | 336 | 0.2 | Due to risk of damaging suction transducer in coarse material, suction was not measured
890503 | 860 | 2 | Base2 | Initial | 3.4 | 17 |  | 35 | 7 | 68 | 201 | -40 | 15 | 336 | 0.2 | Due to risk of damaging suction transducer in coarse material, suction was not measured
890503 | 860 | 1 | Base2 | Initial | 3.4 | 17 |  | 35 | 7 | 68 | 201 | -40 | 15 | 336 | 0.2 | Due to risk of damaging suction transducer in coarse material, suction was not measured
890503 | 861 | 4 | Base2 | Initial | 3.4 | 17 |  | 35 | 11 | 100 | 277 | -62 | 14 | 362 | 0.224 | Due to risk of damaging suction transducer in coarse material, suction was not measured
890503 | 861 | 3 | Base2 | Initial | 3.4 | 17 |  | 35 | 11 | 100 | 277 | -62 | 14 | 362 | 0.224 | Due to risk of damaging suction transducer in coarse material, suction was not measured
890503 | 861 | 2 | Base2 | Initial | 3.4 | 17 |  | 35 | 11 | 100 | 277 | -62 | 14 | 362 | 0.224 | Due to risk of damaging suction transducer in coarse material, suction was not measured
890503 | 861 | 1 | Base2 | Initial | 3.4 | 17 |  | 35 | 11 | 100 | 277 | -62 | 14 | 362 | 0.224 | Due to risk of damaging suction transducer in coarse material, suction was not measured
890503 | 862 | 4 | Base2 | Initial | 3.4 | 17 |  | 70 | 7 | 66 | 125 | -23 | 19 | 531 | 0.181 | Due to risk of damaging suction transducer in coarse material, suction was not measured
890503 | 862 | 3 | Base2 | Initial | 3.4 | 17 |  | 70 | 7 | 66 | 125 | -23 | 19 | 531 | 0.181 | Due to risk of damaging suction transducer in coarse material, suction was not measured
890503 | 862 | 2 | Base2 | Initial | 3.4 | 17 |  | 70 | 7 | 66 | 125 | -23 | 19 | 531 | 0.181 | Due to risk of damaging suction transducer in coarse material, suction was not measured
890503 | 862 | 1 | Base2 | Initial | 3.4 | 17 |  | 70 | 7 | 66 | 125 | -23 | 19 | 531 | 0.181 | Due to risk of damaging suction transducer in coarse material, suction was not measured
890503 | 863 | 4 | Base2 | Initial | 3.4 | 17 |  | 70 | 14 | 131 | 217 | -47 | 18 | 603 | 0.214 | Due to risk of damaging suction transducer in coarse material, suction was not measured
890503 | 863 | 3 | Base2 | Initial | 3.4 | 17 |  | 70 | 14 | 131 | 217 | -47 | 18 | 603 | 0.214 | Due to risk of damaging suction transducer in coarse material, suction was not measured
890503 | 863 | 2 | Base2 | Initial | 3.4 | 17 |  | 70 | 14 | 131 | 217 | -47 | 18 | 603 | 0.214 | Due to risk of damaging suction transducer in coarse material, suction was not measured
890503 | 863 | 1 | Base2 | Initial | 3.4 | 17 |  | 70 | 14 | 131 | 217 | -47 | 18 | 603 | 0.214 | Due to risk of damaging suction transducer in coarse material, suction was not measured
890503 | 864 | 4 | Base2 | Initial | 3.4 | 17 |  | 70 | 21 | 195 | 298 | -74 | 21 | 655 | 0.25 | Due to risk of damaging suction transducer in coarse material, suction was not measured
890503 | 864 | 3 | Base2 | Initial | 3.4 | 17 |  | 70 | 21 | 195 | 298 | -74 | 21 | 655 | 0.25 | Due to risk of damaging suction transducer in coarse material, suction was not measured
890503 | 864 | 2 | Base2 | Initial | 3.4 | 17 |  | 70 | 21 | 195 | 298 | -74 | 21 | 655 | 0.25 | Due to risk of damaging suction transducer in coarse material, suction was not measured
890503 | 864 | 1 | Base2 | Initial | 3.4 | 17 |  | 70 | 21 | 195 | 298 | -74 | 21 | 655 | 0.25 | Due to risk of damaging suction transducer in coarse material, suction was not measured
890503 | 865 | 4 | Base2 | Initial | 3.4 | 17 |  | 105 | 7 | 66 | 91 | -16 | 19 | 725 | 0.171 | Due to risk of damaging suction transducer in coarse material, suction was not measured
890503 | 865 | 3 | Base2 | Initial | 3.4 | 17 |  | 105 | 7 | 66 | 91 | -16 | 19 | 725 | 0.171 | Due to risk of damaging suction transducer in coarse material, suction was not measured
890503 | 865 | 2 | Base2 | Initial | 3.4 | 17 |  | 105 | 7 | 66 | 91 | -16 | 19 | 725 | 0.171 | Due to risk of damaging suction transducer in coarse material, suction was not measured
890503 | 865 | 1 | Base2 | Initial | 3.4 | 17 |  | 105 | 7 | 66 | 91 | -16 | 19 | 725 | 0.171 | Due to risk of damaging suction transducer in coarse material, suction was not measured
890503 | 866 | 4 | Base2 | Initial | 3.4 | 17 |  | 105 | 11 | 98 | 135 | -25 | 18 | 728 | 0.187 | Due to risk of damaging suction transducer in coarse material, suction was not measured
890503 | 866 | 3 | Base2 | Initial | 3.4 | 17 |  | 105 | 11 | 98 | 135 | -25 | 18 | 728 | 0.187 | Due to risk of damaging suction transducer in coarse material, suction was not measured
890503 | 866 | 2 | Base2 | Initial | 3.4 | 17 |  | 105 | 11 | 98 | 135 | -25 | 18 | 728 | 0.187 | Due to risk of damaging suction transducer in coarse material, suction was not measured
890503 | 866 | 1 | Base2 | Initial | 3.4 | 17 |  | 105 | 11 | 98 | 135 | -25 | 18 | 728 | 0.187 | Due to risk of damaging suction transducer in coarse material, suction was not measured
890503 | 867 | 4 | Base2 | Initial | 3.4 | 17 |  | 105 | 21 | 194 | 238 | -54 | 24 | 816 | 0.226 | Due to risk of damaging suction transducer in coarse material, suction was not measured
890503 | 867 | 3 | Base2 | Initial | 3.4 | 17 |  | 105 | 21 | 194 | 238 | -54 | 24 | 816 | 0.226 | Due to risk of damaging suction transducer in coarse material, suction was not measured
890503 | 867 | 2 | Base2 | Initial | 3.4 | 17 |  | 105 | 21 | 194 | 238 | -54 | 24 | 816 | 0.226 | Due to risk of damaging suction transducer in coarse material, suction was not measured
890503 | 867 | 1 | Base2 | Initial | 3.4 | 17 |  | 105 | 21 | 194 | 238 | -54 | 24 | 816 | 0.226 | Due to risk of damaging suction transducer in coarse material, suction was not measured
890503 | 868 | 4 | Base2 | Initial | 3.4 | 17 |  | 140 | 11 | 98 | 108 | -19 | 22 | 903 | 0.172 | Due to risk of damaging suction transducer in coarse material, suction was not measured
890503 | 868 | 3 | Base2 | Initial | 3.4 | 17 |  | 140 | 11 | 98 | 108 | -19 | 22 | 903 | 0.172 | Due to risk of damaging suction transducer in coarse material, suction was not measured
890503 | 868 | 2 | Base2 | Initial | 3.4 | 17 |  | 140 | 11 | 98 | 108 | -19 | 22 | 903 | 0.172 | Due to risk of damaging suction transducer in coarse material, suction was not measured
890503 | 868 | 1 | Base2 | Initial | 3.4 | 17 |  | 140 | 11 | 98 | 108 | -19 | 22 | 903 | 0.172 | Due to risk of damaging suction transducer in coarse material, suction was not measured
890503 | 869 | 4 | Base2 | Initial | 3.4 | 17 |  | 140 | 14 | 130 | 142 | -26 | 23 | 917 | 0.184 | Due to risk of damaging suction transducer in coarse material, suction was not measured
890503 | 869 | 3 | Base2 | Initial | 3.4 | 17 |  | 140 | 14 | 130 | 142 | -26 | 23 | 917 | 0.184 | Due to risk of damaging suction transducer in coarse material, suction was not measured
890503 | 869 | 2 | Base2 | Initial | 3.4 | 17 |  | 140 | 14 | 130 | 142 | -26 | 23 | 917 | 0.184 | Due to risk of damaging suction transducer in coarse material, suction was not measured
890503 | 869 | 1 | Base2 | Initial | 3.4 | 17 |  | 140 | 14 | 130 | 142 | -26 | 23 | 917 | 0.184 | Due to risk of damaging suction transducer in coarse material, suction was not measured
830801 | 335 | 3 | Base | Saturated | 8.1 | 89 | 0 | 35 | 7 | 69 | 248 | -70 | 14 | 278 | 0.283
830801 | 335 | 2 | Base | Saturated | 8.1 | 89 | 0 | 35 | 7 | 69 | 248 | -70 | 14 | 278 | 0.283
840604 | 406 | 4 | Base | Initial | 3.7 | 25 |  | 20 | 2 | 20 | 98 | -17 | 0 | 206 | 0.175 | Due to risk of damaging suction transducer in coarse material, suction was not measured
840604 | 406 | 3 | Base | Initial | 3.7 | 25 |  | 20 | 2 | 20 | 98 | -17 | 0 | 206 | 0.175 | Due to risk of damaging suction transducer in coarse material, suction was not measured
840604 | 406 | 2 | Base | Initial | 3.7 | 25 |  | 20 | 2 | 20 | 98 | -17 | 0 | 206 | 0.175 | Due to risk of damaging suction transducer in coarse material, suction was not measured
840604 | 406 | 1 | Base | Initial | 3.7 | 25 |  | 20 | 2 | 20 | 98 | -17 | 0 | 206 | 0.175 | Due to risk of damaging suction transducer in coarse material, suction was not measured
840604 | 407 | 4 | Base | Initial | 3.7 | 25 |  | 20 | 4 | 40 | 201 | -41 | 10 | 201 | 0.204 | Due to risk of damaging suction transducer in coarse material, suction was not measured
840604 | 407 | 3 | Base | Initial | 3.7 | 25 |  | 20 | 4 | 40 | 201 | -41 | 10 | 201 | 0.204 | Due to risk of damaging suction transducer in coarse material, suction was not measured
840604 | 407 | 2 | Base | Initial | 3.7 | 25 |  | 20 | 4 | 40 | 201 | -41 | 10 | 201 | 0.204 | Due to risk of damaging suction transducer in coarse material, suction was not measured
840604 | 407 | 1 | Base | Initial | 3.7 | 25 |  | 20 | 4 | 40 | 201 | -41 | 10 | 201 | 0.204 | Due to risk of damaging suction transducer in coarse material, suction was not measured
840604 | 408 | 4 | Base | Initial | 3.7 | 25 |  | 20 | 5 | 60 | 286 | -66 | 14 | 208 | 0.23 | Due to risk of damaging suction transducer in coarse material, suction was not measured
840604 | 408 | 3 | Base | Initial | 3.7 | 25 |  | 20 | 5 | 60 | 286 | -66 | 14 | 208 | 0.23 | Due to risk of damaging suction transducer in coarse material, suction was not measured
840604 | 408 | 2 | Base | Initial | 3.7 | 25 |  | 20 | 5 | 60 | 286 | -66 | 14 | 208 | 0.23 | Due to risk of damaging suction transducer in coarse material, suction was not measured
840604 | 408 | 1 | Base | Initial | 3.7 | 25 |  | 20 | 5 | 60 | 286 | -66 | 14 | 208 | 0.23 | Due to risk of damaging suction transducer in coarse material, suction was not measured
840604 | 409 | 4 | Base | Initial | 3.7 | 25 |  | 35 | 3 | 35 | 130 | -23 | 11 | 271 | 0.174 | Due to risk of damaging suction transducer in coarse material, suction was not measured
840604 | 409 | 3 | Base | Initial | 3.7 | 25 |  | 35 | 3 | 35 | 130 | -23 | 11 | 271 | 0.174 | Due to risk of damaging suction transducer in coarse material, suction was not measured
840604 | 409 | 2 | Base | Initial | 3.7 | 25 |  | 35 | 3 | 35 | 130 | -23 | 11 | 271 | 0.174 | Due to risk of damaging suction transducer in coarse material, suction was not measured
840604 | 409 | 1 | Base | Initial | 3.7 | 25 |  | 35 | 3 | 35 | 130 | -23 | 11 | 271 | 0.174 | Due to risk of damaging suction transducer in coarse material, suction was not measured
840604 | 410 | 4 | Base | Initial | 3.7 | 25 |  | 35 | 7 | 69 | 244 | -50 | 5 | 282 | 0.203 | Due to risk of damaging suction transducer in coarse material, suction was not measured
840604 | 410 | 3 | Base | Initial | 3.7 | 25 |  | 35 | 7 | 69 | 244 | -50 | 5 | 282 | 0.203 | Due to risk of damaging suction transducer in coarse material, suction was not measured
840604 | 410 | 2 | Base | Initial | 3.7 | 25 |  | 35 | 7 | 69 | 244 | -50 | 5 | 282 | 0.203 | Due to risk of damaging suction transducer in coarse material, suction was not measured
840604 | 410 | 1 | Base | Initial | 3.7 | 25 |  | 35 | 7 | 69 | 244 | -50 | 5 | 282 | 0.203 | Due to risk of damaging suction transducer in coarse material, suction was not measured
840604 | 411 | 4 | Base | Initial | 3.7 | 25 |  | 35 | 10 | 101 | 330 | -77 | 12 | 307 | 0.232 | Due to risk of damaging suction transducer in coarse material, suction was not measured
840604 | 411 | 3 | Base | Initial | 3.7 | 25 |  | 35 | 10 | 101 | 330 | -77 | 12 | 307 | 0.232 | Due to risk of damaging suction transducer in coarse material, suction was not measured
840604 | 411 | 2 | Base | Initial | 3.7 | 25 |  | 35 | 10 | 101 | 330 | -77 | 12 | 307 | 0.232 | Due to risk of damaging suction transducer in coarse material, suction was not measured
840604 | 411 | 1 | Base | Initial | 3.7 | 25 |  | 35 | 10 | 101 | 330 | -77 | 12 | 307 | 0.232 | Due to risk of damaging suction transducer in coarse material, suction was not measured
840604 | 412 | 4 | Base | Initial | 3.7 | 25 |  | 70 | 7 | 68 | 162 | -32 | 13 | 416 | 0.197 | Due to risk of damaging suction transducer in coarse material, suction was not measured
840604 | 412 | 3 | Base | Initial | 3.7 | 25 |  | 70 | 7 | 68 | 162 | -32 | 13 | 416 | 0.197 | Due to risk of damaging suction transducer in coarse material, suction was not measured
840604 | 412 | 2 | Base | Initial | 3.7 | 25 |  | 70 | 7 | 68 | 162 | -32 | 13 | 416 | 0.197 | Due to risk of damaging suction transducer in coarse material, suction was not measured
840604 | 412 | 1 | Base | Initial | 3.7 | 25 |  | 70 | 7 | 68 | 162 | -32 | 13 | 416 | 0.197 | Due to risk of damaging suction transducer in coarse material, suction was not measured
840604 | 413 | 4 | Base | Initial | 3.7 | 25 |  | 70 | 14 | 133 | 285 | -61 | 6 | 466 | 0.214 | Due to risk of damaging suction transducer in coarse material, suction was not measured
840604 | 413 | 3 | Base | Initial | 3.7 | 25 |  | 70 | 14 | 133 | 285 | -61 | 6 | 466 | 0.214 | Due to risk of damaging suction transducer in coarse material, suction was not measured
840604 | 413 | 2 | Base | Initial | 3.7 | 25 |  | 70 | 14 | 133 | 285 | -61 | 6 | 466 | 0.214 | Due to risk of damaging suction transducer in coarse material, suction was not measured
840604 | 413 | 1 | Base | Initial | 3.7 | 25 |  | 70 | 14 | 133 | 285 | -61 | 6 | 466 | 0.214 | Due to risk of damaging suction transducer in coarse material, suction was not measured
840604 | 414 | 4 | Base | Initial | 3.7 | 25 |  | 70 | 21 | 198 | 386 | -92 | 11 | 511 | 0.239 | Due to risk of damaging suction transducer in coarse material, suction was not measured
840604 | 414 | 3 | Base | Initial | 3.7 | 25 |  | 70 | 21 | 198 | 386 | -92 | 11 | 511 | 0.239 | Due to risk of damaging suction transducer in coarse material, suction was not measured
840604 | 414 | 2 | Base | Initial | 3.7 | 25 |  | 70 | 21 | 198 | 386 | -92 | 11 | 511 | 0.239 | Due to risk of damaging suction transducer in coarse material, suction was not measured
840604 | 414 | 1 | Base | Initial | 3.7 | 25 |  | 70 | 21 | 198 | 386 | -92 | 11 | 511 | 0.239 | Due to risk of damaging suction transducer in coarse material, suction was not measured
840604 | 415 | 4 | Base | Initial | 3.7 | 25 |  | 105 | 7 | 67 | 128 | -19 | 23 | 524 | 0.151 | Due to risk of damaging suction transducer in coarse material, suction was not measured
840604 | 415 | 3 | Base | Initial | 3.7 | 25 |  | 105 | 7 | 67 | 128 | -19 | 23 | 524 | 0.151 | Due to risk of damaging suction transducer in coarse material, suction was not measured
840604 | 415 | 2 | Base | Initial | 3.7 | 25 |  | 105 | 7 | 67 | 128 | -19 | 23 | 524 | 0.151 | Due to risk of damaging suction transducer in coarse material, suction was not measured
840604 | 415 | 1 | Base | Initial | 3.7 | 25 |  | 105 | 7 | 67 | 128 | -19 | 23 | 524 | 0.151 | Due to risk of damaging suction transducer in coarse material, suction was not measured
840604 | 416 | 4 | Base | Initial | 3.7 | 25 |  | 105 | 10 | 100 | 183 | -30 | 5 | 543 | 0.163 | Due to risk of damaging suction transducer in coarse material, suction was not measured
840604 | 416 | 3 | Base | Initial | 3.7 | 25 |  | 105 | 10 | 100 | 183 | -30 | 5 | 543 | 0.163 | Due to risk of damaging suction transducer in coarse material, suction was not measured
840604 | 416 | 2 | Base | Initial | 3.7 | 25 |  | 105 | 10 | 100 | 183 | -30 | 5 | 543 | 0.163 | Due to risk of damaging suction transducer in coarse material, suction was not measured
840604 | 416 | 1 | Base | Initial | 3.7 | 25 |  | 105 | 10 | 100 | 183 | -30 | 5 | 543 | 0.163 | Due to risk of damaging suction transducer in coarse material, suction was not measured
840604 | 417 | 4 | Base | Initial | 3.7 | 25 |  | 105 | 21 | 197 | 319 | -65 | 7 | 617 | 0.204 | Due to risk of damaging suction transducer in coarse material, suction was not measured
880203 | 771 | 3 | Base | Initial | 4.2 | 23 | -12 | 35 | 11 | 101 | 295 | -55 | 4 | 342 | 0.187
840604 | 428 | 2 | Base | Saturated | 7.6 | 77 |  | 70 | 14 | 133 | 296 | -58 | 9 | 450 | 0.197 | Due to risk of damaging suction transducer in coarse material, suction was not measured
840604 | 428 | 1 | Base | Saturated | 7.6 | 77 |  | 70 | 14 | 133 | 296 | -58 | 9 | 450 | 0.197 | Due to risk of damaging suction transducer in coarse material, suction was not measured
840604 | 429 | 4 | Base | Saturated | 7.6 | 77 |  | 70 | 21 | 198 | 396 | -95 | 11 | 501 | 0.239 | Due to risk of damaging suction transducer in coarse material, suction was not measured
840604 | 429 | 3 | Base | Saturated | 7.6 | 77 |  | 70 | 21 | 198 | 396 | -95 | 11 | 501 | 0.239 | Due to risk of damaging suction transducer in coarse material, suction was not measured
840604 | 429 | 2 | Base | Saturated | 7.6 | 77 |  | 70 | 21 | 198 | 396 | -95 | 11 | 501 | 0.239 | Due to risk of damaging suction transducer in coarse material, suction was not measured
840604 | 429 | 1 | Base | Saturated | 7.6 | 77 |  | 70 | 21 | 198 | 396 | -95 | 11 | 501 | 0.239 | Due to risk of damaging suction transducer in coarse material, suction was not measured
840604 | 430 | 4 | Base | Saturated | 7.6 | 77 |  | 105 | 7 | 68 | 126 | -20 | 10 | 536 | 0.155 | Due to risk of damaging suction transducer in coarse material, suction was not measured
840604 | 430 | 3 | Base | Saturated | 7.6 | 77 |  | 105 | 7 | 68 | 126 | -20 | 10 | 536 | 0.155 | Due to risk of damaging suction transducer in coarse material, suction was not measured
840604 | 430 | 2 | Base | Saturated | 7.6 | 77 |  | 105 | 7 | 68 | 126 | -20 | 10 | 536 | 0.155 | Due to risk of damaging suction transducer in coarse material, suction was not measured
840604 | 430 | 1 | Base | Saturated | 7.6 | 77 |  | 105 | 7 | 68 | 126 | -20 | 10 | 536 | 0.155 | Due to risk of damaging suction transducer in coarse material, suction was not measured
840604 | 431 | 4 | Base | Saturated | 7.6 | 77 |  | 105 | 10 | 100 | 185 | -30 | 1 | 541 | 0.165 | Due to risk of damaging suction transducer in coarse material, suction was not measured
840604 | 431 | 3 | Base | Saturated | 7.6 | 77 |  | 105 | 10 | 100 | 185 | -30 | 1 | 541 | 0.165 | Due to risk of damaging suction transducer in coarse material, suction was not measured
840604 | 431 | 2 | Base | Saturated | 7.6 | 77 |  | 105 | 10 | 100 | 185 | -30 | 1 | 541 | 0.165 | Due to risk of damaging suction transducer in coarse material, suction was not measured
840604 | 431 | 1 | Base | Saturated | 7.6 | 77 |  | 105 | 10 | 100 | 185 | -30 | 1 | 541 | 0.165 | Due to risk of damaging suction transducer in coarse material, suction was not measured
840604 | 432 | 4 | Base | Saturated | 7.6 | 77 |  | 105 | 21 | 198 | 325 | -63 | 8 | 608 | 0.195 | Due to risk of damaging suction transducer in coarse material, suction was not measured
840604 | 432 | 3 | Base | Saturated | 7.6 | 77 |  | 105 | 21 | 198 | 325 | -63 | 8 | 608 | 0.195 | Due to risk of damaging suction transducer in coarse material, suction was not measured
840604 | 432 | 2 | Base | Saturated | 7.6 | 77 |  | 105 | 21 | 198 | 325 | -63 | 8 | 608 | 0.195 | Due to risk of damaging suction transducer in coarse material, suction was not measured
840604 | 432 | 1 | Base | Saturated | 7.6 | 77 |  | 105 | 21 | 198 | 325 | -63 | 8 | 608 | 0.195 | Due to risk of damaging suction transducer in coarse material, suction was not measured
840604 | 433 | 4 | Base | Saturated | 7.6 | 77 |  | 140 | 10 | 100 | 153 | -24 | 6 | 649 | 0.154 | Due to risk of damaging suction transducer in coarse material, suction was not measured
840604 | 433 | 3 | Base | Saturated | 7.6 | 77 |  | 140 | 10 | 100 | 153 | -24 | 6 | 649 | 0.154 | Due to risk of damaging suction transducer in coarse material, suction was not measured
840604 | 433 | 2 | Base | Saturated | 7.6 | 77 |  | 140 | 10 | 100 | 153 | -24 | 6 | 649 | 0.154 | Due to risk of damaging suction transducer in coarse material, suction was not measured
840604 | 433 | 1 | Base | Saturated | 7.6 | 77 |  | 140 | 10 | 100 | 153 | -24 | 6 | 649 | 0.154 | Due to risk of damaging suction transducer in coarse material, suction was not measured
840604 | 434 | 4 | Base | Saturated | 7.6 | 77 |  | 140 | 14 | 132 | 197 | -32 | 0 | 671 | 0.163 | Due to risk of damaging suction transducer in coarse material, suction was not measured
840604 | 434 | 3 | Base | Saturated | 7.6 | 77 |  | 140 | 14 | 132 | 197 | -32 | 0 | 671 | 0.163 | Due to risk of damaging suction transducer in coarse material, suction was not measured
840604 | 434 | 2 | Base | Saturated | 7.6 | 77 |  | 140 | 14 | 132 | 197 | -32 | 0 | 671 | 0.163 | Due to risk of damaging suction transducer in coarse material, suction was not measured
840604 | 434 | 1 | Base | Saturated | 7.6 | 77 |  | 140 | 14 | 132 | 197 | -32 | 0 | 671 | 0.163 | Due to risk of damaging suction transducer in coarse material, suction was not measured
840604 | 435 | 4 | Base | Saturated | 7.6 | 77 |  | 140 | 28 | 262 | 352 | -68 | 7 | 743 | 0.193 | Due to risk of damaging suction transducer in coarse material, suction was not measured
840604 | 435 | 3 | Base | Saturated | 7.6 | 77 |  | 140 | 28 | 262 | 352 | -68 | 7 | 743 | 0.193 | Due to risk of damaging suction transducer in coarse material, suction was not measured
840604 | 435 | 2 | Base | Saturated | 7.6 | 77 |  | 140 | 28 | 262 | 352 | -68 | 7 | 743 | 0.193 | Due to risk of damaging suction transducer in coarse material, suction was not measured
840604 | 435 | 1 | Base | Saturated | 7.6 | 77 |  | 140 | 28 | 262 | 352 | -68 | 7 | 743 | 0.193 | Due to risk of damaging suction transducer in coarse material, suction was not measured
840604 | 436 | 4 | Base | Drained | 4.4 | 34 |  | 20 | 1 | 22 | 103 | -16 | 7 | 211 | 0.159 | Due to risk of damaging suction transducer in coarse material, suction was not measured
840604 | 436 | 3 | Base | Drained | 4.4 | 34 |  | 20 | 1 | 22 | 103 | -16 | 7 | 211 | 0.159 | Due to risk of damaging suction transducer in coarse material, suction was not measured
840604 | 436 | 2 | Base | Drained | 4.4 | 34 |  | 20 | 1 | 22 | 103 | -16 | 7 | 211 | 0.159 | Due to risk of damaging suction transducer in coarse material, suction was not measured
840604 | 436 | 1 | Base | Drained | 4.4 | 34 |  | 20 | 1 | 22 | 103 | -16 | 7 | 211 | 0.159 | Due to risk of damaging suction transducer in coarse material, suction was not measured
840604 | 437 | 4 | Base | Drained | 4.4 | 34 |  | 20 | 3 | 41 | 220 | -43 | 13 | 186 | 0.196 | Due to risk of damaging suction transducer in coarse material, suction was not measured
840604 | 437 | 3 | Base | Drained | 4.4 | 34 |  | 20 | 3 | 41 | 220 | -43 | 13 | 186 | 0.196 | Due to risk of damaging suction transducer in coarse material, suction was not measured
840604 | 437 | 2 | Base | Drained | 4.4 | 34 |  | 20 | 3 | 41 | 220 | -43 | 13 | 186 | 0.196 | Due to risk of damaging suction transducer in coarse material, suction was not measured
840604 | 437 | 1 | Base | Drained | 4.4 | 34 |  | 20 | 3 | 41 | 220 | -43 | 13 | 186 | 0.196 | Due to risk of damaging suction transducer in coarse material, suction was not measured
840604 | 438 | 4 | Base | Drained | 4.4 | 34 |  | 20 | 5 | 61 | 313 | -71 | 15 | 194 | 0.226 | Due to risk of damaging suction transducer in coarse material, suction was not measured
840604 | 438 | 3 | Base | Drained | 4.4 | 34 |  | 20 | 5 | 61 | 313 | -71 | 15 | 194 | 0.226 | Due to risk of damaging suction transducer in coarse material, suction was not measured
840604 | 438 | 2 | Base | Drained | 4.4 | 34 |  | 20 | 5 | 61 | 313 | -71 | 15 | 194 | 0.226 | Due to risk of damaging suction transducer in coarse material, suction was not measured
840604 | 438 | 1 | Base | Drained | 4.4 | 34 |  | 20 | 5 | 61 | 313 | -71 | 15 | 194 | 0.226 | Due to risk of damaging suction transducer in coarse material, suction was not measured
840604 | 439 | 4 | Base | Drained | 4.4 | 34 |  | 35 | 3 | 35 | 140 | -23 | 8 | 253 | 0.163 | Due to risk of damaging suction transducer in coarse material, suction was not measured
840604 | 439 | 3 | Base | Drained | 4.4 | 34 |  | 35 | 3 | 35 | 140 | -23 | 8 | 253 | 0.163 | Due to risk of damaging suction transducer in coarse material, suction was not measured
840604 | 439 | 2 | Base | Drained | 4.4 | 34 |  | 35 | 3 | 35 | 140 | -23 | 8 | 253 | 0.163 | Due to risk of damaging suction transducer in coarse material, suction was not measured
890702 | 1017 | 2 | Base1 | Saturated | 8.8 | 88 | 2 | 105 | 21 | 198 | 335 | -71 | 3 | 589 | 0.211
890702 | 1017 | 1 | Base1 | Saturated | 8.8 | 88 | 2 | 105 | 21 | 198 | 335 | -71 | 3 | 589 | 0.211
890702 | 1018 | 2 | Base1 | Saturated | 8.8 | 88 | 2 | 140 | 10 | 99 | 146 | -24 | 9 | 680 | 0.165
890702 | 1018 | 1 | Base1 | Saturated | 8.8 | 88 | 2 | 140 | 10 | 99 | 146 | -24 | 9 | 680 | 0.165
890702 | 1019 | 2 | Base1 | Saturated | 8.8 | 88 | 2 | 140 | 14 | 132 | 194 | -33 | 7 | 682 | 0.17
890702 | 1019 | 1 | Base1 | Saturated | 8.8 | 88 | 2 | 140 | 14 | 132 | 194 | -33 | 7 | 682 | 0.17
890702 | 1020 | 2 | Base1 | Saturated | 8.8 | 88 | 2 | 140 | 28 | 262 | 354 | -73 | 5 | 738 | 0.207
890702 | 1020 | 1 | Base1 | Saturated | 8.8 | 88 | 2 | 140 | 28 | 262 | 354 | -73 | 5 | 738 | 0.207
890702 | 1021 | 2 | Base1 | Drained | 5.8 | 50 | -1 | 20 | 2 | 20 | 121 | -25 | 9 | 169 | 0.204
890702 | 1021 | 1 | Base1 | Drained | 5.8 | 50 | -1 | 20 | 2 | 20 | 121 | -25 | 9 | 169 | 0.204
890702 | 1022 | 2 | Base1 | Drained | 5.8 | 50 | -1 | 20 | 4 | 41 | 274 | -57 | 2 | 149 | 0.209
890702 | 1022 | 1 | Base1 | Drained | 5.8 | 50 | -1 | 20 | 4 | 41 | 274 | -57 | 2 | 149 | 0.209
890702 | 1023 | 2 | Base1 | Drained | 5.8 | 50 | -1 | 20 | 5 | 60 | 376 | -80 | 0 | 161 | 0.214
890702 | 1023 | 1 | Base1 | Drained | 5.8 | 50 | -1 | 20 | 5 | 60 | 376 | -80 | 0 | 161 | 0.214
890702 | 1024 | 2 | Base1 | Drained | 5.8 | 50 | 0 | 35 | 3 | 35 | 161 | -32 | 6 | 219 | 0.196
890702 | 1024 | 1 | Base1 | Drained | 5.8 | 50 | 0 | 35 | 3 | 35 | 161 | -32 | 6 | 219 | 0.196
890702 | 1025 | 2 | Base1 | Drained | 5.8 | 50 | 0 | 35 | 7 | 69 | 306 | -64 | 0 | 227 | 0.209
890702 | 1025 | 1 | Base1 | Drained | 5.8 | 50 | 0 | 35 | 7 | 69 | 306 | -64 | 0 | 227 | 0.209
890702 | 1026 | 2 | Base1 | Drained | 5.8 | 50 | 0 | 35 | 10 | 103 | 406 | -93 | 2 | 253 | 0.229
890702 | 1026 | 1 | Base1 | Drained | 5.8 | 50 | 0 | 35 | 10 | 103 | 406 | -93 | 2 | 253 | 0.229
890702 | 1027 | 2 | Base1 | Drained | 5.8 | 50 | 0 | 70 | 7 | 68 | 182 | -30 | 5 | 374 | 0.165
890702 | 1027 | 1 | Base1 | Drained | 5.8 | 50 | 0 | 70 | 7 | 68 | 182 | -30 | 5 | 374 | 0.165
890702 | 1028 | 2 | Base1 | Drained | 5.8 | 50 | 1 | 70 | 14 | 134 | 318 | -66 | 2 | 420 | 0.207
890702 | 1028 | 1 | Base1 | Drained | 5.8 | 50 | 1 | 70 | 14 | 134 | 318 | -66 | 2 | 420 | 0.207
890702 | 1029 | 2 | Base1 | Drained | 5.8 | 50 | 1 | 70 | 21 | 199 | 423 | -97 | 1 | 470 | 0.229
890702 | 1029 | 1 | Base1 | Drained | 5.8 | 50 | 1 | 70 | 21 | 199 | 423 | -97 | 1 | 470 | 0.229
890702 | 1030 | 2 | Base1 | Drained | 5.8 | 50 | 1 | 105 | 7 | 67 | 127 | -20 | 11 | 530 | 0.158
890702 | 1030 | 1 | Base1 | Drained | 5.8 | 50 | 1 | 105 | 7 | 67 | 127 | -20 | 11 | 530 | 0.158
890702 | 1031 | 2 | Base1 | Drained | 5.8 | 50 | 1 | 105 | 10 | 100 | 189 | -31 | 7 | 530 | 0.165
890702 | 1031 | 1 | Base1 | Drained | 5.8 | 50 | 1 | 105 | 10 | 100 | 189 | -31 | 7 | 530 | 0.165
890702 | 1032 | 2 | Base1 | Drained | 5.8 | 50 | 1 | 105 | 21 | 198 | 333 | -68 | 3 | 593 | 0.206
890702 | 1032 | 1 | Base1 | Drained | 5.8 | 50 | 1 | 105 | 21 | 198 | 333 | -68 | 3 | 593 | 0.206
890702 | 1033 | 2 | Base1 | Drained | 5.8 | 50 | 2 | 140 | 10 | 99 | 145 | -23 | 11 | 685 | 0.16
890702 | 1033 | 1 | Base1 | Drained | 5.8 | 50 | 2 | 140 | 10 | 99 | 145 | -23 | 11 | 685 | 0.16
890702 | 1034 | 2 | Base1 | Drained | 5.8 | 50 | 2 | 140 | 14 | 132 | 192 | -32 | 9 | 687 | 0.168
890702 | 1034 | 1 | Base1 | Drained | 5.8 | 50 | 2 | 140 | 14 | 132 | 192 | -32 | 9 | 687 | 0.168
890702 | 1035 | 2 | Base1 | Drained | 5.8 | 50 | 2 | 140 | 28 | 262 | 351 | -66 | 5 | 745 | 0.188
890702 | 1035 | 1 | Base1 | Drained | 5.8 | 50 | 2 | 140 | 28 | 262 | 351 | -66 | 5 | 745 | 0.188
890702 | 1036 | 2 | Base2 | Initial | 2.9 | 13 | -14 | 20 | 2 | 20 | 82 | -13 | 3 | 239 | 0.161
890702 | 1036 | 1 | Base2 | Initial | 2.9 | 13 | -14 | 20 | 2 | 20 | 82 | -13 | 3 | 239 | 0.161
890702 | 1037 | 2 | Base2 | Initial | 2.9 | 13 | -14 | 20 | 3 | 40 | 201 | -40 | 0 | 197 | 0.198
890702 | 1037 | 1 | Base2 | Initial | 2.9 | 13 | -14 | 20 | 3 | 40 | 201 | -40 | 0 | 197 | 0.198
890702 | 1038 | 2 | Base2 | Initial | 2.9 | 13 | -14 | 20 | 5 | 59 | 286 | -63 | 2 | 207 | 0.221
890702 | 1038 | 1 | Base2 | Initial | 2.9 | 13 | -14 | 20 | 5 | 59 | 286 | -63 | 2 | 207 | 0.221
890702 | 1039 | 2 | Base2 | Initial | 2.9 | 13 | -14 | 35 | 3 | 35 | 121 | -22 | 2 | 287 | 0.179
890702 | 1039 | 1 | Base2 | Initial | 2.9 | 13 | -14 | 35 | 3 | 35 | 121 | -22 | 2 | 287 | 0.179
890702 | 1040 | 2 | Base2 | Initial | 2.9 | 13 | -14 | 35 | 6 | 68 | 246 | -51 | 2 | 278 | 0.209
890702 | 1040 | 1 | Base2 | Initial | 2.9 | 13 | -14 | 35 | 6 | 68 | 246 | -51 | 2 | 278 | 0.209
890702 | 1041 | 2 | Base2 | Initial | 2.9 | 13 | -14 | 35 | 10 | 101 | 337 | -78 | 3 | 301 | 0.231
890702 | 1041 | 1 | Base2 | Initial | 2.9 | 13 | -14 | 35 | 10 | 101 | 337 | -78 | 3 | 301 | 0.231
890702 | 1042 | 2 | Base2 | Initial | 2.9 | 13 | -14 | 70 | 7 | 67 | 164 | -30 | 1 | 409 | 0.183
890702 | 1042 | 1 | Base2 | Initial | 2.9 | 13 | -14 | 70 | 7 | 67 | 164 | -30 | 1 | 409 | 0.183
890702 | 1043 | 2 | Base2 | Initial | 2.9 | 13 | -13 | 70 | 13 | 133 | 287 | -60 | 5 | 465 | 0.211
890702 | 1043 | 1 | Base2 | Initial | 2.9 | 13 | -13 | 70 | 13 | 133 | 287 | -60 | 5 | 465 | 0.211
890702 | 1044 | 2 | Base2 | Initial | 2.9 | 13 | -13 | 70 | 20 | 198 | 382 | -91 | 7 | 517 | 0.238
890702 | 1044 | 1 | Base2 | Initial | 2.9 | 13 | -13 | 70 | 20 | 198 | 382 | -91 | 7 | 517 | 0.238
890702 | 1045 | 2 | Base2 | Initial | 2.9 | 13 | -13 | 105 | 7 | 67 | 122 | -20 | 1 | 547 | 0.167
890702 | 1045 | 1 | Base2 | Initial | 2.9 | 13 | -13 | 105 | 7 | 67 | 122 | -20 | 1 | 547 | 0.167
890702 | 1046 | 2 | Base2 | Initial | 2.9 | 13 | -13 | 105 | 10 | 99 | 178 | -32 | 2 | 557 | 0.181
890702 | 1046 | 1 | Base2 | Initial | 2.9 | 13 | -13 | 105 | 10 | 99 | 178 | -32 | 2 | 557 | 0.181
890702 | 1047 | 2 | Base2 | Initial | 2.9 | 13 | -13 | 105 | 21 | 197 | 308 | -65 | 7 | 638 | 0.213
890702 | 1047 | 1 | Base2 | Initial | 2.9 | 13 | -13 | 105 | 21 | 197 | 308 | -65 | 7 | 638 | 0.213
890702 | 1048 | 2 | Base2 | Initial | 2.9 | 13 | -13 | 140 | 10 | 99 | 144 | -25 | 3 | 689 | 0.171
890702 | 1048 | 1 | Base2 | Initial | 2.9 | 13 | -13 | 140 | 10 | 99 | 144 | -25 | 3 | 689 | 0.171
890702 | 1049 | 2 | Base2 | Initial | 2.9 | 13 | -13 | 140 | 14 | 131 | 186 | -34 | 5 | 706 | 0.181
890702 | 1049 | 1 | Base2 | Initial | 2.9 | 13 | -13 | 140 | 14 | 131 | 186 | -34 | 5 | 706 | 0.181
890702 | 1050 | 2 | Base2 | Initial | 2.9 | 13 | -13 | 140 | 28 | 261 | 341 | -71 | 8 | 765 | 0.209
890702 | 1050 | 1 | Base2 | Initial | 2.9 | 13 | -13 | 140 | 28 | 261 | 341 | -71 | 8 | 765 | 0.209
890702 | 1051 | 2 | Base2 | Saturated | 10.3 | 90 | 0 | 20 | 2 | 20 | 129 | -25 | 4 | 154 | 0.192
890702 | 1051 | 1 | Base2 | Saturated | 10.3 | 90 | 0 | 20 | 2 | 20 | 129 | -25 | 4 | 154 | 0.192
890702 | 1052 | 2 | Base2 | Saturated | 10.3 | 90 | 0 | 20 | 3 | 40 | 270 | -63 | 1 | 148 | 0.232
890702 | 1052 | 1 | Base2 | Saturated | 10.3 | 90 | 0 | 20 | 3 | 40 | 270 | -63 | 1 | 148 | 0.232
890702 | 1053 | 2 | Base2 | Saturated | 10.3 | 90 | 0 | 20 | 5 | 59 | 375 | -98 | 0 | 159 | 0.261
890702 | 1053 | 1 | Base2 | Saturated | 10.3 | 90 | 0 | 20 | 5 | 59 | 375 | -98 | 0 | 159 | 0.261
890702 | 1054 | 2 | Base2 | Saturated | 10.3 | 90 | 0 | 35 | 3 | 35 | 167 | -33 | 2 | 208 | 0.2
890702 | 1054 | 1 | Base2 | Saturated | 10.3 | 90 | 0 | 35 | 3 | 35 | 167 | -33 | 2 | 208 | 0.2
890702 | 1055 | 2 | Base2 | Saturated | 10.3 | 90 | 0 | 35 | 6 | 69 | 313 | -74 | 1 | 219 | 0.237
890702 | 1055 | 1 | Base2 | Saturated | 10.3 | 90 | 0 | 35 | 6 | 69 | 313 | -74 | 1 | 219 | 0.237
890702 | 1056 | 2 | Base2 | Saturated | 10.3 | 90 | 0 | 35 | 10 | 102 | 414 | -110 | 3 | 246 | 0.266
890702 | 1056 | 1 | Base2 | Saturated | 10.3 | 90 | 0 | 35 | 10 | 102 | 414 | -110 | 3 | 246 | 0.266
890702 | 1057 | 2 | Base2 | Saturated | 10.3 | 90 | 0 | 70 | 7 | 67 | 197 | -39 | 2 | 343 | 0.2
890702 | 1057 | 1 | Base2 | Saturated | 10.3 | 90 | 0 | 70 | 7 | 67 | 197 | -39 | 2 | 343 | 0.2
890702 | 1058 | 2 | Base2 | Saturated | 10.3 | 90 | 0 | 70 | 14 | 133 | 338 | -79 | 6 | 395 | 0.233
890702 | 1058 | 1 | Base2 | Saturated | 10.3 | 90 | 0 | 70 | 14 | 133 | 338 | -79 | 6 | 395 | 0.233
890702 | 1059 | 2 | Base2 | Saturated | 10.3 | 90 | 0 | 70 | 21 | 198 | 461 | -123 | 10 | 430 | 0.267
890702 | 1059 | 1 | Base2 | Saturated | 10.3 | 90 | 0 | 70 | 21 | 198 | 461 | -123 | 10 | 430 | 0.267
890702 | 1060 | 2 | Base2 | Saturated | 10.3 | 90 | 0 | 105 | 7 | 67 | 150 | -32 | 3 | 444 | 0.213
890702 | 1060 | 1 | Base2 | Saturated | 10.3 | 90 | 0 | 105 | 7 | 67 | 150 | -32 | 3 | 444 | 0.213
890702 | 1061 | 2 | Base2 | Saturated | 10.3 | 90 | 0 | 105 | 10 | 100 | 216 | -47 | 7 | 461 | 0.219
890702 | 1061 | 1 | Base2 | Saturated | 10.3 | 90 | 0 | 105 | 10 | 100 | 216 | -47 | 7 | 461 | 0.219
890702 | 1062 | 2 | Base2 | Saturated | 10.3 | 90 | 0 | 105 | 21 | 197 | 376 | -91 | 12 | 525 | 0.243
890702 | 1062 | 1 | Base2 | Saturated | 10.3 | 90 | 0 | 105 | 21 | 197 | 376 | -91 | 12 | 525 | 0.243
890702 | 1063 | 2 | Base2 | Saturated | 10.3 | 90 | 0 | 140 | 10 | 99 | 178 | -32 | 8 | 557 | 0.181
890702 | 1063 | 1 | Base2 | Saturated | 10.3 | 90 | 0 | 140 | 10 | 99 | 178 | -32 | 8 | 557 | 0.181
890702 | 1064 | 2 | Base2 | Saturated | 10.3 | 90 | 0 | 140 | 14 | 132 | 229 | -44 | 10 | 575 | 0.191
890702 | 1064 | 1 | Base2 | Saturated | 10.3 | 90 | 0 | 140 | 14 | 132 | 229 | -44 | 10 | 575 | 0.191
890702 | 1065 | 2 | Base2 | Saturated | 10.3 | 90 | 0 | 140 | 28 | 261 | 411 | -97 | 15 | 636 | 0.236
890702 | 1065 | 1 | Base2 | Saturated | 10.3 | 90 | 0 | 140 | 28 | 261 | 411 | -97 | 15 | 636 | 0.236
890702 | 1066 | 2 | Base2 | Drained | 4.9 | 34 | -5 | 20 | 1 | 21 | 107 | -19 | 4 | 191 | 0.173
890702 | 1066 | 1 | Base2 | Drained | 4.9 | 34 | -5 | 20 | 1 | 21 | 107 | -19 | 4 | 191 | 0.173
890702 | 1067 | 2 | Base2 | Drained | 4.9 | 34 | -5 | 20 | 3 | 40 | 240 | -50 | 1 | 167 | 0.207
890702 | 1067 | 1 | Base2 | Drained | 4.9 | 34 | -5 | 20 | 3 | 40 | 240 | -50 | 1 | 167 | 0.207
890702 | 1068 | 2 | Base2 | Drained | 4.9 | 34 | -5 | 20 | 5 | 59 | 340 | -79 | 3 | 175 | 0.233
890702 | 1068 | 1 | Base2 | Drained | 4.9 | 34 | -5 | 20 | 5 | 59 | 340 | -79 | 3 | 175 | 0.233
890702 | 1069 | 2 | Base2 | Drained | 4.9 | 34 | -5 | 35 | 3 | 35 | 150 | -27 | 1 | 233 | 0.181
890702 | 1069 | 1 | Base2 | Drained | 4.9 | 34 | -5 | 35 | 3 | 35 | 150 | -27 | 1 | 233 | 0.181
890702 | 1070 | 2 | Base2 | Drained | 4.9 | 34 | -5 | 35 | 6 | 69 | 288 | -61 | 3 | 239 | 0.213
890702 | 1070 | 1 | Base2 | Drained | 4.9 | 34 | -5 | 35 | 6 | 69 | 288 | -61 | 3 | 239 | 0.213
890702 | 1071 | 2 | Base2 | Drained | 4.9 | 34 | -5 | 35 | 10 | 102 | 390 | -94 | 6 | 261 | 0.241
890702 | 1071 | 1 | Base2 | Drained | 4.9 | 34 | -5 | 35 | 10 | 102 | 390 | -94 | 6 | 261 | 0.241
890702 | 1072 | 2 | Base2 | Drained | 4.9 | 34 | -5 | 70 | 7 | 67 | 188 | -39 | 4 | 360 | 0.209
890702 | 1072 | 1 | Base2 | Drained | 4.9 | 34 | -5 | 70 | 7 | 67 | 188 | -39 | 4 | 360 | 0.209
890702 | 1073 | 2 | Base2 | Drained | 4.9 | 34 | -5 | 70 | 13 | 134 | 332 | -71 | 9 | 402 | 0.214
890702 | 1073 | 1 | Base2 | Drained | 4.9 | 34 | -5 | 70 | 13 | 134 | 332 | -71 | 9 | 402 | 0.214
890702 | 1074 | 2 | Base2 | Drained | 4.9 | 34 | -5 | 70 | 20 | 198 | 448 | -109 | 12 | 442 | 0.244
890702 | 1074 | 1 | Base2 | Drained | 4.9 | 34 | -5 | 70 | 20 | 198 | 448 | -109 | 12 | 442 | 0.244
890702 | 1075 | 2 | Base2 | Drained | 4.9 | 34 | -5 | 105 | 7 | 67 | 145 | -24 | 4 | 461 | 0.167
890702 | 1075 | 1 | Base2 | Drained | 4.9 | 34 | -5 | 105 | 7 | 67 | 145 | -24 | 4 | 461 | 0.167
890702 | 1076 | 2 | Base2 | Drained | 4.9 | 34 | -5 | 105 | 10 | 100 | 209 | -38 | 7 | 476 | 0.179
890702 | 1076 | 1 | Base2 | Drained | 4.9 | 34 | -5 | 105 | 10 | 100 | 209 | -38 | 7 | 476 | 0.179
890702 | 1077 | 2 | Base2 | Drained | 4.9 | 34 | -5 | 105 | 21 | 197 | 365 | -83 | 12 | 540 | 0.228
890702 | 1077 | 1 | Base2 | Drained | 4.9 | 34 | -5 | 105 | 21 | 197 | 365 | -83 | 12 | 540 | 0.228
890702 | 1078 | 2 | Base2 | Drained | 4.9 | 34 | -5 | 140 | 10 | 99 | 173 | -29 | 7 | 573 | 0.17
890702 | 1078 | 1 | Base2 | Drained | 4.9 | 34 | -5 | 140 | 10 | 99 | 173 | -29 | 7 | 573 | 0.17
890702 | 1079 | 2 | Base2 | Drained | 4.9 | 34 | -5 | 140 | 14 | 132 | 222 | -40 | 10 | 592 | 0.18
890702 | 1079 | 1 | Base2 | Drained | 4.9 | 34 | -5 | 140 | 14 | 132 | 222 | -40 | 10 | 592 | 0.18
890702 | 1080 | 2 | Base2 | Drained | 4.9 | 34 | -5 | 140 | 28 | 261 | 395 | -88 | 14 | 660 | 0.223
890702 | 1080 | 1 | Base2 | Drained | 4.9 | 34 | -5 | 140 | 28 | 261 | 395 | -88 | 14 | 660 | 0.223
890702 | 1081 | 2 | Subbase | Initial | 5.3 | 21 | -7 | 20 | 1 | 21 | 115 | -18 | 2 | 179 | 0.158
890702 | 1081 | 1 | Subbase | Initial | 5.3 | 21 | -7 | 20 | 1 | 21 | 115 | -18 | 2 | 179 | 0.158
890702 | 1082 | 2 | Subbase | Initial | 5.3 | 21 | -7 | 20 | 3 | 41 | 260 | -50 | 0 | 157 | 0.192
890702 | 1082 | 1 | Subbase | Initial | 5.3 | 21 | -7 | 20 | 3 | 41 | 260 | -50 | 0 | 157 | 0.192
890702 | 1083 | 2 | Subbase | Initial | 5.3 | 21 | -7 | 20 | 5 | 60 | 377 | -89 | 1 | 160 | 0.235
890702 | 1083 | 1 | Subbase | Initial | 5.3 | 21 | -7 | 20 | 5 | 60 | 377 | -89 | 1 | 160 | 0.235
890702 | 1084 | 2 | Subbase | Initial | 5.3 | 21 | -7 | 35 | 3 | 36 | 168 | -27 | 3 | 212 | 0.161
890702 | 1084 | 1 | Subbase | Initial | 5.3 | 21 | -7 | 35 | 3 | 36 | 168 | -27 | 3 | 212 | 0.161
890702 | 1085 | 2 | Subbase | Initial | 5.3 | 21 | -7 | 35 | 6 | 70 | 329 | -64 | 1 | 212 | 0.194
890702 | 1085 | 1 | Subbase | Initial | 5.3 | 21 | -7 | 35 | 6 | 70 | 329 | -64 | 1 | 212 | 0.194
890702 | 1086 | 2 | Subbase | Initial | 5.3 | 21 | -7 | 35 | 9 | 103 | 452 | -101 | 2 | 228 | 0.223
890702 | 1086 | 1 | Subbase | Initial | 5.3 | 21 | -7 | 35 | 9 | 103 | 452 | -101 | 2 | 228 | 0.223
890702 | 1087 | 2 | Subbase | Initial | 5.3 | 21 | -7 | 70 | 7 | 68 | 222 | -34 | 1 | 307 | 0.154
890702 | 1087 | 1 | Subbase | Initial | 5.3 | 21 | -7 | 70 | 7 | 68 | 222 | -34 | 1 | 307 | 0.154
890702 | 1088 | 2 | Subbase | Initial | 5.3 | 21 | -7 | 70 | 13 | 134 | 385 | -71 | 1 | 348 | 0.183
890702 | 1088 | 1 | Subbase | Initial | 5.3 | 21 | -7 | 70 | 13 | 134 | 385 | -71 | 1 | 348 | 0.183
890702 | 1089 | 2 | Subbase | Initial | 5.3 | 21 | -7 | 70 | 20 | 199 | 526 | -113 | 2 | 378 | 0.214
890702 | 1089 | 1 | Subbase | Initial | 5.3 | 21 | -7 | 70 | 20 | 199 | 526 | -113 | 2 | 378 | 0.214
890702 | 1090 | 2 | Subbase | Initial | 5.3 | 21 | -7 | 105 | 7 | 68 | 172 | -23 | 4 | 392 | 0.136
890702 | 1090 | 1 | Subbase | Initial | 5.3 | 21 | -7 | 105 | 7 | 68 | 172 | -23 | 4 | 392 | 0.136
890702 | 1091 | 2 | Subbase | Initial | 5.3 | 21 | -7 | 105 | 10 | 100 | 243 | -36 | 0 | 412 | 0.149
890702 | 1091 | 1 | Subbase | Initial | 5.3 | 21 | -7 | 105 | 10 | 100 | 243 | -36 | 0 | 412 | 0.149
890702 | 1092 | 2 | Subbase | Initial | 5.3 | 21 | -7 | 105 | 20 | 198 | 425 | -76 | 1 | 466 | 0.178
890702 | 1092 | 1 | Subbase | Initial | 5.3 | 21 | -7 | 105 | 20 | 198 | 425 | -76 | 1 | 466 | 0.178
890702 | 1093 | 2 | Subbase | Initial | 5.3 | 21 | -7 | 140 | 10 | 100 | 200 | -28 | 2 | 498 | 0.141
890702 | 1093 | 1 | Subbase | Initial | 5.3 | 21 | -7 | 140 | 10 | 100 | 200 | -28 | 2 | 498 | 0.141
890702 | 1094 | 2 | Subbase | Initial | 5.3 | 21 | -7 | 140 | 14 | 132 | 257 | -38 | 0 | 514 | 0.148
890702 | 1094 | 1 | Subbase | Initial | 5.3 | 21 | -7 | 140 | 14 | 132 | 257 | -38 | 0 | 514 | 0.148
890702 | 1095 | 2 | Subbase | Initial | 5.3 | 21 | -7 | 140 | 28 | 262 | 471 | -82 | 0 | 556 | 0.173
890702 | 1095 | 1 | Subbase | Initial | 5.3 | 21 | -7 | 140 | 28 | 262 | 471 | -82 | 0 | 556 | 0.173
890702 | 1096 | 2 | Subbase | Saturated | 16.7 | 75 | 0 | 20 | 2 | 20 | 146 | -25 | 4 | 137 | 0.171
890702 | 1096 | 1 | Subbase | Saturated | 16.7 | 75 | 0 | 20 | 2 | 20 | 146 | -25 | 4 | 137 | 0.171
890702 | 1097 | 2 | Subbase | Saturated | 16.7 | 75 | 0 | 20 | 3 | 40 | 315 | -68 | 1 | 128 | 0.216
890702 | 1097 | 1 | Subbase | Saturated | 16.7 | 75 | 0 | 20 | 3 | 40 | 315 | -68 | 1 | 128 | 0.216
890702 | 1098 | 2 | Subbase | Saturated | 16.7 | 75 | 0 | 20 | 5 | 60 | 439 | -109 | 0 | 136 | 0.249
890702 | 1098 | 1 | Subbase | Saturated | 16.7 | 75 | 0 | 20 | 5 | 60 | 439 | -109 | 0 | 136 | 0.249
890702 | 1099 | 2 | Subbase | Saturated | 16.7 | 75 | 0 | 35 | 3 | 35 | 196 | -33 | 2 | 179 | 0.169
890702 | 1099 | 1 | Subbase | Saturated | 16.7 | 75 | 0 | 35 | 3 | 35 | 196 | -33 | 2 | 179 | 0.169
890702 | 1100 | 2 | Subbase | Saturated | 16.7 | 75 | 0 | 35 | 7 | 69 | 371 | -77 | 0 | 187 | 0.208
890702 | 1100 | 1 | Subbase | Saturated | 16.7 | 75 | 0 | 35 | 7 | 69 | 371 | -77 | 0 | 187 | 0.208
890702 | 1101 | 2 | Subbase | Saturated | 16.7 | 75 | 0 | 35 | 10 | 102 | 501 | -121 | 1 | 205 | 0.242
890702 | 1101 | 1 | Subbase | Saturated | 16.7 | 75 | 0 | 35 | 10 | 102 | 501 | -121 | 1 | 205 | 0.242
890702 | 1102 | 2 | Subbase | Saturated | 16.7 | 75 | 1 | 70 | 7 | 68 | 237 | -38 | 1 | 286 | 0.16
890702 | 1102 | 1 | Subbase | Saturated | 16.7 | 75 | 1 | 70 | 7 | 68 | 237 | -38 | 1 | 286 | 0.16
890702 | 1103 | 2 | Subbase | Saturated | 16.7 | 75 | 1 | 70 | 14 | 133 | 414 | -80 | 0 | 322 | 0.194
890702 | 1103 | 1 | Subbase | Saturated | 16.7 | 75 | 1 | 70 | 14 | 133 | 414 | -80 | 0 | 322 | 0.194
890702 | 1104 | 2 | Subbase | Saturated | 16.7 | 75 | 1 | 70 | 21 | 199 | 561 | -127 | 1 | 354 | 0.227
890702 | 1104 | 1 | Subbase | Saturated | 16.7 | 75 | 1 | 70 | 21 | 199 | 561 | -127 | 1 | 354 | 0.227
890702 | 1105 | 2 | Subbase | Saturated | 16.7 | 75 | 1 | 105 | 7 | 67 | 182 | -26 | 2 | 370 | 0.144
890702 | 1105 | 1 | Subbase | Saturated | 16.7 | 75 | 1 | 105 | 7 | 67 | 182 | -26 | 2 | 370 | 0.144
890702 | 1106 | 2 | Subbase | Saturated | 16.7 | 75 | 1 | 105 | 10 | 100 | 260 | -40 | 1 | 384 | 0.156
890702 | 1106 | 1 | Subbase | Saturated | 16.7 | 75 | 1 | 105 | 10 | 100 | 260 | -40 | 1 | 384 | 0.156
890702 | 1107 | 2 | Subbase | Saturated | 16.7 | 75 | 1 | 105 | 21 | 197 | 453 | -85 | 0 | 436 | 0.187
890702 | 1107 | 1 | Subbase | Saturated | 16.7 | 75 | 1 | 105 | 21 | 197 | 453 | -85 | 0 | 436 | 0.187
890702 | 1108 | 2 | Subbase | Saturated | 16.7 | 75 | 1 | 140 | 10 | 99 | 216 | -31 | 2 | 461 | 0.144
890702 | 1108 | 1 | Subbase | Saturated | 16.7 | 75 | 1 | 140 | 10 | 99 | 216 | -31 | 2 | 461 | 0.144
890702 | 1109 | 2 | Subbase | Saturated | 16.7 | 75 | 1 | 140 | 14 | 132 | 277 | -42 | 1 | 477 | 0.152
890702 | 1109 | 1 | Subbase | Saturated | 16.7 | 75 | 1 | 140 | 14 | 132 | 277 | -42 | 1 | 477 | 0.152
890702 | 1110 | 2 | Subbase | Saturated | 16.7 | 75 | 1 | 140 | 28 | 262 | 496 | -89 | 0 | 528 | 0.18
890702 | 1110 | 1 | Subbase | Saturated | 16.7 | 75 | 1 | 140 | 28 | 262 | 496 | -89 | 0 | 528 | 0.18
890702 | 1111 | 2 | Subbase | Drained | 15.3 | 68 | -3 | 20 | 1 | 20 | 138 | -23 | 3 | 144 | 0.166
840604 | 417 | 3 | Base | Initial | 3.7 | 25 |  | 105 | 21 | 197 | 319 | -65 | 7 | 617 | 0.204 | Due to risk of damaging suction transducer in coarse material, suction was not measured
840604 | 417 | 2 | Base | Initial | 3.7 | 25 |  | 105 | 21 | 197 | 319 | -65 | 7 | 617 | 0.204 | Due to risk of damaging suction transducer in coarse material, suction was not measured
840604 | 417 | 1 | Base | Initial | 3.7 | 25 |  | 105 | 21 | 197 | 319 | -65 | 7 | 617 | 0.204 | Due to risk of damaging suction transducer in coarse material, suction was not measured
840604 | 418 | 4 | Base | Initial | 3.7 | 25 |  | 140 | 10 | 99 | 152 | -23 | 9 | 651 | 0.154 | Due to risk of damaging suction transducer in coarse material, suction was not measured
840604 | 418 | 3 | Base | Initial | 3.7 | 25 |  | 140 | 10 | 99 | 152 | -23 | 9 | 651 | 0.154 | Due to risk of damaging suction transducer in coarse material, suction was not measured
840604 | 418 | 2 | Base | Initial | 3.7 | 25 |  | 140 | 10 | 99 | 152 | -23 | 9 | 651 | 0.154 | Due to risk of damaging suction transducer in coarse material, suction was not measured
840604 | 418 | 1 | Base | Initial | 3.7 | 25 |  | 140 | 10 | 99 | 152 | -23 | 9 | 651 | 0.154 | Due to risk of damaging suction transducer in coarse material, suction was not measured
840604 | 419 | 4 | Base | Initial | 3.7 | 25 |  | 140 | 14 | 132 | 195 | -32 | 2 | 675 | 0.163 | Due to risk of damaging suction transducer in coarse material, suction was not measured
840604 | 419 | 3 | Base | Initial | 3.7 | 25 |  | 140 | 14 | 132 | 195 | -32 | 2 | 675 | 0.163 | Due to risk of damaging suction transducer in coarse material, suction was not measured
840604 | 419 | 2 | Base | Initial | 3.7 | 25 |  | 140 | 14 | 132 | 195 | -32 | 2 | 675 | 0.163 | Due to risk of damaging suction transducer in coarse material, suction was not measured
840604 | 419 | 1 | Base | Initial | 3.7 | 25 |  | 140 | 14 | 132 | 195 | -32 | 2 | 675 | 0.163 | Due to risk of damaging suction transducer in coarse material, suction was not measured
840604 | 420 | 4 | Base | Initial | 3.7 | 25 |  | 140 | 28 | 261 | 349 | -67 | 6 | 748 | 0.193 | Due to risk of damaging suction transducer in coarse material, suction was not measured
840604 | 420 | 3 | Base | Initial | 3.7 | 25 |  | 140 | 28 | 261 | 349 | -67 | 6 | 748 | 0.193 | Due to risk of damaging suction transducer in coarse material, suction was not measured
840604 | 420 | 2 | Base | Initial | 3.7 | 25 |  | 140 | 28 | 261 | 349 | -67 | 6 | 748 | 0.193 | Due to risk of damaging suction transducer in coarse material, suction was not measured
840604 | 420 | 1 | Base | Initial | 3.7 | 25 |  | 140 | 28 | 261 | 349 | -67 | 6 | 748 | 0.193 | Due to risk of damaging suction transducer in coarse material, suction was not measured
840604 | 421 | 4 | Base | Saturated | 7.6 | 77 |  | 20 | 1 | 25 | 114 | -19 | 11 | 215 | 0.166 | Due to risk of damaging suction transducer in coarse material, suction was not measured
840604 | 421 | 3 | Base | Saturated | 7.6 | 77 |  | 20 | 1 | 25 | 114 | -19 | 11 | 215 | 0.166 | Due to risk of damaging suction transducer in coarse material, suction was not measured
840604 | 421 | 2 | Base | Saturated | 7.6 | 77 |  | 20 | 1 | 25 | 114 | -19 | 11 | 215 | 0.166 | Due to risk of damaging suction transducer in coarse material, suction was not measured
840604 | 421 | 1 | Base | Saturated | 7.6 | 77 |  | 20 | 1 | 25 | 114 | -19 | 11 | 215 | 0.166 | Due to risk of damaging suction transducer in coarse material, suction was not measured
840604 | 422 | 4 | Base | Saturated | 7.6 | 77 |  | 20 | 3 | 43 | 220 | -50 | 16 | 193 | 0.225 | Due to risk of damaging suction transducer in coarse material, suction was not measured
840604 | 422 | 3 | Base | Saturated | 7.6 | 77 |  | 20 | 3 | 43 | 220 | -50 | 16 | 193 | 0.225 | Due to risk of damaging suction transducer in coarse material, suction was not measured
840604 | 422 | 2 | Base | Saturated | 7.6 | 77 |  | 20 | 3 | 43 | 220 | -50 | 16 | 193 | 0.225 | Due to risk of damaging suction transducer in coarse material, suction was not measured
840604 | 422 | 1 | Base | Saturated | 7.6 | 77 |  | 20 | 3 | 43 | 220 | -50 | 16 | 193 | 0.225 | Due to risk of damaging suction transducer in coarse material, suction was not measured
840604 | 423 | 4 | Base | Saturated | 7.6 | 77 |  | 20 | 5 | 61 | 305 | -75 | 18 | 200 | 0.247 | Due to risk of damaging suction transducer in coarse material, suction was not measured
840604 | 423 | 3 | Base | Saturated | 7.6 | 77 |  | 20 | 5 | 61 | 305 | -75 | 18 | 200 | 0.247 | Due to risk of damaging suction transducer in coarse material, suction was not measured
840604 | 423 | 2 | Base | Saturated | 7.6 | 77 |  | 20 | 5 | 61 | 305 | -75 | 18 | 200 | 0.247 | Due to risk of damaging suction transducer in coarse material, suction was not measured
840604 | 423 | 1 | Base | Saturated | 7.6 | 77 |  | 20 | 5 | 61 | 305 | -75 | 18 | 200 | 0.247 | Due to risk of damaging suction transducer in coarse material, suction was not measured
840604 | 424 | 4 | Base | Saturated | 7.6 | 77 |  | 35 | 3 | 37 | 142 | -24 | 1 | 259 | 0.166 | Due to risk of damaging suction transducer in coarse material, suction was not measured
840604 | 424 | 3 | Base | Saturated | 7.6 | 77 |  | 35 | 3 | 37 | 142 | -24 | 1 | 259 | 0.166 | Due to risk of damaging suction transducer in coarse material, suction was not measured
840604 | 424 | 2 | Base | Saturated | 7.6 | 77 |  | 35 | 3 | 37 | 142 | -24 | 1 | 259 | 0.166 | Due to risk of damaging suction transducer in coarse material, suction was not measured
840604 | 424 | 1 | Base | Saturated | 7.6 | 77 |  | 35 | 3 | 37 | 142 | -24 | 1 | 259 | 0.166 | Due to risk of damaging suction transducer in coarse material, suction was not measured
840604 | 425 | 4 | Base | Saturated | 7.6 | 77 |  | 35 | 6 | 70 | 259 | -57 | 11 | 270 | 0.222 | Due to risk of damaging suction transducer in coarse material, suction was not measured
840604 | 425 | 3 | Base | Saturated | 7.6 | 77 |  | 35 | 6 | 70 | 259 | -57 | 11 | 270 | 0.222 | Due to risk of damaging suction transducer in coarse material, suction was not measured
840604 | 425 | 2 | Base | Saturated | 7.6 | 77 |  | 35 | 6 | 70 | 259 | -57 | 11 | 270 | 0.222 | Due to risk of damaging suction transducer in coarse material, suction was not measured
840604 | 425 | 1 | Base | Saturated | 7.6 | 77 |  | 35 | 6 | 70 | 259 | -57 | 11 | 270 | 0.222 | Due to risk of damaging suction transducer in coarse material, suction was not measured
840604 | 426 | 4 | Base | Saturated | 7.6 | 77 |  | 35 | 10 | 102 | 346 | -86 | 15 | 295 | 0.247 | Due to risk of damaging suction transducer in coarse material, suction was not measured
840604 | 426 | 3 | Base | Saturated | 7.6 | 77 |  | 35 | 10 | 102 | 346 | -86 | 15 | 295 | 0.247 | Due to risk of damaging suction transducer in coarse material, suction was not measured
840604 | 426 | 2 | Base | Saturated | 7.6 | 77 |  | 35 | 10 | 102 | 346 | -86 | 15 | 295 | 0.247 | Due to risk of damaging suction transducer in coarse material, suction was not measured
840604 | 426 | 1 | Base | Saturated | 7.6 | 77 |  | 35 | 10 | 102 | 346 | -86 | 15 | 295 | 0.247 | Due to risk of damaging suction transducer in coarse material, suction was not measured
840604 | 427 | 4 | Base | Saturated | 7.6 | 77 |  | 70 | 7 | 68 | 167 | -28 | 2 | 407 | 0.166 | Due to risk of damaging suction transducer in coarse material, suction was not measured
840604 | 427 | 3 | Base | Saturated | 7.6 | 77 |  | 70 | 7 | 68 | 167 | -28 | 2 | 407 | 0.166 | Due to risk of damaging suction transducer in coarse material, suction was not measured
840604 | 427 | 2 | Base | Saturated | 7.6 | 77 |  | 70 | 7 | 68 | 167 | -28 | 2 | 407 | 0.166 | Due to risk of damaging suction transducer in coarse material, suction was not measured
840604 | 427 | 1 | Base | Saturated | 7.6 | 77 |  | 70 | 7 | 68 | 167 | -28 | 2 | 407 | 0.166 | Due to risk of damaging suction transducer in coarse material, suction was not measured
840604 | 428 | 4 | Base | Saturated | 7.6 | 77 |  | 70 | 14 | 133 | 296 | -58 | 9 | 450 | 0.197 | Due to risk of damaging suction transducer in coarse material, suction was not measured
840604 | 428 | 3 | Base | Saturated | 7.6 | 77 |  | 70 | 14 | 133 | 296 | -58 | 9 | 450 | 0.197 | Due to risk of damaging suction transducer in coarse material, suction was not measured
840604 | 439 | 1 | Base | Drained | 4.4 | 34 |  | 35 | 3 | 35 | 140 | -23 | 8 | 253 | 0.163 | Due to risk of damaging suction transducer in coarse material, suction was not measured
840604 | 440 | 4 | Base | Drained | 4.4 | 34 |  | 35 | 6 | 70 | 261 | -51 | 5 | 266 | 0.196 | Due to risk of damaging suction transducer in coarse material, suction was not measured
840604 | 440 | 3 | Base | Drained | 4.4 | 34 |  | 35 | 6 | 70 | 261 | -51 | 5 | 266 | 0.196 | Due to risk of damaging suction transducer in coarse material, suction was not measured
840604 | 440 | 2 | Base | Drained | 4.4 | 34 |  | 35 | 6 | 70 | 261 | -51 | 5 | 266 | 0.196 | Due to risk of damaging suction transducer in coarse material, suction was not measured
840604 | 440 | 1 | Base | Drained | 4.4 | 34 |  | 35 | 6 | 70 | 261 | -51 | 5 | 266 | 0.196 | Due to risk of damaging suction transducer in coarse material, suction was not measured
840604 | 441 | 4 | Base | Drained | 4.4 | 34 |  | 35 | 10 | 102 | 349 | -79 | 12 | 293 | 0.226 | Due to risk of damaging suction transducer in coarse material, suction was not measured
840604 | 441 | 3 | Base | Drained | 4.4 | 34 |  | 35 | 10 | 102 | 349 | -79 | 12 | 293 | 0.226 | Due to risk of damaging suction transducer in coarse material, suction was not measured
840604 | 441 | 2 | Base | Drained | 4.4 | 34 |  | 35 | 10 | 102 | 349 | -79 | 12 | 293 | 0.226 | Due to risk of damaging suction transducer in coarse material, suction was not measured
840604 | 441 | 1 | Base | Drained | 4.4 | 34 |  | 35 | 10 | 102 | 349 | -79 | 12 | 293 | 0.226 | Due to risk of damaging suction transducer in coarse material, suction was not measured
840604 | 442 | 4 | Base | Drained | 4.4 | 34 |  | 70 | 7 | 68 | 175 | -28 | 14 | 389 | 0.16 | Due to risk of damaging suction transducer in coarse material, suction was not measured
840604 | 442 | 3 | Base | Drained | 4.4 | 34 |  | 70 | 7 | 68 | 175 | -28 | 14 | 389 | 0.16 | Due to risk of damaging suction transducer in coarse material, suction was not measured
840604 | 442 | 2 | Base | Drained | 4.4 | 34 |  | 70 | 7 | 68 | 175 | -28 | 14 | 389 | 0.16 | Due to risk of damaging suction transducer in coarse material, suction was not measured
840604 | 442 | 1 | Base | Drained | 4.4 | 34 |  | 70 | 7 | 68 | 175 | -28 | 14 | 389 | 0.16 | Due to risk of damaging suction transducer in coarse material, suction was not measured
840604 | 443 | 4 | Base | Drained | 4.4 | 34 |  | 70 | 13 | 134 | 302 | -57 | 5 | 443 | 0.189 | Due to risk of damaging suction transducer in coarse material, suction was not measured
840604 | 443 | 3 | Base | Drained | 4.4 | 34 |  | 70 | 13 | 134 | 302 | -57 | 5 | 443 | 0.189 | Due to risk of damaging suction transducer in coarse material, suction was not measured
840604 | 443 | 2 | Base | Drained | 4.4 | 34 |  | 70 | 13 | 134 | 302 | -57 | 5 | 443 | 0.189 | Due to risk of damaging suction transducer in coarse material, suction was not measured
840604 | 443 | 1 | Base | Drained | 4.4 | 34 |  | 70 | 13 | 134 | 302 | -57 | 5 | 443 | 0.189 | Due to risk of damaging suction transducer in coarse material, suction was not measured
840604 | 444 | 4 | Base | Drained | 4.4 | 34 |  | 70 | 20 | 199 | 403 | -89 | 10 | 493 | 0.222 | Due to risk of damaging suction transducer in coarse material, suction was not measured
840604 | 444 | 3 | Base | Drained | 4.4 | 34 |  | 70 | 20 | 199 | 403 | -89 | 10 | 493 | 0.222 | Due to risk of damaging suction transducer in coarse material, suction was not measured
840604 | 444 | 2 | Base | Drained | 4.4 | 34 |  | 70 | 20 | 199 | 403 | -89 | 10 | 493 | 0.222 | Due to risk of damaging suction transducer in coarse material, suction was not measured
840604 | 444 | 1 | Base | Drained | 4.4 | 34 |  | 70 | 20 | 199 | 403 | -89 | 10 | 493 | 0.222 | Due to risk of damaging suction transducer in coarse material, suction was not measured
840604 | 445 | 4 | Base | Drained | 4.4 | 34 |  | 105 | 7 | 68 | 137 | -20 | 28 | 494 | 0.148 | Due to risk of damaging suction transducer in coarse material, suction was not measured
840604 | 445 | 3 | Base | Drained | 4.4 | 34 |  | 105 | 7 | 68 | 137 | -20 | 28 | 494 | 0.148 | Due to risk of damaging suction transducer in coarse material, suction was not measured
840604 | 445 | 2 | Base | Drained | 4.4 | 34 |  | 105 | 7 | 68 | 137 | -20 | 28 | 494 | 0.148 | Due to risk of damaging suction transducer in coarse material, suction was not measured
840604 | 445 | 1 | Base | Drained | 4.4 | 34 |  | 105 | 7 | 68 | 137 | -20 | 28 | 494 | 0.148 | Due to risk of damaging suction transducer in coarse material, suction was not measured
890702 | 995 | 2 | Base1 | Initial | 4.1 | 28 | -11 | 35 | 7 | 69 | 245 | -46 | 2 | 281 | 0.189
890702 | 995 | 1 | Base1 | Initial | 4.1 | 28 | -11 | 35 | 7 | 69 | 245 | -46 | 2 | 281 | 0.189
890702 | 996 | 2 | Base1 | Initial | 4.1 | 28 | -11 | 35 | 10 | 102 | 333 | -68 | 1 | 305 | 0.205
890702 | 996 | 1 | Base1 | Initial | 4.1 | 28 | -11 | 35 | 10 | 102 | 333 | -68 | 1 | 305 | 0.205
890702 | 997 | 2 | Base1 | Initial | 4.1 | 28 | -10 | 70 | 7 | 67 | 151 | -26 | 8 | 448 | 0.17
890702 | 997 | 1 | Base1 | Initial | 4.1 | 28 | -10 | 70 | 7 | 67 | 151 | -26 | 8 | 448 | 0.17
890702 | 998 | 2 | Base1 | Initial | 4.1 | 28 | -10 | 70 | 14 | 133 | 267 | -51 | 2 | 497 | 0.191
890702 | 998 | 1 | Base1 | Initial | 4.1 | 28 | -10 | 70 | 14 | 133 | 267 | -51 | 2 | 497 | 0.191
890702 | 999 | 2 | Base1 | Initial | 4.1 | 28 | -10 | 70 | 21 | 197 | 359 | -76 | 1 | 550 | 0.211
890702 | 999 | 1 | Base1 | Initial | 4.1 | 28 | -10 | 70 | 21 | 197 | 359 | -76 | 1 | 550 | 0.211
890702 | 1000 | 2 | Base1 | Initial | 4.1 | 28 | -10 | 105 | 7 | 67 | 101 | -17 | 16 | 659 | 0.164
890702 | 1000 | 1 | Base1 | Initial | 4.1 | 28 | -10 | 105 | 7 | 67 | 101 | -17 | 16 | 659 | 0.164
890702 | 1001 | 2 | Base1 | Initial | 4.1 | 28 | -10 | 105 | 10 | 100 | 155 | -26 | 8 | 641 | 0.17
890702 | 1001 | 1 | Base1 | Initial | 4.1 | 28 | -10 | 105 | 10 | 100 | 155 | -26 | 8 | 641 | 0.17
890702 | 1002 | 2 | Base1 | Initial | 4.1 | 28 | -10 | 105 | 21 | 197 | 281 | -54 | 4 | 699 | 0.191
890702 | 1002 | 1 | Base1 | Initial | 4.1 | 28 | -10 | 105 | 21 | 197 | 281 | -54 | 4 | 699 | 0.191
890702 | 1003 | 2 | Base1 | Initial | 4.1 | 28 | -10 | 140 | 11 | 99 | 116 | -19 | 14 | 853 | 0.163
890702 | 1003 | 1 | Base1 | Initial | 4.1 | 28 | -10 | 140 | 11 | 99 | 116 | -19 | 14 | 853 | 0.163
890702 | 1004 | 2 | Base1 | Initial | 4.1 | 28 | -10 | 140 | 14 | 131 | 157 | -31 | 10 | 838 | 0.201
890702 | 1004 | 1 | Base1 | Initial | 4.1 | 28 | -10 | 140 | 14 | 131 | 157 | -31 | 10 | 838 | 0.201
890702 | 1005 | 2 | Base1 | Initial | 4.1 | 28 | -10 | 140 | 28 | 261 | 305 | -62 | 5 | 853 | 0.204
890702 | 1005 | 1 | Base1 | Initial | 4.1 | 28 | -10 | 140 | 28 | 261 | 305 | -62 | 5 | 853 | 0.204
890702 | 1006 | 2 | Base1 | Saturated | 8.8 | 88 | 1 | 20 | 2 | 21 | 130 | -22 | 8 | 160 | 0.168
890702 | 1006 | 1 | Base1 | Saturated | 8.8 | 88 | 1 | 20 | 2 | 21 | 130 | -22 | 8 | 160 | 0.168
890702 | 1007 | 2 | Base1 | Saturated | 8.8 | 88 | 1 | 20 | 3 | 41 | 286 | -56 | 0 | 144 | 0.197
890702 | 1007 | 1 | Base1 | Saturated | 8.8 | 88 | 1 | 20 | 3 | 41 | 286 | -56 | 0 | 144 | 0.197
890702 | 1008 | 2 | Base1 | Saturated | 8.8 | 88 | 1 | 20 | 5 | 61 | 393 | -86 | 2 | 155 | 0.22
890702 | 1008 | 1 | Base1 | Saturated | 8.8 | 88 | 1 | 20 | 5 | 61 | 393 | -86 | 2 | 155 | 0.22
890702 | 1009 | 2 | Base1 | Saturated | 8.8 | 88 | 1 | 35 | 3 | 36 | 169 | -29 | 4 | 210 | 0.172
890702 | 1009 | 1 | Base1 | Saturated | 8.8 | 88 | 1 | 35 | 3 | 36 | 169 | -29 | 4 | 210 | 0.172
890702 | 1010 | 2 | Base1 | Saturated | 8.8 | 88 | 1 | 35 | 7 | 70 | 316 | -63 | 2 | 220 | 0.199
890702 | 1010 | 1 | Base1 | Saturated | 8.8 | 88 | 1 | 35 | 7 | 70 | 316 | -63 | 2 | 220 | 0.199
890702 | 1011 | 2 | Base1 | Saturated | 8.8 | 88 | 1 | 35 | 10 | 103 | 414 | -91 | 4 | 248 | 0.221
890702 | 1011 | 1 | Base1 | Saturated | 8.8 | 88 | 1 | 35 | 10 | 103 | 414 | -91 | 4 | 248 | 0.221
890702 | 1012 | 2 | Base1 | Saturated | 8.8 | 88 | 1 | 70 | 7 | 68 | 186 | -32 | 3 | 365 | 0.172
890702 | 1012 | 1 | Base1 | Saturated | 8.8 | 88 | 1 | 70 | 7 | 68 | 186 | -32 | 3 | 365 | 0.172
890702 | 1013 | 2 | Base1 | Saturated | 8.8 | 88 | 1 | 70 | 14 | 134 | 320 | -63 | 0 | 417 | 0.197
890702 | 1013 | 1 | Base1 | Saturated | 8.8 | 88 | 1 | 70 | 14 | 134 | 320 | -63 | 0 | 417 | 0.197
890702 | 1014 | 2 | Base1 | Saturated | 8.8 | 88 | 1 | 70 | 21 | 199 | 426 | -95 | 0 | 466 | 0.223
890702 | 1014 | 1 | Base1 | Saturated | 8.8 | 88 | 1 | 70 | 21 | 199 | 426 | -95 | 0 | 466 | 0.223
890702 | 1015 | 2 | Base1 | Saturated | 8.8 | 88 | 1 | 105 | 7 | 67 | 128 | -21 | 8 | 523 | 0.163
890702 | 1015 | 1 | Base1 | Saturated | 8.8 | 88 | 1 | 105 | 7 | 67 | 128 | -21 | 8 | 523 | 0.163
890702 | 1016 | 2 | Base1 | Saturated | 8.8 | 88 | 1 | 105 | 10 | 100 | 190 | -38 | 5 | 526 | 0.197
890702 | 1111 | 1 | Subbase | Drained | 15.3 | 68 | -3 | 20 | 1 | 20 | 138 | -23 | 3 | 144 | 0.166
890702 | 1112 | 2 | Subbase | Drained | 15.3 | 68 | -3 | 20 | 3 | 40 | 296 | -61 | 1 | 136 | 0.207
890702 | 1112 | 1 | Subbase | Drained | 15.3 | 68 | -3 | 20 | 3 | 40 | 296 | -61 | 1 | 136 | 0.207
890702 | 1113 | 2 | Subbase | Drained | 15.3 | 68 | -3 | 20 | 5 | 60 | 417 | -100 | 0 | 144 | 0.24
890702 | 1113 | 1 | Subbase | Drained | 15.3 | 68 | -3 | 20 | 5 | 60 | 417 | -100 | 0 | 144 | 0.24
890702 | 1114 | 2 | Subbase | Drained | 15.3 | 68 | -3 | 35 | 3 | 35 | 185 | -31 | 2 | 189 | 0.17
890702 | 1114 | 1 | Subbase | Drained | 15.3 | 68 | -3 | 35 | 3 | 35 | 185 | -31 | 2 | 189 | 0.17
890702 | 1115 | 2 | Subbase | Drained | 15.3 | 68 | -3 | 35 | 6 | 69 | 355 | -73 | 0 | 195 | 0.205
890702 | 1115 | 1 | Subbase | Drained | 15.3 | 68 | -3 | 35 | 6 | 69 | 355 | -73 | 0 | 195 | 0.205
890702 | 1116 | 2 | Subbase | Drained | 15.3 | 68 | -3 | 35 | 9 | 103 | 488 | -116 | 1 | 212 | 0.237
890702 | 1116 | 1 | Subbase | Drained | 15.3 | 68 | -3 | 35 | 9 | 103 | 488 | -116 | 1 | 212 | 0.237
890702 | 1117 | 2 | Subbase | Drained | 15.3 | 68 | -3 | 70 | 7 | 68 | 232 | -37 | 1 | 293 | 0.16
890702 | 1117 | 1 | Subbase | Drained | 15.3 | 68 | -3 | 70 | 7 | 68 | 232 | -37 | 1 | 293 | 0.16
890702 | 1118 | 2 | Subbase | Drained | 15.3 | 68 | -3 | 70 | 13 | 134 | 410 | -79 | 1 | 327 | 0.193
890702 | 1118 | 1 | Subbase | Drained | 15.3 | 68 | -3 | 70 | 13 | 134 | 410 | -79 | 1 | 327 | 0.193
890702 | 1119 | 2 | Subbase | Drained | 15.3 | 68 | -3 | 70 | 20 | 199 | 552 | -123 | 1 | 360 | 0.224
890702 | 1119 | 1 | Subbase | Drained | 15.3 | 68 | -3 | 70 | 20 | 199 | 552 | -123 | 1 | 360 | 0.224
890702 | 1120 | 2 | Subbase | Drained | 15.3 | 68 | -3 | 105 | 7 | 67 | 178 | -26 | 2 | 377 | 0.144
890702 | 1120 | 1 | Subbase | Drained | 15.3 | 68 | -3 | 105 | 7 | 67 | 178 | -26 | 2 | 377 | 0.144
890702 | 1121 | 2 | Subbase | Drained | 15.3 | 68 | -3 | 105 | 10 | 100 | 257 | -40 | 1 | 390 | 0.156
890702 | 1121 | 1 | Subbase | Drained | 15.3 | 68 | -3 | 105 | 10 | 100 | 257 | -40 | 1 | 390 | 0.156
890702 | 1122 | 2 | Subbase | Drained | 15.3 | 68 | -3 | 105 | 21 | 198 | 451 | -84 | 0 | 439 | 0.185
890702 | 1122 | 1 | Subbase | Drained | 15.3 | 68 | -3 | 105 | 21 | 198 | 451 | -84 | 0 | 439 | 0.185
890702 | 1123 | 2 | Subbase | Drained | 15.3 | 68 | -2 | 140 | 10 | 100 | 213 | -31 | 1 | 467 | 0.147
890702 | 1123 | 1 | Subbase | Drained | 15.3 | 68 | -2 | 140 | 10 | 100 | 213 | -31 | 1 | 467 | 0.147
890702 | 1124 | 2 | Subbase | Drained | 15.3 | 68 | -2 | 140 | 14 | 132 | 275 | -42 | 1 | 481 | 0.152
890702 | 1124 | 1 | Subbase | Drained | 15.3 | 68 | -2 | 140 | 14 | 132 | 275 | -42 | 1 | 481 | 0.152
890702 | 1125 | 2 | Subbase | Drained | 15.3 | 68 | -2 | 140 | 28 | 262 | 495 | -89 | 0 | 529 | 0.179
890702 | 1125 | 1 | Subbase | Drained | 15.3 | 68 | -2 | 140 | 28 | 262 | 495 | -89 | 0 | 529 | 0.179
900803 | 1126 | 2 | Base | Initial | 3.8 | 29 | -11 | 20 | 2 | 20 | 54 | -8 | 12 | 370 | 0.139
900803 | 1126 | 1 | Base | Initial | 3.8 | 29 | -11 | 20 | 2 | 20 | 54 | -8 | 12 | 370 | 0.139
900803 | 1127 | 2 | Base | Initial | 3.8 | 29 | -11 | 20 | 4 | 40 | 148 | -23 | 1 | 269 | 0.154
900803 | 1127 | 1 | Base | Initial | 3.8 | 29 | -11 | 20 | 4 | 40 | 148 | -23 | 1 | 269 | 0.154
900803 | 1128 | 2 | Base | Initial | 3.8 | 29 | -11 | 20 | 5 | 59 | 236 | -41 | 3 | 250 | 0.174
900803 | 1128 | 1 | Base | Initial | 3.8 | 29 | -11 | 20 | 5 | 59 | 236 | -41 | 3 | 250 | 0.174
900803 | 1129 | 2 | Base | Initial | 3.8 | 29 | -11 | 35 | 3 | 35 | 103 | -15 | 6 | 340 | 0.149
900803 | 1129 | 1 | Base | Initial | 3.8 | 29 | -11 | 35 | 3 | 35 | 103 | -15 | 6 | 340 | 0.149
900803 | 1130 | 2 | Base | Initial | 3.8 | 29 | -11 | 35 | 7 | 69 | 217 | -38 | 2 | 315 | 0.173
900803 | 1130 | 1 | Base | Initial | 3.8 | 29 | -11 | 35 | 7 | 69 | 217 | -38 | 2 | 315 | 0.173
900803 | 1131 | 2 | Base | Initial | 3.8 | 29 | -11 | 35 | 10 | 101 | 311 | -60 | 6 | 326 | 0.194
900803 | 1131 | 1 | Base | Initial | 3.8 | 29 | -11 | 35 | 10 | 101 | 311 | -60 | 6 | 326 | 0.194
900803 | 1132 | 2 | Base | Initial | 3.8 | 29 | -11 | 70 | 7 | 67 | 147 | -24 | 2 | 457 | 0.16
900803 | 1132 | 1 | Base | Initial | 3.8 | 29 | -11 | 70 | 7 | 67 | 147 | -24 | 2 | 457 | 0.16
900803 | 1133 | 2 | Base | Initial | 3.8 | 29 | -11 | 70 | 14 | 133 | 266 | -50 | 7 | 499 | 0.186
900803 | 1133 | 1 | Base | Initial | 3.8 | 29 | -11 | 70 | 14 | 133 | 266 | -50 | 7 | 499 | 0.186
900803 | 1134 | 2 | Base | Initial | 3.8 | 29 | -11 | 70 | 21 | 198 | 361 | -77 | 9 | 547 | 0.213
900803 | 1134 | 1 | Base | Initial | 3.8 | 29 | -11 | 70 | 21 | 198 | 361 | -77 | 9 | 547 | 0.213
900803 | 1135 | 2 | Base | Initial | 3.8 | 29 | -11 | 105 | 7 | 67 | 111 | -17 | 2 | 603 | 0.151
900803 | 1135 | 1 | Base | Initial | 3.8 | 29 | -11 | 105 | 7 | 67 | 111 | -17 | 2 | 603 | 0.151
900803 | 1136 | 2 | Base | Initial | 3.8 | 29 | -11 | 105 | 10 | 99 | 163 | -27 | 5 | 610 | 0.163
900803 | 1136 | 1 | Base | Initial | 3.8 | 29 | -11 | 105 | 10 | 99 | 163 | -27 | 5 | 610 | 0.163
900803 | 1137 | 2 | Base | Initial | 3.8 | 29 | -11 | 105 | 21 | 197 | 286 | -56 | 10 | 687 | 0.194
900803 | 1137 | 1 | Base | Initial | 3.8 | 29 | -11 | 105 | 21 | 197 | 286 | -56 | 10 | 687 | 0.194
900803 | 1138 | 2 | Base | Initial | 3.8 | 29 | -11 | 140 | 10 | 99 | 125 | -25 | 8 | 794 | 0.198
900803 | 1138 | 1 | Base | Initial | 3.8 | 29 | -11 | 140 | 10 | 99 | 125 | -25 | 8 | 794 | 0.198
900803 | 1139 | 2 | Base | Initial | 3.8 | 29 | -11 | 140 | 14 | 131 | 163 | -32 | 10 | 805 | 0.197
900803 | 1139 | 1 | Base | Initial | 3.8 | 29 | -11 | 140 | 14 | 131 | 163 | -32 | 10 | 805 | 0.197
900803 | 1140 | 2 | Base | Initial | 3.8 | 29 | -11 | 140 | 28 | 261 | 304 | -64 | 11 | 857 | 0.212
900803 | 1140 | 1 | Base | Initial | 3.8 | 29 | -11 | 140 | 28 | 261 | 304 | -64 | 11 | 857 | 0.212
900803 | 1141 | 2 | Base | Saturated | 9 | 96 | -1 | 20 | 2 | 20 | 130 | -23 | 5 | 157 | 0.175
900803 | 1141 | 1 | Base | Saturated | 9 | 96 | -1 | 20 | 2 | 20 | 130 | -23 | 5 | 157 | 0.175
900803 | 1142 | 2 | Base | Saturated | 9 | 96 | -1 | 20 | 4 | 41 | 294 | -61 | 5 | 138 | 0.206
900803 | 1142 | 1 | Base | Saturated | 9 | 96 | -1 | 20 | 4 | 41 | 294 | -61 | 5 | 138 | 0.206
900803 | 1143 | 2 | Base | Saturated | 9 | 96 | -1 | 20 | 5 | 60 | 419 | -97 | 8 | 144 | 0.231
900803 | 1143 | 1 | Base | Saturated | 9 | 96 | -1 | 20 | 5 | 60 | 419 | -97 | 8 | 144 | 0.231
900803 | 1144 | 2 | Base | Saturated | 9 | 96 | -1 | 35 | 3 | 35 | 177 | -32 | 1 | 200 | 0.18
900803 | 1144 | 1 | Base | Saturated | 9 | 96 | -1 | 35 | 3 | 35 | 177 | -32 | 1 | 200 | 0.18
900803 | 1145 | 2 | Base | Saturated | 9 | 96 | -1 | 35 | 7 | 69 | 337 | -70 | 6 | 206 | 0.209
900803 | 1145 | 1 | Base | Saturated | 9 | 96 | -1 | 35 | 7 | 69 | 337 | -70 | 6 | 206 | 0.209
900803 | 1146 | 2 | Base | Saturated | 9 | 96 | -1 | 35 | 10 | 102 | 444 | -104 | 9 | 231 | 0.234
900803 | 1146 | 1 | Base | Saturated | 9 | 96 | -1 | 35 | 10 | 102 | 444 | -104 | 9 | 231 | 0.234
900803 | 1147 | 2 | Base | Saturated | 9 | 96 | -1 | 70 | 7 | 68 | 198 | -34 | 1 | 343 | 0.173
900803 | 1147 | 1 | Base | Saturated | 9 | 96 | -1 | 70 | 7 | 68 | 198 | -34 | 1 | 343 | 0.173
900803 | 1148 | 2 | Base | Saturated | 9 | 96 | -1 | 70 | 14 | 133 | 340 | -69 | 8 | 393 | 0.202
900803 | 1148 | 1 | Base | Saturated | 9 | 96 | -1 | 70 | 14 | 133 | 340 | -69 | 8 | 393 | 0.202
900803 | 1149 | 2 | Base | Saturated | 9 | 96 | -1 | 70 | 21 | 198 | 444 | -102 | 11 | 447 | 0.231
900803 | 1149 | 1 | Base | Saturated | 9 | 96 | -1 | 70 | 21 | 198 | 444 | -102 | 11 | 447 | 0.231
900803 | 1150 | 2 | Base | Saturated | 9 | 96 | -1 | 105 | 7 | 67 | 138 | -22 | 3 | 489 | 0.158
900803 | 1150 | 1 | Base | Saturated | 9 | 96 | -1 | 105 | 7 | 67 | 138 | -22 | 3 | 489 | 0.158
900803 | 1151 | 2 | Base | Saturated | 9 | 96 | -1 | 105 | 10 | 100 | 200 | -33 | 4 | 499 | 0.166
900803 | 1151 | 1 | Base | Saturated | 9 | 96 | -1 | 105 | 10 | 100 | 200 | -33 | 4 | 499 | 0.166
900803 | 1152 | 2 | Base | Saturated | 9 | 96 | -1 | 105 | 21 | 197 | 341 | -68 | 11 | 579 | 0.198
900803 | 1152 | 1 | Base | Saturated | 9 | 96 | -1 | 105 | 21 | 197 | 341 | -68 | 11 | 579 | 0.198
900803 | 1153 | 2 | Base | Saturated | 9 | 96 | -1 | 140 | 10 | 99 | 151 | -24 | 3 | 660 | 0.159
900803 | 1153 | 1 | Base | Saturated | 9 | 96 | -1 | 140 | 10 | 99 | 151 | -24 | 3 | 660 | 0.159
900803 | 1154 | 2 | Base | Saturated | 9 | 96 | -1 | 140 | 14 | 132 | 195 | -32 | 7 | 676 | 0.165
900803 | 1154 | 1 | Base | Saturated | 9 | 96 | -1 | 140 | 14 | 132 | 195 | -32 | 7 | 676 | 0.165
900803 | 1155 | 2 | Base | Saturated | 9 | 96 | -1 | 140 | 28 | 261 | 350 | -68 | 13 | 746 | 0.193
900803 | 1155 | 1 | Base | Saturated | 9 | 96 | -1 | 140 | 28 | 261 | 350 | -68 | 13 | 746 | 0.193
900803 | 1156 | 2 | Base | Drained | 5.2 | 47 | -4 | 20 | 2 | 20 | 133 | -20 | 3 | 152 | 0.149
900803 | 1156 | 1 | Base | Drained | 5.2 | 47 | -4 | 20 | 2 | 20 | 133 | -20 | 3 | 152 | 0.149
900803 | 1157 | 2 | Base | Drained | 5.2 | 47 | -4 | 20 | 3 | 41 | 303 | -57 | 5 | 134 | 0.188
900803 | 1157 | 1 | Base | Drained | 5.2 | 47 | -4 | 20 | 3 | 41 | 303 | -57 | 5 | 134 | 0.188
900803 | 1158 | 2 | Base | Drained | 5.2 | 47 | -4 | 20 | 5 | 60 | 428 | -92 | 7 | 141 | 0.214
900803 | 1158 | 1 | Base | Drained | 5.2 | 47 | -4 | 20 | 5 | 60 | 428 | -92 | 7 | 141 | 0.214
880203 | 771 | 2 | Base | Initial | 4.2 | 23 | -12 | 35 | 11 | 101 | 295 | -55 | 4 | 342 | 0.187
880203 | 771 | 1 | Base | Initial | 4.2 | 23 | -12 | 35 | 11 | 101 | 295 | -55 | 4 | 342 | 0.187
880203 | 772 | 4 | Base | Initial | 4.2 | 23 | -11 | 70 | 7 | 67 | 148 | -23 | 9 | 453 | 0.157
880203 | 772 | 3 | Base | Initial | 4.2 | 23 | -11 | 70 | 7 | 67 | 148 | -23 | 9 | 453 | 0.157
880203 | 772 | 2 | Base | Initial | 4.2 | 23 | -11 | 70 | 7 | 67 | 148 | -23 | 9 | 453 | 0.157
880203 | 772 | 1 | Base | Initial | 4.2 | 23 | -11 | 70 | 7 | 67 | 148 | -23 | 9 | 453 | 0.157
880203 | 773 | 4 | Base | Initial | 4.2 | 23 | -11 | 70 | 14 | 132 | 264 | -47 | 2 | 502 | 0.179
880203 | 773 | 3 | Base | Initial | 4.2 | 23 | -11 | 70 | 14 | 132 | 264 | -47 | 2 | 502 | 0.179
880203 | 773 | 2 | Base | Initial | 4.2 | 23 | -11 | 70 | 14 | 132 | 264 | -47 | 2 | 502 | 0.179
880203 | 773 | 1 | Base | Initial | 4.2 | 23 | -11 | 70 | 14 | 132 | 264 | -47 | 2 | 502 | 0.179
880203 | 774 | 4 | Base | Initial | 4.2 | 23 | -11 | 70 | 21 | 197 | 366 | -76 | 0 | 539 | 0.207
880203 | 774 | 3 | Base | Initial | 4.2 | 23 | -11 | 70 | 21 | 197 | 366 | -76 | 0 | 539 | 0.207
880203 | 774 | 2 | Base | Initial | 4.2 | 23 | -11 | 70 | 21 | 197 | 366 | -76 | 0 | 539 | 0.207
880203 | 774 | 1 | Base | Initial | 4.2 | 23 | -11 | 70 | 21 | 197 | 366 | -76 | 0 | 539 | 0.207
880203 | 775 | 4 | Base | Initial | 4.2 | 23 | -11 | 105 | 7 | 67 | 111 | -17 | 11 | 600 | 0.15
880203 | 775 | 3 | Base | Initial | 4.2 | 23 | -11 | 105 | 7 | 67 | 111 | -17 | 11 | 600 | 0.15
880203 | 775 | 2 | Base | Initial | 4.2 | 23 | -11 | 105 | 7 | 67 | 111 | -17 | 11 | 600 | 0.15
880203 | 775 | 1 | Base | Initial | 4.2 | 23 | -11 | 105 | 7 | 67 | 111 | -17 | 11 | 600 | 0.15
880203 | 776 | 4 | Base | Initial | 4.2 | 23 | -11 | 105 | 11 | 99 | 165 | -26 | 6 | 602 | 0.16
880203 | 776 | 3 | Base | Initial | 4.2 | 23 | -11 | 105 | 11 | 99 | 165 | -26 | 6 | 602 | 0.16
880203 | 776 | 2 | Base | Initial | 4.2 | 23 | -11 | 105 | 11 | 99 | 165 | -26 | 6 | 602 | 0.16
880203 | 776 | 1 | Base | Initial | 4.2 | 23 | -11 | 105 | 11 | 99 | 165 | -26 | 6 | 602 | 0.16
880203 | 777 | 4 | Base | Initial | 4.2 | 23 | -11 | 105 | 21 | 196 | 300 | -56 | 1 | 654 | 0.188
880203 | 777 | 3 | Base | Initial | 4.2 | 23 | -11 | 105 | 21 | 196 | 300 | -56 | 1 | 654 | 0.188
880203 | 777 | 2 | Base | Initial | 4.2 | 23 | -11 | 105 | 21 | 196 | 300 | -56 | 1 | 654 | 0.188
880203 | 777 | 1 | Base | Initial | 4.2 | 23 | -11 | 105 | 21 | 196 | 300 | -56 | 1 | 654 | 0.188
880203 | 778 | 4 | Base | Initial | 4.2 | 23 | -11 | 140 | 11 | 99 | 134 | -21 | 7 | 740 | 0.156
880203 | 778 | 3 | Base | Initial | 4.2 | 23 | -11 | 140 | 11 | 99 | 134 | -21 | 7 | 740 | 0.156
880203 | 778 | 2 | Base | Initial | 4.2 | 23 | -11 | 140 | 11 | 99 | 134 | -21 | 7 | 740 | 0.156
880203 | 778 | 1 | Base | Initial | 4.2 | 23 | -11 | 140 | 11 | 99 | 134 | -21 | 7 | 740 | 0.156
880203 | 779 | 4 | Base | Initial | 4.2 | 23 | -11 | 140 | 14 | 131 | 176 | -29 | 3 | 744 | 0.162
880203 | 779 | 3 | Base | Initial | 4.2 | 23 | -11 | 140 | 14 | 131 | 176 | -29 | 3 | 744 | 0.162
880203 | 779 | 2 | Base | Initial | 4.2 | 23 | -11 | 140 | 14 | 131 | 176 | -29 | 3 | 744 | 0.162
880203 | 779 | 1 | Base | Initial | 4.2 | 23 | -11 | 140 | 14 | 131 | 176 | -29 | 3 | 744 | 0.162
880203 | 780 | 4 | Base | Initial | 4.2 | 23 | -11 | 140 | 28 | 260 | 350 | -67 | 2 | 744 | 0.19
880203 | 780 | 3 | Base | Initial | 4.2 | 23 | -11 | 140 | 28 | 260 | 350 | -67 | 2 | 744 | 0.19
880203 | 780 | 2 | Base | Initial | 4.2 | 23 | -11 | 140 | 28 | 260 | 350 | -67 | 2 | 744 | 0.19
880203 | 780 | 1 | Base | Initial | 4.2 | 23 | -11 | 140 | 28 | 260 | 350 | -67 | 2 | 744 | 0.19
880203 | 781 | 4 | Base | Saturated | 10.6 | 102 | 0 | 20 | 2 | 20 | 78 | -12 | 5 | 258 | 0.152
880203 | 781 | 3 | Base | Saturated | 10.6 | 102 | 0 | 20 | 2 | 20 | 78 | -12 | 5 | 258 | 0.152
880203 | 781 | 2 | Base | Saturated | 10.6 | 102 | 0 | 20 | 2 | 20 | 78 | -12 | 5 | 258 | 0.152
880203 | 781 | 1 | Base | Saturated | 10.6 | 102 | 0 | 20 | 2 | 20 | 78 | -12 | 5 | 258 | 0.152
880203 | 782 | 4 | Base | Saturated | 10.6 | 102 | 0 | 20 | 4 | 40 | 199 | -36 | 5 | 201 | 0.182
880203 | 782 | 3 | Base | Saturated | 10.6 | 102 | 0 | 20 | 4 | 40 | 199 | -36 | 5 | 201 | 0.182
880203 | 782 | 2 | Base | Saturated | 10.6 | 102 | 0 | 20 | 4 | 40 | 199 | -36 | 5 | 201 | 0.182
880203 | 782 | 1 | Base | Saturated | 10.6 | 102 | 0 | 20 | 4 | 40 | 199 | -36 | 5 | 201 | 0.182
880203 | 783 | 4 | Base | Saturated | 10.6 | 102 | 0 | 20 | 5 | 59 | 301 | -63 | 4 | 197 | 0.21
880203 | 783 | 3 | Base | Saturated | 10.6 | 102 | 0 | 20 | 5 | 59 | 301 | -63 | 4 | 197 | 0.21
880203 | 783 | 2 | Base | Saturated | 10.6 | 102 | 0 | 20 | 5 | 59 | 301 | -63 | 4 | 197 | 0.21
880203 | 783 | 1 | Base | Saturated | 10.6 | 102 | 0 | 20 | 5 | 59 | 301 | -63 | 4 | 197 | 0.21
880203 | 784 | 4 | Base | Saturated | 10.6 | 102 | 0 | 35 | 3 | 35 | 126 | -21 | 7 | 278 | 0.165
880203 | 784 | 3 | Base | Saturated | 10.6 | 102 | 0 | 35 | 3 | 35 | 126 | -21 | 7 | 278 | 0.165
880203 | 784 | 2 | Base | Saturated | 10.6 | 102 | 0 | 35 | 3 | 35 | 126 | -21 | 7 | 278 | 0.165
880203 | 784 | 1 | Base | Saturated | 10.6 | 102 | 0 | 35 | 3 | 35 | 126 | -21 | 7 | 278 | 0.165
880203 | 785 | 4 | Base | Saturated | 10.6 | 102 | -1 | 35 | 7 | 69 | 261 | -50 | 5 | 264 | 0.192
880203 | 785 | 3 | Base | Saturated | 10.6 | 102 | -1 | 35 | 7 | 69 | 261 | -50 | 5 | 264 | 0.192
880203 | 785 | 2 | Base | Saturated | 10.6 | 102 | -1 | 35 | 7 | 69 | 261 | -50 | 5 | 264 | 0.192
880203 | 785 | 1 | Base | Saturated | 10.6 | 102 | -1 | 35 | 7 | 69 | 261 | -50 | 5 | 264 | 0.192
880203 | 786 | 4 | Base | Saturated | 10.6 | 102 | -1 | 35 | 10 | 102 | 364 | -80 | 3 | 280 | 0.219
880203 | 786 | 3 | Base | Saturated | 10.6 | 102 | -1 | 35 | 10 | 102 | 364 | -80 | 3 | 280 | 0.219
880203 | 786 | 2 | Base | Saturated | 10.6 | 102 | -1 | 35 | 10 | 102 | 364 | -80 | 3 | 280 | 0.219
880203 | 786 | 1 | Base | Saturated | 10.6 | 102 | -1 | 35 | 10 | 102 | 364 | -80 | 3 | 280 | 0.219
880203 | 787 | 4 | Base | Saturated | 10.6 | 102 | 0 | 70 | 7 | 68 | 169 | -28 | 8 | 399 | 0.168
880203 | 787 | 3 | Base | Saturated | 10.6 | 102 | 0 | 70 | 7 | 68 | 169 | -28 | 8 | 399 | 0.168
880203 | 787 | 2 | Base | Saturated | 10.6 | 102 | 0 | 70 | 7 | 68 | 169 | -28 | 8 | 399 | 0.168
880203 | 787 | 1 | Base | Saturated | 10.6 | 102 | 0 | 70 | 7 | 68 | 169 | -28 | 8 | 399 | 0.168
880203 | 788 | 4 | Base | Saturated | 10.6 | 102 | 0 | 70 | 14 | 133 | 311 | -62 | 2 | 428 | 0.199
880203 | 788 | 3 | Base | Saturated | 10.6 | 102 | 0 | 70 | 14 | 133 | 311 | -62 | 2 | 428 | 0.199
880203 | 788 | 2 | Base | Saturated | 10.6 | 102 | 0 | 70 | 14 | 133 | 311 | -62 | 2 | 428 | 0.199
880203 | 788 | 1 | Base | Saturated | 10.6 | 102 | 0 | 70 | 14 | 133 | 311 | -62 | 2 | 428 | 0.199
880203 | 789 | 4 | Base | Saturated | 10.6 | 102 | 0 | 70 | 21 | 198 | 439 | -103 | 0 | 452 | 0.234
880203 | 789 | 3 | Base | Saturated | 10.6 | 102 | 0 | 70 | 21 | 198 | 439 | -103 | 0 | 452 | 0.234
880203 | 789 | 2 | Base | Saturated | 10.6 | 102 | 0 | 70 | 21 | 198 | 439 | -103 | 0 | 452 | 0.234
880203 | 789 | 1 | Base | Saturated | 10.6 | 102 | 0 | 70 | 21 | 198 | 439 | -103 | 0 | 452 | 0.234
880203 | 790 | 4 | Base | Saturated | 10.6 | 102 | 0 | 105 | 7 | 67 | 129 | -21 | 12 | 521 | 0.162
880203 | 790 | 3 | Base | Saturated | 10.6 | 102 | 0 | 105 | 7 | 67 | 129 | -21 | 12 | 521 | 0.162
880203 | 790 | 2 | Base | Saturated | 10.6 | 102 | 0 | 105 | 7 | 67 | 129 | -21 | 12 | 521 | 0.162
880203 | 790 | 1 | Base | Saturated | 10.6 | 102 | 0 | 105 | 7 | 67 | 129 | -21 | 12 | 521 | 0.162
880203 | 791 | 4 | Base | Saturated | 10.6 | 102 | 0 | 105 | 10 | 100 | 192 | -34 | 6 | 519 | 0.175
880203 | 791 | 3 | Base | Saturated | 10.6 | 102 | 0 | 105 | 10 | 100 | 192 | -34 | 6 | 519 | 0.175
880203 | 791 | 2 | Base | Saturated | 10.6 | 102 | 0 | 105 | 10 | 100 | 192 | -34 | 6 | 519 | 0.175
880203 | 791 | 1 | Base | Saturated | 10.6 | 102 | 0 | 105 | 10 | 100 | 192 | -34 | 6 | 519 | 0.175
880203 | 792 | 4 | Base | Saturated | 10.6 | 102 | 0 | 105 | 21 | 197 | 355 | -74 | 0 | 556 | 0.209
880203 | 792 | 3 | Base | Saturated | 10.6 | 102 | 0 | 105 | 21 | 197 | 355 | -74 | 0 | 556 | 0.209
880203 | 792 | 2 | Base | Saturated | 10.6 | 102 | 0 | 105 | 21 | 197 | 355 | -74 | 0 | 556 | 0.209
880203 | 792 | 1 | Base | Saturated | 10.6 | 102 | 0 | 105 | 21 | 197 | 355 | -74 | 0 | 556 | 0.209
880203 | 793 | 4 | Base | Saturated | 10.6 | 102 | 0 | 140 | 10 | 100 | 159 | -27 | 8 | 627 | 0.171
880203 | 793 | 3 | Base | Saturated | 10.6 | 102 | 0 | 140 | 10 | 100 | 159 | -27 | 8 | 627 | 0.171
880203 | 793 | 2 | Base | Saturated | 10.6 | 102 | 0 | 140 | 10 | 100 | 159 | -27 | 8 | 627 | 0.171
880203 | 793 | 1 | Base | Saturated | 10.6 | 102 | 0 | 140 | 10 | 100 | 159 | -27 | 8 | 627 | 0.171
880203 | 794 | 4 | Base | Saturated | 10.6 | 102 | 0 | 140 | 14 | 132 | 208 | -38 | 5 | 633 | 0.18
880203 | 794 | 3 | Base | Saturated | 10.6 | 102 | 0 | 140 | 14 | 132 | 208 | -38 | 5 | 633 | 0.18
880203 | 794 | 2 | Base | Saturated | 10.6 | 102 | 0 | 140 | 14 | 132 | 208 | -38 | 5 | 633 | 0.18
880203 | 794 | 1 | Base | Saturated | 10.6 | 102 | 0 | 140 | 14 | 132 | 208 | -38 | 5 | 633 | 0.18
880203 | 795 | 4 | Base | Saturated | 10.6 | 102 | 0 | 140 | 28 | 261 | 405 | -89 | 0 | 646 | 0.221
880203 | 795 | 3 | Base | Saturated | 10.6 | 102 | 0 | 140 | 28 | 261 | 405 | -89 | 0 | 646 | 0.221
880203 | 795 | 2 | Base | Saturated | 10.6 | 102 | 0 | 140 | 28 | 261 | 405 | -89 | 0 | 646 | 0.221
880203 | 795 | 1 | Base | Saturated | 10.6 | 102 | 0 | 140 | 28 | 261 | 405 | -89 | 0 | 646 | 0.221
880203 | 796 | 4 | Base | Drained | 6.9 | 56 | -5 | 20 | 2 | 21 | 80 | -12 | 18 | 258 | 0.15
880203 | 796 | 3 | Base | Drained | 6.9 | 56 | -5 | 20 | 2 | 21 | 80 | -12 | 18 | 258 | 0.15
880203 | 796 | 2 | Base | Drained | 6.9 | 56 | -5 | 20 | 2 | 21 | 80 | -12 | 18 | 258 | 0.15
880203 | 796 | 1 | Base | Drained | 6.9 | 56 | -5 | 20 | 2 | 21 | 80 | -12 | 18 | 258 | 0.15
880203 | 797 | 4 | Base | Drained | 6.9 | 56 | -5 | 20 | 4 | 40 | 193 | -34 | 8 | 208 | 0.178
880203 | 797 | 3 | Base | Drained | 6.9 | 56 | -5 | 20 | 4 | 40 | 193 | -34 | 8 | 208 | 0.178
880203 | 797 | 2 | Base | Drained | 6.9 | 56 | -5 | 20 | 4 | 40 | 193 | -34 | 8 | 208 | 0.178
880203 | 797 | 1 | Base | Drained | 6.9 | 56 | -5 | 20 | 4 | 40 | 193 | -34 | 8 | 208 | 0.178
880203 | 798 | 4 | Base | Drained | 6.9 | 56 | -6 | 20 | 5 | 59 | 290 | -59 | 5 | 205 | 0.205
880203 | 798 | 3 | Base | Drained | 6.9 | 56 | -6 | 20 | 5 | 59 | 290 | -59 | 5 | 205 | 0.205
880203 | 798 | 2 | Base | Drained | 6.9 | 56 | -6 | 20 | 5 | 59 | 290 | -59 | 5 | 205 | 0.205
880203 | 798 | 1 | Base | Drained | 6.9 | 56 | -6 | 20 | 5 | 59 | 290 | -59 | 5 | 205 | 0.205
880203 | 799 | 4 | Base | Drained | 6.9 | 56 | -5 | 35 | 3 | 35 | 124 | -20 | 20 | 284 | 0.161
880203 | 799 | 3 | Base | Drained | 6.9 | 56 | -5 | 35 | 3 | 35 | 124 | -20 | 20 | 284 | 0.161
880203 | 799 | 2 | Base | Drained | 6.9 | 56 | -5 | 35 | 3 | 35 | 124 | -20 | 20 | 284 | 0.161
880203 | 799 | 1 | Base | Drained | 6.9 | 56 | -5 | 35 | 3 | 35 | 124 | -20 | 20 | 284 | 0.161
880203 | 800 | 4 | Base | Drained | 6.9 | 56 | -5 | 35 | 7 | 69 | 256 | -49 | 9 | 269 | 0.191
880203 | 800 | 3 | Base | Drained | 6.9 | 56 | -5 | 35 | 7 | 69 | 256 | -49 | 9 | 269 | 0.191
880203 | 800 | 2 | Base | Drained | 6.9 | 56 | -5 | 35 | 7 | 69 | 256 | -49 | 9 | 269 | 0.191
880203 | 800 | 1 | Base | Drained | 6.9 | 56 | -5 | 35 | 7 | 69 | 256 | -49 | 9 | 269 | 0.191
880203 | 801 | 4 | Base | Drained | 6.9 | 56 | -5 | 35 | 10 | 102 | 361 | -80 | 3 | 282 | 0.222
880203 | 801 | 3 | Base | Drained | 6.9 | 56 | -5 | 35 | 10 | 102 | 361 | -80 | 3 | 282 | 0.222
880203 | 801 | 2 | Base | Drained | 6.9 | 56 | -5 | 35 | 10 | 102 | 361 | -80 | 3 | 282 | 0.222
880203 | 801 | 1 | Base | Drained | 6.9 | 56 | -5 | 35 | 10 | 102 | 361 | -80 | 3 | 282 | 0.222
880203 | 802 | 4 | Base | Drained | 6.9 | 56 | -5 | 70 | 7 | 68 | 171 | -29 | 15 | 395 | 0.169
880203 | 802 | 3 | Base | Drained | 6.9 | 56 | -5 | 70 | 7 | 68 | 171 | -29 | 15 | 395 | 0.169
880203 | 802 | 2 | Base | Drained | 6.9 | 56 | -5 | 70 | 7 | 68 | 171 | -29 | 15 | 395 | 0.169
880203 | 802 | 1 | Base | Drained | 6.9 | 56 | -5 | 70 | 7 | 68 | 171 | -29 | 15 | 395 | 0.169
880203 | 803 | 4 | Base | Drained | 6.9 | 56 | -5 | 70 | 14 | 133 | 319 | -64 | 4 | 418 | 0.202
880203 | 803 | 3 | Base | Drained | 6.9 | 56 | -5 | 70 | 14 | 133 | 319 | -64 | 4 | 418 | 0.202
880203 | 803 | 2 | Base | Drained | 6.9 | 56 | -5 | 70 | 14 | 133 | 319 | -64 | 4 | 418 | 0.202
880203 | 803 | 1 | Base | Drained | 6.9 | 56 | -5 | 70 | 14 | 133 | 319 | -64 | 4 | 418 | 0.202
880203 | 804 | 4 | Base | Drained | 6.9 | 56 | -4 | 70 | 21 | 198 | 442 | -104 | 0 | 448 | 0.236
880203 | 804 | 3 | Base | Drained | 6.9 | 56 | -4 | 70 | 21 | 198 | 442 | -104 | 0 | 448 | 0.236
880203 | 804 | 2 | Base | Drained | 6.9 | 56 | -4 | 70 | 21 | 198 | 442 | -104 | 0 | 448 | 0.236
880203 | 804 | 1 | Base | Drained | 6.9 | 56 | -4 | 70 | 21 | 198 | 442 | -104 | 0 | 448 | 0.236
880203 | 805 | 4 | Base | Drained | 6.9 | 56 | -4 | 105 | 7 | 67 | 131 | -21 | 21 | 510 | 0.161
880203 | 805 | 3 | Base | Drained | 6.9 | 56 | -4 | 105 | 7 | 67 | 131 | -21 | 21 | 510 | 0.161
880203 | 805 | 2 | Base | Drained | 6.9 | 56 | -4 | 105 | 7 | 67 | 131 | -21 | 21 | 510 | 0.161
880203 | 805 | 1 | Base | Drained | 6.9 | 56 | -4 | 105 | 7 | 67 | 131 | -21 | 21 | 510 | 0.161
880203 | 806 | 4 | Base | Drained | 6.9 | 56 | -4 | 105 | 10 | 100 | 197 | -34 | 11 | 507 | 0.173
880203 | 806 | 3 | Base | Drained | 6.9 | 56 | -4 | 105 | 10 | 100 | 197 | -34 | 11 | 507 | 0.173
880203 | 806 | 2 | Base | Drained | 6.9 | 56 | -4 | 105 | 10 | 100 | 197 | -34 | 11 | 507 | 0.173
880203 | 806 | 1 | Base | Drained | 6.9 | 56 | -4 | 105 | 10 | 100 | 197 | -34 | 11 | 507 | 0.173
880203 | 807 | 4 | Base | Drained | 6.9 | 56 | -4 | 105 | 21 | 197 | 360 | -75 | 1 | 548 | 0.207
880203 | 807 | 3 | Base | Drained | 6.9 | 56 | -4 | 105 | 21 | 197 | 360 | -75 | 1 | 548 | 0.207
880203 | 807 | 2 | Base | Drained | 6.9 | 56 | -4 | 105 | 21 | 197 | 360 | -75 | 1 | 548 | 0.207
880203 | 807 | 1 | Base | Drained | 6.9 | 56 | -4 | 105 | 21 | 197 | 360 | -75 | 1 | 548 | 0.207
880203 | 808 | 4 | Base | Drained | 6.9 | 56 | -3 | 140 | 11 | 99 | 162 | -27 | 12 | 612 | 0.166
880203 | 808 | 3 | Base | Drained | 6.9 | 56 | -3 | 140 | 11 | 99 | 162 | -27 | 12 | 612 | 0.166
880203 | 808 | 2 | Base | Drained | 6.9 | 56 | -3 | 140 | 11 | 99 | 162 | -27 | 12 | 612 | 0.166
880203 | 808 | 1 | Base | Drained | 6.9 | 56 | -3 | 140 | 11 | 99 | 162 | -27 | 12 | 612 | 0.166
880203 | 809 | 4 | Base | Drained | 6.9 | 56 | -3 | 140 | 14 | 132 | 213 | -37 | 7 | 620 | 0.176
880203 | 809 | 3 | Base | Drained | 6.9 | 56 | -3 | 140 | 14 | 132 | 213 | -37 | 7 | 620 | 0.176
880203 | 809 | 2 | Base | Drained | 6.9 | 56 | -3 | 140 | 14 | 132 | 213 | -37 | 7 | 620 | 0.176
880203 | 809 | 1 | Base | Drained | 6.9 | 56 | -3 | 140 | 14 | 132 | 213 | -37 | 7 | 620 | 0.176
880203 | 810 | 4 | Base | Drained | 6.9 | 56 | -3 | 140 | 28 | 261 | 404 | -86 | 1 | 647 | 0.212
880203 | 810 | 3 | Base | Drained | 6.9 | 56 | -3 | 140 | 28 | 261 | 404 | -86 | 1 | 647 | 0.212
880203 | 810 | 2 | Base | Drained | 6.9 | 56 | -3 | 140 | 28 | 261 | 404 | -86 | 1 | 647 | 0.212
880203 | 810 | 1 | Base | Drained | 6.9 | 56 | -3 | 140 | 28 | 261 | 404 | -86 | 1 | 647 | 0.212
890503 | 811 | 4 | Base1 | Initial | 3.8 | 24 | -3 | 20 | 2 | 20 | 80 | -16 | 6 | 250 | 0.195
890503 | 811 | 3 | Base1 | Initial | 3.8 | 24 | -3 | 20 | 2 | 20 | 80 | -16 | 6 | 250 | 0.195
890503 | 811 | 2 | Base1 | Initial | 3.8 | 24 | -3 | 20 | 2 | 20 | 80 | -16 | 6 | 250 | 0.195
890503 | 811 | 1 | Base1 | Initial | 3.8 | 24 | -3 | 20 | 2 | 20 | 80 | -16 | 6 | 250 | 0.195
890503 | 812 | 4 | Base1 | Initial | 3.8 | 24 | -2 | 20 | 3 | 40 | 201 | -49 | 4 | 200 | 0.242
890503 | 812 | 3 | Base1 | Initial | 3.8 | 24 | -2 | 20 | 3 | 40 | 201 | -49 | 4 | 200 | 0.242
890503 | 812 | 2 | Base1 | Initial | 3.8 | 24 | -2 | 20 | 3 | 40 | 201 | -49 | 4 | 200 | 0.242
890503 | 812 | 1 | Base1 | Initial | 3.8 | 24 | -2 | 20 | 3 | 40 | 201 | -49 | 4 | 200 | 0.242
890503 | 813 | 4 | Base1 | Initial | 3.8 | 24 | -2 | 20 | 5 | 60 | 296 | -82 | 3 | 203 | 0.278
890503 | 813 | 3 | Base1 | Initial | 3.8 | 24 | -2 | 20 | 5 | 60 | 296 | -82 | 3 | 203 | 0.278
890503 | 813 | 2 | Base1 | Initial | 3.8 | 24 | -2 | 20 | 5 | 60 | 296 | -82 | 3 | 203 | 0.278
890503 | 813 | 1 | Base1 | Initial | 3.8 | 24 | -2 | 20 | 5 | 60 | 296 | -82 | 3 | 203 | 0.278
890503 | 814 | 4 | Base1 | Initial | 3.8 | 24 | -2 | 35 | 3 | 35 | 116 | -25 | 9 | 301 | 0.212
890503 | 814 | 3 | Base1 | Initial | 3.8 | 24 | -2 | 35 | 3 | 35 | 116 | -25 | 9 | 301 | 0.212
890503 | 814 | 2 | Base1 | Initial | 3.8 | 24 | -2 | 35 | 3 | 35 | 116 | -25 | 9 | 301 | 0.212
890503 | 814 | 1 | Base1 | Initial | 3.8 | 24 | -2 | 35 | 3 | 35 | 116 | -25 | 9 | 301 | 0.212
890503 | 815 | 4 | Base1 | Initial | 3.8 | 24 | -2 | 35 | 7 | 69 | 236 | -60 | 6 | 291 | 0.253
890503 | 815 | 3 | Base1 | Initial | 3.8 | 24 | -2 | 35 | 7 | 69 | 236 | -60 | 6 | 291 | 0.253
890503 | 815 | 2 | Base1 | Initial | 3.8 | 24 | -2 | 35 | 7 | 69 | 236 | -60 | 6 | 291 | 0.253
890503 | 815 | 1 | Base1 | Initial | 3.8 | 24 | -2 | 35 | 7 | 69 | 236 | -60 | 6 | 291 | 0.253
890503 | 816 | 4 | Base1 | Initial | 3.8 | 24 | -2 | 35 | 10 | 102 | 318 | -91 | 6 | 321 | 0.285
890503 | 816 | 3 | Base1 | Initial | 3.8 | 24 | -2 | 35 | 10 | 102 | 318 | -91 | 6 | 321 | 0.285
890503 | 816 | 2 | Base1 | Initial | 3.8 | 24 | -2 | 35 | 10 | 102 | 318 | -91 | 6 | 321 | 0.285
890503 | 816 | 1 | Base1 | Initial | 3.8 | 24 | -2 | 35 | 10 | 102 | 318 | -91 | 6 | 321 | 0.285
890503 | 817 | 4 | Base1 | Initial | 3.8 | 24 | -2 | 70 | 7 | 67 | 138 | -30 | 12 | 488 | 0.214
890503 | 817 | 3 | Base1 | Initial | 3.8 | 24 | -2 | 70 | 7 | 67 | 138 | -30 | 12 | 488 | 0.214
890503 | 817 | 2 | Base1 | Initial | 3.8 | 24 | -2 | 70 | 7 | 67 | 138 | -30 | 12 | 488 | 0.214
890503 | 817 | 1 | Base1 | Initial | 3.8 | 24 | -2 | 70 | 7 | 67 | 138 | -30 | 12 | 488 | 0.214
890503 | 818 | 4 | Base1 | Initial | 3.8 | 24 | -2 | 70 | 14 | 133 | 243 | -62 | 11 | 547 | 0.254
890503 | 818 | 3 | Base1 | Initial | 3.8 | 24 | -2 | 70 | 14 | 133 | 243 | -62 | 11 | 547 | 0.254
890503 | 818 | 2 | Base1 | Initial | 3.8 | 24 | -2 | 70 | 14 | 133 | 243 | -62 | 11 | 547 | 0.254
890503 | 818 | 1 | Base1 | Initial | 3.8 | 24 | -2 | 70 | 14 | 133 | 243 | -62 | 11 | 547 | 0.254
890503 | 819 | 4 | Base1 | Initial | 3.8 | 24 | -2 | 70 | 21 | 198 | 337 | -98 | 11 | 586 | 0.29
890503 | 819 | 3 | Base1 | Initial | 3.8 | 24 | -2 | 70 | 21 | 198 | 337 | -98 | 11 | 586 | 0.29
890503 | 819 | 2 | Base1 | Initial | 3.8 | 24 | -2 | 70 | 21 | 198 | 337 | -98 | 11 | 586 | 0.29
840604 | 471 | 2 | Subbase | Saturated | 8.5 | 84 | 1 | 35 | 10 | 101 | 366 | -95 | 8 | 277 | 0.26
840604 | 471 | 1 | Subbase | Saturated | 8.5 | 84 | 1 | 35 | 10 | 101 | 366 | -95 | 8 | 277 | 0.26
840604 | 472 | 4 | Subbase | Saturated | 8.5 | 84 | 1 | 70 | 7 | 67 | 180 | -33 | 1 | 374 | 0.185
840604 | 472 | 3 | Subbase | Saturated | 8.5 | 84 | 1 | 70 | 7 | 67 | 180 | -33 | 1 | 374 | 0.185
840604 | 472 | 2 | Subbase | Saturated | 8.5 | 84 | 1 | 70 | 7 | 67 | 180 | -33 | 1 | 374 | 0.185
840604 | 472 | 1 | Subbase | Saturated | 8.5 | 84 | 1 | 70 | 7 | 67 | 180 | -33 | 1 | 374 | 0.185
840604 | 473 | 4 | Subbase | Saturated | 8.5 | 84 | 1 | 70 | 14 | 132 | 297 | -66 | 7 | 446 | 0.223
840604 | 473 | 3 | Subbase | Saturated | 8.5 | 84 | 1 | 70 | 14 | 132 | 297 | -66 | 7 | 446 | 0.223
840604 | 473 | 2 | Subbase | Saturated | 8.5 | 84 | 1 | 70 | 14 | 132 | 297 | -66 | 7 | 446 | 0.223
840604 | 473 | 1 | Subbase | Saturated | 8.5 | 84 | 1 | 70 | 14 | 132 | 297 | -66 | 7 | 446 | 0.223
840604 | 474 | 4 | Subbase | Saturated | 8.5 | 84 | 1 | 70 | 21 | 197 | 389 | -101 | 10 | 507 | 0.259
840604 | 474 | 3 | Subbase | Saturated | 8.5 | 84 | 1 | 70 | 21 | 197 | 389 | -101 | 10 | 507 | 0.259
840604 | 474 | 2 | Subbase | Saturated | 8.5 | 84 | 1 | 70 | 21 | 197 | 389 | -101 | 10 | 507 | 0.259
840604 | 474 | 1 | Subbase | Saturated | 8.5 | 84 | 1 | 70 | 21 | 197 | 389 | -101 | 10 | 507 | 0.259
840604 | 475 | 4 | Subbase | Saturated | 8.5 | 84 | 0 | 105 | 7 | 67 | 132 | -22 | 8 | 506 | 0.165
840604 | 475 | 3 | Subbase | Saturated | 8.5 | 84 | 0 | 105 | 7 | 67 | 132 | -22 | 8 | 506 | 0.165
840604 | 475 | 2 | Subbase | Saturated | 8.5 | 84 | 0 | 105 | 7 | 67 | 132 | -22 | 8 | 506 | 0.165
840604 | 475 | 1 | Subbase | Saturated | 8.5 | 84 | 0 | 105 | 7 | 67 | 132 | -22 | 8 | 506 | 0.165
840604 | 476 | 4 | Subbase | Saturated | 8.5 | 84 | 1 | 105 | 10 | 99 | 186 | -34 | 2 | 532 | 0.182
840604 | 476 | 3 | Subbase | Saturated | 8.5 | 84 | 1 | 105 | 10 | 99 | 186 | -34 | 2 | 532 | 0.182
840604 | 476 | 2 | Subbase | Saturated | 8.5 | 84 | 1 | 105 | 10 | 99 | 186 | -34 | 2 | 532 | 0.182
840604 | 476 | 1 | Subbase | Saturated | 8.5 | 84 | 1 | 105 | 10 | 99 | 186 | -34 | 2 | 532 | 0.182
840604 | 477 | 4 | Subbase | Saturated | 8.5 | 84 | 1 | 105 | 21 | 196 | 312 | -69 | 9 | 627 | 0.22
840604 | 477 | 3 | Subbase | Saturated | 8.5 | 84 | 1 | 105 | 21 | 196 | 312 | -69 | 9 | 627 | 0.22
840604 | 477 | 2 | Subbase | Saturated | 8.5 | 84 | 1 | 105 | 21 | 196 | 312 | -69 | 9 | 627 | 0.22
840604 | 477 | 1 | Subbase | Saturated | 8.5 | 84 | 1 | 105 | 21 | 196 | 312 | -69 | 9 | 627 | 0.22
840604 | 478 | 4 | Subbase | Saturated | 8.5 | 84 | 0 | 140 | 10 | 99 | 152 | -25 | 3 | 649 | 0.166
840604 | 478 | 3 | Subbase | Saturated | 8.5 | 84 | 0 | 140 | 10 | 99 | 152 | -25 | 3 | 649 | 0.166
840604 | 478 | 2 | Subbase | Saturated | 8.5 | 84 | 0 | 140 | 10 | 99 | 152 | -25 | 3 | 649 | 0.166
840604 | 478 | 1 | Subbase | Saturated | 8.5 | 84 | 0 | 140 | 10 | 99 | 152 | -25 | 3 | 649 | 0.166
840604 | 479 | 4 | Subbase | Saturated | 8.5 | 84 | 0 | 140 | 14 | 131 | 196 | -35 | 4 | 669 | 0.177
840604 | 479 | 3 | Subbase | Saturated | 8.5 | 84 | 0 | 140 | 14 | 131 | 196 | -35 | 4 | 669 | 0.177
840604 | 479 | 2 | Subbase | Saturated | 8.5 | 84 | 0 | 140 | 14 | 131 | 196 | -35 | 4 | 669 | 0.177
840604 | 479 | 1 | Subbase | Saturated | 8.5 | 84 | 0 | 140 | 14 | 131 | 196 | -35 | 4 | 669 | 0.177
840604 | 480 | 4 | Subbase | Saturated | 8.5 | 84 | 0 | 140 | 28 | 259 | 337 | -73 | 10 | 770 | 0.218
840604 | 480 | 3 | Subbase | Saturated | 8.5 | 84 | 0 | 140 | 28 | 259 | 337 | -73 | 10 | 770 | 0.218
840604 | 480 | 2 | Subbase | Saturated | 8.5 | 84 | 0 | 140 | 28 | 259 | 337 | -73 | 10 | 770 | 0.218
840604 | 480 | 1 | Subbase | Saturated | 8.5 | 84 | 0 | 140 | 28 | 259 | 337 | -73 | 10 | 770 | 0.218
840604 | 481 | 4 | Subbase | Drained | 5.6 | 47 | -2 | 20 | 2 | 20 | 101 | -17 | 9 | 196 | 0.166
840604 | 481 | 3 | Subbase | Drained | 5.6 | 47 | -2 | 20 | 2 | 20 | 101 | -17 | 9 | 196 | 0.166
840604 | 481 | 2 | Subbase | Drained | 5.6 | 47 | -2 | 20 | 2 | 20 | 101 | -17 | 9 | 196 | 0.166
840604 | 481 | 1 | Subbase | Drained | 5.6 | 47 | -2 | 20 | 2 | 20 | 101 | -17 | 9 | 196 | 0.166
840604 | 482 | 4 | Subbase | Drained | 5.6 | 47 | -2 | 20 | 3 | 40 | 230 | -48 | 9 | 172 | 0.208
840604 | 482 | 3 | Subbase | Drained | 5.6 | 47 | -2 | 20 | 3 | 40 | 230 | -48 | 9 | 172 | 0.208
840604 | 482 | 2 | Subbase | Drained | 5.6 | 47 | -2 | 20 | 3 | 40 | 230 | -48 | 9 | 172 | 0.208
840604 | 482 | 1 | Subbase | Drained | 5.6 | 47 | -2 | 20 | 3 | 40 | 230 | -48 | 9 | 172 | 0.208
840604 | 483 | 4 | Subbase | Drained | 5.6 | 47 | -2 | 20 | 5 | 59 | 323 | -77 | 9 | 183 | 0.238
840604 | 483 | 3 | Subbase | Drained | 5.6 | 47 | -2 | 20 | 5 | 59 | 323 | -77 | 9 | 183 | 0.238
840604 | 483 | 2 | Subbase | Drained | 5.6 | 47 | -2 | 20 | 5 | 59 | 323 | -77 | 9 | 183 | 0.238
840604 | 483 | 1 | Subbase | Drained | 5.6 | 47 | -2 | 20 | 5 | 59 | 323 | -77 | 9 | 183 | 0.238
840604 | 484 | 4 | Subbase | Drained | 5.6 | 47 | -2 | 35 | 3 | 35 | 142 | -24 | 6 | 244 | 0.171
840604 | 484 | 3 | Subbase | Drained | 5.6 | 47 | -2 | 35 | 3 | 35 | 142 | -24 | 6 | 244 | 0.171
840604 | 484 | 2 | Subbase | Drained | 5.6 | 47 | -2 | 35 | 3 | 35 | 142 | -24 | 6 | 244 | 0.171
840604 | 484 | 1 | Subbase | Drained | 5.6 | 47 | -2 | 35 | 3 | 35 | 142 | -24 | 6 | 244 | 0.171
840604 | 485 | 4 | Subbase | Drained | 5.6 | 47 | -2 | 35 | 6 | 68 | 268 | -57 | 8 | 255 | 0.211
840604 | 485 | 3 | Subbase | Drained | 5.6 | 47 | -2 | 35 | 6 | 68 | 268 | -57 | 8 | 255 | 0.211
840604 | 485 | 2 | Subbase | Drained | 5.6 | 47 | -2 | 35 | 6 | 68 | 268 | -57 | 8 | 255 | 0.211
840604 | 485 | 1 | Subbase | Drained | 5.6 | 47 | -2 | 35 | 6 | 68 | 268 | -57 | 8 | 255 | 0.211
840604 | 486 | 4 | Subbase | Drained | 5.6 | 47 | -2 | 35 | 10 | 101 | 354 | -86 | 10 | 286 | 0.244
840604 | 486 | 3 | Subbase | Drained | 5.6 | 47 | -2 | 35 | 10 | 101 | 354 | -86 | 10 | 286 | 0.244
840604 | 486 | 2 | Subbase | Drained | 5.6 | 47 | -2 | 35 | 10 | 101 | 354 | -86 | 10 | 286 | 0.244
840604 | 486 | 1 | Subbase | Drained | 5.6 | 47 | -2 | 35 | 10 | 101 | 354 | -86 | 10 | 286 | 0.244
840604 | 487 | 4 | Subbase | Drained | 5.6 | 47 | -2 | 70 | 7 | 67 | 167 | -29 | 3 | 401 | 0.174
840604 | 487 | 3 | Subbase | Drained | 5.6 | 47 | -2 | 70 | 7 | 67 | 167 | -29 | 3 | 401 | 0.174
840604 | 487 | 2 | Subbase | Drained | 5.6 | 47 | -2 | 70 | 7 | 67 | 167 | -29 | 3 | 401 | 0.174
840604 | 487 | 1 | Subbase | Drained | 5.6 | 47 | -2 | 70 | 7 | 67 | 167 | -29 | 3 | 401 | 0.174
840604 | 488 | 4 | Subbase | Drained | 5.6 | 47 | -2 | 70 | 13 | 132 | 289 | -61 | 9 | 459 | 0.213
840604 | 488 | 3 | Subbase | Drained | 5.6 | 47 | -2 | 70 | 13 | 132 | 289 | -61 | 9 | 459 | 0.213
840604 | 488 | 2 | Subbase | Drained | 5.6 | 47 | -2 | 70 | 13 | 132 | 289 | -61 | 9 | 459 | 0.213
840604 | 488 | 1 | Subbase | Drained | 5.6 | 47 | -2 | 70 | 13 | 132 | 289 | -61 | 9 | 459 | 0.213
840604 | 489 | 4 | Subbase | Drained | 5.6 | 47 | -2 | 70 | 20 | 197 | 383 | -93 | 10 | 516 | 0.244
840604 | 489 | 3 | Subbase | Drained | 5.6 | 47 | -2 | 70 | 20 | 197 | 383 | -93 | 10 | 516 | 0.244
840604 | 489 | 2 | Subbase | Drained | 5.6 | 47 | -2 | 70 | 20 | 197 | 383 | -93 | 10 | 516 | 0.244
840604 | 489 | 1 | Subbase | Drained | 5.6 | 47 | -2 | 70 | 20 | 197 | 383 | -93 | 10 | 516 | 0.244
840604 | 490 | 4 | Subbase | Drained | 5.6 | 47 | -2 | 105 | 7 | 66 | 121 | -19 | 4 | 549 | 0.16
840604 | 490 | 3 | Subbase | Drained | 5.6 | 47 | -2 | 105 | 7 | 66 | 121 | -19 | 4 | 549 | 0.16
840604 | 490 | 2 | Subbase | Drained | 5.6 | 47 | -2 | 105 | 7 | 66 | 121 | -19 | 4 | 549 | 0.16
840604 | 490 | 1 | Subbase | Drained | 5.6 | 47 | -2 | 105 | 7 | 66 | 121 | -19 | 4 | 549 | 0.16
840604 | 491 | 4 | Subbase | Drained | 5.6 | 47 | -2 | 105 | 10 | 99 | 176 | -31 | 5 | 562 | 0.174
840604 | 491 | 3 | Subbase | Drained | 5.6 | 47 | -2 | 105 | 10 | 99 | 176 | -31 | 5 | 562 | 0.174
840604 | 491 | 2 | Subbase | Drained | 5.6 | 47 | -2 | 105 | 10 | 99 | 176 | -31 | 5 | 562 | 0.174
840604 | 491 | 1 | Subbase | Drained | 5.6 | 47 | -2 | 105 | 10 | 99 | 176 | -31 | 5 | 562 | 0.174
840604 | 492 | 4 | Subbase | Drained | 5.6 | 47 | -2 | 105 | 21 | 196 | 303 | -64 | 10 | 648 | 0.211
840604 | 492 | 3 | Subbase | Drained | 5.6 | 47 | -2 | 105 | 21 | 196 | 303 | -64 | 10 | 648 | 0.211
840604 | 492 | 2 | Subbase | Drained | 5.6 | 47 | -2 | 105 | 21 | 196 | 303 | -64 | 10 | 648 | 0.211
840604 | 492 | 1 | Subbase | Drained | 5.6 | 47 | -2 | 105 | 21 | 196 | 303 | -64 | 10 | 648 | 0.211
840604 | 493 | 4 | Subbase | Drained | 5.6 | 47 | -2 | 140 | 10 | 99 | 141 | -23 | 1 | 702 | 0.162
840604 | 493 | 3 | Subbase | Drained | 5.6 | 47 | -2 | 140 | 10 | 99 | 141 | -23 | 1 | 702 | 0.162
840604 | 493 | 2 | Subbase | Drained | 5.6 | 47 | -2 | 140 | 10 | 99 | 141 | -23 | 1 | 702 | 0.162
840604 | 493 | 1 | Subbase | Drained | 5.6 | 47 | -2 | 140 | 10 | 99 | 141 | -23 | 1 | 702 | 0.162
840604 | 494 | 4 | Subbase | Drained | 5.6 | 47 | -2 | 140 | 14 | 131 | 182 | -31 | 6 | 719 | 0.172
840604 | 494 | 3 | Subbase | Drained | 5.6 | 47 | -2 | 140 | 14 | 131 | 182 | -31 | 6 | 719 | 0.172
900803 | 1159 | 2 | Base | Drained | 5.2 | 47 | -3 | 35 | 3 | 35 | 181 | -29 | 1 | 195 | 0.162
840604 | 494 | 1 | Subbase | Drained | 5.6 | 47 | -2 | 140 | 14 | 131 | 182 | -31 | 6 | 719 | 0.172
840604 | 495 | 4 | Subbase | Drained | 5.6 | 47 | -2 | 140 | 28 | 260 | 322 | -68 | 10 | 808 | 0.21
840604 | 495 | 3 | Subbase | Drained | 5.6 | 47 | -2 | 140 | 28 | 260 | 322 | -68 | 10 | 808 | 0.21
840604 | 495 | 2 | Subbase | Drained | 5.6 | 47 | -2 | 140 | 28 | 260 | 322 | -68 | 10 | 808 | 0.21
840604 | 495 | 1 | Subbase | Drained | 5.6 | 47 | -2 | 140 | 28 | 260 | 322 | -68 | 10 | 808 | 0.21
840604 | 496 | 4 | Subgrade | Initial | 4.8 | 34 | -4 | 20 | 2 | 20 | 93 | -17 | 16 | 215 | 0.183
840604 | 496 | 3 | Subgrade | Initial | 4.8 | 34 | -4 | 20 | 2 | 20 | 93 | -17 | 16 | 215 | 0.183
840604 | 496 | 2 | Subgrade | Initial | 4.8 | 34 | -4 | 20 | 2 | 20 | 93 | -17 | 16 | 215 | 0.183
840604 | 496 | 1 | Subgrade | Initial | 4.8 | 34 | -4 | 20 | 2 | 20 | 93 | -17 | 16 | 215 | 0.183
840604 | 497 | 4 | Subgrade | Initial | 4.8 | 34 | -4 | 20 | 4 | 40 | 203 | -44 | 11 | 196 | 0.219
840604 | 497 | 3 | Subgrade | Initial | 4.8 | 34 | -4 | 20 | 4 | 40 | 203 | -44 | 11 | 196 | 0.219
840604 | 497 | 2 | Subgrade | Initial | 4.8 | 34 | -4 | 20 | 4 | 40 | 203 | -44 | 11 | 196 | 0.219
840604 | 497 | 1 | Subgrade | Initial | 4.8 | 34 | -4 | 20 | 4 | 40 | 203 | -44 | 11 | 196 | 0.219
840604 | 498 | 4 | Subgrade | Initial | 4.8 | 34 | -4 | 20 | 5 | 59 | 279 | -69 | 10 | 212 | 0.246
840604 | 498 | 3 | Subgrade | Initial | 4.8 | 34 | -4 | 20 | 5 | 59 | 279 | -69 | 10 | 212 | 0.246
840604 | 498 | 2 | Subgrade | Initial | 4.8 | 34 | -4 | 20 | 5 | 59 | 279 | -69 | 10 | 212 | 0.246
840604 | 498 | 1 | Subgrade | Initial | 4.8 | 34 | -4 | 20 | 5 | 59 | 279 | -69 | 10 | 212 | 0.246
840604 | 499 | 4 | Subgrade | Initial | 4.8 | 34 | -4 | 35 | 3 | 35 | 127 | -25 | 12 | 273 | 0.193
840604 | 499 | 3 | Subgrade | Initial | 4.8 | 34 | -4 | 35 | 3 | 35 | 127 | -25 | 12 | 273 | 0.193
840604 | 499 | 2 | Subgrade | Initial | 4.8 | 34 | -4 | 35 | 3 | 35 | 127 | -25 | 12 | 273 | 0.193
840604 | 499 | 1 | Subgrade | Initial | 4.8 | 34 | -4 | 35 | 3 | 35 | 127 | -25 | 12 | 273 | 0.193
840604 | 500 | 4 | Subgrade | Initial | 4.8 | 34 | -4 | 35 | 6 | 68 | 240 | -54 | 9 | 285 | 0.226
840604 | 500 | 3 | Subgrade | Initial | 4.8 | 34 | -4 | 35 | 6 | 68 | 240 | -54 | 9 | 285 | 0.226
840604 | 500 | 2 | Subgrade | Initial | 4.8 | 34 | -4 | 35 | 6 | 68 | 240 | -54 | 9 | 285 | 0.226
840604 | 500 | 1 | Subgrade | Initial | 4.8 | 34 | -4 | 35 | 6 | 68 | 240 | -54 | 9 | 285 | 0.226
840604 | 501 | 4 | Subgrade | Initial | 4.8 | 34 | -4 | 35 | 10 | 101 | 313 | -79 | 8 | 323 | 0.253
840604 | 501 | 3 | Subgrade | Initial | 4.8 | 34 | -4 | 35 | 10 | 101 | 313 | -79 | 8 | 323 | 0.253
840604 | 501 | 2 | Subgrade | Initial | 4.8 | 34 | -4 | 35 | 10 | 101 | 313 | -79 | 8 | 323 | 0.253
840604 | 501 | 1 | Subgrade | Initial | 4.8 | 34 | -4 | 35 | 10 | 101 | 313 | -79 | 8 | 323 | 0.253
840604 | 502 | 4 | Subgrade | Initial | 4.8 | 34 | -4 | 70 | 7 | 67 | 158 | -32 | 9 | 425 | 0.2
840604 | 502 | 3 | Subgrade | Initial | 4.8 | 34 | -4 | 70 | 7 | 67 | 158 | -32 | 9 | 425 | 0.2
840604 | 502 | 2 | Subgrade | Initial | 4.8 | 34 | -4 | 70 | 7 | 67 | 158 | -32 | 9 | 425 | 0.2
840604 | 502 | 1 | Subgrade | Initial | 4.8 | 34 | -4 | 70 | 7 | 67 | 158 | -32 | 9 | 425 | 0.2
840604 | 503 | 4 | Subgrade | Initial | 4.8 | 34 | -4 | 70 | 14 | 132 | 260 | -60 | 6 | 508 | 0.229
840604 | 503 | 3 | Subgrade | Initial | 4.8 | 34 | -4 | 70 | 14 | 132 | 260 | -60 | 6 | 508 | 0.229
840604 | 503 | 2 | Subgrade | Initial | 4.8 | 34 | -4 | 70 | 14 | 132 | 260 | -60 | 6 | 508 | 0.229
840604 | 503 | 1 | Subgrade | Initial | 4.8 | 34 | -4 | 70 | 14 | 132 | 260 | -60 | 6 | 508 | 0.229
840604 | 504 | 4 | Subgrade | Initial | 4.8 | 34 | -4 | 70 | 21 | 197 | 340 | -90 | 5 | 579 | 0.265
840604 | 504 | 3 | Subgrade | Initial | 4.8 | 34 | -4 | 70 | 21 | 197 | 340 | -90 | 5 | 579 | 0.265
840604 | 504 | 2 | Subgrade | Initial | 4.8 | 34 | -4 | 70 | 21 | 197 | 340 | -90 | 5 | 579 | 0.265
840604 | 504 | 1 | Subgrade | Initial | 4.8 | 34 | -4 | 70 | 21 | 197 | 340 | -90 | 5 | 579 | 0.265
840604 | 505 | 4 | Subgrade | Initial | 4.8 | 34 | -4 | 105 | 7 | 67 | 116 | -21 | 12 | 572 | 0.185
840604 | 505 | 3 | Subgrade | Initial | 4.8 | 34 | -4 | 105 | 7 | 67 | 116 | -21 | 12 | 572 | 0.185
840604 | 505 | 2 | Subgrade | Initial | 4.8 | 34 | -4 | 105 | 7 | 67 | 116 | -21 | 12 | 572 | 0.185
840604 | 505 | 1 | Subgrade | Initial | 4.8 | 34 | -4 | 105 | 7 | 67 | 116 | -21 | 12 | 572 | 0.185
840604 | 506 | 4 | Subgrade | Initial | 4.8 | 34 | -4 | 105 | 10 | 99 | 163 | -32 | 7 | 606 | 0.196
840604 | 506 | 3 | Subgrade | Initial | 4.8 | 34 | -4 | 105 | 10 | 99 | 163 | -32 | 7 | 606 | 0.196
840604 | 506 | 2 | Subgrade | Initial | 4.8 | 34 | -4 | 105 | 10 | 99 | 163 | -32 | 7 | 606 | 0.196
840604 | 506 | 1 | Subgrade | Initial | 4.8 | 34 | -4 | 105 | 10 | 99 | 163 | -32 | 7 | 606 | 0.196
840604 | 507 | 4 | Subgrade | Initial | 4.8 | 34 | -4 | 105 | 21 | 196 | 271 | -63 | 5 | 724 | 0.234
840604 | 507 | 3 | Subgrade | Initial | 4.8 | 34 | -4 | 105 | 21 | 196 | 271 | -63 | 5 | 724 | 0.234
840604 | 507 | 2 | Subgrade | Initial | 4.8 | 34 | -4 | 105 | 21 | 196 | 271 | -63 | 5 | 724 | 0.234
840604 | 507 | 1 | Subgrade | Initial | 4.8 | 34 | -4 | 105 | 21 | 196 | 271 | -63 | 5 | 724 | 0.234
840604 | 508 | 4 | Subgrade | Initial | 4.8 | 34 | -3 | 140 | 10 | 99 | 128 | -29 | 9 | 772 | 0.224
840604 | 508 | 3 | Subgrade | Initial | 4.8 | 34 | -3 | 140 | 10 | 99 | 128 | -29 | 9 | 772 | 0.224
840604 | 508 | 2 | Subgrade | Initial | 4.8 | 34 | -3 | 140 | 10 | 99 | 128 | -29 | 9 | 772 | 0.224
840604 | 508 | 1 | Subgrade | Initial | 4.8 | 34 | -3 | 140 | 10 | 99 | 128 | -29 | 9 | 772 | 0.224
840604 | 509 | 4 | Subgrade | Initial | 4.8 | 34 | -3 | 140 | 14 | 131 | 163 | -37 | 6 | 803 | 0.227
840604 | 509 | 3 | Subgrade | Initial | 4.8 | 34 | -3 | 140 | 14 | 131 | 163 | -37 | 6 | 803 | 0.227
840604 | 509 | 2 | Subgrade | Initial | 4.8 | 34 | -3 | 140 | 14 | 131 | 163 | -37 | 6 | 803 | 0.227
840604 | 509 | 1 | Subgrade | Initial | 4.8 | 34 | -3 | 140 | 14 | 131 | 163 | -37 | 6 | 803 | 0.227
840604 | 510 | 4 | Subgrade | Initial | 4.8 | 34 | -3 | 140 | 28 | 259 | 289 | -72 | 3 | 896 | 0.25
840604 | 510 | 3 | Subgrade | Initial | 4.8 | 34 | -3 | 140 | 28 | 259 | 289 | -72 | 3 | 896 | 0.25
840604 | 510 | 2 | Subgrade | Initial | 4.8 | 34 | -3 | 140 | 28 | 259 | 289 | -72 | 3 | 896 | 0.25
840604 | 510 | 1 | Subgrade | Initial | 4.8 | 34 | -3 | 140 | 28 | 259 | 289 | -72 | 3 | 896 | 0.25
840604 | 511 | 4 | Subgrade | Saturated | 8.9 | 90 | 0 | 20 | 2 | 20 | 102 | -21 | 12 | 193 | 0.206
840604 | 511 | 3 | Subgrade | Saturated | 8.9 | 90 | 0 | 20 | 2 | 20 | 102 | -21 | 12 | 193 | 0.206
840604 | 511 | 2 | Subgrade | Saturated | 8.9 | 90 | 0 | 20 | 2 | 20 | 102 | -21 | 12 | 193 | 0.206
840604 | 511 | 1 | Subgrade | Saturated | 8.9 | 90 | 0 | 20 | 2 | 20 | 102 | -21 | 12 | 193 | 0.206
840604 | 512 | 4 | Subgrade | Saturated | 8.9 | 90 | 0 | 20 | 3 | 40 | 219 | -55 | 12 | 180 | 0.249
840604 | 512 | 3 | Subgrade | Saturated | 8.9 | 90 | 0 | 20 | 3 | 40 | 219 | -55 | 12 | 180 | 0.249
840604 | 512 | 2 | Subgrade | Saturated | 8.9 | 90 | 0 | 20 | 3 | 40 | 219 | -55 | 12 | 180 | 0.249
840604 | 512 | 1 | Subgrade | Saturated | 8.9 | 90 | 0 | 20 | 3 | 40 | 219 | -55 | 12 | 180 | 0.249
840604 | 513 | 4 | Subgrade | Saturated | 8.9 | 90 | 0 | 20 | 5 | 59 | 304 | -85 | 11 | 193 | 0.28
840604 | 513 | 3 | Subgrade | Saturated | 8.9 | 90 | 0 | 20 | 5 | 59 | 304 | -85 | 11 | 193 | 0.28
840604 | 513 | 2 | Subgrade | Saturated | 8.9 | 90 | 0 | 20 | 5 | 59 | 304 | -85 | 11 | 193 | 0.28
840604 | 513 | 1 | Subgrade | Saturated | 8.9 | 90 | 0 | 20 | 5 | 59 | 304 | -85 | 11 | 193 | 0.28
840604 | 514 | 4 | Subgrade | Saturated | 8.9 | 90 | 0 | 35 | 3 | 35 | 136 | -29 | 12 | 254 | 0.212
840604 | 514 | 3 | Subgrade | Saturated | 8.9 | 90 | 0 | 35 | 3 | 35 | 136 | -29 | 12 | 254 | 0.212
840604 | 514 | 2 | Subgrade | Saturated | 8.9 | 90 | 0 | 35 | 3 | 35 | 136 | -29 | 12 | 254 | 0.212
840604 | 514 | 1 | Subgrade | Saturated | 8.9 | 90 | 0 | 35 | 3 | 35 | 136 | -29 | 12 | 254 | 0.212
840604 | 515 | 4 | Subgrade | Saturated | 8.9 | 90 | 0 | 35 | 7 | 68 | 258 | -64 | 11 | 265 | 0.25
840604 | 515 | 3 | Subgrade | Saturated | 8.9 | 90 | 0 | 35 | 7 | 68 | 258 | -64 | 11 | 265 | 0.25
840604 | 515 | 2 | Subgrade | Saturated | 8.9 | 90 | 0 | 35 | 7 | 68 | 258 | -64 | 11 | 265 | 0.25
840604 | 515 | 1 | Subgrade | Saturated | 8.9 | 90 | 0 | 35 | 7 | 68 | 258 | -64 | 11 | 265 | 0.25
840604 | 516 | 4 | Subgrade | Saturated | 8.9 | 90 | 0 | 35 | 10 | 101 | 337 | -95 | 10 | 299 | 0.281
840604 | 516 | 3 | Subgrade | Saturated | 8.9 | 90 | 0 | 35 | 10 | 101 | 337 | -95 | 10 | 299 | 0.281
840604 | 516 | 2 | Subgrade | Saturated | 8.9 | 90 | 0 | 35 | 10 | 101 | 337 | -95 | 10 | 299 | 0.281
840604 | 516 | 1 | Subgrade | Saturated | 8.9 | 90 | 0 | 35 | 10 | 101 | 337 | -95 | 10 | 299 | 0.281
840604 | 517 | 4 | Subgrade | Saturated | 8.9 | 90 | 0 | 70 | 7 | 67 | 164 | -34 | 11 | 409 | 0.209
840604 | 517 | 3 | Subgrade | Saturated | 8.9 | 90 | 0 | 70 | 7 | 67 | 164 | -34 | 11 | 409 | 0.209
840604 | 471 | 3 | Subbase | Saturated | 8.5 | 84 | 1 | 35 | 10 | 101 | 366 | -95 | 8 | 277 | 0.26
900803 | 1159 | 1 | Base | Drained | 5.2 | 47 | -3 | 35 | 3 | 35 | 181 | -29 | 1 | 195 | 0.162
900803 | 1160 | 2 | Base | Drained | 5.2 | 47 | -3 | 35 | 7 | 69 | 351 | -68 | 6 | 198 | 0.195
900803 | 1160 | 1 | Base | Drained | 5.2 | 47 | -3 | 35 | 7 | 69 | 351 | -68 | 6 | 198 | 0.195
900803 | 1161 | 2 | Base | Drained | 5.2 | 47 | -3 | 35 | 10 | 102 | 457 | -101 | 8 | 225 | 0.221
900803 | 1161 | 1 | Base | Drained | 5.2 | 47 | -3 | 35 | 10 | 102 | 457 | -101 | 8 | 225 | 0.221
900803 | 1162 | 2 | Base | Drained | 5.2 | 47 | -3 | 70 | 7 | 68 | 204 | -32 | 2 | 334 | 0.16
900803 | 1162 | 1 | Base | Drained | 5.2 | 47 | -3 | 70 | 7 | 68 | 204 | -32 | 2 | 334 | 0.16
900803 | 1163 | 2 | Base | Drained | 5.2 | 47 | -3 | 70 | 14 | 133 | 351 | -67 | 8 | 381 | 0.19
900803 | 1163 | 1 | Base | Drained | 5.2 | 47 | -3 | 70 | 14 | 133 | 351 | -67 | 8 | 381 | 0.19
900803 | 1164 | 2 | Base | Drained | 5.2 | 47 | -3 | 70 | 21 | 198 | 448 | -98 | 10 | 442 | 0.219
900803 | 1164 | 1 | Base | Drained | 5.2 | 47 | -3 | 70 | 21 | 198 | 448 | -98 | 10 | 442 | 0.219
900803 | 1165 | 2 | Base | Drained | 5.2 | 47 | -3 | 105 | 7 | 67 | 140 | -21 | 0 | 481 | 0.148
900803 | 1165 | 1 | Base | Drained | 5.2 | 47 | -3 | 105 | 7 | 67 | 140 | -21 | 0 | 481 | 0.148
900803 | 1166 | 2 | Base | Drained | 5.2 | 47 | -3 | 105 | 10 | 100 | 204 | -32 | 4 | 490 | 0.157
900803 | 1166 | 1 | Base | Drained | 5.2 | 47 | -3 | 105 | 10 | 100 | 204 | -32 | 4 | 490 | 0.157
900803 | 1167 | 2 | Base | Drained | 5.2 | 47 | -3 | 105 | 21 | 197 | 347 | -65 | 10 | 568 | 0.188
900803 | 1167 | 1 | Base | Drained | 5.2 | 47 | -3 | 105 | 21 | 197 | 347 | -65 | 10 | 568 | 0.188
900803 | 1168 | 2 | Base | Drained | 5.2 | 47 | -3 | 140 | 10 | 99 | 155 | -23 | 4 | 639 | 0.148
900803 | 1168 | 1 | Base | Drained | 5.2 | 47 | -3 | 140 | 10 | 99 | 155 | -23 | 4 | 639 | 0.148
900803 | 1169 | 2 | Base | Drained | 5.2 | 47 | -3 | 140 | 14 | 132 | 201 | -32 | 7 | 657 | 0.157
900803 | 1169 | 1 | Base | Drained | 5.2 | 47 | -3 | 140 | 14 | 132 | 201 | -32 | 7 | 657 | 0.157
900803 | 1170 | 2 | Base | Drained | 5.2 | 47 | -3 | 140 | 28 | 261 | 351 | -66 | 12 | 743 | 0.187
900803 | 1170 | 1 | Base | Drained | 5.2 | 47 | -3 | 140 | 28 | 261 | 351 | -66 | 12 | 743 | 0.187
900803 | 1171 | 2 | Subbase | Initial | 5.5 | 34 | -23 | 20 | 1 | 21 | 47 | -8 | 11 | 443 | 0.161
900803 | 1171 | 1 | Subbase | Initial | 5.5 | 34 | -23 | 20 | 1 | 21 | 47 | -8 | 11 | 443 | 0.161
900803 | 1172 | 2 | Subbase | Initial | 5.5 | 34 | -23 | 20 | 3 | 40 | 118 | -21 | 10 | 339 | 0.178
900803 | 1172 | 1 | Subbase | Initial | 5.5 | 34 | -23 | 20 | 3 | 40 | 118 | -21 | 10 | 339 | 0.178
900803 | 1173 | 2 | Subbase | Initial | 5.5 | 34 | -23 | 20 | 5 | 59 | 193 | -38 | 9 | 308 | 0.199
900803 | 1173 | 1 | Subbase | Initial | 5.5 | 34 | -23 | 20 | 5 | 59 | 193 | -38 | 9 | 308 | 0.199
900803 | 1174 | 2 | Subbase | Initial | 5.5 | 34 | -23 | 35 | 3 | 35 | 87 | -15 | 7 | 401 | 0.178
900803 | 1174 | 1 | Subbase | Initial | 5.5 | 34 | -23 | 35 | 3 | 35 | 87 | -15 | 7 | 401 | 0.178
900803 | 1175 | 2 | Subbase | Initial | 5.5 | 34 | -23 | 35 | 6 | 69 | 196 | -40 | 8 | 349 | 0.206
900803 | 1175 | 1 | Subbase | Initial | 5.5 | 34 | -23 | 35 | 6 | 69 | 196 | -40 | 8 | 349 | 0.206
900803 | 1176 | 2 | Subbase | Initial | 5.5 | 34 | -23 | 35 | 10 | 101 | 295 | -69 | 8 | 343 | 0.234
900803 | 1176 | 1 | Subbase | Initial | 5.5 | 34 | -23 | 35 | 10 | 101 | 295 | -69 | 8 | 343 | 0.234
900803 | 1177 | 2 | Subbase | Initial | 5.5 | 34 | -23 | 70 | 7 | 67 | 149 | -31 | 9 | 451 | 0.204
900803 | 1177 | 1 | Subbase | Initial | 5.5 | 34 | -23 | 70 | 7 | 67 | 149 | -31 | 9 | 451 | 0.204
900803 | 1178 | 2 | Subbase | Initial | 5.5 | 34 | -23 | 70 | 13 | 133 | 281 | -66 | 9 | 473 | 0.237
900803 | 1178 | 1 | Subbase | Initial | 5.5 | 34 | -23 | 70 | 13 | 133 | 281 | -66 | 9 | 473 | 0.237
900803 | 1179 | 2 | Subbase | Initial | 5.5 | 34 | -23 | 70 | 20 | 198 | 384 | -105 | 8 | 515 | 0.274
900803 | 1179 | 1 | Subbase | Initial | 5.5 | 34 | -23 | 70 | 20 | 198 | 384 | -105 | 8 | 515 | 0.274
900803 | 1180 | 2 | Subbase | Initial | 5.5 | 34 | -22 | 105 | 7 | 67 | 119 | -23 | 7 | 562 | 0.193
900803 | 1180 | 1 | Subbase | Initial | 5.5 | 34 | -22 | 105 | 7 | 67 | 119 | -23 | 7 | 562 | 0.193
900803 | 1181 | 2 | Subbase | Initial | 5.5 | 34 | -22 | 105 | 10 | 99 | 175 | -37 | 11 | 568 | 0.212
900803 | 1181 | 1 | Subbase | Initial | 5.5 | 34 | -22 | 105 | 10 | 99 | 175 | -37 | 11 | 568 | 0.212
900803 | 1182 | 2 | Subbase | Initial | 5.5 | 34 | -22 | 105 | 20 | 197 | 311 | -85 | 11 | 631 | 0.271
900803 | 1182 | 1 | Subbase | Initial | 5.5 | 34 | -22 | 105 | 20 | 197 | 311 | -85 | 11 | 631 | 0.271
900803 | 1183 | 2 | Subbase | Initial | 5.5 | 34 | -22 | 140 | 10 | 99 | 139 | -28 | 11 | 713 | 0.205
900803 | 1183 | 1 | Subbase | Initial | 5.5 | 34 | -22 | 140 | 10 | 99 | 139 | -28 | 11 | 713 | 0.205
900803 | 1184 | 2 | Subbase | Initial | 5.5 | 34 | -22 | 140 | 14 | 131 | 181 | -40 | 13 | 724 | 0.219
900803 | 1184 | 1 | Subbase | Initial | 5.5 | 34 | -22 | 140 | 14 | 131 | 181 | -40 | 13 | 724 | 0.219
900803 | 1185 | 2 | Subbase | Initial | 5.5 | 34 | -22 | 140 | 28 | 260 | 347 | -94 | 12 | 750 | 0.272
900803 | 1185 | 1 | Subbase | Initial | 5.5 | 34 | -22 | 140 | 28 | 260 | 347 | -94 | 12 | 750 | 0.272
900803 | 1186 | 2 | Subbase | Saturated | 10.8 | 104 | 0 | 20 | 1 | 23 | 146 | -29 | 6 | 161 | 0.201
900803 | 1186 | 1 | Subbase | Saturated | 10.8 | 104 | 0 | 20 | 1 | 23 | 146 | -29 | 6 | 161 | 0.201
900803 | 1187 | 2 | Subbase | Saturated | 10.8 | 104 | 0 | 20 | 3 | 43 | 341 | -88 | 5 | 125 | 0.258
900803 | 1187 | 1 | Subbase | Saturated | 10.8 | 104 | 0 | 20 | 3 | 43 | 341 | -88 | 5 | 125 | 0.258
900803 | 1188 | 2 | Subbase | Saturated | 10.8 | 104 | 0 | 20 | 5 | 61 | 509 | -154 | 4 | 120 | 0.303
900803 | 1188 | 1 | Subbase | Saturated | 10.8 | 104 | 0 | 20 | 5 | 61 | 509 | -154 | 4 | 120 | 0.303
900803 | 1189 | 2 | Subbase | Saturated | 10.8 | 104 | 0 | 35 | 3 | 36 | 196 | -43 | 4 | 186 | 0.22
900803 | 1189 | 1 | Subbase | Saturated | 10.8 | 104 | 0 | 35 | 3 | 36 | 196 | -43 | 4 | 186 | 0.22
900803 | 1190 | 2 | Subbase | Saturated | 10.8 | 104 | 0 | 35 | 7 | 69 | 413 | -114 | 3 | 168 | 0.277
900803 | 1190 | 1 | Subbase | Saturated | 10.8 | 104 | 0 | 35 | 7 | 69 | 413 | -114 | 3 | 168 | 0.277
900803 | 1191 | 2 | Subbase | Saturated | 10.8 | 104 | 0 | 35 | 11 | 102 | 589 | -190 | 2 | 173 | 0.322
900803 | 1191 | 1 | Subbase | Saturated | 10.8 | 104 | 0 | 35 | 11 | 102 | 589 | -190 | 2 | 173 | 0.322
900803 | 1192 | 2 | Subbase | Saturated | 10.8 | 104 | 0 | 70 | 7 | 68 | 238 | -55 | 6 | 284 | 0.231
900803 | 1192 | 1 | Subbase | Saturated | 10.8 | 104 | 0 | 70 | 7 | 68 | 238 | -55 | 6 | 284 | 0.231
900803 | 1193 | 2 | Subbase | Saturated | 10.8 | 104 | 0 | 70 | 14 | 133 | 465 | -134 | 4 | 286 | 0.287
900803 | 1193 | 1 | Subbase | Saturated | 10.8 | 104 | 0 | 70 | 14 | 133 | 465 | -134 | 4 | 286 | 0.287
900803 | 1194 | 2 | Subbase | Saturated | 10.8 | 104 | 1 | 70 | 21 | 198 | 640 | -214 | 8 | 309 | 0.334
900803 | 1194 | 1 | Subbase | Saturated | 10.8 | 104 | 1 | 70 | 21 | 198 | 640 | -214 | 8 | 309 | 0.334
900803 | 1195 | 2 | Subbase | Saturated | 10.8 | 104 | 0 | 105 | 7 | 67 | 182 | -36 | 1 | 369 | 0.197
900803 | 1195 | 1 | Subbase | Saturated | 10.8 | 104 | 0 | 105 | 7 | 67 | 182 | -36 | 1 | 369 | 0.197
900803 | 1196 | 2 | Subbase | Saturated | 10.8 | 104 | 0 | 105 | 11 | 100 | 274 | -62 | 4 | 364 | 0.226
900803 | 1196 | 1 | Subbase | Saturated | 10.8 | 104 | 0 | 105 | 11 | 100 | 274 | -62 | 4 | 364 | 0.226
900803 | 1197 | 2 | Subbase | Saturated | 10.8 | 104 | 1 | 105 | 21 | 197 | 489 | -146 | 11 | 402 | 0.298
900803 | 1197 | 1 | Subbase | Saturated | 10.8 | 104 | 1 | 105 | 21 | 197 | 489 | -146 | 11 | 402 | 0.298
900803 | 1198 | 2 | Subbase | Saturated | 10.8 | 104 | 1 | 140 | 11 | 99 | 214 | -45 | 1 | 462 | 0.208
900803 | 1198 | 1 | Subbase | Saturated | 10.8 | 104 | 1 | 140 | 11 | 99 | 214 | -45 | 1 | 462 | 0.208
900803 | 1199 | 2 | Subbase | Saturated | 10.8 | 104 | 1 | 140 | 14 | 132 | 278 | -64 | 6 | 473 | 0.229
900803 | 1199 | 1 | Subbase | Saturated | 10.8 | 104 | 1 | 140 | 14 | 132 | 278 | -64 | 6 | 473 | 0.229
900803 | 1200 | 2 | Subbase | Saturated | 10.8 | 104 | 2 | 140 | 28 | 260 | 531 | -150 | 16 | 490 | 0.283
900803 | 1200 | 1 | Subbase | Saturated | 10.8 | 104 | 2 | 140 | 28 | 260 | 531 | -150 | 16 | 490 | 0.283
900803 | 1201 | 2 | Subbase | Drained | 9.5 | 87 | -5 | 20 | 1 | 21 | 135 | -22 | 0 | 158 | 0.163
900803 | 1201 | 1 | Subbase | Drained | 9.5 | 87 | -5 | 20 | 1 | 21 | 135 | -22 | 0 | 158 | 0.163
900803 | 1202 | 2 | Subbase | Drained | 9.5 | 87 | -5 | 20 | 3 | 41 | 326 | -68 | 7 | 124 | 0.207
900803 | 1202 | 1 | Subbase | Drained | 9.5 | 87 | -5 | 20 | 3 | 41 | 326 | -68 | 7 | 124 | 0.207
900803 | 1203 | 2 | Subbase | Drained | 9.5 | 87 | -5 | 20 | 5 | 60 | 514 | -129 | 8 | 117 | 0.251
900803 | 1203 | 1 | Subbase | Drained | 9.5 | 87 | -5 | 20 | 5 | 60 | 514 | -129 | 8 | 117 | 0.251
900803 | 1204 | 2 | Subbase | Drained | 9.5 | 87 | -5 | 35 | 3 | 35 | 215 | -39 | 4 | 165 | 0.182
900803 | 1204 | 1 | Subbase | Drained | 9.5 | 87 | -5 | 35 | 3 | 35 | 215 | -39 | 4 | 165 | 0.182
900803 | 1205 | 2 | Subbase | Drained | 9.5 | 87 | -5 | 35 | 6 | 70 | 452 | -106 | 8 | 154 | 0.234
900803 | 1205 | 1 | Subbase | Drained | 9.5 | 87 | -5 | 35 | 6 | 70 | 452 | -106 | 8 | 154 | 0.234
870701 | 730 | 2 | Subbase | Initial | 4.8 | 33 | -8 | 105 | 7 | 67 | 146 | -30 | 23 | 460 | 0.207
870701 | 730 | 1 | Subbase | Initial | 4.8 | 33 | -8 | 105 | 7 | 67 | 146 | -30 | 23 | 460 | 0.207
870701 | 731 | 2 | Subbase | Initial | 4.8 | 33 | -8 | 105 | 10 | 100 | 214 | -48 | 12 | 468 | 0.226
870701 | 731 | 1 | Subbase | Initial | 4.8 | 33 | -8 | 105 | 10 | 100 | 214 | -48 | 12 | 468 | 0.226
870701 | 732 | 2 | Subbase | Initial | 4.8 | 33 | -8 | 105 | 20 | 197 | 377 | -102 | 1 | 523 | 0.272
870701 | 732 | 1 | Subbase | Initial | 4.8 | 33 | -8 | 105 | 20 | 197 | 377 | -102 | 1 | 523 | 0.272
870701 | 733 | 2 | Subbase | Initial | 4.8 | 33 | -8 | 140 | 10 | 99 | 170 | -36 | 15 | 584 | 0.21
870701 | 733 | 1 | Subbase | Initial | 4.8 | 33 | -8 | 140 | 10 | 99 | 170 | -36 | 15 | 584 | 0.21
870701 | 734 | 2 | Subbase | Initial | 4.8 | 33 | -8 | 140 | 14 | 132 | 222 | -50 | 8 | 595 | 0.225
870701 | 734 | 1 | Subbase | Initial | 4.8 | 33 | -8 | 140 | 14 | 132 | 222 | -50 | 8 | 595 | 0.225
870701 | 735 | 2 | Subbase | Initial | 4.8 | 33 | -8 | 140 | 28 | 261 | 414 | -109 | 3 | 631 | 0.264
870701 | 735 | 1 | Subbase | Initial | 4.8 | 33 | -8 | 140 | 28 | 261 | 414 | -109 | 3 | 631 | 0.264
870701 | 736 | 2 | Subbase | Saturated | 9 | 89 | 2 | 20 | 1 | 21 | 141 | -34 | 8 | 150 | 0.245
870701 | 736 | 1 | Subbase | Saturated | 9 | 89 | 2 | 20 | 1 | 21 | 141 | -34 | 8 | 150 | 0.245
870701 | 737 | 2 | Subbase | Saturated | 9 | 89 | 2 | 20 | 3 | 41 | 315 | -95 | 1 | 129 | 0.303
870701 | 737 | 1 | Subbase | Saturated | 9 | 89 | 2 | 20 | 3 | 41 | 315 | -95 | 1 | 129 | 0.303
870701 | 738 | 2 | Subbase | Saturated | 9 | 89 | 1 | 20 | 5 | 60 | 450 | -154 | 2 | 134 | 0.341
870701 | 738 | 1 | Subbase | Saturated | 9 | 89 | 1 | 20 | 5 | 60 | 450 | -154 | 2 | 134 | 0.341
870701 | 739 | 2 | Subbase | Saturated | 9 | 89 | 2 | 35 | 3 | 35 | 190 | -48 | 11 | 185 | 0.252
870701 | 739 | 1 | Subbase | Saturated | 9 | 89 | 2 | 35 | 3 | 35 | 190 | -48 | 11 | 185 | 0.252
870701 | 740 | 2 | Subbase | Saturated | 9 | 89 | 1 | 35 | 6 | 69 | 375 | -114 | 3 | 185 | 0.305
870701 | 740 | 1 | Subbase | Saturated | 9 | 89 | 1 | 35 | 6 | 69 | 375 | -114 | 3 | 185 | 0.305
870701 | 741 | 2 | Subbase | Saturated | 9 | 89 | 2 | 35 | 9 | 103 | 497 | -171 | 2 | 206 | 0.344
870701 | 741 | 1 | Subbase | Saturated | 9 | 89 | 2 | 35 | 9 | 103 | 497 | -171 | 2 | 206 | 0.344
870701 | 742 | 2 | Subbase | Saturated | 9 | 89 | 2 | 70 | 6 | 68 | 228 | -56 | 14 | 298 | 0.245
870701 | 742 | 1 | Subbase | Saturated | 9 | 89 | 2 | 70 | 6 | 68 | 228 | -56 | 14 | 298 | 0.245
870701 | 743 | 2 | Subbase | Saturated | 9 | 89 | 2 | 70 | 13 | 133 | 398 | -119 | 2 | 335 | 0.298
870701 | 743 | 1 | Subbase | Saturated | 9 | 89 | 2 | 70 | 13 | 133 | 398 | -119 | 2 | 335 | 0.298
870701 | 744 | 2 | Subbase | Saturated | 9 | 89 | 2 | 70 | 20 | 198 | 535 | -185 | 3 | 371 | 0.345
870701 | 744 | 1 | Subbase | Saturated | 9 | 89 | 2 | 70 | 20 | 198 | 535 | -185 | 3 | 371 | 0.345
870701 | 745 | 2 | Subbase | Saturated | 9 | 89 | 2 | 105 | 7 | 67 | 167 | -41 | 23 | 402 | 0.247
870701 | 745 | 1 | Subbase | Saturated | 9 | 89 | 2 | 105 | 7 | 67 | 167 | -41 | 23 | 402 | 0.247
870701 | 746 | 2 | Subbase | Saturated | 9 | 89 | 2 | 105 | 10 | 100 | 244 | -63 | 11 | 409 | 0.26
870701 | 746 | 1 | Subbase | Saturated | 9 | 89 | 2 | 105 | 10 | 100 | 244 | -63 | 11 | 409 | 0.26
870701 | 747 | 2 | Subbase | Saturated | 9 | 89 | 2 | 105 | 20 | 198 | 429 | -132 | 1 | 462 | 0.307
870701 | 747 | 1 | Subbase | Saturated | 9 | 89 | 2 | 105 | 20 | 198 | 429 | -132 | 1 | 462 | 0.307
870701 | 748 | 2 | Subbase | Saturated | 9 | 89 | 2 | 140 | 10 | 99 | 194 | -43 | 14 | 512 | 0.222
870701 | 748 | 1 | Subbase | Saturated | 9 | 89 | 2 | 140 | 10 | 99 | 194 | -43 | 14 | 512 | 0.222
870701 | 749 | 2 | Subbase | Saturated | 9 | 89 | 2 | 140 | 14 | 132 | 253 | -60 | 7 | 523 | 0.237
870701 | 749 | 1 | Subbase | Saturated | 9 | 89 | 2 | 140 | 14 | 132 | 253 | -60 | 7 | 523 | 0.237
870701 | 750 | 2 | Subbase | Saturated | 9 | 89 | 2 | 140 | 28 | 261 | 455 | -135 | 3 | 574 | 0.297
870701 | 750 | 1 | Subbase | Saturated | 9 | 89 | 2 | 140 | 28 | 261 | 455 | -135 | 3 | 574 | 0.297
870701 | 751 | 2 | Subbase | Drained | 6.8 | 60 | -2 | 20 | 1 | 20 | 123 | -27 | 8 | 165 | 0.217
870701 | 751 | 1 | Subbase | Drained | 6.8 | 60 | -2 | 20 | 1 | 20 | 123 | -27 | 8 | 165 | 0.217
870701 | 752 | 2 | Subbase | Drained | 6.8 | 60 | -2 | 20 | 3 | 40 | 288 | -80 | 0 | 139 | 0.277
870701 | 752 | 1 | Subbase | Drained | 6.8 | 60 | -2 | 20 | 3 | 40 | 288 | -80 | 0 | 139 | 0.277
870701 | 753 | 2 | Subbase | Drained | 6.8 | 60 | -2 | 20 | 5 | 60 | 418 | -132 | 3 | 143 | 0.317
870701 | 753 | 1 | Subbase | Drained | 6.8 | 60 | -2 | 20 | 5 | 60 | 418 | -132 | 3 | 143 | 0.317
870701 | 754 | 2 | Subbase | Drained | 6.8 | 60 | -2 | 35 | 3 | 35 | 178 | -41 | 6 | 196 | 0.231
870701 | 754 | 1 | Subbase | Drained | 6.8 | 60 | -2 | 35 | 3 | 35 | 178 | -41 | 6 | 196 | 0.231
870701 | 755 | 2 | Subbase | Drained | 6.8 | 60 | -2 | 35 | 6 | 69 | 357 | -102 | 0 | 194 | 0.285
870701 | 755 | 1 | Subbase | Drained | 6.8 | 60 | -2 | 35 | 6 | 69 | 357 | -102 | 0 | 194 | 0.285
870701 | 756 | 2 | Subbase | Drained | 6.8 | 60 | -2 | 35 | 9 | 103 | 482 | -157 | 3 | 213 | 0.327
870701 | 756 | 1 | Subbase | Drained | 6.8 | 60 | -2 | 35 | 9 | 103 | 482 | -157 | 3 | 213 | 0.327
870701 | 757 | 2 | Subbase | Drained | 6.8 | 60 | -2 | 70 | 7 | 68 | 222 | -56 | 10 | 305 | 0.253
870701 | 757 | 1 | Subbase | Drained | 6.8 | 60 | -2 | 70 | 7 | 68 | 222 | -56 | 10 | 305 | 0.253
870701 | 758 | 2 | Subbase | Drained | 6.8 | 60 | -2 | 70 | 13 | 133 | 397 | -114 | 0 | 336 | 0.286
870701 | 758 | 1 | Subbase | Drained | 6.8 | 60 | -2 | 70 | 13 | 133 | 397 | -114 | 0 | 336 | 0.286
870701 | 759 | 2 | Subbase | Drained | 6.8 | 60 | -2 | 70 | 20 | 199 | 526 | -173 | 4 | 378 | 0.33
870701 | 759 | 1 | Subbase | Drained | 6.8 | 60 | -2 | 70 | 20 | 199 | 526 | -173 | 4 | 378 | 0.33
870701 | 760 | 2 | Subbase | Drained | 6.8 | 60 | -2 | 105 | 7 | 67 | 165 | -34 | 19 | 407 | 0.208
870701 | 760 | 1 | Subbase | Drained | 6.8 | 60 | -2 | 105 | 7 | 67 | 165 | -34 | 19 | 407 | 0.208
870701 | 761 | 2 | Subbase | Drained | 6.8 | 60 | -2 | 105 | 10 | 100 | 242 | -61 | 8 | 413 | 0.251
870701 | 761 | 1 | Subbase | Drained | 6.8 | 60 | -2 | 105 | 10 | 100 | 242 | -61 | 8 | 413 | 0.251
870701 | 762 | 2 | Subbase | Drained | 6.8 | 60 | -2 | 105 | 21 | 197 | 423 | -125 | 3 | 466 | 0.295
870701 | 762 | 1 | Subbase | Drained | 6.8 | 60 | -2 | 105 | 21 | 197 | 423 | -125 | 3 | 466 | 0.295
870701 | 763 | 2 | Subbase | Drained | 6.8 | 60 | -2 | 140 | 10 | 99 | 193 | -41 | 12 | 516 | 0.212
870701 | 763 | 1 | Subbase | Drained | 6.8 | 60 | -2 | 140 | 10 | 99 | 193 | -41 | 12 | 516 | 0.212
870701 | 764 | 2 | Subbase | Drained | 6.8 | 60 | -2 | 140 | 14 | 132 | 251 | -57 | 5 | 525 | 0.228
870701 | 764 | 1 | Subbase | Drained | 6.8 | 60 | -2 | 140 | 14 | 132 | 251 | -57 | 5 | 525 | 0.228
870701 | 765 | 2 | Subbase | Drained | 6.8 | 60 | -2 | 140 | 28 | 261 | 447 | -128 | 4 | 584 | 0.287
870701 | 765 | 1 | Subbase | Drained | 6.8 | 60 | -2 | 140 | 28 | 261 | 447 | -128 | 4 | 584 | 0.287
880203 | 766 | 4 | Base | Initial | 4.2 | 23 | -12 | 20 | 2 | 20 | 53 | -7 | 3 | 372 | 0.141
880203 | 766 | 3 | Base | Initial | 4.2 | 23 | -12 | 20 | 2 | 20 | 53 | -7 | 3 | 372 | 0.141
880203 | 766 | 2 | Base | Initial | 4.2 | 23 | -12 | 20 | 2 | 20 | 53 | -7 | 3 | 372 | 0.141
880203 | 766 | 1 | Base | Initial | 4.2 | 23 | -12 | 20 | 2 | 20 | 53 | -7 | 3 | 372 | 0.141
880203 | 767 | 4 | Base | Initial | 4.2 | 23 | -12 | 20 | 4 | 39 | 142 | -22 | 5 | 277 | 0.156
880203 | 767 | 3 | Base | Initial | 4.2 | 23 | -12 | 20 | 4 | 39 | 142 | -22 | 5 | 277 | 0.156
880203 | 767 | 2 | Base | Initial | 4.2 | 23 | -12 | 20 | 4 | 39 | 142 | -22 | 5 | 277 | 0.156
880203 | 767 | 1 | Base | Initial | 4.2 | 23 | -12 | 20 | 4 | 39 | 142 | -22 | 5 | 277 | 0.156
880203 | 768 | 4 | Base | Initial | 4.2 | 23 | -12 | 20 | 6 | 58 | 221 | -38 | 5 | 264 | 0.173
880203 | 768 | 3 | Base | Initial | 4.2 | 23 | -12 | 20 | 6 | 58 | 221 | -38 | 5 | 264 | 0.173
880203 | 768 | 2 | Base | Initial | 4.2 | 23 | -12 | 20 | 6 | 58 | 221 | -38 | 5 | 264 | 0.173
880203 | 768 | 1 | Base | Initial | 4.2 | 23 | -12 | 20 | 6 | 58 | 221 | -38 | 5 | 264 | 0.173
880203 | 769 | 4 | Base | Initial | 4.2 | 23 | -12 | 35 | 3 | 35 | 97 | -14 | 8 | 359 | 0.149
880203 | 769 | 3 | Base | Initial | 4.2 | 23 | -12 | 35 | 3 | 35 | 97 | -14 | 8 | 359 | 0.149
880203 | 769 | 2 | Base | Initial | 4.2 | 23 | -12 | 35 | 3 | 35 | 97 | -14 | 8 | 359 | 0.149
880203 | 769 | 1 | Base | Initial | 4.2 | 23 | -12 | 35 | 3 | 35 | 97 | -14 | 8 | 359 | 0.149
880203 | 770 | 4 | Base | Initial | 4.2 | 23 | -12 | 35 | 7 | 68 | 209 | -35 | 6 | 326 | 0.169
880203 | 770 | 3 | Base | Initial | 4.2 | 23 | -12 | 35 | 7 | 68 | 209 | -35 | 6 | 326 | 0.169
880203 | 770 | 2 | Base | Initial | 4.2 | 23 | -12 | 35 | 7 | 68 | 209 | -35 | 6 | 326 | 0.169
880203 | 770 | 1 | Base | Initial | 4.2 | 23 | -12 | 35 | 7 | 68 | 209 | -35 | 6 | 326 | 0.169
880203 | 771 | 4 | Base | Initial | 4.2 | 23 | -12 | 35 | 11 | 101 | 295 | -55 | 4 | 342 | 0.187
890503 | 819 | 1 | Base1 | Initial | 3.8 | 24 | -2 | 70 | 21 | 198 | 337 | -98 | 11 | 586 | 0.29
890503 | 820 | 4 | Base1 | Initial | 3.8 | 24 | -2 | 105 | 7 | 67 | 97 | -20 | 17 | 691 | 0.203
890503 | 820 | 3 | Base1 | Initial | 3.8 | 24 | -2 | 105 | 7 | 67 | 97 | -20 | 17 | 691 | 0.203
890503 | 820 | 2 | Base1 | Initial | 3.8 | 24 | -2 | 105 | 7 | 67 | 97 | -20 | 17 | 691 | 0.203
890503 | 820 | 1 | Base1 | Initial | 3.8 | 24 | -2 | 105 | 7 | 67 | 97 | -20 | 17 | 691 | 0.203
890503 | 821 | 4 | Base1 | Initial | 3.8 | 24 | -2 | 105 | 10 | 99 | 145 | -31 | 15 | 685 | 0.217
890503 | 821 | 3 | Base1 | Initial | 3.8 | 24 | -2 | 105 | 10 | 99 | 145 | -31 | 15 | 685 | 0.217
890503 | 821 | 2 | Base1 | Initial | 3.8 | 24 | -2 | 105 | 10 | 99 | 145 | -31 | 15 | 685 | 0.217
890503 | 821 | 1 | Base1 | Initial | 3.8 | 24 | -2 | 105 | 10 | 99 | 145 | -31 | 15 | 685 | 0.217
890503 | 822 | 4 | Base1 | Initial | 3.8 | 24 | -2 | 105 | 21 | 197 | 269 | -69 | 14 | 732 | 0.256
890503 | 822 | 3 | Base1 | Initial | 3.8 | 24 | -2 | 105 | 21 | 197 | 269 | -69 | 14 | 732 | 0.256
890503 | 822 | 2 | Base1 | Initial | 3.8 | 24 | -2 | 105 | 21 | 197 | 269 | -69 | 14 | 732 | 0.256
890503 | 822 | 1 | Base1 | Initial | 3.8 | 24 | -2 | 105 | 21 | 197 | 269 | -69 | 14 | 732 | 0.256
890503 | 823 | 4 | Base1 | Initial | 3.8 | 24 | -2 | 140 | 10 | 99 | 117 | -24 | 18 | 849 | 0.205
890503 | 823 | 3 | Base1 | Initial | 3.8 | 24 | -2 | 140 | 10 | 99 | 117 | -24 | 18 | 849 | 0.205
890503 | 823 | 2 | Base1 | Initial | 3.8 | 24 | -2 | 140 | 10 | 99 | 117 | -24 | 18 | 849 | 0.205
890503 | 823 | 1 | Base1 | Initial | 3.8 | 24 | -2 | 140 | 10 | 99 | 117 | -24 | 18 | 849 | 0.205
890503 | 824 | 4 | Base1 | Initial | 3.8 | 24 | -2 | 140 | 14 | 131 | 155 | -33 | 17 | 846 | 0.213
890503 | 824 | 3 | Base1 | Initial | 3.8 | 24 | -2 | 140 | 14 | 131 | 155 | -33 | 17 | 846 | 0.213
890503 | 824 | 2 | Base1 | Initial | 3.8 | 24 | -2 | 140 | 14 | 131 | 155 | -33 | 17 | 846 | 0.213
890503 | 824 | 1 | Base1 | Initial | 3.8 | 24 | -2 | 140 | 14 | 131 | 155 | -33 | 17 | 846 | 0.213
890503 | 825 | 4 | Base1 | Initial | 3.8 | 24 | -2 | 140 | 28 | 261 | 294 | -72 | 16 | 888 | 0.246
890503 | 825 | 3 | Base1 | Initial | 3.8 | 24 | -2 | 140 | 28 | 261 | 294 | -72 | 16 | 888 | 0.246
890503 | 825 | 2 | Base1 | Initial | 3.8 | 24 | -2 | 140 | 28 | 261 | 294 | -72 | 16 | 888 | 0.246
890503 | 825 | 1 | Base1 | Initial | 3.8 | 24 | -2 | 140 | 28 | 261 | 294 | -72 | 16 | 888 | 0.246
890503 | 826 | 4 | Base1 | Saturated | 9.9 | 86 | 0 | 20 | 2 | 20 | 99 | -20 | 3 | 204 | 0.206
890503 | 826 | 3 | Base1 | Saturated | 9.9 | 86 | 0 | 20 | 2 | 20 | 99 | -20 | 3 | 204 | 0.206
890503 | 826 | 2 | Base1 | Saturated | 9.9 | 86 | 0 | 20 | 2 | 20 | 99 | -20 | 3 | 204 | 0.206
890503 | 826 | 1 | Base1 | Saturated | 9.9 | 86 | 0 | 20 | 2 | 20 | 99 | -20 | 3 | 204 | 0.206
890503 | 827 | 4 | Base1 | Saturated | 9.9 | 86 | 0 | 20 | 3 | 40 | 234 | -62 | 3 | 173 | 0.265
890503 | 827 | 3 | Base1 | Saturated | 9.9 | 86 | 0 | 20 | 3 | 40 | 234 | -62 | 3 | 173 | 0.265
890503 | 827 | 2 | Base1 | Saturated | 9.9 | 86 | 0 | 20 | 3 | 40 | 234 | -62 | 3 | 173 | 0.265
890503 | 827 | 1 | Base1 | Saturated | 9.9 | 86 | 0 | 20 | 3 | 40 | 234 | -62 | 3 | 173 | 0.265
890503 | 828 | 4 | Base1 | Saturated | 9.9 | 86 | 0 | 20 | 5 | 60 | 331 | -101 | 4 | 182 | 0.304
890503 | 828 | 3 | Base1 | Saturated | 9.9 | 86 | 0 | 20 | 5 | 60 | 331 | -101 | 4 | 182 | 0.304
890503 | 828 | 2 | Base1 | Saturated | 9.9 | 86 | 0 | 20 | 5 | 60 | 331 | -101 | 4 | 182 | 0.304
890503 | 828 | 1 | Base1 | Saturated | 9.9 | 86 | 0 | 20 | 5 | 60 | 331 | -101 | 4 | 182 | 0.304
890503 | 829 | 4 | Base1 | Saturated | 9.9 | 86 | 0 | 35 | 3 | 35 | 132 | -29 | 5 | 264 | 0.222
890503 | 829 | 3 | Base1 | Saturated | 9.9 | 86 | 0 | 35 | 3 | 35 | 132 | -29 | 5 | 264 | 0.222
890503 | 829 | 2 | Base1 | Saturated | 9.9 | 86 | 0 | 35 | 3 | 35 | 132 | -29 | 5 | 264 | 0.222
890503 | 829 | 1 | Base1 | Saturated | 9.9 | 86 | 0 | 35 | 3 | 35 | 132 | -29 | 5 | 264 | 0.222
890503 | 830 | 4 | Base1 | Saturated | 9.9 | 86 | 0 | 35 | 7 | 69 | 268 | -73 | 5 | 258 | 0.272
890503 | 830 | 3 | Base1 | Saturated | 9.9 | 86 | 0 | 35 | 7 | 69 | 268 | -73 | 5 | 258 | 0.272
890503 | 830 | 2 | Base1 | Saturated | 9.9 | 86 | 0 | 35 | 7 | 69 | 268 | -73 | 5 | 258 | 0.272
890503 | 830 | 1 | Base1 | Saturated | 9.9 | 86 | 0 | 35 | 7 | 69 | 268 | -73 | 5 | 258 | 0.272
890503 | 831 | 4 | Base1 | Saturated | 9.9 | 86 | 0 | 35 | 10 | 102 | 354 | -108 | 5 | 288 | 0.304
890503 | 831 | 3 | Base1 | Saturated | 9.9 | 86 | 0 | 35 | 10 | 102 | 354 | -108 | 5 | 288 | 0.304
890503 | 831 | 2 | Base1 | Saturated | 9.9 | 86 | 0 | 35 | 10 | 102 | 354 | -108 | 5 | 288 | 0.304
890503 | 831 | 1 | Base1 | Saturated | 9.9 | 86 | 0 | 35 | 10 | 102 | 354 | -108 | 5 | 288 | 0.304
890503 | 832 | 4 | Base1 | Saturated | 9.9 | 86 | 0 | 70 | 7 | 67 | 154 | -34 | 9 | 436 | 0.219
890503 | 832 | 3 | Base1 | Saturated | 9.9 | 86 | 0 | 70 | 7 | 67 | 154 | -34 | 9 | 436 | 0.219
890503 | 832 | 2 | Base1 | Saturated | 9.9 | 86 | 0 | 70 | 7 | 67 | 154 | -34 | 9 | 436 | 0.219
890503 | 832 | 1 | Base1 | Saturated | 9.9 | 86 | 0 | 70 | 7 | 67 | 154 | -34 | 9 | 436 | 0.219
890503 | 833 | 4 | Base1 | Saturated | 9.9 | 86 | 0 | 70 | 14 | 133 | 279 | -74 | 9 | 476 | 0.263
890503 | 833 | 3 | Base1 | Saturated | 9.9 | 86 | 0 | 70 | 14 | 133 | 279 | -74 | 9 | 476 | 0.263
890503 | 833 | 2 | Base1 | Saturated | 9.9 | 86 | 0 | 70 | 14 | 133 | 279 | -74 | 9 | 476 | 0.263
890503 | 833 | 1 | Base1 | Saturated | 9.9 | 86 | 0 | 70 | 14 | 133 | 279 | -74 | 9 | 476 | 0.263
890503 | 834 | 4 | Base1 | Saturated | 9.9 | 86 | 0 | 70 | 21 | 198 | 366 | -108 | 9 | 541 | 0.295
890503 | 834 | 3 | Base1 | Saturated | 9.9 | 86 | 0 | 70 | 21 | 198 | 366 | -108 | 9 | 541 | 0.295
890503 | 834 | 2 | Base1 | Saturated | 9.9 | 86 | 0 | 70 | 21 | 198 | 366 | -108 | 9 | 541 | 0.295
890503 | 834 | 1 | Base1 | Saturated | 9.9 | 86 | 0 | 70 | 21 | 198 | 366 | -108 | 9 | 541 | 0.295
890503 | 835 | 4 | Base1 | Saturated | 9.9 | 86 | 0 | 105 | 7 | 67 | 108 | -22 | 11 | 617 | 0.201
890503 | 835 | 3 | Base1 | Saturated | 9.9 | 86 | 0 | 105 | 7 | 67 | 108 | -22 | 11 | 617 | 0.201
890503 | 835 | 2 | Base1 | Saturated | 9.9 | 86 | 0 | 105 | 7 | 67 | 108 | -22 | 11 | 617 | 0.201
890503 | 835 | 1 | Base1 | Saturated | 9.9 | 86 | 0 | 105 | 7 | 67 | 108 | -22 | 11 | 617 | 0.201
840604 | 446 | 4 | Base | Drained | 4.4 | 34 |  | 105 | 10 | 100 | 194 | -30 | 10 | 516 | 0.155 | Due to risk of damaging suction transducer in coarse material, suction was not measured
840604 | 446 | 3 | Base | Drained | 4.4 | 34 |  | 105 | 10 | 100 | 194 | -30 | 10 | 516 | 0.155 | Due to risk of damaging suction transducer in coarse material, suction was not measured
840604 | 446 | 2 | Base | Drained | 4.4 | 34 |  | 105 | 10 | 100 | 194 | -30 | 10 | 516 | 0.155 | Due to risk of damaging suction transducer in coarse material, suction was not measured
840604 | 446 | 1 | Base | Drained | 4.4 | 34 |  | 105 | 10 | 100 | 194 | -30 | 10 | 516 | 0.155 | Due to risk of damaging suction transducer in coarse material, suction was not measured
840604 | 447 | 4 | Base | Drained | 4.4 | 34 |  | 105 | 21 | 198 | 331 | -62 | 6 | 598 | 0.187 | Due to risk of damaging suction transducer in coarse material, suction was not measured
840604 | 447 | 3 | Base | Drained | 4.4 | 34 |  | 105 | 21 | 198 | 331 | -62 | 6 | 598 | 0.187 | Due to risk of damaging suction transducer in coarse material, suction was not measured
840604 | 447 | 2 | Base | Drained | 4.4 | 34 |  | 105 | 21 | 198 | 331 | -62 | 6 | 598 | 0.187 | Due to risk of damaging suction transducer in coarse material, suction was not measured
840604 | 447 | 1 | Base | Drained | 4.4 | 34 |  | 105 | 21 | 198 | 331 | -62 | 6 | 598 | 0.187 | Due to risk of damaging suction transducer in coarse material, suction was not measured
840604 | 448 | 4 | Base | Drained | 4.4 | 34 |  | 140 | 10 | 100 | 162 | -24 | 16 | 617 | 0.146 | Due to risk of damaging suction transducer in coarse material, suction was not measured
840604 | 448 | 3 | Base | Drained | 4.4 | 34 |  | 140 | 10 | 100 | 162 | -24 | 16 | 617 | 0.146 | Due to risk of damaging suction transducer in coarse material, suction was not measured
840604 | 448 | 2 | Base | Drained | 4.4 | 34 |  | 140 | 10 | 100 | 162 | -24 | 16 | 617 | 0.146 | Due to risk of damaging suction transducer in coarse material, suction was not measured
840604 | 448 | 1 | Base | Drained | 4.4 | 34 |  | 140 | 10 | 100 | 162 | -24 | 16 | 617 | 0.146 | Due to risk of damaging suction transducer in coarse material, suction was not measured
840604 | 449 | 4 | Base | Drained | 4.4 | 34 |  | 140 | 14 | 132 | 205 | -32 | 6 | 645 | 0.154 | Due to risk of damaging suction transducer in coarse material, suction was not measured
840604 | 449 | 3 | Base | Drained | 4.4 | 34 |  | 140 | 14 | 132 | 205 | -32 | 6 | 645 | 0.154 | Due to risk of damaging suction transducer in coarse material, suction was not measured
840604 | 494 | 2 | Subbase | Drained | 5.6 | 47 | -2 | 140 | 14 | 131 | 182 | -31 | 6 | 719 | 0.172
840604 | 534 | 4 | Subgrade | Drained | 6.4 | 56 | -2 | 70 | 20 | 197 | 366 | -105 | 4 | 538 | 0.288
840604 | 449 | 2 | Base | Drained | 4.4 | 34 |  | 140 | 14 | 132 | 205 | -32 | 6 | 645 | 0.154 | Due to risk of damaging suction transducer in coarse material, suction was not measured
840604 | 449 | 1 | Base | Drained | 4.4 | 34 |  | 140 | 14 | 132 | 205 | -32 | 6 | 645 | 0.154 | Due to risk of damaging suction transducer in coarse material, suction was not measured
840604 | 450 | 4 | Base | Drained | 4.4 | 34 |  | 140 | 28 | 262 | 359 | -66 | 6 | 731 | 0.185 | Due to risk of damaging suction transducer in coarse material, suction was not measured
840604 | 450 | 3 | Base | Drained | 4.4 | 34 |  | 140 | 28 | 262 | 359 | -66 | 6 | 731 | 0.185 | Due to risk of damaging suction transducer in coarse material, suction was not measured
840604 | 450 | 2 | Base | Drained | 4.4 | 34 |  | 140 | 28 | 262 | 359 | -66 | 6 | 731 | 0.185 | Due to risk of damaging suction transducer in coarse material, suction was not measured
840604 | 450 | 1 | Base | Drained | 4.4 | 34 |  | 140 | 28 | 262 | 359 | -66 | 6 | 731 | 0.185 | Due to risk of damaging suction transducer in coarse material, suction was not measured
840604 | 451 | 4 | Subbase | Initial | 4.2 | 28 | -11 | 20 | 2 | 20 | 82 | -12 | 4 | 249 | 0.149
840604 | 451 | 3 | Subbase | Initial | 4.2 | 28 | -11 | 20 | 2 | 20 | 82 | -12 | 4 | 249 | 0.149
840604 | 451 | 2 | Subbase | Initial | 4.2 | 28 | -11 | 20 | 2 | 20 | 82 | -12 | 4 | 249 | 0.149
840604 | 451 | 1 | Subbase | Initial | 4.2 | 28 | -11 | 20 | 2 | 20 | 82 | -12 | 4 | 249 | 0.149
840604 | 452 | 4 | Subbase | Initial | 4.2 | 28 | -11 | 20 | 4 | 40 | 184 | -34 | 7 | 216 | 0.186
840604 | 452 | 3 | Subbase | Initial | 4.2 | 28 | -11 | 20 | 4 | 40 | 184 | -34 | 7 | 216 | 0.186
840604 | 452 | 2 | Subbase | Initial | 4.2 | 28 | -11 | 20 | 4 | 40 | 184 | -34 | 7 | 216 | 0.186
840604 | 452 | 1 | Subbase | Initial | 4.2 | 28 | -11 | 20 | 4 | 40 | 184 | -34 | 7 | 216 | 0.186
840604 | 453 | 4 | Subbase | Initial | 4.2 | 28 | -10 | 20 | 5 | 59 | 258 | -55 | 8 | 228 | 0.212
840604 | 453 | 3 | Subbase | Initial | 4.2 | 28 | -10 | 20 | 5 | 59 | 258 | -55 | 8 | 228 | 0.212
840604 | 453 | 2 | Subbase | Initial | 4.2 | 28 | -10 | 20 | 5 | 59 | 258 | -55 | 8 | 228 | 0.212
840604 | 453 | 1 | Subbase | Initial | 4.2 | 28 | -10 | 20 | 5 | 59 | 258 | -55 | 8 | 228 | 0.212
840604 | 454 | 4 | Subbase | Initial | 4.2 | 28 | -10 | 35 | 3 | 35 | 120 | -19 | 1 | 290 | 0.161
840604 | 454 | 3 | Subbase | Initial | 4.2 | 28 | -10 | 35 | 3 | 35 | 120 | -19 | 1 | 290 | 0.161
840604 | 454 | 2 | Subbase | Initial | 4.2 | 28 | -10 | 35 | 3 | 35 | 120 | -19 | 1 | 290 | 0.161
840604 | 454 | 1 | Subbase | Initial | 4.2 | 28 | -10 | 35 | 3 | 35 | 120 | -19 | 1 | 290 | 0.161
840604 | 455 | 4 | Subbase | Initial | 4.2 | 28 | -10 | 35 | 7 | 68 | 233 | -47 | 6 | 292 | 0.2
840604 | 455 | 3 | Subbase | Initial | 4.2 | 28 | -10 | 35 | 7 | 68 | 233 | -47 | 6 | 292 | 0.2
840604 | 455 | 2 | Subbase | Initial | 4.2 | 28 | -10 | 35 | 7 | 68 | 233 | -47 | 6 | 292 | 0.2
840604 | 455 | 1 | Subbase | Initial | 4.2 | 28 | -10 | 35 | 7 | 68 | 233 | -47 | 6 | 292 | 0.2
840604 | 456 | 4 | Subbase | Initial | 4.2 | 28 | -10 | 35 | 10 | 101 | 301 | -68 | 8 | 335 | 0.226
840604 | 456 | 3 | Subbase | Initial | 4.2 | 28 | -10 | 35 | 10 | 101 | 301 | -68 | 8 | 335 | 0.226
840604 | 456 | 2 | Subbase | Initial | 4.2 | 28 | -10 | 35 | 10 | 101 | 301 | -68 | 8 | 335 | 0.226
840604 | 456 | 1 | Subbase | Initial | 4.2 | 28 | -10 | 35 | 10 | 101 | 301 | -68 | 8 | 335 | 0.226
840604 | 457 | 4 | Subbase | Initial | 4.2 | 28 | -9 | 70 | 7 | 67 | 153 | -26 | 4 | 437 | 0.169
840604 | 457 | 3 | Subbase | Initial | 4.2 | 28 | -9 | 70 | 7 | 67 | 153 | -26 | 4 | 437 | 0.169
840604 | 457 | 2 | Subbase | Initial | 4.2 | 28 | -9 | 70 | 7 | 67 | 153 | -26 | 4 | 437 | 0.169
840604 | 457 | 1 | Subbase | Initial | 4.2 | 28 | -9 | 70 | 7 | 67 | 153 | -26 | 4 | 437 | 0.169
840604 | 458 | 4 | Subbase | Initial | 4.2 | 28 | -9 | 70 | 14 | 132 | 258 | -53 | 7 | 511 | 0.206
840604 | 458 | 3 | Subbase | Initial | 4.2 | 28 | -9 | 70 | 14 | 132 | 258 | -53 | 7 | 511 | 0.206
840604 | 458 | 2 | Subbase | Initial | 4.2 | 28 | -9 | 70 | 14 | 132 | 258 | -53 | 7 | 511 | 0.206
840604 | 458 | 1 | Subbase | Initial | 4.2 | 28 | -9 | 70 | 14 | 132 | 258 | -53 | 7 | 511 | 0.206
840604 | 459 | 4 | Subbase | Initial | 4.2 | 28 | -9 | 70 | 21 | 197 | 332 | -79 | 9 | 591 | 0.238
840604 | 459 | 3 | Subbase | Initial | 4.2 | 28 | -9 | 70 | 21 | 197 | 332 | -79 | 9 | 591 | 0.238
840604 | 459 | 2 | Subbase | Initial | 4.2 | 28 | -9 | 70 | 21 | 197 | 332 | -79 | 9 | 591 | 0.238
840604 | 459 | 1 | Subbase | Initial | 4.2 | 28 | -9 | 70 | 21 | 197 | 332 | -79 | 9 | 591 | 0.238
840604 | 460 | 4 | Subbase | Initial | 4.2 | 28 | -9 | 105 | 7 | 66 | 110 | -17 | 12 | 602 | 0.154
840604 | 460 | 3 | Subbase | Initial | 4.2 | 28 | -9 | 105 | 7 | 66 | 110 | -17 | 12 | 602 | 0.154
840604 | 460 | 2 | Subbase | Initial | 4.2 | 28 | -9 | 105 | 7 | 66 | 110 | -17 | 12 | 602 | 0.154
840604 | 460 | 1 | Subbase | Initial | 4.2 | 28 | -9 | 105 | 7 | 66 | 110 | -17 | 12 | 602 | 0.154
840604 | 461 | 4 | Subbase | Initial | 4.2 | 28 | -9 | 105 | 10 | 99 | 158 | -27 | 0 | 625 | 0.17
840604 | 461 | 3 | Subbase | Initial | 4.2 | 28 | -9 | 105 | 10 | 99 | 158 | -27 | 0 | 625 | 0.17
840604 | 461 | 2 | Subbase | Initial | 4.2 | 28 | -9 | 105 | 10 | 99 | 158 | -27 | 0 | 625 | 0.17
840604 | 461 | 1 | Subbase | Initial | 4.2 | 28 | -9 | 105 | 10 | 99 | 158 | -27 | 0 | 625 | 0.17
840604 | 462 | 4 | Subbase | Initial | 4.2 | 28 | -9 | 105 | 21 | 196 | 267 | -56 | 8 | 733 | 0.21
840604 | 462 | 3 | Subbase | Initial | 4.2 | 28 | -9 | 105 | 21 | 196 | 267 | -56 | 8 | 733 | 0.21
840604 | 462 | 2 | Subbase | Initial | 4.2 | 28 | -9 | 105 | 21 | 196 | 267 | -56 | 8 | 733 | 0.21
840604 | 462 | 1 | Subbase | Initial | 4.2 | 28 | -9 | 105 | 21 | 196 | 267 | -56 | 8 | 733 | 0.21
840604 | 463 | 4 | Subbase | Initial | 4.2 | 28 | -8 | 140 | 10 | 99 | 124 | -20 | 3 | 795 | 0.16
840604 | 463 | 3 | Subbase | Initial | 4.2 | 28 | -8 | 140 | 10 | 99 | 124 | -20 | 3 | 795 | 0.16
840604 | 463 | 2 | Subbase | Initial | 4.2 | 28 | -8 | 140 | 10 | 99 | 124 | -20 | 3 | 795 | 0.16
840604 | 463 | 1 | Subbase | Initial | 4.2 | 28 | -8 | 140 | 10 | 99 | 124 | -20 | 3 | 795 | 0.16
840604 | 464 | 4 | Subbase | Initial | 4.2 | 28 | -8 | 140 | 14 | 131 | 160 | -27 | 4 | 818 | 0.171
840604 | 464 | 3 | Subbase | Initial | 4.2 | 28 | -8 | 140 | 14 | 131 | 160 | -27 | 4 | 818 | 0.171
840604 | 464 | 2 | Subbase | Initial | 4.2 | 28 | -8 | 140 | 14 | 131 | 160 | -27 | 4 | 818 | 0.171
840604 | 464 | 1 | Subbase | Initial | 4.2 | 28 | -8 | 140 | 14 | 131 | 160 | -27 | 4 | 818 | 0.171
840604 | 465 | 4 | Subbase | Initial | 4.2 | 28 | -8 | 140 | 28 | 259 | 288 | -59 | 9 | 902 | 0.205
840604 | 465 | 3 | Subbase | Initial | 4.2 | 28 | -8 | 140 | 28 | 259 | 288 | -59 | 9 | 902 | 0.205
840604 | 465 | 2 | Subbase | Initial | 4.2 | 28 | -8 | 140 | 28 | 259 | 288 | -59 | 9 | 902 | 0.205
840604 | 465 | 1 | Subbase | Initial | 4.2 | 28 | -8 | 140 | 28 | 259 | 288 | -59 | 9 | 902 | 0.205
840604 | 466 | 4 | Subbase | Saturated | 8.5 | 84 | 0 | 20 | 1 | 20 | 115 | -21 | 7 | 175 | 0.182
840604 | 466 | 3 | Subbase | Saturated | 8.5 | 84 | 0 | 20 | 1 | 20 | 115 | -21 | 7 | 175 | 0.182
840604 | 466 | 2 | Subbase | Saturated | 8.5 | 84 | 0 | 20 | 1 | 20 | 115 | -21 | 7 | 175 | 0.182
840604 | 466 | 1 | Subbase | Saturated | 8.5 | 84 | 0 | 20 | 1 | 20 | 115 | -21 | 7 | 175 | 0.182
840604 | 467 | 4 | Subbase | Saturated | 8.5 | 84 | 0 | 20 | 3 | 40 | 244 | -56 | 8 | 164 | 0.228
840604 | 467 | 3 | Subbase | Saturated | 8.5 | 84 | 0 | 20 | 3 | 40 | 244 | -56 | 8 | 164 | 0.228
840604 | 467 | 2 | Subbase | Saturated | 8.5 | 84 | 0 | 20 | 3 | 40 | 244 | -56 | 8 | 164 | 0.228
840604 | 467 | 1 | Subbase | Saturated | 8.5 | 84 | 0 | 20 | 3 | 40 | 244 | -56 | 8 | 164 | 0.228
840604 | 468 | 4 | Subbase | Saturated | 8.5 | 84 | 0 | 20 | 5 | 59 | 336 | -88 | 8 | 176 | 0.26
840604 | 468 | 3 | Subbase | Saturated | 8.5 | 84 | 0 | 20 | 5 | 59 | 336 | -88 | 8 | 176 | 0.26
840604 | 468 | 2 | Subbase | Saturated | 8.5 | 84 | 0 | 20 | 5 | 59 | 336 | -88 | 8 | 176 | 0.26
840604 | 468 | 1 | Subbase | Saturated | 8.5 | 84 | 0 | 20 | 5 | 59 | 336 | -88 | 8 | 176 | 0.26
840604 | 469 | 4 | Subbase | Saturated | 8.5 | 84 | 0 | 35 | 3 | 35 | 154 | -28 | 5 | 228 | 0.185
840604 | 469 | 3 | Subbase | Saturated | 8.5 | 84 | 0 | 35 | 3 | 35 | 154 | -28 | 5 | 228 | 0.185
840604 | 469 | 2 | Subbase | Saturated | 8.5 | 84 | 0 | 35 | 3 | 35 | 154 | -28 | 5 | 228 | 0.185
840604 | 469 | 1 | Subbase | Saturated | 8.5 | 84 | 0 | 35 | 3 | 35 | 154 | -28 | 5 | 228 | 0.185
840604 | 470 | 4 | Subbase | Saturated | 8.5 | 84 | 0 | 35 | 7 | 68 | 282 | -64 | 7 | 242 | 0.227
840604 | 470 | 3 | Subbase | Saturated | 8.5 | 84 | 0 | 35 | 7 | 68 | 282 | -64 | 7 | 242 | 0.227
840604 | 470 | 2 | Subbase | Saturated | 8.5 | 84 | 0 | 35 | 7 | 68 | 282 | -64 | 7 | 242 | 0.227
840604 | 470 | 1 | Subbase | Saturated | 8.5 | 84 | 0 | 35 | 7 | 68 | 282 | -64 | 7 | 242 | 0.227
840604 | 471 | 4 | Subbase | Saturated | 8.5 | 84 | 1 | 35 | 10 | 101 | 366 | -95 | 8 | 277 | 0.26
840604 | 534 | 3 | Subgrade | Drained | 6.4 | 56 | -2 | 70 | 20 | 197 | 366 | -105 | 4 | 538 | 0.288
840604 | 534 | 2 | Subgrade | Drained | 6.4 | 56 | -2 | 70 | 20 | 197 | 366 | -105 | 4 | 538 | 0.288
840604 | 534 | 1 | Subgrade | Drained | 6.4 | 56 | -2 | 70 | 20 | 197 | 366 | -105 | 4 | 538 | 0.288
840604 | 535 | 4 | Subgrade | Drained | 6.4 | 56 | -2 | 105 | 7 | 66 | 124 | -23 | 9 | 537 | 0.189
840604 | 535 | 3 | Subgrade | Drained | 6.4 | 56 | -2 | 105 | 7 | 66 | 124 | -23 | 9 | 537 | 0.189
840604 | 535 | 2 | Subgrade | Drained | 6.4 | 56 | -2 | 105 | 7 | 66 | 124 | -23 | 9 | 537 | 0.189
840604 | 535 | 1 | Subgrade | Drained | 6.4 | 56 | -2 | 105 | 7 | 66 | 124 | -23 | 9 | 537 | 0.189
840604 | 536 | 4 | Subgrade | Drained | 6.4 | 56 | -2 | 105 | 10 | 99 | 176 | -36 | 5 | 562 | 0.202
840604 | 536 | 3 | Subgrade | Drained | 6.4 | 56 | -2 | 105 | 10 | 99 | 176 | -36 | 5 | 562 | 0.202
840604 | 536 | 2 | Subgrade | Drained | 6.4 | 56 | -2 | 105 | 10 | 99 | 176 | -36 | 5 | 562 | 0.202
840604 | 536 | 1 | Subgrade | Drained | 6.4 | 56 | -2 | 105 | 10 | 99 | 176 | -36 | 5 | 562 | 0.202
840604 | 537 | 4 | Subgrade | Drained | 6.4 | 56 | -2 | 105 | 21 | 196 | 297 | -71 | 4 | 660 | 0.24
840604 | 537 | 3 | Subgrade | Drained | 6.4 | 56 | -2 | 105 | 21 | 196 | 297 | -71 | 4 | 660 | 0.24
840604 | 537 | 2 | Subgrade | Drained | 6.4 | 56 | -2 | 105 | 21 | 196 | 297 | -71 | 4 | 660 | 0.24
840604 | 537 | 1 | Subgrade | Drained | 6.4 | 56 | -2 | 105 | 21 | 196 | 297 | -71 | 4 | 660 | 0.24
840604 | 538 | 4 | Subgrade | Drained | 6.4 | 56 | -2 | 140 | 10 | 99 | 143 | -27 | 7 | 691 | 0.192
840604 | 538 | 3 | Subgrade | Drained | 6.4 | 56 | -2 | 140 | 10 | 99 | 143 | -27 | 7 | 691 | 0.192
840604 | 538 | 2 | Subgrade | Drained | 6.4 | 56 | -2 | 140 | 10 | 99 | 143 | -27 | 7 | 691 | 0.192
840604 | 538 | 1 | Subgrade | Drained | 6.4 | 56 | -2 | 140 | 10 | 99 | 143 | -27 | 7 | 691 | 0.192
840604 | 539 | 4 | Subgrade | Drained | 6.4 | 56 | -2 | 140 | 14 | 131 | 182 | -37 | 4 | 719 | 0.201
840604 | 539 | 3 | Subgrade | Drained | 6.4 | 56 | -2 | 140 | 14 | 131 | 182 | -37 | 4 | 719 | 0.201
840604 | 539 | 2 | Subgrade | Drained | 6.4 | 56 | -2 | 140 | 14 | 131 | 182 | -37 | 4 | 719 | 0.201
840604 | 539 | 1 | Subgrade | Drained | 6.4 | 56 | -2 | 140 | 14 | 131 | 182 | -37 | 4 | 719 | 0.201
840604 | 540 | 4 | Subgrade | Drained | 6.4 | 56 | -2 | 140 | 28 | 260 | 316 | -75 | 4 | 823 | 0.236
840604 | 540 | 3 | Subgrade | Drained | 6.4 | 56 | -2 | 140 | 28 | 260 | 316 | -75 | 4 | 823 | 0.236
840604 | 540 | 2 | Subgrade | Drained | 6.4 | 56 | -2 | 140 | 28 | 260 | 316 | -75 | 4 | 823 | 0.236
840604 | 540 | 1 | Subgrade | Drained | 6.4 | 56 | -2 | 140 | 28 | 260 | 316 | -75 | 4 | 823 | 0.236
850601 | 541 | 2 | Base | Initial | 2.9 | 23 | -6 | 20 | 1 | 21 | 71 | -13 | 2 | 302 | 0.179
850601 | 541 | 1 | Base | Initial | 2.9 | 23 | -6 | 20 | 1 | 21 | 71 | -13 | 2 | 302 | 0.179
850601 | 542 | 2 | Base | Initial | 2.9 | 23 | -6 | 20 | 3 | 40 | 198 | -44 | 4 | 202 | 0.223
850601 | 542 | 1 | Base | Initial | 2.9 | 23 | -6 | 20 | 3 | 40 | 198 | -44 | 4 | 202 | 0.223
900803 | 1206 | 2 | Subbase | Drained | 9.5 | 87 | -5 | 35 | 9 | 103 | 633 | -179 | 10 | 163 | 0.282
900803 | 1206 | 1 | Subbase | Drained | 9.5 | 87 | -5 | 35 | 9 | 103 | 633 | -179 | 10 | 163 | 0.282
900803 | 1207 | 2 | Subbase | Drained | 9.5 | 87 | -5 | 70 | 6 | 68 | 276 | -60 | 4 | 247 | 0.219
900803 | 1207 | 1 | Subbase | Drained | 9.5 | 87 | -5 | 70 | 6 | 68 | 276 | -60 | 4 | 247 | 0.219
900803 | 1208 | 2 | Subbase | Drained | 9.5 | 87 | -5 | 70 | 13 | 134 | 499 | -134 | 12 | 268 | 0.268
900803 | 1208 | 1 | Subbase | Drained | 9.5 | 87 | -5 | 70 | 13 | 134 | 499 | -134 | 12 | 268 | 0.268
900803 | 1209 | 2 | Subbase | Drained | 9.5 | 87 | -4 | 70 | 20 | 199 | 690 | -211 | 17 | 288 | 0.306
900803 | 1209 | 1 | Subbase | Drained | 9.5 | 87 | -4 | 70 | 20 | 199 | 690 | -211 | 17 | 288 | 0.306
900803 | 1210 | 2 | Subbase | Drained | 9.5 | 87 | -4 | 105 | 7 | 67 | 198 | -36 | 8 | 341 | 0.181
900803 | 1210 | 1 | Subbase | Drained | 9.5 | 87 | -4 | 105 | 7 | 67 | 198 | -36 | 8 | 341 | 0.181
900803 | 1211 | 2 | Subbase | Drained | 9.5 | 87 | -4 | 105 | 10 | 100 | 293 | -60 | 4 | 343 | 0.206
900803 | 1211 | 1 | Subbase | Drained | 9.5 | 87 | -4 | 105 | 10 | 100 | 293 | -60 | 4 | 343 | 0.206
900803 | 1212 | 2 | Subbase | Drained | 9.5 | 87 | -4 | 105 | 20 | 198 | 534 | -142 | 18 | 371 | 0.266
900803 | 1212 | 1 | Subbase | Drained | 9.5 | 87 | -4 | 105 | 20 | 198 | 534 | -142 | 18 | 371 | 0.266
900803 | 1213 | 2 | Subbase | Drained | 9.5 | 87 | -4 | 140 | 10 | 100 | 229 | -43 | 1 | 436 | 0.189
900803 | 1213 | 1 | Subbase | Drained | 9.5 | 87 | -4 | 140 | 10 | 100 | 229 | -43 | 1 | 436 | 0.189
900803 | 1214 | 2 | Subbase | Drained | 9.5 | 87 | -4 | 140 | 14 | 132 | 296 | -62 | 7 | 447 | 0.209
900803 | 1214 | 1 | Subbase | Drained | 9.5 | 87 | -4 | 140 | 14 | 132 | 296 | -62 | 7 | 447 | 0.209
900803 | 1215 | 2 | Subbase | Drained | 9.5 | 87 | -3 | 140 | 28 | 262 | 577 | -143 | 22 | 454 | 0.248
900803 | 1215 | 1 | Subbase | Drained | 9.5 | 87 | -3 | 140 | 28 | 262 | 577 | -143 | 22 | 454 | 0.248
840604 | 517 | 2 | Subgrade | Saturated | 8.9 | 90 | 0 | 70 | 7 | 67 | 164 | -34 | 11 | 409 | 0.209
840604 | 517 | 1 | Subgrade | Saturated | 8.9 | 90 | 0 | 70 | 7 | 67 | 164 | -34 | 11 | 409 | 0.209
840604 | 518 | 4 | Subgrade | Saturated | 8.9 | 90 | 0 | 70 | 14 | 132 | 276 | -67 | 8 | 479 | 0.243
840604 | 518 | 3 | Subgrade | Saturated | 8.9 | 90 | 0 | 70 | 14 | 132 | 276 | -67 | 8 | 479 | 0.243
840604 | 518 | 2 | Subgrade | Saturated | 8.9 | 90 | 0 | 70 | 14 | 132 | 276 | -67 | 8 | 479 | 0.243
840604 | 518 | 1 | Subgrade | Saturated | 8.9 | 90 | 0 | 70 | 14 | 132 | 276 | -67 | 8 | 479 | 0.243
840604 | 519 | 4 | Subgrade | Saturated | 8.9 | 90 | 0 | 70 | 21 | 197 | 358 | -99 | 6 | 550 | 0.277
840604 | 519 | 3 | Subgrade | Saturated | 8.9 | 90 | 0 | 70 | 21 | 197 | 358 | -99 | 6 | 550 | 0.277
840604 | 519 | 2 | Subgrade | Saturated | 8.9 | 90 | 0 | 70 | 21 | 197 | 358 | -99 | 6 | 550 | 0.277
840604 | 519 | 1 | Subgrade | Saturated | 8.9 | 90 | 0 | 70 | 21 | 197 | 358 | -99 | 6 | 550 | 0.277
840604 | 520 | 4 | Subgrade | Saturated | 8.9 | 90 | 0 | 105 | 7 | 66 | 120 | -23 | 13 | 553 | 0.189
840604 | 520 | 3 | Subgrade | Saturated | 8.9 | 90 | 0 | 105 | 7 | 66 | 120 | -23 | 13 | 553 | 0.189
840604 | 520 | 2 | Subgrade | Saturated | 8.9 | 90 | 0 | 105 | 7 | 66 | 120 | -23 | 13 | 553 | 0.189
840604 | 520 | 1 | Subgrade | Saturated | 8.9 | 90 | 0 | 105 | 7 | 66 | 120 | -23 | 13 | 553 | 0.189
840604 | 521 | 4 | Subgrade | Saturated | 8.9 | 90 | 0 | 105 | 10 | 99 | 170 | -40 | 9 | 580 | 0.234
840604 | 521 | 3 | Subgrade | Saturated | 8.9 | 90 | 0 | 105 | 10 | 99 | 170 | -40 | 9 | 580 | 0.234
840604 | 521 | 2 | Subgrade | Saturated | 8.9 | 90 | 0 | 105 | 10 | 99 | 170 | -40 | 9 | 580 | 0.234
840604 | 521 | 1 | Subgrade | Saturated | 8.9 | 90 | 0 | 105 | 10 | 99 | 170 | -40 | 9 | 580 | 0.234
840604 | 522 | 4 | Subgrade | Saturated | 8.9 | 90 | 0 | 105 | 21 | 196 | 288 | -75 | 6 | 679 | 0.261
840604 | 522 | 3 | Subgrade | Saturated | 8.9 | 90 | 0 | 105 | 21 | 196 | 288 | -75 | 6 | 679 | 0.261
840604 | 522 | 2 | Subgrade | Saturated | 8.9 | 90 | 0 | 105 | 21 | 196 | 288 | -75 | 6 | 679 | 0.261
840604 | 522 | 1 | Subgrade | Saturated | 8.9 | 90 | 0 | 105 | 21 | 196 | 288 | -75 | 6 | 679 | 0.261
840604 | 523 | 4 | Subgrade | Saturated | 8.9 | 90 | 1 | 140 | 10 | 99 | 137 | -26 | 11 | 720 | 0.193
840604 | 523 | 3 | Subgrade | Saturated | 8.9 | 90 | 1 | 140 | 10 | 99 | 137 | -26 | 11 | 720 | 0.193
840604 | 523 | 2 | Subgrade | Saturated | 8.9 | 90 | 1 | 140 | 10 | 99 | 137 | -26 | 11 | 720 | 0.193
840604 | 523 | 1 | Subgrade | Saturated | 8.9 | 90 | 1 | 140 | 10 | 99 | 137 | -26 | 11 | 720 | 0.193
840604 | 524 | 4 | Subgrade | Saturated | 8.9 | 90 | 0 | 140 | 14 | 131 | 175 | -36 | 8 | 747 | 0.205
840604 | 524 | 3 | Subgrade | Saturated | 8.9 | 90 | 0 | 140 | 14 | 131 | 175 | -36 | 8 | 747 | 0.205
840604 | 524 | 2 | Subgrade | Saturated | 8.9 | 90 | 0 | 140 | 14 | 131 | 175 | -36 | 8 | 747 | 0.205
840604 | 524 | 1 | Subgrade | Saturated | 8.9 | 90 | 0 | 140 | 14 | 131 | 175 | -36 | 8 | 747 | 0.205
840604 | 525 | 4 | Subgrade | Saturated | 8.9 | 90 | 0 | 140 | 28 | 259 | 305 | -78 | 5 | 852 | 0.257
840604 | 525 | 3 | Subgrade | Saturated | 8.9 | 90 | 0 | 140 | 28 | 259 | 305 | -78 | 5 | 852 | 0.257
840604 | 525 | 2 | Subgrade | Saturated | 8.9 | 90 | 0 | 140 | 28 | 259 | 305 | -78 | 5 | 852 | 0.257
840604 | 525 | 1 | Subgrade | Saturated | 8.9 | 90 | 0 | 140 | 28 | 259 | 305 | -78 | 5 | 852 | 0.257
840604 | 526 | 4 | Subgrade | Drained | 6.4 | 56 | -2 | 20 | 2 | 20 | 103 | -20 | 8 | 191 | 0.197
840604 | 526 | 3 | Subgrade | Drained | 6.4 | 56 | -2 | 20 | 2 | 20 | 103 | -20 | 8 | 191 | 0.197
840604 | 526 | 2 | Subgrade | Drained | 6.4 | 56 | -2 | 20 | 2 | 20 | 103 | -20 | 8 | 191 | 0.197
840604 | 526 | 1 | Subgrade | Drained | 6.4 | 56 | -2 | 20 | 2 | 20 | 103 | -20 | 8 | 191 | 0.197
840604 | 527 | 4 | Subgrade | Drained | 6.4 | 56 | -2 | 20 | 3 | 40 | 224 | -53 | 8 | 177 | 0.237
840604 | 527 | 3 | Subgrade | Drained | 6.4 | 56 | -2 | 20 | 3 | 40 | 224 | -53 | 8 | 177 | 0.237
840604 | 527 | 2 | Subgrade | Drained | 6.4 | 56 | -2 | 20 | 3 | 40 | 224 | -53 | 8 | 177 | 0.237
840604 | 527 | 1 | Subgrade | Drained | 6.4 | 56 | -2 | 20 | 3 | 40 | 224 | -53 | 8 | 177 | 0.237
840604 | 528 | 4 | Subgrade | Drained | 6.4 | 56 | -2 | 20 | 5 | 59 | 313 | -84 | 8 | 189 | 0.267
840604 | 528 | 3 | Subgrade | Drained | 6.4 | 56 | -2 | 20 | 5 | 59 | 313 | -84 | 8 | 189 | 0.267
840604 | 528 | 2 | Subgrade | Drained | 6.4 | 56 | -2 | 20 | 5 | 59 | 313 | -84 | 8 | 189 | 0.267
840604 | 528 | 1 | Subgrade | Drained | 6.4 | 56 | -2 | 20 | 5 | 59 | 313 | -84 | 8 | 189 | 0.267
840604 | 529 | 4 | Subgrade | Drained | 6.4 | 56 | -2 | 35 | 3 | 35 | 138 | -28 | 7 | 250 | 0.205
840604 | 529 | 3 | Subgrade | Drained | 6.4 | 56 | -2 | 35 | 3 | 35 | 138 | -28 | 7 | 250 | 0.205
840604 | 529 | 2 | Subgrade | Drained | 6.4 | 56 | -2 | 35 | 3 | 35 | 138 | -28 | 7 | 250 | 0.205
840604 | 529 | 1 | Subgrade | Drained | 6.4 | 56 | -2 | 35 | 3 | 35 | 138 | -28 | 7 | 250 | 0.205
840604 | 530 | 4 | Subgrade | Drained | 6.4 | 56 | -2 | 35 | 6 | 68 | 262 | -63 | 8 | 261 | 0.24
840604 | 530 | 3 | Subgrade | Drained | 6.4 | 56 | -2 | 35 | 6 | 68 | 262 | -63 | 8 | 261 | 0.24
840604 | 530 | 2 | Subgrade | Drained | 6.4 | 56 | -2 | 35 | 6 | 68 | 262 | -63 | 8 | 261 | 0.24
840604 | 530 | 1 | Subgrade | Drained | 6.4 | 56 | -2 | 35 | 6 | 68 | 262 | -63 | 8 | 261 | 0.24
840604 | 531 | 4 | Subgrade | Drained | 6.4 | 56 | -2 | 35 | 10 | 101 | 343 | -93 | 7 | 295 | 0.272
840604 | 531 | 3 | Subgrade | Drained | 6.4 | 56 | -2 | 35 | 10 | 101 | 343 | -93 | 7 | 295 | 0.272
840604 | 531 | 2 | Subgrade | Drained | 6.4 | 56 | -2 | 35 | 10 | 101 | 343 | -93 | 7 | 295 | 0.272
840604 | 531 | 1 | Subgrade | Drained | 6.4 | 56 | -2 | 35 | 10 | 101 | 343 | -93 | 7 | 295 | 0.272
840604 | 532 | 4 | Subgrade | Drained | 6.4 | 56 | -2 | 70 | 7 | 67 | 167 | -34 | 7 | 401 | 0.204
840604 | 532 | 3 | Subgrade | Drained | 6.4 | 56 | -2 | 70 | 7 | 67 | 167 | -34 | 7 | 401 | 0.204
840604 | 532 | 2 | Subgrade | Drained | 6.4 | 56 | -2 | 70 | 7 | 67 | 167 | -34 | 7 | 401 | 0.204
840604 | 532 | 1 | Subgrade | Drained | 6.4 | 56 | -2 | 70 | 7 | 67 | 167 | -34 | 7 | 401 | 0.204
840604 | 533 | 4 | Subgrade | Drained | 6.4 | 56 | -2 | 70 | 14 | 132 | 282 | -72 | 5 | 470 | 0.257
840604 | 533 | 3 | Subgrade | Drained | 6.4 | 56 | -2 | 70 | 14 | 132 | 282 | -72 | 5 | 470 | 0.257
840604 | 533 | 2 | Subgrade | Drained | 6.4 | 56 | -2 | 70 | 14 | 132 | 282 | -72 | 5 | 470 | 0.257
840604 | 533 | 1 | Subgrade | Drained | 6.4 | 56 | -2 | 70 | 14 | 132 | 282 | -72 | 5 | 470 | 0.257

## Table Reference
TABLE_NAME | TABLE_ALIAS | DESCRIPTION
CLTPP_MAT_BASE_TST | Cltpp Mat Base Tst | Classification and physical properties of base material
CLTPP_MAT_MR_TST_GM | Cltpp Mat Mr Tst Gm | Results of resilient modulus tests on granular materials

## Field Reference
TABLE_NAME | FIELD_NAME | FIELD_ALIAS | DESCRIPTION
CLTPP_MAT_BASE_TST | IN_SITU_BEAR_RATIO_NOOF_TEST | In Situ Bearing Ratio No Of Tests | Total number of bearing capacity tests performed on the base material in the test pit, according to the standard ASTM D4429-84 testing procedure
CLTPP_MAT_BASE_TST | LAB_BEARING_RATIO_STD_DEV | In Situ Bearing Ratio Std Dev | Standard deviation from the mean of all bearing capacity tests performed on the base material in the test pit, according to the standard ASTM D4429-84 testing procedure
CLTPP_MAT_BASE_TST | LAB_BEARING_RATIO_MEAN | Lab Bearing Ratio Mean | Average of all bearing ratio (CBR) tests performed in the laboratory on the base material sample which had been placed in a jar after being recovered from either the test pit or the borehole; ASTM D1883-87 was followed
CLTPP_MAT_BASE_TST | LAB_BEARING_RATIO_MIN | Lab Bearing Ratio Min | Minimum value from all bearing ratio (CBR) tests performed in the lab on the base material sample which had been placed in a jar after being recovered from either the test pit or the borehole; ASTM D1883-87 was followed.
CLTPP_MAT_BASE_TST | LAB_BEARING_RATIO_MAX | Lab Bearing Ratio Max | Maximum value from all bearing ratio (CBR) tests performed in the lab on the base material sample which had been placed in a jar after being recovered from either the test pit or the borehole; ASTM D1883-87 was followed.
CLTPP_MAT_BASE_TST | LAB_BEAR_RATIO_NO_OF_TEST | Lab Bearing Ratio No Of Tests | Total number of bearing ratio (CBR) tests performed in the lab on the base material sample which had been placed in a jar after being recovered from either the test pit or the borehole; ASTM D1883-87 was followed
CLTPP_MAT_BASE_TST | DATE_OF_TESTING_REPORT | Date Of Testing Report | Date testing report was prepared
CLTPP_MAT_BASE_TST | GRADATION_REPORT | Gradation Report | Declaration (Yes or No) on whether a the Provincial Highway Agency's standard aggregate gradation report was provided
CLTPP_MAT_BASE_TST | SIEVE_SERIES | Sieve Series | Identification of the type of sieve used by the Provincial Highway Agency in its aggregate gradation analysis
CLTPP_MAT_BASE_TST | PERC_PASSING_56000 | Perc Passing 56000 | Percent material passing designated µm sieve size; non-bracketed sieve sizes are for materials graded according to CGSB specifications and bracketed ( ) openings for materials graded using AASHTO or ASTM, U.S. Standard sieves
CLTPP_MAT_BASE_TST | PERC_PASSING_40000 | Perc Passing 40000 | Percent material passing designated µm sieve size; non-bracketed sieve sizes are for materials graded according to CGSB specifications and bracketed ( ) openings for materials graded using AASHTO or ASTM, U.S. Standard sieves
CLTPP_MAT_BASE_TST | PERC_PASSING_25000 | Perc Passing 25000 | Percent material passing designated µm sieve size; non-bracketed sieve sizes are for materials graded according to CGSB specifications and bracketed ( ) openings for materials graded using AASHTO or ASTM, U.S. Standard sieves
CLTPP_MAT_BASE_TST | PERC_PASSING_10000 | Perc Passing 10000 | Percent material passing designated µm sieve size; non-bracketed sieve sizes are for materials graded according to CGSB specifications and bracketed ( ) openings for materials graded using AASHTO or ASTM, U.S. Standard sieves
CLTPP_MAT_BASE_TST | PERC_PASSING_5000 | Perc Passing 5000 | Percent material passing designated µm sieve size; non-bracketed sieve sizes are for materials graded according to CGSB specifications and bracketed ( ) openings for materials graded using AASHTO or ASTM, U.S. Standard sieves
CLTPP_MAT_BASE_TST | PERC_PASSING_2500 | Perc Passing 2500 | Percent material passing designated µm sieve size; non-bracketed sieve sizes are for materials graded according to CGSB specifications and bracketed ( ) openings for materials graded using AASHTO or ASTM, U.S. Standard sieves
CLTPP_MAT_BASE_TST | PERC_PASSING_2000 | Perc Passing 2000 | Percent material passing designated µm sieve size; non-bracketed sieve sizes are for materials graded according to CGSB specifications and bracketed ( ) openings for materials graded using AASHTO or ASTM, U.S. Standard sieves
CLTPP_MAT_BASE_TST | PERC_PASSING_1250 | Perc Passing 1250 | Percent material passing designated µm sieve size; non-bracketed sieve sizes are for materials graded according to CGSB specifications and bracketed ( ) openings for materials graded using AASHTO or ASTM, U.S. Standard sieves
CLTPP_MAT_BASE_TST | PERC_PASSING_800 | Perc Passing 800 | Percent material passing designated µm sieve size; non-bracketed sieve sizes are for materials graded according to CGSB specifications and bracketed ( ) openings for materials graded using AASHTO or ASTM, U.S. Standard sieves
CLTPP_MAT_BASE_TST | PERC_PASSING_400 | Perc Passing 400 | Percent material passing designated µm sieve size; non-bracketed sieve sizes are for materials graded according to CGSB specifications and bracketed ( ) openings for materials graded using AASHTO or ASTM, U.S. Standard sieves
CLTPP_MAT_BASE_TST | IN_SITU_DENSITY_OF_TESTS | In Situ Density Of Tests | Total number of nuclear density measurements performed on the base material in the test pit, according to the standard ASTM D2922 or D2950 testing procedure
CLTPP_MAT_BASE_TST | IN_SITU_BEARING_RATIO_MIN | In Situ Bearing Ratio Min | Minimum value from all bearing capacity tests performed on the base material in the test pit according to the standard ASTM D4429-84 testing procedure
CLTPP_MAT_BASE_TST | IN_SITU_BEARING_RATIO_MAX | In Situ Bearing Ratio Max | Maximum value from all bearing capacity tests performed on the base material in the test pit according to the standard ASTM D4429-84 testing procedure
CLTPP_MAT_BASE_TST | ATTER_BERG_LIMITS_PI | Atter Berg Limits Pi | Plasticity Index (PI) of the sample (range of water content where the soil is plastic), based on the Atterberg Limits, ASTM D4318 test procedure
CLTPP_MAT_BASE_TST | MAX_DRY_DENSITY | Max Dry Density | Maximum dry density (in kg/m3) of the base sample according to the standard ASTM D1557-78 test procedure
CLTPP_MAT_BASE_TST | IN_SITU_MOIST_CONTENT_MEAN | In Situ Moist Content Mean | Average of all moisture content (expressed as a percentage) measurements performed on the base material in the test pit according to the standard ASTM D3017 testing procedure
CLTPP_MAT_BASE_TST | IN_SITU_MOIST_CONTENT_MIN | In Situ Moist Content Min | Minimum value from all moisture content (expressed as a percentage) measurements performed on the base material in the test pit according to the standard ASTM D3017 testing procedure
CLTPP_MAT_BASE_TST | IN_SITU_MOIST_CONTENT_MAX | In Situ Moist Content Max | Maximum value from all moisture content (expressed as a percentage) measurements performed on the base material in the test pit according to the standard ASTM D3017 testing procedure
CLTPP_MAT_BASE_TST | IN_SITU_MOIST_CONT_NOOF_TEST | In Situ Moist Content No Of Tests | Total number of moisture content measurements performed on the base material in the test pit, according to the standard ASTM D3017 testing procedure
CLTPP_MAT_BASE_TST | LAB_MOIST_CONTENT_MIN | Lab Moist Content Min | Minimum value from all moisture (percentage) measurements performed in the lab on the base material sample which had been placed in a jar after being recovered from either the test pit or the borehole; ASTM D2216-80 was followed
CLTPP_MAT_BASE_TST | LAB_MOIST_CONTENT_MAX | Lab Moist Content Max | Maximum value from all moisture (percentage) measurements performed in the lab on the base material sample which had been placed in a jar after being recovered from either the test pit or the borehole; ASTM D2216-80 was followed
CLTPP_MAT_BASE_TST | LAB_MOIST_CONT_NO_OF_TEST | Lab Moist Content No Of Tests | Total number of moisture (expressed as a percentage) measurements performed in the lab on the base material sample which had been placed in a jar after being recovered from either the test pit or the borehole; ASTM D2216-80 was followed
CLTPP_MAT_BASE_TST | LAB_MOIST_CONTENT_STD_DEV | Lab Moist Content Std Dev | Standard deviation from the mean of all moisture content measurements conducted in the laboratory on the given base material sample; ASTM D2216-80 was followed
CLTPP_MAT_BASE_TST | IN_SITU_DENSITY_MIN | In Situ Density Min | Minimum value from all nuclear density measurements performed on the base material in the test pit according to the standard ASTM D2922 or D2950 testing procedure
CLTPP_MAT_BASE_TST | IN_SITU_DENSITY_MAX | In Situ Density Max | Maximum value from all nuclear density measurements performed on the base material in the test pit according to the standard ASTM D2922 or D2950 testing procedure
CLTPP_MAT_BASE_TST | CSHRP_ID | Cshrp Id | C-SHRP test site identification number
CLTPP_MAT_BASE_TST | SECTION | Section | Test section number at each C-SHRP test site (each site has from two to four 150m test sections)
CLTPP_MAT_BASE_TST | SAMPLE_CODE | Sample Code | 4-character code: 1st letter defines sample type(C=core, K=block, B=bulk, M=moisture, T=Shelby tube, J=split spoon, P=broken); 2nd letter defines sample material(A=AC, G=granular or unbound base/subbase, S=subgrade); 3rd 4th char=sample number sequence
CLTPP_MAT_BASE_TST | LAYER_CODE | Layer Code | Code identifying the pavement structure layer; e.g. 01=overlay, 03=original surface, 05=base, 06=subbase, 07=subgrade, 10=surface treatment, etc.
CLTPP_MAT_BASE_TST | CLASSIFICATION_CODE | Classification Code | Soil classification code providing a clear description of the base material sample
CLTPP_MAT_BASE_TST | DESCRIPTION_CODE | Description Code | Material description code used for unbound base and subbase materials (coarse-grained soils)
CLTPP_MAT_BASE_TST | AASHTO_CODE | Aashto Code | Code describing the base material sample based on the AASHTO Classification for Soil and Soil Aggregate Material Types
CLTPP_MAT_BASE_TST | ATTER_BERG_LIMITS_LL | Atter Berg Limits Ll | Liquid Limit (LL) of the sample (lower limit of water content at which viscous flow of the soil occurs) based on the Atterberg Limits, ASTM D4318 test procedure
CLTPP_MAT_BASE_TST | PERC_PASSING_160 | Perc Passing 160 | Percent material passing designated µm sieve size; non-bracketed sieve sizes are for materials graded according to CGSB specifications and bracketed ( ) openings for materials graded using AASHTO or ASTM, U.S. Standard sieves
CLTPP_MAT_BASE_TST | PERC_PASSING_80 | Perc Passing 80 | Percent material passing designated µm sieve size; non-bracketed sieve sizes are for materials graded according to CGSB specifications and bracketed ( ) openings for materials graded using AASHTO or ASTM, U.S. Standard sieves
CLTPP_MAT_BASE_TST | PERC_PASSING_71 | Perc Passing 71 | Percent material passing designated µm sieve size; non-bracketed sieve sizes are for materials graded according to CGSB specifications and bracketed ( ) openings for materials graded using AASHTO or ASTM, U.S. Standard sieves
CLTPP_MAT_BASE_TST | PERC_PASSING_20000 | Perc Passing 20000 | Percent material passing designated µm sieve size; non-bracketed sieve sizes are for materials graded according to CGSB specifications and bracketed ( ) openings for materials graded using AASHTO or ASTM, U.S. Standard sieves
CLTPP_MAT_BASE_TST | LAB_MOIST_CONTENT_MEAN | Lab Moist Content Mean | Average of all moisture content (percentage) measurements performed in the laboratory on the base material sample which had been placed in a jar after being recovered from either the test pit or the borehole; ASTM D2216-80 was followed
CLTPP_MAT_BASE_TST | THICKNESS | Thickness | Approximate thickness (in mm) of the base layer from which the given sample was retrieved
CLTPP_MAT_BASE_TST | ATTER_BERG_LIMITS_PL | Atter Berg Limits Pl | Plastic Limit (PL) of the sample (lower limit of water content at which the soil is in a plastic state) based on the Atterberg Limits, ASTM D4318 test procedure
CLTPP_MAT_BASE_TST | OPTIMUM_MOISTURE_CONTENT | Optimum Moisture Content | Optimum moisture content of the base sample according to the standard ASTM D1557-78 test procedure
CLTPP_MAT_BASE_TST | IN_SITU_MOIST_CONT_STD_DEV | In Situ Moist Content Std Dev | Standard deviation from the mean of all moisture content measurements performed on the base material in the test pit, according to the standard ASTM D3017 testing procedure
CLTPP_MAT_BASE_TST | IN_SITU_DENSITY_MEAN | In Situ Density Mean | Average of all nuclear density measurements performed on the base material in the test pit according to the standard ASTM D2922 or D2950 testing procedure.
CLTPP_MAT_BASE_TST | IN_SITU_BEARING_RATIO_MEAN | In Situ Bearing Ratio Mean | Average of all bearing capacity tests performed on the base material in the test pit according to the standard ASTM D4429-84 testing procedure
CLTPP_MAT_BASE_TST | IN_SITU_BEAR_RATIO_STD_DEV | Lab Bearing Ratio Std Dev | Standard deviation from the mean of all bearing ratio (CBR) tests conducted in the laboratory on the given base material sample; ASTM D1883-87 was followed
CLTPP_MAT_BASE_TST | REMARKS | Remarks | Comments
CLTPP_MAT_BASE_TST | PERC_PASSING_12500 | Perc Passing 12500 | Percent material passing designated µm sieve size; non-bracketed sieve sizes are for materials graded according to CGSB specifications and bracketed ( ) openings for materials graded using AASHTO or ASTM, U.S. Standard sieves
CLTPP_MAT_BASE_TST | PERC_PASSING_630 | Perc Passing 630 | Percent material passing designated µm sieve size; non-bracketed sieve sizes are for materials graded according to CGSB specifications and bracketed ( ) openings for materials graded using AASHTO or ASTM, U.S. Standard sieves
CLTPP_MAT_BASE_TST | IN_SITU_DENSITY_STD_DEV | In Situ Density Std Dev | Standard deviation from the mean of all nuclear density measurements performed on the base material in the test pit, according to the standard ASTM D2922 or D2950 testing procedure
CLTPP_MAT_BASE_TST | BASE_TEST_RESULTS_ID | Base_Test_Results_Id | Record Identification Number
CLTPP_MAT_BASE_TST | PERC_PASSING_315 | Perc Passing 315 | Percent material passing designated µm sieve size; non-bracketed sieve sizes are for materials graded according to CGSB specifications and bracketed ( ) openings for materials graded using AASHTO or ASTM, U.S. Standard sieves
CLTPP_MAT_MR_TST_GM | CSHRP_ID | Cshrp Id | C-SHRP test site identification number
CLTPP_MAT_MR_TST_GM | LAYER | Layer | Component layer of pavement structure; base, subbase, subgrade
CLTPP_MAT_MR_TST_GM | SAT_STATE | Sat State | Saturation state of sample; initial, saturated or drained
CLTPP_MAT_MR_TST_GM | DEG_OF_SATURATION | Deg Of Saturation | Moisture content expressed as a percent of saturated moisture
CLTPP_MAT_MR_TST_GM | CONFINING_PRESSURE | Confining Pressure | Applied confining pressure, ?3, (in kiloPascals)
CLTPP_MAT_MR_TST_GM | SEATING_DEV_STRESS | Seating Dev Stress | Applied seating deviator stress, ?do, (in kiloPascals)
CLTPP_MAT_MR_TST_GM | DEV_STRESS | Dev Stress | Applied deviator stress, (?1-?3) (in kiloPascals); cyclic deviator stress equals 90 percent of applied deviator stress
CLTPP_MAT_MR_TST_GM | RADIAL_STRAIN | Radial Strain | Average radial strain, in ?m, of the last 5 of 60 deviator stress cycles
CLTPP_MAT_MR_TST_GM | RESILIENT_MODULUS | Resilient Modulus | Resilient Modulus, in megaPascals, in accordance with AASHTO TP46-94 (1994) “Standard Test Method for Determining the Resilient Modulus of Soils and Aggregate Materials”, AASHTO Provisional Standards, 485-514
CLTPP_MAT_MR_TST_GM | RESILIENT_POISSON_RATIO | Resilient Poisson Ratio | Ratio of average radial strain to average vertical strain
CLTPP_MAT_MR_TST_GM | SECTION | Section | Test section number at each C-SHRP test site (each site has from two to four 150m test sections)
CLTPP_MAT_MR_TST_GM | MOIST_CONTENT_PERC | Moist Content Perc | Percent moisture content of sample at saturation state
CLTPP_MAT_MR_TST_GM | SUCTION | Suction | Suction level, (in kiloPascals)
CLTPP_MAT_MR_TST_GM | AVG_VERTICAL_STRAIN | Avg Vertical Strain | Average of vertical strains, in ?m, of the last 5 of 60 deviator stress cycles
CLTPP_MAT_MR_TST_GM | DEV_VERTICAL_STRAIN | Dev Vertical Strain | Percent deviation of average vertical strain
CLTPP_MAT_MR_TST_GM | REMARKS | Remarks | Comments
CLTPP_MAT_MR_TST_GM | MR_TST_GM_ID | Mr_Tst_Gm_Id | Record Identification Number