## CLTPP_MAT_BASE_TST
CSHRP_ID | SECTION | BASE_TEST_RESULTS_ID | SAMPLE_CODE | LAYER_CODE | THICKNESS | CLASSIFICATION_CODE | DESCRIPTION_CODE | AASHTO_CODE | ATTER_BERG_LIMITS_LL | ATTER_BERG_LIMITS_PL | ATTER_BERG_LIMITS_PI | MAX_DRY_DENSITY | OPTIMUM_MOISTURE_CONTENT | IN_SITU_MOIST_CONTENT_MEAN | IN_SITU_MOIST_CONTENT_MIN | IN_SITU_MOIST_CONTENT_MAX | IN_SITU_MOIST_CONT_NOOF_TEST | IN_SITU_MOIST_CONT_STD_DEV | LAB_MOIST_CONTENT_MEAN | LAB_MOIST_CONTENT_MIN | LAB_MOIST_CONTENT_MAX | LAB_MOIST_CONT_NO_OF_TEST | LAB_MOIST_CONTENT_STD_DEV | IN_SITU_DENSITY_MEAN | IN_SITU_DENSITY_MIN | IN_SITU_DENSITY_MAX | IN_SITU_DENSITY_OF_TESTS | IN_SITU_DENSITY_STD_DEV | IN_SITU_BEARING_RATIO_MEAN | IN_SITU_BEARING_RATIO_MIN | IN_SITU_BEARING_RATIO_MAX | IN_SITU_BEAR_RATIO_NOOF_TEST | LAB_BEARING_RATIO_STD_DEV | LAB_BEARING_RATIO_MEAN | LAB_BEARING_RATIO_MIN | LAB_BEARING_RATIO_MAX | LAB_BEAR_RATIO_NO_OF_TEST | IN_SITU_BEAR_RATIO_STD_DEV | DATE_OF_TESTING_REPORT | REMARKS | GRADATION_REPORT | SIEVE_SERIES | PERC_PASSING_56000 | PERC_PASSING_40000 | PERC_PASSING_25000 | PERC_PASSING_20000 | PERC_PASSING_12500 | PERC_PASSING_10000 | PERC_PASSING_5000 | PERC_PASSING_2500 | PERC_PASSING_2000 | PERC_PASSING_1250 | PERC_PASSING_800 | PERC_PASSING_630 | PERC_PASSING_400 | PERC_PASSING_315 | PERC_PASSING_160 | PERC_PASSING_80 | PERC_PASSING_71
890503 | 4 | 32 | BG01-06, BG10, MG01, MG06, MG10 | 5 | 250 | 252 | 303 | 508 | 29 |  | 16 |  |  | 3.7 | 3.2 | 4.2 | 4 | 0.4 | 3.2 | 3.2 | 3.2 | 1 | 0 | 2245 | 2190 | 2275 | 4 | 37.8 | 129.5 | 122 | 134.4 | 3 | 2.2 | 76.4 | 74.3 | 78.6 | 3 | 6.3 | 05/02/1991 | Test results are from a sample retrieved from the lower base layer (0-56mm aggregate size);GP-GC | Yes | Can. Metric |  | 100 | 94 | 88 | 69 | 59 | 35 | 24 |  | 17 |  | 14 | 13 | 12 | 10 | 9
890503 | 4 | 33 | BG01-06, BG10, MG01, MG06, MG10 | 5 | 198 | 252 | 303 | 508 | 25 |  | 11 |  |  | 3.2 | 3.2 | 3.3 | 4 | 0.1 | 3.4 | 3.6 | 3.2 | 3 | 0.2 | 2372 | 2324 | 2416 | 4 | 43.6 | 98.9 | 51.3 | 150 | 3 | [5 empty] | 27.5 | 05/02/1991 | Test results are from a sample retrieved from the upper base layer(0-20mm aggregate size);GB-GC | Yes | Can. Metric |  |  |  | 100 | 85 | 75 | 44 | 33 |  | 23 |  | 17 | 14 | 13 | 11 | 9.5
890702 | 2 | 34 | BG01 | 5 | 170 | 205 | 304 | 503 | NP | NP | NP | 1985 | 7.1 | 4.3 | 4.2 | 4.3 | 4 | 0.1 | 4.7 | 4.7 | 4.7 | 2 | 0 | 2065 | 2046 | 2083 | 2 | 26.2 |  |  |  |  | 16.2 | 146.3 | 128.7 | 166.7 | 4 |  | 03/25/1993 | Test results are from a sample retrieved from the upper base layer(0-20mm aggregate size);SP-SM with gravel | Yes | Can. Metric |  |  |  | 100 | 87 | 82 | 70 | 62 | 60 | 55 |  | 49 | 41 | 37 | 22 | 10.7
890702 | 2 | 35 | BG02 | 5 | 300 | 205 | 304 | 503 | NP | NP | NP | 2041 | 5.1 | 4.3 | 4.1 | 4.5 | 4 | 0.2 | 4.4 | 4.4 | 4.4 | 2 | 0 | 2165 | 2163 | 2167 | 2 | 2.1 |  |  |  |  | 3.6 | 128.9 | 124.2 | 132.7 | 4 |  | 03/25/1993 | Test results are from a sample retrieved from the lower base layer (0-56mm aggregate size);SP-SM | Yes | Can. Metric | 97 | 88 | 78 | 74 | 67 | 64 | 56 | 51 | 49 | 46 |  | 40 | 31 | 26 | 12 | 5.2
900402 | 2 | 36 | BG01(TP-25) | 5 | 140 | 204 | 302 | 503 | 20.7 | 16.2 | 4.5 | 2193 | 7.3 | 5.3 | 4.8 | 6.1 | 4 | 0.6 | 3.3 | 3.3 | 3.3 | 1 | 0 | 2206 | 2189 | 2246 | 4 | 27 |  |  |  |  | 0 | 108 | 108 | 108 | 1 |  | 08/10/1990 |  | Yes | Can. Metric |  |  |  | 100 | 85.1 |  | 74.5 |  | 55.4 |  | 30 |  | 17.5 | 15.8 | 12.5 |  | 9.5
900802 | 3 | 37 | BG01(TP-14) | 5 | 120 | 210 | 304 | 503 | 16.9 | 14.7 | 2.2 | 2228 | 6.3 | 6.5 | 3.6 | 8.2 | 4 | 2 | 3.6 | 3.6 | 3.6 | 1 | 0 | 2288 | 2239 | 2326 | 4 | 36.6 |  |  |  |  | 0 | 57.5 | 57.5 | 57.5 | 1 |  | 08/09/1990 |  | Yes | Can. Metric |  |  |  | 100 | 90.7 | 85 | 69.5 |  | 52.7 |  | 37 |  | 21.5 | 17 | 10.4 |  | 8
900803 | 2 | 38 | BG01(TP-03) | 5 | 150 | 257 | 304 | 507 | 20.9 | 15.6 | 5.3 | 2257 | 5.4 | 9.7 | 8.3 | 10.7 | 4 | 1 | 3.7 | 3.7 | 3.7 | 1 | 0 | 2236 | 2203 | 2255 | 4 | 24.1 |  |  |  |  | 0 | 70.5 | 70.5 | 70.5 | 1 |  | 08/08/1990 |  | Yes | Can. Metric |  |  |  | 100 | 88.7 | 84.4 | 67.4 |  | 48.8 |  | 33 |  | 22.8 | 19.5 | 14.4 |  | 10.5
810404 | 1 | 1 | BG01(Bore Hole A1) | 5 | 80 | 305 | 304 | 502 | NP | NP | NP | [7 empty] | 4.2 | [19 empty] | 05/16/1990 | Sample too small for Atterburg Limits | Yes | Can. Metric |  |  | 100 |  | 85 | 78 | 59 | 48 |  | 42 |  | 37 |  | 26 | 18.2 | 14.3
810404 | 2 | 2 | BG01(Bore Hole A2) | 5 | 80 | 301 | 304 | 502 | NP | NP | NP | [7 empty] | 3.3 | [19 empty] | 05/16/1990 | Sample too small for Atterburg Limits | Yes | Can. Metric |  |  | 100 |  | 85 | 75 | 52 | 41 |  | 35 |  | 31 |  | 21 | 14.9 | 11.6
810404 | 3 | 3 | BG01(Bore Hole A3) | 5 | 80 | 301 | 304 | 502 | NP | NP | NP | [7 empty] | 3.5 | [19 empty] | 05/16/1990 | Sample too small for Atterburg Limits | Yes | Can. Metric |  |  | 100 |  | 86 | 78 | 54 | 42 |  | 35 |  | 31 |  | 22 | 15.8 | 12.3
810404 | 4 | 4 | BG01(Bore Hole A4) | 5 | 80 | 301 | 304 | 502 | NP | NP | NP | [7 empty] | 3.7 | [19 empty] | 05/16/1990 | Sample too small for Atterburg Limits | Yes | Can. Metric |  |  | 100 |  | 87 | 80 | 56 | 44 |  | 38 |  | 33 |  | 22 | 15.4 | 12
810404 | 4 | 5 | Test Pit | 5 | 80 |  |  |  | NP | NP | NP |  |  | 5.7 | 5.5 | 6.1 | 4 | 0.3 | 4.9 | 4.6 | 5.1 | 2 | 0.35 | 2301 | 2277 | 2313 | 4 | 16.1 | 78.7 | 67.1 | 90.2 | 2 | [5 empty] | 16.4 |  |  | No
820205 | 2 | 6 | BG50 | 5 | 155 | 203 | 304 | 503 | NA | NA | NA | 2265 | 5.7 | 3.3 | 3 | 3.6 | 4 | 0.3 | 3.6 | 3.3 | 3.9 | 4 | 0.22 | 2277 | 2259 | 2293 | 4 | 16 | 85.5 | 70 | 100.9 | 2 | 0 | 105.7 | 105.7 | 105.7 | 1 | 15.5 | 07/26/1990 |  | Yes | (US Standard Sieve Size) |  |  |  | 99.2 | 81.7 | 70.4 | 53.1 | 41.2 |  | 30.6 |  | 19 |  | 8.4 | 3.6 | 1.9
820205 | 2 | 7 | BG52 | 5 | 155 | [33 empty] | 07/26/1990 |  | Yes | (US Standard Sieve Size) |  |  |  | 99 | 86.7 | 77.7 | 59.8 | 47.6 |  | 33.5 |  | 20 |  | 2.6 | 3.9 | 2.2
820502 | 2 | 8 | BG52 | 5 | 95 | 252 | 304 | 502 | NA | NA | NA | 2292 | 5.6 | 3.9 | 3.7 | 4.2 | 4 | 0.3 | 4.3 | 3.8 | 4.7 | 4 | 0.34 | 2202 | 2143 | 2278 | 4 | 57.2 |  |  |  |  | 0 | 133.3 | 133.3 | 133.3 | 1 |  | 07/26/1990 | lab bearing ratio estimated from adjacent site 820605 | Yes | (US Standard Sieve Size) |  |  | 94 | 79 | 67 | 60 | 46.5 | 41 |  | 35 |  | 24.5 |  | 11 | 5 | 2.5
820605 | 2 | 9 | BG52 | 5 | 70 | 252 | 303 | 502 | NA | NA | NA | 2259 | 5.9 | 3.7 | 3.1 | 4.1 | 4 | 0.4 | 3.9 | 3.7 | 4.3 | 4 | 0.23 | 2211 | 2155 | 2270 | 4 | 48.1 |  |  |  |  | 0 | 133.3 | 133.3 | 133.3 | 1 |  | 07/26/1990 |  | Yes | (US Standard Sieve Size) |  |  | 93 | 77 | 64.5 | 58 | 45 | 37.5 |  | 29 |  | 18.5 |  | 8 | 3.5 | 1.8
830403 | 3 | 10 | BG01 | 5 | 155 | 213 | 304 | 503 | 16 | 16 |  | 2089 | 6.4 | 7 | 6.9 | 7.4 | 4 | 0.3 | 7.1 | 7.1 | 7.1 | 1 | 0 | 2226 | 2188 | 2252 | 4 | 28.3 | 35 | 35 | 35 | 1 | 0 | 93 | 93 | 93 | 1 | 0 |  | Gradation spit into fine and coarse fractions | Yes | (ASTM E11-87)
830801 | 4 | 11 | BG61 | 5 | 175 | 301 | 304 | 501 | NP | NP | NP | 2228 | 5.8 | 3.9 | 3.8 | 4 | 4 | 0.1 | [5 empty] | 2317 | 2260 | 2350 | 4 | 34.9 | [10 empty] | 03/03/1993 | Tests conducted on samples retrieved from test pit #4, 200m upstream of site. SHRP sample # BG61 | Yes | (ASTM E11-87) |  |  | 98 | 95 | 85 | 76 | 58 |  | 44 |  | 31 |  | 17 | 12 | 7 | 6
840101 | 1 | 12 |  | 5 | 0 | [33 empty] | 06/23/1989 | There is no base layer. Asphalt concrete placed directly on subgrade. | No | (E-11 series)
840204 | 2 | 13 | BG01 | 5 | 100 | 258 | 302 | 502 | NP | NP | NP | [7 empty] | 9.3 | 9.3 | 9.3 | 1 | 0 | [15 empty] | 07/25/1989 | Too small a sample to conduct some of the tests | Yes | (E-11 series) |  |  | 98.7 | 97.5 |  |  | 66.8 | 52.1 |  |  |  |  | 27.1 |  |  | 12.4
840204 | 2 | 14 | BG60-66 | 5 | 100 | 214 | 302 | 503 | NP | NP | NP |  |  | 4.5 | 3.9 | 5.2 | 4 | 0.6 | 3.9 | 3.5 | 4.2 | 2 | 0.49 | 2174 | 2107 | 2204 | 4 | 46.3 | 35 | 35 | 35 | 1 | [5 empty] | 0 |  |  | No
840604 | 1 | 15 | JG01 | 5 | 164 | 252 | 302 | 502 | NP | NP | NP | [27 empty] | 05/30/1989 |  | Yes | (E-11 series) |  |  | 97.4 | 94.6 |  |  | 51.2 | 35.1 |  |  |  |  | 19.5 |  |  | 10.8
840604 | 4 | 16 | BG60-66 | 5 | 164 | 252 | 302 | 502 | NP | NP | NP | 1755 | 7.5 | 3.3 | 3 | 3.5 | 4 | 0.2 | 3.5 | 3 | 4 | 4 | 0.58 | 2074 | 2021 | 2122 | 4 | 46.1 | 70 | 70 | 70 | 1 | [5 empty] | 0 | 06/20/1989 | Although the maximum dry density of 1755 kg/m3 is below the lower range limit of 1787kg/m3, and the lab moisture content of 9.3% is above the upper range limit of 8.7% (range limits set by C-SHRP), the values were checked as accurate by N.B. DOT. | Yes | (E-11 series) |  |  | 89.6 | 77.9 |  |  | 47.9 | 33.1 |  |  |  |  | 14.8 |  |  | 7
850201 | 1 | 17 | BG01 | 5 | 230 | 301 | 304 | 501 |  |  |  | 2299 | 6.5 | 3.9 | 3.5 | 4.6 | 4 | 0.5 | 4.2 | 3.8 | 4.5 | 2 | 0.4 | 2253 | 2220 | 2276 | 4 | 26.1 | [10 empty] | 03/01/1991 |  | Yes | (E-11 series) |  |  | 100 | 90.9 | 62.7 |  | 48.1 | 22 |  |  |  |  | 12
850206 | 2 | 18 | BG | 5 | 100 | 301 | 302 | 502 |  |  |  | 2360 | 6.3 | 4.6 | 4.1 | 4.8 | 4 | 0.3 | 3.6 | 3 | 4.7 | 4 | 0.8 | 2121 | 2085 | 2167 | 4 | 31 | [10 empty] | 03/01/1991 |  | Yes | (E-11 series) |  |  | 74.8 | 70.5 | 51 |  | 34 | 10 |  |  |  |  | 3.6
850601 | 2 | 19 | BG01 | 5 | 200 | 301 | 302 | 502 |  |  |  | 2209 | 6.8 | 4.6 | 4.3 | 4.9 | 4 | 0.2 | 3.1 | 3.1 | 3.1 | 1 | 0 | 2124 | 2065 | 2166 | 4 | 50.3 | [10 empty] | 03/01/1991 |  | Yes | (E-11 series) |  |  | 95.3 | 86.7 | 65.7 |  | 51.8 | 28.2 |  |  |  |  | 11.1
860501 | 3 | 20 | BG01 | 5 | 150 | 255 | 304 | 502 | NP | NP | NP | 2242 | 6.2 | 4.5 | 4.1 | 4.9 | 4 | 0.3 | 3.7 | 3.7 | 3.7 | 1 | 0 | 2073 | 1961 | 2166 | 4 | 84.6 | 29 | 29 | 29 | 1 | 0 | 37 | 37 | 37 | 1 | 0 | 05/31/1989 |  | Yes | Can. Metric |  |  | 100 | 99 | 81 | 72 | 53 | 44 |  | 36 |  | 27 |  | 15 | 9 | 7 | 6.6
860603 | 3 | 21 | BG01 | 5 | 80 | 255 | 304 | 502 | NP | NP | NP | 2273 | 5.7 | 4.5 | 4.2 | 4.9 | 4 | 0.3 | 4.5 | 4.3 | 4.7 | 2 | 0.28 | 2282 | 2230 | 2338 | 4 | 50.9 | 52 | 52 | 52 | 1 | 0 | 58 | 58 | 58 | 1 | 0 | 05/25/1989 |  | Yes | Can. Metric |  | 100 | 94 | 89 | 78 | 72 | 53 | 45 |  | 32 |  | 24 |  | 18 | 14 | 12 | 3
870102 | 2 | 22 |  | 5 | 187 | 251 | 304 | 501 | NP | NP | NP | 2389 | 5.4 | 3.4 | 3.3 | 3.4 | 4 | 0.1 | 3.8 | 3.5 | 4.5 | 3 | 0.58 | 2316 | 2298 | 2352 | 4 | 24.4 |  |  |  |  | 18 | 116.7 | 96 | 144.7 | 4 |  | 06/11/1991 | No sample code provided by MTO; Granular A, insitu densities and moisture contents from nuclear gauge @ test pit ; see test pit results. Insitu CBR values are soaked (min) and unsoaked (max) laboratory values. | Yes | (US Standard Sieve Size) |  |  | 100 | 95.1 | 80 | 69.1 | 54.3 | 44.3 |  | 34.4 |  | 26.8 |  | 17.5 | 12.1 | 9.7
870504 | 2 | 23 | BG03/BG05 | 5 | 125 | 255 | 304 | 502 | NP | NP | NP | 2214 | 5.9 | 1.7 | 1.6 | 2 | 4 | 0.2 | 2.6 | 2.4 | 3 | 5 |  | 2041 | 1900 | 2097 | 4 | 94.5 | [10 empty] | 08/23/1990 | Data is from US-SHRP test results since this test site is also a SHRP site #871622 | Yes | (US Standard Sieve Size) |  |  | 100 | 82 | 82 | 73 | 59 |  | 48 |  |  |  | 24 |  | 11.5 | 7.4
870504 | 2 | 24 | BG55 | 5 | 195 | 305 | 304 | 503 | NP | NP | NP | 2219 | 5.5 | 1.7 | 1.6 | 2 | 4 | 0.2 | 2.6 | 2.4 | 3 | 5 |  | 2007 | 1863 | 2062 | 4 | 95.7 | [10 empty] | 08/23/1990 | Data is from US-SHRP test results since this test site is also a SHRP site #871623 | Yes | (US Standard Sieve Size) |  |  | 100 | 96 | 83 | 75 | 63 |  | 53 |  |  |  | 31 |  | 17.5 | 12.8
870505 | 2 | 25 | BG05 | 5 | 119 | 258 | 306 | 503 | NP | NP | NP | 2244 | 5.6 | 2.8 | 2.5 | 3.1 | 4 | 0.3 | [5 empty] | 2391 | 2283 | 2517 | 4 | 102.9 | [10 empty] | 10/16/1991 |  | Yes | (US Standard Sieve Size) |  |  |  | 98.5 | 89.7 | 81.2 | 66.9 | 58.4 |  | 50.1 |  | 40.8 |  | 27.1 | 11.3 | 8
870701 | 2 | 26 |  | 5 | 228 | 251 | 304 | 501 | NP | NP | NP | 2298 | 7 | 4.7 | 4.5 | 5.1 | 4 | 0.3 | 4.5 | 4 | 5 | 2 | 0.71 | 2157 | 2122 | 2225 | 4 | 47 |  |  |  |  | 15.7 | 45.3 | 28.3 | 64.7 | 2 |  | 01/11/1991 | Sample retrieved from test pit,Granular A, but was not coded by MTO; insitu densities and moisture from test pit nuclear gauge. | Yes | (US Standard Sieve Size) |  |  |  | 97 | 89.5 | 83.7 | 74.2 | 65.9 |  | 59.8 |  | 49.5 |  | 23.9 | 14.2 | 11.5
880203 | 1 | 27 | A1-BG01 | 5 | 102 | 215 | 304 | 503 | [10 empty] | 6.2 | 6.2 | 6.2 | 1 | 0 | [15 empty] | 02/15/1991 | 100mm thick sample retrieved from borehole, A1- not enough sample material to perform bearing ratio test and Atterberg Limits | Yes | (#3/4,1/2,3/8,4,10,20,40,60,100,200) |  |  |  | 100 | 93.5 | 87.9 | 72.1 |  | 60.5 |  | 52.3 |  | 41.7 | 32.5 | 19.5 | 12.5
880203 | 2 | 28 | A2-BG02 | 5 | 121 | 259 | 304 | 502 | [10 empty] | 3.7 | 3.7 | 3.7 | 1 | 0 | [15 empty] | 02/15/1991 | Sample retrieved from bore hole A2 | Yes | (#3/4,1/2,3/8,4,10,20,40,60,100,200) |  |  | 100 | 85.5 | 70.9 | 61.7 | 44.6 |  | 32.3 |  | 26.5 |  | 20.2 | 15 | 7.5 | 4.1
880203 | 3 | 29 | A3-BG03 | 5 | 114 | 255 | 304 | 502 | 18 | NP | NP | [7 empty] | 5.4 | 5.4 | 5.4 | 1 | 0 | [15 empty] | 02/15/1991 | Sample retrieved from borehole A3 | Yes | (#3/4,1/2,3/8,4,10,20,40,60,100,200) |  |  | 100 | 91.6 | 73.6 | 65.3 | 52.8 |  | 41.4 |  | 35.4 |  | 29.3 | 23.6 | 12.4 | 7.2
880203 | 3 | 30 | TP-BG04 | 5 | 127 | 205 | 304 | 503 | [10 empty] | 6.4 | 6.4 | 6.4 | 1 | 0 | [15 empty] | 02/15/1991 | Sample retrieved at core location C7 | Yes | (#3/4,1/2,3/8,4,10,20,40,60,100,200) |  |  |  | 100 | 82.7 | 75.9 | 60.3 |  | 48.5 |  | 42.3 |  | 36.3 | 31 | 18.4 | 11.1
880203 | 4 | 31 | TP-BG01 | 5 | 127 | 205 | 304 | 503 | 20 | NP | NP | 2108 | 5.5 | 7.3 | 6.9 | 7.9 | 4 | 0.4 | 4.8 | 4.1 | 6.1 | 4 | 0.98 | 1918 | 1881 | 1967 | 4 | 37.4 | 46 | 46 | 46 | 1 |  | 55 |  |  | 1 | 0 | 02/15/1991 | Sample retrieved from test pit | Yes | (#3/4,1/2,3/8,4,10,20,40,60,100,200) |  |  | 97 | 93.9 | 83.6 | 75.4 | 60.4 |  | 53.6 |  | 44.9 |  | 35.8 | 29.5 | 20.4 | 15.6

## CLTPP_MAT_LOG_TEST_PIT
CSHRP_ID | LOG_PAVEMENT_TEST_PIT_ID | SECTION | EXPLORATION_DATE | LOCATION | DEPTH | MOISTURE_SAMPLE_NO | BULK_SAMPLE_NO | MATERIAL_DESCRIPTION | MATERIAL_CODE | REMARKS
840101 | 57 | 3 | 06/07/1989 | 7+370 | 0-320 |  |  | AC | 700+ | Pavement placed directly on subgrade (i.e. no base or subbase).
840101 | 58 | 3 | 06/07/1989 | 7+370 | 320- | MS02, MS02 | BS-60-66 | Silty sand and gravel (214) and traces of clay, 30 | 503 | Pavement placed directly on subgrade (i.e. no base or subbase).
840204 | 59 | 1 | 05/31/1989 | Station 10+790 | 0-100 |  |  | AC | 700
840204 | 60 | 1 | 05/31/1989 | Station 10+790 | 100-200 | MG-6061 | BG-60-66 | Silty sand with gravel | 503
840204 | 61 | 1 | 05/31/1989 | Station 10+790 | 200-370 | MG-6263 | BG-67-BG73 | Gravel - poorly graded | 502
840204 | 62 | 1 | 05/31/1989 | Station 10+790 | 370-670 | MS-6061 | BS-60-BS66 | Silty sand | 214(506)
840604 | 63 | 4 | 06/01/1989 | Station 10+830 | 0-150 |  |  | AC + prime | 700+
840604 | 64 | 4 | 06/01/1989 | Station 10+830 | 150-314 | MG60, MG61 | BG60-BG66 | Base - gravel sand, traces silt | 502
840604 | 65 | 4 | 06/01/1989 | Station 10+830 | 314-660 | MG62, MG63 | BG67-BG73 | Subbase - sandy gravel with small traces of silt a | 252, 502
840604 | 66 | 4 | 06/01/1989 | Station 10+830 | 660- | MS60, MS61 | BS60-BS66 | Subgrade - sandy gravel traces of silt and clay | 502
850201 | 67 | 2 | 07/28/1989 | 3.8m west of 8502012 | 0-180 |  | KA01 | Asphalt block | 700
850201 | 68 | 2 | 07/28/1989 | 3.8m west of 8502012 | 180-440 | MG01 | BG02 | Base - well graded gravel with silt and sand | 302
850201 | 69 | 2 | 07/28/1989 | 3.8m west of 8502012 | 440-840 | MG02 | BG02 | Subbase - well graded gravel with silt and sand | 302
850201 | 70 | 2 | 07/28/1989 | 3.8m west of 8502012 | 840 | MS01, MS02 | BS01 | Subgrade - silty gravel with sand | 305
850206 | 71 | 2 | 08/14/1990 | 3.8m west of 8502062 | 0-80 |  | KA01 | Asphalt block | 700
850206 | 72 | 2 | 08/14/1990 | 3.8m west of 8502062 | 80-180 | MG01, MG02 | BG01 | Base - well graded gravel with silt and sand | 302
850206 | 73 | 2 | 08/14/1990 | 3.8m west of 8502062 | 180-550 | MG03, MG04 | BG02 | Subbase - well graded gravel with silt and sand | 302
850206 | 74 | 2 | 08/14/1990 | 3.8m west of 8502062 | 550 | MG05, MG06 | BG03 | Subgrade - silty gravel with sand | 305
850601 | 75 | 2 | 09/23/1989 | 3.8m west of 8506012 | 0-180 |  | KA01 | Asphalt block | 700
850601 | 76 | 2 | 09/23/1989 | 3.8m west of 8506012 | 180-380 | MG01 | BG01 | Base - well graded gravel with silt and sand | 302
850601 | 77 | 2 | 09/23/1989 | 3.8m west of 8506012 | 380-680 | MG02 | BG02 | Subbase - class B well graded gravel with silt and | 302
850601 | 78 | 2 | 09/23/1989 | 3.8m west of 8506012 | 680-830 | MG03 | BG-3 | Subbase - class C well graded gravel with silt and | 302
850601 | 79 | 2 | 09/23/1989 | 3.8m west of 8506012 | 830 | MS01 | BS01 | Subgrade - poorly graded gravel | 255
860501 | 80 | 3 | 05/30/1989 | end of section 3 | 0-200 |  |  | Asphalt concrete | 701 | No clear definition for gravel class E. Did not encounter bedrock.
860501 | 81 | 3 | 05/30/1989 | end of section 3 | 200-350 | MG02 | BG01 | Gravel class A | 255 | No clear definition for gravel class E. Did not encounter bedrock.
860501 | 82 | 3 | 05/30/1989 | end of section 3 | 350-510 | MG03 | BG02 | Gravel class C | 255 | No clear definition for gravel class E. Did not encounter bedrock.
860501 | 83 | 3 | 05/30/1989 | end of section 3 | 510-590 | MG04 | BG03 | Gravel class E | 308 | No clear definition for gravel class E. Did not encounter bedrock.
860501 | 84 | 3 | 05/30/1989 | end of section 3 | 590-760 | MS03 | BS01 | Red, brown sandy clay and gravel | 308 | No clear definition for gravel class E. Did not encounter bedrock.
860501 | 85 | 3 | 05/30/1989 | end of section 3 | 760-1360 | MS04 | BS02 | Red, brown sandy clay and gravel | 308 | No clear definition for gravel class E. Did not encounter bedrock.
860501 | 86 | 3 | 05/30/1989 | end of section 3 | 1360-1890 | MS05 | BS03 | Red, brown sandy clay and boulders | 308 | No clear definition for gravel class E. Did not encounter bedrock.
860603 | 87 | 3 | 05/24/1989 | end of section 3, 1.6m from centreline | 0-200 |  |  | Asphalt concrete |  | Bedrock at 2.3m.
860603 | 88 | 3 | 05/24/1989 | end of section 3, 1.6m from centreline | 200-280 | MG03 | BG01 | Gravel class A | 255 | Bedrock at 2.3m.
860603 | 89 | 3 | 05/24/1989 | end of section 3, 1.6m from centreline | 280-550 | MG04 | BG02 | Gravel class C | 255 | Bedrock at 2.3m.
860603 | 90 | 3 | 05/24/1989 | end of section 3, 1.6m from centreline | 280-550 | MG05 | BG03 | Gravel class E | 255 | Bedrock at 2.3m.
860603 | 91 | 3 | 05/24/1989 | end of section 3, 1.6m from centreline | 550-800 | MS07 | BS03 | Subgrade - brown compact silty sand with gravel | 304 | Bedrock at 2.3m.
860603 | 92 | 3 | 05/24/1989 | end of section 3, 1.6m from centreline | 1070-1380 | MS08 |  | Brown compact silty sand with gravel | 304 | Bedrock at 2.3m.
860603 | 93 | 3 | 05/24/1989 | end of section 3, 1.6m from centreline | 1380-1980 | MS09 |  | Grey/brown dense sand and gravel, light brown very | 304 | Bedrock at 2.3m.
860603 | 94 | 3 | 05/24/1989 | end of section 3, 1.6m from centreline | 2500-2700 | MS10 |  | Black weathered slate |  | Bedrock at 2.3m.
870102 | 95 | 2 | 05/10/1989 | Sta. 16+205 | 0-160 |  |  | Asphalt concrete layers | 700
870102 | 96 | 2 | 05/10/1989 | Sta. 16+205 | 160-347 |  |  | Granular A | 304
870102 | 97 | 2 | 05/10/1989 | Sta. 16+205 | 347-625 |  |  | Sand/granular B | 306
870102 | 98 | 2 | 05/10/1989 | Sta. 16+205 | 625-737 |  |  | Clay mixed with Sand/Granular C | 104
870102 | 99 | 2 | 05/10/1989 | Sta. 16+205 | 737 |  |  | Original clay subgrade | 101
870504 | 100 | 2 | 07/22/1990 | 5+62 | 0-134.6 |  | KA01 | AC | 700 | Test pit dug by SHRP for their test site 871622
870504 | 101 | 2 | 07/22/1990 | 5+62 | 134.6-330.2 | MG55 | BG55 | Crushed gravel | 304 | Test pit dug by SHRP for their test site 871623
870504 | 102 | 2 | 07/22/1990 | 5+62 | 330.2-1143 | MG56 | BG56 | Sand with sandstone | 302 | Test pit dug by SHRP for their test site 871624
870504 | 103 | 2 | 07/22/1990 | 5+62 | 1143-1219.2 | MS55 | BS55 | Silty sand | 214 | Test pit dug by SHRP for their test site 871625
870505 | 104 | 2 | 08/08/1990 | Sta 1+315 | 0-94 |  |  | Asphalt concrete | 700 | Depths are average of 4 points
870505 | 105 | 2 | 08/08/1990 | Sta 1+315 | 94-213 |  | BG05 | Base - granular B | 306 | Depths are average of 4 points
870505 | 106 | 2 | 08/08/1990 | Sta 1+315 | 213-682 |  | BG06 | Subbase - granular B | 306 | Depths are average of 4 points
870505 | 107 | 2 | 08/08/1990 | Sta 1+315 | 682 |  | BS01 | Subgrade - clay | 102 | Depths are average of 4 points
870701 | 108 | 2 | 05/29/1990 | Sta23+720 to 740 | 0-185 |  |  | AC | 700 | On top of granular layer C is a sand cushion of about 5cm. See diagram for location, form DS4 sheet 2 of 2 (with C-SHRP).
870701 | 109 | 2 | 05/29/1990 | Sta23+720 to 740 | 185-410 |  |  | Granular A | 304 | On top of granular layer C is a sand cushion of about 5cm. See diagram for location, form DS4 sheet 2 of 2 (with C-SHRP).
870701 | 110 | 2 | 05/29/1990 | Sta23+720 to 740 | 410-1130 |  |  | Granular B | 202 | On top of granular layer C is a sand cushion of about 5cm. See diagram for location, form DS4 sheet 2 of 2 (with C-SHRP).
870701 | 111 | 2 | 05/29/1990 | Sta23+720 to 740 | 1130 |  |  | Subgrade | 102 | A sand cushion of about 50mm below Granular B
880203 | 112 | 4 | 07/24/1989 | West of end of section 4 | 0-165 |  | KA01 | HMAC block | 701 | Elevation at 0.00 is 53.248.
880203 | 113 | 4 | 07/24/1989 | West of end of section 4 | 165-265 | MG04 | BG04 | Granular base - silty sand with gravel | 304
880203 | 114 | 4 | 07/24/1989 | West of end of section 4 | 265-1850 | JS14, JS15 | BS01, BS02, BS03, BS04, BS05 | Subgrade - red silty sand with sandstone | 308
880203 | 115 | 4 | 07/24/1989 | West of end of section 4 | 1850-2050 | JS16 |  | Red silty sand, sandstone | 307
890503 | 116 | 2 | 08/29/1989 | End of Section 2 | 0-50 |  |  | HMAC (surface) | 700
890503 | 117 | 2 | 08/29/1989 | End of Section 2 | 50-133 |  |  | HMAC (binder) | 700
890503 | 118 | 2 | 08/29/1989 | End of Section 2 | 133-331 | MG-10 | BG-10 | Crushed stone (0-20mm)
890503 | 119 | 2 | 08/29/1989 | End of Section 2 | 331-583 | MG-11 | BG-11 | Crushed stone (0-63mm)
890503 | 120 | 2 | 08/29/1989 | End of Section 2 | 583-1745 | MG-12 | BG-12 | Sand
890503 | 121 | 2 | 08/29/1989 | End of Section 2 | 1745-2045 |  |  | Silty sand with boulders (till, dense, very hard)
890702 | 122 | 2 | 11/19/1991 | Station 0, Section 2 | 0-180 |  |  | AC | 700 | test pit was dug after rehab so the AC layer includes the old and new AC
890702 | 123 | 2 | 11/19/1991 | Station 0, Section 2 | 180-350 | MG01 | BG01 | Base - crushed gravel 20-0 | 304
890702 | 124 | 2 | 11/19/1991 | Station 0, Section 2 | 350-650 | MG02 | BG02 | Base - crushed gravel 56-0 | 304
890702 | 125 | 2 | 11/19/1991 | Station 0, Section 2 | 650-1300 | MG03 | BG03 | Subbase - sand | 306
890702 | 126 | 2 | 11/19/1991 | Station 0, Section 2 | 1300-1500 |  |  | Subgrade - till, sandy silt | 145
900402 | 127 | 2 | 06/01/1989 | km 36.910 | 0-100 |  | KA01 (TP-23) | AC 0.3 x 0.3m | 700
900402 | 128 | 2 | 06/01/1989 | km 36.910 | 100-240 | TP-24 | MG01, BG01 (TP-25) | Base
900402 | 129 | 2 | 06/01/1989 | km 36.910 | 240-370 | TP-26 | MG02, BG02 (TP-27) | Subbase
900402 | 130 | 2 | 06/01/1989 | km 36.910 | 370-520 | TP-28 | TS06 | Subgrade | 55
900402 | 131 | 2 | 06/01/1989 | km 36.910 | 370-670 |  | BG03 (TP-33) | Subgrade | 55
900402 | 132 | 2 | 06/01/1989 | km 36.910 | 520-620 | TP-29 | TS07 | Subgrade | 55
900402 | 133 | 2 | 06/01/1989 | km 36.910 | 620-670 |  |  | Rock |  | Rock, no sample taken.
900402 | 134 | 2 | 06/01/1989 | km 36.910 | 670-970 | TP-30 | TS08, BG04 (TP-34) | Subgrade | 55
900402 | 135 | 2 | 06/01/1989 | km 36.910 | 970-1270 | TP-31 | TS09 | Subgrade | 55
900402 | 136 | 2 | 06/01/1989 | km 36.910 | 1270-1570 | TP-32 | TS10 | Subgrade | 55
900802 | 137 | 3 | 05/31/1989 | km 15.150 | 0-90 |  | KA01 (TP-12) | AC, 0.3 x 0.3m | 701
900802 | 138 | 3 | 05/31/1989 | km 15.150 | 90-210 | TP-13 | MG01, BG01 (TP-14) | Base | 306
900802 | 139 | 3 | 05/31/1989 | km 15.150 | 210-400 | TP-15 | MG02, BG02 (TP-16) | Subbase | 306
900802 | 140 | 3 | 05/31/1989 | km 15.150 | 400-600 |  | BG03 (TP-21) | Subgrade - sandy silt | 55
900802 | 141 | 3 | 05/31/1989 | km 15.150 | 400-700 | TP-17 | TS06 | Subgrade - sandy silt | 55
900802 | 142 | 3 | 05/31/1989 | km 15.150 | 600-800 |  | BG04 (TP-22) | Subgrade | 55
900802 | 143 | 3 | 05/31/1989 | km 15.150 | 700-1000 | TP-18 | TS07 | Subgrade - sandy silt | 55
900802 | 144 | 3 | 05/31/1989 | km 15.150 | 1000-1300 | TP-19 | TS08 | Subgrade - sandy silt | 55
900802 | 145 | 3 | 05/31/1989 | km 15.150 | 1300-1600 | TP-20 | TS09 | Subgrade - sandy silt | 55
900803 | 146 | 2 | 05/30/1989 | km 3.680 | 0-100 |  | KA01 (TP-01) | AC 0.3 x 0.3m | 701
900803 | 147 | 2 | 05/30/1989 | km 3.680 | 100-250 | TP-02 | MG01, BG01 (TP-03) | Base | 306
900803 | 148 | 2 | 05/30/1989 | km 3.680 | 250-390 | TP-04 | MG02, BG02 (TP-05) | Subbase | 306
900803 | 149 | 2 | 05/30/1989 | km 3.680 | 390-690 | TP-06 | TS06 | Subgrade - sandy silt | 55
900803 | 150 | 2 | 05/30/1989 | km 3.680 | 390-790 |  | BG03 (TP-10) | Subgrade - sandy silt | 55
900803 | 151 | 2 | 05/30/1989 | km 3.680 | 690-990 | TP-07 | TS07 | Subgrade - sandy silt | 55
900803 | 152 | 2 | 05/30/1989 | km 3.680 | 790-990 |  | BG04 (TP-11) | Subgrade | 55
900803 | 153 | 2 | 05/30/1989 | km 3.680 | 990-1290 | TP-08 | TS08 | Subgrade - sandy silt | 55
900803 | 154 | 2 | 05/30/1989 | km 3.680 | 1290-1590 | TP-09 | TS09 | Subgrade - sandy silt | 55
810404 | 1 | 4 | 05/16/1990 | 31+ 919 OWP | 0-180 |  | KA01 | Asphalt concrete | 700
810404 | 2 | 4 | 05/16/1990 | 31+ 919 OWP | 180-260 | MG01-02 | BG01-04 | Granular base-des. 1 class 16 (crushed) | 258
810404 | 3 | 4 | 05/16/1990 | 31+ 919 OWP | 260-510 | MG03-04 | BG05-08 | Granular subbase-des. 2 class 40 (pit run) | 258
810404 | 4 | 4 | 05/16/1990 | 31+ 919 OWP | 510 | MS05 | BS09-12 | Subgrade-sandy clay, CI | 133
820205 | 5 | 2 | 09/28/1989 | Port McNeil | 0-75 |  | KA01a, KA01b | Asphaltic concrete B.W.P. | 701 | All samples recovered intact. KA01b is a duplicate of KA01a etc.
820205 | 6 | 2 | 09/28/1989 | Port McNeil | 0-70 |  | KA02a, KA02b | Asphaltic concrete O.W.P. | 701 | All samples recovered intact. Marked H19 pm for site location. KA01b is a duplicate of KA01a etc.
820205 | 7 | 2 | 09/28/1989 | Port McNeil | 75-230 |  | BG50 | Well graded base | 258
820205 | 8 | 2 | 09/28/1989 | Port McNeil | 75-230 | MG51 |  | Well graded base (OWP) | 258
820205 | 9 | 2 | 09/28/1989 | Port McNeil | 75-230 | MG52 |  | Well graded base (BWP) | 258
820205 | 10 | 2 | 09/28/1989 | Port McNeil | 230-560 |  | BG53 | Well graded subbase, probably pit run material, sh | 258 | The sample of subbase collected was judged to be representative of the subbase.
820205 | 11 | 2 | 09/28/1989 | Port McNeil | 230-560 | MG54 |  | Well graded subbase (BWP) | 258 | The sample of subbase collected was judged to be representative of the subbase.
820205 | 12 | 2 | 09/28/1989 | Port McNeil | 230-560 | MG55 |  | Well graded subbase (OWP) | 258 | The sample of subbase collected was judged to be representative of the subbase.
820205 | 13 | 2 | 09/28/1989 | Port McNeil | 560-690 |  | BS56 | Subgrade
820205 | 14 | 2 | 09/28/1989 | Port McNeil | 560-690 | MS57 |  | Subgrade (OWP)
820205 | 15 | 2 | 09/28/1989 | Port McNeil | 560-690 | MS58 |  | Subgrade (BWP)
820205 | 16 | 2 | 09/28/1989 | Port McNeil | 690-2500 |  | BS60 |  |  | Probe to 1.5m below subgrade.
820502 | 17 | 2 | 10/03/1989 |  | 0-70 |  | KA01a, KA01b | Asphaltic concrete BWP | 701 | KA01b is a duplicate of KA01a etc.
820502 | 18 | 2 | 10/03/1989 |  | 0-70 |  | KA02a, KA02b | Asphaltic concrete OWP | 701 | KA01b is a duplicate of KA01a etc.
820502 | 19 | 2 | 10/03/1989 |  | 70-165 | MG50 |  | Well graded base (OWP) | 258
820502 | 20 | 2 | 10/03/1989 |  | 70-165 | MG51 |  | Well graded base (BWP) | 258
820502 | 21 | 2 | 10/03/1989 |  | 70-165 |  | BG52 | 7 bags of well graded base | 258
820502 | 22 | 2 | 10/03/1989 |  | 165-300 |  | PA01 | Stabilized base top layer | 701
820502 | 23 | 2 | 10/03/1989 |  | 165-300 |  | PA02 | Stabilized base bottom layer | 701
820502 | 24 | 2 | 10/03/1989 |  | 165-300 |  | PA03 | Stabilized base bonded | 701
820502 | 25 | 2 | 10/03/1989 |  | 300-2077 | MG53 |  | Granular subbase OWP
820502 | 26 | 2 | 10/03/1989 |  | 300-2077 | MG54 |  | Granular subbase BWP
820502 | 27 | 2 | 10/03/1989 |  | 300-2077 |  | BG55 | 7 bags of subbase | 258
820502 | 28 | 2 | 10/03/1989 |  | 2300-2920 |  | BS56 | Subgrade auger sample, ML-CL (south of TP)
820502 | 29 | 2 | 10/03/1989 |  | 1670-3040 |  | BS60 | ML Subgrade Brown | 141 | BS60 is considered to represent the subgrade at this site; BS56 was collected south of site 2, whereas BS60-62 were collected by auger at the pavement edge at the end of site 2.
820502 | 30 | 2 | 10/03/1989 |  | 3040-4570 |  | BS61 | ML Subgrade Brown | 141
820502 | 31 | 2 | 10/03/1989 |  | 4570-6100 |  | BS62 | C1 Subgrade brown | 100
820605 | 32 | 2 | 10/05/1989 |  | 0-70 |  | KA01a, KA01b | Asphaltic concrete BWP | 701 | All samples recovered intact marked H99S for site location. KA01b is a duplicate of KA01a
820605 | 33 | 2 | 10/05/1989 |  | 0-70 |  | KA02a, KA02b | Asphaltic concrete OWP | 701 | All samples recovered intact marked H99S for site location. KA02a is a duplicate of KA02b
820605 | 34 | 2 | 10/05/1989 |  | 90-160 | MG50 |  | Well graded base OWP | 258 | Layers of silty sand and clay silt were observed in the auger hole.
820605 | 35 | 2 | 10/05/1989 |  | 90-160 | MG51 |  | Well graded base BWP | 258 | Layers of silty sand and clay silt were observed in the auger hole.
820605 | 36 | 2 | 10/05/1989 |  | 90-160 |  | BG52 | 7 bags of well graded base | 258 | Layers of silty sand and clay silt were observed in the auger hole.
820605 | 37 | 2 | 10/05/1989 |  | 160-300 |  | PA01, PA02 | Asphalt stabilized base | 720 | Layers of silty sand and clay silt were observed in the auger hole.
820605 | 38 | 2 | 10/05/1989 |  | 300-1020 | MG53 |  | Granular subbase OWP | 258 | Layers of silty sand and clay silt were observed in the auger hole.
820605 | 39 | 2 | 10/05/1989 |  | 300-1020 | MG54 |  | Granular subbase BWP | 258 | Layers of silty sand and clay silt were observed in the auger hole.
820605 | 40 | 2 | 10/05/1989 |  | 300-1020 |  | BG55 | 7 bags of granular subbase | 258 | Layers of silty sand and clay silt were observed in the auger hole.
820605 | 41 | 2 | 10/05/1989 |  | 1020-1200 | MG56, MG57 |  | Grey silty sand subgrade | 214 | Layers of silty sand and clay silt were observed in the auger hole.
820605 | 42 | 2 | 10/05/1989 |  | 1020-1200 |  | BS58 | 7 bags of silty sand subgrade | 214 | Layers of silty sand and clay silt were observed in the auger hole.
820605 | 43 | 2 | 10/05/1989 |  | 1200-2700 |  | BS59 | Auger sample mixed silty sand and clay-silt/sand l | 214-216 | Layers of silty sand and clay silt were observed in the auger hole.
830403 | 44 | 3 | 05/17/1990 | Sta 5+07 | 0-100 |  | KA01 | Asphalt
830403 | 45 | 3 | 05/17/1990 | Sta 5+07 | 100-150 |  |  | Loose asphalt mix
830403 | 46 | 3 | 05/17/1990 | Sta 5+07 | 150-293 | MG01 | BG01 | Base |  | Top of subgrade at 293mm.
830403 | 47 | 3 | 05/17/1990 | Sta 5+07 | 293-793 | MS01 | TS01 | Stiff brown sandy clay with some stone (0.340 reta
830403 | 48 | 3 | 05/17/1990 | Sta 5+07 | 793-1293 |  | TS02 | Soft black organic clay (0.410 retained)
830801 | 49 | 1 | 08/08/1989 | 946+97 (TP-4) | 0-114 |  | KA04 | Asphalt concrete | 700
830801 | 50 | 1 | 08/08/1989 | 946+97 (TP-4) | 114-290 | MG61 | BG61 | Base - crushed stone | 303
830801 | 51 | 1 | 08/08/1989 | 946+97 (TP-4) | 290-418 | MG62 | BG62 | Subbase - crushed stone | 303
830801 | 52 | 1 | 08/08/1989 | 946+97 (TP-4) | 418-701 | MS62 | BS62 | Subgrade - silty sand mostly fine brown | 214
830801 | 53 | 4 | 08/08/1989 | 932+39 (TP-3) | 0-114 |  | KA03 | Asphalt concrete | 700
830801 | 54 | 4 | 08/08/1989 | 932+39 (TP-3) | 114-201 | MG59 | BG59 | Base - crushed stone | 303
830801 | 55 | 4 | 08/08/1989 | 932+39 (TP-3) | 201-457 | MG60 | BG60 | Subbase - crushed stone | 303
830801 | 56 | 4 | 08/08/1989 | 932+39 (TP-3) | 457-661 | MS59 | BS59 | Subgrade - silty brown sand | 214

## CLTPP_MAT_MR_TST_GM
CSHRP_ID | MR_TST_GM_ID | SECTION | LAYER | SAT_STATE | MOIST_CONTENT_PERC | DEG_OF_SATURATION | SUCTION | CONFINING_PRESSURE | SEATING_DEV_STRESS | DEV_STRESS | AVG_VERTICAL_STRAIN | RADIAL_STRAIN | DEV_VERTICAL_STRAIN | RESILIENT_MODULUS | RESILIENT_POISSON_RATIO | REMARKS
830403 | 261 | 3 | Base | Drained | 6.7 | 52 | -1 | 35 | 10 | 102 | 442 | -100 | 3 | 232 | 0.227
830403 | 261 | 2 | Base | Drained | 6.7 | 52 | -1 | 35 | 10 | 102 | 442 | -100 | 3 | 232 | 0.227
830403 | 261 | 1 | Base | Drained | 6.7 | 52 | -1 | 35 | 10 | 102 | 442 | -100 | 3 | 232 | 0.227
830403 | 262 | 3 | Base | Drained | 6.7 | 52 | 0 | 70 | 7 | 68 | 192 | -31 | 1 | 352 | 0.161
830403 | 262 | 2 | Base | Drained | 6.7 | 52 | 0 | 70 | 7 | 68 | 192 | -31 | 1 | 352 | 0.161
830403 | 262 | 1 | Base | Drained | 6.7 | 52 | 0 | 70 | 7 | 68 | 192 | -31 | 1 | 352 | 0.161
830403 | 263 | 3 | Base | Drained | 6.7 | 52 | 0 | 70 | 14 | 133 | 340 | -68 | 5 | 392 | 0.2
830403 | 263 | 2 | Base | Drained | 6.7 | 52 | 0 | 70 | 14 | 133 | 340 | -68 | 5 | 392 | 0.2
830403 | 263 | 1 | Base | Drained | 6.7 | 52 | 0 | 70 | 14 | 133 | 340 | -68 | 5 | 392 | 0.2
830403 | 264 | 3 | Base | Drained | 6.7 | 52 | 0 | 70 | 21 | 198 | 445 | -104 | 5 | 446 | 0.233
830403 | 264 | 2 | Base | Drained | 6.7 | 52 | 0 | 70 | 21 | 198 | 445 | -104 | 5 | 446 | 0.233
830403 | 264 | 1 | Base | Drained | 6.7 | 52 | 0 | 70 | 21 | 198 | 445 | -104 | 5 | 446 | 0.233
830403 | 265 | 3 | Base | Drained | 6.7 | 52 | 0 | 105 | 7 | 67 | 136 | -20 | 3 | 492 | 0.15
830403 | 265 | 2 | Base | Drained | 6.7 | 52 | 0 | 105 | 7 | 67 | 136 | -20 | 3 | 492 | 0.15
830403 | 265 | 1 | Base | Drained | 6.7 | 52 | 0 | 105 | 7 | 67 | 136 | -20 | 3 | 492 | 0.15
830403 | 266 | 3 | Base | Drained | 6.7 | 52 | 0 | 105 | 10 | 100 | 199 | -32 | 3 | 500 | 0.163
830403 | 266 | 2 | Base | Drained | 6.7 | 52 | 0 | 105 | 10 | 100 | 199 | -32 | 3 | 500 | 0.163
830403 | 266 | 1 | Base | Drained | 6.7 | 52 | 0 | 105 | 10 | 100 | 199 | -32 | 3 | 500 | 0.163
830403 | 267 | 3 | Base | Drained | 6.7 | 52 | 0 | 105 | 21 | 197 | 347 | -70 | 6 | 569 | 0.201
830403 | 267 | 2 | Base | Drained | 6.7 | 52 | 0 | 105 | 21 | 197 | 347 | -70 | 6 | 569 | 0.201
830403 | 267 | 1 | Base | Drained | 6.7 | 52 | 0 | 105 | 21 | 197 | 347 | -70 | 6 | 569 | 0.201
830403 | 268 | 3 | Base | Drained | 6.7 | 52 | 1 | 140 | 10 | 99 | 155 | -24 | 1 | 638 | 0.153
830403 | 268 | 2 | Base | Drained | 6.7 | 52 | 1 | 140 | 10 | 99 | 155 | -24 | 1 | 638 | 0.153
830403 | 268 | 1 | Base | Drained | 6.7 | 52 | 1 | 140 | 10 | 99 | 155 | -24 | 1 | 638 | 0.153
830403 | 269 | 3 | Base | Drained | 6.7 | 52 | 1 | 140 | 14 | 132 | 202 | -33 | 5 | 652 | 0.162
830403 | 269 | 2 | Base | Drained | 6.7 | 52 | 1 | 140 | 14 | 132 | 202 | -33 | 5 | 652 | 0.162
830403 | 269 | 1 | Base | Drained | 6.7 | 52 | 1 | 140 | 14 | 132 | 202 | -33 | 5 | 652 | 0.162
830403 | 270 | 3 | Base | Drained | 6.7 | 52 | 1 | 140 | 28 | 261 | 359 | -71 | 6 | 728 | 0.199
830403 | 270 | 2 | Base | Drained | 6.7 | 52 | 1 | 140 | 28 | 261 | 359 | -71 | 6 | 728 | 0.199
830403 | 270 | 1 | Base | Drained | 6.7 | 52 | 1 | 140 | 28 | 261 | 359 | -71 | 6 | 728 | 0.199
830403 | 271 | 3 | Subbase | Initial | 4.8 | 25 | -7 | 20 | 2 | 20 | 76 | -12 | 0 | 260 | 0.163
830403 | 271 | 2 | Subbase | Initial | 4.8 | 25 | -7 | 20 | 2 | 20 | 76 | -12 | 0 | 260 | 0.163
830403 | 271 | 1 | Subbase | Initial | 4.8 | 25 | -7 | 20 | 2 | 20 | 76 | -12 | 0 | 260 | 0.163
830403 | 272 | 3 | Subbase | Initial | 4.8 | 25 | -7 | 20 | 3 | 39 | 186 | -35 | 4 | 211 | 0.191
830403 | 272 | 2 | Subbase | Initial | 4.8 | 25 | -7 | 20 | 3 | 39 | 186 | -35 | 4 | 211 | 0.191
830403 | 272 | 1 | Subbase | Initial | 4.8 | 25 | -7 | 20 | 3 | 39 | 186 | -35 | 4 | 211 | 0.191
830403 | 273 | 3 | Subbase | Initial | 4.8 | 25 | -7 | 20 | 5 | 58 | 283 | -61 | 6 | 207 | 0.218
830403 | 273 | 2 | Subbase | Initial | 4.8 | 25 | -7 | 20 | 5 | 58 | 283 | -61 | 6 | 207 | 0.218
830403 | 273 | 1 | Subbase | Initial | 4.8 | 25 | -7 | 20 | 5 | 58 | 283 | -61 | 6 | 207 | 0.218
830403 | 274 | 3 | Subbase | Initial | 4.8 | 25 | -7 | 35 | 3 | 34 | 124 | -21 | 2 | 277 | 0.17
830403 | 274 | 2 | Subbase | Initial | 4.8 | 25 | -7 | 35 | 3 | 34 | 124 | -21 | 2 | 277 | 0.17
830403 | 274 | 1 | Subbase | Initial | 4.8 | 25 | -7 | 35 | 3 | 34 | 124 | -21 | 2 | 277 | 0.17
830403 | 275 | 3 | Subbase | Initial | 4.8 | 25 | -7 | 35 | 6 | 68 | 250 | -51 | 6 | 271 | 0.206
830403 | 275 | 2 | Subbase | Initial | 4.8 | 25 | -7 | 35 | 6 | 68 | 250 | -51 | 6 | 271 | 0.206
830403 | 275 | 1 | Subbase | Initial | 4.8 | 25 | -7 | 35 | 6 | 68 | 250 | -51 | 6 | 271 | 0.206
830403 | 276 | 3 | Subbase | Initial | 4.8 | 25 | -7 | 35 | 10 | 101 | 341 | -81 | 7 | 295 | 0.237
830403 | 276 | 2 | Subbase | Initial | 4.8 | 25 | -7 | 35 | 10 | 101 | 341 | -81 | 7 | 295 | 0.237
830403 | 276 | 1 | Subbase | Initial | 4.8 | 25 | -7 | 35 | 10 | 101 | 341 | -81 | 7 | 295 | 0.237
830403 | 277 | 3 | Subbase | Initial | 4.8 | 25 | -7 | 70 | 7 | 67 | 165 | -29 | 4 | 403 | 0.175
830403 | 277 | 2 | Subbase | Initial | 4.8 | 25 | -7 | 70 | 7 | 67 | 165 | -29 | 4 | 403 | 0.175
830403 | 277 | 1 | Subbase | Initial | 4.8 | 25 | -7 | 70 | 7 | 67 | 165 | -29 | 4 | 403 | 0.175
830403 | 278 | 3 | Subbase | Initial | 4.8 | 25 | -7 | 70 | 13 | 132 | 291 | -62 | 7 | 453 | 0.212
830403 | 278 | 2 | Subbase | Initial | 4.8 | 25 | -7 | 70 | 13 | 132 | 291 | -62 | 7 | 453 | 0.212
830403 | 278 | 1 | Subbase | Initial | 4.8 | 25 | -7 | 70 | 13 | 132 | 291 | -62 | 7 | 453 | 0.212
830403 | 279 | 3 | Subbase | Initial | 4.8 | 25 | -7 | 70 | 20 | 197 | 391 | -102 | 6 | 504 | 0.26
830403 | 279 | 2 | Subbase | Initial | 4.8 | 25 | -7 | 70 | 20 | 197 | 391 | -102 | 6 | 504 | 0.26
830403 | 279 | 1 | Subbase | Initial | 4.8 | 25 | -7 | 70 | 20 | 197 | 391 | -102 | 6 | 504 | 0.26
830403 | 280 | 3 | Subbase | Initial | 4.8 | 25 | -7 | 105 | 7 | 66 | 123 | -20 | 3 | 539 | 0.16
830403 | 280 | 2 | Subbase | Initial | 4.8 | 25 | -7 | 105 | 7 | 66 | 123 | -20 | 3 | 539 | 0.16
830403 | 280 | 1 | Subbase | Initial | 4.8 | 25 | -7 | 105 | 7 | 66 | 123 | -20 | 3 | 539 | 0.16
830403 | 281 | 3 | Subbase | Initial | 4.8 | 25 | -7 | 105 | 10 | 99 | 178 | -31 | 6 | 552 | 0.174
830403 | 281 | 2 | Subbase | Initial | 4.8 | 25 | -7 | 105 | 10 | 99 | 178 | -31 | 6 | 552 | 0.174
830403 | 281 | 1 | Subbase | Initial | 4.8 | 25 | -7 | 105 | 10 | 99 | 178 | -31 | 6 | 552 | 0.174
830403 | 282 | 3 | Subbase | Initial | 4.8 | 25 | -7 | 105 | 21 | 196 | 311 | -67 | 6 | 628 | 0.214
830403 | 282 | 2 | Subbase | Initial | 4.8 | 25 | -7 | 105 | 21 | 196 | 311 | -67 | 6 | 628 | 0.214
830403 | 282 | 1 | Subbase | Initial | 4.8 | 25 | -7 | 105 | 21 | 196 | 311 | -67 | 6 | 628 | 0.214
830403 | 283 | 3 | Subbase | Initial | 4.8 | 25 | -7 | 140 | 10 | 98 | 144 | -24 | 4 | 680 | 0.165
830403 | 283 | 2 | Subbase | Initial | 4.8 | 25 | -7 | 140 | 10 | 98 | 144 | -24 | 4 | 680 | 0.165
830403 | 283 | 1 | Subbase | Initial | 4.8 | 25 | -7 | 140 | 10 | 98 | 144 | -24 | 4 | 680 | 0.165
830403 | 284 | 3 | Subbase | Initial | 4.8 | 25 | -7 | 140 | 14 | 131 | 186 | -33 | 5 | 701 | 0.176
830403 | 284 | 2 | Subbase | Initial | 4.8 | 25 | -7 | 140 | 14 | 131 | 186 | -33 | 5 | 701 | 0.176
830403 | 284 | 1 | Subbase | Initial | 4.8 | 25 | -7 | 140 | 14 | 131 | 186 | -33 | 5 | 701 | 0.176
830403 | 285 | 3 | Subbase | Initial | 4.8 | 25 | -7 | 140 | 28 | 260 | 337 | -71 | 4 | 772 | 0.212
830403 | 285 | 2 | Subbase | Initial | 4.8 | 25 | -7 | 140 | 28 | 260 | 337 | -71 | 4 | 772 | 0.212
830403 | 285 | 1 | Subbase | Initial | 4.8 | 25 | -7 | 140 | 28 | 260 | 337 | -71 | 4 | 772 | 0.212
830403 | 286 | 3 | Subbase | Saturated | 10.2 | 79 | 2 | 20 | 1 | 20 | 132 | -27 | 3 | 155 | 0.202
830403 | 286 | 2 | Subbase | Saturated | 10.2 | 79 | 2 | 20 | 1 | 20 | 132 | -27 | 3 | 155 | 0.202
830403 | 286 | 1 | Subbase | Saturated | 10.2 | 79 | 2 | 20 | 1 | 20 | 132 | -27 | 3 | 155 | 0.202
830403 | 287 | 3 | Subbase | Saturated | 10.2 | 79 | 2 | 20 | 3 | 40 | 282 | -73 | 8 | 141 | 0.261
830403 | 287 | 2 | Subbase | Saturated | 10.2 | 79 | 2 | 20 | 3 | 40 | 282 | -73 | 8 | 141 | 0.261
830403 | 287 | 1 | Subbase | Saturated | 10.2 | 79 | 2 | 20 | 3 | 40 | 282 | -73 | 8 | 141 | 0.261
830403 | 288 | 3 | Subbase | Saturated | 10.2 | 79 | 2 | 20 | 5 | 59 | 396 | -121 | 10 | 150 | 0.306
830403 | 288 | 2 | Subbase | Saturated | 10.2 | 79 | 2 | 20 | 5 | 59 | 396 | -121 | 10 | 150 | 0.306
830403 | 288 | 1 | Subbase | Saturated | 10.2 | 79 | 2 | 20 | 5 | 59 | 396 | -121 | 10 | 150 | 0.306
830403 | 289 | 3 | Subbase | Saturated | 10.2 | 79 | 2 | 35 | 3 | 34 | 166 | -35 | 9 | 208 | 0.213
830403 | 289 | 2 | Subbase | Saturated | 10.2 | 79 | 2 | 35 | 3 | 34 | 166 | -35 | 9 | 208 | 0.213
830403 | 289 | 1 | Subbase | Saturated | 10.2 | 79 | 2 | 35 | 3 | 34 | 166 | -35 | 9 | 208 | 0.213
830403 | 290 | 3 | Subbase | Saturated | 10.2 | 79 | 2 | 35 | 6 | 68 | 316 | -84 | 11 | 216 | 0.266
830403 | 290 | 2 | Subbase | Saturated | 10.2 | 79 | 2 | 35 | 6 | 68 | 316 | -84 | 11 | 216 | 0.266
830403 | 290 | 1 | Subbase | Saturated | 10.2 | 79 | 2 | 35 | 6 | 68 | 316 | -84 | 11 | 216 | 0.266
830403 | 291 | 3 | Subbase | Saturated | 10.2 | 79 | 2 | 35 | 10 | 101 | 417 | -130 | 12 | 243 | 0.313
830403 | 291 | 2 | Subbase | Saturated | 10.2 | 79 | 2 | 35 | 10 | 101 | 417 | -130 | 12 | 243 | 0.313
830403 | 291 | 1 | Subbase | Saturated | 10.2 | 79 | 2 | 35 | 10 | 101 | 417 | -130 | 12 | 243 | 0.313
830403 | 292 | 3 | Subbase | Saturated | 10.2 | 79 | 3 | 70 | 7 | 67 | 190 | -40 | 12 | 353 | 0.209
830403 | 292 | 2 | Subbase | Saturated | 10.2 | 79 | 3 | 70 | 7 | 67 | 190 | -40 | 12 | 353 | 0.209
830403 | 292 | 1 | Subbase | Saturated | 10.2 | 79 | 3 | 70 | 7 | 67 | 190 | -40 | 12 | 353 | 0.209
810404 | 13 | 4 | Base | Initial | 3.8 | 21 | -17 | 140 | 10 | 100 | 183 | -31 | 12 | 543 | 0.167
810404 | 13 | 3 | Base | Initial | 3.8 | 21 | -17 | 140 | 10 | 100 | 183 | -31 | 12 | 543 | 0.167
810404 | 13 | 2 | Base | Initial | 3.8 | 21 | -17 | 140 | 10 | 100 | 183 | -31 | 12 | 543 | 0.167
810404 | 13 | 1 | Base | Initial | 3.8 | 21 | -17 | 140 | 10 | 100 | 183 | -31 | 12 | 543 | 0.167
810404 | 14 | 4 | Base | Initial | 3.8 | 21 | -17 | 140 | 14 | 132 | 239 | -42 | 15 | 553 | 0.176
810404 | 14 | 3 | Base | Initial | 3.8 | 21 | -17 | 140 | 14 | 132 | 239 | -42 | 15 | 553 | 0.176
810404 | 14 | 2 | Base | Initial | 3.8 | 21 | -17 | 140 | 14 | 132 | 239 | -42 | 15 | 553 | 0.176
810404 | 14 | 1 | Base | Initial | 3.8 | 21 | -17 | 140 | 14 | 132 | 239 | -42 | 15 | 553 | 0.176
810404 | 15 | 4 | Base | Initial | 3.8 | 21 | -17 | 140 | 28 | 262 | 453 | -91 | 16 | 578 | 0.2
810404 | 15 | 3 | Base | Initial | 3.8 | 21 | -17 | 140 | 28 | 262 | 453 | -91 | 16 | 578 | 0.2
810404 | 15 | 2 | Base | Initial | 3.8 | 21 | -17 | 140 | 28 | 262 | 453 | -91 | 16 | 578 | 0.2
810404 | 15 | 1 | Base | Initial | 3.8 | 21 | -17 | 140 | 28 | 262 | 453 | -91 | 16 | 578 | 0.2
810404 | 16 | 4 | Base | Saturated | 9.5 | 78 | 0 | 20 | 2 | 20 | 172 | -29 | 11 | 118 | 0.168
810404 | 16 | 3 | Base | Saturated | 9.5 | 78 | 0 | 20 | 2 | 20 | 172 | -29 | 11 | 118 | 0.168
810404 | 16 | 2 | Base | Saturated | 9.5 | 78 | 0 | 20 | 2 | 20 | 172 | -29 | 11 | 118 | 0.168
810404 | 16 | 1 | Base | Saturated | 9.5 | 78 | 0 | 20 | 2 | 20 | 172 | -29 | 11 | 118 | 0.168
810404 | 17 | 4 | Base | Saturated | 9.5 | 78 | -1 | 20 | 3 | 41 | 383 | -79 | 9 | 108 | 0.208
810404 | 17 | 3 | Base | Saturated | 9.5 | 78 | -1 | 20 | 3 | 41 | 383 | -79 | 9 | 108 | 0.208
810404 | 17 | 2 | Base | Saturated | 9.5 | 78 | -1 | 20 | 3 | 41 | 383 | -79 | 9 | 108 | 0.208
810404 | 17 | 1 | Base | Saturated | 9.5 | 78 | -1 | 20 | 3 | 41 | 383 | -79 | 9 | 108 | 0.208
810404 | 18 | 4 | Base | Saturated | 9.5 | 78 | -1 | 20 | 5 | 62 | 523 | -124 | 8 | 118 | 0.237
810404 | 18 | 3 | Base | Saturated | 9.5 | 78 | -1 | 20 | 5 | 62 | 523 | -124 | 8 | 118 | 0.237
810404 | 18 | 2 | Base | Saturated | 9.5 | 78 | -1 | 20 | 5 | 62 | 523 | -124 | 8 | 118 | 0.237
810404 | 18 | 1 | Base | Saturated | 9.5 | 78 | -1 | 20 | 5 | 62 | 523 | -124 | 8 | 118 | 0.237
810404 | 19 | 4 | Base | Saturated | 9.5 | 78 | 0 | 35 | 3 | 36 | 236 | -42 | 11 | 151 | 0.177
810404 | 19 | 3 | Base | Saturated | 9.5 | 78 | 0 | 35 | 3 | 36 | 236 | -42 | 11 | 151 | 0.177
810404 | 19 | 2 | Base | Saturated | 9.5 | 78 | 0 | 35 | 3 | 36 | 236 | -42 | 11 | 151 | 0.177
810404 | 19 | 1 | Base | Saturated | 9.5 | 78 | 0 | 35 | 3 | 36 | 236 | -42 | 11 | 151 | 0.177
810404 | 20 | 4 | Base | Saturated | 9.5 | 78 | 0 | 35 | 6 | 70 | 430 | -92 | 9 | 164 | 0.213
810404 | 20 | 3 | Base | Saturated | 9.5 | 78 | 0 | 35 | 6 | 70 | 430 | -92 | 9 | 164 | 0.213
810404 | 20 | 2 | Base | Saturated | 9.5 | 78 | 0 | 35 | 6 | 70 | 430 | -92 | 9 | 164 | 0.213
810404 | 20 | 1 | Base | Saturated | 9.5 | 78 | 0 | 35 | 6 | 70 | 430 | -92 | 9 | 164 | 0.213
810404 | 21 | 4 | Base | Saturated | 9.5 | 78 | -1 | 35 | 10 | 104 | 559 | -135 | 8 | 185 | 0.241
810404 | 21 | 3 | Base | Saturated | 9.5 | 78 | -1 | 35 | 10 | 104 | 559 | -135 | 8 | 185 | 0.241
810404 | 21 | 2 | Base | Saturated | 9.5 | 78 | -1 | 35 | 10 | 104 | 559 | -135 | 8 | 185 | 0.241
810404 | 21 | 1 | Base | Saturated | 9.5 | 78 | -1 | 35 | 10 | 104 | 559 | -135 | 8 | 185 | 0.241
810404 | 22 | 4 | Base | Saturated | 9.5 | 78 | 0 | 70 | 7 | 69 | 268 | -48 | 12 | 256 | 0.179
810404 | 22 | 3 | Base | Saturated | 9.5 | 78 | 0 | 70 | 7 | 69 | 268 | -48 | 12 | 256 | 0.179
810404 | 22 | 2 | Base | Saturated | 9.5 | 78 | 0 | 70 | 7 | 69 | 268 | -48 | 12 | 256 | 0.179
810404 | 22 | 1 | Base | Saturated | 9.5 | 78 | 0 | 70 | 7 | 69 | 268 | -48 | 12 | 256 | 0.179
810404 | 23 | 4 | Base | Saturated | 9.5 | 78 | 0 | 70 | 14 | 134 | 450 | -96 | 11 | 299 | 0.213
810404 | 23 | 3 | Base | Saturated | 9.5 | 78 | 0 | 70 | 14 | 134 | 450 | -96 | 11 | 299 | 0.213
810404 | 23 | 2 | Base | Saturated | 9.5 | 78 | 0 | 70 | 14 | 134 | 450 | -96 | 11 | 299 | 0.213
810404 | 23 | 1 | Base | Saturated | 9.5 | 78 | 0 | 70 | 14 | 134 | 450 | -96 | 11 | 299 | 0.213
810404 | 24 | 4 | Base | Saturated | 9.5 | 78 | 0 | 70 | 21 | 200 | 603 | -147 | 13 | 332 | 0.243
810404 | 24 | 3 | Base | Saturated | 9.5 | 78 | 0 | 70 | 21 | 200 | 603 | -147 | 13 | 332 | 0.243
810404 | 24 | 2 | Base | Saturated | 9.5 | 78 | 0 | 70 | 21 | 200 | 603 | -147 | 13 | 332 | 0.243
810404 | 24 | 1 | Base | Saturated | 9.5 | 78 | 0 | 70 | 21 | 200 | 603 | -147 | 13 | 332 | 0.243
810404 | 25 | 4 | Base | Saturated | 9.5 | 78 | 0 | 105 | 7 | 68 | 195 | -32 | 12 | 347 | 0.164
810404 | 25 | 3 | Base | Saturated | 9.5 | 78 | 0 | 105 | 7 | 68 | 195 | -32 | 12 | 347 | 0.164
810404 | 25 | 2 | Base | Saturated | 9.5 | 78 | 0 | 105 | 7 | 68 | 195 | -32 | 12 | 347 | 0.164
810404 | 25 | 1 | Base | Saturated | 9.5 | 78 | 0 | 105 | 7 | 68 | 195 | -32 | 12 | 347 | 0.164
810404 | 26 | 4 | Base | Saturated | 9.5 | 78 | 0 | 105 | 10 | 101 | 281 | -50 | 13 | 359 | 0.178
810404 | 26 | 3 | Base | Saturated | 9.5 | 78 | 0 | 105 | 10 | 101 | 281 | -50 | 13 | 359 | 0.178
810404 | 26 | 2 | Base | Saturated | 9.5 | 78 | 0 | 105 | 10 | 101 | 281 | -50 | 13 | 359 | 0.178
810404 | 26 | 1 | Base | Saturated | 9.5 | 78 | 0 | 105 | 10 | 101 | 281 | -50 | 13 | 359 | 0.178
810404 | 27 | 4 | Base | Saturated | 9.5 | 78 | 0 | 105 | 21 | 198 | 485 | -103 | 15 | 410 | 0.212
810404 | 27 | 3 | Base | Saturated | 9.5 | 78 | 0 | 105 | 21 | 198 | 485 | -103 | 15 | 410 | 0.212
810404 | 27 | 2 | Base | Saturated | 9.5 | 78 | 0 | 105 | 21 | 198 | 485 | -103 | 15 | 410 | 0.212
810404 | 27 | 1 | Base | Saturated | 9.5 | 78 | 0 | 105 | 21 | 198 | 485 | -103 | 15 | 410 | 0.212
810404 | 28 | 4 | Base | Saturated | 9.5 | 78 | 0 | 140 | 10 | 100 | 221 | -37 | 12 | 452 | 0.168
810404 | 28 | 3 | Base | Saturated | 9.5 | 78 | 0 | 140 | 10 | 100 | 221 | -37 | 12 | 452 | 0.168
810404 | 28 | 2 | Base | Saturated | 9.5 | 78 | 0 | 140 | 10 | 100 | 221 | -37 | 12 | 452 | 0.168
810404 | 28 | 1 | Base | Saturated | 9.5 | 78 | 0 | 140 | 10 | 100 | 221 | -37 | 12 | 452 | 0.168
810404 | 29 | 4 | Base | Saturated | 9.5 | 78 | 0 | 140 | 14 | 133 | 286 | -51 | 14 | 465 | 0.18
810404 | 29 | 3 | Base | Saturated | 9.5 | 78 | 0 | 140 | 14 | 133 | 286 | -51 | 14 | 465 | 0.18
810404 | 29 | 2 | Base | Saturated | 9.5 | 78 | 0 | 140 | 14 | 133 | 286 | -51 | 14 | 465 | 0.18
810404 | 29 | 1 | Base | Saturated | 9.5 | 78 | 0 | 140 | 14 | 133 | 286 | -51 | 14 | 465 | 0.18
810404 | 30 | 4 | Base | Saturated | 9.5 | 78 | 0 | 140 | 28 | 263 | 518 | -110 | 16 | 508 | 0.213
810404 | 30 | 3 | Base | Saturated | 9.5 | 78 | 0 | 140 | 28 | 263 | 518 | -110 | 16 | 508 | 0.213
810404 | 30 | 2 | Base | Saturated | 9.5 | 78 | 0 | 140 | 28 | 263 | 518 | -110 | 16 | 508 | 0.213
810404 | 30 | 1 | Base | Saturated | 9.5 | 78 | 0 | 140 | 28 | 263 | 518 | -110 | 16 | 508 | 0.213
810404 | 31 | 4 | Base | Drained | 5.2 | 35 | -4 | 20 | 2 | 21 | 163 | -25 | 11 | 126 | 0.152
810404 | 31 | 3 | Base | Drained | 5.2 | 35 | -4 | 20 | 2 | 21 | 163 | -25 | 11 | 126 | 0.152
810404 | 31 | 2 | Base | Drained | 5.2 | 35 | -4 | 20 | 2 | 21 | 163 | -25 | 11 | 126 | 0.152
810404 | 31 | 1 | Base | Drained | 5.2 | 35 | -4 | 20 | 2 | 21 | 163 | -25 | 11 | 126 | 0.152
810404 | 32 | 4 | Base | Drained | 5.2 | 35 | -4 | 20 | 4 | 41 | 373 | -72 | 10 | 111 | 0.192
810404 | 32 | 3 | Base | Drained | 5.2 | 35 | -4 | 20 | 4 | 41 | 373 | -72 | 10 | 111 | 0.192
810404 | 32 | 2 | Base | Drained | 5.2 | 35 | -4 | 20 | 4 | 41 | 373 | -72 | 10 | 111 | 0.192
810404 | 32 | 1 | Base | Drained | 5.2 | 35 | -4 | 20 | 4 | 41 | 373 | -72 | 10 | 111 | 0.192
810404 | 33 | 4 | Base | Drained | 5.2 | 35 | -4 | 20 | 5 | 61 | 517 | -115 | 10 | 119 | 0.222
810404 | 33 | 3 | Base | Drained | 5.2 | 35 | -4 | 20 | 5 | 61 | 517 | -115 | 10 | 119 | 0.222
810404 | 33 | 2 | Base | Drained | 5.2 | 35 | -4 | 20 | 5 | 61 | 517 | -115 | 10 | 119 | 0.222
810404 | 33 | 1 | Base | Drained | 5.2 | 35 | -4 | 20 | 5 | 61 | 517 | -115 | 10 | 119 | 0.222
810404 | 34 | 4 | Base | Drained | 5.2 | 35 | -4 | 35 | 3 | 36 | 229 | -38 | 11 | 156 | 0.164
810404 | 34 | 3 | Base | Drained | 5.2 | 35 | -4 | 35 | 3 | 36 | 229 | -38 | 11 | 156 | 0.164
810404 | 34 | 2 | Base | Drained | 5.2 | 35 | -4 | 35 | 3 | 36 | 229 | -38 | 11 | 156 | 0.164
810404 | 34 | 1 | Base | Drained | 5.2 | 35 | -4 | 35 | 3 | 36 | 229 | -38 | 11 | 156 | 0.164
810404 | 35 | 4 | Base | Drained | 5.2 | 35 | -4 | 35 | 7 | 70 | 425 | -86 | 11 | 165 | 0.202
810404 | 35 | 3 | Base | Drained | 5.2 | 35 | -4 | 35 | 7 | 70 | 425 | -86 | 11 | 165 | 0.202
810404 | 35 | 2 | Base | Drained | 5.2 | 35 | -4 | 35 | 7 | 70 | 425 | -86 | 11 | 165 | 0.202
810404 | 35 | 1 | Base | Drained | 5.2 | 35 | -4 | 35 | 7 | 70 | 425 | -86 | 11 | 165 | 0.202
810404 | 36 | 4 | Base | Drained | 5.2 | 35 | -4 | 35 | 10 | 103 | 563 | -130 | 10 | 184 | 0.23
810404 | 36 | 3 | Base | Drained | 5.2 | 35 | -4 | 35 | 10 | 103 | 563 | -130 | 10 | 184 | 0.23
810404 | 36 | 2 | Base | Drained | 5.2 | 35 | -4 | 35 | 10 | 103 | 563 | -130 | 10 | 184 | 0.23
810404 | 36 | 1 | Base | Drained | 5.2 | 35 | -4 | 35 | 10 | 103 | 563 | -130 | 10 | 184 | 0.23
810404 | 37 | 4 | Base | Drained | 5.2 | 35 | -4 | 70 | 7 | 68 | 266 | -46 | 13 | 257 | 0.171
810404 | 37 | 3 | Base | Drained | 5.2 | 35 | -4 | 70 | 7 | 68 | 266 | -46 | 13 | 257 | 0.171
810404 | 37 | 2 | Base | Drained | 5.2 | 35 | -4 | 70 | 7 | 68 | 266 | -46 | 13 | 257 | 0.171
810404 | 37 | 1 | Base | Drained | 5.2 | 35 | -4 | 70 | 7 | 68 | 266 | -46 | 13 | 257 | 0.171
810404 | 38 | 4 | Base | Drained | 5.2 | 35 | -4 | 70 | 14 | 134 | 454 | -94 | 13 | 296 | 0.207
810404 | 38 | 3 | Base | Drained | 5.2 | 35 | -4 | 70 | 14 | 134 | 454 | -94 | 13 | 296 | 0.207
810404 | 38 | 2 | Base | Drained | 5.2 | 35 | -4 | 70 | 14 | 134 | 454 | -94 | 13 | 296 | 0.207
810404 | 38 | 1 | Base | Drained | 5.2 | 35 | -4 | 70 | 14 | 134 | 454 | -94 | 13 | 296 | 0.207
810404 | 39 | 4 | Base | Drained | 5.2 | 35 | -4 | 70 | 21 | 199 | 599 | -141 | 14 | 333 | 0.235
810404 | 39 | 3 | Base | Drained | 5.2 | 35 | -4 | 70 | 21 | 199 | 599 | -141 | 14 | 333 | 0.235
810404 | 39 | 2 | Base | Drained | 5.2 | 35 | -4 | 70 | 21 | 199 | 599 | -141 | 14 | 333 | 0.235
810404 | 39 | 1 | Base | Drained | 5.2 | 35 | -4 | 70 | 21 | 199 | 599 | -141 | 14 | 333 | 0.235
810404 | 40 | 4 | Base | Drained | 5.2 | 35 | -4 | 105 | 7 | 68 | 194 | -30 | 8 | 348 | 0.157
810404 | 40 | 3 | Base | Drained | 5.2 | 35 | -4 | 105 | 7 | 68 | 194 | -30 | 8 | 348 | 0.157
810404 | 40 | 2 | Base | Drained | 5.2 | 35 | -4 | 105 | 7 | 68 | 194 | -30 | 8 | 348 | 0.157
810404 | 40 | 1 | Base | Drained | 5.2 | 35 | -4 | 105 | 7 | 68 | 194 | -30 | 8 | 348 | 0.157
810404 | 41 | 4 | Base | Drained | 5.2 | 35 | -4 | 105 | 10 | 101 | 282 | -49 | 13 | 356 | 0.172
810404 | 41 | 3 | Base | Drained | 5.2 | 35 | -4 | 105 | 10 | 101 | 282 | -49 | 13 | 356 | 0.172
810404 | 41 | 2 | Base | Drained | 5.2 | 35 | -4 | 105 | 10 | 101 | 282 | -49 | 13 | 356 | 0.172
810404 | 41 | 1 | Base | Drained | 5.2 | 35 | -4 | 105 | 10 | 101 | 282 | -49 | 13 | 356 | 0.172
810404 | 42 | 4 | Base | Drained | 5.2 | 35 | -4 | 105 | 21 | 198 | 474 | -101 | 14 | 419 | 0.212
810404 | 42 | 3 | Base | Drained | 5.2 | 35 | -4 | 105 | 21 | 198 | 474 | -101 | 14 | 419 | 0.212
810404 | 42 | 2 | Base | Drained | 5.2 | 35 | -4 | 105 | 21 | 198 | 474 | -101 | 14 | 419 | 0.212
810404 | 42 | 1 | Base | Drained | 5.2 | 35 | -4 | 105 | 21 | 198 | 474 | -101 | 14 | 419 | 0.212
810404 | 43 | 4 | Base | Drained | 5.2 | 35 | -3 | 140 | 10 | 100 | 222 | -36 | 9 | 451 | 0.164
810404 | 43 | 3 | Base | Drained | 5.2 | 35 | -3 | 140 | 10 | 100 | 222 | -36 | 9 | 451 | 0.164
810404 | 43 | 2 | Base | Drained | 5.2 | 35 | -3 | 140 | 10 | 100 | 222 | -36 | 9 | 451 | 0.164
810404 | 43 | 1 | Base | Drained | 5.2 | 35 | -3 | 140 | 10 | 100 | 222 | -36 | 9 | 451 | 0.164
810404 | 44 | 4 | Base | Drained | 5.2 | 35 | -3 | 140 | 14 | 133 | 287 | -50 | 13 | 463 | 0.175
810404 | 44 | 3 | Base | Drained | 5.2 | 35 | -3 | 140 | 14 | 133 | 287 | -50 | 13 | 463 | 0.175
810404 | 44 | 2 | Base | Drained | 5.2 | 35 | -3 | 140 | 14 | 133 | 287 | -50 | 13 | 463 | 0.175
810404 | 44 | 1 | Base | Drained | 5.2 | 35 | -3 | 140 | 14 | 133 | 287 | -50 | 13 | 463 | 0.175
810404 | 45 | 4 | Base | Drained | 5.2 | 35 | -3 | 140 | 28 | 263 | 510 | -106 | 16 | 515 | 0.207
810404 | 45 | 3 | Base | Drained | 5.2 | 35 | -3 | 140 | 28 | 263 | 510 | -106 | 16 | 515 | 0.207
810404 | 45 | 2 | Base | Drained | 5.2 | 35 | -3 | 140 | 28 | 263 | 510 | -106 | 16 | 515 | 0.207
810404 | 45 | 1 | Base | Drained | 5.2 | 35 | -3 | 140 | 28 | 263 | 510 | -106 | 16 | 515 | 0.207
810404 | 46 | 4 | Subbase |  | 4.2 | 34 |  | 20 | 2 | 20 | 92 | -12 | 5 | 219 | 0.13 | Due to risk of damaging suction transducer in coarse material, suction was not measured
810404 | 46 | 3 | Subbase |  | 4.2 | 34 |  | 20 | 2 | 20 | 92 | -12 | 5 | 219 | 0.13 | Due to risk of damaging suction transducer in coarse material, suction was not measured
810404 | 46 | 2 | Subbase |  | 4.2 | 34 |  | 20 | 2 | 20 | 92 | -12 | 5 | 219 | 0.13 | Due to risk of damaging suction transducer in coarse material, suction was not measured
810404 | 46 | 1 | Subbase |  | 4.2 | 34 |  | 20 | 2 | 20 | 92 | -12 | 5 | 219 | 0.13 | Due to risk of damaging suction transducer in coarse material, suction was not measured
810404 | 47 | 4 | Subbase |  | 4.2 | 34 |  | 20 | 3 | 41 | 217 | -33 | 5 | 188 | 0.153 | Due to risk of damaging suction transducer in coarse material, suction was not measured
810404 | 47 | 3 | Subbase |  | 4.2 | 34 |  | 20 | 3 | 41 | 217 | -33 | 5 | 188 | 0.153 | Due to risk of damaging suction transducer in coarse material, suction was not measured
810404 | 47 | 2 | Subbase |  | 4.2 | 34 |  | 20 | 3 | 41 | 217 | -33 | 5 | 188 | 0.153 | Due to risk of damaging suction transducer in coarse material, suction was not measured
810404 | 47 | 1 | Subbase |  | 4.2 | 34 |  | 20 | 3 | 41 | 217 | -33 | 5 | 188 | 0.153 | Due to risk of damaging suction transducer in coarse material, suction was not measured
810404 | 48 | 4 | Subbase |  | 4.2 | 34 |  | 20 | 5 | 61 | 311 | -54 | 5 | 196 | 0.175 | Due to risk of damaging suction transducer in coarse material, suction was not measured
810404 | 48 | 3 | Subbase |  | 4.2 | 34 |  | 20 | 5 | 61 | 311 | -54 | 5 | 196 | 0.175 | Due to risk of damaging suction transducer in coarse material, suction was not measured
810404 | 48 | 2 | Subbase |  | 4.2 | 34 |  | 20 | 5 | 61 | 311 | -54 | 5 | 196 | 0.175 | Due to risk of damaging suction transducer in coarse material, suction was not measured
810404 | 48 | 1 | Subbase |  | 4.2 | 34 |  | 20 | 5 | 61 | 311 | -54 | 5 | 196 | 0.175 | Due to risk of damaging suction transducer in coarse material, suction was not measured
810404 | 49 | 4 | Subbase |  | 4.2 | 34 |  | 35 | 3 | 36 | 144 | -21 | 7 | 248 | 0.146 | Due to risk of damaging suction transducer in coarse material, suction was not measured
810404 | 49 | 3 | Subbase |  | 4.2 | 34 |  | 35 | 3 | 36 | 144 | -21 | 7 | 248 | 0.146 | Due to risk of damaging suction transducer in coarse material, suction was not measured
810404 | 49 | 2 | Subbase |  | 4.2 | 34 |  | 35 | 3 | 36 | 144 | -21 | 7 | 248 | 0.146 | Due to risk of damaging suction transducer in coarse material, suction was not measured
810404 | 49 | 1 | Subbase |  | 4.2 | 34 |  | 35 | 3 | 36 | 144 | -21 | 7 | 248 | 0.146 | Due to risk of damaging suction transducer in coarse material, suction was not measured
810404 | 50 | 4 | Subbase |  | 4.2 | 34 |  | 35 | 6 | 70 | 272 | -46 | 5 | 258 | 0.168 | Due to risk of damaging suction transducer in coarse material, suction was not measured
810404 | 50 | 3 | Subbase |  | 4.2 | 34 |  | 35 | 6 | 70 | 272 | -46 | 5 | 258 | 0.168 | Due to risk of damaging suction transducer in coarse material, suction was not measured
810404 | 50 | 2 | Subbase |  | 4.2 | 34 |  | 35 | 6 | 70 | 272 | -46 | 5 | 258 | 0.168 | Due to risk of damaging suction transducer in coarse material, suction was not measured
810404 | 50 | 1 | Subbase |  | 4.2 | 34 |  | 35 | 6 | 70 | 272 | -46 | 5 | 258 | 0.168 | Due to risk of damaging suction transducer in coarse material, suction was not measured
810404 | 51 | 4 | Subbase |  | 4.2 | 34 |  | 35 | 10 | 103 | 358 | -69 | 5 | 288 | 0.192 | Due to risk of damaging suction transducer in coarse material, suction was not measured
810404 | 51 | 3 | Subbase |  | 4.2 | 34 |  | 35 | 10 | 103 | 358 | -69 | 5 | 288 | 0.192 | Due to risk of damaging suction transducer in coarse material, suction was not measured
810404 | 51 | 2 | Subbase |  | 4.2 | 34 |  | 35 | 10 | 103 | 358 | -69 | 5 | 288 | 0.192 | Due to risk of damaging suction transducer in coarse material, suction was not measured
810404 | 51 | 1 | Subbase |  | 4.2 | 34 |  | 35 | 10 | 103 | 358 | -69 | 5 | 288 | 0.192 | Due to risk of damaging suction transducer in coarse material, suction was not measured
810404 | 52 | 4 | Subbase |  | 4.2 | 34 |  | 70 | 7 | 68 | 179 | -27 | 5 | 382 | 0.151 | Due to risk of damaging suction transducer in coarse material, suction was not measured
810404 | 52 | 3 | Subbase |  | 4.2 | 34 |  | 70 | 7 | 68 | 179 | -27 | 5 | 382 | 0.151 | Due to risk of damaging suction transducer in coarse material, suction was not measured
810404 | 52 | 2 | Subbase |  | 4.2 | 34 |  | 70 | 7 | 68 | 179 | -27 | 5 | 382 | 0.151 | Due to risk of damaging suction transducer in coarse material, suction was not measured
810404 | 52 | 1 | Subbase |  | 4.2 | 34 |  | 70 | 7 | 68 | 179 | -27 | 5 | 382 | 0.151 | Due to risk of damaging suction transducer in coarse material, suction was not measured
810404 | 53 | 4 | Subbase |  | 4.2 | 34 |  | 70 | 13 | 134 | 300 | -53 | 5 | 447 | 0.177 | Due to risk of damaging suction transducer in coarse material, suction was not measured
810404 | 53 | 3 | Subbase |  | 4.2 | 34 |  | 70 | 13 | 134 | 300 | -53 | 5 | 447 | 0.177 | Due to risk of damaging suction transducer in coarse material, suction was not measured
830403 | 293 | 3 | Subbase | Saturated | 10.2 | 79 | 3 | 70 | 13 | 132 | 325 | -84 | 12 | 407 | 0.26
830403 | 293 | 2 | Subbase | Saturated | 10.2 | 79 | 3 | 70 | 13 | 132 | 325 | -84 | 12 | 407 | 0.26
830403 | 293 | 1 | Subbase | Saturated | 10.2 | 79 | 3 | 70 | 13 | 132 | 325 | -84 | 12 | 407 | 0.26
830403 | 294 | 3 | Subbase | Saturated | 10.2 | 79 | 3 | 70 | 20 | 197 | 431 | -133 | 10 | 457 | 0.308
830403 | 294 | 2 | Subbase | Saturated | 10.2 | 79 | 3 | 70 | 20 | 197 | 431 | -133 | 10 | 457 | 0.308
830403 | 294 | 1 | Subbase | Saturated | 10.2 | 79 | 3 | 70 | 20 | 197 | 431 | -133 | 10 | 457 | 0.308
830403 | 295 | 3 | Subbase | Saturated | 10.2 | 79 | 4 | 105 | 7 | 66 | 139 | -26 | 9 | 478 | 0.188
830403 | 295 | 2 | Subbase | Saturated | 10.2 | 79 | 4 | 105 | 7 | 66 | 139 | -26 | 9 | 478 | 0.188
830403 | 295 | 1 | Subbase | Saturated | 10.2 | 79 | 4 | 105 | 7 | 66 | 139 | -26 | 9 | 478 | 0.188
830403 | 296 | 3 | Subbase | Saturated | 10.2 | 79 | 5 | 105 | 10 | 99 | 199 | -41 | 11 | 497 | 0.207
830403 | 296 | 2 | Subbase | Saturated | 10.2 | 79 | 5 | 105 | 10 | 99 | 199 | -41 | 11 | 497 | 0.207
830403 | 296 | 1 | Subbase | Saturated | 10.2 | 79 | 5 | 105 | 10 | 99 | 199 | -41 | 11 | 497 | 0.207
830403 | 297 | 3 | Subbase | Saturated | 10.2 | 79 | 5 | 105 | 20 | 196 | 341 | -87 | 10 | 574 | 0.255
830403 | 297 | 2 | Subbase | Saturated | 10.2 | 79 | 5 | 105 | 20 | 196 | 341 | -87 | 10 | 574 | 0.255
830403 | 297 | 1 | Subbase | Saturated | 10.2 | 79 | 5 | 105 | 20 | 196 | 341 | -87 | 10 | 574 | 0.255
830403 | 298 | 3 | Subbase | Saturated | 10.2 | 79 | 6 | 140 | 10 | 98 | 159 | -31 | 9 | 618 | 0.192
830403 | 298 | 2 | Subbase | Saturated | 10.2 | 79 | 6 | 140 | 10 | 98 | 159 | -31 | 9 | 618 | 0.192
830403 | 298 | 1 | Subbase | Saturated | 10.2 | 79 | 6 | 140 | 10 | 98 | 159 | -31 | 9 | 618 | 0.192
830403 | 299 | 3 | Subbase | Saturated | 10.2 | 79 | 7 | 140 | 14 | 131 | 205 | -42 | 10 | 639 | 0.205
830403 | 299 | 2 | Subbase | Saturated | 10.2 | 79 | 7 | 140 | 14 | 131 | 205 | -42 | 10 | 639 | 0.205
830403 | 299 | 1 | Subbase | Saturated | 10.2 | 79 | 7 | 140 | 14 | 131 | 205 | -42 | 10 | 639 | 0.205
830403 | 300 | 3 | Subbase | Saturated | 10.2 | 79 | 7 | 140 | 27 | 260 | 363 | -91 | 8 | 717 | 0.25
830403 | 300 | 2 | Subbase | Saturated | 10.2 | 79 | 7 | 140 | 27 | 260 | 363 | -91 | 8 | 717 | 0.25
830403 | 300 | 1 | Subbase | Saturated | 10.2 | 79 | 7 | 140 | 27 | 260 | 363 | -91 | 8 | 717 | 0.25
830403 | 301 | 3 | Subbase | Drained | 6.4 | 41 | -1 | 20 | 2 | 20 | 129 | -24 | 0 | 152 | 0.184
830403 | 301 | 2 | Subbase | Drained | 6.4 | 41 | -1 | 20 | 2 | 20 | 129 | -24 | 0 | 152 | 0.184
830403 | 301 | 1 | Subbase | Drained | 6.4 | 41 | -1 | 20 | 2 | 20 | 129 | -24 | 0 | 152 | 0.184
830403 | 302 | 3 | Subbase | Drained | 6.4 | 41 | -1 | 20 | 3 | 39 | 284 | -68 | 1 | 139 | 0.24
830403 | 302 | 2 | Subbase | Drained | 6.4 | 41 | -1 | 20 | 3 | 39 | 284 | -68 | 1 | 139 | 0.24
830403 | 302 | 1 | Subbase | Drained | 6.4 | 41 | -1 | 20 | 3 | 39 | 284 | -68 | 1 | 139 | 0.24
830403 | 303 | 3 | Subbase | Drained | 6.4 | 41 | -1 | 20 | 5 | 59 | 401 | -114 | 1 | 147 | 0.285
830403 | 303 | 2 | Subbase | Drained | 6.4 | 41 | -1 | 20 | 5 | 59 | 401 | -114 | 1 | 147 | 0.285
830403 | 303 | 1 | Subbase | Drained | 6.4 | 41 | -1 | 20 | 5 | 59 | 401 | -114 | 1 | 147 | 0.285
830403 | 304 | 3 | Subbase | Drained | 6.4 | 41 | 0 | 35 | 3 | 34 | 163 | -32 | 3 | 211 | 0.195
830403 | 304 | 2 | Subbase | Drained | 6.4 | 41 | 0 | 35 | 3 | 34 | 163 | -32 | 3 | 211 | 0.195
830403 | 304 | 1 | Subbase | Drained | 6.4 | 41 | 0 | 35 | 3 | 34 | 163 | -32 | 3 | 211 | 0.195
830403 | 305 | 3 | Subbase | Drained | 6.4 | 41 | 0 | 35 | 6 | 68 | 318 | -79 | 3 | 214 | 0.248
830403 | 305 | 2 | Subbase | Drained | 6.4 | 41 | 0 | 35 | 6 | 68 | 318 | -79 | 3 | 214 | 0.248
830403 | 305 | 1 | Subbase | Drained | 6.4 | 41 | 0 | 35 | 6 | 68 | 318 | -79 | 3 | 214 | 0.248
830403 | 306 | 3 | Subbase | Drained | 6.4 | 41 | 0 | 35 | 10 | 101 | 423 | -125 | 4 | 238 | 0.294
830403 | 306 | 2 | Subbase | Drained | 6.4 | 41 | 0 | 35 | 10 | 101 | 423 | -125 | 4 | 238 | 0.294
830403 | 306 | 1 | Subbase | Drained | 6.4 | 41 | 0 | 35 | 10 | 101 | 423 | -125 | 4 | 238 | 0.294
830403 | 307 | 3 | Subbase | Drained | 6.4 | 41 | 1 | 70 | 7 | 67 | 189 | -37 | 5 | 355 | 0.195
830403 | 307 | 2 | Subbase | Drained | 6.4 | 41 | 1 | 70 | 7 | 67 | 189 | -37 | 5 | 355 | 0.195
830403 | 307 | 1 | Subbase | Drained | 6.4 | 41 | 1 | 70 | 7 | 67 | 189 | -37 | 5 | 355 | 0.195
830403 | 308 | 3 | Subbase | Drained | 6.4 | 41 | 1 | 70 | 14 | 132 | 330 | -81 | 6 | 401 | 0.246
830403 | 308 | 2 | Subbase | Drained | 6.4 | 41 | 1 | 70 | 14 | 132 | 330 | -81 | 6 | 401 | 0.246
830403 | 308 | 1 | Subbase | Drained | 6.4 | 41 | 1 | 70 | 14 | 132 | 330 | -81 | 6 | 401 | 0.246
830403 | 309 | 3 | Subbase | Drained | 6.4 | 41 | 1 | 70 | 21 | 197 | 432 | -128 | 6 | 456 | 0.296
830403 | 309 | 2 | Subbase | Drained | 6.4 | 41 | 1 | 70 | 21 | 197 | 432 | -128 | 6 | 456 | 0.296
830403 | 309 | 1 | Subbase | Drained | 6.4 | 41 | 1 | 70 | 21 | 197 | 432 | -128 | 6 | 456 | 0.296
830403 | 310 | 3 | Subbase | Drained | 6.4 | 41 | 2 | 105 | 7 | 66 | 137 | -24 | 2 | 484 | 0.175
830403 | 310 | 2 | Subbase | Drained | 6.4 | 41 | 2 | 105 | 7 | 66 | 137 | -24 | 2 | 484 | 0.175
830403 | 310 | 1 | Subbase | Drained | 6.4 | 41 | 2 | 105 | 7 | 66 | 137 | -24 | 2 | 484 | 0.175
830403 | 311 | 3 | Subbase | Drained | 6.4 | 41 | 2 | 105 | 10 | 99 | 199 | -39 | 5 | 497 | 0.195
830403 | 311 | 2 | Subbase | Drained | 6.4 | 41 | 2 | 105 | 10 | 99 | 199 | -39 | 5 | 497 | 0.195
830403 | 311 | 1 | Subbase | Drained | 6.4 | 41 | 2 | 105 | 10 | 99 | 199 | -39 | 5 | 497 | 0.195
830403 | 312 | 3 | Subbase | Drained | 6.4 | 41 | 3 | 105 | 21 | 196 | 342 | -84 | 6 | 572 | 0.246
830403 | 312 | 2 | Subbase | Drained | 6.4 | 41 | 3 | 105 | 21 | 196 | 342 | -84 | 6 | 572 | 0.246
830403 | 312 | 1 | Subbase | Drained | 6.4 | 41 | 3 | 105 | 21 | 196 | 342 | -84 | 6 | 572 | 0.246
830403 | 313 | 3 | Subbase | Drained | 6.4 | 41 | 3 | 140 | 10 | 98 | 158 | -29 | 4 | 622 | 0.181
830403 | 313 | 2 | Subbase | Drained | 6.4 | 41 | 3 | 140 | 10 | 98 | 158 | -29 | 4 | 622 | 0.181
830403 | 313 | 1 | Subbase | Drained | 6.4 | 41 | 3 | 140 | 10 | 98 | 158 | -29 | 4 | 622 | 0.181
830403 | 314 | 3 | Subbase | Drained | 6.4 | 41 | 3 | 140 | 14 | 131 | 204 | -40 | 5 | 640 | 0.195
830403 | 314 | 2 | Subbase | Drained | 6.4 | 41 | 3 | 140 | 14 | 131 | 204 | -40 | 5 | 640 | 0.195
830403 | 314 | 1 | Subbase | Drained | 6.4 | 41 | 3 | 140 | 14 | 131 | 204 | -40 | 5 | 640 | 0.195
830403 | 315 | 3 | Subbase | Drained | 6.4 | 41 | 4 | 140 | 28 | 259 | 359 | -87 | 7 | 722 | 0.242
830403 | 315 | 2 | Subbase | Drained | 6.4 | 41 | 4 | 140 | 28 | 259 | 359 | -87 | 7 | 722 | 0.242
830403 | 315 | 1 | Subbase | Drained | 6.4 | 41 | 4 | 140 | 28 | 259 | 359 | -87 | 7 | 722 | 0.242
830801 | 316 | 4 | Base | Initial | 4 | 27 | -9 | 20 | 2 | 20 | 64 | -12 | 11 | 309 | 0.18
830801 | 316 | 3 | Base | Initial | 4 | 27 | -9 | 20 | 2 | 20 | 64 | -12 | 11 | 309 | 0.18
830801 | 316 | 2 | Base | Initial | 4 | 27 | -9 | 20 | 2 | 20 | 64 | -12 | 11 | 309 | 0.18
830801 | 316 | 1 | Base | Initial | 4 | 27 | -9 | 20 | 2 | 20 | 64 | -12 | 11 | 309 | 0.18
830801 | 317 | 4 | Base | Initial | 4 | 27 | -9 | 20 | 4 | 40 | 161 | -42 | 18 | 246 | 0.259
830801 | 317 | 3 | Base | Initial | 4 | 27 | -9 | 20 | 4 | 40 | 161 | -42 | 18 | 246 | 0.259
830801 | 317 | 2 | Base | Initial | 4 | 27 | -9 | 20 | 4 | 40 | 161 | -42 | 18 | 246 | 0.259
830801 | 317 | 1 | Base | Initial | 4 | 27 | -9 | 20 | 4 | 40 | 161 | -42 | 18 | 246 | 0.259
830801 | 318 | 4 | Base | Initial | 4 | 27 | -9 | 20 | 5 | 59 | 243 | -69 | 21 | 243 | 0.284
830801 | 318 | 3 | Base | Initial | 4 | 27 | -9 | 20 | 5 | 59 | 243 | -69 | 21 | 243 | 0.284
830801 | 318 | 2 | Base | Initial | 4 | 27 | -9 | 20 | 5 | 59 | 243 | -69 | 21 | 243 | 0.284
830801 | 318 | 1 | Base | Initial | 4 | 27 | -9 | 20 | 5 | 59 | 243 | -69 | 21 | 243 | 0.284
830801 | 319 | 4 | Base | Initial | 4 | 27 | -9 | 35 | 3 | 35 | 100 | -20 | 2 | 350 | 0.198
830801 | 319 | 3 | Base | Initial | 4 | 27 | -9 | 35 | 3 | 35 | 100 | -20 | 2 | 350 | 0.198
830801 | 319 | 2 | Base | Initial | 4 | 27 | -9 | 35 | 3 | 35 | 100 | -20 | 2 | 350 | 0.198
830801 | 319 | 1 | Base | Initial | 4 | 27 | -9 | 35 | 3 | 35 | 100 | -20 | 2 | 350 | 0.198
830801 | 320 | 4 | Base | Initial | 4 | 27 | -9 | 35 | 7 | 69 | 206 | -54 | 14 | 332 | 0.263
830801 | 320 | 3 | Base | Initial | 4 | 27 | -9 | 35 | 7 | 69 | 206 | -54 | 14 | 332 | 0.263
830801 | 320 | 2 | Base | Initial | 4 | 27 | -9 | 35 | 7 | 69 | 206 | -54 | 14 | 332 | 0.263
830801 | 320 | 1 | Base | Initial | 4 | 27 | -9 | 35 | 7 | 69 | 206 | -54 | 14 | 332 | 0.263
830801 | 321 | 4 | Base | Initial | 4 | 27 | -9 | 35 | 10 | 101 | 281 | -83 | 19 | 361 | 0.295
830801 | 321 | 3 | Base | Initial | 4 | 27 | -9 | 35 | 10 | 101 | 281 | -83 | 19 | 361 | 0.295
830801 | 321 | 2 | Base | Initial | 4 | 27 | -9 | 35 | 10 | 101 | 281 | -83 | 19 | 361 | 0.295
830801 | 321 | 1 | Base | Initial | 4 | 27 | -9 | 35 | 10 | 101 | 281 | -83 | 19 | 361 | 0.295
830801 | 322 | 4 | Base | Initial | 4 | 27 | -8 | 70 | 7 | 67 | 129 | -26 | 2 | 522 | 0.198
830801 | 322 | 3 | Base | Initial | 4 | 27 | -8 | 70 | 7 | 67 | 129 | -26 | 2 | 522 | 0.198
830801 | 322 | 2 | Base | Initial | 4 | 27 | -8 | 70 | 7 | 67 | 129 | -26 | 2 | 522 | 0.198
830801 | 322 | 1 | Base | Initial | 4 | 27 | -8 | 70 | 7 | 67 | 129 | -26 | 2 | 522 | 0.198
830801 | 323 | 4 | Base | Initial | 4 | 27 | -8 | 70 | 14 | 133 | 227 | -60 | 11 | 584 | 0.266
830801 | 323 | 3 | Base | Initial | 4 | 27 | -8 | 70 | 14 | 133 | 227 | -60 | 11 | 584 | 0.266
830801 | 323 | 2 | Base | Initial | 4 | 27 | -8 | 70 | 14 | 133 | 227 | -60 | 11 | 584 | 0.266
830801 | 323 | 1 | Base | Initial | 4 | 27 | -8 | 70 | 14 | 133 | 227 | -60 | 11 | 584 | 0.266
830801 | 324 | 4 | Base | Initial | 4 | 27 | -8 | 70 | 21 | 197 | 313 | -95 | 14 | 630 | 0.304
830801 | 324 | 3 | Base | Initial | 4 | 27 | -8 | 70 | 21 | 197 | 313 | -95 | 14 | 630 | 0.304
830801 | 324 | 2 | Base | Initial | 4 | 27 | -8 | 70 | 21 | 197 | 313 | -95 | 14 | 630 | 0.304
830801 | 324 | 1 | Base | Initial | 4 | 27 | -8 | 70 | 21 | 197 | 313 | -95 | 14 | 630 | 0.304
830801 | 325 | 4 | Base | Initial | 4 | 27 | -8 | 105 | 7 | 67 | 93 | -17 | 16 | 722 | 0.183
830801 | 325 | 3 | Base | Initial | 4 | 27 | -8 | 105 | 7 | 67 | 93 | -17 | 16 | 722 | 0.183
830801 | 325 | 2 | Base | Initial | 4 | 27 | -8 | 105 | 7 | 67 | 93 | -17 | 16 | 722 | 0.183
830801 | 325 | 1 | Base | Initial | 4 | 27 | -8 | 105 | 7 | 67 | 93 | -17 | 16 | 722 | 0.183
830801 | 326 | 4 | Base | Initial | 4 | 27 | -8 | 105 | 10 | 99 | 137 | -28 | 4 | 723 | 0.201
830801 | 326 | 3 | Base | Initial | 4 | 27 | -8 | 105 | 10 | 99 | 137 | -28 | 4 | 723 | 0.201
830801 | 326 | 2 | Base | Initial | 4 | 27 | -8 | 105 | 10 | 99 | 137 | -28 | 4 | 723 | 0.201
830801 | 326 | 1 | Base | Initial | 4 | 27 | -8 | 105 | 10 | 99 | 137 | -28 | 4 | 723 | 0.201
830801 | 327 | 4 | Base | Initial | 4 | 27 | -8 | 105 | 21 | 197 | 249 | -62 | 8 | 790 | 0.248
830801 | 327 | 3 | Base | Initial | 4 | 27 | -8 | 105 | 21 | 197 | 249 | -62 | 8 | 790 | 0.248
830801 | 327 | 2 | Base | Initial | 4 | 27 | -8 | 105 | 21 | 197 | 249 | -62 | 8 | 790 | 0.248
830801 | 327 | 1 | Base | Initial | 4 | 27 | -8 | 105 | 21 | 197 | 249 | -62 | 8 | 790 | 0.248
830801 | 328 | 4 | Base | Initial | 4 | 27 | -8 | 140 | 10 | 99 | 108 | -20 | 12 | 916 | 0.19
830801 | 328 | 3 | Base | Initial | 4 | 27 | -8 | 140 | 10 | 99 | 108 | -20 | 12 | 916 | 0.19
830801 | 328 | 2 | Base | Initial | 4 | 27 | -8 | 140 | 10 | 99 | 108 | -20 | 12 | 916 | 0.19
830801 | 328 | 1 | Base | Initial | 4 | 27 | -8 | 140 | 10 | 99 | 108 | -20 | 12 | 916 | 0.19
830801 | 329 | 4 | Base | Initial | 4 | 27 | -8 | 140 | 14 | 131 | 143 | -29 | 4 | 921 | 0.201
830801 | 329 | 3 | Base | Initial | 4 | 27 | -8 | 140 | 14 | 131 | 143 | -29 | 4 | 921 | 0.201
830801 | 329 | 2 | Base | Initial | 4 | 27 | -8 | 140 | 14 | 131 | 143 | -29 | 4 | 921 | 0.201
830801 | 329 | 1 | Base | Initial | 4 | 27 | -8 | 140 | 14 | 131 | 143 | -29 | 4 | 921 | 0.201
830801 | 330 | 4 | Base | Initial | 4 | 27 | -8 | 140 | 28 | 261 | 268 | -65 | 7 | 970 | 0.244
830801 | 330 | 3 | Base | Initial | 4 | 27 | -8 | 140 | 28 | 261 | 268 | -65 | 7 | 970 | 0.244
830801 | 330 | 2 | Base | Initial | 4 | 27 | -8 | 140 | 28 | 261 | 268 | -65 | 7 | 970 | 0.244
830801 | 330 | 1 | Base | Initial | 4 | 27 | -8 | 140 | 28 | 261 | 268 | -65 | 7 | 970 | 0.244
830801 | 331 | 4 | Base | Saturated | 8.1 | 89 | 1 | 20 | 2 | 21 | 98 | -20 | 11 | 212 | 0.206
830801 | 331 | 3 | Base | Saturated | 8.1 | 89 | 1 | 20 | 2 | 21 | 98 | -20 | 11 | 212 | 0.206
830801 | 331 | 2 | Base | Saturated | 8.1 | 89 | 1 | 20 | 2 | 21 | 98 | -20 | 11 | 212 | 0.206
830801 | 331 | 1 | Base | Saturated | 8.1 | 89 | 1 | 20 | 2 | 21 | 98 | -20 | 11 | 212 | 0.206
830801 | 332 | 4 | Base | Saturated | 8.1 | 89 | 0 | 20 | 4 | 40 | 221 | -62 | 20 | 183 | 0.282
830801 | 332 | 3 | Base | Saturated | 8.1 | 89 | 0 | 20 | 4 | 40 | 221 | -62 | 20 | 183 | 0.282
830801 | 332 | 2 | Base | Saturated | 8.1 | 89 | 0 | 20 | 4 | 40 | 221 | -62 | 20 | 183 | 0.282
830801 | 332 | 1 | Base | Saturated | 8.1 | 89 | 0 | 20 | 4 | 40 | 221 | -62 | 20 | 183 | 0.282
830801 | 333 | 4 | Base | Saturated | 8.1 | 89 | 0 | 20 | 5 | 60 | 310 | -98 | 24 | 193 | 0.317
830801 | 333 | 3 | Base | Saturated | 8.1 | 89 | 0 | 20 | 5 | 60 | 310 | -98 | 24 | 193 | 0.317
830801 | 333 | 2 | Base | Saturated | 8.1 | 89 | 0 | 20 | 5 | 60 | 310 | -98 | 24 | 193 | 0.317
830801 | 333 | 1 | Base | Saturated | 8.1 | 89 | 0 | 20 | 5 | 60 | 310 | -98 | 24 | 193 | 0.317
830801 | 334 | 4 | Base | Saturated | 8.1 | 89 | 0 | 35 | 3 | 35 | 124 | -26 | 0 | 284 | 0.212
830801 | 334 | 3 | Base | Saturated | 8.1 | 89 | 0 | 35 | 3 | 35 | 124 | -26 | 0 | 284 | 0.212
830801 | 334 | 2 | Base | Saturated | 8.1 | 89 | 0 | 35 | 3 | 35 | 124 | -26 | 0 | 284 | 0.212
830801 | 334 | 1 | Base | Saturated | 8.1 | 89 | 0 | 35 | 3 | 35 | 124 | -26 | 0 | 284 | 0.212
810404 | 1 | 4 | Base | Initial | 3.8 | 21 | -21 | 20 | 2 | 20 | 96 | -14 | 17 | 208 | 0.149
810404 | 1 | 3 | Base | Initial | 3.8 | 21 | -21 | 20 | 2 | 20 | 96 | -14 | 17 | 208 | 0.149
810404 | 1 | 2 | Base | Initial | 3.8 | 21 | -21 | 20 | 2 | 20 | 96 | -14 | 17 | 208 | 0.149
810404 | 1 | 1 | Base | Initial | 3.8 | 21 | -21 | 20 | 2 | 20 | 96 | -14 | 17 | 208 | 0.149
810404 | 2 | 4 | Base | Initial | 3.8 | 21 | -20 | 20 | 4 | 40 | 251 | -42 | 10 | 161 | 0.168
810404 | 2 | 3 | Base | Initial | 3.8 | 21 | -20 | 20 | 4 | 40 | 251 | -42 | 10 | 161 | 0.168
810404 | 2 | 2 | Base | Initial | 3.8 | 21 | -20 | 20 | 4 | 40 | 251 | -42 | 10 | 161 | 0.168
810404 | 2 | 1 | Base | Initial | 3.8 | 21 | -20 | 20 | 4 | 40 | 251 | -42 | 10 | 161 | 0.168
810404 | 3 | 4 | Base | Initial | 3.8 | 21 | -20 | 20 | 5 | 60 | 369 | -70 | 9 | 163 | 0.189
810404 | 3 | 3 | Base | Initial | 3.8 | 21 | -20 | 20 | 5 | 60 | 369 | -70 | 9 | 163 | 0.189
810404 | 3 | 2 | Base | Initial | 3.8 | 21 | -20 | 20 | 5 | 60 | 369 | -70 | 9 | 163 | 0.189
810404 | 3 | 1 | Base | Initial | 3.8 | 21 | -20 | 20 | 5 | 60 | 369 | -70 | 9 | 163 | 0.189
810404 | 4 | 4 | Base | Initial | 3.8 | 21 | -20 | 35 | 3 | 35 | 167 | -26 | 12 | 212 | 0.158
810404 | 4 | 3 | Base | Initial | 3.8 | 21 | -20 | 35 | 3 | 35 | 167 | -26 | 12 | 212 | 0.158
810404 | 4 | 2 | Base | Initial | 3.8 | 21 | -20 | 35 | 3 | 35 | 167 | -26 | 12 | 212 | 0.158
810404 | 4 | 1 | Base | Initial | 3.8 | 21 | -20 | 35 | 3 | 35 | 167 | -26 | 12 | 212 | 0.158
810404 | 5 | 4 | Base | Initial | 3.8 | 21 | -20 | 35 | 7 | 70 | 325 | -60 | 10 | 214 | 0.185
810404 | 5 | 3 | Base | Initial | 3.8 | 21 | -20 | 35 | 7 | 70 | 325 | -60 | 10 | 214 | 0.185
810404 | 5 | 2 | Base | Initial | 3.8 | 21 | -20 | 35 | 7 | 70 | 325 | -60 | 10 | 214 | 0.185
810404 | 5 | 1 | Base | Initial | 3.8 | 21 | -20 | 35 | 7 | 70 | 325 | -60 | 10 | 214 | 0.185
810404 | 6 | 4 | Base | Initial | 3.8 | 21 | -19 | 35 | 10 | 103 | 440 | -91 | 9 | 233 | 0.206
810404 | 6 | 3 | Base | Initial | 3.8 | 21 | -19 | 35 | 10 | 103 | 440 | -91 | 9 | 233 | 0.206
810404 | 6 | 2 | Base | Initial | 3.8 | 21 | -19 | 35 | 10 | 103 | 440 | -91 | 9 | 233 | 0.206
810404 | 6 | 1 | Base | Initial | 3.8 | 21 | -19 | 35 | 10 | 103 | 440 | -91 | 9 | 233 | 0.206
810404 | 7 | 4 | Base | Initial | 3.8 | 21 | -19 | 70 | 7 | 68 | 216 | -36 | 14 | 315 | 0.169
810404 | 7 | 3 | Base | Initial | 3.8 | 21 | -19 | 70 | 7 | 68 | 216 | -36 | 14 | 315 | 0.169
810404 | 7 | 2 | Base | Initial | 3.8 | 21 | -19 | 70 | 7 | 68 | 216 | -36 | 14 | 315 | 0.169
810404 | 7 | 1 | Base | Initial | 3.8 | 21 | -19 | 70 | 7 | 68 | 216 | -36 | 14 | 315 | 0.169
810404 | 8 | 4 | Base | Initial | 3.8 | 21 | -19 | 70 | 14 | 134 | 368 | -72 | 11 | 364 | 0.197
810404 | 8 | 3 | Base | Initial | 3.8 | 21 | -19 | 70 | 14 | 134 | 368 | -72 | 11 | 364 | 0.197
810404 | 8 | 2 | Base | Initial | 3.8 | 21 | -19 | 70 | 14 | 134 | 368 | -72 | 11 | 364 | 0.197
810404 | 8 | 1 | Base | Initial | 3.8 | 21 | -19 | 70 | 14 | 134 | 368 | -72 | 11 | 364 | 0.197
810404 | 9 | 4 | Base | Initial | 3.8 | 21 | -19 | 70 | 21 | 199 | 499 | -112 | 11 | 398 | 0.225
810404 | 9 | 3 | Base | Initial | 3.8 | 21 | -19 | 70 | 21 | 199 | 499 | -112 | 11 | 398 | 0.225
810404 | 9 | 2 | Base | Initial | 3.8 | 21 | -19 | 70 | 21 | 199 | 499 | -112 | 11 | 398 | 0.225
810404 | 9 | 1 | Base | Initial | 3.8 | 21 | -19 | 70 | 21 | 199 | 499 | -112 | 11 | 398 | 0.225
810404 | 10 | 4 | Base | Initial | 3.8 | 21 | -18 | 105 | 7 | 67 | 162 | -26 | 13 | 417 | 0.159
810404 | 10 | 3 | Base | Initial | 3.8 | 21 | -18 | 105 | 7 | 67 | 162 | -26 | 13 | 417 | 0.159
810404 | 10 | 2 | Base | Initial | 3.8 | 21 | -18 | 105 | 7 | 67 | 162 | -26 | 13 | 417 | 0.159
810404 | 10 | 1 | Base | Initial | 3.8 | 21 | -18 | 105 | 7 | 67 | 162 | -26 | 13 | 417 | 0.159
810404 | 11 | 4 | Base | Initial | 3.8 | 21 | -18 | 105 | 10 | 100 | 235 | -40 | 14 | 426 | 0.171
810404 | 11 | 3 | Base | Initial | 3.8 | 21 | -18 | 105 | 10 | 100 | 235 | -40 | 14 | 426 | 0.171
810404 | 11 | 2 | Base | Initial | 3.8 | 21 | -18 | 105 | 10 | 100 | 235 | -40 | 14 | 426 | 0.171
810404 | 11 | 1 | Base | Initial | 3.8 | 21 | -18 | 105 | 10 | 100 | 235 | -40 | 14 | 426 | 0.171
810404 | 12 | 4 | Base | Initial | 3.8 | 21 | -18 | 105 | 21 | 198 | 403 | -83 | 13 | 491 | 0.205
810404 | 12 | 3 | Base | Initial | 3.8 | 21 | -18 | 105 | 21 | 198 | 403 | -83 | 13 | 491 | 0.205
810404 | 12 | 2 | Base | Initial | 3.8 | 21 | -18 | 105 | 21 | 198 | 403 | -83 | 13 | 491 | 0.205
810404 | 12 | 1 | Base | Initial | 3.8 | 21 | -18 | 105 | 21 | 198 | 403 | -83 | 13 | 491 | 0.205
820605 | 164 | 2 | Subbase | Saturated | 9 | 84 | 1 | 140 | 14 | 131 | 119 | -26 | 3 | 1095 | 0.222
820605 | 164 | 1 | Subbase | Saturated | 9 | 84 | 1 | 140 | 14 | 131 | 119 | -26 | 3 | 1095 | 0.222
820605 | 165 | 2 | Subbase | Saturated | 9 | 84 | 1 | 140 | 28 | 259 | 226 | -58 | 2 | 1145 | 0.256
820605 | 165 | 1 | Subbase | Saturated | 9 | 84 | 1 | 140 | 28 | 259 | 226 | -58 | 2 | 1145 | 0.256
820605 | 166 | 2 | Subbase | Drained | 5.9 | 49 | -2 | 20 | 1 | 21 | 77 | -17 | 10 | 275 | 0.219
820605 | 166 | 1 | Subbase | Drained | 5.9 | 49 | -2 | 20 | 1 | 21 | 77 | -17 | 10 | 275 | 0.219
820605 | 167 | 2 | Subbase | Drained | 5.9 | 49 | -2 | 20 | 3 | 40 | 160 | -43 | 8 | 250 | 0.271
820605 | 167 | 1 | Subbase | Drained | 5.9 | 49 | -2 | 20 | 3 | 40 | 160 | -43 | 8 | 250 | 0.271
820605 | 168 | 2 | Subbase | Drained | 5.9 | 49 | -2 | 20 | 5 | 59 | 226 | -70 | 7 | 261 | 0.308
820605 | 168 | 1 | Subbase | Drained | 5.9 | 49 | -2 | 20 | 5 | 59 | 226 | -70 | 7 | 261 | 0.308
820605 | 169 | 2 | Subbase | Drained | 5.9 | 49 | -2 | 35 | 3 | 35 | 99 | -27 | 8 | 350 | 0.271
820605 | 169 | 1 | Subbase | Drained | 5.9 | 49 | -2 | 35 | 3 | 35 | 99 | -27 | 8 | 350 | 0.271
820605 | 170 | 2 | Subbase | Drained | 5.9 | 49 | -2 | 35 | 6 | 68 | 188 | -55 | 7 | 363 | 0.295
820605 | 170 | 1 | Subbase | Drained | 5.9 | 49 | -2 | 35 | 6 | 68 | 188 | -55 | 7 | 363 | 0.295
820605 | 171 | 2 | Subbase | Drained | 5.9 | 49 | -2 | 35 | 10 | 101 | 251 | -78 | 6 | 402 | 0.312
820605 | 171 | 1 | Subbase | Drained | 5.9 | 49 | -2 | 35 | 10 | 101 | 251 | -78 | 6 | 402 | 0.312
820605 | 172 | 2 | Subbase | Drained | 5.9 | 49 | -2 | 70 | 7 | 67 | 119 | -26 | 6 | 560 | 0.216
820605 | 172 | 1 | Subbase | Drained | 5.9 | 49 | -2 | 70 | 7 | 67 | 119 | -26 | 6 | 560 | 0.216
820605 | 173 | 2 | Subbase | Drained | 5.9 | 49 | -2 | 70 | 13 | 132 | 206 | -53 | 4 | 640 | 0.258
820605 | 173 | 1 | Subbase | Drained | 5.9 | 49 | -2 | 70 | 13 | 132 | 206 | -53 | 4 | 640 | 0.258
820605 | 174 | 2 | Subbase | Drained | 5.9 | 49 | -2 | 70 | 20 | 197 | 279 | -89 | 1 | 704 | 0.318
820605 | 174 | 1 | Subbase | Drained | 5.9 | 49 | -2 | 70 | 20 | 197 | 279 | -89 | 1 | 704 | 0.318
820605 | 175 | 2 | Subbase | Drained | 5.9 | 49 | -2 | 105 | 7 | 66 | 89 | -18 | 4 | 743 | 0.199
820605 | 175 | 1 | Subbase | Drained | 5.9 | 49 | -2 | 105 | 7 | 66 | 89 | -18 | 4 | 743 | 0.199
820605 | 176 | 2 | Subbase | Drained | 5.9 | 49 | -2 | 105 | 10 | 99 | 127 | -27 | 5 | 778 | 0.214
820605 | 176 | 1 | Subbase | Drained | 5.9 | 49 | -2 | 105 | 10 | 99 | 127 | -27 | 5 | 778 | 0.214
820605 | 177 | 2 | Subbase | Drained | 5.9 | 49 | -2 | 105 | 21 | 196 | 223 | -57 | 0 | 876 | 0.253
820605 | 177 | 1 | Subbase | Drained | 5.9 | 49 | -2 | 105 | 21 | 196 | 223 | -57 | 0 | 876 | 0.253
820605 | 178 | 2 | Subbase | Drained | 5.9 | 49 | -2 | 140 | 10 | 98 | 103 | -21 | 4 | 952 | 0.201
820605 | 178 | 1 | Subbase | Drained | 5.9 | 49 | -2 | 140 | 10 | 98 | 103 | -21 | 4 | 952 | 0.201
820605 | 179 | 2 | Subbase | Drained | 5.9 | 49 | -2 | 140 | 14 | 131 | 134 | -28 | 2 | 977 | 0.21
820605 | 179 | 1 | Subbase | Drained | 5.9 | 49 | -2 | 140 | 14 | 131 | 134 | -28 | 2 | 977 | 0.21
820605 | 180 | 2 | Subbase | Drained | 5.9 | 49 | -2 | 140 | 28 | 260 | 241 | -59 | 2 | 1078 | 0.247
820605 | 180 | 1 | Subbase | Drained | 5.9 | 49 | -2 | 140 | 28 | 260 | 241 | -59 | 2 | 1078 | 0.247
820605 | 181 | 2 | Subgrade | Initial | 2.7 | 13 | -13 | 20 | 2 | 20 | 57 | -10 | 1 | 345 | 0.171
820605 | 181 | 1 | Subgrade | Initial | 2.7 | 13 | -13 | 20 | 2 | 20 | 57 | -10 | 1 | 345 | 0.171
820605 | 182 | 2 | Subgrade | Initial | 2.7 | 13 | -13 | 20 | 3 | 40 | 140 | -28 | 3 | 285 | 0.203
820605 | 182 | 1 | Subgrade | Initial | 2.7 | 13 | -13 | 20 | 3 | 40 | 140 | -28 | 3 | 285 | 0.203
820605 | 183 | 2 | Subgrade | Initial | 2.7 | 13 | -13 | 20 | 5 | 59 | 204 | -47 | 5 | 291 | 0.231
820605 | 183 | 1 | Subgrade | Initial | 2.7 | 13 | -13 | 20 | 5 | 59 | 204 | -47 | 5 | 291 | 0.231
820605 | 184 | 2 | Subgrade | Initial | 2.7 | 13 | -13 | 35 | 3 | 35 | 88 | -16 | 1 | 394 | 0.18
820605 | 184 | 1 | Subgrade | Initial | 2.7 | 13 | -13 | 35 | 3 | 35 | 88 | -16 | 1 | 394 | 0.18
820605 | 185 | 2 | Subgrade | Initial | 2.7 | 13 | -13 | 35 | 6 | 68 | 176 | -43 | 4 | 390 | 0.248
820605 | 185 | 1 | Subgrade | Initial | 2.7 | 13 | -13 | 35 | 6 | 68 | 176 | -43 | 4 | 390 | 0.248
820605 | 186 | 2 | Subgrade | Initial | 2.7 | 13 | -13 | 35 | 10 | 101 | 234 | -63 | 6 | 434 | 0.271
820605 | 186 | 1 | Subgrade | Initial | 2.7 | 13 | -13 | 35 | 10 | 101 | 234 | -63 | 6 | 434 | 0.271
820605 | 187 | 2 | Subgrade | Initial | 2.7 | 13 | -13 | 70 | 7 | 67 | 118 | -22 | 3 | 572 | 0.189
820605 | 187 | 1 | Subgrade | Initial | 2.7 | 13 | -13 | 70 | 7 | 67 | 118 | -22 | 3 | 572 | 0.189
820605 | 188 | 2 | Subgrade | Initial | 2.7 | 13 | -13 | 70 | 13 | 132 | 196 | -45 | 4 | 676 | 0.23
820605 | 188 | 1 | Subgrade | Initial | 2.7 | 13 | -13 | 70 | 13 | 132 | 196 | -45 | 4 | 676 | 0.23
820605 | 189 | 2 | Subgrade | Initial | 2.7 | 13 | -13 | 70 | 20 | 197 | 255 | -68 | 5 | 775 | 0.266
820605 | 189 | 1 | Subgrade | Initial | 2.7 | 13 | -13 | 70 | 20 | 197 | 255 | -68 | 5 | 775 | 0.266
820605 | 190 | 2 | Subgrade | Initial | 2.7 | 13 | -13 | 105 | 7 | 67 | 90 | -15 | 9 | 739 | 0.169
820605 | 190 | 1 | Subgrade | Initial | 2.7 | 13 | -13 | 105 | 7 | 67 | 90 | -15 | 9 | 739 | 0.169
820605 | 191 | 2 | Subgrade | Initial | 2.7 | 13 | -13 | 105 | 10 | 99 | 126 | -24 | 3 | 787 | 0.188
820605 | 191 | 1 | Subgrade | Initial | 2.7 | 13 | -13 | 105 | 10 | 99 | 126 | -24 | 3 | 787 | 0.188
820605 | 192 | 2 | Subgrade | Initial | 2.7 | 13 | -13 | 105 | 20 | 196 | 204 | -48 | 3 | 963 | 0.234
820605 | 192 | 1 | Subgrade | Initial | 2.7 | 13 | -13 | 105 | 20 | 196 | 204 | -48 | 3 | 963 | 0.234
820605 | 193 | 2 | Subgrade | Initial | 2.7 | 13 | -13 | 140 | 10 | 99 | 100 | -18 | 7 | 991 | 0.177
820605 | 193 | 1 | Subgrade | Initial | 2.7 | 13 | -13 | 140 | 10 | 99 | 100 | -18 | 7 | 991 | 0.177
820605 | 194 | 2 | Subgrade | Initial | 2.7 | 13 | -13 | 140 | 14 | 131 | 125 | -24 | 2 | 1047 | 0.192
820605 | 194 | 1 | Subgrade | Initial | 2.7 | 13 | -13 | 140 | 14 | 131 | 125 | -24 | 2 | 1047 | 0.192
820605 | 195 | 2 | Subgrade | Initial | 2.7 | 13 | -13 | 140 | 28 | 260 | 218 | -50 | 3 | 1196 | 0.231
820605 | 195 | 1 | Subgrade | Initial | 2.7 | 13 | -13 | 140 | 28 | 260 | 218 | -50 | 3 | 1196 | 0.231
820605 | 196 | 2 | Subgrade | Saturated | 9.7 | 91 | 0 | 20 | 2 | 19 | 70 | -15 | 3 | 277 | 0.215
820605 | 196 | 1 | Subgrade | Saturated | 9.7 | 91 | 0 | 20 | 2 | 19 | 70 | -15 | 3 | 277 | 0.215
820605 | 197 | 2 | Subgrade | Saturated | 9.7 | 91 | 0 | 20 | 3 | 39 | 175 | -46 | 1 | 225 | 0.263
820605 | 197 | 1 | Subgrade | Saturated | 9.7 | 91 | 0 | 20 | 3 | 39 | 175 | -46 | 1 | 225 | 0.263
820605 | 198 | 2 | Subgrade | Saturated | 9.7 | 91 | 0 | 20 | 5 | 59 | 245 | -73 | 0 | 240 | 0.299
820605 | 198 | 1 | Subgrade | Saturated | 9.7 | 91 | 0 | 20 | 5 | 59 | 245 | -73 | 0 | 240 | 0.299
820605 | 199 | 2 | Subgrade | Saturated | 9.7 | 91 | 0 | 35 | 3 | 34 | 103 | -23 | 2 | 332 | 0.219
820605 | 199 | 1 | Subgrade | Saturated | 9.7 | 91 | 0 | 35 | 3 | 34 | 103 | -23 | 2 | 332 | 0.219
820605 | 200 | 2 | Subgrade | Saturated | 9.7 | 91 | 0 | 35 | 7 | 68 | 203 | -53 | 0 | 336 | 0.264
820605 | 200 | 1 | Subgrade | Saturated | 9.7 | 91 | 0 | 35 | 7 | 68 | 203 | -53 | 0 | 336 | 0.264
820605 | 201 | 2 | Subgrade | Saturated | 9.7 | 91 | 0 | 35 | 10 | 101 | 265 | -80 | 1 | 381 | 0.303
820605 | 201 | 1 | Subgrade | Saturated | 9.7 | 91 | 0 | 35 | 10 | 101 | 265 | -80 | 1 | 381 | 0.303
820605 | 202 | 2 | Subgrade | Saturated | 9.7 | 91 | 0 | 70 | 7 | 67 | 129 | -28 | 1 | 519 | 0.217
820605 | 202 | 1 | Subgrade | Saturated | 9.7 | 91 | 0 | 70 | 7 | 67 | 129 | -28 | 1 | 519 | 0.217
820605 | 203 | 2 | Subgrade | Saturated | 9.7 | 91 | 0 | 70 | 14 | 132 | 217 | -57 | 2 | 610 | 0.261
820605 | 203 | 1 | Subgrade | Saturated | 9.7 | 91 | 0 | 70 | 14 | 132 | 217 | -57 | 2 | 610 | 0.261
820605 | 204 | 2 | Subgrade | Saturated | 9.7 | 91 | 0 | 70 | 21 | 197 | 277 | -85 | 4 | 711 | 0.306
820605 | 204 | 1 | Subgrade | Saturated | 9.7 | 91 | 0 | 70 | 21 | 197 | 277 | -85 | 4 | 711 | 0.306
820605 | 205 | 2 | Subgrade | Saturated | 9.7 | 91 | 0 | 105 | 7 | 66 | 98 | -19 | 0 | 674 | 0.194
820605 | 205 | 1 | Subgrade | Saturated | 9.7 | 91 | 0 | 105 | 7 | 66 | 98 | -19 | 0 | 674 | 0.194
820605 | 206 | 2 | Subgrade | Saturated | 9.7 | 91 | 0 | 105 | 10 | 99 | 139 | -30 | 2 | 711 | 0.214
820605 | 206 | 1 | Subgrade | Saturated | 9.7 | 91 | 0 | 105 | 10 | 99 | 139 | -30 | 2 | 711 | 0.214
820605 | 207 | 2 | Subgrade | Saturated | 9.7 | 91 | 0 | 105 | 21 | 196 | 226 | -59 | 3 | 865 | 0.262
820605 | 207 | 1 | Subgrade | Saturated | 9.7 | 91 | 0 | 105 | 21 | 196 | 226 | -59 | 3 | 865 | 0.262
820605 | 208 | 2 | Subgrade | Saturated | 9.7 | 91 | 0 | 140 | 10 | 99 | 114 | -23 | 1 | 865 | 0.2
820605 | 208 | 1 | Subgrade | Saturated | 9.7 | 91 | 0 | 140 | 10 | 99 | 114 | -23 | 1 | 865 | 0.2
820605 | 209 | 2 | Subgrade | Saturated | 9.7 | 91 | 0 | 140 | 14 | 131 | 143 | -30 | 2 | 917 | 0.213
820605 | 209 | 1 | Subgrade | Saturated | 9.7 | 91 | 0 | 140 | 14 | 131 | 143 | -30 | 2 | 917 | 0.213
820605 | 210 | 2 | Subgrade | Saturated | 9.7 | 91 | 0 | 140 | 28 | 260 | 240 | -62 | 4 | 1080 | 0.258
810404 | 65 | 4 | Subbase |  | 8.1 | 84 |  | 35 | 6 | 70 | 325 | -59 | 6 | 217 | 0.182 | Due to risk of damaging suction transducer in coarse material, suction was not measured
810404 | 65 | 3 | Subbase |  | 8.1 | 84 |  | 35 | 6 | 70 | 325 | -59 | 6 | 217 | 0.182 | Due to risk of damaging suction transducer in coarse material, suction was not measured
810404 | 65 | 2 | Subbase |  | 8.1 | 84 |  | 35 | 6 | 70 | 325 | -59 | 6 | 217 | 0.182 | Due to risk of damaging suction transducer in coarse material, suction was not measured
810404 | 65 | 1 | Subbase |  | 8.1 | 84 |  | 35 | 6 | 70 | 325 | -59 | 6 | 217 | 0.182 | Due to risk of damaging suction transducer in coarse material, suction was not measured
810404 | 66 | 4 | Subbase |  | 8.1 | 84 |  | 35 | 10 | 103 | 422 | -92 | 6 | 245 | 0.217 | Due to risk of damaging suction transducer in coarse material, suction was not measured
810404 | 66 | 3 | Subbase |  | 8.1 | 84 |  | 35 | 10 | 103 | 422 | -92 | 6 | 245 | 0.217 | Due to risk of damaging suction transducer in coarse material, suction was not measured
810404 | 66 | 2 | Subbase |  | 8.1 | 84 |  | 35 | 10 | 103 | 422 | -92 | 6 | 245 | 0.217 | Due to risk of damaging suction transducer in coarse material, suction was not measured
810404 | 66 | 1 | Subbase |  | 8.1 | 84 |  | 35 | 10 | 103 | 422 | -92 | 6 | 245 | 0.217 | Due to risk of damaging suction transducer in coarse material, suction was not measured
810404 | 67 | 4 | Subbase |  | 8.1 | 84 |  | 70 | 7 | 69 | 209 | -33 | 8 | 328 | 0.159 | Due to risk of damaging suction transducer in coarse material, suction was not measured
810404 | 67 | 3 | Subbase |  | 8.1 | 84 |  | 70 | 7 | 69 | 209 | -33 | 8 | 328 | 0.159 | Due to risk of damaging suction transducer in coarse material, suction was not measured
810404 | 67 | 2 | Subbase |  | 8.1 | 84 |  | 70 | 7 | 69 | 209 | -33 | 8 | 328 | 0.159 | Due to risk of damaging suction transducer in coarse material, suction was not measured
810404 | 67 | 1 | Subbase |  | 8.1 | 84 |  | 70 | 7 | 69 | 209 | -33 | 8 | 328 | 0.159 | Due to risk of damaging suction transducer in coarse material, suction was not measured
810404 | 68 | 4 | Subbase |  | 8.1 | 84 |  | 70 | 13 | 135 | 351 | -66 | 9 | 383 | 0.187 | Due to risk of damaging suction transducer in coarse material, suction was not measured
810404 | 68 | 3 | Subbase |  | 8.1 | 84 |  | 70 | 13 | 135 | 351 | -66 | 9 | 383 | 0.187 | Due to risk of damaging suction transducer in coarse material, suction was not measured
810404 | 68 | 2 | Subbase |  | 8.1 | 84 |  | 70 | 13 | 135 | 351 | -66 | 9 | 383 | 0.187 | Due to risk of damaging suction transducer in coarse material, suction was not measured
810404 | 68 | 1 | Subbase |  | 8.1 | 84 |  | 70 | 13 | 135 | 351 | -66 | 9 | 383 | 0.187 | Due to risk of damaging suction transducer in coarse material, suction was not measured
810404 | 69 | 4 | Subbase |  | 8.1 | 84 |  | 70 | 20 | 200 | 471 | -107 | 7 | 425 | 0.227 | Due to risk of damaging suction transducer in coarse material, suction was not measured
810404 | 69 | 3 | Subbase |  | 8.1 | 84 |  | 70 | 20 | 200 | 471 | -107 | 7 | 425 | 0.227 | Due to risk of damaging suction transducer in coarse material, suction was not measured
810404 | 69 | 2 | Subbase |  | 8.1 | 84 |  | 70 | 20 | 200 | 471 | -107 | 7 | 425 | 0.227 | Due to risk of damaging suction transducer in coarse material, suction was not measured
810404 | 69 | 1 | Subbase |  | 8.1 | 84 |  | 70 | 20 | 200 | 471 | -107 | 7 | 425 | 0.227 | Due to risk of damaging suction transducer in coarse material, suction was not measured
810404 | 70 | 4 | Subbase |  | 8.1 | 84 |  | 105 | 7 | 68 | 159 | -23 | 13 | 426 | 0.146 | Due to risk of damaging suction transducer in coarse material, suction was not measured
810404 | 70 | 3 | Subbase |  | 8.1 | 84 |  | 105 | 7 | 68 | 159 | -23 | 13 | 426 | 0.146 | Due to risk of damaging suction transducer in coarse material, suction was not measured
810404 | 70 | 2 | Subbase |  | 8.1 | 84 |  | 105 | 7 | 68 | 159 | -23 | 13 | 426 | 0.146 | Due to risk of damaging suction transducer in coarse material, suction was not measured
810404 | 70 | 1 | Subbase |  | 8.1 | 84 |  | 105 | 7 | 68 | 159 | -23 | 13 | 426 | 0.146 | Due to risk of damaging suction transducer in coarse material, suction was not measured
810404 | 71 | 4 | Subbase |  | 8.1 | 84 |  | 105 | 10 | 101 | 227 | -36 | 11 | 445 | 0.158 | Due to risk of damaging suction transducer in coarse material, suction was not measured
810404 | 71 | 3 | Subbase |  | 8.1 | 84 |  | 105 | 10 | 101 | 227 | -36 | 11 | 445 | 0.158 | Due to risk of damaging suction transducer in coarse material, suction was not measured
810404 | 71 | 2 | Subbase |  | 8.1 | 84 |  | 105 | 10 | 101 | 227 | -36 | 11 | 445 | 0.158 | Due to risk of damaging suction transducer in coarse material, suction was not measured
810404 | 71 | 1 | Subbase |  | 8.1 | 84 |  | 105 | 10 | 101 | 227 | -36 | 11 | 445 | 0.158 | Due to risk of damaging suction transducer in coarse material, suction was not measured
810404 | 72 | 4 | Subbase |  | 8.1 | 84 |  | 105 | 21 | 199 | 390 | -76 | 7 | 509 | 0.195 | Due to risk of damaging suction transducer in coarse material, suction was not measured
810404 | 72 | 3 | Subbase |  | 8.1 | 84 |  | 105 | 21 | 199 | 390 | -76 | 7 | 509 | 0.195 | Due to risk of damaging suction transducer in coarse material, suction was not measured
810404 | 72 | 2 | Subbase |  | 8.1 | 84 |  | 105 | 21 | 199 | 390 | -76 | 7 | 509 | 0.195 | Due to risk of damaging suction transducer in coarse material, suction was not measured
810404 | 72 | 1 | Subbase |  | 8.1 | 84 |  | 105 | 21 | 199 | 390 | -76 | 7 | 509 | 0.195 | Due to risk of damaging suction transducer in coarse material, suction was not measured
810404 | 73 | 4 | Subbase |  | 8.1 | 84 |  | 140 | 10 | 100 | 186 | -28 | 13 | 537 | 0.149 | Due to risk of damaging suction transducer in coarse material, suction was not measured
810404 | 73 | 3 | Subbase |  | 8.1 | 84 |  | 140 | 10 | 100 | 186 | -28 | 13 | 537 | 0.149 | Due to risk of damaging suction transducer in coarse material, suction was not measured
810404 | 73 | 2 | Subbase |  | 8.1 | 84 |  | 140 | 10 | 100 | 186 | -28 | 13 | 537 | 0.149 | Due to risk of damaging suction transducer in coarse material, suction was not measured
810404 | 73 | 1 | Subbase |  | 8.1 | 84 |  | 140 | 10 | 100 | 186 | -28 | 13 | 537 | 0.149 | Due to risk of damaging suction transducer in coarse material, suction was not measured
810404 | 74 | 4 | Subbase |  | 8.1 | 84 |  | 140 | 14 | 133 | 235 | -37 | 11 | 565 | 0.159 | Due to risk of damaging suction transducer in coarse material, suction was not measured
810404 | 74 | 3 | Subbase |  | 8.1 | 84 |  | 140 | 14 | 133 | 235 | -37 | 11 | 565 | 0.159 | Due to risk of damaging suction transducer in coarse material, suction was not measured
810404 | 74 | 2 | Subbase |  | 8.1 | 84 |  | 140 | 14 | 133 | 235 | -37 | 11 | 565 | 0.159 | Due to risk of damaging suction transducer in coarse material, suction was not measured
810404 | 74 | 1 | Subbase |  | 8.1 | 84 |  | 140 | 14 | 133 | 235 | -37 | 11 | 565 | 0.159 | Due to risk of damaging suction transducer in coarse material, suction was not measured
810404 | 75 | 4 | Subbase |  | 8.1 | 84 |  | 140 | 28 | 263 | 423 | -83 | 7 | 623 | 0.197 | Due to risk of damaging suction transducer in coarse material, suction was not measured
810404 | 75 | 3 | Subbase |  | 8.1 | 84 |  | 140 | 28 | 263 | 423 | -83 | 7 | 623 | 0.197 | Due to risk of damaging suction transducer in coarse material, suction was not measured
810404 | 75 | 2 | Subbase |  | 8.1 | 84 |  | 140 | 28 | 263 | 423 | -83 | 7 | 623 | 0.197 | Due to risk of damaging suction transducer in coarse material, suction was not measured
810404 | 75 | 1 | Subbase |  | 8.1 | 84 |  | 140 | 28 | 263 | 423 | -83 | 7 | 623 | 0.197 | Due to risk of damaging suction transducer in coarse material, suction was not measured
810404 | 76 | 4 | Subbase |  | 5.3 | 48 |  | 20 | 2 | 20 | 126 | -17 | 7 | 162 | 0.132 | Due to risk of damaging suction transducer in coarse material, suction was not measured
810404 | 76 | 3 | Subbase |  | 5.3 | 48 |  | 20 | 2 | 20 | 126 | -17 | 7 | 162 | 0.132 | Due to risk of damaging suction transducer in coarse material, suction was not measured
830403 | 247 | 2 | Base | Saturated | 8.5 | 78 | 1 | 70 | 7 | 68 | 167 | -28 | 2 | 404 | 0.167
810404 | 76 | 2 | Subbase |  | 5.3 | 48 |  | 20 | 2 | 20 | 126 | -17 | 7 | 162 | 0.132 | Due to risk of damaging suction transducer in coarse material, suction was not measured
810404 | 76 | 1 | Subbase |  | 5.3 | 48 |  | 20 | 2 | 20 | 126 | -17 | 7 | 162 | 0.132 | Due to risk of damaging suction transducer in coarse material, suction was not measured
810404 | 77 | 4 | Subbase |  | 5.3 | 48 |  | 20 | 3 | 41 | 265 | -43 | 7 | 156 | 0.162 | Due to risk of damaging suction transducer in coarse material, suction was not measured
810404 | 77 | 3 | Subbase |  | 5.3 | 48 |  | 20 | 3 | 41 | 265 | -43 | 7 | 156 | 0.162 | Due to risk of damaging suction transducer in coarse material, suction was not measured
810404 | 77 | 2 | Subbase |  | 5.3 | 48 |  | 20 | 3 | 41 | 265 | -43 | 7 | 156 | 0.162 | Due to risk of damaging suction transducer in coarse material, suction was not measured
810404 | 77 | 1 | Subbase |  | 5.3 | 48 |  | 20 | 3 | 41 | 265 | -43 | 7 | 156 | 0.162 | Due to risk of damaging suction transducer in coarse material, suction was not measured
810404 | 78 | 4 | Subbase |  | 5.3 | 48 |  | 20 | 5 | 61 | 360 | -69 | 6 | 171 | 0.191 | Due to risk of damaging suction transducer in coarse material, suction was not measured
810404 | 78 | 3 | Subbase |  | 5.3 | 48 |  | 20 | 5 | 61 | 360 | -69 | 6 | 171 | 0.191 | Due to risk of damaging suction transducer in coarse material, suction was not measured
810404 | 78 | 2 | Subbase |  | 5.3 | 48 |  | 20 | 5 | 61 | 360 | -69 | 6 | 171 | 0.191 | Due to risk of damaging suction transducer in coarse material, suction was not measured
810404 | 78 | 1 | Subbase |  | 5.3 | 48 |  | 20 | 5 | 61 | 360 | -69 | 6 | 171 | 0.191 | Due to risk of damaging suction transducer in coarse material, suction was not measured
810404 | 79 | 4 | Subbase |  | 5.3 | 48 |  | 35 | 3 | 36 | 167 | -24 | 6 | 214 | 0.145 | Due to risk of damaging suction transducer in coarse material, suction was not measured
810404 | 79 | 3 | Subbase |  | 5.3 | 48 |  | 35 | 3 | 36 | 167 | -24 | 6 | 214 | 0.145 | Due to risk of damaging suction transducer in coarse material, suction was not measured
810404 | 79 | 2 | Subbase |  | 5.3 | 48 |  | 35 | 3 | 36 | 167 | -24 | 6 | 214 | 0.145 | Due to risk of damaging suction transducer in coarse material, suction was not measured
810404 | 79 | 1 | Subbase |  | 5.3 | 48 |  | 35 | 3 | 36 | 167 | -24 | 6 | 214 | 0.145 | Due to risk of damaging suction transducer in coarse material, suction was not measured
810404 | 80 | 4 | Subbase |  | 5.3 | 48 |  | 35 | 6 | 70 | 307 | -52 | 7 | 229 | 0.171 | Due to risk of damaging suction transducer in coarse material, suction was not measured
810404 | 80 | 3 | Subbase |  | 5.3 | 48 |  | 35 | 6 | 70 | 307 | -52 | 7 | 229 | 0.171 | Due to risk of damaging suction transducer in coarse material, suction was not measured
810404 | 80 | 2 | Subbase |  | 5.3 | 48 |  | 35 | 6 | 70 | 307 | -52 | 7 | 229 | 0.171 | Due to risk of damaging suction transducer in coarse material, suction was not measured
810404 | 80 | 1 | Subbase |  | 5.3 | 48 |  | 35 | 6 | 70 | 307 | -52 | 7 | 229 | 0.171 | Due to risk of damaging suction transducer in coarse material, suction was not measured
810404 | 81 | 4 | Subbase |  | 5.3 | 48 |  | 35 | 10 | 104 | 406 | -80 | 7 | 255 | 0.198 | Due to risk of damaging suction transducer in coarse material, suction was not measured
810404 | 81 | 3 | Subbase |  | 5.3 | 48 |  | 35 | 10 | 104 | 406 | -80 | 7 | 255 | 0.198 | Due to risk of damaging suction transducer in coarse material, suction was not measured
810404 | 81 | 2 | Subbase |  | 5.3 | 48 |  | 35 | 10 | 104 | 406 | -80 | 7 | 255 | 0.198 | Due to risk of damaging suction transducer in coarse material, suction was not measured
810404 | 81 | 1 | Subbase |  | 5.3 | 48 |  | 35 | 10 | 104 | 406 | -80 | 7 | 255 | 0.198 | Due to risk of damaging suction transducer in coarse material, suction was not measured
810404 | 82 | 4 | Subbase |  | 5.3 | 48 |  | 70 | 7 | 69 | 202 | -30 | 7 | 339 | 0.149 | Due to risk of damaging suction transducer in coarse material, suction was not measured
810404 | 82 | 3 | Subbase |  | 5.3 | 48 |  | 70 | 7 | 69 | 202 | -30 | 7 | 339 | 0.149 | Due to risk of damaging suction transducer in coarse material, suction was not measured
810404 | 82 | 2 | Subbase |  | 5.3 | 48 |  | 70 | 7 | 69 | 202 | -30 | 7 | 339 | 0.149 | Due to risk of damaging suction transducer in coarse material, suction was not measured
810404 | 82 | 1 | Subbase |  | 5.3 | 48 |  | 70 | 7 | 69 | 202 | -30 | 7 | 339 | 0.149 | Due to risk of damaging suction transducer in coarse material, suction was not measured
810404 | 83 | 4 | Subbase |  | 5.3 | 48 |  | 70 | 13 | 135 | 348 | -61 | 8 | 387 | 0.174 | Due to risk of damaging suction transducer in coarse material, suction was not measured
810404 | 83 | 3 | Subbase |  | 5.3 | 48 |  | 70 | 13 | 135 | 348 | -61 | 8 | 387 | 0.174 | Due to risk of damaging suction transducer in coarse material, suction was not measured
810404 | 83 | 2 | Subbase |  | 5.3 | 48 |  | 70 | 13 | 135 | 348 | -61 | 8 | 387 | 0.174 | Due to risk of damaging suction transducer in coarse material, suction was not measured
810404 | 83 | 1 | Subbase |  | 5.3 | 48 |  | 70 | 13 | 135 | 348 | -61 | 8 | 387 | 0.174 | Due to risk of damaging suction transducer in coarse material, suction was not measured
810404 | 84 | 4 | Subbase |  | 5.3 | 48 |  | 70 | 20 | 200 | 454 | -95 | 8 | 441 | 0.21 | Due to risk of damaging suction transducer in coarse material, suction was not measured
810404 | 84 | 3 | Subbase |  | 5.3 | 48 |  | 70 | 20 | 200 | 454 | -95 | 8 | 441 | 0.21 | Due to risk of damaging suction transducer in coarse material, suction was not measured
810404 | 84 | 2 | Subbase |  | 5.3 | 48 |  | 70 | 20 | 200 | 454 | -95 | 8 | 441 | 0.21 | Due to risk of damaging suction transducer in coarse material, suction was not measured
810404 | 84 | 1 | Subbase |  | 5.3 | 48 |  | 70 | 20 | 200 | 454 | -95 | 8 | 441 | 0.21 | Due to risk of damaging suction transducer in coarse material, suction was not measured
810404 | 85 | 4 | Subbase |  | 5.3 | 48 |  | 105 | 7 | 68 | 155 | -21 | 11 | 438 | 0.137 | Due to risk of damaging suction transducer in coarse material, suction was not measured
810404 | 85 | 3 | Subbase |  | 5.3 | 48 |  | 105 | 7 | 68 | 155 | -21 | 11 | 438 | 0.137 | Due to risk of damaging suction transducer in coarse material, suction was not measured
810404 | 85 | 2 | Subbase |  | 5.3 | 48 |  | 105 | 7 | 68 | 155 | -21 | 11 | 438 | 0.137 | Due to risk of damaging suction transducer in coarse material, suction was not measured
810404 | 85 | 1 | Subbase |  | 5.3 | 48 |  | 105 | 7 | 68 | 155 | -21 | 11 | 438 | 0.137 | Due to risk of damaging suction transducer in coarse material, suction was not measured
810404 | 86 | 4 | Subbase |  | 5.3 | 48 |  | 105 | 10 | 101 | 222 | -33 | 9 | 454 | 0.147 | Due to risk of damaging suction transducer in coarse material, suction was not measured
810404 | 86 | 3 | Subbase |  | 5.3 | 48 |  | 105 | 10 | 101 | 222 | -33 | 9 | 454 | 0.147 | Due to risk of damaging suction transducer in coarse material, suction was not measured
810404 | 86 | 2 | Subbase |  | 5.3 | 48 |  | 105 | 10 | 101 | 222 | -33 | 9 | 454 | 0.147 | Due to risk of damaging suction transducer in coarse material, suction was not measured
810404 | 86 | 1 | Subbase |  | 5.3 | 48 |  | 105 | 10 | 101 | 222 | -33 | 9 | 454 | 0.147 | Due to risk of damaging suction transducer in coarse material, suction was not measured
810404 | 87 | 4 | Subbase |  | 5.3 | 48 |  | 105 | 20 | 199 | 372 | -67 | 8 | 534 | 0.18 | Due to risk of damaging suction transducer in coarse material, suction was not measured
810404 | 87 | 3 | Subbase |  | 5.3 | 48 |  | 105 | 20 | 199 | 372 | -67 | 8 | 534 | 0.18 | Due to risk of damaging suction transducer in coarse material, suction was not measured
810404 | 87 | 2 | Subbase |  | 5.3 | 48 |  | 105 | 20 | 199 | 372 | -67 | 8 | 534 | 0.18 | Due to risk of damaging suction transducer in coarse material, suction was not measured
810404 | 87 | 1 | Subbase |  | 5.3 | 48 |  | 105 | 20 | 199 | 372 | -67 | 8 | 534 | 0.18 | Due to risk of damaging suction transducer in coarse material, suction was not measured
810404 | 88 | 4 | Subbase |  | 5.3 | 48 |  | 140 | 10 | 100 | 182 | -25 | 10 | 553 | 0.14 | Due to risk of damaging suction transducer in coarse material, suction was not measured
850601 | 668 | 2 | Subgrade | Drained | 9.3 | 87 | -3 | 70 | 14 | 131 | 306 | -106 | 8 | 430 | 0.346
850601 | 668 | 1 | Subgrade | Drained | 9.3 | 87 | -3 | 70 | 14 | 131 | 306 | -106 | 8 | 430 | 0.346
850601 | 669 | 2 | Subgrade | Drained | 9.3 | 87 | -3 | 70 | 21 | 195 | 409 | -149 | 15 | 477 | 0.363
850601 | 669 | 1 | Subgrade | Drained | 9.3 | 87 | -3 | 70 | 21 | 195 | 409 | -149 | 15 | 477 | 0.363
850601 | 670 | 2 | Subgrade | Drained | 9.3 | 87 | -3 | 105 | 7 | 66 | 129 | -34 | 11 | 509 | 0.259
850601 | 670 | 1 | Subgrade | Drained | 9.3 | 87 | -3 | 105 | 7 | 66 | 129 | -34 | 11 | 509 | 0.259
850601 | 671 | 2 | Subgrade | Drained | 9.3 | 87 | -3 | 105 | 11 | 98 | 190 | -55 | 1 | 518 | 0.288
850601 | 671 | 1 | Subgrade | Drained | 9.3 | 87 | -3 | 105 | 11 | 98 | 190 | -55 | 1 | 518 | 0.288
850601 | 672 | 2 | Subgrade | Drained | 9.3 | 87 | -3 | 105 | 21 | 195 | 335 | -115 | 13 | 581 | 0.344
850601 | 672 | 1 | Subgrade | Drained | 9.3 | 87 | -3 | 105 | 21 | 195 | 335 | -115 | 13 | 581 | 0.344
850601 | 673 | 2 | Subgrade | Drained | 9.3 | 87 | -3 | 140 | 11 | 98 | 152 | -41 | 6 | 646 | 0.268
850601 | 673 | 1 | Subgrade | Drained | 9.3 | 87 | -3 | 140 | 11 | 98 | 152 | -41 | 6 | 646 | 0.268
850601 | 674 | 2 | Subgrade | Drained | 9.3 | 87 | -3 | 140 | 14 | 130 | 196 | -57 | 1 | 662 | 0.291
850601 | 674 | 1 | Subgrade | Drained | 9.3 | 87 | -3 | 140 | 14 | 130 | 196 | -57 | 1 | 662 | 0.291
850601 | 675 | 2 | Subgrade | Drained | 9.3 | 87 | -2 | 140 | 28 | 258 | 354 | -122 | 15 | 729 | 0.343
850601 | 675 | 1 | Subgrade | Drained | 9.3 | 87 | -2 | 140 | 28 | 258 | 354 | -122 | 15 | 729 | 0.343
870701 | 676 | 2 | Base | Initial | 4.6 | 44 | -9 | 20 | 2 | 21 | 98 | -19 | 2 | 211 | 0.189
870701 | 676 | 1 | Base | Initial | 4.6 | 44 | -9 | 20 | 2 | 21 | 98 | -19 | 2 | 211 | 0.189
870701 | 677 | 2 | Base | Initial | 4.6 | 44 | -9 | 20 | 4 | 40 | 225 | -53 | 1 | 179 | 0.234
870701 | 677 | 1 | Base | Initial | 4.6 | 44 | -9 | 20 | 4 | 40 | 225 | -53 | 1 | 179 | 0.234
870701 | 678 | 2 | Base | Initial | 4.6 | 44 | -9 | 20 | 5 | 60 | 318 | -84 | 0 | 189 | 0.263
870701 | 678 | 1 | Base | Initial | 4.6 | 44 | -9 | 20 | 5 | 60 | 318 | -84 | 0 | 189 | 0.263
870701 | 679 | 2 | Base | Initial | 4.6 | 44 | -8 | 35 | 3 | 35 | 144 | -29 | 3 | 242 | 0.204
870701 | 679 | 1 | Base | Initial | 4.6 | 44 | -8 | 35 | 3 | 35 | 144 | -29 | 3 | 242 | 0.204
870701 | 680 | 2 | Base | Initial | 4.6 | 44 | -8 | 35 | 7 | 69 | 282 | -69 | 1 | 245 | 0.245
870701 | 680 | 1 | Base | Initial | 4.6 | 44 | -8 | 35 | 7 | 69 | 282 | -69 | 1 | 245 | 0.245
870701 | 681 | 2 | Base | Initial | 4.6 | 44 | -8 | 35 | 10 | 102 | 380 | -105 | 0 | 269 | 0.277
870701 | 681 | 1 | Base | Initial | 4.6 | 44 | -8 | 35 | 10 | 102 | 380 | -105 | 0 | 269 | 0.277
870701 | 682 | 2 | Base | Initial | 4.6 | 44 | -7 | 70 | 7 | 68 | 188 | -39 | 4 | 361 | 0.207
870701 | 682 | 1 | Base | Initial | 4.6 | 44 | -7 | 70 | 7 | 68 | 188 | -39 | 4 | 361 | 0.207
870701 | 683 | 2 | Base | Initial | 4.6 | 44 | -6 | 70 | 14 | 134 | 321 | -80 | 4 | 416 | 0.248
870701 | 683 | 1 | Base | Initial | 4.6 | 44 | -6 | 70 | 14 | 134 | 321 | -80 | 4 | 416 | 0.248
870701 | 684 | 2 | Base | Initial | 4.6 | 44 | -6 | 70 | 21 | 199 | 438 | -129 | 5 | 453 | 0.293
870701 | 684 | 1 | Base | Initial | 4.6 | 44 | -6 | 70 | 21 | 199 | 438 | -129 | 5 | 453 | 0.293
870701 | 685 | 2 | Base | Initial | 4.6 | 44 | -6 | 105 | 7 | 67 | 141 | -31 | 6 | 475 | 0.222
870701 | 685 | 1 | Base | Initial | 4.6 | 44 | -6 | 105 | 7 | 67 | 141 | -31 | 6 | 475 | 0.222
870701 | 686 | 2 | Base | Initial | 4.6 | 44 | -6 | 105 | 10 | 100 | 205 | -48 | 5 | 487 | 0.233
870701 | 686 | 1 | Base | Initial | 4.6 | 44 | -6 | 105 | 10 | 100 | 205 | -48 | 5 | 487 | 0.233
870701 | 687 | 2 | Base | Initial | 4.6 | 44 | -6 | 105 | 21 | 198 | 358 | -95 | 7 | 552 | 0.267
870701 | 687 | 1 | Base | Initial | 4.6 | 44 | -6 | 105 | 21 | 198 | 358 | -95 | 7 | 552 | 0.267
870701 | 688 | 2 | Base | Initial | 4.6 | 44 | -5 | 140 | 10 | 99 | 165 | -32 | 6 | 602 | 0.192
870701 | 688 | 1 | Base | Initial | 4.6 | 44 | -5 | 140 | 10 | 99 | 165 | -32 | 6 | 602 | 0.192
870701 | 689 | 2 | Base | Initial | 4.6 | 44 | -5 | 140 | 14 | 132 | 215 | -44 | 7 | 614 | 0.205
870701 | 689 | 1 | Base | Initial | 4.6 | 44 | -5 | 140 | 14 | 132 | 215 | -44 | 7 | 614 | 0.205
870701 | 690 | 2 | Base | Initial | 4.6 | 44 | -5 | 140 | 28 | 262 | 404 | -101 | 12 | 648 | 0.251
870701 | 690 | 1 | Base | Initial | 4.6 | 44 | -5 | 140 | 28 | 262 | 404 | -101 | 12 | 648 | 0.251
870701 | 691 | 2 | Base | Saturated | 6.7 | 86 | 0 | 20 | 2 | 20 | 125 | -25 | 6 | 164 | 0.201
870701 | 691 | 1 | Base | Saturated | 6.7 | 86 | 0 | 20 | 2 | 20 | 125 | -25 | 6 | 164 | 0.201
870701 | 692 | 2 | Base | Saturated | 6.7 | 86 | 0 | 20 | 3 | 41 | 292 | -80 | 3 | 140 | 0.275
870701 | 692 | 1 | Base | Saturated | 6.7 | 86 | 0 | 20 | 3 | 41 | 292 | -80 | 3 | 140 | 0.275
870701 | 693 | 2 | Base | Saturated | 6.7 | 86 | 0 | 20 | 5 | 61 | 416 | -128 | 2 | 146 | 0.307
870701 | 693 | 1 | Base | Saturated | 6.7 | 86 | 0 | 20 | 5 | 61 | 416 | -128 | 2 | 146 | 0.307
870701 | 694 | 2 | Base | Saturated | 6.7 | 86 | 1 | 35 | 3 | 35 | 183 | -39 | 6 | 193 | 0.216
870701 | 694 | 1 | Base | Saturated | 6.7 | 86 | 1 | 35 | 3 | 35 | 183 | -39 | 6 | 193 | 0.216
870701 | 695 | 2 | Base | Saturated | 6.7 | 86 | 1 | 35 | 6 | 70 | 348 | -97 | 2 | 201 | 0.28
870701 | 695 | 1 | Base | Saturated | 6.7 | 86 | 1 | 35 | 6 | 70 | 348 | -97 | 2 | 201 | 0.28
870701 | 696 | 2 | Base | Saturated | 6.7 | 86 | 1 | 35 | 10 | 103 | 462 | -144 | 1 | 223 | 0.312
870701 | 696 | 1 | Base | Saturated | 6.7 | 86 | 1 | 35 | 10 | 103 | 462 | -144 | 1 | 223 | 0.312
870701 | 697 | 2 | Base | Saturated | 6.7 | 86 | 2 | 70 | 7 | 68 | 216 | -46 | 3 | 315 | 0.213
870701 | 697 | 1 | Base | Saturated | 6.7 | 86 | 2 | 70 | 7 | 68 | 216 | -46 | 3 | 315 | 0.213
870701 | 698 | 2 | Base | Saturated | 6.7 | 86 | 3 | 70 | 14 | 134 | 376 | -98 | 3 | 356 | 0.26
870701 | 698 | 1 | Base | Saturated | 6.7 | 86 | 3 | 70 | 14 | 134 | 376 | -98 | 3 | 356 | 0.26
870701 | 699 | 2 | Base | Saturated | 6.7 | 86 | 3 | 70 | 21 | 199 | 498 | -154 | 6 | 400 | 0.31
870701 | 699 | 1 | Base | Saturated | 6.7 | 86 | 3 | 70 | 21 | 199 | 498 | -154 | 6 | 400 | 0.31
870701 | 700 | 2 | Base | Saturated | 6.7 | 86 | 3 | 105 | 7 | 67 | 160 | -31 | 4 | 420 | 0.191
870701 | 700 | 1 | Base | Saturated | 6.7 | 86 | 3 | 105 | 7 | 67 | 160 | -31 | 4 | 420 | 0.191
870701 | 701 | 2 | Base | Saturated | 6.7 | 86 | 3 | 105 | 10 | 100 | 234 | -49 | 1 | 428 | 0.212
870701 | 701 | 1 | Base | Saturated | 6.7 | 86 | 3 | 105 | 10 | 100 | 234 | -49 | 1 | 428 | 0.212
870701 | 702 | 2 | Base | Saturated | 6.7 | 86 | 3 | 105 | 21 | 198 | 402 | -104 | 6 | 492 | 0.259
870701 | 702 | 1 | Base | Saturated | 6.7 | 86 | 3 | 105 | 21 | 198 | 402 | -104 | 6 | 492 | 0.259
870701 | 703 | 2 | Base | Saturated | 6.7 | 86 | 4 | 140 | 10 | 100 | 187 | -36 | 1 | 532 | 0.195
870701 | 703 | 1 | Base | Saturated | 6.7 | 86 | 4 | 140 | 10 | 100 | 187 | -36 | 1 | 532 | 0.195
870701 | 704 | 2 | Base | Saturated | 6.7 | 86 | 3 | 140 | 14 | 132 | 242 | -51 | 4 | 547 | 0.21
870701 | 704 | 1 | Base | Saturated | 6.7 | 86 | 3 | 140 | 14 | 132 | 242 | -51 | 4 | 547 | 0.21
870701 | 705 | 2 | Base | Saturated | 6.7 | 86 | 4 | 140 | 28 | 262 | 423 | -107 | 8 | 618 | 0.254
870701 | 705 | 1 | Base | Saturated | 6.7 | 86 | 4 | 140 | 28 | 262 | 423 | -107 | 8 | 618 | 0.254
870701 | 706 | 2 | Base | Drained | 5.8 | 68 | -1 | 20 | 2 | 23 | 150 | -31 | 7 | 153 | 0.207
870701 | 706 | 1 | Base | Drained | 5.8 | 68 | -1 | 20 | 2 | 23 | 150 | -31 | 7 | 153 | 0.207
870701 | 707 | 2 | Base | Drained | 5.8 | 68 | -1 | 20 | 4 | 42 | 311 | -80 | 3 | 136 | 0.257
870701 | 707 | 1 | Base | Drained | 5.8 | 68 | -1 | 20 | 4 | 42 | 311 | -80 | 3 | 136 | 0.257
870701 | 708 | 2 | Base | Drained | 5.8 | 68 | -1 | 20 | 6 | 61 | 418 | -127 | 2 | 145 | 0.304
870701 | 708 | 1 | Base | Drained | 5.8 | 68 | -1 | 20 | 6 | 61 | 418 | -127 | 2 | 145 | 0.304
870701 | 709 | 2 | Base | Drained | 5.8 | 68 | 0 | 35 | 4 | 36 | 184 | -39 | 6 | 196 | 0.21
870701 | 709 | 1 | Base | Drained | 5.8 | 68 | 0 | 35 | 4 | 36 | 184 | -39 | 6 | 196 | 0.21
870701 | 710 | 2 | Base | Drained | 5.8 | 68 | 0 | 35 | 8 | 69 | 346 | -90 | 1 | 199 | 0.261
870701 | 710 | 1 | Base | Drained | 5.8 | 68 | 0 | 35 | 8 | 69 | 346 | -90 | 1 | 199 | 0.261
870701 | 711 | 2 | Base | Drained | 5.8 | 68 | 0 | 35 | 11 | 102 | 464 | -143 | 2 | 220 | 0.308
870701 | 711 | 1 | Base | Drained | 5.8 | 68 | 0 | 35 | 11 | 102 | 464 | -143 | 2 | 220 | 0.308
870701 | 712 | 2 | Base | Drained | 5.8 | 68 | 1 | 70 | 7 | 68 | 213 | -45 | 2 | 317 | 0.21
870701 | 712 | 1 | Base | Drained | 5.8 | 68 | 1 | 70 | 7 | 68 | 213 | -45 | 2 | 317 | 0.21
870701 | 713 | 2 | Base | Drained | 5.8 | 68 | 1 | 70 | 14 | 133 | 380 | -97 | 4 | 351 | 0.256
870701 | 713 | 1 | Base | Drained | 5.8 | 68 | 1 | 70 | 14 | 133 | 380 | -97 | 4 | 351 | 0.256
870701 | 714 | 2 | Base | Drained | 5.8 | 68 | 1 | 70 | 21 | 198 | 495 | -147 | 6 | 400 | 0.297
870701 | 714 | 1 | Base | Drained | 5.8 | 68 | 1 | 70 | 21 | 198 | 495 | -147 | 6 | 400 | 0.297
870701 | 715 | 2 | Base | Drained | 5.8 | 68 | 2 | 105 | 7 | 67 | 151 | -28 | 3 | 444 | 0.187
870701 | 715 | 1 | Base | Drained | 5.8 | 68 | 2 | 105 | 7 | 67 | 151 | -28 | 3 | 444 | 0.187
870701 | 716 | 2 | Base | Drained | 5.8 | 68 | 2 | 105 | 11 | 100 | 228 | -48 | 1 | 437 | 0.209
870701 | 716 | 1 | Base | Drained | 5.8 | 68 | 2 | 105 | 11 | 100 | 228 | -48 | 1 | 437 | 0.209
870701 | 717 | 2 | Base | Drained | 5.8 | 68 | 2 | 105 | 21 | 197 | 394 | -101 | 7 | 500 | 0.257
870701 | 717 | 1 | Base | Drained | 5.8 | 68 | 2 | 105 | 21 | 197 | 394 | -101 | 7 | 500 | 0.257
870701 | 718 | 2 | Base | Drained | 5.8 | 68 | 2 | 140 | 11 | 99 | 177 | -34 | 2 | 558 | 0.192
870701 | 718 | 1 | Base | Drained | 5.8 | 68 | 2 | 140 | 11 | 99 | 177 | -34 | 2 | 558 | 0.192
870701 | 719 | 2 | Base | Drained | 5.8 | 68 | 2 | 140 | 14 | 132 | 232 | -48 | 4 | 567 | 0.208
870701 | 719 | 1 | Base | Drained | 5.8 | 68 | 2 | 140 | 14 | 132 | 232 | -48 | 4 | 567 | 0.208
870701 | 720 | 2 | Base | Drained | 5.8 | 68 | 3 | 140 | 28 | 261 | 409 | -104 | 9 | 638 | 0.254
870701 | 720 | 1 | Base | Drained | 5.8 | 68 | 3 | 140 | 28 | 261 | 409 | -104 | 9 | 638 | 0.254
870701 | 721 | 2 | Subbase | Initial | 4.8 | 33 | -12 | 20 | 2 | 20 | 89 | -17 | 14 | 220 | 0.194
870701 | 721 | 1 | Subbase | Initial | 4.8 | 33 | -12 | 20 | 2 | 20 | 89 | -17 | 14 | 220 | 0.194
870701 | 722 | 2 | Subbase | Initial | 4.8 | 33 | -11 | 20 | 3 | 40 | 226 | -55 | 4 | 178 | 0.242
870701 | 722 | 1 | Subbase | Initial | 4.8 | 33 | -11 | 20 | 3 | 40 | 226 | -55 | 4 | 178 | 0.242
870701 | 723 | 2 | Subbase | Initial | 4.8 | 33 | -11 | 20 | 5 | 60 | 340 | -93 | 1 | 176 | 0.273
870701 | 723 | 1 | Subbase | Initial | 4.8 | 33 | -11 | 20 | 5 | 60 | 340 | -93 | 1 | 176 | 0.273
870701 | 724 | 2 | Subbase | Initial | 4.8 | 33 | -10 | 35 | 3 | 35 | 148 | -32 | 10 | 236 | 0.218
870701 | 724 | 1 | Subbase | Initial | 4.8 | 33 | -10 | 35 | 3 | 35 | 148 | -32 | 10 | 236 | 0.218
870701 | 725 | 2 | Subbase | Initial | 4.8 | 33 | -10 | 35 | 6 | 69 | 304 | -78 | 3 | 228 | 0.258
870701 | 725 | 1 | Subbase | Initial | 4.8 | 33 | -10 | 35 | 6 | 69 | 304 | -78 | 3 | 228 | 0.258
870701 | 726 | 2 | Subbase | Initial | 4.8 | 33 | -10 | 35 | 9 | 103 | 411 | -119 | 0 | 250 | 0.29
870701 | 726 | 1 | Subbase | Initial | 4.8 | 33 | -10 | 35 | 9 | 103 | 411 | -119 | 0 | 250 | 0.29
870701 | 727 | 2 | Subbase | Initial | 4.8 | 33 | -9 | 70 | 6 | 68 | 201 | -45 | 13 | 338 | 0.224
870701 | 727 | 1 | Subbase | Initial | 4.8 | 33 | -9 | 70 | 6 | 68 | 201 | -45 | 13 | 338 | 0.224
870701 | 728 | 2 | Subbase | Initial | 4.8 | 33 | -9 | 70 | 13 | 133 | 342 | -91 | 3 | 390 | 0.265
870701 | 728 | 1 | Subbase | Initial | 4.8 | 33 | -9 | 70 | 13 | 133 | 342 | -91 | 3 | 390 | 0.265
870701 | 729 | 2 | Subbase | Initial | 4.8 | 33 | -9 | 70 | 20 | 198 | 471 | -145 | 2 | 420 | 0.308
870701 | 729 | 1 | Subbase | Initial | 4.8 | 33 | -9 | 70 | 20 | 198 | 471 | -145 | 2 | 420 | 0.308
810404 | 89 | 4 | Subbase |  | 5.3 | 48 |  | 140 | 14 | 133 | 231 | -34 | 9 | 577 | 0.149 | Due to risk of damaging suction transducer in coarse material, suction was not measured
810404 | 89 | 3 | Subbase |  | 5.3 | 48 |  | 140 | 14 | 133 | 231 | -34 | 9 | 577 | 0.149 | Due to risk of damaging suction transducer in coarse material, suction was not measured
810404 | 89 | 2 | Subbase |  | 5.3 | 48 |  | 140 | 14 | 133 | 231 | -34 | 9 | 577 | 0.149 | Due to risk of damaging suction transducer in coarse material, suction was not measured
810404 | 89 | 1 | Subbase |  | 5.3 | 48 |  | 140 | 14 | 133 | 231 | -34 | 9 | 577 | 0.149 | Due to risk of damaging suction transducer in coarse material, suction was not measured
810404 | 90 | 4 | Subbase |  | 5.3 | 48 |  | 140 | 27 | 264 | 410 | -73 | 5 | 642 | 0.178 | Due to risk of damaging suction transducer in coarse material, suction was not measured
810404 | 90 | 3 | Subbase |  | 5.3 | 48 |  | 140 | 27 | 264 | 410 | -73 | 5 | 642 | 0.178 | Due to risk of damaging suction transducer in coarse material, suction was not measured
810404 | 90 | 2 | Subbase |  | 5.3 | 48 |  | 140 | 27 | 264 | 410 | -73 | 5 | 642 | 0.178 | Due to risk of damaging suction transducer in coarse material, suction was not measured
810404 | 90 | 1 | Subbase |  | 5.3 | 48 |  | 140 | 27 | 264 | 410 | -73 | 5 | 642 | 0.178 | Due to risk of damaging suction transducer in coarse material, suction was not measured
820605 | 91 | 2 | Base | Initial | 2.5 | 16 | -9 | 20 | 1 | 22 | 65 | -3 | 4 | 341 | 0.039
820605 | 91 | 1 | Base | Initial | 2.5 | 16 | -9 | 20 | 1 | 22 | 65 | -3 | 4 | 341 | 0.039
820605 | 92 | 2 | Base | Initial | 2.5 | 16 | -9 | 20 | 3 | 41 | 158 | -21 | 3 | 260 | 0.13
820605 | 92 | 1 | Base | Initial | 2.5 | 16 | -9 | 20 | 3 | 41 | 158 | -21 | 3 | 260 | 0.13
820605 | 93 | 2 | Base | Initial | 2.5 | 16 | -9 | 20 | 5 | 60 | 232 | -37 | 5 | 258 | 0.159
820605 | 93 | 1 | Base | Initial | 2.5 | 16 | -9 | 20 | 5 | 60 | 232 | -37 | 5 | 258 | 0.159
820605 | 94 | 2 | Base | Initial | 2.5 | 16 | -9 | 35 | 3 | 36 | 96 | -9 | 6 | 370 | 0.089
820605 | 94 | 1 | Base | Initial | 2.5 | 16 | -9 | 35 | 3 | 36 | 96 | -9 | 6 | 370 | 0.089
820605 | 95 | 2 | Base | Initial | 2.5 | 16 | -9 | 35 | 7 | 68 | 192 | -27 | 4 | 356 | 0.139
820605 | 95 | 1 | Base | Initial | 2.5 | 16 | -9 | 35 | 7 | 68 | 192 | -27 | 4 | 356 | 0.139
820605 | 96 | 2 | Base | Initial | 2.5 | 16 | -9 | 35 | 10 | 101 | 264 | -44 | 1 | 382 | 0.166
820605 | 96 | 1 | Base | Initial | 2.5 | 16 | -9 | 35 | 10 | 101 | 264 | -44 | 1 | 382 | 0.166
820605 | 97 | 2 | Base | Initial | 2.5 | 16 | -8 | 70 | 7 | 67 | 121 | -21 | 14 | 558 | 0.171
820605 | 97 | 1 | Base | Initial | 2.5 | 16 | -8 | 70 | 7 | 67 | 121 | -21 | 14 | 558 | 0.171
820605 | 98 | 2 | Base | Initial | 2.5 | 16 | -8 | 70 | 14 | 132 | 210 | -33 | 4 | 629 | 0.159
820605 | 98 | 1 | Base | Initial | 2.5 | 16 | -8 | 70 | 14 | 132 | 210 | -33 | 4 | 629 | 0.159
820605 | 99 | 2 | Base | Initial | 2.5 | 16 | -8 | 70 | 21 | 197 | 283 | -49 | 1 | 696 | 0.172
820605 | 99 | 1 | Base | Initial | 2.5 | 16 | -8 | 70 | 21 | 197 | 283 | -49 | 1 | 696 | 0.172
820605 | 100 | 2 | Base | Initial | 2.5 | 16 | -8 | 105 | 7 | 67 | 88 | -13 | 23 | 759 | 0.146
820605 | 100 | 1 | Base | Initial | 2.5 | 16 | -8 | 105 | 7 | 67 | 88 | -13 | 23 | 759 | 0.146
820605 | 101 | 2 | Base | Initial | 2.5 | 16 | -8 | 105 | 10 | 99 | 129 | -17 | 13 | 771 | 0.133
820605 | 101 | 1 | Base | Initial | 2.5 | 16 | -8 | 105 | 10 | 99 | 129 | -17 | 13 | 771 | 0.133
820605 | 102 | 2 | Base | Initial | 2.5 | 16 | -8 | 105 | 21 | 196 | 221 | -36 | 4 | 887 | 0.161
820605 | 102 | 1 | Base | Initial | 2.5 | 16 | -8 | 105 | 21 | 196 | 221 | -36 | 4 | 887 | 0.161
820605 | 103 | 2 | Base | Initial | 2.5 | 16 | -8 | 140 | 10 | 99 | 99 | -12 | 14 | 1004 | 0.127
820605 | 103 | 1 | Base | Initial | 2.5 | 16 | -8 | 140 | 10 | 99 | 99 | -12 | 14 | 1004 | 0.127
820605 | 104 | 2 | Base | Initial | 2.5 | 16 | -8 | 140 | 14 | 131 | 128 | -16 | 9 | 1021 | 0.121
820605 | 104 | 1 | Base | Initial | 2.5 | 16 | -8 | 140 | 14 | 131 | 128 | -16 | 9 | 1021 | 0.121
820605 | 105 | 2 | Base | Initial | 2.5 | 16 | -8 | 140 | 28 | 260 | 235 | -34 | 2 | 1105 | 0.146
820605 | 105 | 1 | Base | Initial | 2.5 | 16 | -8 | 140 | 28 | 260 | 235 | -34 | 2 | 1105 | 0.146
820605 | 106 | 2 | Base | Saturated | 7.7 | 97 | -1 | 20 | 2 | 21 | 97 | -23 | 9 | 213 | 0.233
820605 | 106 | 1 | Base | Saturated | 7.7 | 97 | -1 | 20 | 2 | 21 | 97 | -23 | 9 | 213 | 0.233
820605 | 107 | 2 | Base | Saturated | 7.7 | 97 | -1 | 20 | 3 | 41 | 218 | -42 | 5 | 189 | 0.194
820605 | 107 | 1 | Base | Saturated | 7.7 | 97 | -1 | 20 | 3 | 41 | 218 | -42 | 5 | 189 | 0.194
820605 | 108 | 2 | Base | Saturated | 7.7 | 97 | -1 | 20 | 6 | 60 | 295 | -60 | 0 | 203 | 0.202
820605 | 108 | 1 | Base | Saturated | 7.7 | 97 | -1 | 20 | 6 | 60 | 295 | -60 | 0 | 203 | 0.202
820605 | 109 | 2 | Base | Saturated | 7.7 | 97 | -1 | 35 | 3 | 36 | 127 | -27 | 21 | 281 | 0.209
820605 | 109 | 1 | Base | Saturated | 7.7 | 97 | -1 | 35 | 3 | 36 | 127 | -27 | 21 | 281 | 0.209
820605 | 110 | 2 | Base | Saturated | 7.7 | 97 | -1 | 35 | 7 | 69 | 232 | -41 | 8 | 297 | 0.175
820605 | 110 | 1 | Base | Saturated | 7.7 | 97 | -1 | 35 | 7 | 69 | 232 | -41 | 8 | 297 | 0.175
820605 | 111 | 2 | Base | Saturated | 7.7 | 97 | -1 | 35 | 10 | 102 | 306 | -59 | 2 | 333 | 0.194
820605 | 111 | 1 | Base | Saturated | 7.7 | 97 | -1 | 35 | 10 | 102 | 306 | -59 | 2 | 333 | 0.194
820605 | 112 | 2 | Base | Saturated | 7.7 | 97 | -1 | 70 | 7 | 69 | 134 | -23 | 21 | 510 | 0.172
820605 | 112 | 1 | Base | Saturated | 7.7 | 97 | -1 | 70 | 7 | 69 | 134 | -23 | 21 | 510 | 0.172
820605 | 113 | 2 | Base | Saturated | 7.7 | 97 | -1 | 70 | 14 | 133 | 240 | -45 | 8 | 553 | 0.188
820605 | 113 | 1 | Base | Saturated | 7.7 | 97 | -1 | 70 | 14 | 133 | 240 | -45 | 8 | 553 | 0.188
820605 | 114 | 2 | Base | Saturated | 7.7 | 97 | -1 | 70 | 21 | 198 | 319 | -68 | 4 | 622 | 0.213
820605 | 114 | 1 | Base | Saturated | 7.7 | 97 | -1 | 70 | 21 | 198 | 319 | -68 | 4 | 622 | 0.213
820605 | 115 | 2 | Base | Saturated | 7.7 | 97 | -1 | 105 | 7 | 68 | 101 | -19 | 37 | 670 | 0.189
820605 | 115 | 1 | Base | Saturated | 7.7 | 97 | -1 | 105 | 7 | 68 | 101 | -19 | 37 | 670 | 0.189
820605 | 116 | 2 | Base | Saturated | 7.7 | 97 | -1 | 105 | 10 | 100 | 145 | -21 | 20 | 689 | 0.148
820605 | 116 | 1 | Base | Saturated | 7.7 | 97 | -1 | 105 | 10 | 100 | 145 | -21 | 20 | 689 | 0.148
820605 | 117 | 2 | Base | Saturated | 7.7 | 97 | -1 | 105 | 21 | 196 | 250 | -42 | 8 | 785 | 0.168
820605 | 117 | 1 | Base | Saturated | 7.7 | 97 | -1 | 105 | 21 | 196 | 250 | -42 | 8 | 785 | 0.168
820605 | 118 | 2 | Base | Saturated | 7.7 | 97 | 0 | 140 | 10 | 100 | 113 | -17 | 23 | 881 | 0.147
820605 | 118 | 1 | Base | Saturated | 7.7 | 97 | 0 | 140 | 10 | 100 | 113 | -17 | 23 | 881 | 0.147
820605 | 119 | 2 | Base | Saturated | 7.7 | 97 | 0 | 140 | 14 | 132 | 147 | -21 | 15 | 899 | 0.145
820605 | 119 | 1 | Base | Saturated | 7.7 | 97 | 0 | 140 | 14 | 132 | 147 | -21 | 15 | 899 | 0.145
820605 | 120 | 2 | Base | Saturated | 7.7 | 97 | 0 | 140 | 28 | 260 | 262 | -44 | 6 | 994 | 0.168
820605 | 120 | 1 | Base | Saturated | 7.7 | 97 | 0 | 140 | 28 | 260 | 262 | -44 | 6 | 994 | 0.168
820605 | 121 | 2 | Base | Drained | 6.8 | 83 | -2 | 20 | 2 | 21 | 100 | -18 | 20 | 207 | 0.176
820605 | 121 | 1 | Base | Drained | 6.8 | 83 | -2 | 20 | 2 | 21 | 100 | -18 | 20 | 207 | 0.176
820605 | 122 | 2 | Base | Drained | 6.8 | 83 | -2 | 20 | 4 | 41 | 212 | -38 | 10 | 193 | 0.18
820605 | 122 | 1 | Base | Drained | 6.8 | 83 | -2 | 20 | 4 | 41 | 212 | -38 | 10 | 193 | 0.18
820605 | 123 | 2 | Base | Drained | 6.8 | 83 | -2 | 20 | 5 | 60 | 289 | -59 | 4 | 206 | 0.206
820605 | 123 | 1 | Base | Drained | 6.8 | 83 | -2 | 20 | 5 | 60 | 289 | -59 | 4 | 206 | 0.206
820605 | 124 | 2 | Base | Drained | 6.8 | 83 | -2 | 35 | 3 | 36 | 133 | -24 | 23 | 268 | 0.181
820605 | 124 | 1 | Base | Drained | 6.8 | 83 | -2 | 35 | 3 | 36 | 133 | -24 | 23 | 268 | 0.181
820605 | 125 | 2 | Base | Drained | 6.8 | 83 | -2 | 35 | 7 | 69 | 238 | -45 | 10 | 289 | 0.188
820605 | 125 | 1 | Base | Drained | 6.8 | 83 | -2 | 35 | 7 | 69 | 238 | -45 | 10 | 289 | 0.188
820605 | 126 | 2 | Base | Drained | 6.8 | 83 | -2 | 35 | 10 | 101 | 308 | -63 | 5 | 329 | 0.204
820605 | 126 | 1 | Base | Drained | 6.8 | 83 | -2 | 35 | 10 | 101 | 308 | -63 | 5 | 329 | 0.204
820605 | 127 | 2 | Base | Drained | 6.8 | 83 | -3 | 70 | 7 | 67 | 143 | -23 | 18 | 470 | 0.157
820605 | 127 | 1 | Base | Drained | 6.8 | 83 | -3 | 70 | 7 | 67 | 143 | -23 | 18 | 470 | 0.157
820605 | 128 | 2 | Base | Drained | 6.8 | 83 | -2 | 70 | 14 | 132 | 242 | -38 | 8 | 547 | 0.156
820605 | 128 | 1 | Base | Drained | 6.8 | 83 | -2 | 70 | 14 | 132 | 242 | -38 | 8 | 547 | 0.156
820605 | 129 | 2 | Base | Drained | 6.8 | 83 | -2 | 70 | 21 | 197 | 314 | -62 | 4 | 628 | 0.197
820605 | 129 | 1 | Base | Drained | 6.8 | 83 | -2 | 70 | 21 | 197 | 314 | -62 | 4 | 628 | 0.197
820605 | 130 | 2 | Base | Drained | 6.8 | 83 | -1 | 105 | 7 | 67 | 102 | -17 | 24 | 654 | 0.163
820605 | 130 | 1 | Base | Drained | 6.8 | 83 | -1 | 105 | 7 | 67 | 102 | -17 | 24 | 654 | 0.163
820605 | 131 | 2 | Base | Drained | 6.8 | 83 | -1 | 105 | 10 | 99 | 146 | -20 | 14 | 679 | 0.137
820605 | 131 | 1 | Base | Drained | 6.8 | 83 | -1 | 105 | 10 | 99 | 146 | -20 | 14 | 679 | 0.137
820605 | 132 | 2 | Base | Drained | 6.8 | 83 | -3 | 105 | 21 | 196 | 247 | -38 | 6 | 796 | 0.155
820605 | 132 | 1 | Base | Drained | 6.8 | 83 | -3 | 105 | 21 | 196 | 247 | -38 | 6 | 796 | 0.155
820605 | 133 | 2 | Base | Drained | 6.8 | 83 | -4 | 140 | 10 | 99 | 112 | -15 | 16 | 880 | 0.135
820605 | 133 | 1 | Base | Drained | 6.8 | 83 | -4 | 140 | 10 | 99 | 112 | -15 | 16 | 880 | 0.135
820605 | 134 | 2 | Base | Drained | 6.8 | 83 | -3 | 140 | 14 | 131 | 146 | -19 | 11 | 900 | 0.129
820605 | 134 | 1 | Base | Drained | 6.8 | 83 | -3 | 140 | 14 | 131 | 146 | -19 | 11 | 900 | 0.129
820605 | 135 | 2 | Base | Drained | 6.8 | 83 | -3 | 140 | 28 | 260 | 258 | -41 | 3 | 1010 | 0.158
820605 | 135 | 1 | Base | Drained | 6.8 | 83 | -3 | 140 | 28 | 260 | 258 | -41 | 3 | 1010 | 0.158
820605 | 136 | 2 | Subbase | Initial | 4.1 | 29 | -3 | 20 | 2 | 20 | 64 | -14 | 12 | 304 | 0.21
820605 | 136 | 1 | Subbase | Initial | 4.1 | 29 | -3 | 20 | 2 | 20 | 64 | -14 | 12 | 304 | 0.21
820605 | 137 | 2 | Subbase | Initial | 4.1 | 29 | -3 | 20 | 3 | 40 | 151 | -38 | 9 | 262 | 0.252
820605 | 137 | 1 | Subbase | Initial | 4.1 | 29 | -3 | 20 | 3 | 40 | 151 | -38 | 9 | 262 | 0.252
820605 | 138 | 2 | Subbase | Initial | 4.1 | 29 | -3 | 20 | 5 | 59 | 217 | -62 | 8 | 273 | 0.285
820605 | 138 | 1 | Subbase | Initial | 4.1 | 29 | -3 | 20 | 5 | 59 | 217 | -62 | 8 | 273 | 0.285
820605 | 139 | 2 | Subbase | Initial | 4.1 | 29 | -3 | 35 | 3 | 35 | 96 | -21 | 9 | 361 | 0.217
820605 | 139 | 1 | Subbase | Initial | 4.1 | 29 | -3 | 35 | 3 | 35 | 96 | -21 | 9 | 361 | 0.217
820605 | 140 | 2 | Subbase | Initial | 4.1 | 29 | -3 | 35 | 6 | 68 | 182 | -47 | 7 | 376 | 0.256
820605 | 140 | 1 | Subbase | Initial | 4.1 | 29 | -3 | 35 | 6 | 68 | 182 | -47 | 7 | 376 | 0.256
820605 | 141 | 2 | Subbase | Initial | 4.1 | 29 | -3 | 35 | 10 | 101 | 246 | -71 | 4 | 410 | 0.287
820605 | 141 | 1 | Subbase | Initial | 4.1 | 29 | -3 | 35 | 10 | 101 | 246 | -71 | 4 | 410 | 0.287
820605 | 142 | 2 | Subbase | Initial | 4.1 | 29 | -3 | 70 | 7 | 67 | 117 | -25 | 4 | 575 | 0.217
820605 | 142 | 1 | Subbase | Initial | 4.1 | 29 | -3 | 70 | 7 | 67 | 117 | -25 | 4 | 575 | 0.217
820605 | 143 | 2 | Subbase | Initial | 4.1 | 29 | -3 | 70 | 14 | 132 | 202 | -50 | 1 | 652 | 0.249
820605 | 143 | 1 | Subbase | Initial | 4.1 | 29 | -3 | 70 | 14 | 132 | 202 | -50 | 1 | 652 | 0.249
820605 | 144 | 2 | Subbase | Initial | 4.1 | 29 | -3 | 70 | 21 | 197 | 277 | -79 | 2 | 710 | 0.286
820605 | 144 | 1 | Subbase | Initial | 4.1 | 29 | -3 | 70 | 21 | 197 | 277 | -79 | 2 | 710 | 0.286
820605 | 145 | 2 | Subbase | Initial | 4.1 | 29 | -3 | 105 | 7 | 66 | 87 | -17 | 2 | 762 | 0.199
820605 | 145 | 1 | Subbase | Initial | 4.1 | 29 | -3 | 105 | 7 | 66 | 87 | -17 | 2 | 762 | 0.199
820605 | 146 | 2 | Subbase | Initial | 4.1 | 29 | -3 | 105 | 10 | 99 | 127 | -27 | 0 | 780 | 0.21
820605 | 146 | 1 | Subbase | Initial | 4.1 | 29 | -3 | 105 | 10 | 99 | 127 | -27 | 0 | 780 | 0.21
820605 | 147 | 2 | Subbase | Initial | 4.1 | 29 | -3 | 105 | 21 | 196 | 220 | -55 | 2 | 892 | 0.249
820605 | 147 | 1 | Subbase | Initial | 4.1 | 29 | -3 | 105 | 21 | 196 | 220 | -55 | 2 | 892 | 0.249
820605 | 148 | 2 | Subbase | Initial | 4.1 | 29 | -3 | 140 | 10 | 98 | 100 | -20 | 1 | 984 | 0.198
820605 | 148 | 1 | Subbase | Initial | 4.1 | 29 | -3 | 140 | 10 | 98 | 100 | -20 | 1 | 984 | 0.198
820605 | 149 | 2 | Subbase | Initial | 4.1 | 29 | -3 | 140 | 14 | 131 | 130 | -27 | 0 | 1003 | 0.208
820605 | 149 | 1 | Subbase | Initial | 4.1 | 29 | -3 | 140 | 14 | 131 | 130 | -27 | 0 | 1003 | 0.208
820605 | 150 | 2 | Subbase | Initial | 4.1 | 29 | -3 | 140 | 28 | 259 | 237 | -62 | 3 | 1095 | 0.264
820605 | 150 | 1 | Subbase | Initial | 4.1 | 29 | -3 | 140 | 28 | 259 | 237 | -62 | 3 | 1095 | 0.264
820605 | 151 | 2 | Subbase | Saturated | 9 | 84 | 0 | 20 | 1 | 21 | 71 | -17 | 6 | 297 | 0.233
820605 | 151 | 1 | Subbase | Saturated | 9 | 84 | 0 | 20 | 1 | 21 | 71 | -17 | 6 | 297 | 0.233
820605 | 152 | 2 | Subbase | Saturated | 9 | 84 | 0 | 20 | 3 | 40 | 153 | -43 | 6 | 262 | 0.284
820605 | 152 | 1 | Subbase | Saturated | 9 | 84 | 0 | 20 | 3 | 40 | 153 | -43 | 6 | 262 | 0.284
820605 | 153 | 2 | Subbase | Saturated | 9 | 84 | 0 | 20 | 5 | 59 | 216 | -70 | 7 | 274 | 0.325
820605 | 153 | 1 | Subbase | Saturated | 9 | 84 | 0 | 20 | 5 | 59 | 216 | -70 | 7 | 274 | 0.325
820605 | 154 | 2 | Subbase | Saturated | 9 | 84 | 0 | 35 | 3 | 35 | 88 | -21 | 5 | 396 | 0.239
820605 | 154 | 1 | Subbase | Saturated | 9 | 84 | 0 | 35 | 3 | 35 | 88 | -21 | 5 | 396 | 0.239
820605 | 155 | 2 | Subbase | Saturated | 9 | 84 | 0 | 35 | 6 | 68 | 176 | -50 | 6 | 386 | 0.286
820605 | 155 | 1 | Subbase | Saturated | 9 | 84 | 0 | 35 | 6 | 68 | 176 | -50 | 6 | 386 | 0.286
820605 | 156 | 2 | Subbase | Saturated | 9 | 84 | 0 | 35 | 10 | 101 | 236 | -77 | 6 | 426 | 0.327
820605 | 156 | 1 | Subbase | Saturated | 9 | 84 | 0 | 35 | 10 | 101 | 236 | -77 | 6 | 426 | 0.327
820605 | 157 | 2 | Subbase | Saturated | 9 | 84 | 0 | 70 | 7 | 67 | 107 | -24 | 5 | 625 | 0.225
820605 | 157 | 1 | Subbase | Saturated | 9 | 84 | 0 | 70 | 7 | 67 | 107 | -24 | 5 | 625 | 0.225
820605 | 158 | 2 | Subbase | Saturated | 9 | 84 | 0 | 70 | 14 | 132 | 191 | -51 | 4 | 692 | 0.269
820605 | 158 | 1 | Subbase | Saturated | 9 | 84 | 0 | 70 | 14 | 132 | 191 | -51 | 4 | 692 | 0.269
820605 | 159 | 2 | Subbase | Saturated | 9 | 84 | 0 | 70 | 21 | 197 | 262 | -87 | 1 | 750 | 0.331
820605 | 159 | 1 | Subbase | Saturated | 9 | 84 | 0 | 70 | 21 | 197 | 262 | -87 | 1 | 750 | 0.331
820605 | 160 | 2 | Subbase | Saturated | 9 | 84 | 1 | 105 | 7 | 66 | 75 | -15 | 3 | 882 | 0.206
820605 | 160 | 1 | Subbase | Saturated | 9 | 84 | 1 | 105 | 7 | 66 | 75 | -15 | 3 | 882 | 0.206
820605 | 161 | 2 | Subbase | Saturated | 9 | 84 | 1 | 105 | 10 | 99 | 114 | -25 | 4 | 870 | 0.223
820605 | 161 | 1 | Subbase | Saturated | 9 | 84 | 1 | 105 | 10 | 99 | 114 | -25 | 4 | 870 | 0.223
820605 | 162 | 2 | Subbase | Saturated | 9 | 84 | 1 | 105 | 21 | 195 | 208 | -54 | 0 | 942 | 0.261
820605 | 162 | 1 | Subbase | Saturated | 9 | 84 | 1 | 105 | 21 | 195 | 208 | -54 | 0 | 942 | 0.261
820605 | 163 | 2 | Subbase | Saturated | 9 | 84 | 1 | 140 | 10 | 98 | 91 | -19 | 2 | 1081 | 0.206
820605 | 163 | 1 | Subbase | Saturated | 9 | 84 | 1 | 140 | 10 | 98 | 91 | -19 | 2 | 1081 | 0.206
810404 | 53 | 2 | Subbase |  | 4.2 | 34 |  | 70 | 13 | 134 | 300 | -53 | 5 | 447 | 0.177 | Due to risk of damaging suction transducer in coarse material, suction was not measured
810404 | 53 | 1 | Subbase |  | 4.2 | 34 |  | 70 | 13 | 134 | 300 | -53 | 5 | 447 | 0.177 | Due to risk of damaging suction transducer in coarse material, suction was not measured
810404 | 54 | 4 | Subbase |  | 4.2 | 34 |  | 70 | 20 | 200 | 420 | -89 | 5 | 475 | 0.212 | Due to risk of damaging suction transducer in coarse material, suction was not measured
810404 | 54 | 3 | Subbase |  | 4.2 | 34 |  | 70 | 20 | 200 | 420 | -89 | 5 | 475 | 0.212 | Due to risk of damaging suction transducer in coarse material, suction was not measured
810404 | 54 | 2 | Subbase |  | 4.2 | 34 |  | 70 | 20 | 200 | 420 | -89 | 5 | 475 | 0.212 | Due to risk of damaging suction transducer in coarse material, suction was not measured
810404 | 54 | 1 | Subbase |  | 4.2 | 34 |  | 70 | 20 | 200 | 420 | -89 | 5 | 475 | 0.212 | Due to risk of damaging suction transducer in coarse material, suction was not measured
810404 | 55 | 4 | Subbase |  | 4.2 | 34 |  | 105 | 7 | 68 | 135 | -19 | 9 | 502 | 0.14 | Due to risk of damaging suction transducer in coarse material, suction was not measured
810404 | 55 | 3 | Subbase |  | 4.2 | 34 |  | 105 | 7 | 68 | 135 | -19 | 9 | 502 | 0.14 | Due to risk of damaging suction transducer in coarse material, suction was not measured
810404 | 55 | 2 | Subbase |  | 4.2 | 34 |  | 105 | 7 | 68 | 135 | -19 | 9 | 502 | 0.14 | Due to risk of damaging suction transducer in coarse material, suction was not measured
810404 | 55 | 1 | Subbase |  | 4.2 | 34 |  | 105 | 7 | 68 | 135 | -19 | 9 | 502 | 0.14 | Due to risk of damaging suction transducer in coarse material, suction was not measured
810404 | 56 | 4 | Subbase |  | 4.2 | 34 |  | 105 | 10 | 101 | 192 | -29 | 8 | 524 | 0.152 | Due to risk of damaging suction transducer in coarse material, suction was not measured
810404 | 56 | 3 | Subbase |  | 4.2 | 34 |  | 105 | 10 | 101 | 192 | -29 | 8 | 524 | 0.152 | Due to risk of damaging suction transducer in coarse material, suction was not measured
810404 | 56 | 2 | Subbase |  | 4.2 | 34 |  | 105 | 10 | 101 | 192 | -29 | 8 | 524 | 0.152 | Due to risk of damaging suction transducer in coarse material, suction was not measured
810404 | 56 | 1 | Subbase |  | 4.2 | 34 |  | 105 | 10 | 101 | 192 | -29 | 8 | 524 | 0.152 | Due to risk of damaging suction transducer in coarse material, suction was not measured
810404 | 57 | 4 | Subbase |  | 4.2 | 34 |  | 105 | 20 | 198 | 342 | -62 | 4 | 580 | 0.182 | Due to risk of damaging suction transducer in coarse material, suction was not measured
810404 | 57 | 3 | Subbase |  | 4.2 | 34 |  | 105 | 20 | 198 | 342 | -62 | 4 | 580 | 0.182 | Due to risk of damaging suction transducer in coarse material, suction was not measured
810404 | 57 | 2 | Subbase |  | 4.2 | 34 |  | 105 | 20 | 198 | 342 | -62 | 4 | 580 | 0.182 | Due to risk of damaging suction transducer in coarse material, suction was not measured
810404 | 57 | 1 | Subbase |  | 4.2 | 34 |  | 105 | 20 | 198 | 342 | -62 | 4 | 580 | 0.182 | Due to risk of damaging suction transducer in coarse material, suction was not measured
810404 | 58 | 4 | Subbase |  | 4.2 | 34 |  | 140 | 10 | 100 | 156 | -23 | 9 | 641 | 0.146 | Due to risk of damaging suction transducer in coarse material, suction was not measured
810404 | 58 | 3 | Subbase |  | 4.2 | 34 |  | 140 | 10 | 100 | 156 | -23 | 9 | 641 | 0.146 | Due to risk of damaging suction transducer in coarse material, suction was not measured
810404 | 58 | 2 | Subbase |  | 4.2 | 34 |  | 140 | 10 | 100 | 156 | -23 | 9 | 641 | 0.146 | Due to risk of damaging suction transducer in coarse material, suction was not measured
810404 | 58 | 1 | Subbase |  | 4.2 | 34 |  | 140 | 10 | 100 | 156 | -23 | 9 | 641 | 0.146 | Due to risk of damaging suction transducer in coarse material, suction was not measured
810404 | 59 | 4 | Subbase |  | 4.2 | 34 |  | 140 | 14 | 133 | 200 | -31 | 8 | 662 | 0.155 | Due to risk of damaging suction transducer in coarse material, suction was not measured
810404 | 59 | 3 | Subbase |  | 4.2 | 34 |  | 140 | 14 | 133 | 200 | -31 | 8 | 662 | 0.155 | Due to risk of damaging suction transducer in coarse material, suction was not measured
810404 | 59 | 2 | Subbase |  | 4.2 | 34 |  | 140 | 14 | 133 | 200 | -31 | 8 | 662 | 0.155 | Due to risk of damaging suction transducer in coarse material, suction was not measured
810404 | 59 | 1 | Subbase |  | 4.2 | 34 |  | 140 | 14 | 133 | 200 | -31 | 8 | 662 | 0.155 | Due to risk of damaging suction transducer in coarse material, suction was not measured
810404 | 60 | 4 | Subbase |  | 4.2 | 34 |  | 140 | 27 | 263 | 377 | -71 | 4 | 697 | 0.187 | Due to risk of damaging suction transducer in coarse material, suction was not measured
810404 | 60 | 3 | Subbase |  | 4.2 | 34 |  | 140 | 27 | 263 | 377 | -71 | 4 | 697 | 0.187 | Due to risk of damaging suction transducer in coarse material, suction was not measured
810404 | 60 | 2 | Subbase |  | 4.2 | 34 |  | 140 | 27 | 263 | 377 | -71 | 4 | 697 | 0.187 | Due to risk of damaging suction transducer in coarse material, suction was not measured
810404 | 60 | 1 | Subbase |  | 4.2 | 34 |  | 140 | 27 | 263 | 377 | -71 | 4 | 697 | 0.187 | Due to risk of damaging suction transducer in coarse material, suction was not measured
810404 | 61 | 4 | Subbase |  | 8.1 | 84 |  | 20 | 1 | 22 | 136 | -18 | 5 | 164 | 0.132 | Due to risk of damaging suction transducer in coarse material, suction was not measured
810404 | 61 | 3 | Subbase |  | 8.1 | 84 |  | 20 | 1 | 22 | 136 | -18 | 5 | 164 | 0.132 | Due to risk of damaging suction transducer in coarse material, suction was not measured
810404 | 61 | 2 | Subbase |  | 8.1 | 84 |  | 20 | 1 | 22 | 136 | -18 | 5 | 164 | 0.132 | Due to risk of damaging suction transducer in coarse material, suction was not measured
810404 | 61 | 1 | Subbase |  | 8.1 | 84 |  | 20 | 1 | 22 | 136 | -18 | 5 | 164 | 0.132 | Due to risk of damaging suction transducer in coarse material, suction was not measured
810404 | 62 | 4 | Subbase |  | 8.1 | 84 |  | 20 | 3 | 42 | 280 | -48 | 6 | 150 | 0.172 | Due to risk of damaging suction transducer in coarse material, suction was not measured
810404 | 62 | 3 | Subbase |  | 8.1 | 84 |  | 20 | 3 | 42 | 280 | -48 | 6 | 150 | 0.172 | Due to risk of damaging suction transducer in coarse material, suction was not measured
810404 | 62 | 2 | Subbase |  | 8.1 | 84 |  | 20 | 3 | 42 | 280 | -48 | 6 | 150 | 0.172 | Due to risk of damaging suction transducer in coarse material, suction was not measured
810404 | 62 | 1 | Subbase |  | 8.1 | 84 |  | 20 | 3 | 42 | 280 | -48 | 6 | 150 | 0.172 | Due to risk of damaging suction transducer in coarse material, suction was not measured
810404 | 63 | 4 | Subbase |  | 8.1 | 84 |  | 20 | 5 | 62 | 387 | -79 | 6 | 159 | 0.205 | Due to risk of damaging suction transducer in coarse material, suction was not measured
810404 | 63 | 3 | Subbase |  | 8.1 | 84 |  | 20 | 5 | 62 | 387 | -79 | 6 | 159 | 0.205 | Due to risk of damaging suction transducer in coarse material, suction was not measured
810404 | 63 | 2 | Subbase |  | 8.1 | 84 |  | 20 | 5 | 62 | 387 | -79 | 6 | 159 | 0.205 | Due to risk of damaging suction transducer in coarse material, suction was not measured
810404 | 63 | 1 | Subbase |  | 8.1 | 84 |  | 20 | 5 | 62 | 387 | -79 | 6 | 159 | 0.205 | Due to risk of damaging suction transducer in coarse material, suction was not measured
810404 | 64 | 4 | Subbase |  | 8.1 | 84 |  | 35 | 3 | 36 | 176 | -27 | 7 | 205 | 0.151 | Due to risk of damaging suction transducer in coarse material, suction was not measured
810404 | 64 | 3 | Subbase |  | 8.1 | 84 |  | 35 | 3 | 36 | 176 | -27 | 7 | 205 | 0.151 | Due to risk of damaging suction transducer in coarse material, suction was not measured
810404 | 64 | 2 | Subbase |  | 8.1 | 84 |  | 35 | 3 | 36 | 176 | -27 | 7 | 205 | 0.151 | Due to risk of damaging suction transducer in coarse material, suction was not measured
810404 | 64 | 1 | Subbase |  | 8.1 | 84 |  | 35 | 3 | 36 | 176 | -27 | 7 | 205 | 0.151 | Due to risk of damaging suction transducer in coarse material, suction was not measured
810404 | 88 | 3 | Subbase |  | 5.3 | 48 |  | 140 | 10 | 100 | 182 | -25 | 10 | 553 | 0.14 | Due to risk of damaging suction transducer in coarse material, suction was not measured
810404 | 88 | 2 | Subbase |  | 5.3 | 48 |  | 140 | 10 | 100 | 182 | -25 | 10 | 553 | 0.14 | Due to risk of damaging suction transducer in coarse material, suction was not measured
810404 | 88 | 1 | Subbase |  | 5.3 | 48 |  | 140 | 10 | 100 | 182 | -25 | 10 | 553 | 0.14 | Due to risk of damaging suction transducer in coarse material, suction was not measured
850601 | 625 | 2 | Subbase | Drained | 4.1 | 43 | -3 | 105 | 7 | 67 | 158 | -34 | 4 | 422 | 0.217
850601 | 625 | 1 | Subbase | Drained | 4.1 | 43 | -3 | 105 | 7 | 67 | 158 | -34 | 4 | 422 | 0.217
850601 | 626 | 2 | Subbase | Drained | 4.1 | 43 | -3 | 105 | 10 | 99 | 223 | -54 | 3 | 445 | 0.24
850601 | 626 | 1 | Subbase | Drained | 4.1 | 43 | -3 | 105 | 10 | 99 | 223 | -54 | 3 | 445 | 0.24
850601 | 627 | 2 | Subbase | Drained | 4.1 | 43 | -3 | 105 | 21 | 196 | 367 | -108 | 2 | 535 | 0.293
850601 | 627 | 1 | Subbase | Drained | 4.1 | 43 | -3 | 105 | 21 | 196 | 367 | -108 | 2 | 535 | 0.293
850601 | 628 | 2 | Subbase | Drained | 4.1 | 43 | -3 | 140 | 10 | 99 | 181 | -40 | 4 | 547 | 0.222
850601 | 628 | 1 | Subbase | Drained | 4.1 | 43 | -3 | 140 | 10 | 99 | 181 | -40 | 4 | 547 | 0.222
850601 | 629 | 2 | Subbase | Drained | 4.1 | 43 | -3 | 140 | 14 | 131 | 229 | -55 | 3 | 572 | 0.239
850601 | 629 | 1 | Subbase | Drained | 4.1 | 43 | -3 | 140 | 14 | 131 | 229 | -55 | 3 | 572 | 0.239
850601 | 630 | 2 | Subbase | Drained | 4.1 | 43 | -3 | 140 | 28 | 260 | 388 | -112 | 2 | 670 | 0.288
850601 | 630 | 1 | Subbase | Drained | 4.1 | 43 | -3 | 140 | 28 | 260 | 388 | -112 | 2 | 670 | 0.288
850601 | 631 | 2 | Subgrade | Initial | 4.7 | 40 | -15 | 20 | 2 | 20 | 54 | -9 | 1 | 367 | 0.174
850601 | 631 | 1 | Subgrade | Initial | 4.7 | 40 | -15 | 20 | 2 | 20 | 54 | -9 | 1 | 367 | 0.174
850601 | 632 | 2 | Subgrade | Initial | 4.7 | 40 | -15 | 20 | 3 | 39 | 135 | -29 | 3 | 293 | 0.217
850601 | 632 | 1 | Subgrade | Initial | 4.7 | 40 | -15 | 20 | 3 | 39 | 135 | -29 | 3 | 293 | 0.217
850601 | 633 | 2 | Subgrade | Initial | 4.7 | 40 | -15 | 20 | 5 | 59 | 204 | -52 | 6 | 290 | 0.253
850601 | 633 | 1 | Subgrade | Initial | 4.7 | 40 | -15 | 20 | 5 | 59 | 204 | -52 | 6 | 290 | 0.253
850601 | 634 | 2 | Subgrade | Initial | 4.7 | 40 | -15 | 35 | 3 | 35 | 90 | -18 | 4 | 386 | 0.205
850601 | 634 | 1 | Subgrade | Initial | 4.7 | 40 | -15 | 35 | 3 | 35 | 90 | -18 | 4 | 386 | 0.205
850601 | 635 | 2 | Subgrade | Initial | 4.7 | 40 | -15 | 35 | 6 | 68 | 184 | -46 | 9 | 371 | 0.248
850601 | 635 | 1 | Subgrade | Initial | 4.7 | 40 | -15 | 35 | 6 | 68 | 184 | -46 | 9 | 371 | 0.248
850601 | 636 | 2 | Subgrade | Initial | 4.7 | 40 | -15 | 35 | 10 | 101 | 252 | -72 | 10 | 401 | 0.285
850601 | 636 | 1 | Subgrade | Initial | 4.7 | 40 | -15 | 35 | 10 | 101 | 252 | -72 | 10 | 401 | 0.285
850601 | 637 | 2 | Subgrade | Initial | 4.7 | 40 | -15 | 70 | 7 | 67 | 124 | -28 | 14 | 542 | 0.224
850601 | 637 | 1 | Subgrade | Initial | 4.7 | 40 | -15 | 70 | 7 | 67 | 124 | -28 | 14 | 542 | 0.224
850601 | 638 | 2 | Subgrade | Initial | 4.7 | 40 | -15 | 70 | 13 | 132 | 220 | -60 | 14 | 602 | 0.273
850601 | 638 | 1 | Subgrade | Initial | 4.7 | 40 | -15 | 70 | 13 | 132 | 220 | -60 | 14 | 602 | 0.273
850601 | 639 | 2 | Subgrade | Initial | 4.7 | 40 | -15 | 70 | 20 | 197 | 287 | -92 | 14 | 685 | 0.32
850601 | 639 | 1 | Subgrade | Initial | 4.7 | 40 | -15 | 70 | 20 | 197 | 287 | -92 | 14 | 685 | 0.32
850601 | 640 | 2 | Subgrade | Initial | 4.7 | 40 | -15 | 105 | 7 | 66 | 95 | -20 | 15 | 700 | 0.206
850601 | 640 | 1 | Subgrade | Initial | 4.7 | 40 | -15 | 105 | 7 | 66 | 95 | -20 | 15 | 700 | 0.206
850601 | 641 | 2 | Subgrade | Initial | 4.7 | 40 | -15 | 105 | 10 | 99 | 140 | -32 | 15 | 709 | 0.23
850601 | 641 | 1 | Subgrade | Initial | 4.7 | 40 | -15 | 105 | 10 | 99 | 140 | -32 | 15 | 709 | 0.23
850601 | 642 | 2 | Subgrade | Initial | 4.7 | 40 | -15 | 105 | 21 | 196 | 233 | -68 | 16 | 840 | 0.289
850601 | 642 | 1 | Subgrade | Initial | 4.7 | 40 | -15 | 105 | 21 | 196 | 233 | -68 | 16 | 840 | 0.289
850601 | 643 | 2 | Subgrade | Initial | 4.7 | 40 | -15 | 140 | 10 | 99 | 110 | -29 | 16 | 894 | 0.261
850601 | 643 | 1 | Subgrade | Initial | 4.7 | 40 | -15 | 140 | 10 | 99 | 110 | -29 | 16 | 894 | 0.261
850601 | 644 | 2 | Subgrade | Initial | 4.7 | 40 | -15 | 140 | 14 | 131 | 142 | -38 | 16 | 921 | 0.271
850601 | 644 | 1 | Subgrade | Initial | 4.7 | 40 | -15 | 140 | 14 | 131 | 142 | -38 | 16 | 921 | 0.271
850601 | 645 | 2 | Subgrade | Initial | 4.7 | 40 | -15 | 140 | 28 | 260 | 253 | -78 | 18 | 1025 | 0.309
850601 | 645 | 1 | Subgrade | Initial | 4.7 | 40 | -15 | 140 | 28 | 260 | 253 | -78 | 18 | 1025 | 0.309
850601 | 646 | 2 | Subgrade | Saturated | 10.4 | 99 | 0 | 20 | 2 | 20 | 90 | -22 | 2 | 218 | 0.242
850601 | 646 | 1 | Subgrade | Saturated | 10.4 | 99 | 0 | 20 | 2 | 20 | 90 | -22 | 2 | 218 | 0.242
850601 | 647 | 2 | Subgrade | Saturated | 10.4 | 99 | 0 | 20 | 3 | 40 | 212 | -66 | 3 | 187 | 0.309
850601 | 647 | 1 | Subgrade | Saturated | 10.4 | 99 | 0 | 20 | 3 | 40 | 212 | -66 | 3 | 187 | 0.309
850601 | 648 | 2 | Subgrade | Saturated | 10.4 | 99 | 0 | 20 | 5 | 59 | 301 | -106 | 2 | 196 | 0.353
850601 | 648 | 1 | Subgrade | Saturated | 10.4 | 99 | 0 | 20 | 5 | 59 | 301 | -106 | 2 | 196 | 0.353
850601 | 649 | 2 | Subgrade | Saturated | 10.4 | 99 | 1 | 35 | 3 | 35 | 130 | -35 | 0 | 265 | 0.266
850601 | 649 | 1 | Subgrade | Saturated | 10.4 | 99 | 1 | 35 | 3 | 35 | 130 | -35 | 0 | 265 | 0.266
850601 | 650 | 2 | Subgrade | Saturated | 10.4 | 99 | 1 | 35 | 6 | 68 | 254 | -83 | 1 | 268 | 0.328
850601 | 650 | 1 | Subgrade | Saturated | 10.4 | 99 | 1 | 35 | 6 | 68 | 254 | -83 | 1 | 268 | 0.328
850601 | 651 | 2 | Subgrade | Saturated | 10.4 | 99 | 1 | 35 | 10 | 101 | 334 | -125 | 2 | 303 | 0.375
850601 | 651 | 1 | Subgrade | Saturated | 10.4 | 99 | 1 | 35 | 10 | 101 | 334 | -125 | 2 | 303 | 0.375
850601 | 652 | 2 | Subgrade | Saturated | 10.4 | 99 | 1 | 70 | 7 | 67 | 164 | -46 | 4 | 409 | 0.278
850601 | 652 | 1 | Subgrade | Saturated | 10.4 | 99 | 1 | 70 | 7 | 67 | 164 | -46 | 4 | 409 | 0.278
850601 | 653 | 2 | Subgrade | Saturated | 10.4 | 99 | 1 | 70 | 14 | 132 | 288 | -101 | 7 | 460 | 0.352
850601 | 653 | 1 | Subgrade | Saturated | 10.4 | 99 | 1 | 70 | 14 | 132 | 288 | -101 | 7 | 460 | 0.352
850601 | 654 | 2 | Subgrade | Saturated | 10.4 | 99 | 1 | 70 | 21 | 197 | 372 | -153 | 11 | 530 | 0.412
850601 | 654 | 1 | Subgrade | Saturated | 10.4 | 99 | 1 | 70 | 21 | 197 | 372 | -153 | 11 | 530 | 0.412
850601 | 655 | 2 | Subgrade | Saturated | 10.4 | 99 | 2 | 105 | 7 | 66 | 122 | -31 | 1 | 544 | 0.255
850601 | 655 | 1 | Subgrade | Saturated | 10.4 | 99 | 2 | 105 | 7 | 66 | 122 | -31 | 1 | 544 | 0.255
850601 | 656 | 2 | Subgrade | Saturated | 10.4 | 99 | 2 | 105 | 10 | 99 | 180 | -52 | 5 | 551 | 0.286
850601 | 656 | 1 | Subgrade | Saturated | 10.4 | 99 | 2 | 105 | 10 | 99 | 180 | -52 | 5 | 551 | 0.286
850601 | 657 | 2 | Subgrade | Saturated | 10.4 | 99 | 2 | 105 | 21 | 196 | 305 | -111 | 11 | 643 | 0.363
850601 | 657 | 1 | Subgrade | Saturated | 10.4 | 99 | 2 | 105 | 21 | 196 | 305 | -111 | 11 | 643 | 0.363
850601 | 658 | 2 | Subgrade | Saturated | 10.4 | 99 | 1 | 140 | 10 | 99 | 138 | -37 | 1 | 714 | 0.27
850601 | 658 | 1 | Subgrade | Saturated | 10.4 | 99 | 1 | 140 | 10 | 99 | 138 | -37 | 1 | 714 | 0.27
850601 | 659 | 2 | Subgrade | Saturated | 10.4 | 99 | 1 | 140 | 14 | 131 | 183 | -53 | 5 | 716 | 0.291
850601 | 659 | 1 | Subgrade | Saturated | 10.4 | 99 | 1 | 140 | 14 | 131 | 183 | -53 | 5 | 716 | 0.291
850601 | 660 | 2 | Subgrade | Saturated | 10.4 | 99 | 1 | 140 | 28 | 260 | 343 | -120 | 15 | 757 | 0.349
850601 | 660 | 1 | Subgrade | Saturated | 10.4 | 99 | 1 | 140 | 28 | 260 | 343 | -120 | 15 | 757 | 0.349
850601 | 661 | 2 | Subgrade | Drained | 9.3 | 87 | -4 | 20 | 2 | 21 | 113 | -28 | 6 | 188 | 0.249
850601 | 661 | 1 | Subgrade | Drained | 9.3 | 87 | -4 | 20 | 2 | 21 | 113 | -28 | 6 | 188 | 0.249
850601 | 662 | 2 | Subgrade | Drained | 9.3 | 87 | -4 | 20 | 5 | 40 | 243 | -77 | 0 | 165 | 0.318
850601 | 662 | 1 | Subgrade | Drained | 9.3 | 87 | -4 | 20 | 5 | 40 | 243 | -77 | 0 | 165 | 0.318
850601 | 663 | 2 | Subgrade | Drained | 9.3 | 87 | -4 | 20 | 6 | 59 | 332 | -119 | 4 | 177 | 0.36
850601 | 663 | 1 | Subgrade | Drained | 9.3 | 87 | -4 | 20 | 6 | 59 | 332 | -119 | 4 | 177 | 0.36
850601 | 664 | 2 | Subgrade | Drained | 9.3 | 87 | -4 | 35 | 4 | 35 | 150 | -41 | 4 | 233 | 0.271
850601 | 664 | 1 | Subgrade | Drained | 9.3 | 87 | -4 | 35 | 4 | 35 | 150 | -41 | 4 | 233 | 0.271
850601 | 665 | 2 | Subgrade | Drained | 9.3 | 87 | -4 | 35 | 7 | 68 | 280 | -94 | 3 | 242 | 0.337
850601 | 665 | 1 | Subgrade | Drained | 9.3 | 87 | -4 | 35 | 7 | 68 | 280 | -94 | 3 | 242 | 0.337
850601 | 666 | 2 | Subgrade | Drained | 9.3 | 87 | -4 | 35 | 11 | 100 | 372 | -133 | 7 | 269 | 0.358
850601 | 666 | 1 | Subgrade | Drained | 9.3 | 87 | -4 | 35 | 11 | 100 | 372 | -133 | 7 | 269 | 0.358
850601 | 667 | 2 | Subgrade | Drained | 9.3 | 87 | -3 | 70 | 7 | 67 | 178 | -50 | 0 | 374 | 0.28
850601 | 667 | 1 | Subgrade | Drained | 9.3 | 87 | -3 | 70 | 7 | 67 | 178 | -50 | 0 | 374 | 0.28
820605 | 210 | 1 | Subgrade | Saturated | 9.7 | 91 | 0 | 140 | 28 | 260 | 240 | -62 | 4 | 1080 | 0.258
820605 | 211 | 2 | Subgrade | Drained | 6.6 | 56 | -2 | 20 | 2 | 20 | 90 | -18 | 1 | 219 | 0.195
820605 | 211 | 1 | Subgrade | Drained | 6.6 | 56 | -2 | 20 | 2 | 20 | 90 | -18 | 1 | 219 | 0.195
820605 | 212 | 2 | Subgrade | Drained | 6.6 | 56 | -2 | 20 | 3 | 40 | 193 | -47 | 2 | 207 | 0.242
820605 | 212 | 1 | Subgrade | Drained | 6.6 | 56 | -2 | 20 | 3 | 40 | 193 | -47 | 2 | 207 | 0.242
820605 | 213 | 2 | Subgrade | Drained | 6.6 | 56 | -3 | 20 | 5 | 59 | 265 | -73 | 1 | 223 | 0.277
820605 | 213 | 1 | Subgrade | Drained | 6.6 | 56 | -3 | 20 | 5 | 59 | 265 | -73 | 1 | 223 | 0.277
820605 | 214 | 2 | Subgrade | Drained | 6.6 | 56 | -2 | 35 | 3 | 35 | 118 | -24 | 2 | 294 | 0.201
820605 | 214 | 1 | Subgrade | Drained | 6.6 | 56 | -2 | 35 | 3 | 35 | 118 | -24 | 2 | 294 | 0.201
820605 | 215 | 2 | Subgrade | Drained | 6.6 | 56 | -2 | 35 | 6 | 68 | 220 | -54 | 1 | 311 | 0.245
820605 | 215 | 1 | Subgrade | Drained | 6.6 | 56 | -2 | 35 | 6 | 68 | 220 | -54 | 1 | 311 | 0.245
820605 | 216 | 2 | Subgrade | Drained | 6.6 | 56 | -3 | 35 | 10 | 101 | 284 | -80 | 1 | 357 | 0.283
820605 | 216 | 1 | Subgrade | Drained | 6.6 | 56 | -3 | 35 | 10 | 101 | 284 | -80 | 1 | 357 | 0.283
820605 | 217 | 2 | Subgrade | Drained | 6.6 | 56 | -2 | 70 | 7 | 67 | 142 | -29 | 1 | 473 | 0.203
820605 | 217 | 1 | Subgrade | Drained | 6.6 | 56 | -2 | 70 | 7 | 67 | 142 | -29 | 1 | 473 | 0.203
820605 | 218 | 2 | Subgrade | Drained | 6.6 | 56 | -2 | 70 | 13 | 133 | 230 | -57 | 0 | 576 | 0.247
820605 | 218 | 1 | Subgrade | Drained | 6.6 | 56 | -2 | 70 | 13 | 133 | 230 | -57 | 0 | 576 | 0.247
820605 | 219 | 2 | Subgrade | Drained | 6.6 | 56 | -2 | 70 | 20 | 198 | 295 | -85 | 1 | 669 | 0.289
820605 | 219 | 1 | Subgrade | Drained | 6.6 | 56 | -2 | 70 | 20 | 198 | 295 | -85 | 1 | 669 | 0.289
820605 | 220 | 2 | Subgrade | Drained | 6.6 | 56 | -2 | 105 | 7 | 67 | 107 | -20 | 1 | 623 | 0.186
820605 | 220 | 1 | Subgrade | Drained | 6.6 | 56 | -2 | 105 | 7 | 67 | 107 | -20 | 1 | 623 | 0.186
820605 | 221 | 2 | Subgrade | Drained | 6.6 | 56 | -2 | 105 | 10 | 100 | 148 | -30 | 1 | 672 | 0.203
820605 | 221 | 1 | Subgrade | Drained | 6.6 | 56 | -2 | 105 | 10 | 100 | 148 | -30 | 1 | 672 | 0.203
820605 | 222 | 2 | Subgrade | Drained | 6.6 | 56 | -2 | 105 | 20 | 197 | 236 | -59 | 0 | 833 | 0.249
820605 | 222 | 1 | Subgrade | Drained | 6.6 | 56 | -2 | 105 | 20 | 197 | 236 | -59 | 0 | 833 | 0.249
820605 | 223 | 2 | Subgrade | Drained | 6.6 | 56 | -2 | 140 | 10 | 99 | 120 | -23 | 1 | 828 | 0.191
820605 | 223 | 1 | Subgrade | Drained | 6.6 | 56 | -2 | 140 | 10 | 99 | 120 | -23 | 1 | 828 | 0.191
820605 | 224 | 2 | Subgrade | Drained | 6.6 | 56 | -2 | 140 | 14 | 131 | 150 | -31 | 1 | 877 | 0.205
820605 | 224 | 1 | Subgrade | Drained | 6.6 | 56 | -2 | 140 | 14 | 131 | 150 | -31 | 1 | 877 | 0.205
820605 | 225 | 2 | Subgrade | Drained | 6.6 | 56 | -2 | 140 | 28 | 260 | 246 | -61 | 1 | 1059 | 0.248
820605 | 225 | 1 | Subgrade | Drained | 6.6 | 56 | -2 | 140 | 28 | 260 | 246 | -61 | 1 | 1059 | 0.248
830403 | 226 | 3 | Base | Initial | 5.2 | 30 | -12 | 20 | 2 | 20 | 37 | -6 | 7 | 536 | 0.161
830403 | 226 | 2 | Base | Initial | 5.2 | 30 | -12 | 20 | 2 | 20 | 37 | -6 | 7 | 536 | 0.161
830403 | 226 | 1 | Base | Initial | 5.2 | 30 | -12 | 20 | 2 | 20 | 37 | -6 | 7 | 536 | 0.161
830403 | 227 | 3 | Base | Initial | 5.2 | 30 | -12 | 20 | 4 | 39 | 107 | -18 | 1 | 369 | 0.165
830403 | 227 | 2 | Base | Initial | 5.2 | 30 | -12 | 20 | 4 | 39 | 107 | -18 | 1 | 369 | 0.165
830403 | 227 | 1 | Base | Initial | 5.2 | 30 | -12 | 20 | 4 | 39 | 107 | -18 | 1 | 369 | 0.165
830403 | 228 | 3 | Base | Initial | 5.2 | 30 | -12 | 20 | 5 | 59 | 176 | -32 | 2 | 334 | 0.18
830403 | 228 | 2 | Base | Initial | 5.2 | 30 | -12 | 20 | 5 | 59 | 176 | -32 | 2 | 334 | 0.18
830403 | 228 | 1 | Base | Initial | 5.2 | 30 | -12 | 20 | 5 | 59 | 176 | -32 | 2 | 334 | 0.18
830403 | 229 | 3 | Base | Initial | 5.2 | 30 | -12 | 35 | 3 | 35 | 76 | -13 | 0 | 455 | 0.165
830403 | 229 | 2 | Base | Initial | 5.2 | 30 | -12 | 35 | 3 | 35 | 76 | -13 | 0 | 455 | 0.165
830403 | 229 | 1 | Base | Initial | 5.2 | 30 | -12 | 35 | 3 | 35 | 76 | -13 | 0 | 455 | 0.165
830403 | 230 | 3 | Base | Initial | 5.2 | 30 | -12 | 35 | 7 | 68 | 171 | -30 | 2 | 399 | 0.177
830403 | 230 | 2 | Base | Initial | 5.2 | 30 | -12 | 35 | 7 | 68 | 171 | -30 | 2 | 399 | 0.177
830403 | 230 | 1 | Base | Initial | 5.2 | 30 | -12 | 35 | 7 | 68 | 171 | -30 | 2 | 399 | 0.177
830403 | 231 | 3 | Base | Initial | 5.2 | 30 | -12 | 35 | 10 | 101 | 252 | -50 | 2 | 403 | 0.198
830403 | 231 | 2 | Base | Initial | 5.2 | 30 | -12 | 35 | 10 | 101 | 252 | -50 | 2 | 403 | 0.198
830403 | 231 | 1 | Base | Initial | 5.2 | 30 | -12 | 35 | 10 | 101 | 252 | -50 | 2 | 403 | 0.198
830403 | 232 | 3 | Base | Initial | 5.2 | 30 | -12 | 70 | 7 | 67 | 121 | -20 | 0 | 556 | 0.168
830403 | 232 | 2 | Base | Initial | 5.2 | 30 | -12 | 70 | 7 | 67 | 121 | -20 | 0 | 556 | 0.168
830403 | 232 | 1 | Base | Initial | 5.2 | 30 | -12 | 70 | 7 | 67 | 121 | -20 | 0 | 556 | 0.168
830403 | 233 | 3 | Base | Initial | 5.2 | 30 | -12 | 70 | 14 | 133 | 227 | -44 | 1 | 585 | 0.192
830403 | 233 | 2 | Base | Initial | 5.2 | 30 | -12 | 70 | 14 | 133 | 227 | -44 | 1 | 585 | 0.192
830403 | 233 | 1 | Base | Initial | 5.2 | 30 | -12 | 70 | 14 | 133 | 227 | -44 | 1 | 585 | 0.192
830403 | 234 | 3 | Base | Initial | 5.2 | 30 | -12 | 70 | 21 | 198 | 315 | -69 | 2 | 628 | 0.22
830403 | 234 | 2 | Base | Initial | 5.2 | 30 | -12 | 70 | 21 | 198 | 315 | -69 | 2 | 628 | 0.22
830403 | 234 | 1 | Base | Initial | 5.2 | 30 | -12 | 70 | 21 | 198 | 315 | -69 | 2 | 628 | 0.22
830403 | 235 | 3 | Base | Initial | 5.2 | 30 | -12 | 105 | 7 | 67 | 94 | -15 | 1 | 709 | 0.159
830403 | 235 | 2 | Base | Initial | 5.2 | 30 | -12 | 105 | 7 | 67 | 94 | -15 | 1 | 709 | 0.159
830403 | 235 | 1 | Base | Initial | 5.2 | 30 | -12 | 105 | 7 | 67 | 94 | -15 | 1 | 709 | 0.159
830403 | 236 | 3 | Base | Initial | 5.2 | 30 | -11 | 105 | 10 | 100 | 141 | -24 | 1 | 706 | 0.17
830403 | 236 | 2 | Base | Initial | 5.2 | 30 | -11 | 105 | 10 | 100 | 141 | -24 | 1 | 706 | 0.17
830403 | 236 | 1 | Base | Initial | 5.2 | 30 | -11 | 105 | 10 | 100 | 141 | -24 | 1 | 706 | 0.17
830403 | 237 | 3 | Base | Initial | 5.2 | 30 | -12 | 105 | 21 | 197 | 256 | -52 | 3 | 770 | 0.201
830403 | 237 | 2 | Base | Initial | 5.2 | 30 | -12 | 105 | 21 | 197 | 256 | -52 | 3 | 770 | 0.201
830403 | 237 | 1 | Base | Initial | 5.2 | 30 | -12 | 105 | 21 | 197 | 256 | -52 | 3 | 770 | 0.201
830403 | 238 | 3 | Base | Initial | 5.2 | 30 | -11 | 140 | 10 | 99 | 113 | -19 | 2 | 877 | 0.167
830403 | 238 | 2 | Base | Initial | 5.2 | 30 | -11 | 140 | 10 | 99 | 113 | -19 | 2 | 877 | 0.167
830403 | 238 | 1 | Base | Initial | 5.2 | 30 | -11 | 140 | 10 | 99 | 113 | -19 | 2 | 877 | 0.167
830403 | 239 | 3 | Base | Initial | 5.2 | 30 | -11 | 140 | 14 | 132 | 149 | -26 | 2 | 884 | 0.174
830403 | 239 | 2 | Base | Initial | 5.2 | 30 | -11 | 140 | 14 | 132 | 149 | -26 | 2 | 884 | 0.174
830403 | 239 | 1 | Base | Initial | 5.2 | 30 | -11 | 140 | 14 | 132 | 149 | -26 | 2 | 884 | 0.174
830403 | 240 | 3 | Base | Initial | 5.2 | 30 | -11 | 140 | 28 | 261 | 283 | -57 | 4 | 923 | 0.203
830403 | 240 | 2 | Base | Initial | 5.2 | 30 | -11 | 140 | 28 | 261 | 283 | -57 | 4 | 923 | 0.203
830403 | 240 | 1 | Base | Initial | 5.2 | 30 | -11 | 140 | 28 | 261 | 283 | -57 | 4 | 923 | 0.203
830403 | 241 | 3 | Base | Saturated | 8.5 | 78 | 1 | 20 | 1 | 21 | 76 | -12 | 3 | 269 | 0.161
830403 | 241 | 2 | Base | Saturated | 8.5 | 78 | 1 | 20 | 1 | 21 | 76 | -12 | 3 | 269 | 0.161
830403 | 241 | 1 | Base | Saturated | 8.5 | 78 | 1 | 20 | 1 | 21 | 76 | -12 | 3 | 269 | 0.161
830403 | 242 | 3 | Base | Saturated | 8.5 | 78 | 1 | 20 | 3 | 40 | 231 | -46 | 2 | 175 | 0.199
830403 | 242 | 2 | Base | Saturated | 8.5 | 78 | 1 | 20 | 3 | 40 | 231 | -46 | 2 | 175 | 0.199
830403 | 242 | 1 | Base | Saturated | 8.5 | 78 | 1 | 20 | 3 | 40 | 231 | -46 | 2 | 175 | 0.199
830403 | 243 | 3 | Base | Saturated | 8.5 | 78 | 1 | 20 | 5 | 60 | 363 | -88 | 2 | 166 | 0.242
830403 | 243 | 2 | Base | Saturated | 8.5 | 78 | 1 | 20 | 5 | 60 | 363 | -88 | 2 | 166 | 0.242
830403 | 243 | 1 | Base | Saturated | 8.5 | 78 | 1 | 20 | 5 | 60 | 363 | -88 | 2 | 166 | 0.242
830403 | 244 | 3 | Base | Saturated | 8.5 | 78 | 2 | 35 | 3 | 35 | 122 | -20 | 4 | 289 | 0.166
830403 | 244 | 2 | Base | Saturated | 8.5 | 78 | 2 | 35 | 3 | 35 | 122 | -20 | 4 | 289 | 0.166
830403 | 244 | 1 | Base | Saturated | 8.5 | 78 | 2 | 35 | 3 | 35 | 122 | -20 | 4 | 289 | 0.166
830403 | 245 | 3 | Base | Saturated | 8.5 | 78 | 1 | 35 | 7 | 69 | 285 | -57 | 4 | 242 | 0.201
830403 | 245 | 2 | Base | Saturated | 8.5 | 78 | 1 | 35 | 7 | 69 | 285 | -57 | 4 | 242 | 0.201
830403 | 245 | 1 | Base | Saturated | 8.5 | 78 | 1 | 35 | 7 | 69 | 285 | -57 | 4 | 242 | 0.201
830403 | 246 | 3 | Base | Saturated | 8.5 | 78 | 0 | 35 | 10 | 102 | 406 | -98 | 4 | 252 | 0.243
830403 | 246 | 2 | Base | Saturated | 8.5 | 78 | 0 | 35 | 10 | 102 | 406 | -98 | 4 | 252 | 0.243
830403 | 246 | 1 | Base | Saturated | 8.5 | 78 | 0 | 35 | 10 | 102 | 406 | -98 | 4 | 252 | 0.243
830403 | 247 | 3 | Base | Saturated | 8.5 | 78 | 1 | 70 | 7 | 68 | 167 | -28 | 2 | 404 | 0.167
850601 | 616 | 1 | Subbase | Drained | 4.1 | 43 | -3 | 20 | 2 | 20 | 120 | -29 | 2 | 165 | 0.238
850601 | 617 | 2 | Subbase | Drained | 4.1 | 43 | -3 | 20 | 4 | 40 | 263 | -78 | 2 | 151 | 0.295
850601 | 617 | 1 | Subbase | Drained | 4.1 | 43 | -3 | 20 | 4 | 40 | 263 | -78 | 2 | 151 | 0.295
850601 | 618 | 2 | Subbase | Drained | 4.1 | 43 | -3 | 20 | 5 | 59 | 361 | -121 | 2 | 164 | 0.334
850601 | 618 | 1 | Subbase | Drained | 4.1 | 43 | -3 | 20 | 5 | 59 | 361 | -121 | 2 | 164 | 0.334
850601 | 619 | 2 | Subbase | Drained | 4.1 | 43 | -3 | 35 | 3 | 35 | 170 | -42 | 3 | 204 | 0.245
850601 | 619 | 1 | Subbase | Drained | 4.1 | 43 | -3 | 35 | 3 | 35 | 170 | -42 | 3 | 204 | 0.245
850601 | 620 | 2 | Subbase | Drained | 4.1 | 43 | -3 | 35 | 6 | 68 | 314 | -93 | 2 | 218 | 0.297
850601 | 620 | 1 | Subbase | Drained | 4.1 | 43 | -3 | 35 | 6 | 68 | 314 | -93 | 2 | 218 | 0.297
850601 | 621 | 2 | Subbase | Drained | 4.1 | 43 | -3 | 35 | 10 | 101 | 406 | -138 | 2 | 250 | 0.341
850601 | 621 | 1 | Subbase | Drained | 4.1 | 43 | -3 | 35 | 10 | 101 | 406 | -138 | 2 | 250 | 0.341
850601 | 622 | 2 | Subbase | Drained | 4.1 | 43 | -3 | 70 | 7 | 67 | 207 | -51 | 4 | 324 | 0.244
850601 | 622 | 1 | Subbase | Drained | 4.1 | 43 | -3 | 70 | 7 | 67 | 207 | -51 | 4 | 324 | 0.244
850601 | 623 | 2 | Subbase | Drained | 4.1 | 43 | -3 | 70 | 14 | 133 | 343 | -101 | 3 | 386 | 0.295
850601 | 623 | 1 | Subbase | Drained | 4.1 | 43 | -3 | 70 | 14 | 133 | 343 | -101 | 3 | 386 | 0.295
850601 | 624 | 2 | Subbase | Drained | 4.1 | 43 | -3 | 70 | 20 | 197 | 444 | -152 | 2 | 445 | 0.341
850601 | 624 | 1 | Subbase | Drained | 4.1 | 43 | -3 | 70 | 20 | 197 | 444 | -152 | 2 | 445 | 0.341
850601 | 543 | 2 | Base | Initial | 2.9 | 23 | -6 | 20 | 5 | 60 | 299 | -76 | 6 | 199 | 0.253
850601 | 543 | 1 | Base | Initial | 2.9 | 23 | -6 | 20 | 5 | 60 | 299 | -76 | 6 | 199 | 0.253
850601 | 544 | 2 | Base | Initial | 2.9 | 23 | -6 | 35 | 3 | 35 | 116 | -22 | 4 | 300 | 0.192
850601 | 544 | 1 | Base | Initial | 2.9 | 23 | -6 | 35 | 3 | 35 | 116 | -22 | 4 | 300 | 0.192
850601 | 545 | 2 | Base | Initial | 2.9 | 23 | -6 | 35 | 6 | 69 | 267 | -63 | 6 | 257 | 0.234
850601 | 545 | 1 | Base | Initial | 2.9 | 23 | -6 | 35 | 6 | 69 | 267 | -63 | 6 | 257 | 0.234
850601 | 546 | 2 | Base | Initial | 2.9 | 23 | -6 | 35 | 10 | 101 | 364 | -96 | 6 | 279 | 0.264
850601 | 546 | 1 | Base | Initial | 2.9 | 23 | -6 | 35 | 10 | 101 | 364 | -96 | 6 | 279 | 0.264
850601 | 547 | 2 | Base | Initial | 2.9 | 23 | -6 | 70 | 7 | 67 | 179 | -36 | 5 | 377 | 0.2
850601 | 547 | 1 | Base | Initial | 2.9 | 23 | -6 | 70 | 7 | 67 | 179 | -36 | 5 | 377 | 0.2
850601 | 548 | 2 | Base | Initial | 2.9 | 23 | -6 | 70 | 14 | 133 | 318 | -75 | 7 | 417 | 0.237
850601 | 548 | 1 | Base | Initial | 2.9 | 23 | -6 | 70 | 14 | 133 | 318 | -75 | 7 | 417 | 0.237
850601 | 549 | 2 | Base | Initial | 2.9 | 23 | -6 | 70 | 20 | 198 | 427 | -116 | 7 | 463 | 0.271
850601 | 549 | 1 | Base | Initial | 2.9 | 23 | -6 | 70 | 20 | 198 | 427 | -116 | 7 | 463 | 0.271
850601 | 550 | 2 | Base | Initial | 2.9 | 23 | -5 | 105 | 7 | 67 | 134 | -24 | 4 | 497 | 0.179
850601 | 550 | 1 | Base | Initial | 2.9 | 23 | -5 | 105 | 7 | 67 | 134 | -24 | 4 | 497 | 0.179
850601 | 551 | 2 | Base | Initial | 2.9 | 23 | -5 | 105 | 10 | 99 | 201 | -40 | 6 | 495 | 0.198
850601 | 551 | 1 | Base | Initial | 2.9 | 23 | -5 | 105 | 10 | 99 | 201 | -40 | 6 | 495 | 0.198
850601 | 552 | 2 | Base | Initial | 2.9 | 23 | -5 | 105 | 21 | 197 | 348 | -83 | 7 | 566 | 0.24
850601 | 552 | 1 | Base | Initial | 2.9 | 23 | -5 | 105 | 21 | 197 | 348 | -83 | 7 | 566 | 0.24
850601 | 553 | 2 | Base | Initial | 2.9 | 23 | -5 | 140 | 10 | 99 | 159 | -34 | 5 | 620 | 0.215
850601 | 553 | 1 | Base | Initial | 2.9 | 23 | -5 | 140 | 10 | 99 | 159 | -34 | 5 | 620 | 0.215
850601 | 554 | 2 | Base | Initial | 2.9 | 23 | -5 | 140 | 14 | 131 | 208 | -46 | 6 | 630 | 0.222
850601 | 554 | 1 | Base | Initial | 2.9 | 23 | -5 | 140 | 14 | 131 | 208 | -46 | 6 | 630 | 0.222
850601 | 555 | 2 | Base | Initial | 2.9 | 23 | -5 | 140 | 28 | 261 | 382 | -95 | 8 | 683 | 0.249
850601 | 555 | 1 | Base | Initial | 2.9 | 23 | -5 | 140 | 28 | 261 | 382 | -95 | 8 | 683 | 0.249
850601 | 556 | 2 | Base | Saturated | 8.4 | 90 | 0 | 20 | 2 | 20 | 158 | -34 | 2 | 126 | 0.219
850601 | 556 | 1 | Base | Saturated | 8.4 | 90 | 0 | 20 | 2 | 20 | 158 | -34 | 2 | 126 | 0.219
850601 | 557 | 2 | Base | Saturated | 8.4 | 90 | 0 | 20 | 3 | 40 | 329 | -88 | 3 | 122 | 0.268
850601 | 557 | 1 | Base | Saturated | 8.4 | 90 | 0 | 20 | 3 | 40 | 329 | -88 | 3 | 122 | 0.268
850601 | 558 | 2 | Base | Saturated | 8.4 | 90 | 0 | 20 | 5 | 60 | 441 | -133 | 4 | 136 | 0.302
850601 | 558 | 1 | Base | Saturated | 8.4 | 90 | 0 | 20 | 5 | 60 | 441 | -133 | 4 | 136 | 0.302
850601 | 559 | 2 | Base | Saturated | 8.4 | 90 | 0 | 35 | 3 | 35 | 204 | -45 | 2 | 172 | 0.222
850601 | 559 | 1 | Base | Saturated | 8.4 | 90 | 0 | 35 | 3 | 35 | 204 | -45 | 2 | 172 | 0.222
850601 | 560 | 2 | Base | Saturated | 8.4 | 90 | 0 | 35 | 6 | 69 | 370 | -99 | 4 | 186 | 0.269
850601 | 560 | 1 | Base | Saturated | 8.4 | 90 | 0 | 35 | 6 | 69 | 370 | -99 | 4 | 186 | 0.269
850601 | 561 | 2 | Base | Saturated | 8.4 | 90 | 0 | 35 | 10 | 102 | 481 | -147 | 5 | 212 | 0.305
850601 | 561 | 1 | Base | Saturated | 8.4 | 90 | 0 | 35 | 10 | 102 | 481 | -147 | 5 | 212 | 0.305
850601 | 562 | 2 | Base | Saturated | 8.4 | 90 | 0 | 70 | 7 | 68 | 240 | -53 | 4 | 282 | 0.221
850601 | 562 | 1 | Base | Saturated | 8.4 | 90 | 0 | 70 | 7 | 68 | 240 | -53 | 4 | 282 | 0.221
850601 | 563 | 2 | Base | Saturated | 8.4 | 90 | 0 | 70 | 14 | 133 | 398 | -104 | 7 | 334 | 0.262
850601 | 563 | 1 | Base | Saturated | 8.4 | 90 | 0 | 70 | 14 | 133 | 398 | -104 | 7 | 334 | 0.262
850601 | 564 | 2 | Base | Saturated | 8.4 | 90 | 1 | 70 | 21 | 198 | 529 | -159 | 9 | 374 | 0.3
850601 | 564 | 1 | Base | Saturated | 8.4 | 90 | 1 | 70 | 21 | 198 | 529 | -159 | 9 | 374 | 0.3
850601 | 565 | 2 | Base | Saturated | 8.4 | 90 | 0 | 105 | 7 | 67 | 182 | -36 | 5 | 368 | 0.197
850601 | 565 | 1 | Base | Saturated | 8.4 | 90 | 0 | 105 | 7 | 67 | 182 | -36 | 5 | 368 | 0.197
850601 | 566 | 2 | Base | Saturated | 8.4 | 90 | 0 | 105 | 10 | 100 | 257 | -60 | 7 | 388 | 0.234
850601 | 566 | 1 | Base | Saturated | 8.4 | 90 | 0 | 105 | 10 | 100 | 257 | -60 | 7 | 388 | 0.234
850601 | 567 | 2 | Base | Saturated | 8.4 | 90 | 0 | 105 | 21 | 197 | 430 | -115 | 10 | 459 | 0.268
850601 | 567 | 1 | Base | Saturated | 8.4 | 90 | 0 | 105 | 21 | 197 | 430 | -115 | 10 | 459 | 0.268
850601 | 568 | 2 | Base | Saturated | 8.4 | 90 | 0 | 140 | 10 | 99 | 209 | -41 | 7 | 474 | 0.198
850601 | 568 | 1 | Base | Saturated | 8.4 | 90 | 0 | 140 | 10 | 99 | 209 | -41 | 7 | 474 | 0.198
850601 | 569 | 2 | Base | Saturated | 8.4 | 90 | 0 | 140 | 14 | 132 | 267 | -56 | 9 | 493 | 0.21
850601 | 569 | 1 | Base | Saturated | 8.4 | 90 | 0 | 140 | 14 | 132 | 267 | -56 | 9 | 493 | 0.21
850601 | 570 | 2 | Base | Saturated | 8.4 | 90 | 1 | 140 | 28 | 261 | 464 | -122 | 12 | 564 | 0.264
850601 | 570 | 1 | Base | Saturated | 8.4 | 90 | 1 | 140 | 28 | 261 | 464 | -122 | 12 | 564 | 0.264
850601 | 571 | 2 | Base | Drained | 4.2 | 39 | -3 | 20 | 1 | 22 | 137 | -27 | 6 | 162 | 0.199
850601 | 571 | 1 | Base | Drained | 4.2 | 39 | -3 | 20 | 1 | 22 | 137 | -27 | 6 | 162 | 0.199
850601 | 572 | 2 | Base | Drained | 4.2 | 39 | -3 | 20 | 2 | 42 | 287 | -70 | 10 | 146 | 0.243
850601 | 572 | 1 | Base | Drained | 4.2 | 39 | -3 | 20 | 2 | 42 | 287 | -70 | 10 | 146 | 0.243
850601 | 573 | 2 | Base | Drained | 4.2 | 39 | -3 | 20 | 4 | 61 | 398 | -110 | 11 | 153 | 0.275
850601 | 573 | 1 | Base | Drained | 4.2 | 39 | -3 | 20 | 4 | 61 | 398 | -110 | 11 | 153 | 0.275
850601 | 574 | 2 | Base | Drained | 4.2 | 39 | -3 | 35 | 3 | 36 | 176 | -35 | 10 | 207 | 0.202
850601 | 574 | 1 | Base | Drained | 4.2 | 39 | -3 | 35 | 3 | 36 | 176 | -35 | 10 | 207 | 0.202
850601 | 575 | 2 | Base | Drained | 4.2 | 39 | -3 | 35 | 6 | 69 | 340 | -84 | 11 | 204 | 0.246
850601 | 575 | 1 | Base | Drained | 4.2 | 39 | -3 | 35 | 6 | 69 | 340 | -84 | 11 | 204 | 0.246
850601 | 576 | 2 | Base | Drained | 4.2 | 39 | -3 | 35 | 10 | 102 | 447 | -127 | 11 | 229 | 0.284
850601 | 576 | 1 | Base | Drained | 4.2 | 39 | -3 | 35 | 10 | 102 | 447 | -127 | 11 | 229 | 0.284
850601 | 577 | 2 | Base | Drained | 4.2 | 39 | -3 | 70 | 7 | 68 | 222 | -51 | 11 | 305 | 0.227
850601 | 577 | 1 | Base | Drained | 4.2 | 39 | -3 | 70 | 7 | 68 | 222 | -51 | 11 | 305 | 0.227
850601 | 578 | 2 | Base | Drained | 4.2 | 39 | -3 | 70 | 13 | 133 | 380 | -99 | 12 | 351 | 0.261
850601 | 578 | 1 | Base | Drained | 4.2 | 39 | -3 | 70 | 13 | 133 | 380 | -99 | 12 | 351 | 0.261
850601 | 579 | 2 | Base | Drained | 4.2 | 39 | -3 | 70 | 20 | 198 | 503 | -142 | 12 | 394 | 0.283
850601 | 579 | 1 | Base | Drained | 4.2 | 39 | -3 | 70 | 20 | 198 | 503 | -142 | 12 | 394 | 0.283
850601 | 580 | 2 | Base | Drained | 4.2 | 39 | -3 | 105 | 7 | 67 | 169 | -31 | 8 | 396 | 0.184
850601 | 580 | 1 | Base | Drained | 4.2 | 39 | -3 | 105 | 7 | 67 | 169 | -31 | 8 | 396 | 0.184
850601 | 581 | 2 | Base | Drained | 4.2 | 39 | -3 | 105 | 10 | 100 | 241 | -49 | 11 | 413 | 0.201
830801 | 335 | 4 | Base | Saturated | 8.1 | 89 | 0 | 35 | 7 | 69 | 248 | -70 | 14 | 278 | 0.283
890503 | 879 | 3 | Base2 | Saturated | 8.9 | 77 |  | 70 | 20 | 197 | 331 | -87 | 19 | 594 | 0.263 | Due to risk of damaging suction transducer in coarse material, suction was not measured
890503 | 879 | 2 | Base2 | Saturated | 8.9 | 77 |  | 70 | 20 | 197 | 331 | -87 | 19 | 594 | 0.263 | Due to risk of damaging suction transducer in coarse material, suction was not measured
890503 | 879 | 1 | Base2 | Saturated | 8.9 | 77 |  | 70 | 20 | 197 | 331 | -87 | 19 | 594 | 0.263 | Due to risk of damaging suction transducer in coarse material, suction was not measured
890503 | 880 | 4 | Base2 | Saturated | 8.9 | 77 |  | 105 | 7 | 66 | 98 | -17 | 18 | 674 | 0.174 | Due to risk of damaging suction transducer in coarse material, suction was not measured
890503 | 880 | 3 | Base2 | Saturated | 8.9 | 77 |  | 105 | 7 | 66 | 98 | -17 | 18 | 674 | 0.174 | Due to risk of damaging suction transducer in coarse material, suction was not measured
890503 | 880 | 2 | Base2 | Saturated | 8.9 | 77 |  | 105 | 7 | 66 | 98 | -17 | 18 | 674 | 0.174 | Due to risk of damaging suction transducer in coarse material, suction was not measured
890503 | 880 | 1 | Base2 | Saturated | 8.9 | 77 |  | 105 | 7 | 66 | 98 | -17 | 18 | 674 | 0.174 | Due to risk of damaging suction transducer in coarse material, suction was not measured
890503 | 881 | 4 | Base2 | Saturated | 8.9 | 77 |  | 105 | 10 | 99 | 148 | -28 | 20 | 671 | 0.193 | Due to risk of damaging suction transducer in coarse material, suction was not measured
890503 | 881 | 3 | Base2 | Saturated | 8.9 | 77 |  | 105 | 10 | 99 | 148 | -28 | 20 | 671 | 0.193 | Due to risk of damaging suction transducer in coarse material, suction was not measured
890503 | 881 | 2 | Base2 | Saturated | 8.9 | 77 |  | 105 | 10 | 99 | 148 | -28 | 20 | 671 | 0.193 | Due to risk of damaging suction transducer in coarse material, suction was not measured
890503 | 881 | 1 | Base2 | Saturated | 8.9 | 77 |  | 105 | 10 | 99 | 148 | -28 | 20 | 671 | 0.193 | Due to risk of damaging suction transducer in coarse material, suction was not measured
890503 | 882 | 4 | Base2 | Saturated | 8.9 | 77 |  | 105 | 21 | 196 | 262 | -61 | 21 | 748 | 0.233 | Due to risk of damaging suction transducer in coarse material, suction was not measured
890503 | 882 | 3 | Base2 | Saturated | 8.9 | 77 |  | 105 | 21 | 196 | 262 | -61 | 21 | 748 | 0.233 | Due to risk of damaging suction transducer in coarse material, suction was not measured
890503 | 882 | 2 | Base2 | Saturated | 8.9 | 77 |  | 105 | 21 | 196 | 262 | -61 | 21 | 748 | 0.233 | Due to risk of damaging suction transducer in coarse material, suction was not measured
890503 | 882 | 1 | Base2 | Saturated | 8.9 | 77 |  | 105 | 21 | 196 | 262 | -61 | 21 | 748 | 0.233 | Due to risk of damaging suction transducer in coarse material, suction was not measured
890503 | 883 | 4 | Base2 | Saturated | 8.9 | 77 |  | 140 | 10 | 98 | 116 | -20 | 22 | 849 | 0.176 | Due to risk of damaging suction transducer in coarse material, suction was not measured
890503 | 883 | 3 | Base2 | Saturated | 8.9 | 77 |  | 140 | 10 | 98 | 116 | -20 | 22 | 849 | 0.176 | Due to risk of damaging suction transducer in coarse material, suction was not measured
890503 | 883 | 2 | Base2 | Saturated | 8.9 | 77 |  | 140 | 10 | 98 | 116 | -20 | 22 | 849 | 0.176 | Due to risk of damaging suction transducer in coarse material, suction was not measured
890503 | 883 | 1 | Base2 | Saturated | 8.9 | 77 |  | 140 | 10 | 98 | 116 | -20 | 22 | 849 | 0.176 | Due to risk of damaging suction transducer in coarse material, suction was not measured
890503 | 884 | 4 | Base2 | Saturated | 8.9 | 77 |  | 140 | 14 | 131 | 152 | -29 | 22 | 862 | 0.19 | Due to risk of damaging suction transducer in coarse material, suction was not measured
890503 | 884 | 3 | Base2 | Saturated | 8.9 | 77 |  | 140 | 14 | 131 | 152 | -29 | 22 | 862 | 0.19 | Due to risk of damaging suction transducer in coarse material, suction was not measured
890503 | 884 | 2 | Base2 | Saturated | 8.9 | 77 |  | 140 | 14 | 131 | 152 | -29 | 22 | 862 | 0.19 | Due to risk of damaging suction transducer in coarse material, suction was not measured
890503 | 884 | 1 | Base2 | Saturated | 8.9 | 77 |  | 140 | 14 | 131 | 152 | -29 | 22 | 862 | 0.19 | Due to risk of damaging suction transducer in coarse material, suction was not measured
890503 | 885 | 4 | Base2 | Saturated | 8.9 | 77 |  | 140 | 28 | 259 | 276 | -61 | 26 | 940 | 0.22 | Due to risk of damaging suction transducer in coarse material, suction was not measured
890503 | 885 | 3 | Base2 | Saturated | 8.9 | 77 |  | 140 | 28 | 259 | 276 | -61 | 26 | 940 | 0.22 | Due to risk of damaging suction transducer in coarse material, suction was not measured
890503 | 885 | 2 | Base2 | Saturated | 8.9 | 77 |  | 140 | 28 | 259 | 276 | -61 | 26 | 940 | 0.22 | Due to risk of damaging suction transducer in coarse material, suction was not measured
890503 | 885 | 1 | Base2 | Saturated | 8.9 | 77 |  | 140 | 28 | 259 | 276 | -61 | 26 | 940 | 0.22 | Due to risk of damaging suction transducer in coarse material, suction was not measured
890503 | 886 | 4 | Base2 | Drained | 4.9 | 34 |  | 20 | 1 | 20 | 75 | -13 | 3 | 267 | 0.175 | Due to risk of damaging suction transducer in coarse material, suction was not measured
890503 | 886 | 3 | Base2 | Drained | 4.9 | 34 |  | 20 | 1 | 20 | 75 | -13 | 3 | 267 | 0.175 | Due to risk of damaging suction transducer in coarse material, suction was not measured
890503 | 886 | 2 | Base2 | Drained | 4.9 | 34 |  | 20 | 1 | 20 | 75 | -13 | 3 | 267 | 0.175 | Due to risk of damaging suction transducer in coarse material, suction was not measured
890503 | 886 | 1 | Base2 | Drained | 4.9 | 34 |  | 20 | 1 | 20 | 75 | -13 | 3 | 267 | 0.175 | Due to risk of damaging suction transducer in coarse material, suction was not measured
890503 | 887 | 4 | Base2 | Drained | 4.9 | 34 |  | 20 | 3 | 39 | 188 | -41 | 8 | 210 | 0.218 | Due to risk of damaging suction transducer in coarse material, suction was not measured
890503 | 887 | 3 | Base2 | Drained | 4.9 | 34 |  | 20 | 3 | 39 | 188 | -41 | 8 | 210 | 0.218 | Due to risk of damaging suction transducer in coarse material, suction was not measured
890503 | 887 | 2 | Base2 | Drained | 4.9 | 34 |  | 20 | 3 | 39 | 188 | -41 | 8 | 210 | 0.218 | Due to risk of damaging suction transducer in coarse material, suction was not measured
890503 | 887 | 1 | Base2 | Drained | 4.9 | 34 |  | 20 | 3 | 39 | 188 | -41 | 8 | 210 | 0.218 | Due to risk of damaging suction transducer in coarse material, suction was not measured
890503 | 888 | 4 | Base2 | Drained | 4.9 | 34 |  | 20 | 5 | 59 | 281 | -69 | 10 | 210 | 0.247 | Due to risk of damaging suction transducer in coarse material, suction was not measured
890503 | 888 | 3 | Base2 | Drained | 4.9 | 34 |  | 20 | 5 | 59 | 281 | -69 | 10 | 210 | 0.247 | Due to risk of damaging suction transducer in coarse material, suction was not measured
890503 | 888 | 2 | Base2 | Drained | 4.9 | 34 |  | 20 | 5 | 59 | 281 | -69 | 10 | 210 | 0.247 | Due to risk of damaging suction transducer in coarse material, suction was not measured
890503 | 888 | 1 | Base2 | Drained | 4.9 | 34 |  | 20 | 5 | 59 | 281 | -69 | 10 | 210 | 0.247 | Due to risk of damaging suction transducer in coarse material, suction was not measured
890503 | 889 | 4 | Base2 | Drained | 4.9 | 34 |  | 35 | 3 | 35 | 114 | -21 | 9 | 303 | 0.186 | Due to risk of damaging suction transducer in coarse material, suction was not measured
890503 | 889 | 3 | Base2 | Drained | 4.9 | 34 |  | 35 | 3 | 35 | 114 | -21 | 9 | 303 | 0.186 | Due to risk of damaging suction transducer in coarse material, suction was not measured
890503 | 889 | 2 | Base2 | Drained | 4.9 | 34 |  | 35 | 3 | 35 | 114 | -21 | 9 | 303 | 0.186 | Due to risk of damaging suction transducer in coarse material, suction was not measured
890503 | 889 | 1 | Base2 | Drained | 4.9 | 34 |  | 35 | 3 | 35 | 114 | -21 | 9 | 303 | 0.186 | Due to risk of damaging suction transducer in coarse material, suction was not measured
890503 | 890 | 4 | Base2 | Drained | 4.9 | 34 |  | 35 | 6 | 68 | 236 | -54 | 12 | 289 | 0.229 | Due to risk of damaging suction transducer in coarse material, suction was not measured
890503 | 925 | 1 | Subbase | Saturated | 15.8 | 82 | 0 | 105 | 7 | 67 | 148 | -20 | 4 | 451 | 0.138
890503 | 890 | 3 | Base2 | Drained | 4.9 | 34 |  | 35 | 6 | 68 | 236 | -54 | 12 | 289 | 0.229 | Due to risk of damaging suction transducer in coarse material, suction was not measured
890503 | 890 | 2 | Base2 | Drained | 4.9 | 34 |  | 35 | 6 | 68 | 236 | -54 | 12 | 289 | 0.229 | Due to risk of damaging suction transducer in coarse material, suction was not measured
890503 | 890 | 1 | Base2 | Drained | 4.9 | 34 |  | 35 | 6 | 68 | 236 | -54 | 12 | 289 | 0.229 | Due to risk of damaging suction transducer in coarse material, suction was not measured
890503 | 891 | 4 | Base2 | Drained | 4.9 | 34 |  | 35 | 10 | 101 | 314 | -80 | 15 | 321 | 0.256 | Due to risk of damaging suction transducer in coarse material, suction was not measured
890503 | 891 | 3 | Base2 | Drained | 4.9 | 34 |  | 35 | 10 | 101 | 314 | -80 | 15 | 321 | 0.256 | Due to risk of damaging suction transducer in coarse material, suction was not measured
890503 | 891 | 2 | Base2 | Drained | 4.9 | 34 |  | 35 | 10 | 101 | 314 | -80 | 15 | 321 | 0.256 | Due to risk of damaging suction transducer in coarse material, suction was not measured
890503 | 891 | 1 | Base2 | Drained | 4.9 | 34 |  | 35 | 10 | 101 | 314 | -80 | 15 | 321 | 0.256 | Due to risk of damaging suction transducer in coarse material, suction was not measured
890503 | 892 | 4 | Base2 | Drained | 4.9 | 34 |  | 70 | 7 | 67 | 139 | -26 | 15 | 482 | 0.19 | Due to risk of damaging suction transducer in coarse material, suction was not measured
890503 | 892 | 3 | Base2 | Drained | 4.9 | 34 |  | 70 | 7 | 67 | 139 | -26 | 15 | 482 | 0.19 | Due to risk of damaging suction transducer in coarse material, suction was not measured
890503 | 892 | 2 | Base2 | Drained | 4.9 | 34 |  | 70 | 7 | 67 | 139 | -26 | 15 | 482 | 0.19 | Due to risk of damaging suction transducer in coarse material, suction was not measured
890503 | 892 | 1 | Base2 | Drained | 4.9 | 34 |  | 70 | 7 | 67 | 139 | -26 | 15 | 482 | 0.19 | Due to risk of damaging suction transducer in coarse material, suction was not measured
890503 | 893 | 4 | Base2 | Drained | 4.9 | 34 |  | 70 | 13 | 132 | 251 | -58 | 18 | 525 | 0.23 | Due to risk of damaging suction transducer in coarse material, suction was not measured
890503 | 893 | 3 | Base2 | Drained | 4.9 | 34 |  | 70 | 13 | 132 | 251 | -58 | 18 | 525 | 0.23 | Due to risk of damaging suction transducer in coarse material, suction was not measured
890503 | 893 | 2 | Base2 | Drained | 4.9 | 34 |  | 70 | 13 | 132 | 251 | -58 | 18 | 525 | 0.23 | Due to risk of damaging suction transducer in coarse material, suction was not measured
890503 | 893 | 1 | Base2 | Drained | 4.9 | 34 |  | 70 | 13 | 132 | 251 | -58 | 18 | 525 | 0.23 | Due to risk of damaging suction transducer in coarse material, suction was not measured
890503 | 894 | 4 | Base2 | Drained | 4.9 | 34 |  | 70 | 20 | 197 | 330 | -85 | 20 | 596 | 0.257 | Due to risk of damaging suction transducer in coarse material, suction was not measured
890503 | 894 | 3 | Base2 | Drained | 4.9 | 34 |  | 70 | 20 | 197 | 330 | -85 | 20 | 596 | 0.257 | Due to risk of damaging suction transducer in coarse material, suction was not measured
890503 | 894 | 2 | Base2 | Drained | 4.9 | 34 |  | 70 | 20 | 197 | 330 | -85 | 20 | 596 | 0.257 | Due to risk of damaging suction transducer in coarse material, suction was not measured
890503 | 894 | 1 | Base2 | Drained | 4.9 | 34 |  | 70 | 20 | 197 | 330 | -85 | 20 | 596 | 0.257 | Due to risk of damaging suction transducer in coarse material, suction was not measured
890503 | 895 | 4 | Base2 | Drained | 4.9 | 34 |  | 105 | 7 | 66 | 99 | -17 | 18 | 667 | 0.171 | Due to risk of damaging suction transducer in coarse material, suction was not measured
890503 | 895 | 3 | Base2 | Drained | 4.9 | 34 |  | 105 | 7 | 66 | 99 | -17 | 18 | 667 | 0.171 | Due to risk of damaging suction transducer in coarse material, suction was not measured
890503 | 895 | 2 | Base2 | Drained | 4.9 | 34 |  | 105 | 7 | 66 | 99 | -17 | 18 | 667 | 0.171 | Due to risk of damaging suction transducer in coarse material, suction was not measured
890503 | 895 | 1 | Base2 | Drained | 4.9 | 34 |  | 105 | 7 | 66 | 99 | -17 | 18 | 667 | 0.171 | Due to risk of damaging suction transducer in coarse material, suction was not measured
890503 | 896 | 4 | Base2 | Drained | 4.9 | 34 |  | 105 | 10 | 99 | 150 | -28 | 19 | 660 | 0.187 | Due to risk of damaging suction transducer in coarse material, suction was not measured
890503 | 896 | 3 | Base2 | Drained | 4.9 | 34 |  | 105 | 10 | 99 | 150 | -28 | 19 | 660 | 0.187 | Due to risk of damaging suction transducer in coarse material, suction was not measured
890503 | 896 | 2 | Base2 | Drained | 4.9 | 34 |  | 105 | 10 | 99 | 150 | -28 | 19 | 660 | 0.187 | Due to risk of damaging suction transducer in coarse material, suction was not measured
890503 | 896 | 1 | Base2 | Drained | 4.9 | 34 |  | 105 | 10 | 99 | 150 | -28 | 19 | 660 | 0.187 | Due to risk of damaging suction transducer in coarse material, suction was not measured
890503 | 897 | 4 | Base2 | Drained | 4.9 | 34 |  | 105 | 21 | 196 | 264 | -60 | 21 | 741 | 0.227 | Due to risk of damaging suction transducer in coarse material, suction was not measured
890503 | 897 | 3 | Base2 | Drained | 4.9 | 34 |  | 105 | 21 | 196 | 264 | -60 | 21 | 741 | 0.227 | Due to risk of damaging suction transducer in coarse material, suction was not measured
890503 | 897 | 2 | Base2 | Drained | 4.9 | 34 |  | 105 | 21 | 196 | 264 | -60 | 21 | 741 | 0.227 | Due to risk of damaging suction transducer in coarse material, suction was not measured
890503 | 897 | 1 | Base2 | Drained | 4.9 | 34 |  | 105 | 21 | 196 | 264 | -60 | 21 | 741 | 0.227 | Due to risk of damaging suction transducer in coarse material, suction was not measured
890503 | 898 | 4 | Base2 | Drained | 4.9 | 34 |  | 140 | 10 | 98 | 118 | -20 | 21 | 835 | 0.172 | Due to risk of damaging suction transducer in coarse material, suction was not measured
890503 | 898 | 3 | Base2 | Drained | 4.9 | 34 |  | 140 | 10 | 98 | 118 | -20 | 21 | 835 | 0.172 | Due to risk of damaging suction transducer in coarse material, suction was not measured
890503 | 898 | 2 | Base2 | Drained | 4.9 | 34 |  | 140 | 10 | 98 | 118 | -20 | 21 | 835 | 0.172 | Due to risk of damaging suction transducer in coarse material, suction was not measured
890503 | 898 | 1 | Base2 | Drained | 4.9 | 34 |  | 140 | 10 | 98 | 118 | -20 | 21 | 835 | 0.172 | Due to risk of damaging suction transducer in coarse material, suction was not measured
890503 | 899 | 4 | Base2 | Drained | 4.9 | 34 |  | 140 | 14 | 131 | 154 | -29 | 22 | 847 | 0.185 | Due to risk of damaging suction transducer in coarse material, suction was not measured
890503 | 899 | 3 | Base2 | Drained | 4.9 | 34 |  | 140 | 14 | 131 | 154 | -29 | 22 | 847 | 0.185 | Due to risk of damaging suction transducer in coarse material, suction was not measured
890503 | 899 | 2 | Base2 | Drained | 4.9 | 34 |  | 140 | 14 | 131 | 154 | -29 | 22 | 847 | 0.185 | Due to risk of damaging suction transducer in coarse material, suction was not measured
890503 | 899 | 1 | Base2 | Drained | 4.9 | 34 |  | 140 | 14 | 131 | 154 | -29 | 22 | 847 | 0.185 | Due to risk of damaging suction transducer in coarse material, suction was not measured
890503 | 900 | 4 | Base2 | Drained | 4.9 | 34 |  | 140 | 28 | 260 | 277 | -61 | 25 | 938 | 0.219 | Due to risk of damaging suction transducer in coarse material, suction was not measured
890503 | 900 | 3 | Base2 | Drained | 4.9 | 34 |  | 140 | 28 | 260 | 277 | -61 | 25 | 938 | 0.219 | Due to risk of damaging suction transducer in coarse material, suction was not measured
890503 | 900 | 2 | Base2 | Drained | 4.9 | 34 |  | 140 | 28 | 260 | 277 | -61 | 25 | 938 | 0.219 | Due to risk of damaging suction transducer in coarse material, suction was not measured
890503 | 900 | 1 | Base2 | Drained | 4.9 | 34 |  | 140 | 28 | 260 | 277 | -61 | 25 | 938 | 0.219 | Due to risk of damaging suction transducer in coarse material, suction was not measured
890503 | 901 | 4 | Subbase | Initial | 3.8 | 18 | -4 | 20 | 2 | 20 | 92 | -12 | 1 | 217 | 0.13
890503 | 901 | 3 | Subbase | Initial | 3.8 | 18 | -4 | 20 | 2 | 20 | 92 | -12 | 1 | 217 | 0.13
890503 | 901 | 2 | Subbase | Initial | 3.8 | 18 | -4 | 20 | 2 | 20 | 92 | -12 | 1 | 217 | 0.13
890503 | 901 | 1 | Subbase | Initial | 3.8 | 18 | -4 | 20 | 2 | 20 | 92 | -12 | 1 | 217 | 0.13
850601 | 582 | 2 | Base | Drained | 4.2 | 39 | -3 | 105 | 21 | 197 | 412 | -106 | 12 | 478 | 0.257
850601 | 582 | 1 | Base | Drained | 4.2 | 39 | -3 | 105 | 21 | 197 | 412 | -106 | 12 | 478 | 0.257
850601 | 583 | 2 | Base | Drained | 4.2 | 39 | -3 | 140 | 10 | 99 | 196 | -37 | 10 | 506 | 0.186
850601 | 583 | 1 | Base | Drained | 4.2 | 39 | -3 | 140 | 10 | 99 | 196 | -37 | 10 | 506 | 0.186
850601 | 584 | 2 | Base | Drained | 4.2 | 39 | -3 | 140 | 14 | 132 | 251 | -50 | 12 | 524 | 0.201
850601 | 584 | 1 | Base | Drained | 4.2 | 39 | -3 | 140 | 14 | 132 | 251 | -50 | 12 | 524 | 0.201
850601 | 585 | 2 | Base | Drained | 4.2 | 39 | -3 | 140 | 28 | 261 | 436 | -111 | 13 | 598 | 0.254
850601 | 585 | 1 | Base | Drained | 4.2 | 39 | -3 | 140 | 28 | 261 | 436 | -111 | 13 | 598 | 0.254
850601 | 586 | 2 | Subbase | Initial | 3.1 | 30 | -6 | 20 | 1 | 20 | 106 | -24 | 2 | 191 | 0.227
850601 | 586 | 1 | Subbase | Initial | 3.1 | 30 | -6 | 20 | 1 | 20 | 106 | -24 | 2 | 191 | 0.227
850601 | 587 | 2 | Subbase | Initial | 3.1 | 30 | -6 | 20 | 3 | 40 | 242 | -66 | 0 | 165 | 0.271
850601 | 587 | 1 | Subbase | Initial | 3.1 | 30 | -6 | 20 | 3 | 40 | 242 | -66 | 0 | 165 | 0.271
850601 | 588 | 2 | Subbase | Initial | 3.1 | 30 | -6 | 20 | 5 | 60 | 333 | -101 | 0 | 179 | 0.304
850601 | 588 | 1 | Subbase | Initial | 3.1 | 30 | -6 | 20 | 5 | 60 | 333 | -101 | 0 | 179 | 0.304
890503 | 870 | 4 | Base2 | Initial | 3.4 | 17 |  | 140 | 28 | 258 | 262 | -56 | 28 | 986 | 0.215 | Due to risk of damaging suction transducer in coarse material, suction was not measured
890503 | 870 | 3 | Base2 | Initial | 3.4 | 17 |  | 140 | 28 | 258 | 262 | -56 | 28 | 986 | 0.215 | Due to risk of damaging suction transducer in coarse material, suction was not measured
890503 | 870 | 2 | Base2 | Initial | 3.4 | 17 |  | 140 | 28 | 258 | 262 | -56 | 28 | 986 | 0.215 | Due to risk of damaging suction transducer in coarse material, suction was not measured
890503 | 870 | 1 | Base2 | Initial | 3.4 | 17 |  | 140 | 28 | 258 | 262 | -56 | 28 | 986 | 0.215 | Due to risk of damaging suction transducer in coarse material, suction was not measured
890503 | 871 | 4 | Base2 | Saturated | 8.9 | 77 |  | 20 | 2 | 20 | 73 | -13 | 6 | 273 | 0.178 | Due to risk of damaging suction transducer in coarse material, suction was not measured
890503 | 871 | 3 | Base2 | Saturated | 8.9 | 77 |  | 20 | 2 | 20 | 73 | -13 | 6 | 273 | 0.178 | Due to risk of damaging suction transducer in coarse material, suction was not measured
890503 | 871 | 2 | Base2 | Saturated | 8.9 | 77 |  | 20 | 2 | 20 | 73 | -13 | 6 | 273 | 0.178 | Due to risk of damaging suction transducer in coarse material, suction was not measured
890503 | 871 | 1 | Base2 | Saturated | 8.9 | 77 |  | 20 | 2 | 20 | 73 | -13 | 6 | 273 | 0.178 | Due to risk of damaging suction transducer in coarse material, suction was not measured
890503 | 872 | 4 | Base2 | Saturated | 8.9 | 77 |  | 20 | 3 | 39 | 185 | -40 | 9 | 213 | 0.219 | Due to risk of damaging suction transducer in coarse material, suction was not measured
890503 | 872 | 3 | Base2 | Saturated | 8.9 | 77 |  | 20 | 3 | 39 | 185 | -40 | 9 | 213 | 0.219 | Due to risk of damaging suction transducer in coarse material, suction was not measured
890503 | 872 | 2 | Base2 | Saturated | 8.9 | 77 |  | 20 | 3 | 39 | 185 | -40 | 9 | 213 | 0.219 | Due to risk of damaging suction transducer in coarse material, suction was not measured
890503 | 872 | 1 | Base2 | Saturated | 8.9 | 77 |  | 20 | 3 | 39 | 185 | -40 | 9 | 213 | 0.219 | Due to risk of damaging suction transducer in coarse material, suction was not measured
890503 | 873 | 4 | Base2 | Saturated | 8.9 | 77 |  | 20 | 5 | 59 | 278 | -70 | 10 | 212 | 0.25 | Due to risk of damaging suction transducer in coarse material, suction was not measured
890503 | 873 | 3 | Base2 | Saturated | 8.9 | 77 |  | 20 | 5 | 59 | 278 | -70 | 10 | 212 | 0.25 | Due to risk of damaging suction transducer in coarse material, suction was not measured
890503 | 873 | 2 | Base2 | Saturated | 8.9 | 77 |  | 20 | 5 | 59 | 278 | -70 | 10 | 212 | 0.25 | Due to risk of damaging suction transducer in coarse material, suction was not measured
890503 | 873 | 1 | Base2 | Saturated | 8.9 | 77 |  | 20 | 5 | 59 | 278 | -70 | 10 | 212 | 0.25 | Due to risk of damaging suction transducer in coarse material, suction was not measured
890503 | 874 | 4 | Base2 | Saturated | 8.9 | 77 |  | 35 | 3 | 35 | 115 | -22 | 10 | 302 | 0.19 | Due to risk of damaging suction transducer in coarse material, suction was not measured
890503 | 874 | 3 | Base2 | Saturated | 8.9 | 77 |  | 35 | 3 | 35 | 115 | -22 | 10 | 302 | 0.19 | Due to risk of damaging suction transducer in coarse material, suction was not measured
890503 | 874 | 2 | Base2 | Saturated | 8.9 | 77 |  | 35 | 3 | 35 | 115 | -22 | 10 | 302 | 0.19 | Due to risk of damaging suction transducer in coarse material, suction was not measured
890503 | 874 | 1 | Base2 | Saturated | 8.9 | 77 |  | 35 | 3 | 35 | 115 | -22 | 10 | 302 | 0.19 | Due to risk of damaging suction transducer in coarse material, suction was not measured
890503 | 875 | 4 | Base2 | Saturated | 8.9 | 77 |  | 35 | 6 | 68 | 235 | -55 | 13 | 290 | 0.233 | Due to risk of damaging suction transducer in coarse material, suction was not measured
890503 | 875 | 3 | Base2 | Saturated | 8.9 | 77 |  | 35 | 6 | 68 | 235 | -55 | 13 | 290 | 0.233 | Due to risk of damaging suction transducer in coarse material, suction was not measured
890503 | 875 | 2 | Base2 | Saturated | 8.9 | 77 |  | 35 | 6 | 68 | 235 | -55 | 13 | 290 | 0.233 | Due to risk of damaging suction transducer in coarse material, suction was not measured
890503 | 875 | 1 | Base2 | Saturated | 8.9 | 77 |  | 35 | 6 | 68 | 235 | -55 | 13 | 290 | 0.233 | Due to risk of damaging suction transducer in coarse material, suction was not measured
890503 | 876 | 4 | Base2 | Saturated | 8.9 | 77 |  | 35 | 10 | 101 | 313 | -82 | 15 | 323 | 0.263 | Due to risk of damaging suction transducer in coarse material, suction was not measured
890503 | 876 | 3 | Base2 | Saturated | 8.9 | 77 |  | 35 | 10 | 101 | 313 | -82 | 15 | 323 | 0.263 | Due to risk of damaging suction transducer in coarse material, suction was not measured
890503 | 876 | 2 | Base2 | Saturated | 8.9 | 77 |  | 35 | 10 | 101 | 313 | -82 | 15 | 323 | 0.263 | Due to risk of damaging suction transducer in coarse material, suction was not measured
890503 | 876 | 1 | Base2 | Saturated | 8.9 | 77 |  | 35 | 10 | 101 | 313 | -82 | 15 | 323 | 0.263 | Due to risk of damaging suction transducer in coarse material, suction was not measured
890503 | 877 | 4 | Base2 | Saturated | 8.9 | 77 |  | 70 | 7 | 67 | 139 | -27 | 18 | 483 | 0.194 | Due to risk of damaging suction transducer in coarse material, suction was not measured
890503 | 877 | 3 | Base2 | Saturated | 8.9 | 77 |  | 70 | 7 | 67 | 139 | -27 | 18 | 483 | 0.194 | Due to risk of damaging suction transducer in coarse material, suction was not measured
890503 | 877 | 2 | Base2 | Saturated | 8.9 | 77 |  | 70 | 7 | 67 | 139 | -27 | 18 | 483 | 0.194 | Due to risk of damaging suction transducer in coarse material, suction was not measured
890503 | 877 | 1 | Base2 | Saturated | 8.9 | 77 |  | 70 | 7 | 67 | 139 | -27 | 18 | 483 | 0.194 | Due to risk of damaging suction transducer in coarse material, suction was not measured
890503 | 878 | 4 | Base2 | Saturated | 8.9 | 77 |  | 70 | 13 | 132 | 249 | -59 | 19 | 530 | 0.236 | Due to risk of damaging suction transducer in coarse material, suction was not measured
890503 | 878 | 3 | Base2 | Saturated | 8.9 | 77 |  | 70 | 13 | 132 | 249 | -59 | 19 | 530 | 0.236 | Due to risk of damaging suction transducer in coarse material, suction was not measured
890503 | 878 | 2 | Base2 | Saturated | 8.9 | 77 |  | 70 | 13 | 132 | 249 | -59 | 19 | 530 | 0.236 | Due to risk of damaging suction transducer in coarse material, suction was not measured
890503 | 878 | 1 | Base2 | Saturated | 8.9 | 77 |  | 70 | 13 | 132 | 249 | -59 | 19 | 530 | 0.236 | Due to risk of damaging suction transducer in coarse material, suction was not measured
890503 | 879 | 4 | Base2 | Saturated | 8.9 | 77 |  | 70 | 20 | 197 | 331 | -87 | 19 | 594 | 0.263 | Due to risk of damaging suction transducer in coarse material, suction was not measured
890503 | 902 | 4 | Subbase | Initial | 3.8 | 18 | -4 | 20 | 4 | 40 | 206 | -33 | 2 | 195 | 0.159
890503 | 902 | 3 | Subbase | Initial | 3.8 | 18 | -4 | 20 | 4 | 40 | 206 | -33 | 2 | 195 | 0.159
890503 | 902 | 2 | Subbase | Initial | 3.8 | 18 | -4 | 20 | 4 | 40 | 206 | -33 | 2 | 195 | 0.159
890503 | 902 | 1 | Subbase | Initial | 3.8 | 18 | -4 | 20 | 4 | 40 | 206 | -33 | 2 | 195 | 0.159
890503 | 903 | 4 | Subbase | Initial | 3.8 | 18 | -4 | 20 | 5 | 59 | 295 | -55 | 3 | 201 | 0.187
890503 | 903 | 3 | Subbase | Initial | 3.8 | 18 | -4 | 20 | 5 | 59 | 295 | -55 | 3 | 201 | 0.187
890503 | 903 | 2 | Subbase | Initial | 3.8 | 18 | -4 | 20 | 5 | 59 | 295 | -55 | 3 | 201 | 0.187
890503 | 903 | 1 | Subbase | Initial | 3.8 | 18 | -4 | 20 | 5 | 59 | 295 | -55 | 3 | 201 | 0.187
890503 | 904 | 4 | Subbase | Initial | 3.8 | 18 | -4 | 35 | 3 | 35 | 131 | -18 | 2 | 270 | 0.136
890503 | 904 | 3 | Subbase | Initial | 3.8 | 18 | -4 | 35 | 3 | 35 | 131 | -18 | 2 | 270 | 0.136
890503 | 904 | 2 | Subbase | Initial | 3.8 | 18 | -4 | 35 | 3 | 35 | 131 | -18 | 2 | 270 | 0.136
890503 | 904 | 1 | Subbase | Initial | 3.8 | 18 | -4 | 35 | 3 | 35 | 131 | -18 | 2 | 270 | 0.136
890503 | 905 | 4 | Subbase | Initial | 3.8 | 18 | -4 | 35 | 7 | 69 | 253 | -41 | 2 | 271 | 0.16
890503 | 905 | 3 | Subbase | Initial | 3.8 | 18 | -4 | 35 | 7 | 69 | 253 | -41 | 2 | 271 | 0.16
890503 | 905 | 2 | Subbase | Initial | 3.8 | 18 | -4 | 35 | 7 | 69 | 253 | -41 | 2 | 271 | 0.16
890503 | 905 | 1 | Subbase | Initial | 3.8 | 18 | -4 | 35 | 7 | 69 | 253 | -41 | 2 | 271 | 0.16
890503 | 906 | 4 | Subbase | Initial | 3.8 | 18 | -4 | 35 | 11 | 101 | 358 | -68 | 2 | 283 | 0.19
890503 | 906 | 3 | Subbase | Initial | 3.8 | 18 | -4 | 35 | 11 | 101 | 358 | -68 | 2 | 283 | 0.19
890503 | 906 | 2 | Subbase | Initial | 3.8 | 18 | -4 | 35 | 11 | 101 | 358 | -68 | 2 | 283 | 0.19
890503 | 906 | 1 | Subbase | Initial | 3.8 | 18 | -4 | 35 | 11 | 101 | 358 | -68 | 2 | 283 | 0.19
890503 | 907 | 4 | Subbase | Initial | 3.8 | 18 | -4 | 70 | 7 | 68 | 172 | -23 | 0 | 392 | 0.131
890503 | 907 | 3 | Subbase | Initial | 3.8 | 18 | -4 | 70 | 7 | 68 | 172 | -23 | 0 | 392 | 0.131
890503 | 907 | 2 | Subbase | Initial | 3.8 | 18 | -4 | 70 | 7 | 68 | 172 | -23 | 0 | 392 | 0.131
890503 | 907 | 1 | Subbase | Initial | 3.8 | 18 | -4 | 70 | 7 | 68 | 172 | -23 | 0 | 392 | 0.131
890503 | 908 | 4 | Subbase | Initial | 3.8 | 18 | -4 | 70 | 14 | 133 | 317 | -49 | 1 | 419 | 0.156
890503 | 908 | 3 | Subbase | Initial | 3.8 | 18 | -4 | 70 | 14 | 133 | 317 | -49 | 1 | 419 | 0.156
890503 | 908 | 2 | Subbase | Initial | 3.8 | 18 | -4 | 70 | 14 | 133 | 317 | -49 | 1 | 419 | 0.156
890503 | 908 | 1 | Subbase | Initial | 3.8 | 18 | -4 | 70 | 14 | 133 | 317 | -49 | 1 | 419 | 0.156
890503 | 909 | 4 | Subbase | Initial | 3.8 | 18 | -4 | 70 | 21 | 197 | 452 | -82 | 1 | 436 | 0.181
890503 | 909 | 3 | Subbase | Initial | 3.8 | 18 | -4 | 70 | 21 | 197 | 452 | -82 | 1 | 436 | 0.181
890503 | 909 | 2 | Subbase | Initial | 3.8 | 18 | -4 | 70 | 21 | 197 | 452 | -82 | 1 | 436 | 0.181
890503 | 909 | 1 | Subbase | Initial | 3.8 | 18 | -4 | 70 | 21 | 197 | 452 | -82 | 1 | 436 | 0.181
890503 | 910 | 4 | Subbase | Initial | 3.8 | 18 | -4 | 105 | 7 | 67 | 142 | -17 | 2 | 473 | 0.122
890503 | 910 | 3 | Subbase | Initial | 3.8 | 18 | -4 | 105 | 7 | 67 | 142 | -17 | 2 | 473 | 0.122
890503 | 910 | 2 | Subbase | Initial | 3.8 | 18 | -4 | 105 | 7 | 67 | 142 | -17 | 2 | 473 | 0.122
890503 | 910 | 1 | Subbase | Initial | 3.8 | 18 | -4 | 105 | 7 | 67 | 142 | -17 | 2 | 473 | 0.122
890503 | 911 | 4 | Subbase | Initial | 3.8 | 18 | -4 | 105 | 11 | 100 | 204 | -27 | 0 | 488 | 0.131
890503 | 911 | 3 | Subbase | Initial | 3.8 | 18 | -4 | 105 | 11 | 100 | 204 | -27 | 0 | 488 | 0.131
890503 | 911 | 2 | Subbase | Initial | 3.8 | 18 | -4 | 105 | 11 | 100 | 204 | -27 | 0 | 488 | 0.131
890503 | 911 | 1 | Subbase | Initial | 3.8 | 18 | -4 | 105 | 11 | 100 | 204 | -27 | 0 | 488 | 0.131
890503 | 912 | 4 | Subbase | Initial | 3.8 | 18 | -4 | 105 | 21 | 197 | 374 | -56 | 2 | 525 | 0.15
890503 | 912 | 3 | Subbase | Initial | 3.8 | 18 | -4 | 105 | 21 | 197 | 374 | -56 | 2 | 525 | 0.15
890503 | 912 | 2 | Subbase | Initial | 3.8 | 18 | -4 | 105 | 21 | 197 | 374 | -56 | 2 | 525 | 0.15
890503 | 912 | 1 | Subbase | Initial | 3.8 | 18 | -4 | 105 | 21 | 197 | 374 | -56 | 2 | 525 | 0.15
890503 | 913 | 4 | Subbase | Initial | 3.8 | 18 | -4 | 140 | 10 | 99 | 183 | -22 | 1 | 542 | 0.119
890503 | 913 | 3 | Subbase | Initial | 3.8 | 18 | -4 | 140 | 10 | 99 | 183 | -22 | 1 | 542 | 0.119
890503 | 913 | 2 | Subbase | Initial | 3.8 | 18 | -4 | 140 | 10 | 99 | 183 | -22 | 1 | 542 | 0.119
890503 | 913 | 1 | Subbase | Initial | 3.8 | 18 | -4 | 140 | 10 | 99 | 183 | -22 | 1 | 542 | 0.119
890503 | 914 | 4 | Subbase | Initial | 3.8 | 18 | -4 | 140 | 14 | 132 | 239 | -30 | 1 | 551 | 0.125
890503 | 914 | 3 | Subbase | Initial | 3.8 | 18 | -4 | 140 | 14 | 132 | 239 | -30 | 1 | 551 | 0.125
890503 | 914 | 2 | Subbase | Initial | 3.8 | 18 | -4 | 140 | 14 | 132 | 239 | -30 | 1 | 551 | 0.125
890503 | 914 | 1 | Subbase | Initial | 3.8 | 18 | -4 | 140 | 14 | 132 | 239 | -30 | 1 | 551 | 0.125
890503 | 915 | 4 | Subbase | Initial | 3.8 | 18 | -4 | 140 | 28 | 261 | 437 | -65 | 2 | 596 | 0.148
890503 | 915 | 3 | Subbase | Initial | 3.8 | 18 | -4 | 140 | 28 | 261 | 437 | -65 | 2 | 596 | 0.148
890503 | 915 | 2 | Subbase | Initial | 3.8 | 18 | -4 | 140 | 28 | 261 | 437 | -65 | 2 | 596 | 0.148
890503 | 915 | 1 | Subbase | Initial | 3.8 | 18 | -4 | 140 | 28 | 261 | 437 | -65 | 2 | 596 | 0.148
890503 | 916 | 4 | Subbase | Saturated | 15.8 | 82 | 0 | 20 | 1 | 20 | 94 | -14 | 1 | 216 | 0.153
890503 | 916 | 3 | Subbase | Saturated | 15.8 | 82 | 0 | 20 | 1 | 20 | 94 | -14 | 1 | 216 | 0.153
890503 | 916 | 2 | Subbase | Saturated | 15.8 | 82 | 0 | 20 | 1 | 20 | 94 | -14 | 1 | 216 | 0.153
890503 | 916 | 1 | Subbase | Saturated | 15.8 | 82 | 0 | 20 | 1 | 20 | 94 | -14 | 1 | 216 | 0.153
890503 | 917 | 4 | Subbase | Saturated | 15.8 | 82 | 0 | 20 | 4 | 40 | 212 | -39 | 1 | 187 | 0.184
890503 | 917 | 3 | Subbase | Saturated | 15.8 | 82 | 0 | 20 | 4 | 40 | 212 | -39 | 1 | 187 | 0.184
890503 | 917 | 2 | Subbase | Saturated | 15.8 | 82 | 0 | 20 | 4 | 40 | 212 | -39 | 1 | 187 | 0.184
890503 | 917 | 1 | Subbase | Saturated | 15.8 | 82 | 0 | 20 | 4 | 40 | 212 | -39 | 1 | 187 | 0.184
890503 | 918 | 4 | Subbase | Saturated | 15.8 | 82 | 0 | 20 | 5 | 59 | 309 | -67 | 1 | 190 | 0.215
890503 | 918 | 3 | Subbase | Saturated | 15.8 | 82 | 0 | 20 | 5 | 59 | 309 | -67 | 1 | 190 | 0.215
890503 | 918 | 2 | Subbase | Saturated | 15.8 | 82 | 0 | 20 | 5 | 59 | 309 | -67 | 1 | 190 | 0.215
890503 | 918 | 1 | Subbase | Saturated | 15.8 | 82 | 0 | 20 | 5 | 59 | 309 | -67 | 1 | 190 | 0.215
890503 | 919 | 4 | Subbase | Saturated | 15.8 | 82 | 0 | 35 | 3 | 35 | 129 | -20 | 0 | 268 | 0.156
890503 | 919 | 3 | Subbase | Saturated | 15.8 | 82 | 0 | 35 | 3 | 35 | 129 | -20 | 0 | 268 | 0.156
890503 | 919 | 2 | Subbase | Saturated | 15.8 | 82 | 0 | 35 | 3 | 35 | 129 | -20 | 0 | 268 | 0.156
890503 | 919 | 1 | Subbase | Saturated | 15.8 | 82 | 0 | 35 | 3 | 35 | 129 | -20 | 0 | 268 | 0.156
890503 | 920 | 4 | Subbase | Saturated | 15.8 | 82 | 0 | 35 | 7 | 68 | 267 | -49 | 0 | 256 | 0.184
890503 | 920 | 3 | Subbase | Saturated | 15.8 | 82 | 0 | 35 | 7 | 68 | 267 | -49 | 0 | 256 | 0.184
890503 | 920 | 2 | Subbase | Saturated | 15.8 | 82 | 0 | 35 | 7 | 68 | 267 | -49 | 0 | 256 | 0.184
890503 | 920 | 1 | Subbase | Saturated | 15.8 | 82 | 0 | 35 | 7 | 68 | 267 | -49 | 0 | 256 | 0.184
890503 | 921 | 4 | Subbase | Saturated | 15.8 | 82 | 0 | 35 | 10 | 101 | 385 | -84 | 0 | 263 | 0.217
890503 | 921 | 3 | Subbase | Saturated | 15.8 | 82 | 0 | 35 | 10 | 101 | 385 | -84 | 0 | 263 | 0.217
890503 | 921 | 2 | Subbase | Saturated | 15.8 | 82 | 0 | 35 | 10 | 101 | 385 | -84 | 0 | 263 | 0.217
890503 | 921 | 1 | Subbase | Saturated | 15.8 | 82 | 0 | 35 | 10 | 101 | 385 | -84 | 0 | 263 | 0.217
890503 | 922 | 4 | Subbase | Saturated | 15.8 | 82 | 0 | 70 | 7 | 67 | 180 | -27 | 0 | 374 | 0.151
890503 | 922 | 3 | Subbase | Saturated | 15.8 | 82 | 0 | 70 | 7 | 67 | 180 | -27 | 0 | 374 | 0.151
890503 | 922 | 2 | Subbase | Saturated | 15.8 | 82 | 0 | 70 | 7 | 67 | 180 | -27 | 0 | 374 | 0.151
890503 | 922 | 1 | Subbase | Saturated | 15.8 | 82 | 0 | 70 | 7 | 67 | 180 | -27 | 0 | 374 | 0.151
890503 | 923 | 4 | Subbase | Saturated | 15.8 | 82 | 0 | 70 | 14 | 133 | 344 | -61 | 0 | 386 | 0.177
890503 | 923 | 3 | Subbase | Saturated | 15.8 | 82 | 0 | 70 | 14 | 133 | 344 | -61 | 0 | 386 | 0.177
890503 | 923 | 2 | Subbase | Saturated | 15.8 | 82 | 0 | 70 | 14 | 133 | 344 | -61 | 0 | 386 | 0.177
890503 | 923 | 1 | Subbase | Saturated | 15.8 | 82 | 0 | 70 | 14 | 133 | 344 | -61 | 0 | 386 | 0.177
890503 | 924 | 4 | Subbase | Saturated | 15.8 | 82 | 0 | 70 | 21 | 198 | 491 | -103 | 2 | 402 | 0.209
890503 | 924 | 3 | Subbase | Saturated | 15.8 | 82 | 0 | 70 | 21 | 198 | 491 | -103 | 2 | 402 | 0.209
890503 | 924 | 2 | Subbase | Saturated | 15.8 | 82 | 0 | 70 | 21 | 198 | 491 | -103 | 2 | 402 | 0.209
890503 | 924 | 1 | Subbase | Saturated | 15.8 | 82 | 0 | 70 | 21 | 198 | 491 | -103 | 2 | 402 | 0.209
890503 | 925 | 4 | Subbase | Saturated | 15.8 | 82 | 0 | 105 | 7 | 67 | 148 | -20 | 4 | 451 | 0.138
890503 | 925 | 3 | Subbase | Saturated | 15.8 | 82 | 0 | 105 | 7 | 67 | 148 | -20 | 4 | 451 | 0.138
850601 | 615 | 1 | Subbase | Saturated | 7.3 | 86 | 1 | 140 | 28 | 260 | 404 | -120 | 3 | 643 | 0.298
850601 | 616 | 2 | Subbase | Drained | 4.1 | 43 | -3 | 20 | 2 | 20 | 120 | -29 | 2 | 165 | 0.238
830403 | 247 | 1 | Base | Saturated | 8.5 | 78 | 1 | 70 | 7 | 68 | 167 | -28 | 2 | 404 | 0.167
830403 | 248 | 3 | Base | Saturated | 8.5 | 78 | 1 | 70 | 14 | 133 | 309 | -62 | 7 | 432 | 0.2
830403 | 248 | 2 | Base | Saturated | 8.5 | 78 | 1 | 70 | 14 | 133 | 309 | -62 | 7 | 432 | 0.2
830403 | 248 | 1 | Base | Saturated | 8.5 | 78 | 1 | 70 | 14 | 133 | 309 | -62 | 7 | 432 | 0.2
830403 | 249 | 3 | Base | Saturated | 8.5 | 78 | 1 | 70 | 21 | 198 | 419 | -98 | 6 | 473 | 0.235
830403 | 249 | 2 | Base | Saturated | 8.5 | 78 | 1 | 70 | 21 | 198 | 419 | -98 | 6 | 473 | 0.235
830403 | 249 | 1 | Base | Saturated | 8.5 | 78 | 1 | 70 | 21 | 198 | 419 | -98 | 6 | 473 | 0.235
830403 | 250 | 3 | Base | Saturated | 8.5 | 78 | 1 | 105 | 7 | 67 | 120 | -18 | 5 | 560 | 0.153
830403 | 250 | 2 | Base | Saturated | 8.5 | 78 | 1 | 105 | 7 | 67 | 120 | -18 | 5 | 560 | 0.153
830403 | 250 | 1 | Base | Saturated | 8.5 | 78 | 1 | 105 | 7 | 67 | 120 | -18 | 5 | 560 | 0.153
830403 | 251 | 3 | Base | Saturated | 8.5 | 78 | 1 | 105 | 10 | 100 | 181 | -30 | 4 | 552 | 0.165
830403 | 251 | 2 | Base | Saturated | 8.5 | 78 | 1 | 105 | 10 | 100 | 181 | -30 | 4 | 552 | 0.165
830403 | 251 | 1 | Base | Saturated | 8.5 | 78 | 1 | 105 | 10 | 100 | 181 | -30 | 4 | 552 | 0.165
830403 | 252 | 3 | Base | Saturated | 8.5 | 78 | 1 | 105 | 21 | 197 | 326 | -66 | 7 | 606 | 0.202
830403 | 252 | 2 | Base | Saturated | 8.5 | 78 | 1 | 105 | 21 | 197 | 326 | -66 | 7 | 606 | 0.202
830403 | 252 | 1 | Base | Saturated | 8.5 | 78 | 1 | 105 | 21 | 197 | 326 | -66 | 7 | 606 | 0.202
830403 | 253 | 3 | Base | Saturated | 8.5 | 78 | 1 | 140 | 10 | 99 | 142 | -22 | 1 | 697 | 0.156
830403 | 253 | 2 | Base | Saturated | 8.5 | 78 | 1 | 140 | 10 | 99 | 142 | -22 | 1 | 697 | 0.156
830403 | 253 | 1 | Base | Saturated | 8.5 | 78 | 1 | 140 | 10 | 99 | 142 | -22 | 1 | 697 | 0.156
830403 | 254 | 3 | Base | Saturated | 8.5 | 78 | 1 | 140 | 14 | 132 | 187 | -31 | 6 | 706 | 0.164
830403 | 254 | 2 | Base | Saturated | 8.5 | 78 | 1 | 140 | 14 | 132 | 187 | -31 | 6 | 706 | 0.164
830403 | 254 | 1 | Base | Saturated | 8.5 | 78 | 1 | 140 | 14 | 132 | 187 | -31 | 6 | 706 | 0.164
830403 | 255 | 3 | Base | Saturated | 8.5 | 78 | 1 | 140 | 28 | 261 | 343 | -68 | 7 | 762 | 0.2
830403 | 255 | 2 | Base | Saturated | 8.5 | 78 | 1 | 140 | 28 | 261 | 343 | -68 | 7 | 762 | 0.2
830403 | 255 | 1 | Base | Saturated | 8.5 | 78 | 1 | 140 | 28 | 261 | 343 | -68 | 7 | 762 | 0.2
830403 | 256 | 3 | Base | Drained | 6.7 | 52 | -1 | 20 | 2 | 20 | 123 | -19 | 6 | 164 | 0.152
830403 | 256 | 2 | Base | Drained | 6.7 | 52 | -1 | 20 | 2 | 20 | 123 | -19 | 6 | 164 | 0.152
830403 | 256 | 1 | Base | Drained | 6.7 | 52 | -1 | 20 | 2 | 20 | 123 | -19 | 6 | 164 | 0.152
830403 | 257 | 3 | Base | Drained | 6.7 | 52 | -2 | 20 | 3 | 41 | 288 | -55 | 2 | 141 | 0.192
830403 | 257 | 2 | Base | Drained | 6.7 | 52 | -2 | 20 | 3 | 41 | 288 | -55 | 2 | 141 | 0.192
830403 | 257 | 1 | Base | Drained | 6.7 | 52 | -2 | 20 | 3 | 41 | 288 | -55 | 2 | 141 | 0.192
830403 | 258 | 3 | Base | Drained | 6.7 | 52 | -2 | 20 | 5 | 60 | 411 | -90 | 0 | 147 | 0.22
830403 | 258 | 2 | Base | Drained | 6.7 | 52 | -2 | 20 | 5 | 60 | 411 | -90 | 0 | 147 | 0.22
830403 | 258 | 1 | Base | Drained | 6.7 | 52 | -2 | 20 | 5 | 60 | 411 | -90 | 0 | 147 | 0.22
830403 | 259 | 3 | Base | Drained | 6.7 | 52 | -1 | 35 | 3 | 35 | 169 | -27 | 3 | 208 | 0.161
830403 | 259 | 2 | Base | Drained | 6.7 | 52 | -1 | 35 | 3 | 35 | 169 | -27 | 3 | 208 | 0.161
830403 | 259 | 1 | Base | Drained | 6.7 | 52 | -1 | 35 | 3 | 35 | 169 | -27 | 3 | 208 | 0.161
830403 | 260 | 3 | Base | Drained | 6.7 | 52 | -1 | 35 | 7 | 69 | 332 | -65 | 1 | 209 | 0.197
830403 | 260 | 2 | Base | Drained | 6.7 | 52 | -1 | 35 | 7 | 69 | 332 | -65 | 1 | 209 | 0.197
830403 | 260 | 1 | Base | Drained | 6.7 | 52 | -1 | 35 | 7 | 69 | 332 | -65 | 1 | 209 | 0.197
850601 | 589 | 2 | Subbase | Initial | 3.1 | 30 | -5 | 35 | 3 | 35 | 157 | -37 | 2 | 222 | 0.234
850601 | 589 | 1 | Subbase | Initial | 3.1 | 30 | -5 | 35 | 3 | 35 | 157 | -37 | 2 | 222 | 0.234
850601 | 590 | 2 | Subbase | Initial | 3.1 | 30 | -5 | 35 | 6 | 69 | 291 | -81 | 0 | 236 | 0.279
850601 | 590 | 1 | Subbase | Initial | 3.1 | 30 | -5 | 35 | 6 | 69 | 291 | -81 | 0 | 236 | 0.279
850601 | 591 | 2 | Subbase | Initial | 3.1 | 30 | -5 | 35 | 10 | 101 | 367 | -116 | 0 | 276 | 0.315
850601 | 591 | 1 | Subbase | Initial | 3.1 | 30 | -5 | 35 | 10 | 101 | 367 | -116 | 0 | 276 | 0.315
850601 | 592 | 2 | Subbase | Initial | 3.1 | 30 | -5 | 70 | 7 | 67 | 195 | -46 | 2 | 345 | 0.236
850601 | 592 | 1 | Subbase | Initial | 3.1 | 30 | -5 | 70 | 7 | 67 | 195 | -46 | 2 | 345 | 0.236
850601 | 593 | 2 | Subbase | Initial | 3.1 | 30 | -5 | 70 | 14 | 132 | 308 | -87 | 1 | 429 | 0.282
850601 | 593 | 1 | Subbase | Initial | 3.1 | 30 | -5 | 70 | 14 | 132 | 308 | -87 | 1 | 429 | 0.282
850601 | 594 | 2 | Subbase | Initial | 3.1 | 30 | -5 | 70 | 21 | 197 | 395 | -129 | 0 | 498 | 0.325
850601 | 594 | 1 | Subbase | Initial | 3.1 | 30 | -5 | 70 | 21 | 197 | 395 | -129 | 0 | 498 | 0.325
850601 | 595 | 2 | Subbase | Initial | 3.1 | 30 | -5 | 105 | 7 | 66 | 144 | -30 | 3 | 460 | 0.211
850601 | 595 | 1 | Subbase | Initial | 3.1 | 30 | -5 | 105 | 7 | 66 | 144 | -30 | 3 | 460 | 0.211
850601 | 596 | 2 | Subbase | Initial | 3.1 | 30 | -5 | 105 | 10 | 99 | 201 | -47 | 2 | 493 | 0.234
850601 | 596 | 1 | Subbase | Initial | 3.1 | 30 | -5 | 105 | 10 | 99 | 201 | -47 | 2 | 493 | 0.234
850601 | 597 | 2 | Subbase | Initial | 3.1 | 30 | -5 | 105 | 21 | 196 | 324 | -92 | 1 | 604 | 0.284
850601 | 597 | 1 | Subbase | Initial | 3.1 | 30 | -5 | 105 | 21 | 196 | 324 | -92 | 1 | 604 | 0.284
850601 | 598 | 2 | Subbase | Initial | 3.1 | 30 | -5 | 140 | 10 | 98 | 159 | -35 | 3 | 621 | 0.219
850601 | 598 | 1 | Subbase | Initial | 3.1 | 30 | -5 | 140 | 10 | 98 | 159 | -35 | 3 | 621 | 0.219
850601 | 599 | 2 | Subbase | Initial | 3.1 | 30 | -5 | 140 | 14 | 131 | 200 | -47 | 3 | 653 | 0.234
850601 | 599 | 1 | Subbase | Initial | 3.1 | 30 | -5 | 140 | 14 | 131 | 200 | -47 | 3 | 653 | 0.234
850601 | 600 | 2 | Subbase | Initial | 3.1 | 30 | -5 | 140 | 28 | 260 | 344 | -96 | 1 | 755 | 0.278
850601 | 600 | 1 | Subbase | Initial | 3.1 | 30 | -5 | 140 | 28 | 260 | 344 | -96 | 1 | 755 | 0.278
850601 | 601 | 2 | Subbase | Saturated | 7.3 | 86 | 0 | 20 | 1 | 21 | 144 | -37 | 0 | 145 | 0.259
850601 | 601 | 1 | Subbase | Saturated | 7.3 | 86 | 0 | 20 | 1 | 21 | 144 | -37 | 0 | 145 | 0.259
850601 | 602 | 2 | Subbase | Saturated | 7.3 | 86 | 0 | 20 | 3 | 40 | 292 | -90 | 1 | 138 | 0.308
850601 | 602 | 1 | Subbase | Saturated | 7.3 | 86 | 0 | 20 | 3 | 40 | 292 | -90 | 1 | 138 | 0.308
850601 | 603 | 2 | Subbase | Saturated | 7.3 | 86 | 0 | 20 | 5 | 60 | 392 | -135 | 1 | 153 | 0.346
850601 | 603 | 1 | Subbase | Saturated | 7.3 | 86 | 0 | 20 | 5 | 60 | 392 | -135 | 1 | 153 | 0.346
850601 | 604 | 2 | Subbase | Saturated | 7.3 | 86 | 0 | 35 | 3 | 35 | 189 | -48 | 1 | 186 | 0.256
850601 | 604 | 1 | Subbase | Saturated | 7.3 | 86 | 0 | 35 | 3 | 35 | 189 | -48 | 1 | 186 | 0.256
850601 | 605 | 2 | Subbase | Saturated | 7.3 | 86 | 0 | 35 | 6 | 69 | 337 | -104 | 0 | 205 | 0.307
850601 | 605 | 1 | Subbase | Saturated | 7.3 | 86 | 0 | 35 | 6 | 69 | 337 | -104 | 0 | 205 | 0.307
850601 | 606 | 2 | Subbase | Saturated | 7.3 | 86 | 0 | 35 | 10 | 102 | 427 | -151 | 0 | 238 | 0.353
850601 | 606 | 1 | Subbase | Saturated | 7.3 | 86 | 0 | 35 | 10 | 102 | 427 | -151 | 0 | 238 | 0.353
850601 | 607 | 2 | Subbase | Saturated | 7.3 | 86 | 1 | 70 | 7 | 67 | 220 | -56 | 2 | 306 | 0.253
850601 | 607 | 1 | Subbase | Saturated | 7.3 | 86 | 1 | 70 | 7 | 67 | 220 | -56 | 2 | 306 | 0.253
850601 | 608 | 2 | Subbase | Saturated | 7.3 | 86 | 1 | 70 | 14 | 132 | 356 | -108 | 1 | 373 | 0.305
850601 | 608 | 1 | Subbase | Saturated | 7.3 | 86 | 1 | 70 | 14 | 132 | 356 | -108 | 1 | 373 | 0.305
850601 | 609 | 2 | Subbase | Saturated | 7.3 | 86 | 1 | 70 | 21 | 197 | 460 | -163 | 1 | 428 | 0.355
850601 | 609 | 1 | Subbase | Saturated | 7.3 | 86 | 1 | 70 | 21 | 197 | 460 | -163 | 1 | 428 | 0.355
850601 | 610 | 2 | Subbase | Saturated | 7.3 | 86 | 0 | 105 | 7 | 66 | 165 | -37 | 4 | 403 | 0.225
850601 | 610 | 1 | Subbase | Saturated | 7.3 | 86 | 0 | 105 | 7 | 66 | 165 | -37 | 4 | 403 | 0.225
850601 | 611 | 2 | Subbase | Saturated | 7.3 | 86 | 0 | 105 | 10 | 99 | 231 | -58 | 3 | 429 | 0.25
850601 | 611 | 1 | Subbase | Saturated | 7.3 | 86 | 0 | 105 | 10 | 99 | 231 | -58 | 3 | 429 | 0.25
850601 | 612 | 2 | Subbase | Saturated | 7.3 | 86 | 1 | 105 | 21 | 196 | 379 | -115 | 2 | 517 | 0.303
850601 | 612 | 1 | Subbase | Saturated | 7.3 | 86 | 1 | 105 | 21 | 196 | 379 | -115 | 2 | 517 | 0.303
850601 | 613 | 2 | Subbase | Saturated | 7.3 | 86 | 1 | 140 | 10 | 99 | 187 | -43 | 4 | 528 | 0.232
850601 | 613 | 1 | Subbase | Saturated | 7.3 | 86 | 1 | 140 | 10 | 99 | 187 | -43 | 4 | 528 | 0.232
850601 | 614 | 2 | Subbase | Saturated | 7.3 | 86 | 1 | 140 | 14 | 131 | 237 | -59 | 4 | 553 | 0.249
850601 | 614 | 1 | Subbase | Saturated | 7.3 | 86 | 1 | 140 | 14 | 131 | 237 | -59 | 4 | 553 | 0.249
850601 | 615 | 2 | Subbase | Saturated | 7.3 | 86 | 1 | 140 | 28 | 260 | 404 | -120 | 3 | 643 | 0.298
850601 | 581 | 1 | Base | Drained | 4.2 | 39 | -3 | 105 | 10 | 100 | 241 | -49 | 11 | 413 | 0.201
890503 | 949 | 3 | Subgrade | Initial | 4.6 | 24 | -13 | 35 | 3 | 35 | 133 | -23 | 12 | 260 | 0.173
890503 | 949 | 2 | Subgrade | Initial | 4.6 | 24 | -13 | 35 | 3 | 35 | 133 | -23 | 12 | 260 | 0.173
890503 | 949 | 1 | Subgrade | Initial | 4.6 | 24 | -13 | 35 | 3 | 35 | 133 | -23 | 12 | 260 | 0.173
890503 | 950 | 4 | Subgrade | Initial | 4.6 | 24 | -13 | 35 | 6 | 69 | 269 | -56 | 10 | 256 | 0.209
890503 | 950 | 3 | Subgrade | Initial | 4.6 | 24 | -13 | 35 | 6 | 69 | 269 | -56 | 10 | 256 | 0.209
890503 | 950 | 2 | Subgrade | Initial | 4.6 | 24 | -13 | 35 | 6 | 69 | 269 | -56 | 10 | 256 | 0.209
890503 | 950 | 1 | Subgrade | Initial | 4.6 | 24 | -13 | 35 | 6 | 69 | 269 | -56 | 10 | 256 | 0.209
890503 | 951 | 4 | Subgrade | Initial | 4.6 | 24 | -13 | 35 | 10 | 102 | 370 | -93 | 9 | 275 | 0.252
890503 | 951 | 3 | Subgrade | Initial | 4.6 | 24 | -13 | 35 | 10 | 102 | 370 | -93 | 9 | 275 | 0.252
890503 | 951 | 2 | Subgrade | Initial | 4.6 | 24 | -13 | 35 | 10 | 102 | 370 | -93 | 9 | 275 | 0.252
890503 | 951 | 1 | Subgrade | Initial | 4.6 | 24 | -13 | 35 | 10 | 102 | 370 | -93 | 9 | 275 | 0.252
890503 | 952 | 4 | Subgrade | Initial | 4.6 | 24 | -13 | 70 | 7 | 67 | 183 | -33 | 10 | 370 | 0.182
890503 | 952 | 3 | Subgrade | Initial | 4.6 | 24 | -13 | 70 | 7 | 67 | 183 | -33 | 10 | 370 | 0.182
890503 | 952 | 2 | Subgrade | Initial | 4.6 | 24 | -13 | 70 | 7 | 67 | 183 | -33 | 10 | 370 | 0.182
890503 | 952 | 1 | Subgrade | Initial | 4.6 | 24 | -13 | 70 | 7 | 67 | 183 | -33 | 10 | 370 | 0.182
890503 | 953 | 4 | Subgrade | Initial | 4.6 | 24 | -13 | 70 | 13 | 133 | 318 | -69 | 7 | 419 | 0.218
890503 | 953 | 3 | Subgrade | Initial | 4.6 | 24 | -13 | 70 | 13 | 133 | 318 | -69 | 7 | 419 | 0.218
890503 | 953 | 2 | Subgrade | Initial | 4.6 | 24 | -13 | 70 | 13 | 133 | 318 | -69 | 7 | 419 | 0.218
890503 | 953 | 1 | Subgrade | Initial | 4.6 | 24 | -13 | 70 | 13 | 133 | 318 | -69 | 7 | 419 | 0.218
890503 | 954 | 4 | Subgrade | Initial | 4.6 | 24 | -13 | 70 | 20 | 198 | 430 | -110 | 5 | 460 | 0.255
890503 | 954 | 3 | Subgrade | Initial | 4.6 | 24 | -13 | 70 | 20 | 198 | 430 | -110 | 5 | 460 | 0.255
890503 | 954 | 2 | Subgrade | Initial | 4.6 | 24 | -13 | 70 | 20 | 198 | 430 | -110 | 5 | 460 | 0.255
890503 | 954 | 1 | Subgrade | Initial | 4.6 | 24 | -13 | 70 | 20 | 198 | 430 | -110 | 5 | 460 | 0.255
890503 | 955 | 4 | Subgrade | Initial | 4.6 | 24 | -13 | 105 | 7 | 67 | 137 | -22 | 10 | 486 | 0.164
890503 | 955 | 3 | Subgrade | Initial | 4.6 | 24 | -13 | 105 | 7 | 67 | 137 | -22 | 10 | 486 | 0.164
890503 | 955 | 2 | Subgrade | Initial | 4.6 | 24 | -13 | 105 | 7 | 67 | 137 | -22 | 10 | 486 | 0.164
890503 | 955 | 1 | Subgrade | Initial | 4.6 | 24 | -13 | 105 | 7 | 67 | 137 | -22 | 10 | 486 | 0.164
890503 | 956 | 4 | Subgrade | Initial | 4.6 | 24 | -13 | 105 | 10 | 99 | 197 | -36 | 7 | 504 | 0.182
890503 | 956 | 3 | Subgrade | Initial | 4.6 | 24 | -13 | 105 | 10 | 99 | 197 | -36 | 7 | 504 | 0.182
890503 | 956 | 2 | Subgrade | Initial | 4.6 | 24 | -13 | 105 | 10 | 99 | 197 | -36 | 7 | 504 | 0.182
890503 | 956 | 1 | Subgrade | Initial | 4.6 | 24 | -13 | 105 | 10 | 99 | 197 | -36 | 7 | 504 | 0.182
890503 | 957 | 4 | Subgrade | Initial | 4.6 | 24 | -13 | 105 | 21 | 197 | 344 | -76 | 5 | 571 | 0.221
890503 | 957 | 3 | Subgrade | Initial | 4.6 | 24 | -13 | 105 | 21 | 197 | 344 | -76 | 5 | 571 | 0.221
890503 | 957 | 2 | Subgrade | Initial | 4.6 | 24 | -13 | 105 | 21 | 197 | 344 | -76 | 5 | 571 | 0.221
890503 | 957 | 1 | Subgrade | Initial | 4.6 | 24 | -13 | 105 | 21 | 197 | 344 | -76 | 5 | 571 | 0.221
890503 | 958 | 4 | Subgrade | Initial | 4.6 | 24 | -12 | 140 | 10 | 99 | 159 | -27 | 7 | 623 | 0.172
890503 | 958 | 3 | Subgrade | Initial | 4.6 | 24 | -12 | 140 | 10 | 99 | 159 | -27 | 7 | 623 | 0.172
890503 | 958 | 2 | Subgrade | Initial | 4.6 | 24 | -12 | 140 | 10 | 99 | 159 | -27 | 7 | 623 | 0.172
890503 | 958 | 1 | Subgrade | Initial | 4.6 | 24 | -12 | 140 | 10 | 99 | 159 | -27 | 7 | 623 | 0.172
890503 | 959 | 4 | Subgrade | Initial | 4.6 | 24 | -12 | 140 | 14 | 131 | 205 | -37 | 6 | 640 | 0.183
890503 | 959 | 3 | Subgrade | Initial | 4.6 | 24 | -12 | 140 | 14 | 131 | 205 | -37 | 6 | 640 | 0.183
890503 | 959 | 2 | Subgrade | Initial | 4.6 | 24 | -12 | 140 | 14 | 131 | 205 | -37 | 6 | 640 | 0.183
890503 | 959 | 1 | Subgrade | Initial | 4.6 | 24 | -12 | 140 | 14 | 131 | 205 | -37 | 6 | 640 | 0.183
890503 | 960 | 4 | Subgrade | Initial | 4.6 | 24 | -12 | 140 | 28 | 261 | 379 | -83 | 3 | 688 | 0.218
890503 | 960 | 3 | Subgrade | Initial | 4.6 | 24 | -12 | 140 | 28 | 261 | 379 | -83 | 3 | 688 | 0.218
890503 | 960 | 2 | Subgrade | Initial | 4.6 | 24 | -12 | 140 | 28 | 261 | 379 | -83 | 3 | 688 | 0.218
890503 | 960 | 1 | Subgrade | Initial | 4.6 | 24 | -12 | 140 | 28 | 261 | 379 | -83 | 3 | 688 | 0.218
890503 | 961 | 4 | Subgrade | Saturated | 11 | 90 | -2 | 20 | 2 | 20 | 118 | -23 | 12 | 170 | 0.192
890503 | 961 | 3 | Subgrade | Saturated | 11 | 90 | -2 | 20 | 2 | 20 | 118 | -23 | 12 | 170 | 0.192
890503 | 961 | 2 | Subgrade | Saturated | 11 | 90 | -2 | 20 | 2 | 20 | 118 | -23 | 12 | 170 | 0.192
890503 | 961 | 1 | Subgrade | Saturated | 11 | 90 | -2 | 20 | 2 | 20 | 118 | -23 | 12 | 170 | 0.192
890503 | 962 | 4 | Subgrade | Saturated | 11 | 90 | -2 | 20 | 4 | 40 | 279 | -75 | 8 | 145 | 0.268
890503 | 962 | 3 | Subgrade | Saturated | 11 | 90 | -2 | 20 | 4 | 40 | 279 | -75 | 8 | 145 | 0.268
890503 | 962 | 2 | Subgrade | Saturated | 11 | 90 | -2 | 20 | 4 | 40 | 279 | -75 | 8 | 145 | 0.268
890503 | 962 | 1 | Subgrade | Saturated | 11 | 90 | -2 | 20 | 4 | 40 | 279 | -75 | 8 | 145 | 0.268
890503 | 963 | 4 | Subgrade | Saturated | 11 | 90 | -2 | 20 | 6 | 60 | 402 | -117 | 5 | 149 | 0.292
890503 | 963 | 3 | Subgrade | Saturated | 11 | 90 | -2 | 20 | 6 | 60 | 402 | -117 | 5 | 149 | 0.292
890503 | 963 | 2 | Subgrade | Saturated | 11 | 90 | -2 | 20 | 6 | 60 | 402 | -117 | 5 | 149 | 0.292
890503 | 963 | 1 | Subgrade | Saturated | 11 | 90 | -2 | 20 | 6 | 60 | 402 | -117 | 5 | 149 | 0.292
890503 | 964 | 4 | Subgrade | Saturated | 11 | 90 | -1 | 35 | 4 | 35 | 172 | -35 | 9 | 206 | 0.207
890503 | 964 | 3 | Subgrade | Saturated | 11 | 90 | -1 | 35 | 4 | 35 | 172 | -35 | 9 | 206 | 0.207
890503 | 964 | 2 | Subgrade | Saturated | 11 | 90 | -1 | 35 | 4 | 35 | 172 | -35 | 9 | 206 | 0.207
890503 | 964 | 1 | Subgrade | Saturated | 11 | 90 | -1 | 35 | 4 | 35 | 172 | -35 | 9 | 206 | 0.207
890503 | 965 | 4 | Subgrade | Saturated | 11 | 90 | -1 | 35 | 7 | 69 | 334 | -91 | 4 | 206 | 0.274
890503 | 965 | 3 | Subgrade | Saturated | 11 | 90 | -1 | 35 | 7 | 69 | 334 | -91 | 4 | 206 | 0.274
890503 | 965 | 2 | Subgrade | Saturated | 11 | 90 | -1 | 35 | 7 | 69 | 334 | -91 | 4 | 206 | 0.274
890503 | 965 | 1 | Subgrade | Saturated | 11 | 90 | -1 | 35 | 7 | 69 | 334 | -91 | 4 | 206 | 0.274
890503 | 966 | 4 | Subgrade | Saturated | 11 | 90 | -1 | 35 | 11 | 102 | 460 | -143 | 3 | 221 | 0.31
890503 | 966 | 3 | Subgrade | Saturated | 11 | 90 | -1 | 35 | 11 | 102 | 460 | -143 | 3 | 221 | 0.31
890503 | 966 | 2 | Subgrade | Saturated | 11 | 90 | -1 | 35 | 11 | 102 | 460 | -143 | 3 | 221 | 0.31
890503 | 966 | 1 | Subgrade | Saturated | 11 | 90 | -1 | 35 | 11 | 102 | 460 | -143 | 3 | 221 | 0.31
890503 | 967 | 4 | Subgrade | Saturated | 11 | 90 | 0 | 70 | 7 | 68 | 204 | -42 | 3 | 331 | 0.207
890503 | 967 | 3 | Subgrade | Saturated | 11 | 90 | 0 | 70 | 7 | 68 | 204 | -42 | 3 | 331 | 0.207
890503 | 967 | 2 | Subgrade | Saturated | 11 | 90 | 0 | 70 | 7 | 68 | 204 | -42 | 3 | 331 | 0.207
890503 | 967 | 1 | Subgrade | Saturated | 11 | 90 | 0 | 70 | 7 | 68 | 204 | -42 | 3 | 331 | 0.207
890503 | 968 | 4 | Subgrade | Saturated | 11 | 90 | 0 | 70 | 14 | 133 | 371 | -99 | 0 | 358 | 0.266
890503 | 968 | 3 | Subgrade | Saturated | 11 | 90 | 0 | 70 | 14 | 133 | 371 | -99 | 0 | 358 | 0.266
890503 | 968 | 2 | Subgrade | Saturated | 11 | 90 | 0 | 70 | 14 | 133 | 371 | -99 | 0 | 358 | 0.266
890503 | 968 | 1 | Subgrade | Saturated | 11 | 90 | 0 | 70 | 14 | 133 | 371 | -99 | 0 | 358 | 0.266
890503 | 969 | 4 | Subgrade | Saturated | 11 | 90 | 0 | 70 | 21 | 197 | 501 | -152 | 1 | 394 | 0.303
890503 | 969 | 3 | Subgrade | Saturated | 11 | 90 | 0 | 70 | 21 | 197 | 501 | -152 | 1 | 394 | 0.303
890503 | 969 | 2 | Subgrade | Saturated | 11 | 90 | 0 | 70 | 21 | 197 | 501 | -152 | 1 | 394 | 0.303
890503 | 969 | 1 | Subgrade | Saturated | 11 | 90 | 0 | 70 | 21 | 197 | 501 | -152 | 1 | 394 | 0.303
890503 | 970 | 4 | Subgrade | Saturated | 11 | 90 | 1 | 105 | 7 | 67 | 153 | -28 | 7 | 436 | 0.184
890503 | 970 | 3 | Subgrade | Saturated | 11 | 90 | 1 | 105 | 7 | 67 | 153 | -28 | 7 | 436 | 0.184
890503 | 970 | 2 | Subgrade | Saturated | 11 | 90 | 1 | 105 | 7 | 67 | 153 | -28 | 7 | 436 | 0.184
890503 | 970 | 1 | Subgrade | Saturated | 11 | 90 | 1 | 105 | 7 | 67 | 153 | -28 | 7 | 436 | 0.184
890503 | 971 | 4 | Subgrade | Saturated | 11 | 90 | 1 | 105 | 11 | 99 | 226 | -45 | 2 | 440 | 0.2
890503 | 971 | 3 | Subgrade | Saturated | 11 | 90 | 1 | 105 | 11 | 99 | 226 | -45 | 2 | 440 | 0.2
890503 | 971 | 2 | Subgrade | Saturated | 11 | 90 | 1 | 105 | 11 | 99 | 226 | -45 | 2 | 440 | 0.2
890503 | 971 | 1 | Subgrade | Saturated | 11 | 90 | 1 | 105 | 11 | 99 | 226 | -45 | 2 | 440 | 0.2
890503 | 972 | 4 | Subgrade | Saturated | 11 | 90 | 1 | 105 | 21 | 196 | 397 | -97 | 2 | 494 | 0.245
890503 | 972 | 3 | Subgrade | Saturated | 11 | 90 | 1 | 105 | 21 | 196 | 397 | -97 | 2 | 494 | 0.245
890503 | 972 | 2 | Subgrade | Saturated | 11 | 90 | 1 | 105 | 21 | 196 | 397 | -97 | 2 | 494 | 0.245
890503 | 972 | 1 | Subgrade | Saturated | 11 | 90 | 1 | 105 | 21 | 196 | 397 | -97 | 2 | 494 | 0.245
890503 | 973 | 4 | Subgrade | Saturated | 11 | 90 | 1 | 140 | 11 | 99 | 183 | -34 | 4 | 541 | 0.185
890503 | 973 | 3 | Subgrade | Saturated | 11 | 90 | 1 | 140 | 11 | 99 | 183 | -34 | 4 | 541 | 0.185
890503 | 973 | 2 | Subgrade | Saturated | 11 | 90 | 1 | 140 | 11 | 99 | 183 | -34 | 4 | 541 | 0.185
890503 | 973 | 1 | Subgrade | Saturated | 11 | 90 | 1 | 140 | 11 | 99 | 183 | -34 | 4 | 541 | 0.185
890503 | 974 | 4 | Subgrade | Saturated | 11 | 90 | 1 | 140 | 14 | 131 | 237 | -47 | 0 | 553 | 0.198
890503 | 974 | 3 | Subgrade | Saturated | 11 | 90 | 1 | 140 | 14 | 131 | 237 | -47 | 0 | 553 | 0.198
890503 | 974 | 2 | Subgrade | Saturated | 11 | 90 | 1 | 140 | 14 | 131 | 237 | -47 | 0 | 553 | 0.198
890503 | 974 | 1 | Subgrade | Saturated | 11 | 90 | 1 | 140 | 14 | 131 | 237 | -47 | 0 | 553 | 0.198
890503 | 975 | 4 | Subgrade | Saturated | 11 | 90 | 1 | 140 | 28 | 260 | 424 | -101 | 3 | 613 | 0.237
890503 | 975 | 3 | Subgrade | Saturated | 11 | 90 | 1 | 140 | 28 | 260 | 424 | -101 | 3 | 613 | 0.237
890503 | 975 | 2 | Subgrade | Saturated | 11 | 90 | 1 | 140 | 28 | 260 | 424 | -101 | 3 | 613 | 0.237
890503 | 975 | 1 | Subgrade | Saturated | 11 | 90 | 1 | 140 | 28 | 260 | 424 | -101 | 3 | 613 | 0.237
890503 | 976 | 4 | Subgrade | Drained | 9.4 | 74 | -5 | 20 | 1 | 22 | 119 | -22 | 10 | 184 | 0.183
890503 | 976 | 3 | Subgrade | Drained | 9.4 | 74 | -5 | 20 | 1 | 22 | 119 | -22 | 10 | 184 | 0.183
890503 | 976 | 2 | Subgrade | Drained | 9.4 | 74 | -5 | 20 | 1 | 22 | 119 | -22 | 10 | 184 | 0.183
890503 | 976 | 1 | Subgrade | Drained | 9.4 | 74 | -5 | 20 | 1 | 22 | 119 | -22 | 10 | 184 | 0.183
890503 | 977 | 4 | Subgrade | Drained | 9.4 | 74 | -5 | 20 | 3 | 41 | 256 | -63 | 6 | 159 | 0.246
890503 | 977 | 3 | Subgrade | Drained | 9.4 | 74 | -5 | 20 | 3 | 41 | 256 | -63 | 6 | 159 | 0.246
890503 | 977 | 2 | Subgrade | Drained | 9.4 | 74 | -5 | 20 | 3 | 41 | 256 | -63 | 6 | 159 | 0.246
890503 | 977 | 1 | Subgrade | Drained | 9.4 | 74 | -5 | 20 | 3 | 41 | 256 | -63 | 6 | 159 | 0.246
890503 | 978 | 4 | Subgrade | Drained | 9.4 | 74 | -5 | 20 | 5 | 60 | 374 | -103 | 5 | 160 | 0.276
890503 | 978 | 3 | Subgrade | Drained | 9.4 | 74 | -5 | 20 | 5 | 60 | 374 | -103 | 5 | 160 | 0.276
890503 | 978 | 2 | Subgrade | Drained | 9.4 | 74 | -5 | 20 | 5 | 60 | 374 | -103 | 5 | 160 | 0.276
890503 | 978 | 1 | Subgrade | Drained | 9.4 | 74 | -5 | 20 | 5 | 60 | 374 | -103 | 5 | 160 | 0.276
890503 | 979 | 4 | Subgrade | Drained | 9.4 | 74 | -5 | 35 | 3 | 35 | 154 | -29 | 6 | 228 | 0.189
890503 | 979 | 3 | Subgrade | Drained | 9.4 | 74 | -5 | 35 | 3 | 35 | 154 | -29 | 6 | 228 | 0.189
890503 | 979 | 2 | Subgrade | Drained | 9.4 | 74 | -5 | 35 | 3 | 35 | 154 | -29 | 6 | 228 | 0.189
890503 | 979 | 1 | Subgrade | Drained | 9.4 | 74 | -5 | 35 | 3 | 35 | 154 | -29 | 6 | 228 | 0.189
890503 | 980 | 4 | Subgrade | Drained | 9.4 | 74 | -5 | 35 | 6 | 69 | 314 | -79 | 4 | 219 | 0.252
890503 | 980 | 3 | Subgrade | Drained | 9.4 | 74 | -5 | 35 | 6 | 69 | 314 | -79 | 4 | 219 | 0.252
890503 | 980 | 2 | Subgrade | Drained | 9.4 | 74 | -5 | 35 | 6 | 69 | 314 | -79 | 4 | 219 | 0.252
890503 | 980 | 1 | Subgrade | Drained | 9.4 | 74 | -5 | 35 | 6 | 69 | 314 | -79 | 4 | 219 | 0.252
890503 | 981 | 4 | Subgrade | Drained | 9.4 | 74 | -5 | 35 | 10 | 102 | 429 | -123 | 2 | 237 | 0.286
890503 | 981 | 3 | Subgrade | Drained | 9.4 | 74 | -5 | 35 | 10 | 102 | 429 | -123 | 2 | 237 | 0.286
890503 | 981 | 2 | Subgrade | Drained | 9.4 | 74 | -5 | 35 | 10 | 102 | 429 | -123 | 2 | 237 | 0.286
890503 | 981 | 1 | Subgrade | Drained | 9.4 | 74 | -5 | 35 | 10 | 102 | 429 | -123 | 2 | 237 | 0.286
890503 | 982 | 4 | Subgrade | Drained | 9.4 | 74 | -5 | 70 | 7 | 67 | 192 | -37 | 3 | 351 | 0.194
890503 | 982 | 3 | Subgrade | Drained | 9.4 | 74 | -5 | 70 | 7 | 67 | 192 | -37 | 3 | 351 | 0.194
890503 | 982 | 2 | Subgrade | Drained | 9.4 | 74 | -5 | 70 | 7 | 67 | 192 | -37 | 3 | 351 | 0.194
890503 | 982 | 1 | Subgrade | Drained | 9.4 | 74 | -5 | 70 | 7 | 67 | 192 | -37 | 3 | 351 | 0.194
890503 | 983 | 4 | Subgrade | Drained | 9.4 | 74 | -5 | 70 | 13 | 133 | 347 | -83 | 0 | 383 | 0.238
890503 | 983 | 3 | Subgrade | Drained | 9.4 | 74 | -5 | 70 | 13 | 133 | 347 | -83 | 0 | 383 | 0.238
890503 | 983 | 2 | Subgrade | Drained | 9.4 | 74 | -5 | 70 | 13 | 133 | 347 | -83 | 0 | 383 | 0.238
890503 | 983 | 1 | Subgrade | Drained | 9.4 | 74 | -5 | 70 | 13 | 133 | 347 | -83 | 0 | 383 | 0.238
890503 | 984 | 4 | Subgrade | Drained | 9.4 | 74 | -5 | 70 | 20 | 198 | 474 | -136 | 1 | 418 | 0.286
890503 | 984 | 3 | Subgrade | Drained | 9.4 | 74 | -5 | 70 | 20 | 198 | 474 | -136 | 1 | 418 | 0.286
890503 | 984 | 2 | Subgrade | Drained | 9.4 | 74 | -5 | 70 | 20 | 198 | 474 | -136 | 1 | 418 | 0.286
890503 | 984 | 1 | Subgrade | Drained | 9.4 | 74 | -5 | 70 | 20 | 198 | 474 | -136 | 1 | 418 | 0.286
890503 | 985 | 4 | Subgrade | Drained | 9.4 | 74 | -5 | 105 | 7 | 67 | 142 | -25 | 6 | 470 | 0.176
890503 | 985 | 3 | Subgrade | Drained | 9.4 | 74 | -5 | 105 | 7 | 67 | 142 | -25 | 6 | 470 | 0.176
890503 | 985 | 2 | Subgrade | Drained | 9.4 | 74 | -5 | 105 | 7 | 67 | 142 | -25 | 6 | 470 | 0.176
890503 | 985 | 1 | Subgrade | Drained | 9.4 | 74 | -5 | 105 | 7 | 67 | 142 | -25 | 6 | 470 | 0.176
890503 | 986 | 4 | Subgrade | Drained | 9.4 | 74 | -5 | 105 | 10 | 99 | 209 | -40 | 1 | 476 | 0.192
890503 | 986 | 3 | Subgrade | Drained | 9.4 | 74 | -5 | 105 | 10 | 99 | 209 | -40 | 1 | 476 | 0.192
890503 | 986 | 2 | Subgrade | Drained | 9.4 | 74 | -5 | 105 | 10 | 99 | 209 | -40 | 1 | 476 | 0.192
890503 | 986 | 1 | Subgrade | Drained | 9.4 | 74 | -5 | 105 | 10 | 99 | 209 | -40 | 1 | 476 | 0.192
890503 | 987 | 4 | Subgrade | Drained | 9.4 | 74 | -5 | 105 | 20 | 197 | 375 | -88 | 2 | 525 | 0.235
890503 | 987 | 3 | Subgrade | Drained | 9.4 | 74 | -5 | 105 | 20 | 197 | 375 | -88 | 2 | 525 | 0.235
890503 | 987 | 2 | Subgrade | Drained | 9.4 | 74 | -5 | 105 | 20 | 197 | 375 | -88 | 2 | 525 | 0.235
890503 | 987 | 1 | Subgrade | Drained | 9.4 | 74 | -5 | 105 | 20 | 197 | 375 | -88 | 2 | 525 | 0.235
890503 | 988 | 4 | Subgrade | Drained | 9.4 | 74 | -5 | 140 | 10 | 99 | 172 | -31 | 4 | 575 | 0.18
890503 | 988 | 3 | Subgrade | Drained | 9.4 | 74 | -5 | 140 | 10 | 99 | 172 | -31 | 4 | 575 | 0.18
890503 | 988 | 2 | Subgrade | Drained | 9.4 | 74 | -5 | 140 | 10 | 99 | 172 | -31 | 4 | 575 | 0.18
890503 | 988 | 1 | Subgrade | Drained | 9.4 | 74 | -5 | 140 | 10 | 99 | 172 | -31 | 4 | 575 | 0.18
890503 | 989 | 4 | Subgrade | Drained | 9.4 | 74 | -5 | 140 | 14 | 131 | 224 | -43 | 0 | 587 | 0.191
890503 | 989 | 3 | Subgrade | Drained | 9.4 | 74 | -5 | 140 | 14 | 131 | 224 | -43 | 0 | 587 | 0.191
890503 | 989 | 2 | Subgrade | Drained | 9.4 | 74 | -5 | 140 | 14 | 131 | 224 | -43 | 0 | 587 | 0.191
890503 | 989 | 1 | Subgrade | Drained | 9.4 | 74 | -5 | 140 | 14 | 131 | 224 | -43 | 0 | 587 | 0.191
890503 | 990 | 4 | Subgrade | Drained | 9.4 | 74 | -5 | 140 | 28 | 261 | 408 | -93 | 2 | 640 | 0.229
890503 | 990 | 3 | Subgrade | Drained | 9.4 | 74 | -5 | 140 | 28 | 261 | 408 | -93 | 2 | 640 | 0.229
890503 | 990 | 2 | Subgrade | Drained | 9.4 | 74 | -5 | 140 | 28 | 261 | 408 | -93 | 2 | 640 | 0.229
890503 | 990 | 1 | Subgrade | Drained | 9.4 | 74 | -5 | 140 | 28 | 261 | 408 | -93 | 2 | 640 | 0.229
890702 | 991 | 2 | Base1 | Initial | 4.1 | 28 | -11 | 20 | 2 | 21 | 74 | -13 | 23 | 279 | 0.172
890702 | 991 | 1 | Base1 | Initial | 4.1 | 28 | -11 | 20 | 2 | 21 | 74 | -13 | 23 | 279 | 0.172
890702 | 992 | 2 | Base1 | Initial | 4.1 | 28 | -11 | 20 | 4 | 40 | 195 | -36 | 6 | 207 | 0.183
890702 | 992 | 1 | Base1 | Initial | 4.1 | 28 | -11 | 20 | 4 | 40 | 195 | -36 | 6 | 207 | 0.183
890702 | 993 | 2 | Base1 | Initial | 4.1 | 28 | -11 | 20 | 6 | 60 | 285 | -57 | 1 | 209 | 0.199
890702 | 993 | 1 | Base1 | Initial | 4.1 | 28 | -11 | 20 | 6 | 60 | 285 | -57 | 1 | 209 | 0.199
890702 | 994 | 2 | Base1 | Initial | 4.1 | 28 | -11 | 35 | 3 | 35 | 117 | -20 | 13 | 300 | 0.17
890702 | 994 | 1 | Base1 | Initial | 4.1 | 28 | -11 | 35 | 3 | 35 | 117 | -20 | 13 | 300 | 0.17
890503 | 836 | 4 | Base1 | Saturated | 9.9 | 86 | 0 | 105 | 10 | 99 | 163 | -36 | 11 | 610 | 0.218
890503 | 836 | 3 | Base1 | Saturated | 9.9 | 86 | 0 | 105 | 10 | 99 | 163 | -36 | 11 | 610 | 0.218
890503 | 836 | 2 | Base1 | Saturated | 9.9 | 86 | 0 | 105 | 10 | 99 | 163 | -36 | 11 | 610 | 0.218
890503 | 836 | 1 | Base1 | Saturated | 9.9 | 86 | 0 | 105 | 10 | 99 | 163 | -36 | 11 | 610 | 0.218
890503 | 837 | 4 | Base1 | Saturated | 9.9 | 86 | 0 | 105 | 21 | 197 | 294 | -76 | 11 | 671 | 0.259
890503 | 837 | 3 | Base1 | Saturated | 9.9 | 86 | 0 | 105 | 21 | 197 | 294 | -76 | 11 | 671 | 0.259
890503 | 837 | 2 | Base1 | Saturated | 9.9 | 86 | 0 | 105 | 21 | 197 | 294 | -76 | 11 | 671 | 0.259
890503 | 837 | 1 | Base1 | Saturated | 9.9 | 86 | 0 | 105 | 21 | 197 | 294 | -76 | 11 | 671 | 0.259
890503 | 838 | 4 | Base1 | Saturated | 9.9 | 86 | 1 | 140 | 10 | 99 | 130 | -26 | 13 | 763 | 0.202
830801 | 360 | 3 | Base | Drained | 5.1 | 44 | 0 | 140 | 28 | 261 | 288 | -73 | 8 | 907 | 0.255
830801 | 360 | 2 | Base | Drained | 5.1 | 44 | 0 | 140 | 28 | 261 | 288 | -73 | 8 | 907 | 0.255
830801 | 360 | 1 | Base | Drained | 5.1 | 44 | 0 | 140 | 28 | 261 | 288 | -73 | 8 | 907 | 0.255
830801 | 361 | 4 | Subbase | Initial | 4.1 | 39 | -9 | 20 | 2 | 20 | 75 | -15 | 18 | 262 | 0.204
830801 | 361 | 3 | Subbase | Initial | 4.1 | 39 | -9 | 20 | 2 | 20 | 75 | -15 | 18 | 262 | 0.204
830801 | 361 | 2 | Subbase | Initial | 4.1 | 39 | -9 | 20 | 2 | 20 | 75 | -15 | 18 | 262 | 0.204
830801 | 361 | 1 | Subbase | Initial | 4.1 | 39 | -9 | 20 | 2 | 20 | 75 | -15 | 18 | 262 | 0.204
830801 | 362 | 4 | Subbase | Initial | 4.1 | 39 | -9 | 20 | 3 | 40 | 172 | -42 | 4 | 232 | 0.246
830801 | 362 | 3 | Subbase | Initial | 4.1 | 39 | -9 | 20 | 3 | 40 | 172 | -42 | 4 | 232 | 0.246
830801 | 362 | 2 | Subbase | Initial | 4.1 | 39 | -9 | 20 | 3 | 40 | 172 | -42 | 4 | 232 | 0.246
830801 | 362 | 1 | Subbase | Initial | 4.1 | 39 | -9 | 20 | 3 | 40 | 172 | -42 | 4 | 232 | 0.246
830801 | 363 | 4 | Subbase | Initial | 4.1 | 39 | -9 | 20 | 5 | 59 | 250 | -74 | 3 | 235 | 0.295
830801 | 363 | 3 | Subbase | Initial | 4.1 | 39 | -9 | 20 | 5 | 59 | 250 | -74 | 3 | 235 | 0.295
830801 | 363 | 2 | Subbase | Initial | 4.1 | 39 | -9 | 20 | 5 | 59 | 250 | -74 | 3 | 235 | 0.295
830801 | 363 | 1 | Subbase | Initial | 4.1 | 39 | -9 | 20 | 5 | 59 | 250 | -74 | 3 | 235 | 0.295
830801 | 364 | 4 | Subbase | Initial | 4.1 | 39 | -8 | 35 | 3 | 35 | 112 | -24 | 21 | 313 | 0.215
830801 | 364 | 3 | Subbase | Initial | 4.1 | 39 | -8 | 35 | 3 | 35 | 112 | -24 | 21 | 313 | 0.215
830801 | 364 | 2 | Subbase | Initial | 4.1 | 39 | -8 | 35 | 3 | 35 | 112 | -24 | 21 | 313 | 0.215
830801 | 364 | 1 | Subbase | Initial | 4.1 | 39 | -8 | 35 | 3 | 35 | 112 | -24 | 21 | 313 | 0.215
830801 | 365 | 4 | Subbase | Initial | 4.1 | 39 | -8 | 35 | 7 | 68 | 222 | -56 | 4 | 306 | 0.254
830801 | 365 | 3 | Subbase | Initial | 4.1 | 39 | -8 | 35 | 7 | 68 | 222 | -56 | 4 | 306 | 0.254
830801 | 365 | 2 | Subbase | Initial | 4.1 | 39 | -8 | 35 | 7 | 68 | 222 | -56 | 4 | 306 | 0.254
830801 | 365 | 1 | Subbase | Initial | 4.1 | 39 | -8 | 35 | 7 | 68 | 222 | -56 | 4 | 306 | 0.254
830801 | 366 | 4 | Subbase | Initial | 4.1 | 39 | -8 | 35 | 10 | 100 | 297 | -90 | 4 | 338 | 0.305
830801 | 366 | 3 | Subbase | Initial | 4.1 | 39 | -8 | 35 | 10 | 100 | 297 | -90 | 4 | 338 | 0.305
830801 | 366 | 2 | Subbase | Initial | 4.1 | 39 | -8 | 35 | 10 | 100 | 297 | -90 | 4 | 338 | 0.305
830801 | 366 | 1 | Subbase | Initial | 4.1 | 39 | -8 | 35 | 10 | 100 | 297 | -90 | 4 | 338 | 0.305
830801 | 367 | 4 | Subbase | Initial | 4.1 | 39 | -7 | 70 | 7 | 67 | 147 | -31 | 14 | 453 | 0.21
830801 | 367 | 3 | Subbase | Initial | 4.1 | 39 | -7 | 70 | 7 | 67 | 147 | -31 | 14 | 453 | 0.21
830801 | 367 | 2 | Subbase | Initial | 4.1 | 39 | -7 | 70 | 7 | 67 | 147 | -31 | 14 | 453 | 0.21
830801 | 367 | 1 | Subbase | Initial | 4.1 | 39 | -7 | 70 | 7 | 67 | 147 | -31 | 14 | 453 | 0.21
830801 | 368 | 4 | Subbase | Initial | 4.1 | 39 | -7 | 70 | 14 | 131 | 248 | -63 | 1 | 530 | 0.254
830801 | 368 | 3 | Subbase | Initial | 4.1 | 39 | -7 | 70 | 14 | 131 | 248 | -63 | 1 | 530 | 0.254
830801 | 368 | 2 | Subbase | Initial | 4.1 | 39 | -7 | 70 | 14 | 131 | 248 | -63 | 1 | 530 | 0.254
830801 | 368 | 1 | Subbase | Initial | 4.1 | 39 | -7 | 70 | 14 | 131 | 248 | -63 | 1 | 530 | 0.254
830801 | 369 | 4 | Subbase | Initial | 4.1 | 39 | -7 | 70 | 21 | 195 | 326 | -98 | 5 | 600 | 0.3
830801 | 369 | 3 | Subbase | Initial | 4.1 | 39 | -7 | 70 | 21 | 195 | 326 | -98 | 5 | 600 | 0.3
830801 | 369 | 2 | Subbase | Initial | 4.1 | 39 | -7 | 70 | 21 | 195 | 326 | -98 | 5 | 600 | 0.3
830801 | 369 | 1 | Subbase | Initial | 4.1 | 39 | -7 | 70 | 21 | 195 | 326 | -98 | 5 | 600 | 0.3
830801 | 370 | 4 | Subbase | Initial | 4.1 | 39 | -7 | 105 | 7 | 66 | 107 | -20 | 21 | 617 | 0.188
830801 | 370 | 3 | Subbase | Initial | 4.1 | 39 | -7 | 105 | 7 | 66 | 107 | -20 | 21 | 617 | 0.188
830801 | 370 | 2 | Subbase | Initial | 4.1 | 39 | -7 | 105 | 7 | 66 | 107 | -20 | 21 | 617 | 0.188
830801 | 370 | 1 | Subbase | Initial | 4.1 | 39 | -7 | 105 | 7 | 66 | 107 | -20 | 21 | 617 | 0.188
830801 | 371 | 4 | Subbase | Initial | 4.1 | 39 | -7 | 105 | 10 | 98 | 154 | -32 | 10 | 640 | 0.209
830801 | 371 | 3 | Subbase | Initial | 4.1 | 39 | -7 | 105 | 10 | 98 | 154 | -32 | 10 | 640 | 0.209
830801 | 371 | 2 | Subbase | Initial | 4.1 | 39 | -7 | 105 | 10 | 98 | 154 | -32 | 10 | 640 | 0.209
830801 | 371 | 1 | Subbase | Initial | 4.1 | 39 | -7 | 105 | 10 | 98 | 154 | -32 | 10 | 640 | 0.209
830801 | 372 | 4 | Subbase | Initial | 4.1 | 39 | -7 | 105 | 21 | 195 | 259 | -67 | 1 | 751 | 0.26
830801 | 372 | 3 | Subbase | Initial | 4.1 | 39 | -7 | 105 | 21 | 195 | 259 | -67 | 1 | 751 | 0.26
830801 | 372 | 2 | Subbase | Initial | 4.1 | 39 | -7 | 105 | 21 | 195 | 259 | -67 | 1 | 751 | 0.26
830801 | 372 | 1 | Subbase | Initial | 4.1 | 39 | -7 | 105 | 21 | 195 | 259 | -67 | 1 | 751 | 0.26
830801 | 373 | 4 | Subbase | Initial | 4.1 | 39 | -6 | 140 | 10 | 98 | 121 | -23 | 12 | 813 | 0.19
830801 | 373 | 3 | Subbase | Initial | 4.1 | 39 | -6 | 140 | 10 | 98 | 121 | -23 | 12 | 813 | 0.19
830801 | 373 | 2 | Subbase | Initial | 4.1 | 39 | -6 | 140 | 10 | 98 | 121 | -23 | 12 | 813 | 0.19
830801 | 373 | 1 | Subbase | Initial | 4.1 | 39 | -6 | 140 | 10 | 98 | 121 | -23 | 12 | 813 | 0.19
830801 | 374 | 4 | Subbase | Initial | 4.1 | 39 | -6 | 140 | 14 | 130 | 155 | -32 | 6 | 839 | 0.206
830801 | 374 | 3 | Subbase | Initial | 4.1 | 39 | -6 | 140 | 14 | 130 | 155 | -32 | 6 | 839 | 0.206
830801 | 374 | 2 | Subbase | Initial | 4.1 | 39 | -6 | 140 | 14 | 130 | 155 | -32 | 6 | 839 | 0.206
830801 | 374 | 1 | Subbase | Initial | 4.1 | 39 | -6 | 140 | 14 | 130 | 155 | -32 | 6 | 839 | 0.206
830801 | 375 | 4 | Subbase | Initial | 4.1 | 39 | -6 | 140 | 28 | 258 | 277 | -70 | 3 | 934 | 0.254
830801 | 375 | 3 | Subbase | Initial | 4.1 | 39 | -6 | 140 | 28 | 258 | 277 | -70 | 3 | 934 | 0.254
830801 | 375 | 2 | Subbase | Initial | 4.1 | 39 | -6 | 140 | 28 | 258 | 277 | -70 | 3 | 934 | 0.254
830801 | 375 | 1 | Subbase | Initial | 4.1 | 39 | -6 | 140 | 28 | 258 | 277 | -70 | 3 | 934 | 0.254
830801 | 376 | 4 | Subbase | Saturated | 7.5 | 99 | 0 | 20 | 2 | 20 | 109 | -26 | 5 | 182 | 0.238
830801 | 376 | 3 | Subbase | Saturated | 7.5 | 99 | 0 | 20 | 2 | 20 | 109 | -26 | 5 | 182 | 0.238
830801 | 376 | 2 | Subbase | Saturated | 7.5 | 99 | 0 | 20 | 2 | 20 | 109 | -26 | 5 | 182 | 0.238
830801 | 376 | 1 | Subbase | Saturated | 7.5 | 99 | 0 | 20 | 2 | 20 | 109 | -26 | 5 | 182 | 0.238
830801 | 377 | 4 | Subbase | Saturated | 7.5 | 99 | 0 | 20 | 4 | 39 | 239 | -70 | 6 | 164 | 0.294
830801 | 377 | 3 | Subbase | Saturated | 7.5 | 99 | 0 | 20 | 4 | 39 | 239 | -70 | 6 | 164 | 0.294
830801 | 377 | 2 | Subbase | Saturated | 7.5 | 99 | 0 | 20 | 4 | 39 | 239 | -70 | 6 | 164 | 0.294
830801 | 377 | 1 | Subbase | Saturated | 7.5 | 99 | 0 | 20 | 4 | 39 | 239 | -70 | 6 | 164 | 0.294
830801 | 378 | 4 | Subbase | Saturated | 7.5 | 99 | 0 | 20 | 5 | 58 | 334 | -116 | 6 | 174 | 0.348
830801 | 378 | 3 | Subbase | Saturated | 7.5 | 99 | 0 | 20 | 5 | 58 | 334 | -116 | 6 | 174 | 0.348
830801 | 378 | 2 | Subbase | Saturated | 7.5 | 99 | 0 | 20 | 5 | 58 | 334 | -116 | 6 | 174 | 0.348
830801 | 378 | 1 | Subbase | Saturated | 7.5 | 99 | 0 | 20 | 5 | 58 | 334 | -116 | 6 | 174 | 0.348
830801 | 379 | 4 | Subbase | Saturated | 7.5 | 99 | 1 | 35 | 3 | 34 | 144 | -34 | 1 | 238 | 0.236
830801 | 379 | 3 | Subbase | Saturated | 7.5 | 99 | 1 | 35 | 3 | 34 | 144 | -34 | 1 | 238 | 0.236
830801 | 379 | 2 | Subbase | Saturated | 7.5 | 99 | 1 | 35 | 3 | 34 | 144 | -34 | 1 | 238 | 0.236
830801 | 379 | 1 | Subbase | Saturated | 7.5 | 99 | 1 | 35 | 3 | 34 | 144 | -34 | 1 | 238 | 0.236
830801 | 380 | 4 | Subbase | Saturated | 7.5 | 99 | 1 | 35 | 7 | 67 | 280 | -82 | 4 | 240 | 0.291
830801 | 380 | 3 | Subbase | Saturated | 7.5 | 99 | 1 | 35 | 7 | 67 | 280 | -82 | 4 | 240 | 0.291
830801 | 380 | 2 | Subbase | Saturated | 7.5 | 99 | 1 | 35 | 7 | 67 | 280 | -82 | 4 | 240 | 0.291
830801 | 380 | 1 | Subbase | Saturated | 7.5 | 99 | 1 | 35 | 7 | 67 | 280 | -82 | 4 | 240 | 0.291
830801 | 381 | 4 | Subbase | Saturated | 7.5 | 99 | 1 | 35 | 10 | 100 | 359 | -125 | 5 | 278 | 0.347
830801 | 381 | 3 | Subbase | Saturated | 7.5 | 99 | 1 | 35 | 10 | 100 | 359 | -125 | 5 | 278 | 0.347
830801 | 381 | 2 | Subbase | Saturated | 7.5 | 99 | 1 | 35 | 10 | 100 | 359 | -125 | 5 | 278 | 0.347
830801 | 381 | 1 | Subbase | Saturated | 7.5 | 99 | 1 | 35 | 10 | 100 | 359 | -125 | 5 | 278 | 0.347
830801 | 382 | 4 | Subbase | Saturated | 7.5 | 99 | 2 | 70 | 7 | 66 | 169 | -38 | 5 | 392 | 0.225
830801 | 382 | 3 | Subbase | Saturated | 7.5 | 99 | 2 | 70 | 7 | 66 | 169 | -38 | 5 | 392 | 0.225
830801 | 382 | 2 | Subbase | Saturated | 7.5 | 99 | 2 | 70 | 7 | 66 | 169 | -38 | 5 | 392 | 0.225
830801 | 382 | 1 | Subbase | Saturated | 7.5 | 99 | 2 | 70 | 7 | 66 | 169 | -38 | 5 | 392 | 0.225
830801 | 383 | 4 | Subbase | Saturated | 7.5 | 99 | 2 | 70 | 14 | 131 | 287 | -81 | 2 | 457 | 0.281
890702 | 1016 | 1 | Base1 | Saturated | 8.8 | 88 | 1 | 105 | 10 | 100 | 190 | -38 | 5 | 526 | 0.197
830801 | 335 | 1 | Base | Saturated | 8.1 | 89 | 0 | 35 | 7 | 69 | 248 | -70 | 14 | 278 | 0.283
830801 | 336 | 4 | Base | Saturated | 8.1 | 89 | 0 | 35 | 10 | 102 | 330 | -106 | 19 | 309 | 0.32
830801 | 336 | 3 | Base | Saturated | 8.1 | 89 | 0 | 35 | 10 | 102 | 330 | -106 | 19 | 309 | 0.32
830801 | 336 | 2 | Base | Saturated | 8.1 | 89 | 0 | 35 | 10 | 102 | 330 | -106 | 19 | 309 | 0.32
830801 | 336 | 1 | Base | Saturated | 8.1 | 89 | 0 | 35 | 10 | 102 | 330 | -106 | 19 | 309 | 0.32
830801 | 337 | 4 | Base | Saturated | 8.1 | 89 | 0 | 70 | 7 | 68 | 146 | -31 | 5 | 464 | 0.21
830801 | 337 | 3 | Base | Saturated | 8.1 | 89 | 0 | 70 | 7 | 68 | 146 | -31 | 5 | 464 | 0.21
830801 | 337 | 2 | Base | Saturated | 8.1 | 89 | 0 | 70 | 7 | 68 | 146 | -31 | 5 | 464 | 0.21
830801 | 337 | 1 | Base | Saturated | 8.1 | 89 | 0 | 70 | 7 | 68 | 146 | -31 | 5 | 464 | 0.21
830801 | 338 | 4 | Base | Saturated | 8.1 | 89 | 0 | 70 | 14 | 133 | 258 | -72 | 9 | 516 | 0.278
830801 | 338 | 3 | Base | Saturated | 8.1 | 89 | 0 | 70 | 14 | 133 | 258 | -72 | 9 | 516 | 0.278
830801 | 338 | 2 | Base | Saturated | 8.1 | 89 | 0 | 70 | 14 | 133 | 258 | -72 | 9 | 516 | 0.278
830801 | 338 | 1 | Base | Saturated | 8.1 | 89 | 0 | 70 | 14 | 133 | 258 | -72 | 9 | 516 | 0.278
830801 | 339 | 4 | Base | Saturated | 8.1 | 89 | 0 | 70 | 21 | 198 | 344 | -109 | 12 | 575 | 0.318
830801 | 339 | 3 | Base | Saturated | 8.1 | 89 | 0 | 70 | 21 | 198 | 344 | -109 | 12 | 575 | 0.318
830801 | 339 | 2 | Base | Saturated | 8.1 | 89 | 0 | 70 | 21 | 198 | 344 | -109 | 12 | 575 | 0.318
830801 | 339 | 1 | Base | Saturated | 8.1 | 89 | 0 | 70 | 21 | 198 | 344 | -109 | 12 | 575 | 0.318
830801 | 340 | 4 | Base | Saturated | 8.1 | 89 | 0 | 105 | 7 | 67 | 105 | -20 | 16 | 641 | 0.19
830801 | 340 | 3 | Base | Saturated | 8.1 | 89 | 0 | 105 | 7 | 67 | 105 | -20 | 16 | 641 | 0.19
830801 | 340 | 2 | Base | Saturated | 8.1 | 89 | 0 | 105 | 7 | 67 | 105 | -20 | 16 | 641 | 0.19
830801 | 340 | 1 | Base | Saturated | 8.1 | 89 | 0 | 105 | 7 | 67 | 105 | -20 | 16 | 641 | 0.19
830801 | 341 | 4 | Base | Saturated | 8.1 | 89 | 0 | 105 | 10 | 100 | 153 | -32 | 5 | 650 | 0.208
830801 | 341 | 3 | Base | Saturated | 8.1 | 89 | 0 | 105 | 10 | 100 | 153 | -32 | 5 | 650 | 0.208
830801 | 341 | 2 | Base | Saturated | 8.1 | 89 | 0 | 105 | 10 | 100 | 153 | -32 | 5 | 650 | 0.208
830801 | 341 | 1 | Base | Saturated | 8.1 | 89 | 0 | 105 | 10 | 100 | 153 | -32 | 5 | 650 | 0.208
830801 | 342 | 4 | Base | Saturated | 8.1 | 89 | 0 | 105 | 21 | 197 | 274 | -71 | 7 | 719 | 0.258
830801 | 342 | 3 | Base | Saturated | 8.1 | 89 | 0 | 105 | 21 | 197 | 274 | -71 | 7 | 719 | 0.258
830801 | 342 | 2 | Base | Saturated | 8.1 | 89 | 0 | 105 | 21 | 197 | 274 | -71 | 7 | 719 | 0.258
830801 | 342 | 1 | Base | Saturated | 8.1 | 89 | 0 | 105 | 21 | 197 | 274 | -71 | 7 | 719 | 0.258
830801 | 343 | 4 | Base | Saturated | 8.1 | 89 | 0 | 140 | 10 | 99 | 120 | -23 | 15 | 828 | 0.195
830801 | 343 | 3 | Base | Saturated | 8.1 | 89 | 0 | 140 | 10 | 99 | 120 | -23 | 15 | 828 | 0.195
830801 | 343 | 2 | Base | Saturated | 8.1 | 89 | 0 | 140 | 10 | 99 | 120 | -23 | 15 | 828 | 0.195
830801 | 343 | 1 | Base | Saturated | 8.1 | 89 | 0 | 140 | 10 | 99 | 120 | -23 | 15 | 828 | 0.195
830801 | 344 | 4 | Base | Saturated | 8.1 | 89 | 0 | 140 | 14 | 132 | 158 | -33 | 6 | 835 | 0.208
830801 | 344 | 3 | Base | Saturated | 8.1 | 89 | 0 | 140 | 14 | 132 | 158 | -33 | 6 | 835 | 0.208
830801 | 344 | 2 | Base | Saturated | 8.1 | 89 | 0 | 140 | 14 | 132 | 158 | -33 | 6 | 835 | 0.208
830801 | 344 | 1 | Base | Saturated | 8.1 | 89 | 0 | 140 | 14 | 132 | 158 | -33 | 6 | 835 | 0.208
830801 | 345 | 4 | Base | Saturated | 8.1 | 89 | 0 | 140 | 28 | 261 | 289 | -74 | 6 | 903 | 0.255
830801 | 345 | 3 | Base | Saturated | 8.1 | 89 | 0 | 140 | 28 | 261 | 289 | -74 | 6 | 903 | 0.255
830801 | 345 | 2 | Base | Saturated | 8.1 | 89 | 0 | 140 | 28 | 261 | 289 | -74 | 6 | 903 | 0.255
830801 | 345 | 1 | Base | Saturated | 8.1 | 89 | 0 | 140 | 28 | 261 | 289 | -74 | 6 | 903 | 0.255
830801 | 346 | 4 | Base | Drained | 5.1 | 44 | -2 | 20 | 2 | 21 | 88 | -18 | 7 | 240 | 0.202
830801 | 346 | 3 | Base | Drained | 5.1 | 44 | -2 | 20 | 2 | 21 | 88 | -18 | 7 | 240 | 0.202
830801 | 346 | 2 | Base | Drained | 5.1 | 44 | -2 | 20 | 2 | 21 | 88 | -18 | 7 | 240 | 0.202
830801 | 346 | 1 | Base | Drained | 5.1 | 44 | -2 | 20 | 2 | 21 | 88 | -18 | 7 | 240 | 0.202
830801 | 347 | 4 | Base | Drained | 5.1 | 44 | -2 | 20 | 3 | 41 | 204 | -52 | 18 | 199 | 0.256
830801 | 347 | 3 | Base | Drained | 5.1 | 44 | -2 | 20 | 3 | 41 | 204 | -52 | 18 | 199 | 0.256
830801 | 347 | 2 | Base | Drained | 5.1 | 44 | -2 | 20 | 3 | 41 | 204 | -52 | 18 | 199 | 0.256
830801 | 347 | 1 | Base | Drained | 5.1 | 44 | -2 | 20 | 3 | 41 | 204 | -52 | 18 | 199 | 0.256
830801 | 348 | 4 | Base | Drained | 5.1 | 44 | -2 | 20 | 5 | 60 | 293 | -92 | 23 | 204 | 0.314
830801 | 348 | 3 | Base | Drained | 5.1 | 44 | -2 | 20 | 5 | 60 | 293 | -92 | 23 | 204 | 0.314
830801 | 348 | 2 | Base | Drained | 5.1 | 44 | -2 | 20 | 5 | 60 | 293 | -92 | 23 | 204 | 0.314
830801 | 348 | 1 | Base | Drained | 5.1 | 44 | -2 | 20 | 5 | 60 | 293 | -92 | 23 | 204 | 0.314
830801 | 349 | 4 | Base | Drained | 5.1 | 44 | -2 | 35 | 3 | 35 | 118 | -25 | 2 | 297 | 0.209
830801 | 349 | 3 | Base | Drained | 5.1 | 44 | -2 | 35 | 3 | 35 | 118 | -25 | 2 | 297 | 0.209
830801 | 349 | 2 | Base | Drained | 5.1 | 44 | -2 | 35 | 3 | 35 | 118 | -25 | 2 | 297 | 0.209
830801 | 349 | 1 | Base | Drained | 5.1 | 44 | -2 | 35 | 3 | 35 | 118 | -25 | 2 | 297 | 0.209
830801 | 350 | 4 | Base | Drained | 5.1 | 44 | -2 | 35 | 7 | 69 | 241 | -63 | 15 | 285 | 0.261
830801 | 350 | 3 | Base | Drained | 5.1 | 44 | -2 | 35 | 7 | 69 | 241 | -63 | 15 | 285 | 0.261
830801 | 350 | 2 | Base | Drained | 5.1 | 44 | -2 | 35 | 7 | 69 | 241 | -63 | 15 | 285 | 0.261
830801 | 350 | 1 | Base | Drained | 5.1 | 44 | -2 | 35 | 7 | 69 | 241 | -63 | 15 | 285 | 0.261
830801 | 351 | 4 | Base | Drained | 5.1 | 44 | -2 | 35 | 10 | 102 | 323 | -103 | 20 | 315 | 0.319
830801 | 351 | 3 | Base | Drained | 5.1 | 44 | -2 | 35 | 10 | 102 | 323 | -103 | 20 | 315 | 0.319
830801 | 351 | 2 | Base | Drained | 5.1 | 44 | -2 | 35 | 10 | 102 | 323 | -103 | 20 | 315 | 0.319
830801 | 351 | 1 | Base | Drained | 5.1 | 44 | -2 | 35 | 10 | 102 | 323 | -103 | 20 | 315 | 0.319
830801 | 352 | 4 | Base | Drained | 5.1 | 44 | -1 | 70 | 7 | 68 | 144 | -30 | 0 | 469 | 0.206
830801 | 352 | 3 | Base | Drained | 5.1 | 44 | -1 | 70 | 7 | 68 | 144 | -30 | 0 | 469 | 0.206
830801 | 352 | 2 | Base | Drained | 5.1 | 44 | -1 | 70 | 7 | 68 | 144 | -30 | 0 | 469 | 0.206
830801 | 352 | 1 | Base | Drained | 5.1 | 44 | -1 | 70 | 7 | 68 | 144 | -30 | 0 | 469 | 0.206
830801 | 353 | 4 | Base | Drained | 5.1 | 44 | -1 | 70 | 14 | 133 | 257 | -67 | 12 | 519 | 0.259
830801 | 353 | 3 | Base | Drained | 5.1 | 44 | -1 | 70 | 14 | 133 | 257 | -67 | 12 | 519 | 0.259
830801 | 353 | 2 | Base | Drained | 5.1 | 44 | -1 | 70 | 14 | 133 | 257 | -67 | 12 | 519 | 0.259
830801 | 353 | 1 | Base | Drained | 5.1 | 44 | -1 | 70 | 14 | 133 | 257 | -67 | 12 | 519 | 0.259
830801 | 354 | 4 | Base | Drained | 5.1 | 44 | -1 | 70 | 21 | 198 | 340 | -108 | 13 | 582 | 0.317
830801 | 354 | 3 | Base | Drained | 5.1 | 44 | -1 | 70 | 21 | 198 | 340 | -108 | 13 | 582 | 0.317
830801 | 354 | 2 | Base | Drained | 5.1 | 44 | -1 | 70 | 21 | 198 | 340 | -108 | 13 | 582 | 0.317
830801 | 354 | 1 | Base | Drained | 5.1 | 44 | -1 | 70 | 21 | 198 | 340 | -108 | 13 | 582 | 0.317
830801 | 355 | 4 | Base | Drained | 5.1 | 44 | 0 | 105 | 7 | 67 | 106 | -20 | 6 | 630 | 0.184
830801 | 355 | 3 | Base | Drained | 5.1 | 44 | 0 | 105 | 7 | 67 | 106 | -20 | 6 | 630 | 0.184
830801 | 355 | 2 | Base | Drained | 5.1 | 44 | 0 | 105 | 7 | 67 | 106 | -20 | 6 | 630 | 0.184
830801 | 355 | 1 | Base | Drained | 5.1 | 44 | 0 | 105 | 7 | 67 | 106 | -20 | 6 | 630 | 0.184
830801 | 356 | 4 | Base | Drained | 5.1 | 44 | 0 | 105 | 10 | 100 | 157 | -33 | 3 | 635 | 0.207
830801 | 356 | 3 | Base | Drained | 5.1 | 44 | 0 | 105 | 10 | 100 | 157 | -33 | 3 | 635 | 0.207
830801 | 356 | 2 | Base | Drained | 5.1 | 44 | 0 | 105 | 10 | 100 | 157 | -33 | 3 | 635 | 0.207
830801 | 356 | 1 | Base | Drained | 5.1 | 44 | 0 | 105 | 10 | 100 | 157 | -33 | 3 | 635 | 0.207
830801 | 357 | 4 | Base | Drained | 5.1 | 44 | 0 | 105 | 21 | 197 | 275 | -71 | 10 | 717 | 0.26
830801 | 357 | 3 | Base | Drained | 5.1 | 44 | 0 | 105 | 21 | 197 | 275 | -71 | 10 | 717 | 0.26
830801 | 357 | 2 | Base | Drained | 5.1 | 44 | 0 | 105 | 21 | 197 | 275 | -71 | 10 | 717 | 0.26
830801 | 357 | 1 | Base | Drained | 5.1 | 44 | 0 | 105 | 21 | 197 | 275 | -71 | 10 | 717 | 0.26
830801 | 358 | 4 | Base | Drained | 5.1 | 44 | 0 | 140 | 10 | 99 | 120 | -23 | 7 | 824 | 0.195
830801 | 358 | 3 | Base | Drained | 5.1 | 44 | 0 | 140 | 10 | 99 | 120 | -23 | 7 | 824 | 0.195
830801 | 358 | 2 | Base | Drained | 5.1 | 44 | 0 | 140 | 10 | 99 | 120 | -23 | 7 | 824 | 0.195
830801 | 358 | 1 | Base | Drained | 5.1 | 44 | 0 | 140 | 10 | 99 | 120 | -23 | 7 | 824 | 0.195
830801 | 359 | 4 | Base | Drained | 5.1 | 44 | 0 | 140 | 14 | 132 | 158 | -33 | 0 | 836 | 0.209
830801 | 359 | 3 | Base | Drained | 5.1 | 44 | 0 | 140 | 14 | 132 | 158 | -33 | 0 | 836 | 0.209
830801 | 359 | 2 | Base | Drained | 5.1 | 44 | 0 | 140 | 14 | 132 | 158 | -33 | 0 | 836 | 0.209
830801 | 359 | 1 | Base | Drained | 5.1 | 44 | 0 | 140 | 14 | 132 | 158 | -33 | 0 | 836 | 0.209
830801 | 383 | 3 | Subbase | Saturated | 7.5 | 99 | 2 | 70 | 14 | 131 | 287 | -81 | 2 | 457 | 0.281
830801 | 383 | 2 | Subbase | Saturated | 7.5 | 99 | 2 | 70 | 14 | 131 | 287 | -81 | 2 | 457 | 0.281
830801 | 383 | 1 | Subbase | Saturated | 7.5 | 99 | 2 | 70 | 14 | 131 | 287 | -81 | 2 | 457 | 0.281
830801 | 384 | 4 | Subbase | Saturated | 7.5 | 99 | 2 | 70 | 21 | 195 | 365 | -119 | 3 | 535 | 0.326
830801 | 384 | 3 | Subbase | Saturated | 7.5 | 99 | 2 | 70 | 21 | 195 | 365 | -119 | 3 | 535 | 0.326
830801 | 384 | 2 | Subbase | Saturated | 7.5 | 99 | 2 | 70 | 21 | 195 | 365 | -119 | 3 | 535 | 0.326
830801 | 384 | 1 | Subbase | Saturated | 7.5 | 99 | 2 | 70 | 21 | 195 | 365 | -119 | 3 | 535 | 0.326
830801 | 385 | 4 | Subbase | Saturated | 7.5 | 99 | 3 | 105 | 7 | 66 | 118 | -23 | 13 | 559 | 0.199
830801 | 385 | 3 | Subbase | Saturated | 7.5 | 99 | 3 | 105 | 7 | 66 | 118 | -23 | 13 | 559 | 0.199
830801 | 385 | 2 | Subbase | Saturated | 7.5 | 99 | 3 | 105 | 7 | 66 | 118 | -23 | 13 | 559 | 0.199
830801 | 385 | 1 | Subbase | Saturated | 7.5 | 99 | 3 | 105 | 7 | 66 | 118 | -23 | 13 | 559 | 0.199
830801 | 386 | 4 | Subbase | Saturated | 7.5 | 99 | 3 | 105 | 10 | 98 | 169 | -37 | 5 | 580 | 0.221
830801 | 386 | 3 | Subbase | Saturated | 7.5 | 99 | 3 | 105 | 10 | 98 | 169 | -37 | 5 | 580 | 0.221
830801 | 386 | 2 | Subbase | Saturated | 7.5 | 99 | 3 | 105 | 10 | 98 | 169 | -37 | 5 | 580 | 0.221
830801 | 386 | 1 | Subbase | Saturated | 7.5 | 99 | 3 | 105 | 10 | 98 | 169 | -37 | 5 | 580 | 0.221
830801 | 387 | 4 | Subbase | Saturated | 7.5 | 99 | 3 | 105 | 21 | 195 | 290 | -79 | 2 | 672 | 0.274
830801 | 387 | 3 | Subbase | Saturated | 7.5 | 99 | 3 | 105 | 21 | 195 | 290 | -79 | 2 | 672 | 0.274
830801 | 387 | 2 | Subbase | Saturated | 7.5 | 99 | 3 | 105 | 21 | 195 | 290 | -79 | 2 | 672 | 0.274
830801 | 387 | 1 | Subbase | Saturated | 7.5 | 99 | 3 | 105 | 21 | 195 | 290 | -79 | 2 | 672 | 0.274
830801 | 388 | 4 | Subbase | Saturated | 7.5 | 99 | 1 | 140 | 10 | 98 | 130 | -26 | 7 | 755 | 0.199
830801 | 388 | 3 | Subbase | Saturated | 7.5 | 99 | 1 | 140 | 10 | 98 | 130 | -26 | 7 | 755 | 0.199
830801 | 388 | 2 | Subbase | Saturated | 7.5 | 99 | 1 | 140 | 10 | 98 | 130 | -26 | 7 | 755 | 0.199
830801 | 388 | 1 | Subbase | Saturated | 7.5 | 99 | 1 | 140 | 10 | 98 | 130 | -26 | 7 | 755 | 0.199
830801 | 389 | 4 | Subbase | Saturated | 7.5 | 99 | -1 | 140 | 14 | 130 | 165 | -35 | 2 | 785 | 0.214
830801 | 389 | 3 | Subbase | Saturated | 7.5 | 99 | -1 | 140 | 14 | 130 | 165 | -35 | 2 | 785 | 0.214
830801 | 389 | 2 | Subbase | Saturated | 7.5 | 99 | -1 | 140 | 14 | 130 | 165 | -35 | 2 | 785 | 0.214
830801 | 389 | 1 | Subbase | Saturated | 7.5 | 99 | -1 | 140 | 14 | 130 | 165 | -35 | 2 | 785 | 0.214
830801 | 390 | 4 | Subbase | Saturated | 7.5 | 99 | -2 | 140 | 28 | 258 | 295 | -77 | 2 | 875 | 0.259
830801 | 390 | 3 | Subbase | Saturated | 7.5 | 99 | -2 | 140 | 28 | 258 | 295 | -77 | 2 | 875 | 0.259
830801 | 390 | 2 | Subbase | Saturated | 7.5 | 99 | -2 | 140 | 28 | 258 | 295 | -77 | 2 | 875 | 0.259
830801 | 390 | 1 | Subbase | Saturated | 7.5 | 99 | -2 | 140 | 28 | 258 | 295 | -77 | 2 | 875 | 0.259
830801 | 391 | 4 | Subbase | Drained | 5.5 | 63 | 1 | 20 | 2 | 20 | 99 | -22 | 6 | 199 | 0.221
830801 | 391 | 3 | Subbase | Drained | 5.5 | 63 | 1 | 20 | 2 | 20 | 99 | -22 | 6 | 199 | 0.221
830801 | 391 | 2 | Subbase | Drained | 5.5 | 63 | 1 | 20 | 2 | 20 | 99 | -22 | 6 | 199 | 0.221
830801 | 391 | 1 | Subbase | Drained | 5.5 | 63 | 1 | 20 | 2 | 20 | 99 | -22 | 6 | 199 | 0.221
830801 | 392 | 4 | Subbase | Drained | 5.5 | 63 | 1 | 20 | 4 | 39 | 225 | -64 | 10 | 173 | 0.285
830801 | 392 | 3 | Subbase | Drained | 5.5 | 63 | 1 | 20 | 4 | 39 | 225 | -64 | 10 | 173 | 0.285
830801 | 392 | 2 | Subbase | Drained | 5.5 | 63 | 1 | 20 | 4 | 39 | 225 | -64 | 10 | 173 | 0.285
830801 | 392 | 1 | Subbase | Drained | 5.5 | 63 | 1 | 20 | 4 | 39 | 225 | -64 | 10 | 173 | 0.285
830801 | 393 | 4 | Subbase | Drained | 5.5 | 63 | 1 | 20 | 5 | 58 | 321 | -111 | 11 | 181 | 0.344
830801 | 393 | 3 | Subbase | Drained | 5.5 | 63 | 1 | 20 | 5 | 58 | 321 | -111 | 11 | 181 | 0.344
830801 | 393 | 2 | Subbase | Drained | 5.5 | 63 | 1 | 20 | 5 | 58 | 321 | -111 | 11 | 181 | 0.344
830801 | 393 | 1 | Subbase | Drained | 5.5 | 63 | 1 | 20 | 5 | 58 | 321 | -111 | 11 | 181 | 0.344
830801 | 394 | 4 | Subbase | Drained | 5.5 | 63 | 1 | 35 | 3 | 34 | 135 | -31 | 2 | 251 | 0.227
830801 | 394 | 3 | Subbase | Drained | 5.5 | 63 | 1 | 35 | 3 | 34 | 135 | -31 | 2 | 251 | 0.227
830801 | 394 | 2 | Subbase | Drained | 5.5 | 63 | 1 | 35 | 3 | 34 | 135 | -31 | 2 | 251 | 0.227
830801 | 394 | 1 | Subbase | Drained | 5.5 | 63 | 1 | 35 | 3 | 34 | 135 | -31 | 2 | 251 | 0.227
830801 | 395 | 4 | Subbase | Drained | 5.5 | 63 | 1 | 35 | 7 | 67 | 268 | -76 | 7 | 252 | 0.284
830801 | 395 | 3 | Subbase | Drained | 5.5 | 63 | 1 | 35 | 7 | 67 | 268 | -76 | 7 | 252 | 0.284
830801 | 395 | 2 | Subbase | Drained | 5.5 | 63 | 1 | 35 | 7 | 67 | 268 | -76 | 7 | 252 | 0.284
830801 | 395 | 1 | Subbase | Drained | 5.5 | 63 | 1 | 35 | 7 | 67 | 268 | -76 | 7 | 252 | 0.284
830801 | 396 | 4 | Subbase | Drained | 5.5 | 63 | 1 | 35 | 10 | 100 | 348 | -115 | 9 | 288 | 0.33
830801 | 396 | 3 | Subbase | Drained | 5.5 | 63 | 1 | 35 | 10 | 100 | 348 | -115 | 9 | 288 | 0.33
830801 | 396 | 2 | Subbase | Drained | 5.5 | 63 | 1 | 35 | 10 | 100 | 348 | -115 | 9 | 288 | 0.33
830801 | 396 | 1 | Subbase | Drained | 5.5 | 63 | 1 | 35 | 10 | 100 | 348 | -115 | 9 | 288 | 0.33
830801 | 397 | 4 | Subbase | Drained | 5.5 | 63 | 2 | 70 | 7 | 66 | 160 | -35 | 4 | 414 | 0.218
830801 | 397 | 3 | Subbase | Drained | 5.5 | 63 | 2 | 70 | 7 | 66 | 160 | -35 | 4 | 414 | 0.218
830801 | 397 | 2 | Subbase | Drained | 5.5 | 63 | 2 | 70 | 7 | 66 | 160 | -35 | 4 | 414 | 0.218
830801 | 397 | 1 | Subbase | Drained | 5.5 | 63 | 2 | 70 | 7 | 66 | 160 | -35 | 4 | 414 | 0.218
830801 | 398 | 4 | Subbase | Drained | 5.5 | 63 | 2 | 70 | 14 | 131 | 278 | -76 | 5 | 471 | 0.274
830801 | 398 | 3 | Subbase | Drained | 5.5 | 63 | 2 | 70 | 14 | 131 | 278 | -76 | 5 | 471 | 0.274
830801 | 398 | 2 | Subbase | Drained | 5.5 | 63 | 2 | 70 | 14 | 131 | 278 | -76 | 5 | 471 | 0.274
830801 | 398 | 1 | Subbase | Drained | 5.5 | 63 | 2 | 70 | 14 | 131 | 278 | -76 | 5 | 471 | 0.274
830801 | 399 | 4 | Subbase | Drained | 5.5 | 63 | 2 | 70 | 21 | 195 | 359 | -115 | 6 | 545 | 0.32
830801 | 399 | 3 | Subbase | Drained | 5.5 | 63 | 2 | 70 | 21 | 195 | 359 | -115 | 6 | 545 | 0.32
830801 | 399 | 2 | Subbase | Drained | 5.5 | 63 | 2 | 70 | 21 | 195 | 359 | -115 | 6 | 545 | 0.32
830801 | 399 | 1 | Subbase | Drained | 5.5 | 63 | 2 | 70 | 21 | 195 | 359 | -115 | 6 | 545 | 0.32
830801 | 400 | 4 | Subbase | Drained | 5.5 | 63 | 3 | 105 | 7 | 66 | 113 | -22 | 10 | 585 | 0.193
830801 | 400 | 3 | Subbase | Drained | 5.5 | 63 | 3 | 105 | 7 | 66 | 113 | -22 | 10 | 585 | 0.193
830801 | 400 | 2 | Subbase | Drained | 5.5 | 63 | 3 | 105 | 7 | 66 | 113 | -22 | 10 | 585 | 0.193
830801 | 400 | 1 | Subbase | Drained | 5.5 | 63 | 3 | 105 | 7 | 66 | 113 | -22 | 10 | 585 | 0.193
830801 | 401 | 4 | Subbase | Drained | 5.5 | 63 | 3 | 105 | 10 | 98 | 164 | -35 | 3 | 599 | 0.214
830801 | 401 | 3 | Subbase | Drained | 5.5 | 63 | 3 | 105 | 10 | 98 | 164 | -35 | 3 | 599 | 0.214
830801 | 401 | 2 | Subbase | Drained | 5.5 | 63 | 3 | 105 | 10 | 98 | 164 | -35 | 3 | 599 | 0.214
830801 | 401 | 1 | Subbase | Drained | 5.5 | 63 | 3 | 105 | 10 | 98 | 164 | -35 | 3 | 599 | 0.214
830801 | 402 | 4 | Subbase | Drained | 5.5 | 63 | 3 | 105 | 21 | 195 | 284 | -76 | 4 | 686 | 0.268
830801 | 402 | 3 | Subbase | Drained | 5.5 | 63 | 3 | 105 | 21 | 195 | 284 | -76 | 4 | 686 | 0.268
830801 | 402 | 2 | Subbase | Drained | 5.5 | 63 | 3 | 105 | 21 | 195 | 284 | -76 | 4 | 686 | 0.268
830801 | 402 | 1 | Subbase | Drained | 5.5 | 63 | 3 | 105 | 21 | 195 | 284 | -76 | 4 | 686 | 0.268
830801 | 403 | 4 | Subbase | Drained | 5.5 | 63 | 3 | 140 | 10 | 98 | 127 | -25 | 5 | 773 | 0.197
830801 | 403 | 3 | Subbase | Drained | 5.5 | 63 | 3 | 140 | 10 | 98 | 127 | -25 | 5 | 773 | 0.197
830801 | 403 | 2 | Subbase | Drained | 5.5 | 63 | 3 | 140 | 10 | 98 | 127 | -25 | 5 | 773 | 0.197
830801 | 403 | 1 | Subbase | Drained | 5.5 | 63 | 3 | 140 | 10 | 98 | 127 | -25 | 5 | 773 | 0.197
830801 | 404 | 4 | Subbase | Drained | 5.5 | 63 | 3 | 140 | 14 | 130 | 165 | -35 | 1 | 790 | 0.213
830801 | 404 | 3 | Subbase | Drained | 5.5 | 63 | 3 | 140 | 14 | 130 | 165 | -35 | 1 | 790 | 0.213
830801 | 404 | 2 | Subbase | Drained | 5.5 | 63 | 3 | 140 | 14 | 130 | 165 | -35 | 1 | 790 | 0.213
830801 | 404 | 1 | Subbase | Drained | 5.5 | 63 | 3 | 140 | 14 | 130 | 165 | -35 | 1 | 790 | 0.213
830801 | 405 | 4 | Subbase | Drained | 5.5 | 63 | 3 | 140 | 28 | 258 | 293 | -76 | 3 | 881 | 0.261
830801 | 405 | 3 | Subbase | Drained | 5.5 | 63 | 3 | 140 | 28 | 258 | 293 | -76 | 3 | 881 | 0.261
830801 | 405 | 2 | Subbase | Drained | 5.5 | 63 | 3 | 140 | 28 | 258 | 293 | -76 | 3 | 881 | 0.261
830801 | 405 | 1 | Subbase | Drained | 5.5 | 63 | 3 | 140 | 28 | 258 | 293 | -76 | 3 | 881 | 0.261
890503 | 925 | 2 | Subbase | Saturated | 15.8 | 82 | 0 | 105 | 7 | 67 | 148 | -20 | 4 | 451 | 0.138
830801 | 360 | 4 | Base | Drained | 5.1 | 44 | 0 | 140 | 28 | 261 | 288 | -73 | 8 | 907 | 0.255
890503 | 926 | 4 | Subbase | Saturated | 15.8 | 82 | 0 | 105 | 10 | 100 | 218 | -32 | 1 | 456 | 0.148
890503 | 926 | 3 | Subbase | Saturated | 15.8 | 82 | 0 | 105 | 10 | 100 | 218 | -32 | 1 | 456 | 0.148
890503 | 926 | 2 | Subbase | Saturated | 15.8 | 82 | 0 | 105 | 10 | 100 | 218 | -32 | 1 | 456 | 0.148
890503 | 926 | 1 | Subbase | Saturated | 15.8 | 82 | 0 | 105 | 10 | 100 | 218 | -32 | 1 | 456 | 0.148
890503 | 927 | 4 | Subbase | Saturated | 15.8 | 82 | 0 | 105 | 21 | 197 | 403 | -70 | 2 | 487 | 0.172
890503 | 927 | 3 | Subbase | Saturated | 15.8 | 82 | 0 | 105 | 21 | 197 | 403 | -70 | 2 | 487 | 0.172
890503 | 927 | 2 | Subbase | Saturated | 15.8 | 82 | 0 | 105 | 21 | 197 | 403 | -70 | 2 | 487 | 0.172
890503 | 927 | 1 | Subbase | Saturated | 15.8 | 82 | 0 | 105 | 21 | 197 | 403 | -70 | 2 | 487 | 0.172
890503 | 928 | 4 | Subbase | Saturated | 15.8 | 82 | 0 | 140 | 10 | 99 | 186 | -26 | 3 | 532 | 0.139
890503 | 928 | 3 | Subbase | Saturated | 15.8 | 82 | 0 | 140 | 10 | 99 | 186 | -26 | 3 | 532 | 0.139
890503 | 928 | 2 | Subbase | Saturated | 15.8 | 82 | 0 | 140 | 10 | 99 | 186 | -26 | 3 | 532 | 0.139
890503 | 928 | 1 | Subbase | Saturated | 15.8 | 82 | 0 | 140 | 10 | 99 | 186 | -26 | 3 | 532 | 0.139
890503 | 929 | 4 | Subbase | Saturated | 15.8 | 82 | 0 | 140 | 14 | 132 | 243 | -35 | 2 | 541 | 0.143
890503 | 929 | 3 | Subbase | Saturated | 15.8 | 82 | 0 | 140 | 14 | 132 | 243 | -35 | 2 | 541 | 0.143
890503 | 929 | 2 | Subbase | Saturated | 15.8 | 82 | 0 | 140 | 14 | 132 | 243 | -35 | 2 | 541 | 0.143
890503 | 929 | 1 | Subbase | Saturated | 15.8 | 82 | 0 | 140 | 14 | 132 | 243 | -35 | 2 | 541 | 0.143
890503 | 930 | 4 | Subbase | Saturated | 15.8 | 82 | 0 | 140 | 28 | 260 | 458 | -76 | 3 | 569 | 0.166
890503 | 930 | 3 | Subbase | Saturated | 15.8 | 82 | 0 | 140 | 28 | 260 | 458 | -76 | 3 | 569 | 0.166
890503 | 930 | 2 | Subbase | Saturated | 15.8 | 82 | 0 | 140 | 28 | 260 | 458 | -76 | 3 | 569 | 0.166
890503 | 930 | 1 | Subbase | Saturated | 15.8 | 82 | 0 | 140 | 28 | 260 | 458 | -76 | 3 | 569 | 0.166
890503 | 931 | 4 | Subbase | Drained | 7.2 | 36 | -3 | 20 | 1 | 20 | 72 | -10 | 3 | 284 | 0.137
890503 | 931 | 3 | Subbase | Drained | 7.2 | 36 | -3 | 20 | 1 | 20 | 72 | -10 | 3 | 284 | 0.137
890503 | 931 | 2 | Subbase | Drained | 7.2 | 36 | -3 | 20 | 1 | 20 | 72 | -10 | 3 | 284 | 0.137
890503 | 931 | 1 | Subbase | Drained | 7.2 | 36 | -3 | 20 | 1 | 20 | 72 | -10 | 3 | 284 | 0.137
890503 | 932 | 4 | Subbase | Drained | 7.2 | 36 | -3 | 20 | 3 | 40 | 182 | -30 | 2 | 217 | 0.163
890503 | 932 | 3 | Subbase | Drained | 7.2 | 36 | -3 | 20 | 3 | 40 | 182 | -30 | 2 | 217 | 0.163
890503 | 932 | 2 | Subbase | Drained | 7.2 | 36 | -3 | 20 | 3 | 40 | 182 | -30 | 2 | 217 | 0.163
890503 | 932 | 1 | Subbase | Drained | 7.2 | 36 | -3 | 20 | 3 | 40 | 182 | -30 | 2 | 217 | 0.163
890503 | 933 | 4 | Subbase | Drained | 7.2 | 36 | -3 | 20 | 5 | 59 | 274 | -51 | 1 | 215 | 0.188
890503 | 933 | 3 | Subbase | Drained | 7.2 | 36 | -3 | 20 | 5 | 59 | 274 | -51 | 1 | 215 | 0.188
890503 | 933 | 2 | Subbase | Drained | 7.2 | 36 | -3 | 20 | 5 | 59 | 274 | -51 | 1 | 215 | 0.188
890503 | 933 | 1 | Subbase | Drained | 7.2 | 36 | -3 | 20 | 5 | 59 | 274 | -51 | 1 | 215 | 0.188
890503 | 934 | 4 | Subbase | Drained | 7.2 | 36 | -2 | 35 | 3 | 35 | 114 | -16 | 1 | 303 | 0.137
890503 | 934 | 3 | Subbase | Drained | 7.2 | 36 | -2 | 35 | 3 | 35 | 114 | -16 | 1 | 303 | 0.137
890503 | 934 | 2 | Subbase | Drained | 7.2 | 36 | -2 | 35 | 3 | 35 | 114 | -16 | 1 | 303 | 0.137
890503 | 934 | 1 | Subbase | Drained | 7.2 | 36 | -2 | 35 | 3 | 35 | 114 | -16 | 1 | 303 | 0.137
890503 | 935 | 4 | Subbase | Drained | 7.2 | 36 | -2 | 35 | 6 | 68 | 246 | -40 | 0 | 277 | 0.163
890503 | 935 | 3 | Subbase | Drained | 7.2 | 36 | -2 | 35 | 6 | 68 | 246 | -40 | 0 | 277 | 0.163
890503 | 935 | 2 | Subbase | Drained | 7.2 | 36 | -2 | 35 | 6 | 68 | 246 | -40 | 0 | 277 | 0.163
890503 | 935 | 1 | Subbase | Drained | 7.2 | 36 | -2 | 35 | 6 | 68 | 246 | -40 | 0 | 277 | 0.163
890503 | 936 | 4 | Subbase | Drained | 7.2 | 36 | -3 | 35 | 10 | 101 | 356 | -69 | 0 | 285 | 0.194
890503 | 936 | 3 | Subbase | Drained | 7.2 | 36 | -3 | 35 | 10 | 101 | 356 | -69 | 0 | 285 | 0.194
890503 | 936 | 2 | Subbase | Drained | 7.2 | 36 | -3 | 35 | 10 | 101 | 356 | -69 | 0 | 285 | 0.194
890503 | 936 | 1 | Subbase | Drained | 7.2 | 36 | -3 | 35 | 10 | 101 | 356 | -69 | 0 | 285 | 0.194
890503 | 937 | 4 | Subbase | Drained | 7.2 | 36 | -2 | 70 | 7 | 67 | 173 | -23 | 1 | 389 | 0.135
890503 | 937 | 3 | Subbase | Drained | 7.2 | 36 | -2 | 70 | 7 | 67 | 173 | -23 | 1 | 389 | 0.135
890503 | 937 | 2 | Subbase | Drained | 7.2 | 36 | -2 | 70 | 7 | 67 | 173 | -23 | 1 | 389 | 0.135
890503 | 937 | 1 | Subbase | Drained | 7.2 | 36 | -2 | 70 | 7 | 67 | 173 | -23 | 1 | 389 | 0.135
890503 | 938 | 4 | Subbase | Drained | 7.2 | 36 | -3 | 70 | 13 | 133 | 329 | -53 | 1 | 404 | 0.161
890503 | 938 | 3 | Subbase | Drained | 7.2 | 36 | -3 | 70 | 13 | 133 | 329 | -53 | 1 | 404 | 0.161
890503 | 938 | 2 | Subbase | Drained | 7.2 | 36 | -3 | 70 | 13 | 133 | 329 | -53 | 1 | 404 | 0.161
890503 | 938 | 1 | Subbase | Drained | 7.2 | 36 | -3 | 70 | 13 | 133 | 329 | -53 | 1 | 404 | 0.161
890503 | 939 | 4 | Subbase | Drained | 7.2 | 36 | -3 | 70 | 20 | 198 | 470 | -89 | 2 | 421 | 0.19
890503 | 939 | 3 | Subbase | Drained | 7.2 | 36 | -3 | 70 | 20 | 198 | 470 | -89 | 2 | 421 | 0.19
890503 | 939 | 2 | Subbase | Drained | 7.2 | 36 | -3 | 70 | 20 | 198 | 470 | -89 | 2 | 421 | 0.19
890503 | 939 | 1 | Subbase | Drained | 7.2 | 36 | -3 | 70 | 20 | 198 | 470 | -89 | 2 | 421 | 0.19
890503 | 940 | 4 | Subbase | Drained | 7.2 | 36 | -2 | 105 | 7 | 67 | 144 | -18 | 1 | 463 | 0.126
890503 | 940 | 3 | Subbase | Drained | 7.2 | 36 | -2 | 105 | 7 | 67 | 144 | -18 | 1 | 463 | 0.126
890503 | 940 | 2 | Subbase | Drained | 7.2 | 36 | -2 | 105 | 7 | 67 | 144 | -18 | 1 | 463 | 0.126
890503 | 940 | 1 | Subbase | Drained | 7.2 | 36 | -2 | 105 | 7 | 67 | 144 | -18 | 1 | 463 | 0.126
890503 | 941 | 4 | Subbase | Drained | 7.2 | 36 | -2 | 105 | 10 | 100 | 213 | -29 | 1 | 468 | 0.134
890503 | 941 | 3 | Subbase | Drained | 7.2 | 36 | -2 | 105 | 10 | 100 | 213 | -29 | 1 | 468 | 0.134
890503 | 941 | 2 | Subbase | Drained | 7.2 | 36 | -2 | 105 | 10 | 100 | 213 | -29 | 1 | 468 | 0.134
890503 | 941 | 1 | Subbase | Drained | 7.2 | 36 | -2 | 105 | 10 | 100 | 213 | -29 | 1 | 468 | 0.134
890503 | 942 | 4 | Subbase | Drained | 7.2 | 36 | -3 | 105 | 21 | 197 | 390 | -62 | 2 | 505 | 0.158
890503 | 942 | 3 | Subbase | Drained | 7.2 | 36 | -3 | 105 | 21 | 197 | 390 | -62 | 2 | 505 | 0.158
890503 | 942 | 2 | Subbase | Drained | 7.2 | 36 | -3 | 105 | 21 | 197 | 390 | -62 | 2 | 505 | 0.158
890503 | 942 | 1 | Subbase | Drained | 7.2 | 36 | -3 | 105 | 21 | 197 | 390 | -62 | 2 | 505 | 0.158
890503 | 943 | 4 | Subbase | Drained | 7.2 | 36 | -2 | 140 | 10 | 99 | 185 | -23 | 1 | 537 | 0.126
890503 | 943 | 3 | Subbase | Drained | 7.2 | 36 | -2 | 140 | 10 | 99 | 185 | -23 | 1 | 537 | 0.126
890503 | 943 | 2 | Subbase | Drained | 7.2 | 36 | -2 | 140 | 10 | 99 | 185 | -23 | 1 | 537 | 0.126
890503 | 943 | 1 | Subbase | Drained | 7.2 | 36 | -2 | 140 | 10 | 99 | 185 | -23 | 1 | 537 | 0.126
890503 | 944 | 4 | Subbase | Drained | 7.2 | 36 | -2 | 140 | 14 | 132 | 239 | -32 | 1 | 550 | 0.135
890503 | 944 | 3 | Subbase | Drained | 7.2 | 36 | -2 | 140 | 14 | 132 | 239 | -32 | 1 | 550 | 0.135
890503 | 944 | 2 | Subbase | Drained | 7.2 | 36 | -2 | 140 | 14 | 132 | 239 | -32 | 1 | 550 | 0.135
890503 | 944 | 1 | Subbase | Drained | 7.2 | 36 | -2 | 140 | 14 | 132 | 239 | -32 | 1 | 550 | 0.135
890503 | 945 | 4 | Subbase | Drained | 7.2 | 36 | -3 | 140 | 28 | 261 | 448 | -70 | 3 | 583 | 0.156
890503 | 945 | 3 | Subbase | Drained | 7.2 | 36 | -3 | 140 | 28 | 261 | 448 | -70 | 3 | 583 | 0.156
890503 | 945 | 2 | Subbase | Drained | 7.2 | 36 | -3 | 140 | 28 | 261 | 448 | -70 | 3 | 583 | 0.156
890503 | 945 | 1 | Subbase | Drained | 7.2 | 36 | -3 | 140 | 28 | 261 | 448 | -70 | 3 | 583 | 0.156
890503 | 946 | 4 | Subgrade | Initial | 4.6 | 24 | -13 | 20 | 1 | 20 | 85 | -13 | 14 | 236 | 0.158
890503 | 946 | 3 | Subgrade | Initial | 4.6 | 24 | -13 | 20 | 1 | 20 | 85 | -13 | 14 | 236 | 0.158
890503 | 946 | 2 | Subgrade | Initial | 4.6 | 24 | -13 | 20 | 1 | 20 | 85 | -13 | 14 | 236 | 0.158
890503 | 946 | 1 | Subgrade | Initial | 4.6 | 24 | -13 | 20 | 1 | 20 | 85 | -13 | 14 | 236 | 0.158
890503 | 947 | 4 | Subgrade | Initial | 4.6 | 24 | -13 | 20 | 4 | 40 | 201 | -39 | 12 | 197 | 0.195
890503 | 947 | 3 | Subgrade | Initial | 4.6 | 24 | -13 | 20 | 4 | 40 | 201 | -39 | 12 | 197 | 0.195
890503 | 947 | 2 | Subgrade | Initial | 4.6 | 24 | -13 | 20 | 4 | 40 | 201 | -39 | 12 | 197 | 0.195
890503 | 947 | 1 | Subgrade | Initial | 4.6 | 24 | -13 | 20 | 4 | 40 | 201 | -39 | 12 | 197 | 0.195
890503 | 948 | 4 | Subgrade | Initial | 4.6 | 24 | -13 | 20 | 5 | 59 | 295 | -70 | 11 | 202 | 0.238
890503 | 948 | 3 | Subgrade | Initial | 4.6 | 24 | -13 | 20 | 5 | 59 | 295 | -70 | 11 | 202 | 0.238
890503 | 948 | 2 | Subgrade | Initial | 4.6 | 24 | -13 | 20 | 5 | 59 | 295 | -70 | 11 | 202 | 0.238
890503 | 948 | 1 | Subgrade | Initial | 4.6 | 24 | -13 | 20 | 5 | 59 | 295 | -70 | 11 | 202 | 0.238
890503 | 949 | 4 | Subgrade | Initial | 4.6 | 24 | -13 | 35 | 3 | 35 | 133 | -23 | 12 | 260 | 0.173
890503 | 838 | 3 | Base1 | Saturated | 9.9 | 86 | 1 | 140 | 10 | 99 | 130 | -26 | 13 | 763 | 0.202
890503 | 838 | 2 | Base1 | Saturated | 9.9 | 86 | 1 | 140 | 10 | 99 | 130 | -26 | 13 | 763 | 0.202
890503 | 838 | 1 | Base1 | Saturated | 9.9 | 86 | 1 | 140 | 10 | 99 | 130 | -26 | 13 | 763 | 0.202
890503 | 839 | 4 | Base1 | Saturated | 9.9 | 86 | 1 | 140 | 14 | 131 | 171 | -37 | 13 | 769 | 0.215
890503 | 839 | 3 | Base1 | Saturated | 9.9 | 86 | 1 | 140 | 14 | 131 | 171 | -37 | 13 | 769 | 0.215
890503 | 839 | 2 | Base1 | Saturated | 9.9 | 86 | 1 | 140 | 14 | 131 | 171 | -37 | 13 | 769 | 0.215
890503 | 839 | 1 | Base1 | Saturated | 9.9 | 86 | 1 | 140 | 14 | 131 | 171 | -37 | 13 | 769 | 0.215
890503 | 840 | 4 | Base1 | Saturated | 9.9 | 86 | 0 | 140 | 28 | 261 | 310 | -78 | 13 | 840 | 0.251
890503 | 840 | 3 | Base1 | Saturated | 9.9 | 86 | 0 | 140 | 28 | 261 | 310 | -78 | 13 | 840 | 0.251
890503 | 840 | 2 | Base1 | Saturated | 9.9 | 86 | 0 | 140 | 28 | 261 | 310 | -78 | 13 | 840 | 0.251
890503 | 840 | 1 | Base1 | Saturated | 9.9 | 86 | 0 | 140 | 28 | 261 | 310 | -78 | 13 | 840 | 0.251
890503 | 841 | 4 | Base1 | Drained | 4.7 | 34 | -1 | 20 | 2 | 20 | 93 | -19 | 4 | 216 | 0.2
890503 | 841 | 3 | Base1 | Drained | 4.7 | 34 | -1 | 20 | 2 | 20 | 93 | -19 | 4 | 216 | 0.2
890503 | 841 | 2 | Base1 | Drained | 4.7 | 34 | -1 | 20 | 2 | 20 | 93 | -19 | 4 | 216 | 0.2
890503 | 841 | 1 | Base1 | Drained | 4.7 | 34 | -1 | 20 | 2 | 20 | 93 | -19 | 4 | 216 | 0.2
890503 | 842 | 4 | Base1 | Drained | 4.7 | 34 | -1 | 20 | 3 | 40 | 229 | -60 | 3 | 176 | 0.262
890503 | 842 | 3 | Base1 | Drained | 4.7 | 34 | -1 | 20 | 3 | 40 | 229 | -60 | 3 | 176 | 0.262
890503 | 842 | 2 | Base1 | Drained | 4.7 | 34 | -1 | 20 | 3 | 40 | 229 | -60 | 3 | 176 | 0.262
890503 | 842 | 1 | Base1 | Drained | 4.7 | 34 | -1 | 20 | 3 | 40 | 229 | -60 | 3 | 176 | 0.262
890503 | 843 | 4 | Base1 | Drained | 4.7 | 34 | -1 | 20 | 5 | 60 | 326 | -98 | 3 | 184 | 0.301
890503 | 843 | 3 | Base1 | Drained | 4.7 | 34 | -1 | 20 | 5 | 60 | 326 | -98 | 3 | 184 | 0.301
890503 | 843 | 2 | Base1 | Drained | 4.7 | 34 | -1 | 20 | 5 | 60 | 326 | -98 | 3 | 184 | 0.301
890503 | 843 | 1 | Base1 | Drained | 4.7 | 34 | -1 | 20 | 5 | 60 | 326 | -98 | 3 | 184 | 0.301
890503 | 844 | 4 | Base1 | Drained | 4.7 | 34 | 0 | 35 | 3 | 35 | 132 | -29 | 6 | 263 | 0.217
890503 | 844 | 3 | Base1 | Drained | 4.7 | 34 | 0 | 35 | 3 | 35 | 132 | -29 | 6 | 263 | 0.217
890503 | 844 | 2 | Base1 | Drained | 4.7 | 34 | 0 | 35 | 3 | 35 | 132 | -29 | 6 | 263 | 0.217
890503 | 844 | 1 | Base1 | Drained | 4.7 | 34 | 0 | 35 | 3 | 35 | 132 | -29 | 6 | 263 | 0.217
890503 | 845 | 4 | Base1 | Drained | 4.7 | 34 | 0 | 35 | 7 | 69 | 268 | -72 | 5 | 257 | 0.27
890503 | 845 | 3 | Base1 | Drained | 4.7 | 34 | 0 | 35 | 7 | 69 | 268 | -72 | 5 | 257 | 0.27
890503 | 845 | 2 | Base1 | Drained | 4.7 | 34 | 0 | 35 | 7 | 69 | 268 | -72 | 5 | 257 | 0.27
890503 | 845 | 1 | Base1 | Drained | 4.7 | 34 | 0 | 35 | 7 | 69 | 268 | -72 | 5 | 257 | 0.27
890503 | 846 | 4 | Base1 | Drained | 4.7 | 34 | 0 | 35 | 10 | 102 | 356 | -107 | 5 | 287 | 0.302
890503 | 846 | 3 | Base1 | Drained | 4.7 | 34 | 0 | 35 | 10 | 102 | 356 | -107 | 5 | 287 | 0.302
890503 | 846 | 2 | Base1 | Drained | 4.7 | 34 | 0 | 35 | 10 | 102 | 356 | -107 | 5 | 287 | 0.302
890503 | 846 | 1 | Base1 | Drained | 4.7 | 34 | 0 | 35 | 10 | 102 | 356 | -107 | 5 | 287 | 0.302
890503 | 847 | 4 | Base1 | Drained | 4.7 | 34 | 1 | 70 | 7 | 67 | 156 | -34 | 8 | 430 | 0.219
890503 | 847 | 3 | Base1 | Drained | 4.7 | 34 | 1 | 70 | 7 | 67 | 156 | -34 | 8 | 430 | 0.219
890503 | 847 | 2 | Base1 | Drained | 4.7 | 34 | 1 | 70 | 7 | 67 | 156 | -34 | 8 | 430 | 0.219
890503 | 847 | 1 | Base1 | Drained | 4.7 | 34 | 1 | 70 | 7 | 67 | 156 | -34 | 8 | 430 | 0.219
890503 | 848 | 4 | Base1 | Drained | 4.7 | 34 | 1 | 70 | 14 | 133 | 285 | -75 | 8 | 467 | 0.264
890503 | 848 | 3 | Base1 | Drained | 4.7 | 34 | 1 | 70 | 14 | 133 | 285 | -75 | 8 | 467 | 0.264
890503 | 848 | 2 | Base1 | Drained | 4.7 | 34 | 1 | 70 | 14 | 133 | 285 | -75 | 8 | 467 | 0.264
890503 | 848 | 1 | Base1 | Drained | 4.7 | 34 | 1 | 70 | 14 | 133 | 285 | -75 | 8 | 467 | 0.264
890503 | 849 | 4 | Base1 | Drained | 4.7 | 34 | 1 | 70 | 21 | 198 | 369 | -108 | 9 | 536 | 0.294
890503 | 849 | 3 | Base1 | Drained | 4.7 | 34 | 1 | 70 | 21 | 198 | 369 | -108 | 9 | 536 | 0.294
890503 | 849 | 2 | Base1 | Drained | 4.7 | 34 | 1 | 70 | 21 | 198 | 369 | -108 | 9 | 536 | 0.294
890503 | 849 | 1 | Base1 | Drained | 4.7 | 34 | 1 | 70 | 21 | 198 | 369 | -108 | 9 | 536 | 0.294
890503 | 850 | 4 | Base1 | Drained | 4.7 | 34 | 2 | 105 | 7 | 67 | 110 | -22 | 11 | 606 | 0.198
890503 | 850 | 3 | Base1 | Drained | 4.7 | 34 | 2 | 105 | 7 | 67 | 110 | -22 | 11 | 606 | 0.198
890503 | 850 | 2 | Base1 | Drained | 4.7 | 34 | 2 | 105 | 7 | 67 | 110 | -22 | 11 | 606 | 0.198
890503 | 850 | 1 | Base1 | Drained | 4.7 | 34 | 2 | 105 | 7 | 67 | 110 | -22 | 11 | 606 | 0.198
890503 | 851 | 4 | Base1 | Drained | 4.7 | 34 | 2 | 105 | 10 | 99 | 166 | -36 | 10 | 597 | 0.216
890503 | 851 | 3 | Base1 | Drained | 4.7 | 34 | 2 | 105 | 10 | 99 | 166 | -36 | 10 | 597 | 0.216
890503 | 851 | 2 | Base1 | Drained | 4.7 | 34 | 2 | 105 | 10 | 99 | 166 | -36 | 10 | 597 | 0.216
890503 | 851 | 1 | Base1 | Drained | 4.7 | 34 | 2 | 105 | 10 | 99 | 166 | -36 | 10 | 597 | 0.216
890503 | 852 | 4 | Base1 | Drained | 4.7 | 34 | 2 | 105 | 21 | 197 | 298 | -77 | 11 | 661 | 0.26
890503 | 852 | 3 | Base1 | Drained | 4.7 | 34 | 2 | 105 | 21 | 197 | 298 | -77 | 11 | 661 | 0.26
890503 | 852 | 2 | Base1 | Drained | 4.7 | 34 | 2 | 105 | 21 | 197 | 298 | -77 | 11 | 661 | 0.26
890503 | 852 | 1 | Base1 | Drained | 4.7 | 34 | 2 | 105 | 21 | 197 | 298 | -77 | 11 | 661 | 0.26
890503 | 853 | 4 | Base1 | Drained | 4.7 | 34 | 3 | 140 | 10 | 99 | 131 | -26 | 12 | 753 | 0.201
890503 | 853 | 3 | Base1 | Drained | 4.7 | 34 | 3 | 140 | 10 | 99 | 131 | -26 | 12 | 753 | 0.201
890503 | 853 | 2 | Base1 | Drained | 4.7 | 34 | 3 | 140 | 10 | 99 | 131 | -26 | 12 | 753 | 0.201
890503 | 853 | 1 | Base1 | Drained | 4.7 | 34 | 3 | 140 | 10 | 99 | 131 | -26 | 12 | 753 | 0.201
890503 | 854 | 4 | Base1 | Drained | 4.7 | 34 | 3 | 140 | 14 | 131 | 173 | -37 | 12 | 758 | 0.214
890503 | 854 | 3 | Base1 | Drained | 4.7 | 34 | 3 | 140 | 14 | 131 | 173 | -37 | 12 | 758 | 0.214
890503 | 854 | 2 | Base1 | Drained | 4.7 | 34 | 3 | 140 | 14 | 131 | 173 | -37 | 12 | 758 | 0.214
890503 | 854 | 1 | Base1 | Drained | 4.7 | 34 | 3 | 140 | 14 | 131 | 173 | -37 | 12 | 758 | 0.214
890503 | 855 | 4 | Base1 | Drained | 4.7 | 34 | 3 | 140 | 28 | 261 | 312 | -78 | 13 | 837 | 0.251
890503 | 855 | 3 | Base1 | Drained | 4.7 | 34 | 3 | 140 | 28 | 261 | 312 | -78 | 13 | 837 | 0.251
890503 | 855 | 2 | Base1 | Drained | 4.7 | 34 | 3 | 140 | 28 | 261 | 312 | -78 | 13 | 837 | 0.251
890503 | 855 | 1 | Base1 | Drained | 4.7 | 34 | 3 | 140 | 28 | 261 | 312 | -78 | 13 | 837 | 0.251
890503 | 856 | 4 | Base2 | Initial | 3.4 | 17 |  | 20 | 1 | 21 | 58 | -9 | 15 | 353 | 0.155 | Due to risk of damaging suction transducer in coarse material, suction was not measured
890503 | 856 | 3 | Base2 | Initial | 3.4 | 17 |  | 20 | 1 | 21 | 58 | -9 | 15 | 353 | 0.155 | Due to risk of damaging suction transducer in coarse material, suction was not measured
890503 | 856 | 2 | Base2 | Initial | 3.4 | 17 |  | 20 | 1 | 21 | 58 | -9 | 15 | 353 | 0.155 | Due to risk of damaging suction transducer in coarse material, suction was not measured
890503 | 856 | 1 | Base2 | Initial | 3.4 | 17 |  | 20 | 1 | 21 | 58 | -9 | 15 | 353 | 0.155 | Due to risk of damaging suction transducer in coarse material, suction was not measured
890503 | 857 | 4 | Base2 | Initial | 3.4 | 17 |  | 20 | 4 | 39 | 154 | -28 | 11 | 256 | 0.179 | Due to risk of damaging suction transducer in coarse material, suction was not measured
890503 | 857 | 3 | Base2 | Initial | 3.4 | 17 |  | 20 | 4 | 39 | 154 | -28 | 11 | 256 | 0.179 | Due to risk of damaging suction transducer in coarse material, suction was not measured
890503 | 857 | 2 | Base2 | Initial | 3.4 | 17 |  | 20 | 4 | 39 | 154 | -28 | 11 | 256 | 0.179 | Due to risk of damaging suction transducer in coarse material, suction was not measured
890503 | 857 | 1 | Base2 | Initial | 3.4 | 17 |  | 20 | 4 | 39 | 154 | -28 | 11 | 256 | 0.179 | Due to risk of damaging suction transducer in coarse material, suction was not measured
890503 | 858 | 4 | Base2 | Initial | 3.4 | 17 |  | 20 | 6 | 58 | 232 | -47 | 12 | 252 | 0.203 | Due to risk of damaging suction transducer in coarse material, suction was not measured
890503 | 858 | 3 | Base2 | Initial | 3.4 | 17 |  | 20 | 6 | 58 | 232 | -47 | 12 | 252 | 0.203 | Due to risk of damaging suction transducer in coarse material, suction was not measured
890503 | 858 | 2 | Base2 | Initial | 3.4 | 17 |  | 20 | 6 | 58 | 232 | -47 | 12 | 252 | 0.203 | Due to risk of damaging suction transducer in coarse material, suction was not measured
890503 | 858 | 1 | Base2 | Initial | 3.4 | 17 |  | 20 | 6 | 58 | 232 | -47 | 12 | 252 | 0.203 | Due to risk of damaging suction transducer in coarse material, suction was not measured
890503 | 859 | 4 | Base2 | Initial | 3.4 | 17 |  | 35 | 4 | 34 | 98 | -17 | 15 | 350 | 0.169 | Due to risk of damaging suction transducer in coarse material, suction was not measured
890503 | 859 | 3 | Base2 | Initial | 3.4 | 17 |  | 35 | 4 | 34 | 98 | -17 | 15 | 350 | 0.169 | Due to risk of damaging suction transducer in coarse material, suction was not measured
890503 | 859 | 2 | Base2 | Initial | 3.4 | 17 |  | 35 | 4 | 34 | 98 | -17 | 15 | 350 | 0.169 | Due to risk of damaging suction transducer in coarse material, suction was not measured
890503 | 859 | 1 | Base2 | Initial | 3.4 | 17 |  | 35 | 4 | 34 | 98 | -17 | 15 | 350 | 0.169 | Due to risk of damaging suction transducer in coarse material, suction was not measured
890503 | 860 | 4 | Base2 | Initial | 3.4 | 17 |  | 35 | 7 | 68 | 201 | -40 | 15 | 336 | 0.2 | Due to risk of damaging suction transducer in coarse material, suction was not measured
890503 | 860 | 3 | Base2 | Initial | 3.4 | 17 |  | 35 | 7 | 68 | 201 | -40 | 15 | 336 | 0.2 | Due to risk of damaging suction transducer in coarse material, suction was not measured
890503 | 860 | 2 | Base2 | Initial | 3.4 | 17 |  | 35 | 7 | 68 | 201 | -40 | 15 | 336 | 0.2 | Due to risk of damaging suction transducer in coarse material, suction was not measured
890503 | 860 | 1 | Base2 | Initial | 3.4 | 17 |  | 35 | 7 | 68 | 201 | -40 | 15 | 336 | 0.2 | Due to risk of damaging suction transducer in coarse material, suction was not measured
890503 | 861 | 4 | Base2 | Initial | 3.4 | 17 |  | 35 | 11 | 100 | 277 | -62 | 14 | 362 | 0.224 | Due to risk of damaging suction transducer in coarse material, suction was not measured
890503 | 861 | 3 | Base2 | Initial | 3.4 | 17 |  | 35 | 11 | 100 | 277 | -62 | 14 | 362 | 0.224 | Due to risk of damaging suction transducer in coarse material, suction was not measured
890503 | 861 | 2 | Base2 | Initial | 3.4 | 17 |  | 35 | 11 | 100 | 277 | -62 | 14 | 362 | 0.224 | Due to risk of damaging suction transducer in coarse material, suction was not measured
890503 | 861 | 1 | Base2 | Initial | 3.4 | 17 |  | 35 | 11 | 100 | 277 | -62 | 14 | 362 | 0.224 | Due to risk of damaging suction transducer in coarse material, suction was not measured
890503 | 862 | 4 | Base2 | Initial | 3.4 | 17 |  | 70 | 7 | 66 | 125 | -23 | 19 | 531 | 0.181 | Due to risk of damaging suction transducer in coarse material, suction was not measured
890503 | 862 | 3 | Base2 | Initial | 3.4 | 17 |  | 70 | 7 | 66 | 125 | -23 | 19 | 531 | 0.181 | Due to risk of damaging suction transducer in coarse material, suction was not measured
890503 | 862 | 2 | Base2 | Initial | 3.4 | 17 |  | 70 | 7 | 66 | 125 | -23 | 19 | 531 | 0.181 | Due to risk of damaging suction transducer in coarse material, suction was not measured
890503 | 862 | 1 | Base2 | Initial | 3.4 | 17 |  | 70 | 7 | 66 | 125 | -23 | 19 | 531 | 0.181 | Due to risk of damaging suction transducer in coarse material, suction was not measured
890503 | 863 | 4 | Base2 | Initial | 3.4 | 17 |  | 70 | 14 | 131 | 217 | -47 | 18 | 603 | 0.214 | Due to risk of damaging suction transducer in coarse material, suction was not measured
890503 | 863 | 3 | Base2 | Initial | 3.4 | 17 |  | 70 | 14 | 131 | 217 | -47 | 18 | 603 | 0.214 | Due to risk of damaging suction transducer in coarse material, suction was not measured
890503 | 863 | 2 | Base2 | Initial | 3.4 | 17 |  | 70 | 14 | 131 | 217 | -47 | 18 | 603 | 0.214 | Due to risk of damaging suction transducer in coarse material, suction was not measured
890503 | 863 | 1 | Base2 | Initial | 3.4 | 17 |  | 70 | 14 | 131 | 217 | -47 | 18 | 603 | 0.214 | Due to risk of damaging suction transducer in coarse material, suction was not measured
890503 | 864 | 4 | Base2 | Initial | 3.4 | 17 |  | 70 | 21 | 195 | 298 | -74 | 21 | 655 | 0.25 | Due to risk of damaging suction transducer in coarse material, suction was not measured
890503 | 864 | 3 | Base2 | Initial | 3.4 | 17 |  | 70 | 21 | 195 | 298 | -74 | 21 | 655 | 0.25 | Due to risk of damaging suction transducer in coarse material, suction was not measured
890503 | 864 | 2 | Base2 | Initial | 3.4 | 17 |  | 70 | 21 | 195 | 298 | -74 | 21 | 655 | 0.25 | Due to risk of damaging suction transducer in coarse material, suction was not measured
890503 | 864 | 1 | Base2 | Initial | 3.4 | 17 |  | 70 | 21 | 195 | 298 | -74 | 21 | 655 | 0.25 | Due to risk of damaging suction transducer in coarse material, suction was not measured
890503 | 865 | 4 | Base2 | Initial | 3.4 | 17 |  | 105 | 7 | 66 | 91 | -16 | 19 | 725 | 0.171 | Due to risk of damaging suction transducer in coarse material, suction was not measured
890503 | 865 | 3 | Base2 | Initial | 3.4 | 17 |  | 105 | 7 | 66 | 91 | -16 | 19 | 725 | 0.171 | Due to risk of damaging suction transducer in coarse material, suction was not measured
890503 | 865 | 2 | Base2 | Initial | 3.4 | 17 |  | 105 | 7 | 66 | 91 | -16 | 19 | 725 | 0.171 | Due to risk of damaging suction transducer in coarse material, suction was not measured
890503 | 865 | 1 | Base2 | Initial | 3.4 | 17 |  | 105 | 7 | 66 | 91 | -16 | 19 | 725 | 0.171 | Due to risk of damaging suction transducer in coarse material, suction was not measured
890503 | 866 | 4 | Base2 | Initial | 3.4 | 17 |  | 105 | 11 | 98 | 135 | -25 | 18 | 728 | 0.187 | Due to risk of damaging suction transducer in coarse material, suction was not measured
890503 | 866 | 3 | Base2 | Initial | 3.4 | 17 |  | 105 | 11 | 98 | 135 | -25 | 18 | 728 | 0.187 | Due to risk of damaging suction transducer in coarse material, suction was not measured
890503 | 866 | 2 | Base2 | Initial | 3.4 | 17 |  | 105 | 11 | 98 | 135 | -25 | 18 | 728 | 0.187 | Due to risk of damaging suction transducer in coarse material, suction was not measured
890503 | 866 | 1 | Base2 | Initial | 3.4 | 17 |  | 105 | 11 | 98 | 135 | -25 | 18 | 728 | 0.187 | Due to risk of damaging suction transducer in coarse material, suction was not measured
890503 | 867 | 4 | Base2 | Initial | 3.4 | 17 |  | 105 | 21 | 194 | 238 | -54 | 24 | 816 | 0.226 | Due to risk of damaging suction transducer in coarse material, suction was not measured
890503 | 867 | 3 | Base2 | Initial | 3.4 | 17 |  | 105 | 21 | 194 | 238 | -54 | 24 | 816 | 0.226 | Due to risk of damaging suction transducer in coarse material, suction was not measured
890503 | 867 | 2 | Base2 | Initial | 3.4 | 17 |  | 105 | 21 | 194 | 238 | -54 | 24 | 816 | 0.226 | Due to risk of damaging suction transducer in coarse material, suction was not measured
890503 | 867 | 1 | Base2 | Initial | 3.4 | 17 |  | 105 | 21 | 194 | 238 | -54 | 24 | 816 | 0.226 | Due to risk of damaging suction transducer in coarse material, suction was not measured
890503 | 868 | 4 | Base2 | Initial | 3.4 | 17 |  | 140 | 11 | 98 | 108 | -19 | 22 | 903 | 0.172 | Due to risk of damaging suction transducer in coarse material, suction was not measured
890503 | 868 | 3 | Base2 | Initial | 3.4 | 17 |  | 140 | 11 | 98 | 108 | -19 | 22 | 903 | 0.172 | Due to risk of damaging suction transducer in coarse material, suction was not measured
890503 | 868 | 2 | Base2 | Initial | 3.4 | 17 |  | 140 | 11 | 98 | 108 | -19 | 22 | 903 | 0.172 | Due to risk of damaging suction transducer in coarse material, suction was not measured
890503 | 868 | 1 | Base2 | Initial | 3.4 | 17 |  | 140 | 11 | 98 | 108 | -19 | 22 | 903 | 0.172 | Due to risk of damaging suction transducer in coarse material, suction was not measured
890503 | 869 | 4 | Base2 | Initial | 3.4 | 17 |  | 140 | 14 | 130 | 142 | -26 | 23 | 917 | 0.184 | Due to risk of damaging suction transducer in coarse material, suction was not measured
890503 | 869 | 3 | Base2 | Initial | 3.4 | 17 |  | 140 | 14 | 130 | 142 | -26 | 23 | 917 | 0.184 | Due to risk of damaging suction transducer in coarse material, suction was not measured
890503 | 869 | 2 | Base2 | Initial | 3.4 | 17 |  | 140 | 14 | 130 | 142 | -26 | 23 | 917 | 0.184 | Due to risk of damaging suction transducer in coarse material, suction was not measured
890503 | 869 | 1 | Base2 | Initial | 3.4 | 17 |  | 140 | 14 | 130 | 142 | -26 | 23 | 917 | 0.184 | Due to risk of damaging suction transducer in coarse material, suction was not measured
830801 | 335 | 3 | Base | Saturated | 8.1 | 89 | 0 | 35 | 7 | 69 | 248 | -70 | 14 | 278 | 0.283
830801 | 335 | 2 | Base | Saturated | 8.1 | 89 | 0 | 35 | 7 | 69 | 248 | -70 | 14 | 278 | 0.283
840604 | 406 | 4 | Base | Initial | 3.7 | 25 |  | 20 | 2 | 20 | 98 | -17 | 0 | 206 | 0.175 | Due to risk of damaging suction transducer in coarse material, suction was not measured
840604 | 406 | 3 | Base | Initial | 3.7 | 25 |  | 20 | 2 | 20 | 98 | -17 | 0 | 206 | 0.175 | Due to risk of damaging suction transducer in coarse material, suction was not measured
840604 | 406 | 2 | Base | Initial | 3.7 | 25 |  | 20 | 2 | 20 | 98 | -17 | 0 | 206 | 0.175 | Due to risk of damaging suction transducer in coarse material, suction was not measured
840604 | 406 | 1 | Base | Initial | 3.7 | 25 |  | 20 | 2 | 20 | 98 | -17 | 0 | 206 | 0.175 | Due to risk of damaging suction transducer in coarse material, suction was not measured
840604 | 407 | 4 | Base | Initial | 3.7 | 25 |  | 20 | 4 | 40 | 201 | -41 | 10 | 201 | 0.204 | Due to risk of damaging suction transducer in coarse material, suction was not measured
840604 | 407 | 3 | Base | Initial | 3.7 | 25 |  | 20 | 4 | 40 | 201 | -41 | 10 | 201 | 0.204 | Due to risk of damaging suction transducer in coarse material, suction was not measured
840604 | 407 | 2 | Base | Initial | 3.7 | 25 |  | 20 | 4 | 40 | 201 | -41 | 10 | 201 | 0.204 | Due to risk of damaging suction transducer in coarse material, suction was not measured
840604 | 407 | 1 | Base | Initial | 3.7 | 25 |  | 20 | 4 | 40 | 201 | -41 | 10 | 201 | 0.204 | Due to risk of damaging suction transducer in coarse material, suction was not measured
840604 | 408 | 4 | Base | Initial | 3.7 | 25 |  | 20 | 5 | 60 | 286 | -66 | 14 | 208 | 0.23 | Due to risk of damaging suction transducer in coarse material, suction was not measured
840604 | 408 | 3 | Base | Initial | 3.7 | 25 |  | 20 | 5 | 60 | 286 | -66 | 14 | 208 | 0.23 | Due to risk of damaging suction transducer in coarse material, suction was not measured
840604 | 408 | 2 | Base | Initial | 3.7 | 25 |  | 20 | 5 | 60 | 286 | -66 | 14 | 208 | 0.23 | Due to risk of damaging suction transducer in coarse material, suction was not measured
840604 | 408 | 1 | Base | Initial | 3.7 | 25 |  | 20 | 5 | 60 | 286 | -66 | 14 | 208 | 0.23 | Due to risk of damaging suction transducer in coarse material, suction was not measured
840604 | 409 | 4 | Base | Initial | 3.7 | 25 |  | 35 | 3 | 35 | 130 | -23 | 11 | 271 | 0.174 | Due to risk of damaging suction transducer in coarse material, suction was not measured
840604 | 409 | 3 | Base | Initial | 3.7 | 25 |  | 35 | 3 | 35 | 130 | -23 | 11 | 271 | 0.174 | Due to risk of damaging suction transducer in coarse material, suction was not measured
840604 | 409 | 2 | Base | Initial | 3.7 | 25 |  | 35 | 3 | 35 | 130 | -23 | 11 | 271 | 0.174 | Due to risk of damaging suction transducer in coarse material, suction was not measured
840604 | 409 | 1 | Base | Initial | 3.7 | 25 |  | 35 | 3 | 35 | 130 | -23 | 11 | 271 | 0.174 | Due to risk of damaging suction transducer in coarse material, suction was not measured
840604 | 410 | 4 | Base | Initial | 3.7 | 25 |  | 35 | 7 | 69 | 244 | -50 | 5 | 282 | 0.203 | Due to risk of damaging suction transducer in coarse material, suction was not measured
840604 | 410 | 3 | Base | Initial | 3.7 | 25 |  | 35 | 7 | 69 | 244 | -50 | 5 | 282 | 0.203 | Due to risk of damaging suction transducer in coarse material, suction was not measured
840604 | 410 | 2 | Base | Initial | 3.7 | 25 |  | 35 | 7 | 69 | 244 | -50 | 5 | 282 | 0.203 | Due to risk of damaging suction transducer in coarse material, suction was not measured
840604 | 410 | 1 | Base | Initial | 3.7 | 25 |  | 35 | 7 | 69 | 244 | -50 | 5 | 282 | 0.203 | Due to risk of damaging suction transducer in coarse material, suction was not measured
840604 | 411 | 4 | Base | Initial | 3.7 | 25 |  | 35 | 10 | 101 | 330 | -77 | 12 | 307 | 0.232 | Due to risk of damaging suction transducer in coarse material, suction was not measured
840604 | 411 | 3 | Base | Initial | 3.7 | 25 |  | 35 | 10 | 101 | 330 | -77 | 12 | 307 | 0.232 | Due to risk of damaging suction transducer in coarse material, suction was not measured
840604 | 411 | 2 | Base | Initial | 3.7 | 25 |  | 35 | 10 | 101 | 330 | -77 | 12 | 307 | 0.232 | Due to risk of damaging suction transducer in coarse material, suction was not measured
840604 | 411 | 1 | Base | Initial | 3.7 | 25 |  | 35 | 10 | 101 | 330 | -77 | 12 | 307 | 0.232 | Due to risk of damaging suction transducer in coarse material, suction was not measured
840604 | 412 | 4 | Base | Initial | 3.7 | 25 |  | 70 | 7 | 68 | 162 | -32 | 13 | 416 | 0.197 | Due to risk of damaging suction transducer in coarse material, suction was not measured
840604 | 412 | 3 | Base | Initial | 3.7 | 25 |  | 70 | 7 | 68 | 162 | -32 | 13 | 416 | 0.197 | Due to risk of damaging suction transducer in coarse material, suction was not measured
840604 | 412 | 2 | Base | Initial | 3.7 | 25 |  | 70 | 7 | 68 | 162 | -32 | 13 | 416 | 0.197 | Due to risk of damaging suction transducer in coarse material, suction was not measured
840604 | 412 | 1 | Base | Initial | 3.7 | 25 |  | 70 | 7 | 68 | 162 | -32 | 13 | 416 | 0.197 | Due to risk of damaging suction transducer in coarse material, suction was not measured
840604 | 413 | 4 | Base | Initial | 3.7 | 25 |  | 70 | 14 | 133 | 285 | -61 | 6 | 466 | 0.214 | Due to risk of damaging suction transducer in coarse material, suction was not measured
840604 | 413 | 3 | Base | Initial | 3.7 | 25 |  | 70 | 14 | 133 | 285 | -61 | 6 | 466 | 0.214 | Due to risk of damaging suction transducer in coarse material, suction was not measured
840604 | 413 | 2 | Base | Initial | 3.7 | 25 |  | 70 | 14 | 133 | 285 | -61 | 6 | 466 | 0.214 | Due to risk of damaging suction transducer in coarse material, suction was not measured
840604 | 413 | 1 | Base | Initial | 3.7 | 25 |  | 70 | 14 | 133 | 285 | -61 | 6 | 466 | 0.214 | Due to risk of damaging suction transducer in coarse material, suction was not measured
840604 | 414 | 4 | Base | Initial | 3.7 | 25 |  | 70 | 21 | 198 | 386 | -92 | 11 | 511 | 0.239 | Due to risk of damaging suction transducer in coarse material, suction was not measured
840604 | 414 | 3 | Base | Initial | 3.7 | 25 |  | 70 | 21 | 198 | 386 | -92 | 11 | 511 | 0.239 | Due to risk of damaging suction transducer in coarse material, suction was not measured
840604 | 414 | 2 | Base | Initial | 3.7 | 25 |  | 70 | 21 | 198 | 386 | -92 | 11 | 511 | 0.239 | Due to risk of damaging suction transducer in coarse material, suction was not measured
840604 | 414 | 1 | Base | Initial | 3.7 | 25 |  | 70 | 21 | 198 | 386 | -92 | 11 | 511 | 0.239 | Due to risk of damaging suction transducer in coarse material, suction was not measured
840604 | 415 | 4 | Base | Initial | 3.7 | 25 |  | 105 | 7 | 67 | 128 | -19 | 23 | 524 | 0.151 | Due to risk of damaging suction transducer in coarse material, suction was not measured
840604 | 415 | 3 | Base | Initial | 3.7 | 25 |  | 105 | 7 | 67 | 128 | -19 | 23 | 524 | 0.151 | Due to risk of damaging suction transducer in coarse material, suction was not measured
840604 | 415 | 2 | Base | Initial | 3.7 | 25 |  | 105 | 7 | 67 | 128 | -19 | 23 | 524 | 0.151 | Due to risk of damaging suction transducer in coarse material, suction was not measured
840604 | 415 | 1 | Base | Initial | 3.7 | 25 |  | 105 | 7 | 67 | 128 | -19 | 23 | 524 | 0.151 | Due to risk of damaging suction transducer in coarse material, suction was not measured
840604 | 416 | 4 | Base | Initial | 3.7 | 25 |  | 105 | 10 | 100 | 183 | -30 | 5 | 543 | 0.163 | Due to risk of damaging suction transducer in coarse material, suction was not measured
840604 | 416 | 3 | Base | Initial | 3.7 | 25 |  | 105 | 10 | 100 | 183 | -30 | 5 | 543 | 0.163 | Due to risk of damaging suction transducer in coarse material, suction was not measured
840604 | 416 | 2 | Base | Initial | 3.7 | 25 |  | 105 | 10 | 100 | 183 | -30 | 5 | 543 | 0.163 | Due to risk of damaging suction transducer in coarse material, suction was not measured
840604 | 416 | 1 | Base | Initial | 3.7 | 25 |  | 105 | 10 | 100 | 183 | -30 | 5 | 543 | 0.163 | Due to risk of damaging suction transducer in coarse material, suction was not measured
840604 | 417 | 4 | Base | Initial | 3.7 | 25 |  | 105 | 21 | 197 | 319 | -65 | 7 | 617 | 0.204 | Due to risk of damaging suction transducer in coarse material, suction was not measured
880203 | 771 | 3 | Base | Initial | 4.2 | 23 | -12 | 35 | 11 | 101 | 295 | -55 | 4 | 342 | 0.187
840604 | 428 | 2 | Base | Saturated | 7.6 | 77 |  | 70 | 14 | 133 | 296 | -58 | 9 | 450 | 0.197 | Due to risk of damaging suction transducer in coarse material, suction was not measured
840604 | 428 | 1 | Base | Saturated | 7.6 | 77 |  | 70 | 14 | 133 | 296 | -58 | 9 | 450 | 0.197 | Due to risk of damaging suction transducer in coarse material, suction was not measured
840604 | 429 | 4 | Base | Saturated | 7.6 | 77 |  | 70 | 21 | 198 | 396 | -95 | 11 | 501 | 0.239 | Due to risk of damaging suction transducer in coarse material, suction was not measured
840604 | 429 | 3 | Base | Saturated | 7.6 | 77 |  | 70 | 21 | 198 | 396 | -95 | 11 | 501 | 0.239 | Due to risk of damaging suction transducer in coarse material, suction was not measured
840604 | 429 | 2 | Base | Saturated | 7.6 | 77 |  | 70 | 21 | 198 | 396 | -95 | 11 | 501 | 0.239 | Due to risk of damaging suction transducer in coarse material, suction was not measured
840604 | 429 | 1 | Base | Saturated | 7.6 | 77 |  | 70 | 21 | 198 | 396 | -95 | 11 | 501 | 0.239 | Due to risk of damaging suction transducer in coarse material, suction was not measured
840604 | 430 | 4 | Base | Saturated | 7.6 | 77 |  | 105 | 7 | 68 | 126 | -20 | 10 | 536 | 0.155 | Due to risk of damaging suction transducer in coarse material, suction was not measured
840604 | 430 | 3 | Base | Saturated | 7.6 | 77 |  | 105 | 7 | 68 | 126 | -20 | 10 | 536 | 0.155 | Due to risk of damaging suction transducer in coarse material, suction was not measured
840604 | 430 | 2 | Base | Saturated | 7.6 | 77 |  | 105 | 7 | 68 | 126 | -20 | 10 | 536 | 0.155 | Due to risk of damaging suction transducer in coarse material, suction was not measured
840604 | 430 | 1 | Base | Saturated | 7.6 | 77 |  | 105 | 7 | 68 | 126 | -20 | 10 | 536 | 0.155 | Due to risk of damaging suction transducer in coarse material, suction was not measured
840604 | 431 | 4 | Base | Saturated | 7.6 | 77 |  | 105 | 10 | 100 | 185 | -30 | 1 | 541 | 0.165 | Due to risk of damaging suction transducer in coarse material, suction was not measured
840604 | 431 | 3 | Base | Saturated | 7.6 | 77 |  | 105 | 10 | 100 | 185 | -30 | 1 | 541 | 0.165 | Due to risk of damaging suction transducer in coarse material, suction was not measured
840604 | 431 | 2 | Base | Saturated | 7.6 | 77 |  | 105 | 10 | 100 | 185 | -30 | 1 | 541 | 0.165 | Due to risk of damaging suction transducer in coarse material, suction was not measured
840604 | 431 | 1 | Base | Saturated | 7.6 | 77 |  | 105 | 10 | 100 | 185 | -30 | 1 | 541 | 0.165 | Due to risk of damaging suction transducer in coarse material, suction was not measured
840604 | 432 | 4 | Base | Saturated | 7.6 | 77 |  | 105 | 21 | 198 | 325 | -63 | 8 | 608 | 0.195 | Due to risk of damaging suction transducer in coarse material, suction was not measured
840604 | 432 | 3 | Base | Saturated | 7.6 | 77 |  | 105 | 21 | 198 | 325 | -63 | 8 | 608 | 0.195 | Due to risk of damaging suction transducer in coarse material, suction was not measured
840604 | 432 | 2 | Base | Saturated | 7.6 | 77 |  | 105 | 21 | 198 | 325 | -63 | 8 | 608 | 0.195 | Due to risk of damaging suction transducer in coarse material, suction was not measured
840604 | 432 | 1 | Base | Saturated | 7.6 | 77 |  | 105 | 21 | 198 | 325 | -63 | 8 | 608 | 0.195 | Due to risk of damaging suction transducer in coarse material, suction was not measured
840604 | 433 | 4 | Base | Saturated | 7.6 | 77 |  | 140 | 10 | 100 | 153 | -24 | 6 | 649 | 0.154 | Due to risk of damaging suction transducer in coarse material, suction was not measured
840604 | 433 | 3 | Base | Saturated | 7.6 | 77 |  | 140 | 10 | 100 | 153 | -24 | 6 | 649 | 0.154 | Due to risk of damaging suction transducer in coarse material, suction was not measured
840604 | 433 | 2 | Base | Saturated | 7.6 | 77 |  | 140 | 10 | 100 | 153 | -24 | 6 | 649 | 0.154 | Due to risk of damaging suction transducer in coarse material, suction was not measured
840604 | 433 | 1 | Base | Saturated | 7.6 | 77 |  | 140 | 10 | 100 | 153 | -24 | 6 | 649 | 0.154 | Due to risk of damaging suction transducer in coarse material, suction was not measured
840604 | 434 | 4 | Base | Saturated | 7.6 | 77 |  | 140 | 14 | 132 | 197 | -32 | 0 | 671 | 0.163 | Due to risk of damaging suction transducer in coarse material, suction was not measured
840604 | 434 | 3 | Base | Saturated | 7.6 | 77 |  | 140 | 14 | 132 | 197 | -32 | 0 | 671 | 0.163 | Due to risk of damaging suction transducer in coarse material, suction was not measured
840604 | 434 | 2 | Base | Saturated | 7.6 | 77 |  | 140 | 14 | 132 | 197 | -32 | 0 | 671 | 0.163 | Due to risk of damaging suction transducer in coarse material, suction was not measured
840604 | 434 | 1 | Base | Saturated | 7.6 | 77 |  | 140 | 14 | 132 | 197 | -32 | 0 | 671 | 0.163 | Due to risk of damaging suction transducer in coarse material, suction was not measured
840604 | 435 | 4 | Base | Saturated | 7.6 | 77 |  | 140 | 28 | 262 | 352 | -68 | 7 | 743 | 0.193 | Due to risk of damaging suction transducer in coarse material, suction was not measured
840604 | 435 | 3 | Base | Saturated | 7.6 | 77 |  | 140 | 28 | 262 | 352 | -68 | 7 | 743 | 0.193 | Due to risk of damaging suction transducer in coarse material, suction was not measured
840604 | 435 | 2 | Base | Saturated | 7.6 | 77 |  | 140 | 28 | 262 | 352 | -68 | 7 | 743 | 0.193 | Due to risk of damaging suction transducer in coarse material, suction was not measured
840604 | 435 | 1 | Base | Saturated | 7.6 | 77 |  | 140 | 28 | 262 | 352 | -68 | 7 | 743 | 0.193 | Due to risk of damaging suction transducer in coarse material, suction was not measured
840604 | 436 | 4 | Base | Drained | 4.4 | 34 |  | 20 | 1 | 22 | 103 | -16 | 7 | 211 | 0.159 | Due to risk of damaging suction transducer in coarse material, suction was not measured
840604 | 436 | 3 | Base | Drained | 4.4 | 34 |  | 20 | 1 | 22 | 103 | -16 | 7 | 211 | 0.159 | Due to risk of damaging suction transducer in coarse material, suction was not measured
840604 | 436 | 2 | Base | Drained | 4.4 | 34 |  | 20 | 1 | 22 | 103 | -16 | 7 | 211 | 0.159 | Due to risk of damaging suction transducer in coarse material, suction was not measured
840604 | 436 | 1 | Base | Drained | 4.4 | 34 |  | 20 | 1 | 22 | 103 | -16 | 7 | 211 | 0.159 | Due to risk of damaging suction transducer in coarse material, suction was not measured
840604 | 437 | 4 | Base | Drained | 4.4 | 34 |  | 20 | 3 | 41 | 220 | -43 | 13 | 186 | 0.196 | Due to risk of damaging suction transducer in coarse material, suction was not measured
840604 | 437 | 3 | Base | Drained | 4.4 | 34 |  | 20 | 3 | 41 | 220 | -43 | 13 | 186 | 0.196 | Due to risk of damaging suction transducer in coarse material, suction was not measured
840604 | 437 | 2 | Base | Drained | 4.4 | 34 |  | 20 | 3 | 41 | 220 | -43 | 13 | 186 | 0.196 | Due to risk of damaging suction transducer in coarse material, suction was not measured
840604 | 437 | 1 | Base | Drained | 4.4 | 34 |  | 20 | 3 | 41 | 220 | -43 | 13 | 186 | 0.196 | Due to risk of damaging suction transducer in coarse material, suction was not measured
840604 | 438 | 4 | Base | Drained | 4.4 | 34 |  | 20 | 5 | 61 | 313 | -71 | 15 | 194 | 0.226 | Due to risk of damaging suction transducer in coarse material, suction was not measured
840604 | 438 | 3 | Base | Drained | 4.4 | 34 |  | 20 | 5 | 61 | 313 | -71 | 15 | 194 | 0.226 | Due to risk of damaging suction transducer in coarse material, suction was not measured
840604 | 438 | 2 | Base | Drained | 4.4 | 34 |  | 20 | 5 | 61 | 313 | -71 | 15 | 194 | 0.226 | Due to risk of damaging suction transducer in coarse material, suction was not measured
840604 | 438 | 1 | Base | Drained | 4.4 | 34 |  | 20 | 5 | 61 | 313 | -71 | 15 | 194 | 0.226 | Due to risk of damaging suction transducer in coarse material, suction was not measured
840604 | 439 | 4 | Base | Drained | 4.4 | 34 |  | 35 | 3 | 35 | 140 | -23 | 8 | 253 | 0.163 | Due to risk of damaging suction transducer in coarse material, suction was not measured
840604 | 439 | 3 | Base | Drained | 4.4 | 34 |  | 35 | 3 | 35 | 140 | -23 | 8 | 253 | 0.163 | Due to risk of damaging suction transducer in coarse material, suction was not measured
840604 | 439 | 2 | Base | Drained | 4.4 | 34 |  | 35 | 3 | 35 | 140 | -23 | 8 | 253 | 0.163 | Due to risk of damaging suction transducer in coarse material, suction was not measured
890702 | 1017 | 2 | Base1 | Saturated | 8.8 | 88 | 2 | 105 | 21 | 198 | 335 | -71 | 3 | 589 | 0.211
890702 | 1017 | 1 | Base1 | Saturated | 8.8 | 88 | 2 | 105 | 21 | 198 | 335 | -71 | 3 | 589 | 0.211
890702 | 1018 | 2 | Base1 | Saturated | 8.8 | 88 | 2 | 140 | 10 | 99 | 146 | -24 | 9 | 680 | 0.165
890702 | 1018 | 1 | Base1 | Saturated | 8.8 | 88 | 2 | 140 | 10 | 99 | 146 | -24 | 9 | 680 | 0.165
890702 | 1019 | 2 | Base1 | Saturated | 8.8 | 88 | 2 | 140 | 14 | 132 | 194 | -33 | 7 | 682 | 0.17
890702 | 1019 | 1 | Base1 | Saturated | 8.8 | 88 | 2 | 140 | 14 | 132 | 194 | -33 | 7 | 682 | 0.17
890702 | 1020 | 2 | Base1 | Saturated | 8.8 | 88 | 2 | 140 | 28 | 262 | 354 | -73 | 5 | 738 | 0.207
890702 | 1020 | 1 | Base1 | Saturated | 8.8 | 88 | 2 | 140 | 28 | 262 | 354 | -73 | 5 | 738 | 0.207
890702 | 1021 | 2 | Base1 | Drained | 5.8 | 50 | -1 | 20 | 2 | 20 | 121 | -25 | 9 | 169 | 0.204
890702 | 1021 | 1 | Base1 | Drained | 5.8 | 50 | -1 | 20 | 2 | 20 | 121 | -25 | 9 | 169 | 0.204
890702 | 1022 | 2 | Base1 | Drained | 5.8 | 50 | -1 | 20 | 4 | 41 | 274 | -57 | 2 | 149 | 0.209
890702 | 1022 | 1 | Base1 | Drained | 5.8 | 50 | -1 | 20 | 4 | 41 | 274 | -57 | 2 | 149 | 0.209
890702 | 1023 | 2 | Base1 | Drained | 5.8 | 50 | -1 | 20 | 5 | 60 | 376 | -80 | 0 | 161 | 0.214
890702 | 1023 | 1 | Base1 | Drained | 5.8 | 50 | -1 | 20 | 5 | 60 | 376 | -80 | 0 | 161 | 0.214
890702 | 1024 | 2 | Base1 | Drained | 5.8 | 50 | 0 | 35 | 3 | 35 | 161 | -32 | 6 | 219 | 0.196
890702 | 1024 | 1 | Base1 | Drained | 5.8 | 50 | 0 | 35 | 3 | 35 | 161 | -32 | 6 | 219 | 0.196
890702 | 1025 | 2 | Base1 | Drained | 5.8 | 50 | 0 | 35 | 7 | 69 | 306 | -64 | 0 | 227 | 0.209
890702 | 1025 | 1 | Base1 | Drained | 5.8 | 50 | 0 | 35 | 7 | 69 | 306 | -64 | 0 | 227 | 0.209
890702 | 1026 | 2 | Base1 | Drained | 5.8 | 50 | 0 | 35 | 10 | 103 | 406 | -93 | 2 | 253 | 0.229
890702 | 1026 | 1 | Base1 | Drained | 5.8 | 50 | 0 | 35 | 10 | 103 | 406 | -93 | 2 | 253 | 0.229
890702 | 1027 | 2 | Base1 | Drained | 5.8 | 50 | 0 | 70 | 7 | 68 | 182 | -30 | 5 | 374 | 0.165
890702 | 1027 | 1 | Base1 | Drained | 5.8 | 50 | 0 | 70 | 7 | 68 | 182 | -30 | 5 | 374 | 0.165
890702 | 1028 | 2 | Base1 | Drained | 5.8 | 50 | 1 | 70 | 14 | 134 | 318 | -66 | 2 | 420 | 0.207
890702 | 1028 | 1 | Base1 | Drained | 5.8 | 50 | 1 | 70 | 14 | 134 | 318 | -66 | 2 | 420 | 0.207
890702 | 1029 | 2 | Base1 | Drained | 5.8 | 50 | 1 | 70 | 21 | 199 | 423 | -97 | 1 | 470 | 0.229
890702 | 1029 | 1 | Base1 | Drained | 5.8 | 50 | 1 | 70 | 21 | 199 | 423 | -97 | 1 | 470 | 0.229
890702 | 1030 | 2 | Base1 | Drained | 5.8 | 50 | 1 | 105 | 7 | 67 | 127 | -20 | 11 | 530 | 0.158
890702 | 1030 | 1 | Base1 | Drained | 5.8 | 50 | 1 | 105 | 7 | 67 | 127 | -20 | 11 | 530 | 0.158
890702 | 1031 | 2 | Base1 | Drained | 5.8 | 50 | 1 | 105 | 10 | 100 | 189 | -31 | 7 | 530 | 0.165
890702 | 1031 | 1 | Base1 | Drained | 5.8 | 50 | 1 | 105 | 10 | 100 | 189 | -31 | 7 | 530 | 0.165
890702 | 1032 | 2 | Base1 | Drained | 5.8 | 50 | 1 | 105 | 21 | 198 | 333 | -68 | 3 | 593 | 0.206
890702 | 1032 | 1 | Base1 | Drained | 5.8 | 50 | 1 | 105 | 21 | 198 | 333 | -68 | 3 | 593 | 0.206
890702 | 1033 | 2 | Base1 | Drained | 5.8 | 50 | 2 | 140 | 10 | 99 | 145 | -23 | 11 | 685 | 0.16
890702 | 1033 | 1 | Base1 | Drained | 5.8 | 50 | 2 | 140 | 10 | 99 | 145 | -23 | 11 | 685 | 0.16
890702 | 1034 | 2 | Base1 | Drained | 5.8 | 50 | 2 | 140 | 14 | 132 | 192 | -32 | 9 | 687 | 0.168
890702 | 1034 | 1 | Base1 | Drained | 5.8 | 50 | 2 | 140 | 14 | 132 | 192 | -32 | 9 | 687 | 0.168
890702 | 1035 | 2 | Base1 | Drained | 5.8 | 50 | 2 | 140 | 28 | 262 | 351 | -66 | 5 | 745 | 0.188
890702 | 1035 | 1 | Base1 | Drained | 5.8 | 50 | 2 | 140 | 28 | 262 | 351 | -66 | 5 | 745 | 0.188
890702 | 1036 | 2 | Base2 | Initial | 2.9 | 13 | -14 | 20 | 2 | 20 | 82 | -13 | 3 | 239 | 0.161
890702 | 1036 | 1 | Base2 | Initial | 2.9 | 13 | -14 | 20 | 2 | 20 | 82 | -13 | 3 | 239 | 0.161
890702 | 1037 | 2 | Base2 | Initial | 2.9 | 13 | -14 | 20 | 3 | 40 | 201 | -40 | 0 | 197 | 0.198
890702 | 1037 | 1 | Base2 | Initial | 2.9 | 13 | -14 | 20 | 3 | 40 | 201 | -40 | 0 | 197 | 0.198
890702 | 1038 | 2 | Base2 | Initial | 2.9 | 13 | -14 | 20 | 5 | 59 | 286 | -63 | 2 | 207 | 0.221
890702 | 1038 | 1 | Base2 | Initial | 2.9 | 13 | -14 | 20 | 5 | 59 | 286 | -63 | 2 | 207 | 0.221
890702 | 1039 | 2 | Base2 | Initial | 2.9 | 13 | -14 | 35 | 3 | 35 | 121 | -22 | 2 | 287 | 0.179
890702 | 1039 | 1 | Base2 | Initial | 2.9 | 13 | -14 | 35 | 3 | 35 | 121 | -22 | 2 | 287 | 0.179
890702 | 1040 | 2 | Base2 | Initial | 2.9 | 13 | -14 | 35 | 6 | 68 | 246 | -51 | 2 | 278 | 0.209
890702 | 1040 | 1 | Base2 | Initial | 2.9 | 13 | -14 | 35 | 6 | 68 | 246 | -51 | 2 | 278 | 0.209
890702 | 1041 | 2 | Base2 | Initial | 2.9 | 13 | -14 | 35 | 10 | 101 | 337 | -78 | 3 | 301 | 0.231
890702 | 1041 | 1 | Base2 | Initial | 2.9 | 13 | -14 | 35 | 10 | 101 | 337 | -78 | 3 | 301 | 0.231
890702 | 1042 | 2 | Base2 | Initial | 2.9 | 13 | -14 | 70 | 7 | 67 | 164 | -30 | 1 | 409 | 0.183
890702 | 1042 | 1 | Base2 | Initial | 2.9 | 13 | -14 | 70 | 7 | 67 | 164 | -30 | 1 | 409 | 0.183
890702 | 1043 | 2 | Base2 | Initial | 2.9 | 13 | -13 | 70 | 13 | 133 | 287 | -60 | 5 | 465 | 0.211
890702 | 1043 | 1 | Base2 | Initial | 2.9 | 13 | -13 | 70 | 13 | 133 | 287 | -60 | 5 | 465 | 0.211
890702 | 1044 | 2 | Base2 | Initial | 2.9 | 13 | -13 | 70 | 20 | 198 | 382 | -91 | 7 | 517 | 0.238
890702 | 1044 | 1 | Base2 | Initial | 2.9 | 13 | -13 | 70 | 20 | 198 | 382 | -91 | 7 | 517 | 0.238
890702 | 1045 | 2 | Base2 | Initial | 2.9 | 13 | -13 | 105 | 7 | 67 | 122 | -20 | 1 | 547 | 0.167
890702 | 1045 | 1 | Base2 | Initial | 2.9 | 13 | -13 | 105 | 7 | 67 | 122 | -20 | 1 | 547 | 0.167
890702 | 1046 | 2 | Base2 | Initial | 2.9 | 13 | -13 | 105 | 10 | 99 | 178 | -32 | 2 | 557 | 0.181
890702 | 1046 | 1 | Base2 | Initial | 2.9 | 13 | -13 | 105 | 10 | 99 | 178 | -32 | 2 | 557 | 0.181
890702 | 1047 | 2 | Base2 | Initial | 2.9 | 13 | -13 | 105 | 21 | 197 | 308 | -65 | 7 | 638 | 0.213
890702 | 1047 | 1 | Base2 | Initial | 2.9 | 13 | -13 | 105 | 21 | 197 | 308 | -65 | 7 | 638 | 0.213
890702 | 1048 | 2 | Base2 | Initial | 2.9 | 13 | -13 | 140 | 10 | 99 | 144 | -25 | 3 | 689 | 0.171
890702 | 1048 | 1 | Base2 | Initial | 2.9 | 13 | -13 | 140 | 10 | 99 | 144 | -25 | 3 | 689 | 0.171
890702 | 1049 | 2 | Base2 | Initial | 2.9 | 13 | -13 | 140 | 14 | 131 | 186 | -34 | 5 | 706 | 0.181
890702 | 1049 | 1 | Base2 | Initial | 2.9 | 13 | -13 | 140 | 14 | 131 | 186 | -34 | 5 | 706 | 0.181
890702 | 1050 | 2 | Base2 | Initial | 2.9 | 13 | -13 | 140 | 28 | 261 | 341 | -71 | 8 | 765 | 0.209
890702 | 1050 | 1 | Base2 | Initial | 2.9 | 13 | -13 | 140 | 28 | 261 | 341 | -71 | 8 | 765 | 0.209
890702 | 1051 | 2 | Base2 | Saturated | 10.3 | 90 | 0 | 20 | 2 | 20 | 129 | -25 | 4 | 154 | 0.192
890702 | 1051 | 1 | Base2 | Saturated | 10.3 | 90 | 0 | 20 | 2 | 20 | 129 | -25 | 4 | 154 | 0.192
890702 | 1052 | 2 | Base2 | Saturated | 10.3 | 90 | 0 | 20 | 3 | 40 | 270 | -63 | 1 | 148 | 0.232
890702 | 1052 | 1 | Base2 | Saturated | 10.3 | 90 | 0 | 20 | 3 | 40 | 270 | -63 | 1 | 148 | 0.232
890702 | 1053 | 2 | Base2 | Saturated | 10.3 | 90 | 0 | 20 | 5 | 59 | 375 | -98 | 0 | 159 | 0.261
890702 | 1053 | 1 | Base2 | Saturated | 10.3 | 90 | 0 | 20 | 5 | 59 | 375 | -98 | 0 | 159 | 0.261
890702 | 1054 | 2 | Base2 | Saturated | 10.3 | 90 | 0 | 35 | 3 | 35 | 167 | -33 | 2 | 208 | 0.2
890702 | 1054 | 1 | Base2 | Saturated | 10.3 | 90 | 0 | 35 | 3 | 35 | 167 | -33 | 2 | 208 | 0.2
890702 | 1055 | 2 | Base2 | Saturated | 10.3 | 90 | 0 | 35 | 6 | 69 | 313 | -74 | 1 | 219 | 0.237
890702 | 1055 | 1 | Base2 | Saturated | 10.3 | 90 | 0 | 35 | 6 | 69 | 313 | -74 | 1 | 219 | 0.237
890702 | 1056 | 2 | Base2 | Saturated | 10.3 | 90 | 0 | 35 | 10 | 102 | 414 | -110 | 3 | 246 | 0.266
890702 | 1056 | 1 | Base2 | Saturated | 10.3 | 90 | 0 | 35 | 10 | 102 | 414 | -110 | 3 | 246 | 0.266
890702 | 1057 | 2 | Base2 | Saturated | 10.3 | 90 | 0 | 70 | 7 | 67 | 197 | -39 | 2 | 343 | 0.2
890702 | 1057 | 1 | Base2 | Saturated | 10.3 | 90 | 0 | 70 | 7 | 67 | 197 | -39 | 2 | 343 | 0.2
890702 | 1058 | 2 | Base2 | Saturated | 10.3 | 90 | 0 | 70 | 14 | 133 | 338 | -79 | 6 | 395 | 0.233
890702 | 1058 | 1 | Base2 | Saturated | 10.3 | 90 | 0 | 70 | 14 | 133 | 338 | -79 | 6 | 395 | 0.233
890702 | 1059 | 2 | Base2 | Saturated | 10.3 | 90 | 0 | 70 | 21 | 198 | 461 | -123 | 10 | 430 | 0.267
890702 | 1059 | 1 | Base2 | Saturated | 10.3 | 90 | 0 | 70 | 21 | 198 | 461 | -123 | 10 | 430 | 0.267
890702 | 1060 | 2 | Base2 | Saturated | 10.3 | 90 | 0 | 105 | 7 | 67 | 150 | -32 | 3 | 444 | 0.213
890702 | 1060 | 1 | Base2 | Saturated | 10.3 | 90 | 0 | 105 | 7 | 67 | 150 | -32 | 3 | 444 | 0.213
890702 | 1061 | 2 | Base2 | Saturated | 10.3 | 90 | 0 | 105 | 10 | 100 | 216 | -47 | 7 | 461 | 0.219
890702 | 1061 | 1 | Base2 | Saturated | 10.3 | 90 | 0 | 105 | 10 | 100 | 216 | -47 | 7 | 461 | 0.219
890702 | 1062 | 2 | Base2 | Saturated | 10.3 | 90 | 0 | 105 | 21 | 197 | 376 | -91 | 12 | 525 | 0.243
890702 | 1062 | 1 | Base2 | Saturated | 10.3 | 90 | 0 | 105 | 21 | 197 | 376 | -91 | 12 | 525 | 0.243
890702 | 1063 | 2 | Base2 | Saturated | 10.3 | 90 | 0 | 140 | 10 | 99 | 178 | -32 | 8 | 557 | 0.181
890702 | 1063 | 1 | Base2 | Saturated | 10.3 | 90 | 0 | 140 | 10 | 99 | 178 | -32 | 8 | 557 | 0.181
890702 | 1064 | 2 | Base2 | Saturated | 10.3 | 90 | 0 | 140 | 14 | 132 | 229 | -44 | 10 | 575 | 0.191
890702 | 1064 | 1 | Base2 | Saturated | 10.3 | 90 | 0 | 140 | 14 | 132 | 229 | -44 | 10 | 575 | 0.191
890702 | 1065 | 2 | Base2 | Saturated | 10.3 | 90 | 0 | 140 | 28 | 261 | 411 | -97 | 15 | 636 | 0.236
890702 | 1065 | 1 | Base2 | Saturated | 10.3 | 90 | 0 | 140 | 28 | 261 | 411 | -97 | 15 | 636 | 0.236
890702 | 1066 | 2 | Base2 | Drained | 4.9 | 34 | -5 | 20 | 1 | 21 | 107 | -19 | 4 | 191 | 0.173
890702 | 1066 | 1 | Base2 | Drained | 4.9 | 34 | -5 | 20 | 1 | 21 | 107 | -19 | 4 | 191 | 0.173
890702 | 1067 | 2 | Base2 | Drained | 4.9 | 34 | -5 | 20 | 3 | 40 | 240 | -50 | 1 | 167 | 0.207
890702 | 1067 | 1 | Base2 | Drained | 4.9 | 34 | -5 | 20 | 3 | 40 | 240 | -50 | 1 | 167 | 0.207
890702 | 1068 | 2 | Base2 | Drained | 4.9 | 34 | -5 | 20 | 5 | 59 | 340 | -79 | 3 | 175 | 0.233
890702 | 1068 | 1 | Base2 | Drained | 4.9 | 34 | -5 | 20 | 5 | 59 | 340 | -79 | 3 | 175 | 0.233
890702 | 1069 | 2 | Base2 | Drained | 4.9 | 34 | -5 | 35 | 3 | 35 | 150 | -27 | 1 | 233 | 0.181
890702 | 1069 | 1 | Base2 | Drained | 4.9 | 34 | -5 | 35 | 3 | 35 | 150 | -27 | 1 | 233 | 0.181
890702 | 1070 | 2 | Base2 | Drained | 4.9 | 34 | -5 | 35 | 6 | 69 | 288 | -61 | 3 | 239 | 0.213
890702 | 1070 | 1 | Base2 | Drained | 4.9 | 34 | -5 | 35 | 6 | 69 | 288 | -61 | 3 | 239 | 0.213
890702 | 1071 | 2 | Base2 | Drained | 4.9 | 34 | -5 | 35 | 10 | 102 | 390 | -94 | 6 | 261 | 0.241
890702 | 1071 | 1 | Base2 | Drained | 4.9 | 34 | -5 | 35 | 10 | 102 | 390 | -94 | 6 | 261 | 0.241
890702 | 1072 | 2 | Base2 | Drained | 4.9 | 34 | -5 | 70 | 7 | 67 | 188 | -39 | 4 | 360 | 0.209
890702 | 1072 | 1 | Base2 | Drained | 4.9 | 34 | -5 | 70 | 7 | 67 | 188 | -39 | 4 | 360 | 0.209
890702 | 1073 | 2 | Base2 | Drained | 4.9 | 34 | -5 | 70 | 13 | 134 | 332 | -71 | 9 | 402 | 0.214
890702 | 1073 | 1 | Base2 | Drained | 4.9 | 34 | -5 | 70 | 13 | 134 | 332 | -71 | 9 | 402 | 0.214
890702 | 1074 | 2 | Base2 | Drained | 4.9 | 34 | -5 | 70 | 20 | 198 | 448 | -109 | 12 | 442 | 0.244
890702 | 1074 | 1 | Base2 | Drained | 4.9 | 34 | -5 | 70 | 20 | 198 | 448 | -109 | 12 | 442 | 0.244
890702 | 1075 | 2 | Base2 | Drained | 4.9 | 34 | -5 | 105 | 7 | 67 | 145 | -24 | 4 | 461 | 0.167
890702 | 1075 | 1 | Base2 | Drained | 4.9 | 34 | -5 | 105 | 7 | 67 | 145 | -24 | 4 | 461 | 0.167
890702 | 1076 | 2 | Base2 | Drained | 4.9 | 34 | -5 | 105 | 10 | 100 | 209 | -38 | 7 | 476 | 0.179
890702 | 1076 | 1 | Base2 | Drained | 4.9 | 34 | -5 | 105 | 10 | 100 | 209 | -38 | 7 | 476 | 0.179
890702 | 1077 | 2 | Base2 | Drained | 4.9 | 34 | -5 | 105 | 21 | 197 | 365 | -83 | 12 | 540 | 0.228
890702 | 1077 | 1 | Base2 | Drained | 4.9 | 34 | -5 | 105 | 21 | 197 | 365 | -83 | 12 | 540 | 0.228
890702 | 1078 | 2 | Base2 | Drained | 4.9 | 34 | -5 | 140 | 10 | 99 | 173 | -29 | 7 | 573 | 0.17
890702 | 1078 | 1 | Base2 | Drained | 4.9 | 34 | -5 | 140 | 10 | 99 | 173 | -29 | 7 | 573 | 0.17
890702 | 1079 | 2 | Base2 | Drained | 4.9 | 34 | -5 | 140 | 14 | 132 | 222 | -40 | 10 | 592 | 0.18
890702 | 1079 | 1 | Base2 | Drained | 4.9 | 34 | -5 | 140 | 14 | 132 | 222 | -40 | 10 | 592 | 0.18
890702 | 1080 | 2 | Base2 | Drained | 4.9 | 34 | -5 | 140 | 28 | 261 | 395 | -88 | 14 | 660 | 0.223
890702 | 1080 | 1 | Base2 | Drained | 4.9 | 34 | -5 | 140 | 28 | 261 | 395 | -88 | 14 | 660 | 0.223
890702 | 1081 | 2 | Subbase | Initial | 5.3 | 21 | -7 | 20 | 1 | 21 | 115 | -18 | 2 | 179 | 0.158
890702 | 1081 | 1 | Subbase | Initial | 5.3 | 21 | -7 | 20 | 1 | 21 | 115 | -18 | 2 | 179 | 0.158
890702 | 1082 | 2 | Subbase | Initial | 5.3 | 21 | -7 | 20 | 3 | 41 | 260 | -50 | 0 | 157 | 0.192
890702 | 1082 | 1 | Subbase | Initial | 5.3 | 21 | -7 | 20 | 3 | 41 | 260 | -50 | 0 | 157 | 0.192
890702 | 1083 | 2 | Subbase | Initial | 5.3 | 21 | -7 | 20 | 5 | 60 | 377 | -89 | 1 | 160 | 0.235
890702 | 1083 | 1 | Subbase | Initial | 5.3 | 21 | -7 | 20 | 5 | 60 | 377 | -89 | 1 | 160 | 0.235
890702 | 1084 | 2 | Subbase | Initial | 5.3 | 21 | -7 | 35 | 3 | 36 | 168 | -27 | 3 | 212 | 0.161
890702 | 1084 | 1 | Subbase | Initial | 5.3 | 21 | -7 | 35 | 3 | 36 | 168 | -27 | 3 | 212 | 0.161
890702 | 1085 | 2 | Subbase | Initial | 5.3 | 21 | -7 | 35 | 6 | 70 | 329 | -64 | 1 | 212 | 0.194
890702 | 1085 | 1 | Subbase | Initial | 5.3 | 21 | -7 | 35 | 6 | 70 | 329 | -64 | 1 | 212 | 0.194
890702 | 1086 | 2 | Subbase | Initial | 5.3 | 21 | -7 | 35 | 9 | 103 | 452 | -101 | 2 | 228 | 0.223
890702 | 1086 | 1 | Subbase | Initial | 5.3 | 21 | -7 | 35 | 9 | 103 | 452 | -101 | 2 | 228 | 0.223
890702 | 1087 | 2 | Subbase | Initial | 5.3 | 21 | -7 | 70 | 7 | 68 | 222 | -34 | 1 | 307 | 0.154
890702 | 1087 | 1 | Subbase | Initial | 5.3 | 21 | -7 | 70 | 7 | 68 | 222 | -34 | 1 | 307 | 0.154
890702 | 1088 | 2 | Subbase | Initial | 5.3 | 21 | -7 | 70 | 13 | 134 | 385 | -71 | 1 | 348 | 0.183
890702 | 1088 | 1 | Subbase | Initial | 5.3 | 21 | -7 | 70 | 13 | 134 | 385 | -71 | 1 | 348 | 0.183
890702 | 1089 | 2 | Subbase | Initial | 5.3 | 21 | -7 | 70 | 20 | 199 | 526 | -113 | 2 | 378 | 0.214
890702 | 1089 | 1 | Subbase | Initial | 5.3 | 21 | -7 | 70 | 20 | 199 | 526 | -113 | 2 | 378 | 0.214
890702 | 1090 | 2 | Subbase | Initial | 5.3 | 21 | -7 | 105 | 7 | 68 | 172 | -23 | 4 | 392 | 0.136
890702 | 1090 | 1 | Subbase | Initial | 5.3 | 21 | -7 | 105 | 7 | 68 | 172 | -23 | 4 | 392 | 0.136
890702 | 1091 | 2 | Subbase | Initial | 5.3 | 21 | -7 | 105 | 10 | 100 | 243 | -36 | 0 | 412 | 0.149
890702 | 1091 | 1 | Subbase | Initial | 5.3 | 21 | -7 | 105 | 10 | 100 | 243 | -36 | 0 | 412 | 0.149
890702 | 1092 | 2 | Subbase | Initial | 5.3 | 21 | -7 | 105 | 20 | 198 | 425 | -76 | 1 | 466 | 0.178
890702 | 1092 | 1 | Subbase | Initial | 5.3 | 21 | -7 | 105 | 20 | 198 | 425 | -76 | 1 | 466 | 0.178
890702 | 1093 | 2 | Subbase | Initial | 5.3 | 21 | -7 | 140 | 10 | 100 | 200 | -28 | 2 | 498 | 0.141
890702 | 1093 | 1 | Subbase | Initial | 5.3 | 21 | -7 | 140 | 10 | 100 | 200 | -28 | 2 | 498 | 0.141
890702 | 1094 | 2 | Subbase | Initial | 5.3 | 21 | -7 | 140 | 14 | 132 | 257 | -38 | 0 | 514 | 0.148
890702 | 1094 | 1 | Subbase | Initial | 5.3 | 21 | -7 | 140 | 14 | 132 | 257 | -38 | 0 | 514 | 0.148
890702 | 1095 | 2 | Subbase | Initial | 5.3 | 21 | -7 | 140 | 28 | 262 | 471 | -82 | 0 | 556 | 0.173
890702 | 1095 | 1 | Subbase | Initial | 5.3 | 21 | -7 | 140 | 28 | 262 | 471 | -82 | 0 | 556 | 0.173
890702 | 1096 | 2 | Subbase | Saturated | 16.7 | 75 | 0 | 20 | 2 | 20 | 146 | -25 | 4 | 137 | 0.171
890702 | 1096 | 1 | Subbase | Saturated | 16.7 | 75 | 0 | 20 | 2 | 20 | 146 | -25 | 4 | 137 | 0.171
890702 | 1097 | 2 | Subbase | Saturated | 16.7 | 75 | 0 | 20 | 3 | 40 | 315 | -68 | 1 | 128 | 0.216
890702 | 1097 | 1 | Subbase | Saturated | 16.7 | 75 | 0 | 20 | 3 | 40 | 315 | -68 | 1 | 128 | 0.216
890702 | 1098 | 2 | Subbase | Saturated | 16.7 | 75 | 0 | 20 | 5 | 60 | 439 | -109 | 0 | 136 | 0.249
890702 | 1098 | 1 | Subbase | Saturated | 16.7 | 75 | 0 | 20 | 5 | 60 | 439 | -109 | 0 | 136 | 0.249
890702 | 1099 | 2 | Subbase | Saturated | 16.7 | 75 | 0 | 35 | 3 | 35 | 196 | -33 | 2 | 179 | 0.169
890702 | 1099 | 1 | Subbase | Saturated | 16.7 | 75 | 0 | 35 | 3 | 35 | 196 | -33 | 2 | 179 | 0.169
890702 | 1100 | 2 | Subbase | Saturated | 16.7 | 75 | 0 | 35 | 7 | 69 | 371 | -77 | 0 | 187 | 0.208
890702 | 1100 | 1 | Subbase | Saturated | 16.7 | 75 | 0 | 35 | 7 | 69 | 371 | -77 | 0 | 187 | 0.208
890702 | 1101 | 2 | Subbase | Saturated | 16.7 | 75 | 0 | 35 | 10 | 102 | 501 | -121 | 1 | 205 | 0.242
890702 | 1101 | 1 | Subbase | Saturated | 16.7 | 75 | 0 | 35 | 10 | 102 | 501 | -121 | 1 | 205 | 0.242
890702 | 1102 | 2 | Subbase | Saturated | 16.7 | 75 | 1 | 70 | 7 | 68 | 237 | -38 | 1 | 286 | 0.16
890702 | 1102 | 1 | Subbase | Saturated | 16.7 | 75 | 1 | 70 | 7 | 68 | 237 | -38 | 1 | 286 | 0.16
890702 | 1103 | 2 | Subbase | Saturated | 16.7 | 75 | 1 | 70 | 14 | 133 | 414 | -80 | 0 | 322 | 0.194
890702 | 1103 | 1 | Subbase | Saturated | 16.7 | 75 | 1 | 70 | 14 | 133 | 414 | -80 | 0 | 322 | 0.194
890702 | 1104 | 2 | Subbase | Saturated | 16.7 | 75 | 1 | 70 | 21 | 199 | 561 | -127 | 1 | 354 | 0.227
890702 | 1104 | 1 | Subbase | Saturated | 16.7 | 75 | 1 | 70 | 21 | 199 | 561 | -127 | 1 | 354 | 0.227
890702 | 1105 | 2 | Subbase | Saturated | 16.7 | 75 | 1 | 105 | 7 | 67 | 182 | -26 | 2 | 370 | 0.144
890702 | 1105 | 1 | Subbase | Saturated | 16.7 | 75 | 1 | 105 | 7 | 67 | 182 | -26 | 2 | 370 | 0.144
890702 | 1106 | 2 | Subbase | Saturated | 16.7 | 75 | 1 | 105 | 10 | 100 | 260 | -40 | 1 | 384 | 0.156
890702 | 1106 | 1 | Subbase | Saturated | 16.7 | 75 | 1 | 105 | 10 | 100 | 260 | -40 | 1 | 384 | 0.156
890702 | 1107 | 2 | Subbase | Saturated | 16.7 | 75 | 1 | 105 | 21 | 197 | 453 | -85 | 0 | 436 | 0.187
890702 | 1107 | 1 | Subbase | Saturated | 16.7 | 75 | 1 | 105 | 21 | 197 | 453 | -85 | 0 | 436 | 0.187
890702 | 1108 | 2 | Subbase | Saturated | 16.7 | 75 | 1 | 140 | 10 | 99 | 216 | -31 | 2 | 461 | 0.144
890702 | 1108 | 1 | Subbase | Saturated | 16.7 | 75 | 1 | 140 | 10 | 99 | 216 | -31 | 2 | 461 | 0.144
890702 | 1109 | 2 | Subbase | Saturated | 16.7 | 75 | 1 | 140 | 14 | 132 | 277 | -42 | 1 | 477 | 0.152
890702 | 1109 | 1 | Subbase | Saturated | 16.7 | 75 | 1 | 140 | 14 | 132 | 277 | -42 | 1 | 477 | 0.152
890702 | 1110 | 2 | Subbase | Saturated | 16.7 | 75 | 1 | 140 | 28 | 262 | 496 | -89 | 0 | 528 | 0.18
890702 | 1110 | 1 | Subbase | Saturated | 16.7 | 75 | 1 | 140 | 28 | 262 | 496 | -89 | 0 | 528 | 0.18
890702 | 1111 | 2 | Subbase | Drained | 15.3 | 68 | -3 | 20 | 1 | 20 | 138 | -23 | 3 | 144 | 0.166
840604 | 417 | 3 | Base | Initial | 3.7 | 25 |  | 105 | 21 | 197 | 319 | -65 | 7 | 617 | 0.204 | Due to risk of damaging suction transducer in coarse material, suction was not measured
840604 | 417 | 2 | Base | Initial | 3.7 | 25 |  | 105 | 21 | 197 | 319 | -65 | 7 | 617 | 0.204 | Due to risk of damaging suction transducer in coarse material, suction was not measured
840604 | 417 | 1 | Base | Initial | 3.7 | 25 |  | 105 | 21 | 197 | 319 | -65 | 7 | 617 | 0.204 | Due to risk of damaging suction transducer in coarse material, suction was not measured
840604 | 418 | 4 | Base | Initial | 3.7 | 25 |  | 140 | 10 | 99 | 152 | -23 | 9 | 651 | 0.154 | Due to risk of damaging suction transducer in coarse material, suction was not measured
840604 | 418 | 3 | Base | Initial | 3.7 | 25 |  | 140 | 10 | 99 | 152 | -23 | 9 | 651 | 0.154 | Due to risk of damaging suction transducer in coarse material, suction was not measured
840604 | 418 | 2 | Base | Initial | 3.7 | 25 |  | 140 | 10 | 99 | 152 | -23 | 9 | 651 | 0.154 | Due to risk of damaging suction transducer in coarse material, suction was not measured
840604 | 418 | 1 | Base | Initial | 3.7 | 25 |  | 140 | 10 | 99 | 152 | -23 | 9 | 651 | 0.154 | Due to risk of damaging suction transducer in coarse material, suction was not measured
840604 | 419 | 4 | Base | Initial | 3.7 | 25 |  | 140 | 14 | 132 | 195 | -32 | 2 | 675 | 0.163 | Due to risk of damaging suction transducer in coarse material, suction was not measured
840604 | 419 | 3 | Base | Initial | 3.7 | 25 |  | 140 | 14 | 132 | 195 | -32 | 2 | 675 | 0.163 | Due to risk of damaging suction transducer in coarse material, suction was not measured
840604 | 419 | 2 | Base | Initial | 3.7 | 25 |  | 140 | 14 | 132 | 195 | -32 | 2 | 675 | 0.163 | Due to risk of damaging suction transducer in coarse material, suction was not measured
840604 | 419 | 1 | Base | Initial | 3.7 | 25 |  | 140 | 14 | 132 | 195 | -32 | 2 | 675 | 0.163 | Due to risk of damaging suction transducer in coarse material, suction was not measured
840604 | 420 | 4 | Base | Initial | 3.7 | 25 |  | 140 | 28 | 261 | 349 | -67 | 6 | 748 | 0.193 | Due to risk of damaging suction transducer in coarse material, suction was not measured
840604 | 420 | 3 | Base | Initial | 3.7 | 25 |  | 140 | 28 | 261 | 349 | -67 | 6 | 748 | 0.193 | Due to risk of damaging suction transducer in coarse material, suction was not measured
840604 | 420 | 2 | Base | Initial | 3.7 | 25 |  | 140 | 28 | 261 | 349 | -67 | 6 | 748 | 0.193 | Due to risk of damaging suction transducer in coarse material, suction was not measured
840604 | 420 | 1 | Base | Initial | 3.7 | 25 |  | 140 | 28 | 261 | 349 | -67 | 6 | 748 | 0.193 | Due to risk of damaging suction transducer in coarse material, suction was not measured
840604 | 421 | 4 | Base | Saturated | 7.6 | 77 |  | 20 | 1 | 25 | 114 | -19 | 11 | 215 | 0.166 | Due to risk of damaging suction transducer in coarse material, suction was not measured
840604 | 421 | 3 | Base | Saturated | 7.6 | 77 |  | 20 | 1 | 25 | 114 | -19 | 11 | 215 | 0.166 | Due to risk of damaging suction transducer in coarse material, suction was not measured
840604 | 421 | 2 | Base | Saturated | 7.6 | 77 |  | 20 | 1 | 25 | 114 | -19 | 11 | 215 | 0.166 | Due to risk of damaging suction transducer in coarse material, suction was not measured
840604 | 421 | 1 | Base | Saturated | 7.6 | 77 |  | 20 | 1 | 25 | 114 | -19 | 11 | 215 | 0.166 | Due to risk of damaging suction transducer in coarse material, suction was not measured
840604 | 422 | 4 | Base | Saturated | 7.6 | 77 |  | 20 | 3 | 43 | 220 | -50 | 16 | 193 | 0.225 | Due to risk of damaging suction transducer in coarse material, suction was not measured
840604 | 422 | 3 | Base | Saturated | 7.6 | 77 |  | 20 | 3 | 43 | 220 | -50 | 16 | 193 | 0.225 | Due to risk of damaging suction transducer in coarse material, suction was not measured
840604 | 422 | 2 | Base | Saturated | 7.6 | 77 |  | 20 | 3 | 43 | 220 | -50 | 16 | 193 | 0.225 | Due to risk of damaging suction transducer in coarse material, suction was not measured
840604 | 422 | 1 | Base | Saturated | 7.6 | 77 |  | 20 | 3 | 43 | 220 | -50 | 16 | 193 | 0.225 | Due to risk of damaging suction transducer in coarse material, suction was not measured
840604 | 423 | 4 | Base | Saturated | 7.6 | 77 |  | 20 | 5 | 61 | 305 | -75 | 18 | 200 | 0.247 | Due to risk of damaging suction transducer in coarse material, suction was not measured
840604 | 423 | 3 | Base | Saturated | 7.6 | 77 |  | 20 | 5 | 61 | 305 | -75 | 18 | 200 | 0.247 | Due to risk of damaging suction transducer in coarse material, suction was not measured
840604 | 423 | 2 | Base | Saturated | 7.6 | 77 |  | 20 | 5 | 61 | 305 | -75 | 18 | 200 | 0.247 | Due to risk of damaging suction transducer in coarse material, suction was not measured
840604 | 423 | 1 | Base | Saturated | 7.6 | 77 |  | 20 | 5 | 61 | 305 | -75 | 18 | 200 | 0.247 | Due to risk of damaging suction transducer in coarse material, suction was not measured
840604 | 424 | 4 | Base | Saturated | 7.6 | 77 |  | 35 | 3 | 37 | 142 | -24 | 1 | 259 | 0.166 | Due to risk of damaging suction transducer in coarse material, suction was not measured
840604 | 424 | 3 | Base | Saturated | 7.6 | 77 |  | 35 | 3 | 37 | 142 | -24 | 1 | 259 | 0.166 | Due to risk of damaging suction transducer in coarse material, suction was not measured
840604 | 424 | 2 | Base | Saturated | 7.6 | 77 |  | 35 | 3 | 37 | 142 | -24 | 1 | 259 | 0.166 | Due to risk of damaging suction transducer in coarse material, suction was not measured
840604 | 424 | 1 | Base | Saturated | 7.6 | 77 |  | 35 | 3 | 37 | 142 | -24 | 1 | 259 | 0.166 | Due to risk of damaging suction transducer in coarse material, suction was not measured
840604 | 425 | 4 | Base | Saturated | 7.6 | 77 |  | 35 | 6 | 70 | 259 | -57 | 11 | 270 | 0.222 | Due to risk of damaging suction transducer in coarse material, suction was not measured
840604 | 425 | 3 | Base | Saturated | 7.6 | 77 |  | 35 | 6 | 70 | 259 | -57 | 11 | 270 | 0.222 | Due to risk of damaging suction transducer in coarse material, suction was not measured
840604 | 425 | 2 | Base | Saturated | 7.6 | 77 |  | 35 | 6 | 70 | 259 | -57 | 11 | 270 | 0.222 | Due to risk of damaging suction transducer in coarse material, suction was not measured
840604 | 425 | 1 | Base | Saturated | 7.6 | 77 |  | 35 | 6 | 70 | 259 | -57 | 11 | 270 | 0.222 | Due to risk of damaging suction transducer in coarse material, suction was not measured
840604 | 426 | 4 | Base | Saturated | 7.6 | 77 |  | 35 | 10 | 102 | 346 | -86 | 15 | 295 | 0.247 | Due to risk of damaging suction transducer in coarse material, suction was not measured
840604 | 426 | 3 | Base | Saturated | 7.6 | 77 |  | 35 | 10 | 102 | 346 | -86 | 15 | 295 | 0.247 | Due to risk of damaging suction transducer in coarse material, suction was not measured
840604 | 426 | 2 | Base | Saturated | 7.6 | 77 |  | 35 | 10 | 102 | 346 | -86 | 15 | 295 | 0.247 | Due to risk of damaging suction transducer in coarse material, suction was not measured
840604 | 426 | 1 | Base | Saturated | 7.6 | 77 |  | 35 | 10 | 102 | 346 | -86 | 15 | 295 | 0.247 | Due to risk of damaging suction transducer in coarse material, suction was not measured
840604 | 427 | 4 | Base | Saturated | 7.6 | 77 |  | 70 | 7 | 68 | 167 | -28 | 2 | 407 | 0.166 | Due to risk of damaging suction transducer in coarse material, suction was not measured
840604 | 427 | 3 | Base | Saturated | 7.6 | 77 |  | 70 | 7 | 68 | 167 | -28 | 2 | 407 | 0.166 | Due to risk of damaging suction transducer in coarse material, suction was not measured
840604 | 427 | 2 | Base | Saturated | 7.6 | 77 |  | 70 | 7 | 68 | 167 | -28 | 2 | 407 | 0.166 | Due to risk of damaging suction transducer in coarse material, suction was not measured
840604 | 427 | 1 | Base | Saturated | 7.6 | 77 |  | 70 | 7 | 68 | 167 | -28 | 2 | 407 | 0.166 | Due to risk of damaging suction transducer in coarse material, suction was not measured
840604 | 428 | 4 | Base | Saturated | 7.6 | 77 |  | 70 | 14 | 133 | 296 | -58 | 9 | 450 | 0.197 | Due to risk of damaging suction transducer in coarse material, suction was not measured
840604 | 428 | 3 | Base | Saturated | 7.6 | 77 |  | 70 | 14 | 133 | 296 | -58 | 9 | 450 | 0.197 | Due to risk of damaging suction transducer in coarse material, suction was not measured
840604 | 439 | 1 | Base | Drained | 4.4 | 34 |  | 35 | 3 | 35 | 140 | -23 | 8 | 253 | 0.163 | Due to risk of damaging suction transducer in coarse material, suction was not measured
840604 | 440 | 4 | Base | Drained | 4.4 | 34 |  | 35 | 6 | 70 | 261 | -51 | 5 | 266 | 0.196 | Due to risk of damaging suction transducer in coarse material, suction was not measured
840604 | 440 | 3 | Base | Drained | 4.4 | 34 |  | 35 | 6 | 70 | 261 | -51 | 5 | 266 | 0.196 | Due to risk of damaging suction transducer in coarse material, suction was not measured
840604 | 440 | 2 | Base | Drained | 4.4 | 34 |  | 35 | 6 | 70 | 261 | -51 | 5 | 266 | 0.196 | Due to risk of damaging suction transducer in coarse material, suction was not measured
840604 | 440 | 1 | Base | Drained | 4.4 | 34 |  | 35 | 6 | 70 | 261 | -51 | 5 | 266 | 0.196 | Due to risk of damaging suction transducer in coarse material, suction was not measured
840604 | 441 | 4 | Base | Drained | 4.4 | 34 |  | 35 | 10 | 102 | 349 | -79 | 12 | 293 | 0.226 | Due to risk of damaging suction transducer in coarse material, suction was not measured
840604 | 441 | 3 | Base | Drained | 4.4 | 34 |  | 35 | 10 | 102 | 349 | -79 | 12 | 293 | 0.226 | Due to risk of damaging suction transducer in coarse material, suction was not measured
840604 | 441 | 2 | Base | Drained | 4.4 | 34 |  | 35 | 10 | 102 | 349 | -79 | 12 | 293 | 0.226 | Due to risk of damaging suction transducer in coarse material, suction was not measured
840604 | 441 | 1 | Base | Drained | 4.4 | 34 |  | 35 | 10 | 102 | 349 | -79 | 12 | 293 | 0.226 | Due to risk of damaging suction transducer in coarse material, suction was not measured
840604 | 442 | 4 | Base | Drained | 4.4 | 34 |  | 70 | 7 | 68 | 175 | -28 | 14 | 389 | 0.16 | Due to risk of damaging suction transducer in coarse material, suction was not measured
840604 | 442 | 3 | Base | Drained | 4.4 | 34 |  | 70 | 7 | 68 | 175 | -28 | 14 | 389 | 0.16 | Due to risk of damaging suction transducer in coarse material, suction was not measured
840604 | 442 | 2 | Base | Drained | 4.4 | 34 |  | 70 | 7 | 68 | 175 | -28 | 14 | 389 | 0.16 | Due to risk of damaging suction transducer in coarse material, suction was not measured
840604 | 442 | 1 | Base | Drained | 4.4 | 34 |  | 70 | 7 | 68 | 175 | -28 | 14 | 389 | 0.16 | Due to risk of damaging suction transducer in coarse material, suction was not measured
840604 | 443 | 4 | Base | Drained | 4.4 | 34 |  | 70 | 13 | 134 | 302 | -57 | 5 | 443 | 0.189 | Due to risk of damaging suction transducer in coarse material, suction was not measured
840604 | 443 | 3 | Base | Drained | 4.4 | 34 |  | 70 | 13 | 134 | 302 | -57 | 5 | 443 | 0.189 | Due to risk of damaging suction transducer in coarse material, suction was not measured
840604 | 443 | 2 | Base | Drained | 4.4 | 34 |  | 70 | 13 | 134 | 302 | -57 | 5 | 443 | 0.189 | Due to risk of damaging suction transducer in coarse material, suction was not measured
840604 | 443 | 1 | Base | Drained | 4.4 | 34 |  | 70 | 13 | 134 | 302 | -57 | 5 | 443 | 0.189 | Due to risk of damaging suction transducer in coarse material, suction was not measured
840604 | 444 | 4 | Base | Drained | 4.4 | 34 |  | 70 | 20 | 199 | 403 | -89 | 10 | 493 | 0.222 | Due to risk of damaging suction transducer in coarse material, suction was not measured
840604 | 444 | 3 | Base | Drained | 4.4 | 34 |  | 70 | 20 | 199 | 403 | -89 | 10 | 493 | 0.222 | Due to risk of damaging suction transducer in coarse material, suction was not measured
840604 | 444 | 2 | Base | Drained | 4.4 | 34 |  | 70 | 20 | 199 | 403 | -89 | 10 | 493 | 0.222 | Due to risk of damaging suction transducer in coarse material, suction was not measured
840604 | 444 | 1 | Base | Drained | 4.4 | 34 |  | 70 | 20 | 199 | 403 | -89 | 10 | 493 | 0.222 | Due to risk of damaging suction transducer in coarse material, suction was not measured
840604 | 445 | 4 | Base | Drained | 4.4 | 34 |  | 105 | 7 | 68 | 137 | -20 | 28 | 494 | 0.148 | Due to risk of damaging suction transducer in coarse material, suction was not measured
840604 | 445 | 3 | Base | Drained | 4.4 | 34 |  | 105 | 7 | 68 | 137 | -20 | 28 | 494 | 0.148 | Due to risk of damaging suction transducer in coarse material, suction was not measured
840604 | 445 | 2 | Base | Drained | 4.4 | 34 |  | 105 | 7 | 68 | 137 | -20 | 28 | 494 | 0.148 | Due to risk of damaging suction transducer in coarse material, suction was not measured
840604 | 445 | 1 | Base | Drained | 4.4 | 34 |  | 105 | 7 | 68 | 137 | -20 | 28 | 494 | 0.148 | Due to risk of damaging suction transducer in coarse material, suction was not measured
890702 | 995 | 2 | Base1 | Initial | 4.1 | 28 | -11 | 35 | 7 | 69 | 245 | -46 | 2 | 281 | 0.189
890702 | 995 | 1 | Base1 | Initial | 4.1 | 28 | -11 | 35 | 7 | 69 | 245 | -46 | 2 | 281 | 0.189
890702 | 996 | 2 | Base1 | Initial | 4.1 | 28 | -11 | 35 | 10 | 102 | 333 | -68 | 1 | 305 | 0.205
890702 | 996 | 1 | Base1 | Initial | 4.1 | 28 | -11 | 35 | 10 | 102 | 333 | -68 | 1 | 305 | 0.205
890702 | 997 | 2 | Base1 | Initial | 4.1 | 28 | -10 | 70 | 7 | 67 | 151 | -26 | 8 | 448 | 0.17
890702 | 997 | 1 | Base1 | Initial | 4.1 | 28 | -10 | 70 | 7 | 67 | 151 | -26 | 8 | 448 | 0.17
890702 | 998 | 2 | Base1 | Initial | 4.1 | 28 | -10 | 70 | 14 | 133 | 267 | -51 | 2 | 497 | 0.191
890702 | 998 | 1 | Base1 | Initial | 4.1 | 28 | -10 | 70 | 14 | 133 | 267 | -51 | 2 | 497 | 0.191
890702 | 999 | 2 | Base1 | Initial | 4.1 | 28 | -10 | 70 | 21 | 197 | 359 | -76 | 1 | 550 | 0.211
890702 | 999 | 1 | Base1 | Initial | 4.1 | 28 | -10 | 70 | 21 | 197 | 359 | -76 | 1 | 550 | 0.211
890702 | 1000 | 2 | Base1 | Initial | 4.1 | 28 | -10 | 105 | 7 | 67 | 101 | -17 | 16 | 659 | 0.164
890702 | 1000 | 1 | Base1 | Initial | 4.1 | 28 | -10 | 105 | 7 | 67 | 101 | -17 | 16 | 659 | 0.164
890702 | 1001 | 2 | Base1 | Initial | 4.1 | 28 | -10 | 105 | 10 | 100 | 155 | -26 | 8 | 641 | 0.17
890702 | 1001 | 1 | Base1 | Initial | 4.1 | 28 | -10 | 105 | 10 | 100 | 155 | -26 | 8 | 641 | 0.17
890702 | 1002 | 2 | Base1 | Initial | 4.1 | 28 | -10 | 105 | 21 | 197 | 281 | -54 | 4 | 699 | 0.191
890702 | 1002 | 1 | Base1 | Initial | 4.1 | 28 | -10 | 105 | 21 | 197 | 281 | -54 | 4 | 699 | 0.191
890702 | 1003 | 2 | Base1 | Initial | 4.1 | 28 | -10 | 140 | 11 | 99 | 116 | -19 | 14 | 853 | 0.163
890702 | 1003 | 1 | Base1 | Initial | 4.1 | 28 | -10 | 140 | 11 | 99 | 116 | -19 | 14 | 853 | 0.163
890702 | 1004 | 2 | Base1 | Initial | 4.1 | 28 | -10 | 140 | 14 | 131 | 157 | -31 | 10 | 838 | 0.201
890702 | 1004 | 1 | Base1 | Initial | 4.1 | 28 | -10 | 140 | 14 | 131 | 157 | -31 | 10 | 838 | 0.201
890702 | 1005 | 2 | Base1 | Initial | 4.1 | 28 | -10 | 140 | 28 | 261 | 305 | -62 | 5 | 853 | 0.204
890702 | 1005 | 1 | Base1 | Initial | 4.1 | 28 | -10 | 140 | 28 | 261 | 305 | -62 | 5 | 853 | 0.204
890702 | 1006 | 2 | Base1 | Saturated | 8.8 | 88 | 1 | 20 | 2 | 21 | 130 | -22 | 8 | 160 | 0.168
890702 | 1006 | 1 | Base1 | Saturated | 8.8 | 88 | 1 | 20 | 2 | 21 | 130 | -22 | 8 | 160 | 0.168
890702 | 1007 | 2 | Base1 | Saturated | 8.8 | 88 | 1 | 20 | 3 | 41 | 286 | -56 | 0 | 144 | 0.197
890702 | 1007 | 1 | Base1 | Saturated | 8.8 | 88 | 1 | 20 | 3 | 41 | 286 | -56 | 0 | 144 | 0.197
890702 | 1008 | 2 | Base1 | Saturated | 8.8 | 88 | 1 | 20 | 5 | 61 | 393 | -86 | 2 | 155 | 0.22
890702 | 1008 | 1 | Base1 | Saturated | 8.8 | 88 | 1 | 20 | 5 | 61 | 393 | -86 | 2 | 155 | 0.22
890702 | 1009 | 2 | Base1 | Saturated | 8.8 | 88 | 1 | 35 | 3 | 36 | 169 | -29 | 4 | 210 | 0.172
890702 | 1009 | 1 | Base1 | Saturated | 8.8 | 88 | 1 | 35 | 3 | 36 | 169 | -29 | 4 | 210 | 0.172
890702 | 1010 | 2 | Base1 | Saturated | 8.8 | 88 | 1 | 35 | 7 | 70 | 316 | -63 | 2 | 220 | 0.199
890702 | 1010 | 1 | Base1 | Saturated | 8.8 | 88 | 1 | 35 | 7 | 70 | 316 | -63 | 2 | 220 | 0.199
890702 | 1011 | 2 | Base1 | Saturated | 8.8 | 88 | 1 | 35 | 10 | 103 | 414 | -91 | 4 | 248 | 0.221
890702 | 1011 | 1 | Base1 | Saturated | 8.8 | 88 | 1 | 35 | 10 | 103 | 414 | -91 | 4 | 248 | 0.221
890702 | 1012 | 2 | Base1 | Saturated | 8.8 | 88 | 1 | 70 | 7 | 68 | 186 | -32 | 3 | 365 | 0.172
890702 | 1012 | 1 | Base1 | Saturated | 8.8 | 88 | 1 | 70 | 7 | 68 | 186 | -32 | 3 | 365 | 0.172
890702 | 1013 | 2 | Base1 | Saturated | 8.8 | 88 | 1 | 70 | 14 | 134 | 320 | -63 | 0 | 417 | 0.197
890702 | 1013 | 1 | Base1 | Saturated | 8.8 | 88 | 1 | 70 | 14 | 134 | 320 | -63 | 0 | 417 | 0.197
890702 | 1014 | 2 | Base1 | Saturated | 8.8 | 88 | 1 | 70 | 21 | 199 | 426 | -95 | 0 | 466 | 0.223
890702 | 1014 | 1 | Base1 | Saturated | 8.8 | 88 | 1 | 70 | 21 | 199 | 426 | -95 | 0 | 466 | 0.223
890702 | 1015 | 2 | Base1 | Saturated | 8.8 | 88 | 1 | 105 | 7 | 67 | 128 | -21 | 8 | 523 | 0.163
890702 | 1015 | 1 | Base1 | Saturated | 8.8 | 88 | 1 | 105 | 7 | 67 | 128 | -21 | 8 | 523 | 0.163
890702 | 1016 | 2 | Base1 | Saturated | 8.8 | 88 | 1 | 105 | 10 | 100 | 190 | -38 | 5 | 526 | 0.197
890702 | 1111 | 1 | Subbase | Drained | 15.3 | 68 | -3 | 20 | 1 | 20 | 138 | -23 | 3 | 144 | 0.166
890702 | 1112 | 2 | Subbase | Drained | 15.3 | 68 | -3 | 20 | 3 | 40 | 296 | -61 | 1 | 136 | 0.207
890702 | 1112 | 1 | Subbase | Drained | 15.3 | 68 | -3 | 20 | 3 | 40 | 296 | -61 | 1 | 136 | 0.207
890702 | 1113 | 2 | Subbase | Drained | 15.3 | 68 | -3 | 20 | 5 | 60 | 417 | -100 | 0 | 144 | 0.24
890702 | 1113 | 1 | Subbase | Drained | 15.3 | 68 | -3 | 20 | 5 | 60 | 417 | -100 | 0 | 144 | 0.24
890702 | 1114 | 2 | Subbase | Drained | 15.3 | 68 | -3 | 35 | 3 | 35 | 185 | -31 | 2 | 189 | 0.17
890702 | 1114 | 1 | Subbase | Drained | 15.3 | 68 | -3 | 35 | 3 | 35 | 185 | -31 | 2 | 189 | 0.17
890702 | 1115 | 2 | Subbase | Drained | 15.3 | 68 | -3 | 35 | 6 | 69 | 355 | -73 | 0 | 195 | 0.205
890702 | 1115 | 1 | Subbase | Drained | 15.3 | 68 | -3 | 35 | 6 | 69 | 355 | -73 | 0 | 195 | 0.205
890702 | 1116 | 2 | Subbase | Drained | 15.3 | 68 | -3 | 35 | 9 | 103 | 488 | -116 | 1 | 212 | 0.237
890702 | 1116 | 1 | Subbase | Drained | 15.3 | 68 | -3 | 35 | 9 | 103 | 488 | -116 | 1 | 212 | 0.237
890702 | 1117 | 2 | Subbase | Drained | 15.3 | 68 | -3 | 70 | 7 | 68 | 232 | -37 | 1 | 293 | 0.16
890702 | 1117 | 1 | Subbase | Drained | 15.3 | 68 | -3 | 70 | 7 | 68 | 232 | -37 | 1 | 293 | 0.16
890702 | 1118 | 2 | Subbase | Drained | 15.3 | 68 | -3 | 70 | 13 | 134 | 410 | -79 | 1 | 327 | 0.193
890702 | 1118 | 1 | Subbase | Drained | 15.3 | 68 | -3 | 70 | 13 | 134 | 410 | -79 | 1 | 327 | 0.193
890702 | 1119 | 2 | Subbase | Drained | 15.3 | 68 | -3 | 70 | 20 | 199 | 552 | -123 | 1 | 360 | 0.224
890702 | 1119 | 1 | Subbase | Drained | 15.3 | 68 | -3 | 70 | 20 | 199 | 552 | -123 | 1 | 360 | 0.224
890702 | 1120 | 2 | Subbase | Drained | 15.3 | 68 | -3 | 105 | 7 | 67 | 178 | -26 | 2 | 377 | 0.144
890702 | 1120 | 1 | Subbase | Drained | 15.3 | 68 | -3 | 105 | 7 | 67 | 178 | -26 | 2 | 377 | 0.144
890702 | 1121 | 2 | Subbase | Drained | 15.3 | 68 | -3 | 105 | 10 | 100 | 257 | -40 | 1 | 390 | 0.156
890702 | 1121 | 1 | Subbase | Drained | 15.3 | 68 | -3 | 105 | 10 | 100 | 257 | -40 | 1 | 390 | 0.156
890702 | 1122 | 2 | Subbase | Drained | 15.3 | 68 | -3 | 105 | 21 | 198 | 451 | -84 | 0 | 439 | 0.185
890702 | 1122 | 1 | Subbase | Drained | 15.3 | 68 | -3 | 105 | 21 | 198 | 451 | -84 | 0 | 439 | 0.185
890702 | 1123 | 2 | Subbase | Drained | 15.3 | 68 | -2 | 140 | 10 | 100 | 213 | -31 | 1 | 467 | 0.147
890702 | 1123 | 1 | Subbase | Drained | 15.3 | 68 | -2 | 140 | 10 | 100 | 213 | -31 | 1 | 467 | 0.147
890702 | 1124 | 2 | Subbase | Drained | 15.3 | 68 | -2 | 140 | 14 | 132 | 275 | -42 | 1 | 481 | 0.152
890702 | 1124 | 1 | Subbase | Drained | 15.3 | 68 | -2 | 140 | 14 | 132 | 275 | -42 | 1 | 481 | 0.152
890702 | 1125 | 2 | Subbase | Drained | 15.3 | 68 | -2 | 140 | 28 | 262 | 495 | -89 | 0 | 529 | 0.179
890702 | 1125 | 1 | Subbase | Drained | 15.3 | 68 | -2 | 140 | 28 | 262 | 495 | -89 | 0 | 529 | 0.179
900803 | 1126 | 2 | Base | Initial | 3.8 | 29 | -11 | 20 | 2 | 20 | 54 | -8 | 12 | 370 | 0.139
900803 | 1126 | 1 | Base | Initial | 3.8 | 29 | -11 | 20 | 2 | 20 | 54 | -8 | 12 | 370 | 0.139
900803 | 1127 | 2 | Base | Initial | 3.8 | 29 | -11 | 20 | 4 | 40 | 148 | -23 | 1 | 269 | 0.154
900803 | 1127 | 1 | Base | Initial | 3.8 | 29 | -11 | 20 | 4 | 40 | 148 | -23 | 1 | 269 | 0.154
900803 | 1128 | 2 | Base | Initial | 3.8 | 29 | -11 | 20 | 5 | 59 | 236 | -41 | 3 | 250 | 0.174
900803 | 1128 | 1 | Base | Initial | 3.8 | 29 | -11 | 20 | 5 | 59 | 236 | -41 | 3 | 250 | 0.174
900803 | 1129 | 2 | Base | Initial | 3.8 | 29 | -11 | 35 | 3 | 35 | 103 | -15 | 6 | 340 | 0.149
900803 | 1129 | 1 | Base | Initial | 3.8 | 29 | -11 | 35 | 3 | 35 | 103 | -15 | 6 | 340 | 0.149
900803 | 1130 | 2 | Base | Initial | 3.8 | 29 | -11 | 35 | 7 | 69 | 217 | -38 | 2 | 315 | 0.173
900803 | 1130 | 1 | Base | Initial | 3.8 | 29 | -11 | 35 | 7 | 69 | 217 | -38 | 2 | 315 | 0.173
900803 | 1131 | 2 | Base | Initial | 3.8 | 29 | -11 | 35 | 10 | 101 | 311 | -60 | 6 | 326 | 0.194
900803 | 1131 | 1 | Base | Initial | 3.8 | 29 | -11 | 35 | 10 | 101 | 311 | -60 | 6 | 326 | 0.194
900803 | 1132 | 2 | Base | Initial | 3.8 | 29 | -11 | 70 | 7 | 67 | 147 | -24 | 2 | 457 | 0.16
900803 | 1132 | 1 | Base | Initial | 3.8 | 29 | -11 | 70 | 7 | 67 | 147 | -24 | 2 | 457 | 0.16
900803 | 1133 | 2 | Base | Initial | 3.8 | 29 | -11 | 70 | 14 | 133 | 266 | -50 | 7 | 499 | 0.186
900803 | 1133 | 1 | Base | Initial | 3.8 | 29 | -11 | 70 | 14 | 133 | 266 | -50 | 7 | 499 | 0.186
900803 | 1134 | 2 | Base | Initial | 3.8 | 29 | -11 | 70 | 21 | 198 | 361 | -77 | 9 | 547 | 0.213
900803 | 1134 | 1 | Base | Initial | 3.8 | 29 | -11 | 70 | 21 | 198 | 361 | -77 | 9 | 547 | 0.213
900803 | 1135 | 2 | Base | Initial | 3.8 | 29 | -11 | 105 | 7 | 67 | 111 | -17 | 2 | 603 | 0.151
900803 | 1135 | 1 | Base | Initial | 3.8 | 29 | -11 | 105 | 7 | 67 | 111 | -17 | 2 | 603 | 0.151
900803 | 1136 | 2 | Base | Initial | 3.8 | 29 | -11 | 105 | 10 | 99 | 163 | -27 | 5 | 610 | 0.163
900803 | 1136 | 1 | Base | Initial | 3.8 | 29 | -11 | 105 | 10 | 99 | 163 | -27 | 5 | 610 | 0.163
900803 | 1137 | 2 | Base | Initial | 3.8 | 29 | -11 | 105 | 21 | 197 | 286 | -56 | 10 | 687 | 0.194
900803 | 1137 | 1 | Base | Initial | 3.8 | 29 | -11 | 105 | 21 | 197 | 286 | -56 | 10 | 687 | 0.194
900803 | 1138 | 2 | Base | Initial | 3.8 | 29 | -11 | 140 | 10 | 99 | 125 | -25 | 8 | 794 | 0.198
900803 | 1138 | 1 | Base | Initial | 3.8 | 29 | -11 | 140 | 10 | 99 | 125 | -25 | 8 | 794 | 0.198
900803 | 1139 | 2 | Base | Initial | 3.8 | 29 | -11 | 140 | 14 | 131 | 163 | -32 | 10 | 805 | 0.197
900803 | 1139 | 1 | Base | Initial | 3.8 | 29 | -11 | 140 | 14 | 131 | 163 | -32 | 10 | 805 | 0.197
900803 | 1140 | 2 | Base | Initial | 3.8 | 29 | -11 | 140 | 28 | 261 | 304 | -64 | 11 | 857 | 0.212
900803 | 1140 | 1 | Base | Initial | 3.8 | 29 | -11 | 140 | 28 | 261 | 304 | -64 | 11 | 857 | 0.212
900803 | 1141 | 2 | Base | Saturated | 9 | 96 | -1 | 20 | 2 | 20 | 130 | -23 | 5 | 157 | 0.175
900803 | 1141 | 1 | Base | Saturated | 9 | 96 | -1 | 20 | 2 | 20 | 130 | -23 | 5 | 157 | 0.175
900803 | 1142 | 2 | Base | Saturated | 9 | 96 | -1 | 20 | 4 | 41 | 294 | -61 | 5 | 138 | 0.206
900803 | 1142 | 1 | Base | Saturated | 9 | 96 | -1 | 20 | 4 | 41 | 294 | -61 | 5 | 138 | 0.206
900803 | 1143 | 2 | Base | Saturated | 9 | 96 | -1 | 20 | 5 | 60 | 419 | -97 | 8 | 144 | 0.231
900803 | 1143 | 1 | Base | Saturated | 9 | 96 | -1 | 20 | 5 | 60 | 419 | -97 | 8 | 144 | 0.231
900803 | 1144 | 2 | Base | Saturated | 9 | 96 | -1 | 35 | 3 | 35 | 177 | -32 | 1 | 200 | 0.18
900803 | 1144 | 1 | Base | Saturated | 9 | 96 | -1 | 35 | 3 | 35 | 177 | -32 | 1 | 200 | 0.18
900803 | 1145 | 2 | Base | Saturated | 9 | 96 | -1 | 35 | 7 | 69 | 337 | -70 | 6 | 206 | 0.209
900803 | 1145 | 1 | Base | Saturated | 9 | 96 | -1 | 35 | 7 | 69 | 337 | -70 | 6 | 206 | 0.209
900803 | 1146 | 2 | Base | Saturated | 9 | 96 | -1 | 35 | 10 | 102 | 444 | -104 | 9 | 231 | 0.234
900803 | 1146 | 1 | Base | Saturated | 9 | 96 | -1 | 35 | 10 | 102 | 444 | -104 | 9 | 231 | 0.234
900803 | 1147 | 2 | Base | Saturated | 9 | 96 | -1 | 70 | 7 | 68 | 198 | -34 | 1 | 343 | 0.173
900803 | 1147 | 1 | Base | Saturated | 9 | 96 | -1 | 70 | 7 | 68 | 198 | -34 | 1 | 343 | 0.173
900803 | 1148 | 2 | Base | Saturated | 9 | 96 | -1 | 70 | 14 | 133 | 340 | -69 | 8 | 393 | 0.202
900803 | 1148 | 1 | Base | Saturated | 9 | 96 | -1 | 70 | 14 | 133 | 340 | -69 | 8 | 393 | 0.202
900803 | 1149 | 2 | Base | Saturated | 9 | 96 | -1 | 70 | 21 | 198 | 444 | -102 | 11 | 447 | 0.231
900803 | 1149 | 1 | Base | Saturated | 9 | 96 | -1 | 70 | 21 | 198 | 444 | -102 | 11 | 447 | 0.231
900803 | 1150 | 2 | Base | Saturated | 9 | 96 | -1 | 105 | 7 | 67 | 138 | -22 | 3 | 489 | 0.158
900803 | 1150 | 1 | Base | Saturated | 9 | 96 | -1 | 105 | 7 | 67 | 138 | -22 | 3 | 489 | 0.158
900803 | 1151 | 2 | Base | Saturated | 9 | 96 | -1 | 105 | 10 | 100 | 200 | -33 | 4 | 499 | 0.166
900803 | 1151 | 1 | Base | Saturated | 9 | 96 | -1 | 105 | 10 | 100 | 200 | -33 | 4 | 499 | 0.166
900803 | 1152 | 2 | Base | Saturated | 9 | 96 | -1 | 105 | 21 | 197 | 341 | -68 | 11 | 579 | 0.198
900803 | 1152 | 1 | Base | Saturated | 9 | 96 | -1 | 105 | 21 | 197 | 341 | -68 | 11 | 579 | 0.198
900803 | 1153 | 2 | Base | Saturated | 9 | 96 | -1 | 140 | 10 | 99 | 151 | -24 | 3 | 660 | 0.159
900803 | 1153 | 1 | Base | Saturated | 9 | 96 | -1 | 140 | 10 | 99 | 151 | -24 | 3 | 660 | 0.159
900803 | 1154 | 2 | Base | Saturated | 9 | 96 | -1 | 140 | 14 | 132 | 195 | -32 | 7 | 676 | 0.165
900803 | 1154 | 1 | Base | Saturated | 9 | 96 | -1 | 140 | 14 | 132 | 195 | -32 | 7 | 676 | 0.165
900803 | 1155 | 2 | Base | Saturated | 9 | 96 | -1 | 140 | 28 | 261 | 350 | -68 | 13 | 746 | 0.193
900803 | 1155 | 1 | Base | Saturated | 9 | 96 | -1 | 140 | 28 | 261 | 350 | -68 | 13 | 746 | 0.193
900803 | 1156 | 2 | Base | Drained | 5.2 | 47 | -4 | 20 | 2 | 20 | 133 | -20 | 3 | 152 | 0.149
900803 | 1156 | 1 | Base | Drained | 5.2 | 47 | -4 | 20 | 2 | 20 | 133 | -20 | 3 | 152 | 0.149
900803 | 1157 | 2 | Base | Drained | 5.2 | 47 | -4 | 20 | 3 | 41 | 303 | -57 | 5 | 134 | 0.188
900803 | 1157 | 1 | Base | Drained | 5.2 | 47 | -4 | 20 | 3 | 41 | 303 | -57 | 5 | 134 | 0.188
900803 | 1158 | 2 | Base | Drained | 5.2 | 47 | -4 | 20 | 5 | 60 | 428 | -92 | 7 | 141 | 0.214
900803 | 1158 | 1 | Base | Drained | 5.2 | 47 | -4 | 20 | 5 | 60 | 428 | -92 | 7 | 141 | 0.214
880203 | 771 | 2 | Base | Initial | 4.2 | 23 | -12 | 35 | 11 | 101 | 295 | -55 | 4 | 342 | 0.187
880203 | 771 | 1 | Base | Initial | 4.2 | 23 | -12 | 35 | 11 | 101 | 295 | -55 | 4 | 342 | 0.187
880203 | 772 | 4 | Base | Initial | 4.2 | 23 | -11 | 70 | 7 | 67 | 148 | -23 | 9 | 453 | 0.157
880203 | 772 | 3 | Base | Initial | 4.2 | 23 | -11 | 70 | 7 | 67 | 148 | -23 | 9 | 453 | 0.157
880203 | 772 | 2 | Base | Initial | 4.2 | 23 | -11 | 70 | 7 | 67 | 148 | -23 | 9 | 453 | 0.157
880203 | 772 | 1 | Base | Initial | 4.2 | 23 | -11 | 70 | 7 | 67 | 148 | -23 | 9 | 453 | 0.157
880203 | 773 | 4 | Base | Initial | 4.2 | 23 | -11 | 70 | 14 | 132 | 264 | -47 | 2 | 502 | 0.179
880203 | 773 | 3 | Base | Initial | 4.2 | 23 | -11 | 70 | 14 | 132 | 264 | -47 | 2 | 502 | 0.179
880203 | 773 | 2 | Base | Initial | 4.2 | 23 | -11 | 70 | 14 | 132 | 264 | -47 | 2 | 502 | 0.179
880203 | 773 | 1 | Base | Initial | 4.2 | 23 | -11 | 70 | 14 | 132 | 264 | -47 | 2 | 502 | 0.179
880203 | 774 | 4 | Base | Initial | 4.2 | 23 | -11 | 70 | 21 | 197 | 366 | -76 | 0 | 539 | 0.207
880203 | 774 | 3 | Base | Initial | 4.2 | 23 | -11 | 70 | 21 | 197 | 366 | -76 | 0 | 539 | 0.207
880203 | 774 | 2 | Base | Initial | 4.2 | 23 | -11 | 70 | 21 | 197 | 366 | -76 | 0 | 539 | 0.207
880203 | 774 | 1 | Base | Initial | 4.2 | 23 | -11 | 70 | 21 | 197 | 366 | -76 | 0 | 539 | 0.207
880203 | 775 | 4 | Base | Initial | 4.2 | 23 | -11 | 105 | 7 | 67 | 111 | -17 | 11 | 600 | 0.15
880203 | 775 | 3 | Base | Initial | 4.2 | 23 | -11 | 105 | 7 | 67 | 111 | -17 | 11 | 600 | 0.15
880203 | 775 | 2 | Base | Initial | 4.2 | 23 | -11 | 105 | 7 | 67 | 111 | -17 | 11 | 600 | 0.15
880203 | 775 | 1 | Base | Initial | 4.2 | 23 | -11 | 105 | 7 | 67 | 111 | -17 | 11 | 600 | 0.15
880203 | 776 | 4 | Base | Initial | 4.2 | 23 | -11 | 105 | 11 | 99 | 165 | -26 | 6 | 602 | 0.16
880203 | 776 | 3 | Base | Initial | 4.2 | 23 | -11 | 105 | 11 | 99 | 165 | -26 | 6 | 602 | 0.16
880203 | 776 | 2 | Base | Initial | 4.2 | 23 | -11 | 105 | 11 | 99 | 165 | -26 | 6 | 602 | 0.16
880203 | 776 | 1 | Base | Initial | 4.2 | 23 | -11 | 105 | 11 | 99 | 165 | -26 | 6 | 602 | 0.16
880203 | 777 | 4 | Base | Initial | 4.2 | 23 | -11 | 105 | 21 | 196 | 300 | -56 | 1 | 654 | 0.188
880203 | 777 | 3 | Base | Initial | 4.2 | 23 | -11 | 105 | 21 | 196 | 300 | -56 | 1 | 654 | 0.188
880203 | 777 | 2 | Base | Initial | 4.2 | 23 | -11 | 105 | 21 | 196 | 300 | -56 | 1 | 654 | 0.188
880203 | 777 | 1 | Base | Initial | 4.2 | 23 | -11 | 105 | 21 | 196 | 300 | -56 | 1 | 654 | 0.188
880203 | 778 | 4 | Base | Initial | 4.2 | 23 | -11 | 140 | 11 | 99 | 134 | -21 | 7 | 740 | 0.156
880203 | 778 | 3 | Base | Initial | 4.2 | 23 | -11 | 140 | 11 | 99 | 134 | -21 | 7 | 740 | 0.156
880203 | 778 | 2 | Base | Initial | 4.2 | 23 | -11 | 140 | 11 | 99 | 134 | -21 | 7 | 740 | 0.156
880203 | 778 | 1 | Base | Initial | 4.2 | 23 | -11 | 140 | 11 | 99 | 134 | -21 | 7 | 740 | 0.156
880203 | 779 | 4 | Base | Initial | 4.2 | 23 | -11 | 140 | 14 | 131 | 176 | -29 | 3 | 744 | 0.162
880203 | 779 | 3 | Base | Initial | 4.2 | 23 | -11 | 140 | 14 | 131 | 176 | -29 | 3 | 744 | 0.162
880203 | 779 | 2 | Base | Initial | 4.2 | 23 | -11 | 140 | 14 | 131 | 176 | -29 | 3 | 744 | 0.162
880203 | 779 | 1 | Base | Initial | 4.2 | 23 | -11 | 140 | 14 | 131 | 176 | -29 | 3 | 744 | 0.162
880203 | 780 | 4 | Base | Initial | 4.2 | 23 | -11 | 140 | 28 | 260 | 350 | -67 | 2 | 744 | 0.19
880203 | 780 | 3 | Base | Initial | 4.2 | 23 | -11 | 140 | 28 | 260 | 350 | -67 | 2 | 744 | 0.19
880203 | 780 | 2 | Base | Initial | 4.2 | 23 | -11 | 140 | 28 | 260 | 350 | -67 | 2 | 744 | 0.19
880203 | 780 | 1 | Base | Initial | 4.2 | 23 | -11 | 140 | 28 | 260 | 350 | -67 | 2 | 744 | 0.19
880203 | 781 | 4 | Base | Saturated | 10.6 | 102 | 0 | 20 | 2 | 20 | 78 | -12 | 5 | 258 | 0.152
880203 | 781 | 3 | Base | Saturated | 10.6 | 102 | 0 | 20 | 2 | 20 | 78 | -12 | 5 | 258 | 0.152
880203 | 781 | 2 | Base | Saturated | 10.6 | 102 | 0 | 20 | 2 | 20 | 78 | -12 | 5 | 258 | 0.152
880203 | 781 | 1 | Base | Saturated | 10.6 | 102 | 0 | 20 | 2 | 20 | 78 | -12 | 5 | 258 | 0.152
880203 | 782 | 4 | Base | Saturated | 10.6 | 102 | 0 | 20 | 4 | 40 | 199 | -36 | 5 | 201 | 0.182
880203 | 782 | 3 | Base | Saturated | 10.6 | 102 | 0 | 20 | 4 | 40 | 199 | -36 | 5 | 201 | 0.182
880203 | 782 | 2 | Base | Saturated | 10.6 | 102 | 0 | 20 | 4 | 40 | 199 | -36 | 5 | 201 | 0.182
880203 | 782 | 1 | Base | Saturated | 10.6 | 102 | 0 | 20 | 4 | 40 | 199 | -36 | 5 | 201 | 0.182
880203 | 783 | 4 | Base | Saturated | 10.6 | 102 | 0 | 20 | 5 | 59 | 301 | -63 | 4 | 197 | 0.21
880203 | 783 | 3 | Base | Saturated | 10.6 | 102 | 0 | 20 | 5 | 59 | 301 | -63 | 4 | 197 | 0.21
880203 | 783 | 2 | Base | Saturated | 10.6 | 102 | 0 | 20 | 5 | 59 | 301 | -63 | 4 | 197 | 0.21
880203 | 783 | 1 | Base | Saturated | 10.6 | 102 | 0 | 20 | 5 | 59 | 301 | -63 | 4 | 197 | 0.21
880203 | 784 | 4 | Base | Saturated | 10.6 | 102 | 0 | 35 | 3 | 35 | 126 | -21 | 7 | 278 | 0.165
880203 | 784 | 3 | Base | Saturated | 10.6 | 102 | 0 | 35 | 3 | 35 | 126 | -21 | 7 | 278 | 0.165
880203 | 784 | 2 | Base | Saturated | 10.6 | 102 | 0 | 35 | 3 | 35 | 126 | -21 | 7 | 278 | 0.165
880203 | 784 | 1 | Base | Saturated | 10.6 | 102 | 0 | 35 | 3 | 35 | 126 | -21 | 7 | 278 | 0.165
880203 | 785 | 4 | Base | Saturated | 10.6 | 102 | -1 | 35 | 7 | 69 | 261 | -50 | 5 | 264 | 0.192
880203 | 785 | 3 | Base | Saturated | 10.6 | 102 | -1 | 35 | 7 | 69 | 261 | -50 | 5 | 264 | 0.192
880203 | 785 | 2 | Base | Saturated | 10.6 | 102 | -1 | 35 | 7 | 69 | 261 | -50 | 5 | 264 | 0.192
880203 | 785 | 1 | Base | Saturated | 10.6 | 102 | -1 | 35 | 7 | 69 | 261 | -50 | 5 | 264 | 0.192
880203 | 786 | 4 | Base | Saturated | 10.6 | 102 | -1 | 35 | 10 | 102 | 364 | -80 | 3 | 280 | 0.219
880203 | 786 | 3 | Base | Saturated | 10.6 | 102 | -1 | 35 | 10 | 102 | 364 | -80 | 3 | 280 | 0.219
880203 | 786 | 2 | Base | Saturated | 10.6 | 102 | -1 | 35 | 10 | 102 | 364 | -80 | 3 | 280 | 0.219
880203 | 786 | 1 | Base | Saturated | 10.6 | 102 | -1 | 35 | 10 | 102 | 364 | -80 | 3 | 280 | 0.219
880203 | 787 | 4 | Base | Saturated | 10.6 | 102 | 0 | 70 | 7 | 68 | 169 | -28 | 8 | 399 | 0.168
880203 | 787 | 3 | Base | Saturated | 10.6 | 102 | 0 | 70 | 7 | 68 | 169 | -28 | 8 | 399 | 0.168
880203 | 787 | 2 | Base | Saturated | 10.6 | 102 | 0 | 70 | 7 | 68 | 169 | -28 | 8 | 399 | 0.168
880203 | 787 | 1 | Base | Saturated | 10.6 | 102 | 0 | 70 | 7 | 68 | 169 | -28 | 8 | 399 | 0.168
880203 | 788 | 4 | Base | Saturated | 10.6 | 102 | 0 | 70 | 14 | 133 | 311 | -62 | 2 | 428 | 0.199
880203 | 788 | 3 | Base | Saturated | 10.6 | 102 | 0 | 70 | 14 | 133 | 311 | -62 | 2 | 428 | 0.199
880203 | 788 | 2 | Base | Saturated | 10.6 | 102 | 0 | 70 | 14 | 133 | 311 | -62 | 2 | 428 | 0.199
880203 | 788 | 1 | Base | Saturated | 10.6 | 102 | 0 | 70 | 14 | 133 | 311 | -62 | 2 | 428 | 0.199
880203 | 789 | 4 | Base | Saturated | 10.6 | 102 | 0 | 70 | 21 | 198 | 439 | -103 | 0 | 452 | 0.234
880203 | 789 | 3 | Base | Saturated | 10.6 | 102 | 0 | 70 | 21 | 198 | 439 | -103 | 0 | 452 | 0.234
880203 | 789 | 2 | Base | Saturated | 10.6 | 102 | 0 | 70 | 21 | 198 | 439 | -103 | 0 | 452 | 0.234
880203 | 789 | 1 | Base | Saturated | 10.6 | 102 | 0 | 70 | 21 | 198 | 439 | -103 | 0 | 452 | 0.234
880203 | 790 | 4 | Base | Saturated | 10.6 | 102 | 0 | 105 | 7 | 67 | 129 | -21 | 12 | 521 | 0.162
880203 | 790 | 3 | Base | Saturated | 10.6 | 102 | 0 | 105 | 7 | 67 | 129 | -21 | 12 | 521 | 0.162
880203 | 790 | 2 | Base | Saturated | 10.6 | 102 | 0 | 105 | 7 | 67 | 129 | -21 | 12 | 521 | 0.162
880203 | 790 | 1 | Base | Saturated | 10.6 | 102 | 0 | 105 | 7 | 67 | 129 | -21 | 12 | 521 | 0.162
880203 | 791 | 4 | Base | Saturated | 10.6 | 102 | 0 | 105 | 10 | 100 | 192 | -34 | 6 | 519 | 0.175
880203 | 791 | 3 | Base | Saturated | 10.6 | 102 | 0 | 105 | 10 | 100 | 192 | -34 | 6 | 519 | 0.175
880203 | 791 | 2 | Base | Saturated | 10.6 | 102 | 0 | 105 | 10 | 100 | 192 | -34 | 6 | 519 | 0.175
880203 | 791 | 1 | Base | Saturated | 10.6 | 102 | 0 | 105 | 10 | 100 | 192 | -34 | 6 | 519 | 0.175
880203 | 792 | 4 | Base | Saturated | 10.6 | 102 | 0 | 105 | 21 | 197 | 355 | -74 | 0 | 556 | 0.209
880203 | 792 | 3 | Base | Saturated | 10.6 | 102 | 0 | 105 | 21 | 197 | 355 | -74 | 0 | 556 | 0.209
880203 | 792 | 2 | Base | Saturated | 10.6 | 102 | 0 | 105 | 21 | 197 | 355 | -74 | 0 | 556 | 0.209
880203 | 792 | 1 | Base | Saturated | 10.6 | 102 | 0 | 105 | 21 | 197 | 355 | -74 | 0 | 556 | 0.209
880203 | 793 | 4 | Base | Saturated | 10.6 | 102 | 0 | 140 | 10 | 100 | 159 | -27 | 8 | 627 | 0.171
880203 | 793 | 3 | Base | Saturated | 10.6 | 102 | 0 | 140 | 10 | 100 | 159 | -27 | 8 | 627 | 0.171
880203 | 793 | 2 | Base | Saturated | 10.6 | 102 | 0 | 140 | 10 | 100 | 159 | -27 | 8 | 627 | 0.171
880203 | 793 | 1 | Base | Saturated | 10.6 | 102 | 0 | 140 | 10 | 100 | 159 | -27 | 8 | 627 | 0.171
880203 | 794 | 4 | Base | Saturated | 10.6 | 102 | 0 | 140 | 14 | 132 | 208 | -38 | 5 | 633 | 0.18
880203 | 794 | 3 | Base | Saturated | 10.6 | 102 | 0 | 140 | 14 | 132 | 208 | -38 | 5 | 633 | 0.18
880203 | 794 | 2 | Base | Saturated | 10.6 | 102 | 0 | 140 | 14 | 132 | 208 | -38 | 5 | 633 | 0.18
880203 | 794 | 1 | Base | Saturated | 10.6 | 102 | 0 | 140 | 14 | 132 | 208 | -38 | 5 | 633 | 0.18
880203 | 795 | 4 | Base | Saturated | 10.6 | 102 | 0 | 140 | 28 | 261 | 405 | -89 | 0 | 646 | 0.221
880203 | 795 | 3 | Base | Saturated | 10.6 | 102 | 0 | 140 | 28 | 261 | 405 | -89 | 0 | 646 | 0.221
880203 | 795 | 2 | Base | Saturated | 10.6 | 102 | 0 | 140 | 28 | 261 | 405 | -89 | 0 | 646 | 0.221
880203 | 795 | 1 | Base | Saturated | 10.6 | 102 | 0 | 140 | 28 | 261 | 405 | -89 | 0 | 646 | 0.221
880203 | 796 | 4 | Base | Drained | 6.9 | 56 | -5 | 20 | 2 | 21 | 80 | -12 | 18 | 258 | 0.15
880203 | 796 | 3 | Base | Drained | 6.9 | 56 | -5 | 20 | 2 | 21 | 80 | -12 | 18 | 258 | 0.15
880203 | 796 | 2 | Base | Drained | 6.9 | 56 | -5 | 20 | 2 | 21 | 80 | -12 | 18 | 258 | 0.15
880203 | 796 | 1 | Base | Drained | 6.9 | 56 | -5 | 20 | 2 | 21 | 80 | -12 | 18 | 258 | 0.15
880203 | 797 | 4 | Base | Drained | 6.9 | 56 | -5 | 20 | 4 | 40 | 193 | -34 | 8 | 208 | 0.178
880203 | 797 | 3 | Base | Drained | 6.9 | 56 | -5 | 20 | 4 | 40 | 193 | -34 | 8 | 208 | 0.178
880203 | 797 | 2 | Base | Drained | 6.9 | 56 | -5 | 20 | 4 | 40 | 193 | -34 | 8 | 208 | 0.178
880203 | 797 | 1 | Base | Drained | 6.9 | 56 | -5 | 20 | 4 | 40 | 193 | -34 | 8 | 208 | 0.178
880203 | 798 | 4 | Base | Drained | 6.9 | 56 | -6 | 20 | 5 | 59 | 290 | -59 | 5 | 205 | 0.205
880203 | 798 | 3 | Base | Drained | 6.9 | 56 | -6 | 20 | 5 | 59 | 290 | -59 | 5 | 205 | 0.205
880203 | 798 | 2 | Base | Drained | 6.9 | 56 | -6 | 20 | 5 | 59 | 290 | -59 | 5 | 205 | 0.205
880203 | 798 | 1 | Base | Drained | 6.9 | 56 | -6 | 20 | 5 | 59 | 290 | -59 | 5 | 205 | 0.205
880203 | 799 | 4 | Base | Drained | 6.9 | 56 | -5 | 35 | 3 | 35 | 124 | -20 | 20 | 284 | 0.161
880203 | 799 | 3 | Base | Drained | 6.9 | 56 | -5 | 35 | 3 | 35 | 124 | -20 | 20 | 284 | 0.161
880203 | 799 | 2 | Base | Drained | 6.9 | 56 | -5 | 35 | 3 | 35 | 124 | -20 | 20 | 284 | 0.161
880203 | 799 | 1 | Base | Drained | 6.9 | 56 | -5 | 35 | 3 | 35 | 124 | -20 | 20 | 284 | 0.161
880203 | 800 | 4 | Base | Drained | 6.9 | 56 | -5 | 35 | 7 | 69 | 256 | -49 | 9 | 269 | 0.191
880203 | 800 | 3 | Base | Drained | 6.9 | 56 | -5 | 35 | 7 | 69 | 256 | -49 | 9 | 269 | 0.191
880203 | 800 | 2 | Base | Drained | 6.9 | 56 | -5 | 35 | 7 | 69 | 256 | -49 | 9 | 269 | 0.191
880203 | 800 | 1 | Base | Drained | 6.9 | 56 | -5 | 35 | 7 | 69 | 256 | -49 | 9 | 269 | 0.191
880203 | 801 | 4 | Base | Drained | 6.9 | 56 | -5 | 35 | 10 | 102 | 361 | -80 | 3 | 282 | 0.222
880203 | 801 | 3 | Base | Drained | 6.9 | 56 | -5 | 35 | 10 | 102 | 361 | -80 | 3 | 282 | 0.222
880203 | 801 | 2 | Base | Drained | 6.9 | 56 | -5 | 35 | 10 | 102 | 361 | -80 | 3 | 282 | 0.222
880203 | 801 | 1 | Base | Drained | 6.9 | 56 | -5 | 35 | 10 | 102 | 361 | -80 | 3 | 282 | 0.222
880203 | 802 | 4 | Base | Drained | 6.9 | 56 | -5 | 70 | 7 | 68 | 171 | -29 | 15 | 395 | 0.169
880203 | 802 | 3 | Base | Drained | 6.9 | 56 | -5 | 70 | 7 | 68 | 171 | -29 | 15 | 395 | 0.169
880203 | 802 | 2 | Base | Drained | 6.9 | 56 | -5 | 70 | 7 | 68 | 171 | -29 | 15 | 395 | 0.169
880203 | 802 | 1 | Base | Drained | 6.9 | 56 | -5 | 70 | 7 | 68 | 171 | -29 | 15 | 395 | 0.169
880203 | 803 | 4 | Base | Drained | 6.9 | 56 | -5 | 70 | 14 | 133 | 319 | -64 | 4 | 418 | 0.202
880203 | 803 | 3 | Base | Drained | 6.9 | 56 | -5 | 70 | 14 | 133 | 319 | -64 | 4 | 418 | 0.202
880203 | 803 | 2 | Base | Drained | 6.9 | 56 | -5 | 70 | 14 | 133 | 319 | -64 | 4 | 418 | 0.202
880203 | 803 | 1 | Base | Drained | 6.9 | 56 | -5 | 70 | 14 | 133 | 319 | -64 | 4 | 418 | 0.202
880203 | 804 | 4 | Base | Drained | 6.9 | 56 | -4 | 70 | 21 | 198 | 442 | -104 | 0 | 448 | 0.236
880203 | 804 | 3 | Base | Drained | 6.9 | 56 | -4 | 70 | 21 | 198 | 442 | -104 | 0 | 448 | 0.236
880203 | 804 | 2 | Base | Drained | 6.9 | 56 | -4 | 70 | 21 | 198 | 442 | -104 | 0 | 448 | 0.236
880203 | 804 | 1 | Base | Drained | 6.9 | 56 | -4 | 70 | 21 | 198 | 442 | -104 | 0 | 448 | 0.236
880203 | 805 | 4 | Base | Drained | 6.9 | 56 | -4 | 105 | 7 | 67 | 131 | -21 | 21 | 510 | 0.161
880203 | 805 | 3 | Base | Drained | 6.9 | 56 | -4 | 105 | 7 | 67 | 131 | -21 | 21 | 510 | 0.161
880203 | 805 | 2 | Base | Drained | 6.9 | 56 | -4 | 105 | 7 | 67 | 131 | -21 | 21 | 510 | 0.161
880203 | 805 | 1 | Base | Drained | 6.9 | 56 | -4 | 105 | 7 | 67 | 131 | -21 | 21 | 510 | 0.161
880203 | 806 | 4 | Base | Drained | 6.9 | 56 | -4 | 105 | 10 | 100 | 197 | -34 | 11 | 507 | 0.173
880203 | 806 | 3 | Base | Drained | 6.9 | 56 | -4 | 105 | 10 | 100 | 197 | -34 | 11 | 507 | 0.173
880203 | 806 | 2 | Base | Drained | 6.9 | 56 | -4 | 105 | 10 | 100 | 197 | -34 | 11 | 507 | 0.173
880203 | 806 | 1 | Base | Drained | 6.9 | 56 | -4 | 105 | 10 | 100 | 197 | -34 | 11 | 507 | 0.173
880203 | 807 | 4 | Base | Drained | 6.9 | 56 | -4 | 105 | 21 | 197 | 360 | -75 | 1 | 548 | 0.207
880203 | 807 | 3 | Base | Drained | 6.9 | 56 | -4 | 105 | 21 | 197 | 360 | -75 | 1 | 548 | 0.207
880203 | 807 | 2 | Base | Drained | 6.9 | 56 | -4 | 105 | 21 | 197 | 360 | -75 | 1 | 548 | 0.207
880203 | 807 | 1 | Base | Drained | 6.9 | 56 | -4 | 105 | 21 | 197 | 360 | -75 | 1 | 548 | 0.207
880203 | 808 | 4 | Base | Drained | 6.9 | 56 | -3 | 140 | 11 | 99 | 162 | -27 | 12 | 612 | 0.166
880203 | 808 | 3 | Base | Drained | 6.9 | 56 | -3 | 140 | 11 | 99 | 162 | -27 | 12 | 612 | 0.166
880203 | 808 | 2 | Base | Drained | 6.9 | 56 | -3 | 140 | 11 | 99 | 162 | -27 | 12 | 612 | 0.166
880203 | 808 | 1 | Base | Drained | 6.9 | 56 | -3 | 140 | 11 | 99 | 162 | -27 | 12 | 612 | 0.166
880203 | 809 | 4 | Base | Drained | 6.9 | 56 | -3 | 140 | 14 | 132 | 213 | -37 | 7 | 620 | 0.176
880203 | 809 | 3 | Base | Drained | 6.9 | 56 | -3 | 140 | 14 | 132 | 213 | -37 | 7 | 620 | 0.176
880203 | 809 | 2 | Base | Drained | 6.9 | 56 | -3 | 140 | 14 | 132 | 213 | -37 | 7 | 620 | 0.176
880203 | 809 | 1 | Base | Drained | 6.9 | 56 | -3 | 140 | 14 | 132 | 213 | -37 | 7 | 620 | 0.176
880203 | 810 | 4 | Base | Drained | 6.9 | 56 | -3 | 140 | 28 | 261 | 404 | -86 | 1 | 647 | 0.212
880203 | 810 | 3 | Base | Drained | 6.9 | 56 | -3 | 140 | 28 | 261 | 404 | -86 | 1 | 647 | 0.212
880203 | 810 | 2 | Base | Drained | 6.9 | 56 | -3 | 140 | 28 | 261 | 404 | -86 | 1 | 647 | 0.212
880203 | 810 | 1 | Base | Drained | 6.9 | 56 | -3 | 140 | 28 | 261 | 404 | -86 | 1 | 647 | 0.212
890503 | 811 | 4 | Base1 | Initial | 3.8 | 24 | -3 | 20 | 2 | 20 | 80 | -16 | 6 | 250 | 0.195
890503 | 811 | 3 | Base1 | Initial | 3.8 | 24 | -3 | 20 | 2 | 20 | 80 | -16 | 6 | 250 | 0.195
890503 | 811 | 2 | Base1 | Initial | 3.8 | 24 | -3 | 20 | 2 | 20 | 80 | -16 | 6 | 250 | 0.195
890503 | 811 | 1 | Base1 | Initial | 3.8 | 24 | -3 | 20 | 2 | 20 | 80 | -16 | 6 | 250 | 0.195
890503 | 812 | 4 | Base1 | Initial | 3.8 | 24 | -2 | 20 | 3 | 40 | 201 | -49 | 4 | 200 | 0.242
890503 | 812 | 3 | Base1 | Initial | 3.8 | 24 | -2 | 20 | 3 | 40 | 201 | -49 | 4 | 200 | 0.242
890503 | 812 | 2 | Base1 | Initial | 3.8 | 24 | -2 | 20 | 3 | 40 | 201 | -49 | 4 | 200 | 0.242
890503 | 812 | 1 | Base1 | Initial | 3.8 | 24 | -2 | 20 | 3 | 40 | 201 | -49 | 4 | 200 | 0.242
890503 | 813 | 4 | Base1 | Initial | 3.8 | 24 | -2 | 20 | 5 | 60 | 296 | -82 | 3 | 203 | 0.278
890503 | 813 | 3 | Base1 | Initial | 3.8 | 24 | -2 | 20 | 5 | 60 | 296 | -82 | 3 | 203 | 0.278
890503 | 813 | 2 | Base1 | Initial | 3.8 | 24 | -2 | 20 | 5 | 60 | 296 | -82 | 3 | 203 | 0.278
890503 | 813 | 1 | Base1 | Initial | 3.8 | 24 | -2 | 20 | 5 | 60 | 296 | -82 | 3 | 203 | 0.278
890503 | 814 | 4 | Base1 | Initial | 3.8 | 24 | -2 | 35 | 3 | 35 | 116 | -25 | 9 | 301 | 0.212
890503 | 814 | 3 | Base1 | Initial | 3.8 | 24 | -2 | 35 | 3 | 35 | 116 | -25 | 9 | 301 | 0.212
890503 | 814 | 2 | Base1 | Initial | 3.8 | 24 | -2 | 35 | 3 | 35 | 116 | -25 | 9 | 301 | 0.212
890503 | 814 | 1 | Base1 | Initial | 3.8 | 24 | -2 | 35 | 3 | 35 | 116 | -25 | 9 | 301 | 0.212
890503 | 815 | 4 | Base1 | Initial | 3.8 | 24 | -2 | 35 | 7 | 69 | 236 | -60 | 6 | 291 | 0.253
890503 | 815 | 3 | Base1 | Initial | 3.8 | 24 | -2 | 35 | 7 | 69 | 236 | -60 | 6 | 291 | 0.253
890503 | 815 | 2 | Base1 | Initial | 3.8 | 24 | -2 | 35 | 7 | 69 | 236 | -60 | 6 | 291 | 0.253
890503 | 815 | 1 | Base1 | Initial | 3.8 | 24 | -2 | 35 | 7 | 69 | 236 | -60 | 6 | 291 | 0.253
890503 | 816 | 4 | Base1 | Initial | 3.8 | 24 | -2 | 35 | 10 | 102 | 318 | -91 | 6 | 321 | 0.285
890503 | 816 | 3 | Base1 | Initial | 3.8 | 24 | -2 | 35 | 10 | 102 | 318 | -91 | 6 | 321 | 0.285
890503 | 816 | 2 | Base1 | Initial | 3.8 | 24 | -2 | 35 | 10 | 102 | 318 | -91 | 6 | 321 | 0.285
890503 | 816 | 1 | Base1 | Initial | 3.8 | 24 | -2 | 35 | 10 | 102 | 318 | -91 | 6 | 321 | 0.285
890503 | 817 | 4 | Base1 | Initial | 3.8 | 24 | -2 | 70 | 7 | 67 | 138 | -30 | 12 | 488 | 0.214
890503 | 817 | 3 | Base1 | Initial | 3.8 | 24 | -2 | 70 | 7 | 67 | 138 | -30 | 12 | 488 | 0.214
890503 | 817 | 2 | Base1 | Initial | 3.8 | 24 | -2 | 70 | 7 | 67 | 138 | -30 | 12 | 488 | 0.214
890503 | 817 | 1 | Base1 | Initial | 3.8 | 24 | -2 | 70 | 7 | 67 | 138 | -30 | 12 | 488 | 0.214
890503 | 818 | 4 | Base1 | Initial | 3.8 | 24 | -2 | 70 | 14 | 133 | 243 | -62 | 11 | 547 | 0.254
890503 | 818 | 3 | Base1 | Initial | 3.8 | 24 | -2 | 70 | 14 | 133 | 243 | -62 | 11 | 547 | 0.254
890503 | 818 | 2 | Base1 | Initial | 3.8 | 24 | -2 | 70 | 14 | 133 | 243 | -62 | 11 | 547 | 0.254
890503 | 818 | 1 | Base1 | Initial | 3.8 | 24 | -2 | 70 | 14 | 133 | 243 | -62 | 11 | 547 | 0.254
890503 | 819 | 4 | Base1 | Initial | 3.8 | 24 | -2 | 70 | 21 | 198 | 337 | -98 | 11 | 586 | 0.29
890503 | 819 | 3 | Base1 | Initial | 3.8 | 24 | -2 | 70 | 21 | 198 | 337 | -98 | 11 | 586 | 0.29
890503 | 819 | 2 | Base1 | Initial | 3.8 | 24 | -2 | 70 | 21 | 198 | 337 | -98 | 11 | 586 | 0.29
840604 | 471 | 2 | Subbase | Saturated | 8.5 | 84 | 1 | 35 | 10 | 101 | 366 | -95 | 8 | 277 | 0.26
840604 | 471 | 1 | Subbase | Saturated | 8.5 | 84 | 1 | 35 | 10 | 101 | 366 | -95 | 8 | 277 | 0.26
840604 | 472 | 4 | Subbase | Saturated | 8.5 | 84 | 1 | 70 | 7 | 67 | 180 | -33 | 1 | 374 | 0.185
840604 | 472 | 3 | Subbase | Saturated | 8.5 | 84 | 1 | 70 | 7 | 67 | 180 | -33 | 1 | 374 | 0.185
840604 | 472 | 2 | Subbase | Saturated | 8.5 | 84 | 1 | 70 | 7 | 67 | 180 | -33 | 1 | 374 | 0.185
840604 | 472 | 1 | Subbase | Saturated | 8.5 | 84 | 1 | 70 | 7 | 67 | 180 | -33 | 1 | 374 | 0.185
840604 | 473 | 4 | Subbase | Saturated | 8.5 | 84 | 1 | 70 | 14 | 132 | 297 | -66 | 7 | 446 | 0.223
840604 | 473 | 3 | Subbase | Saturated | 8.5 | 84 | 1 | 70 | 14 | 132 | 297 | -66 | 7 | 446 | 0.223
840604 | 473 | 2 | Subbase | Saturated | 8.5 | 84 | 1 | 70 | 14 | 132 | 297 | -66 | 7 | 446 | 0.223
840604 | 473 | 1 | Subbase | Saturated | 8.5 | 84 | 1 | 70 | 14 | 132 | 297 | -66 | 7 | 446 | 0.223
840604 | 474 | 4 | Subbase | Saturated | 8.5 | 84 | 1 | 70 | 21 | 197 | 389 | -101 | 10 | 507 | 0.259
840604 | 474 | 3 | Subbase | Saturated | 8.5 | 84 | 1 | 70 | 21 | 197 | 389 | -101 | 10 | 507 | 0.259
840604 | 474 | 2 | Subbase | Saturated | 8.5 | 84 | 1 | 70 | 21 | 197 | 389 | -101 | 10 | 507 | 0.259
840604 | 474 | 1 | Subbase | Saturated | 8.5 | 84 | 1 | 70 | 21 | 197 | 389 | -101 | 10 | 507 | 0.259
840604 | 475 | 4 | Subbase | Saturated | 8.5 | 84 | 0 | 105 | 7 | 67 | 132 | -22 | 8 | 506 | 0.165
840604 | 475 | 3 | Subbase | Saturated | 8.5 | 84 | 0 | 105 | 7 | 67 | 132 | -22 | 8 | 506 | 0.165
840604 | 475 | 2 | Subbase | Saturated | 8.5 | 84 | 0 | 105 | 7 | 67 | 132 | -22 | 8 | 506 | 0.165
840604 | 475 | 1 | Subbase | Saturated | 8.5 | 84 | 0 | 105 | 7 | 67 | 132 | -22 | 8 | 506 | 0.165
840604 | 476 | 4 | Subbase | Saturated | 8.5 | 84 | 1 | 105 | 10 | 99 | 186 | -34 | 2 | 532 | 0.182
840604 | 476 | 3 | Subbase | Saturated | 8.5 | 84 | 1 | 105 | 10 | 99 | 186 | -34 | 2 | 532 | 0.182
840604 | 476 | 2 | Subbase | Saturated | 8.5 | 84 | 1 | 105 | 10 | 99 | 186 | -34 | 2 | 532 | 0.182
840604 | 476 | 1 | Subbase | Saturated | 8.5 | 84 | 1 | 105 | 10 | 99 | 186 | -34 | 2 | 532 | 0.182
840604 | 477 | 4 | Subbase | Saturated | 8.5 | 84 | 1 | 105 | 21 | 196 | 312 | -69 | 9 | 627 | 0.22
840604 | 477 | 3 | Subbase | Saturated | 8.5 | 84 | 1 | 105 | 21 | 196 | 312 | -69 | 9 | 627 | 0.22
840604 | 477 | 2 | Subbase | Saturated | 8.5 | 84 | 1 | 105 | 21 | 196 | 312 | -69 | 9 | 627 | 0.22
840604 | 477 | 1 | Subbase | Saturated | 8.5 | 84 | 1 | 105 | 21 | 196 | 312 | -69 | 9 | 627 | 0.22
840604 | 478 | 4 | Subbase | Saturated | 8.5 | 84 | 0 | 140 | 10 | 99 | 152 | -25 | 3 | 649 | 0.166
840604 | 478 | 3 | Subbase | Saturated | 8.5 | 84 | 0 | 140 | 10 | 99 | 152 | -25 | 3 | 649 | 0.166
840604 | 478 | 2 | Subbase | Saturated | 8.5 | 84 | 0 | 140 | 10 | 99 | 152 | -25 | 3 | 649 | 0.166
840604 | 478 | 1 | Subbase | Saturated | 8.5 | 84 | 0 | 140 | 10 | 99 | 152 | -25 | 3 | 649 | 0.166
840604 | 479 | 4 | Subbase | Saturated | 8.5 | 84 | 0 | 140 | 14 | 131 | 196 | -35 | 4 | 669 | 0.177
840604 | 479 | 3 | Subbase | Saturated | 8.5 | 84 | 0 | 140 | 14 | 131 | 196 | -35 | 4 | 669 | 0.177
840604 | 479 | 2 | Subbase | Saturated | 8.5 | 84 | 0 | 140 | 14 | 131 | 196 | -35 | 4 | 669 | 0.177
840604 | 479 | 1 | Subbase | Saturated | 8.5 | 84 | 0 | 140 | 14 | 131 | 196 | -35 | 4 | 669 | 0.177
840604 | 480 | 4 | Subbase | Saturated | 8.5 | 84 | 0 | 140 | 28 | 259 | 337 | -73 | 10 | 770 | 0.218
840604 | 480 | 3 | Subbase | Saturated | 8.5 | 84 | 0 | 140 | 28 | 259 | 337 | -73 | 10 | 770 | 0.218
840604 | 480 | 2 | Subbase | Saturated | 8.5 | 84 | 0 | 140 | 28 | 259 | 337 | -73 | 10 | 770 | 0.218
840604 | 480 | 1 | Subbase | Saturated | 8.5 | 84 | 0 | 140 | 28 | 259 | 337 | -73 | 10 | 770 | 0.218
840604 | 481 | 4 | Subbase | Drained | 5.6 | 47 | -2 | 20 | 2 | 20 | 101 | -17 | 9 | 196 | 0.166
840604 | 481 | 3 | Subbase | Drained | 5.6 | 47 | -2 | 20 | 2 | 20 | 101 | -17 | 9 | 196 | 0.166
840604 | 481 | 2 | Subbase | Drained | 5.6 | 47 | -2 | 20 | 2 | 20 | 101 | -17 | 9 | 196 | 0.166
840604 | 481 | 1 | Subbase | Drained | 5.6 | 47 | -2 | 20 | 2 | 20 | 101 | -17 | 9 | 196 | 0.166
840604 | 482 | 4 | Subbase | Drained | 5.6 | 47 | -2 | 20 | 3 | 40 | 230 | -48 | 9 | 172 | 0.208
840604 | 482 | 3 | Subbase | Drained | 5.6 | 47 | -2 | 20 | 3 | 40 | 230 | -48 | 9 | 172 | 0.208
840604 | 482 | 2 | Subbase | Drained | 5.6 | 47 | -2 | 20 | 3 | 40 | 230 | -48 | 9 | 172 | 0.208
840604 | 482 | 1 | Subbase | Drained | 5.6 | 47 | -2 | 20 | 3 | 40 | 230 | -48 | 9 | 172 | 0.208
840604 | 483 | 4 | Subbase | Drained | 5.6 | 47 | -2 | 20 | 5 | 59 | 323 | -77 | 9 | 183 | 0.238
840604 | 483 | 3 | Subbase | Drained | 5.6 | 47 | -2 | 20 | 5 | 59 | 323 | -77 | 9 | 183 | 0.238
840604 | 483 | 2 | Subbase | Drained | 5.6 | 47 | -2 | 20 | 5 | 59 | 323 | -77 | 9 | 183 | 0.238
840604 | 483 | 1 | Subbase | Drained | 5.6 | 47 | -2 | 20 | 5 | 59 | 323 | -77 | 9 | 183 | 0.238
840604 | 484 | 4 | Subbase | Drained | 5.6 | 47 | -2 | 35 | 3 | 35 | 142 | -24 | 6 | 244 | 0.171
840604 | 484 | 3 | Subbase | Drained | 5.6 | 47 | -2 | 35 | 3 | 35 | 142 | -24 | 6 | 244 | 0.171
840604 | 484 | 2 | Subbase | Drained | 5.6 | 47 | -2 | 35 | 3 | 35 | 142 | -24 | 6 | 244 | 0.171
840604 | 484 | 1 | Subbase | Drained | 5.6 | 47 | -2 | 35 | 3 | 35 | 142 | -24 | 6 | 244 | 0.171
840604 | 485 | 4 | Subbase | Drained | 5.6 | 47 | -2 | 35 | 6 | 68 | 268 | -57 | 8 | 255 | 0.211
840604 | 485 | 3 | Subbase | Drained | 5.6 | 47 | -2 | 35 | 6 | 68 | 268 | -57 | 8 | 255 | 0.211
840604 | 485 | 2 | Subbase | Drained | 5.6 | 47 | -2 | 35 | 6 | 68 | 268 | -57 | 8 | 255 | 0.211
840604 | 485 | 1 | Subbase | Drained | 5.6 | 47 | -2 | 35 | 6 | 68 | 268 | -57 | 8 | 255 | 0.211
840604 | 486 | 4 | Subbase | Drained | 5.6 | 47 | -2 | 35 | 10 | 101 | 354 | -86 | 10 | 286 | 0.244
840604 | 486 | 3 | Subbase | Drained | 5.6 | 47 | -2 | 35 | 10 | 101 | 354 | -86 | 10 | 286 | 0.244
840604 | 486 | 2 | Subbase | Drained | 5.6 | 47 | -2 | 35 | 10 | 101 | 354 | -86 | 10 | 286 | 0.244
840604 | 486 | 1 | Subbase | Drained | 5.6 | 47 | -2 | 35 | 10 | 101 | 354 | -86 | 10 | 286 | 0.244
840604 | 487 | 4 | Subbase | Drained | 5.6 | 47 | -2 | 70 | 7 | 67 | 167 | -29 | 3 | 401 | 0.174
840604 | 487 | 3 | Subbase | Drained | 5.6 | 47 | -2 | 70 | 7 | 67 | 167 | -29 | 3 | 401 | 0.174
840604 | 487 | 2 | Subbase | Drained | 5.6 | 47 | -2 | 70 | 7 | 67 | 167 | -29 | 3 | 401 | 0.174
840604 | 487 | 1 | Subbase | Drained | 5.6 | 47 | -2 | 70 | 7 | 67 | 167 | -29 | 3 | 401 | 0.174
840604 | 488 | 4 | Subbase | Drained | 5.6 | 47 | -2 | 70 | 13 | 132 | 289 | -61 | 9 | 459 | 0.213
840604 | 488 | 3 | Subbase | Drained | 5.6 | 47 | -2 | 70 | 13 | 132 | 289 | -61 | 9 | 459 | 0.213
840604 | 488 | 2 | Subbase | Drained | 5.6 | 47 | -2 | 70 | 13 | 132 | 289 | -61 | 9 | 459 | 0.213
840604 | 488 | 1 | Subbase | Drained | 5.6 | 47 | -2 | 70 | 13 | 132 | 289 | -61 | 9 | 459 | 0.213
840604 | 489 | 4 | Subbase | Drained | 5.6 | 47 | -2 | 70 | 20 | 197 | 383 | -93 | 10 | 516 | 0.244
840604 | 489 | 3 | Subbase | Drained | 5.6 | 47 | -2 | 70 | 20 | 197 | 383 | -93 | 10 | 516 | 0.244
840604 | 489 | 2 | Subbase | Drained | 5.6 | 47 | -2 | 70 | 20 | 197 | 383 | -93 | 10 | 516 | 0.244
840604 | 489 | 1 | Subbase | Drained | 5.6 | 47 | -2 | 70 | 20 | 197 | 383 | -93 | 10 | 516 | 0.244
840604 | 490 | 4 | Subbase | Drained | 5.6 | 47 | -2 | 105 | 7 | 66 | 121 | -19 | 4 | 549 | 0.16
840604 | 490 | 3 | Subbase | Drained | 5.6 | 47 | -2 | 105 | 7 | 66 | 121 | -19 | 4 | 549 | 0.16
840604 | 490 | 2 | Subbase | Drained | 5.6 | 47 | -2 | 105 | 7 | 66 | 121 | -19 | 4 | 549 | 0.16
840604 | 490 | 1 | Subbase | Drained | 5.6 | 47 | -2 | 105 | 7 | 66 | 121 | -19 | 4 | 549 | 0.16
840604 | 491 | 4 | Subbase | Drained | 5.6 | 47 | -2 | 105 | 10 | 99 | 176 | -31 | 5 | 562 | 0.174
840604 | 491 | 3 | Subbase | Drained | 5.6 | 47 | -2 | 105 | 10 | 99 | 176 | -31 | 5 | 562 | 0.174
840604 | 491 | 2 | Subbase | Drained | 5.6 | 47 | -2 | 105 | 10 | 99 | 176 | -31 | 5 | 562 | 0.174
840604 | 491 | 1 | Subbase | Drained | 5.6 | 47 | -2 | 105 | 10 | 99 | 176 | -31 | 5 | 562 | 0.174
840604 | 492 | 4 | Subbase | Drained | 5.6 | 47 | -2 | 105 | 21 | 196 | 303 | -64 | 10 | 648 | 0.211
840604 | 492 | 3 | Subbase | Drained | 5.6 | 47 | -2 | 105 | 21 | 196 | 303 | -64 | 10 | 648 | 0.211
840604 | 492 | 2 | Subbase | Drained | 5.6 | 47 | -2 | 105 | 21 | 196 | 303 | -64 | 10 | 648 | 0.211
840604 | 492 | 1 | Subbase | Drained | 5.6 | 47 | -2 | 105 | 21 | 196 | 303 | -64 | 10 | 648 | 0.211
840604 | 493 | 4 | Subbase | Drained | 5.6 | 47 | -2 | 140 | 10 | 99 | 141 | -23 | 1 | 702 | 0.162
840604 | 493 | 3 | Subbase | Drained | 5.6 | 47 | -2 | 140 | 10 | 99 | 141 | -23 | 1 | 702 | 0.162
840604 | 493 | 2 | Subbase | Drained | 5.6 | 47 | -2 | 140 | 10 | 99 | 141 | -23 | 1 | 702 | 0.162
840604 | 493 | 1 | Subbase | Drained | 5.6 | 47 | -2 | 140 | 10 | 99 | 141 | -23 | 1 | 702 | 0.162
840604 | 494 | 4 | Subbase | Drained | 5.6 | 47 | -2 | 140 | 14 | 131 | 182 | -31 | 6 | 719 | 0.172
840604 | 494 | 3 | Subbase | Drained | 5.6 | 47 | -2 | 140 | 14 | 131 | 182 | -31 | 6 | 719 | 0.172
900803 | 1159 | 2 | Base | Drained | 5.2 | 47 | -3 | 35 | 3 | 35 | 181 | -29 | 1 | 195 | 0.162
840604 | 494 | 1 | Subbase | Drained | 5.6 | 47 | -2 | 140 | 14 | 131 | 182 | -31 | 6 | 719 | 0.172
840604 | 495 | 4 | Subbase | Drained | 5.6 | 47 | -2 | 140 | 28 | 260 | 322 | -68 | 10 | 808 | 0.21
840604 | 495 | 3 | Subbase | Drained | 5.6 | 47 | -2 | 140 | 28 | 260 | 322 | -68 | 10 | 808 | 0.21
840604 | 495 | 2 | Subbase | Drained | 5.6 | 47 | -2 | 140 | 28 | 260 | 322 | -68 | 10 | 808 | 0.21
840604 | 495 | 1 | Subbase | Drained | 5.6 | 47 | -2 | 140 | 28 | 260 | 322 | -68 | 10 | 808 | 0.21
840604 | 496 | 4 | Subgrade | Initial | 4.8 | 34 | -4 | 20 | 2 | 20 | 93 | -17 | 16 | 215 | 0.183
840604 | 496 | 3 | Subgrade | Initial | 4.8 | 34 | -4 | 20 | 2 | 20 | 93 | -17 | 16 | 215 | 0.183
840604 | 496 | 2 | Subgrade | Initial | 4.8 | 34 | -4 | 20 | 2 | 20 | 93 | -17 | 16 | 215 | 0.183
840604 | 496 | 1 | Subgrade | Initial | 4.8 | 34 | -4 | 20 | 2 | 20 | 93 | -17 | 16 | 215 | 0.183
840604 | 497 | 4 | Subgrade | Initial | 4.8 | 34 | -4 | 20 | 4 | 40 | 203 | -44 | 11 | 196 | 0.219
840604 | 497 | 3 | Subgrade | Initial | 4.8 | 34 | -4 | 20 | 4 | 40 | 203 | -44 | 11 | 196 | 0.219
840604 | 497 | 2 | Subgrade | Initial | 4.8 | 34 | -4 | 20 | 4 | 40 | 203 | -44 | 11 | 196 | 0.219
840604 | 497 | 1 | Subgrade | Initial | 4.8 | 34 | -4 | 20 | 4 | 40 | 203 | -44 | 11 | 196 | 0.219
840604 | 498 | 4 | Subgrade | Initial | 4.8 | 34 | -4 | 20 | 5 | 59 | 279 | -69 | 10 | 212 | 0.246
840604 | 498 | 3 | Subgrade | Initial | 4.8 | 34 | -4 | 20 | 5 | 59 | 279 | -69 | 10 | 212 | 0.246
840604 | 498 | 2 | Subgrade | Initial | 4.8 | 34 | -4 | 20 | 5 | 59 | 279 | -69 | 10 | 212 | 0.246
840604 | 498 | 1 | Subgrade | Initial | 4.8 | 34 | -4 | 20 | 5 | 59 | 279 | -69 | 10 | 212 | 0.246
840604 | 499 | 4 | Subgrade | Initial | 4.8 | 34 | -4 | 35 | 3 | 35 | 127 | -25 | 12 | 273 | 0.193
840604 | 499 | 3 | Subgrade | Initial | 4.8 | 34 | -4 | 35 | 3 | 35 | 127 | -25 | 12 | 273 | 0.193
840604 | 499 | 2 | Subgrade | Initial | 4.8 | 34 | -4 | 35 | 3 | 35 | 127 | -25 | 12 | 273 | 0.193
840604 | 499 | 1 | Subgrade | Initial | 4.8 | 34 | -4 | 35 | 3 | 35 | 127 | -25 | 12 | 273 | 0.193
840604 | 500 | 4 | Subgrade | Initial | 4.8 | 34 | -4 | 35 | 6 | 68 | 240 | -54 | 9 | 285 | 0.226
840604 | 500 | 3 | Subgrade | Initial | 4.8 | 34 | -4 | 35 | 6 | 68 | 240 | -54 | 9 | 285 | 0.226
840604 | 500 | 2 | Subgrade | Initial | 4.8 | 34 | -4 | 35 | 6 | 68 | 240 | -54 | 9 | 285 | 0.226
840604 | 500 | 1 | Subgrade | Initial | 4.8 | 34 | -4 | 35 | 6 | 68 | 240 | -54 | 9 | 285 | 0.226
840604 | 501 | 4 | Subgrade | Initial | 4.8 | 34 | -4 | 35 | 10 | 101 | 313 | -79 | 8 | 323 | 0.253
840604 | 501 | 3 | Subgrade | Initial | 4.8 | 34 | -4 | 35 | 10 | 101 | 313 | -79 | 8 | 323 | 0.253
840604 | 501 | 2 | Subgrade | Initial | 4.8 | 34 | -4 | 35 | 10 | 101 | 313 | -79 | 8 | 323 | 0.253
840604 | 501 | 1 | Subgrade | Initial | 4.8 | 34 | -4 | 35 | 10 | 101 | 313 | -79 | 8 | 323 | 0.253
840604 | 502 | 4 | Subgrade | Initial | 4.8 | 34 | -4 | 70 | 7 | 67 | 158 | -32 | 9 | 425 | 0.2
840604 | 502 | 3 | Subgrade | Initial | 4.8 | 34 | -4 | 70 | 7 | 67 | 158 | -32 | 9 | 425 | 0.2
840604 | 502 | 2 | Subgrade | Initial | 4.8 | 34 | -4 | 70 | 7 | 67 | 158 | -32 | 9 | 425 | 0.2
840604 | 502 | 1 | Subgrade | Initial | 4.8 | 34 | -4 | 70 | 7 | 67 | 158 | -32 | 9 | 425 | 0.2
840604 | 503 | 4 | Subgrade | Initial | 4.8 | 34 | -4 | 70 | 14 | 132 | 260 | -60 | 6 | 508 | 0.229
840604 | 503 | 3 | Subgrade | Initial | 4.8 | 34 | -4 | 70 | 14 | 132 | 260 | -60 | 6 | 508 | 0.229
840604 | 503 | 2 | Subgrade | Initial | 4.8 | 34 | -4 | 70 | 14 | 132 | 260 | -60 | 6 | 508 | 0.229
840604 | 503 | 1 | Subgrade | Initial | 4.8 | 34 | -4 | 70 | 14 | 132 | 260 | -60 | 6 | 508 | 0.229
840604 | 504 | 4 | Subgrade | Initial | 4.8 | 34 | -4 | 70 | 21 | 197 | 340 | -90 | 5 | 579 | 0.265
840604 | 504 | 3 | Subgrade | Initial | 4.8 | 34 | -4 | 70 | 21 | 197 | 340 | -90 | 5 | 579 | 0.265
840604 | 504 | 2 | Subgrade | Initial | 4.8 | 34 | -4 | 70 | 21 | 197 | 340 | -90 | 5 | 579 | 0.265
840604 | 504 | 1 | Subgrade | Initial | 4.8 | 34 | -4 | 70 | 21 | 197 | 340 | -90 | 5 | 579 | 0.265
840604 | 505 | 4 | Subgrade | Initial | 4.8 | 34 | -4 | 105 | 7 | 67 | 116 | -21 | 12 | 572 | 0.185
840604 | 505 | 3 | Subgrade | Initial | 4.8 | 34 | -4 | 105 | 7 | 67 | 116 | -21 | 12 | 572 | 0.185
840604 | 505 | 2 | Subgrade | Initial | 4.8 | 34 | -4 | 105 | 7 | 67 | 116 | -21 | 12 | 572 | 0.185
840604 | 505 | 1 | Subgrade | Initial | 4.8 | 34 | -4 | 105 | 7 | 67 | 116 | -21 | 12 | 572 | 0.185
840604 | 506 | 4 | Subgrade | Initial | 4.8 | 34 | -4 | 105 | 10 | 99 | 163 | -32 | 7 | 606 | 0.196
840604 | 506 | 3 | Subgrade | Initial | 4.8 | 34 | -4 | 105 | 10 | 99 | 163 | -32 | 7 | 606 | 0.196
840604 | 506 | 2 | Subgrade | Initial | 4.8 | 34 | -4 | 105 | 10 | 99 | 163 | -32 | 7 | 606 | 0.196
840604 | 506 | 1 | Subgrade | Initial | 4.8 | 34 | -4 | 105 | 10 | 99 | 163 | -32 | 7 | 606 | 0.196
840604 | 507 | 4 | Subgrade | Initial | 4.8 | 34 | -4 | 105 | 21 | 196 | 271 | -63 | 5 | 724 | 0.234
840604 | 507 | 3 | Subgrade | Initial | 4.8 | 34 | -4 | 105 | 21 | 196 | 271 | -63 | 5 | 724 | 0.234
840604 | 507 | 2 | Subgrade | Initial | 4.8 | 34 | -4 | 105 | 21 | 196 | 271 | -63 | 5 | 724 | 0.234
840604 | 507 | 1 | Subgrade | Initial | 4.8 | 34 | -4 | 105 | 21 | 196 | 271 | -63 | 5 | 724 | 0.234
840604 | 508 | 4 | Subgrade | Initial | 4.8 | 34 | -3 | 140 | 10 | 99 | 128 | -29 | 9 | 772 | 0.224
840604 | 508 | 3 | Subgrade | Initial | 4.8 | 34 | -3 | 140 | 10 | 99 | 128 | -29 | 9 | 772 | 0.224
840604 | 508 | 2 | Subgrade | Initial | 4.8 | 34 | -3 | 140 | 10 | 99 | 128 | -29 | 9 | 772 | 0.224
840604 | 508 | 1 | Subgrade | Initial | 4.8 | 34 | -3 | 140 | 10 | 99 | 128 | -29 | 9 | 772 | 0.224
840604 | 509 | 4 | Subgrade | Initial | 4.8 | 34 | -3 | 140 | 14 | 131 | 163 | -37 | 6 | 803 | 0.227
840604 | 509 | 3 | Subgrade | Initial | 4.8 | 34 | -3 | 140 | 14 | 131 | 163 | -37 | 6 | 803 | 0.227
840604 | 509 | 2 | Subgrade | Initial | 4.8 | 34 | -3 | 140 | 14 | 131 | 163 | -37 | 6 | 803 | 0.227
840604 | 509 | 1 | Subgrade | Initial | 4.8 | 34 | -3 | 140 | 14 | 131 | 163 | -37 | 6 | 803 | 0.227
840604 | 510 | 4 | Subgrade | Initial | 4.8 | 34 | -3 | 140 | 28 | 259 | 289 | -72 | 3 | 896 | 0.25
840604 | 510 | 3 | Subgrade | Initial | 4.8 | 34 | -3 | 140 | 28 | 259 | 289 | -72 | 3 | 896 | 0.25
840604 | 510 | 2 | Subgrade | Initial | 4.8 | 34 | -3 | 140 | 28 | 259 | 289 | -72 | 3 | 896 | 0.25
840604 | 510 | 1 | Subgrade | Initial | 4.8 | 34 | -3 | 140 | 28 | 259 | 289 | -72 | 3 | 896 | 0.25
840604 | 511 | 4 | Subgrade | Saturated | 8.9 | 90 | 0 | 20 | 2 | 20 | 102 | -21 | 12 | 193 | 0.206
840604 | 511 | 3 | Subgrade | Saturated | 8.9 | 90 | 0 | 20 | 2 | 20 | 102 | -21 | 12 | 193 | 0.206
840604 | 511 | 2 | Subgrade | Saturated | 8.9 | 90 | 0 | 20 | 2 | 20 | 102 | -21 | 12 | 193 | 0.206
840604 | 511 | 1 | Subgrade | Saturated | 8.9 | 90 | 0 | 20 | 2 | 20 | 102 | -21 | 12 | 193 | 0.206
840604 | 512 | 4 | Subgrade | Saturated | 8.9 | 90 | 0 | 20 | 3 | 40 | 219 | -55 | 12 | 180 | 0.249
840604 | 512 | 3 | Subgrade | Saturated | 8.9 | 90 | 0 | 20 | 3 | 40 | 219 | -55 | 12 | 180 | 0.249
840604 | 512 | 2 | Subgrade | Saturated | 8.9 | 90 | 0 | 20 | 3 | 40 | 219 | -55 | 12 | 180 | 0.249
840604 | 512 | 1 | Subgrade | Saturated | 8.9 | 90 | 0 | 20 | 3 | 40 | 219 | -55 | 12 | 180 | 0.249
840604 | 513 | 4 | Subgrade | Saturated | 8.9 | 90 | 0 | 20 | 5 | 59 | 304 | -85 | 11 | 193 | 0.28
840604 | 513 | 3 | Subgrade | Saturated | 8.9 | 90 | 0 | 20 | 5 | 59 | 304 | -85 | 11 | 193 | 0.28
840604 | 513 | 2 | Subgrade | Saturated | 8.9 | 90 | 0 | 20 | 5 | 59 | 304 | -85 | 11 | 193 | 0.28
840604 | 513 | 1 | Subgrade | Saturated | 8.9 | 90 | 0 | 20 | 5 | 59 | 304 | -85 | 11 | 193 | 0.28
840604 | 514 | 4 | Subgrade | Saturated | 8.9 | 90 | 0 | 35 | 3 | 35 | 136 | -29 | 12 | 254 | 0.212
840604 | 514 | 3 | Subgrade | Saturated | 8.9 | 90 | 0 | 35 | 3 | 35 | 136 | -29 | 12 | 254 | 0.212
840604 | 514 | 2 | Subgrade | Saturated | 8.9 | 90 | 0 | 35 | 3 | 35 | 136 | -29 | 12 | 254 | 0.212
840604 | 514 | 1 | Subgrade | Saturated | 8.9 | 90 | 0 | 35 | 3 | 35 | 136 | -29 | 12 | 254 | 0.212
840604 | 515 | 4 | Subgrade | Saturated | 8.9 | 90 | 0 | 35 | 7 | 68 | 258 | -64 | 11 | 265 | 0.25
840604 | 515 | 3 | Subgrade | Saturated | 8.9 | 90 | 0 | 35 | 7 | 68 | 258 | -64 | 11 | 265 | 0.25
840604 | 515 | 2 | Subgrade | Saturated | 8.9 | 90 | 0 | 35 | 7 | 68 | 258 | -64 | 11 | 265 | 0.25
840604 | 515 | 1 | Subgrade | Saturated | 8.9 | 90 | 0 | 35 | 7 | 68 | 258 | -64 | 11 | 265 | 0.25
840604 | 516 | 4 | Subgrade | Saturated | 8.9 | 90 | 0 | 35 | 10 | 101 | 337 | -95 | 10 | 299 | 0.281
840604 | 516 | 3 | Subgrade | Saturated | 8.9 | 90 | 0 | 35 | 10 | 101 | 337 | -95 | 10 | 299 | 0.281
840604 | 516 | 2 | Subgrade | Saturated | 8.9 | 90 | 0 | 35 | 10 | 101 | 337 | -95 | 10 | 299 | 0.281
840604 | 516 | 1 | Subgrade | Saturated | 8.9 | 90 | 0 | 35 | 10 | 101 | 337 | -95 | 10 | 299 | 0.281
840604 | 517 | 4 | Subgrade | Saturated | 8.9 | 90 | 0 | 70 | 7 | 67 | 164 | -34 | 11 | 409 | 0.209
840604 | 517 | 3 | Subgrade | Saturated | 8.9 | 90 | 0 | 70 | 7 | 67 | 164 | -34 | 11 | 409 | 0.209
840604 | 471 | 3 | Subbase | Saturated | 8.5 | 84 | 1 | 35 | 10 | 101 | 366 | -95 | 8 | 277 | 0.26
900803 | 1159 | 1 | Base | Drained | 5.2 | 47 | -3 | 35 | 3 | 35 | 181 | -29 | 1 | 195 | 0.162
900803 | 1160 | 2 | Base | Drained | 5.2 | 47 | -3 | 35 | 7 | 69 | 351 | -68 | 6 | 198 | 0.195
900803 | 1160 | 1 | Base | Drained | 5.2 | 47 | -3 | 35 | 7 | 69 | 351 | -68 | 6 | 198 | 0.195
900803 | 1161 | 2 | Base | Drained | 5.2 | 47 | -3 | 35 | 10 | 102 | 457 | -101 | 8 | 225 | 0.221
900803 | 1161 | 1 | Base | Drained | 5.2 | 47 | -3 | 35 | 10 | 102 | 457 | -101 | 8 | 225 | 0.221
900803 | 1162 | 2 | Base | Drained | 5.2 | 47 | -3 | 70 | 7 | 68 | 204 | -32 | 2 | 334 | 0.16
900803 | 1162 | 1 | Base | Drained | 5.2 | 47 | -3 | 70 | 7 | 68 | 204 | -32 | 2 | 334 | 0.16
900803 | 1163 | 2 | Base | Drained | 5.2 | 47 | -3 | 70 | 14 | 133 | 351 | -67 | 8 | 381 | 0.19
900803 | 1163 | 1 | Base | Drained | 5.2 | 47 | -3 | 70 | 14 | 133 | 351 | -67 | 8 | 381 | 0.19
900803 | 1164 | 2 | Base | Drained | 5.2 | 47 | -3 | 70 | 21 | 198 | 448 | -98 | 10 | 442 | 0.219
900803 | 1164 | 1 | Base | Drained | 5.2 | 47 | -3 | 70 | 21 | 198 | 448 | -98 | 10 | 442 | 0.219
900803 | 1165 | 2 | Base | Drained | 5.2 | 47 | -3 | 105 | 7 | 67 | 140 | -21 | 0 | 481 | 0.148
900803 | 1165 | 1 | Base | Drained | 5.2 | 47 | -3 | 105 | 7 | 67 | 140 | -21 | 0 | 481 | 0.148
900803 | 1166 | 2 | Base | Drained | 5.2 | 47 | -3 | 105 | 10 | 100 | 204 | -32 | 4 | 490 | 0.157
900803 | 1166 | 1 | Base | Drained | 5.2 | 47 | -3 | 105 | 10 | 100 | 204 | -32 | 4 | 490 | 0.157
900803 | 1167 | 2 | Base | Drained | 5.2 | 47 | -3 | 105 | 21 | 197 | 347 | -65 | 10 | 568 | 0.188
900803 | 1167 | 1 | Base | Drained | 5.2 | 47 | -3 | 105 | 21 | 197 | 347 | -65 | 10 | 568 | 0.188
900803 | 1168 | 2 | Base | Drained | 5.2 | 47 | -3 | 140 | 10 | 99 | 155 | -23 | 4 | 639 | 0.148
900803 | 1168 | 1 | Base | Drained | 5.2 | 47 | -3 | 140 | 10 | 99 | 155 | -23 | 4 | 639 | 0.148
900803 | 1169 | 2 | Base | Drained | 5.2 | 47 | -3 | 140 | 14 | 132 | 201 | -32 | 7 | 657 | 0.157
900803 | 1169 | 1 | Base | Drained | 5.2 | 47 | -3 | 140 | 14 | 132 | 201 | -32 | 7 | 657 | 0.157
900803 | 1170 | 2 | Base | Drained | 5.2 | 47 | -3 | 140 | 28 | 261 | 351 | -66 | 12 | 743 | 0.187
900803 | 1170 | 1 | Base | Drained | 5.2 | 47 | -3 | 140 | 28 | 261 | 351 | -66 | 12 | 743 | 0.187
900803 | 1171 | 2 | Subbase | Initial | 5.5 | 34 | -23 | 20 | 1 | 21 | 47 | -8 | 11 | 443 | 0.161
900803 | 1171 | 1 | Subbase | Initial | 5.5 | 34 | -23 | 20 | 1 | 21 | 47 | -8 | 11 | 443 | 0.161
900803 | 1172 | 2 | Subbase | Initial | 5.5 | 34 | -23 | 20 | 3 | 40 | 118 | -21 | 10 | 339 | 0.178
900803 | 1172 | 1 | Subbase | Initial | 5.5 | 34 | -23 | 20 | 3 | 40 | 118 | -21 | 10 | 339 | 0.178
900803 | 1173 | 2 | Subbase | Initial | 5.5 | 34 | -23 | 20 | 5 | 59 | 193 | -38 | 9 | 308 | 0.199
900803 | 1173 | 1 | Subbase | Initial | 5.5 | 34 | -23 | 20 | 5 | 59 | 193 | -38 | 9 | 308 | 0.199
900803 | 1174 | 2 | Subbase | Initial | 5.5 | 34 | -23 | 35 | 3 | 35 | 87 | -15 | 7 | 401 | 0.178
900803 | 1174 | 1 | Subbase | Initial | 5.5 | 34 | -23 | 35 | 3 | 35 | 87 | -15 | 7 | 401 | 0.178
900803 | 1175 | 2 | Subbase | Initial | 5.5 | 34 | -23 | 35 | 6 | 69 | 196 | -40 | 8 | 349 | 0.206
900803 | 1175 | 1 | Subbase | Initial | 5.5 | 34 | -23 | 35 | 6 | 69 | 196 | -40 | 8 | 349 | 0.206
900803 | 1176 | 2 | Subbase | Initial | 5.5 | 34 | -23 | 35 | 10 | 101 | 295 | -69 | 8 | 343 | 0.234
900803 | 1176 | 1 | Subbase | Initial | 5.5 | 34 | -23 | 35 | 10 | 101 | 295 | -69 | 8 | 343 | 0.234
900803 | 1177 | 2 | Subbase | Initial | 5.5 | 34 | -23 | 70 | 7 | 67 | 149 | -31 | 9 | 451 | 0.204
900803 | 1177 | 1 | Subbase | Initial | 5.5 | 34 | -23 | 70 | 7 | 67 | 149 | -31 | 9 | 451 | 0.204
900803 | 1178 | 2 | Subbase | Initial | 5.5 | 34 | -23 | 70 | 13 | 133 | 281 | -66 | 9 | 473 | 0.237
900803 | 1178 | 1 | Subbase | Initial | 5.5 | 34 | -23 | 70 | 13 | 133 | 281 | -66 | 9 | 473 | 0.237
900803 | 1179 | 2 | Subbase | Initial | 5.5 | 34 | -23 | 70 | 20 | 198 | 384 | -105 | 8 | 515 | 0.274
900803 | 1179 | 1 | Subbase | Initial | 5.5 | 34 | -23 | 70 | 20 | 198 | 384 | -105 | 8 | 515 | 0.274
900803 | 1180 | 2 | Subbase | Initial | 5.5 | 34 | -22 | 105 | 7 | 67 | 119 | -23 | 7 | 562 | 0.193
900803 | 1180 | 1 | Subbase | Initial | 5.5 | 34 | -22 | 105 | 7 | 67 | 119 | -23 | 7 | 562 | 0.193
900803 | 1181 | 2 | Subbase | Initial | 5.5 | 34 | -22 | 105 | 10 | 99 | 175 | -37 | 11 | 568 | 0.212
900803 | 1181 | 1 | Subbase | Initial | 5.5 | 34 | -22 | 105 | 10 | 99 | 175 | -37 | 11 | 568 | 0.212
900803 | 1182 | 2 | Subbase | Initial | 5.5 | 34 | -22 | 105 | 20 | 197 | 311 | -85 | 11 | 631 | 0.271
900803 | 1182 | 1 | Subbase | Initial | 5.5 | 34 | -22 | 105 | 20 | 197 | 311 | -85 | 11 | 631 | 0.271
900803 | 1183 | 2 | Subbase | Initial | 5.5 | 34 | -22 | 140 | 10 | 99 | 139 | -28 | 11 | 713 | 0.205
900803 | 1183 | 1 | Subbase | Initial | 5.5 | 34 | -22 | 140 | 10 | 99 | 139 | -28 | 11 | 713 | 0.205
900803 | 1184 | 2 | Subbase | Initial | 5.5 | 34 | -22 | 140 | 14 | 131 | 181 | -40 | 13 | 724 | 0.219
900803 | 1184 | 1 | Subbase | Initial | 5.5 | 34 | -22 | 140 | 14 | 131 | 181 | -40 | 13 | 724 | 0.219
900803 | 1185 | 2 | Subbase | Initial | 5.5 | 34 | -22 | 140 | 28 | 260 | 347 | -94 | 12 | 750 | 0.272
900803 | 1185 | 1 | Subbase | Initial | 5.5 | 34 | -22 | 140 | 28 | 260 | 347 | -94 | 12 | 750 | 0.272
900803 | 1186 | 2 | Subbase | Saturated | 10.8 | 104 | 0 | 20 | 1 | 23 | 146 | -29 | 6 | 161 | 0.201
900803 | 1186 | 1 | Subbase | Saturated | 10.8 | 104 | 0 | 20 | 1 | 23 | 146 | -29 | 6 | 161 | 0.201
900803 | 1187 | 2 | Subbase | Saturated | 10.8 | 104 | 0 | 20 | 3 | 43 | 341 | -88 | 5 | 125 | 0.258
900803 | 1187 | 1 | Subbase | Saturated | 10.8 | 104 | 0 | 20 | 3 | 43 | 341 | -88 | 5 | 125 | 0.258
900803 | 1188 | 2 | Subbase | Saturated | 10.8 | 104 | 0 | 20 | 5 | 61 | 509 | -154 | 4 | 120 | 0.303
900803 | 1188 | 1 | Subbase | Saturated | 10.8 | 104 | 0 | 20 | 5 | 61 | 509 | -154 | 4 | 120 | 0.303
900803 | 1189 | 2 | Subbase | Saturated | 10.8 | 104 | 0 | 35 | 3 | 36 | 196 | -43 | 4 | 186 | 0.22
900803 | 1189 | 1 | Subbase | Saturated | 10.8 | 104 | 0 | 35 | 3 | 36 | 196 | -43 | 4 | 186 | 0.22
900803 | 1190 | 2 | Subbase | Saturated | 10.8 | 104 | 0 | 35 | 7 | 69 | 413 | -114 | 3 | 168 | 0.277
900803 | 1190 | 1 | Subbase | Saturated | 10.8 | 104 | 0 | 35 | 7 | 69 | 413 | -114 | 3 | 168 | 0.277
900803 | 1191 | 2 | Subbase | Saturated | 10.8 | 104 | 0 | 35 | 11 | 102 | 589 | -190 | 2 | 173 | 0.322
900803 | 1191 | 1 | Subbase | Saturated | 10.8 | 104 | 0 | 35 | 11 | 102 | 589 | -190 | 2 | 173 | 0.322
900803 | 1192 | 2 | Subbase | Saturated | 10.8 | 104 | 0 | 70 | 7 | 68 | 238 | -55 | 6 | 284 | 0.231
900803 | 1192 | 1 | Subbase | Saturated | 10.8 | 104 | 0 | 70 | 7 | 68 | 238 | -55 | 6 | 284 | 0.231
900803 | 1193 | 2 | Subbase | Saturated | 10.8 | 104 | 0 | 70 | 14 | 133 | 465 | -134 | 4 | 286 | 0.287
900803 | 1193 | 1 | Subbase | Saturated | 10.8 | 104 | 0 | 70 | 14 | 133 | 465 | -134 | 4 | 286 | 0.287
900803 | 1194 | 2 | Subbase | Saturated | 10.8 | 104 | 1 | 70 | 21 | 198 | 640 | -214 | 8 | 309 | 0.334
900803 | 1194 | 1 | Subbase | Saturated | 10.8 | 104 | 1 | 70 | 21 | 198 | 640 | -214 | 8 | 309 | 0.334
900803 | 1195 | 2 | Subbase | Saturated | 10.8 | 104 | 0 | 105 | 7 | 67 | 182 | -36 | 1 | 369 | 0.197
900803 | 1195 | 1 | Subbase | Saturated | 10.8 | 104 | 0 | 105 | 7 | 67 | 182 | -36 | 1 | 369 | 0.197
900803 | 1196 | 2 | Subbase | Saturated | 10.8 | 104 | 0 | 105 | 11 | 100 | 274 | -62 | 4 | 364 | 0.226
900803 | 1196 | 1 | Subbase | Saturated | 10.8 | 104 | 0 | 105 | 11 | 100 | 274 | -62 | 4 | 364 | 0.226
900803 | 1197 | 2 | Subbase | Saturated | 10.8 | 104 | 1 | 105 | 21 | 197 | 489 | -146 | 11 | 402 | 0.298
900803 | 1197 | 1 | Subbase | Saturated | 10.8 | 104 | 1 | 105 | 21 | 197 | 489 | -146 | 11 | 402 | 0.298
900803 | 1198 | 2 | Subbase | Saturated | 10.8 | 104 | 1 | 140 | 11 | 99 | 214 | -45 | 1 | 462 | 0.208
900803 | 1198 | 1 | Subbase | Saturated | 10.8 | 104 | 1 | 140 | 11 | 99 | 214 | -45 | 1 | 462 | 0.208
900803 | 1199 | 2 | Subbase | Saturated | 10.8 | 104 | 1 | 140 | 14 | 132 | 278 | -64 | 6 | 473 | 0.229
900803 | 1199 | 1 | Subbase | Saturated | 10.8 | 104 | 1 | 140 | 14 | 132 | 278 | -64 | 6 | 473 | 0.229
900803 | 1200 | 2 | Subbase | Saturated | 10.8 | 104 | 2 | 140 | 28 | 260 | 531 | -150 | 16 | 490 | 0.283
900803 | 1200 | 1 | Subbase | Saturated | 10.8 | 104 | 2 | 140 | 28 | 260 | 531 | -150 | 16 | 490 | 0.283
900803 | 1201 | 2 | Subbase | Drained | 9.5 | 87 | -5 | 20 | 1 | 21 | 135 | -22 | 0 | 158 | 0.163
900803 | 1201 | 1 | Subbase | Drained | 9.5 | 87 | -5 | 20 | 1 | 21 | 135 | -22 | 0 | 158 | 0.163
900803 | 1202 | 2 | Subbase | Drained | 9.5 | 87 | -5 | 20 | 3 | 41 | 326 | -68 | 7 | 124 | 0.207
900803 | 1202 | 1 | Subbase | Drained | 9.5 | 87 | -5 | 20 | 3 | 41 | 326 | -68 | 7 | 124 | 0.207
900803 | 1203 | 2 | Subbase | Drained | 9.5 | 87 | -5 | 20 | 5 | 60 | 514 | -129 | 8 | 117 | 0.251
900803 | 1203 | 1 | Subbase | Drained | 9.5 | 87 | -5 | 20 | 5 | 60 | 514 | -129 | 8 | 117 | 0.251
900803 | 1204 | 2 | Subbase | Drained | 9.5 | 87 | -5 | 35 | 3 | 35 | 215 | -39 | 4 | 165 | 0.182
900803 | 1204 | 1 | Subbase | Drained | 9.5 | 87 | -5 | 35 | 3 | 35 | 215 | -39 | 4 | 165 | 0.182
900803 | 1205 | 2 | Subbase | Drained | 9.5 | 87 | -5 | 35 | 6 | 70 | 452 | -106 | 8 | 154 | 0.234
900803 | 1205 | 1 | Subbase | Drained | 9.5 | 87 | -5 | 35 | 6 | 70 | 452 | -106 | 8 | 154 | 0.234
870701 | 730 | 2 | Subbase | Initial | 4.8 | 33 | -8 | 105 | 7 | 67 | 146 | -30 | 23 | 460 | 0.207
870701 | 730 | 1 | Subbase | Initial | 4.8 | 33 | -8 | 105 | 7 | 67 | 146 | -30 | 23 | 460 | 0.207
870701 | 731 | 2 | Subbase | Initial | 4.8 | 33 | -8 | 105 | 10 | 100 | 214 | -48 | 12 | 468 | 0.226
870701 | 731 | 1 | Subbase | Initial | 4.8 | 33 | -8 | 105 | 10 | 100 | 214 | -48 | 12 | 468 | 0.226
870701 | 732 | 2 | Subbase | Initial | 4.8 | 33 | -8 | 105 | 20 | 197 | 377 | -102 | 1 | 523 | 0.272
870701 | 732 | 1 | Subbase | Initial | 4.8 | 33 | -8 | 105 | 20 | 197 | 377 | -102 | 1 | 523 | 0.272
870701 | 733 | 2 | Subbase | Initial | 4.8 | 33 | -8 | 140 | 10 | 99 | 170 | -36 | 15 | 584 | 0.21
870701 | 733 | 1 | Subbase | Initial | 4.8 | 33 | -8 | 140 | 10 | 99 | 170 | -36 | 15 | 584 | 0.21
870701 | 734 | 2 | Subbase | Initial | 4.8 | 33 | -8 | 140 | 14 | 132 | 222 | -50 | 8 | 595 | 0.225
870701 | 734 | 1 | Subbase | Initial | 4.8 | 33 | -8 | 140 | 14 | 132 | 222 | -50 | 8 | 595 | 0.225
870701 | 735 | 2 | Subbase | Initial | 4.8 | 33 | -8 | 140 | 28 | 261 | 414 | -109 | 3 | 631 | 0.264
870701 | 735 | 1 | Subbase | Initial | 4.8 | 33 | -8 | 140 | 28 | 261 | 414 | -109 | 3 | 631 | 0.264
870701 | 736 | 2 | Subbase | Saturated | 9 | 89 | 2 | 20 | 1 | 21 | 141 | -34 | 8 | 150 | 0.245
870701 | 736 | 1 | Subbase | Saturated | 9 | 89 | 2 | 20 | 1 | 21 | 141 | -34 | 8 | 150 | 0.245
870701 | 737 | 2 | Subbase | Saturated | 9 | 89 | 2 | 20 | 3 | 41 | 315 | -95 | 1 | 129 | 0.303
870701 | 737 | 1 | Subbase | Saturated | 9 | 89 | 2 | 20 | 3 | 41 | 315 | -95 | 1 | 129 | 0.303
870701 | 738 | 2 | Subbase | Saturated | 9 | 89 | 1 | 20 | 5 | 60 | 450 | -154 | 2 | 134 | 0.341
870701 | 738 | 1 | Subbase | Saturated | 9 | 89 | 1 | 20 | 5 | 60 | 450 | -154 | 2 | 134 | 0.341
870701 | 739 | 2 | Subbase | Saturated | 9 | 89 | 2 | 35 | 3 | 35 | 190 | -48 | 11 | 185 | 0.252
870701 | 739 | 1 | Subbase | Saturated | 9 | 89 | 2 | 35 | 3 | 35 | 190 | -48 | 11 | 185 | 0.252
870701 | 740 | 2 | Subbase | Saturated | 9 | 89 | 1 | 35 | 6 | 69 | 375 | -114 | 3 | 185 | 0.305
870701 | 740 | 1 | Subbase | Saturated | 9 | 89 | 1 | 35 | 6 | 69 | 375 | -114 | 3 | 185 | 0.305
870701 | 741 | 2 | Subbase | Saturated | 9 | 89 | 2 | 35 | 9 | 103 | 497 | -171 | 2 | 206 | 0.344
870701 | 741 | 1 | Subbase | Saturated | 9 | 89 | 2 | 35 | 9 | 103 | 497 | -171 | 2 | 206 | 0.344
870701 | 742 | 2 | Subbase | Saturated | 9 | 89 | 2 | 70 | 6 | 68 | 228 | -56 | 14 | 298 | 0.245
870701 | 742 | 1 | Subbase | Saturated | 9 | 89 | 2 | 70 | 6 | 68 | 228 | -56 | 14 | 298 | 0.245
870701 | 743 | 2 | Subbase | Saturated | 9 | 89 | 2 | 70 | 13 | 133 | 398 | -119 | 2 | 335 | 0.298
870701 | 743 | 1 | Subbase | Saturated | 9 | 89 | 2 | 70 | 13 | 133 | 398 | -119 | 2 | 335 | 0.298
870701 | 744 | 2 | Subbase | Saturated | 9 | 89 | 2 | 70 | 20 | 198 | 535 | -185 | 3 | 371 | 0.345
870701 | 744 | 1 | Subbase | Saturated | 9 | 89 | 2 | 70 | 20 | 198 | 535 | -185 | 3 | 371 | 0.345
870701 | 745 | 2 | Subbase | Saturated | 9 | 89 | 2 | 105 | 7 | 67 | 167 | -41 | 23 | 402 | 0.247
870701 | 745 | 1 | Subbase | Saturated | 9 | 89 | 2 | 105 | 7 | 67 | 167 | -41 | 23 | 402 | 0.247
870701 | 746 | 2 | Subbase | Saturated | 9 | 89 | 2 | 105 | 10 | 100 | 244 | -63 | 11 | 409 | 0.26
870701 | 746 | 1 | Subbase | Saturated | 9 | 89 | 2 | 105 | 10 | 100 | 244 | -63 | 11 | 409 | 0.26
870701 | 747 | 2 | Subbase | Saturated | 9 | 89 | 2 | 105 | 20 | 198 | 429 | -132 | 1 | 462 | 0.307
870701 | 747 | 1 | Subbase | Saturated | 9 | 89 | 2 | 105 | 20 | 198 | 429 | -132 | 1 | 462 | 0.307
870701 | 748 | 2 | Subbase | Saturated | 9 | 89 | 2 | 140 | 10 | 99 | 194 | -43 | 14 | 512 | 0.222
870701 | 748 | 1 | Subbase | Saturated | 9 | 89 | 2 | 140 | 10 | 99 | 194 | -43 | 14 | 512 | 0.222
870701 | 749 | 2 | Subbase | Saturated | 9 | 89 | 2 | 140 | 14 | 132 | 253 | -60 | 7 | 523 | 0.237
870701 | 749 | 1 | Subbase | Saturated | 9 | 89 | 2 | 140 | 14 | 132 | 253 | -60 | 7 | 523 | 0.237
870701 | 750 | 2 | Subbase | Saturated | 9 | 89 | 2 | 140 | 28 | 261 | 455 | -135 | 3 | 574 | 0.297
870701 | 750 | 1 | Subbase | Saturated | 9 | 89 | 2 | 140 | 28 | 261 | 455 | -135 | 3 | 574 | 0.297
870701 | 751 | 2 | Subbase | Drained | 6.8 | 60 | -2 | 20 | 1 | 20 | 123 | -27 | 8 | 165 | 0.217
870701 | 751 | 1 | Subbase | Drained | 6.8 | 60 | -2 | 20 | 1 | 20 | 123 | -27 | 8 | 165 | 0.217
870701 | 752 | 2 | Subbase | Drained | 6.8 | 60 | -2 | 20 | 3 | 40 | 288 | -80 | 0 | 139 | 0.277
870701 | 752 | 1 | Subbase | Drained | 6.8 | 60 | -2 | 20 | 3 | 40 | 288 | -80 | 0 | 139 | 0.277
870701 | 753 | 2 | Subbase | Drained | 6.8 | 60 | -2 | 20 | 5 | 60 | 418 | -132 | 3 | 143 | 0.317
870701 | 753 | 1 | Subbase | Drained | 6.8 | 60 | -2 | 20 | 5 | 60 | 418 | -132 | 3 | 143 | 0.317
870701 | 754 | 2 | Subbase | Drained | 6.8 | 60 | -2 | 35 | 3 | 35 | 178 | -41 | 6 | 196 | 0.231
870701 | 754 | 1 | Subbase | Drained | 6.8 | 60 | -2 | 35 | 3 | 35 | 178 | -41 | 6 | 196 | 0.231
870701 | 755 | 2 | Subbase | Drained | 6.8 | 60 | -2 | 35 | 6 | 69 | 357 | -102 | 0 | 194 | 0.285
870701 | 755 | 1 | Subbase | Drained | 6.8 | 60 | -2 | 35 | 6 | 69 | 357 | -102 | 0 | 194 | 0.285
870701 | 756 | 2 | Subbase | Drained | 6.8 | 60 | -2 | 35 | 9 | 103 | 482 | -157 | 3 | 213 | 0.327
870701 | 756 | 1 | Subbase | Drained | 6.8 | 60 | -2 | 35 | 9 | 103 | 482 | -157 | 3 | 213 | 0.327
870701 | 757 | 2 | Subbase | Drained | 6.8 | 60 | -2 | 70 | 7 | 68 | 222 | -56 | 10 | 305 | 0.253
870701 | 757 | 1 | Subbase | Drained | 6.8 | 60 | -2 | 70 | 7 | 68 | 222 | -56 | 10 | 305 | 0.253
870701 | 758 | 2 | Subbase | Drained | 6.8 | 60 | -2 | 70 | 13 | 133 | 397 | -114 | 0 | 336 | 0.286
870701 | 758 | 1 | Subbase | Drained | 6.8 | 60 | -2 | 70 | 13 | 133 | 397 | -114 | 0 | 336 | 0.286
870701 | 759 | 2 | Subbase | Drained | 6.8 | 60 | -2 | 70 | 20 | 199 | 526 | -173 | 4 | 378 | 0.33
870701 | 759 | 1 | Subbase | Drained | 6.8 | 60 | -2 | 70 | 20 | 199 | 526 | -173 | 4 | 378 | 0.33
870701 | 760 | 2 | Subbase | Drained | 6.8 | 60 | -2 | 105 | 7 | 67 | 165 | -34 | 19 | 407 | 0.208
870701 | 760 | 1 | Subbase | Drained | 6.8 | 60 | -2 | 105 | 7 | 67 | 165 | -34 | 19 | 407 | 0.208
870701 | 761 | 2 | Subbase | Drained | 6.8 | 60 | -2 | 105 | 10 | 100 | 242 | -61 | 8 | 413 | 0.251
870701 | 761 | 1 | Subbase | Drained | 6.8 | 60 | -2 | 105 | 10 | 100 | 242 | -61 | 8 | 413 | 0.251
870701 | 762 | 2 | Subbase | Drained | 6.8 | 60 | -2 | 105 | 21 | 197 | 423 | -125 | 3 | 466 | 0.295
870701 | 762 | 1 | Subbase | Drained | 6.8 | 60 | -2 | 105 | 21 | 197 | 423 | -125 | 3 | 466 | 0.295
870701 | 763 | 2 | Subbase | Drained | 6.8 | 60 | -2 | 140 | 10 | 99 | 193 | -41 | 12 | 516 | 0.212
870701 | 763 | 1 | Subbase | Drained | 6.8 | 60 | -2 | 140 | 10 | 99 | 193 | -41 | 12 | 516 | 0.212
870701 | 764 | 2 | Subbase | Drained | 6.8 | 60 | -2 | 140 | 14 | 132 | 251 | -57 | 5 | 525 | 0.228
870701 | 764 | 1 | Subbase | Drained | 6.8 | 60 | -2 | 140 | 14 | 132 | 251 | -57 | 5 | 525 | 0.228
870701 | 765 | 2 | Subbase | Drained | 6.8 | 60 | -2 | 140 | 28 | 261 | 447 | -128 | 4 | 584 | 0.287
870701 | 765 | 1 | Subbase | Drained | 6.8 | 60 | -2 | 140 | 28 | 261 | 447 | -128 | 4 | 584 | 0.287
880203 | 766 | 4 | Base | Initial | 4.2 | 23 | -12 | 20 | 2 | 20 | 53 | -7 | 3 | 372 | 0.141
880203 | 766 | 3 | Base | Initial | 4.2 | 23 | -12 | 20 | 2 | 20 | 53 | -7 | 3 | 372 | 0.141
880203 | 766 | 2 | Base | Initial | 4.2 | 23 | -12 | 20 | 2 | 20 | 53 | -7 | 3 | 372 | 0.141
880203 | 766 | 1 | Base | Initial | 4.2 | 23 | -12 | 20 | 2 | 20 | 53 | -7 | 3 | 372 | 0.141
880203 | 767 | 4 | Base | Initial | 4.2 | 23 | -12 | 20 | 4 | 39 | 142 | -22 | 5 | 277 | 0.156
880203 | 767 | 3 | Base | Initial | 4.2 | 23 | -12 | 20 | 4 | 39 | 142 | -22 | 5 | 277 | 0.156
880203 | 767 | 2 | Base | Initial | 4.2 | 23 | -12 | 20 | 4 | 39 | 142 | -22 | 5 | 277 | 0.156
880203 | 767 | 1 | Base | Initial | 4.2 | 23 | -12 | 20 | 4 | 39 | 142 | -22 | 5 | 277 | 0.156
880203 | 768 | 4 | Base | Initial | 4.2 | 23 | -12 | 20 | 6 | 58 | 221 | -38 | 5 | 264 | 0.173
880203 | 768 | 3 | Base | Initial | 4.2 | 23 | -12 | 20 | 6 | 58 | 221 | -38 | 5 | 264 | 0.173
880203 | 768 | 2 | Base | Initial | 4.2 | 23 | -12 | 20 | 6 | 58 | 221 | -38 | 5 | 264 | 0.173
880203 | 768 | 1 | Base | Initial | 4.2 | 23 | -12 | 20 | 6 | 58 | 221 | -38 | 5 | 264 | 0.173
880203 | 769 | 4 | Base | Initial | 4.2 | 23 | -12 | 35 | 3 | 35 | 97 | -14 | 8 | 359 | 0.149
880203 | 769 | 3 | Base | Initial | 4.2 | 23 | -12 | 35 | 3 | 35 | 97 | -14 | 8 | 359 | 0.149
880203 | 769 | 2 | Base | Initial | 4.2 | 23 | -12 | 35 | 3 | 35 | 97 | -14 | 8 | 359 | 0.149
880203 | 769 | 1 | Base | Initial | 4.2 | 23 | -12 | 35 | 3 | 35 | 97 | -14 | 8 | 359 | 0.149
880203 | 770 | 4 | Base | Initial | 4.2 | 23 | -12 | 35 | 7 | 68 | 209 | -35 | 6 | 326 | 0.169
880203 | 770 | 3 | Base | Initial | 4.2 | 23 | -12 | 35 | 7 | 68 | 209 | -35 | 6 | 326 | 0.169
880203 | 770 | 2 | Base | Initial | 4.2 | 23 | -12 | 35 | 7 | 68 | 209 | -35 | 6 | 326 | 0.169
880203 | 770 | 1 | Base | Initial | 4.2 | 23 | -12 | 35 | 7 | 68 | 209 | -35 | 6 | 326 | 0.169
880203 | 771 | 4 | Base | Initial | 4.2 | 23 | -12 | 35 | 11 | 101 | 295 | -55 | 4 | 342 | 0.187
890503 | 819 | 1 | Base1 | Initial | 3.8 | 24 | -2 | 70 | 21 | 198 | 337 | -98 | 11 | 586 | 0.29
890503 | 820 | 4 | Base1 | Initial | 3.8 | 24 | -2 | 105 | 7 | 67 | 97 | -20 | 17 | 691 | 0.203
890503 | 820 | 3 | Base1 | Initial | 3.8 | 24 | -2 | 105 | 7 | 67 | 97 | -20 | 17 | 691 | 0.203
890503 | 820 | 2 | Base1 | Initial | 3.8 | 24 | -2 | 105 | 7 | 67 | 97 | -20 | 17 | 691 | 0.203
890503 | 820 | 1 | Base1 | Initial | 3.8 | 24 | -2 | 105 | 7 | 67 | 97 | -20 | 17 | 691 | 0.203
890503 | 821 | 4 | Base1 | Initial | 3.8 | 24 | -2 | 105 | 10 | 99 | 145 | -31 | 15 | 685 | 0.217
890503 | 821 | 3 | Base1 | Initial | 3.8 | 24 | -2 | 105 | 10 | 99 | 145 | -31 | 15 | 685 | 0.217
890503 | 821 | 2 | Base1 | Initial | 3.8 | 24 | -2 | 105 | 10 | 99 | 145 | -31 | 15 | 685 | 0.217
890503 | 821 | 1 | Base1 | Initial | 3.8 | 24 | -2 | 105 | 10 | 99 | 145 | -31 | 15 | 685 | 0.217
890503 | 822 | 4 | Base1 | Initial | 3.8 | 24 | -2 | 105 | 21 | 197 | 269 | -69 | 14 | 732 | 0.256
890503 | 822 | 3 | Base1 | Initial | 3.8 | 24 | -2 | 105 | 21 | 197 | 269 | -69 | 14 | 732 | 0.256
890503 | 822 | 2 | Base1 | Initial | 3.8 | 24 | -2 | 105 | 21 | 197 | 269 | -69 | 14 | 732 | 0.256
890503 | 822 | 1 | Base1 | Initial | 3.8 | 24 | -2 | 105 | 21 | 197 | 269 | -69 | 14 | 732 | 0.256
890503 | 823 | 4 | Base1 | Initial | 3.8 | 24 | -2 | 140 | 10 | 99 | 117 | -24 | 18 | 849 | 0.205
890503 | 823 | 3 | Base1 | Initial | 3.8 | 24 | -2 | 140 | 10 | 99 | 117 | -24 | 18 | 849 | 0.205
890503 | 823 | 2 | Base1 | Initial | 3.8 | 24 | -2 | 140 | 10 | 99 | 117 | -24 | 18 | 849 | 0.205
890503 | 823 | 1 | Base1 | Initial | 3.8 | 24 | -2 | 140 | 10 | 99 | 117 | -24 | 18 | 849 | 0.205
890503 | 824 | 4 | Base1 | Initial | 3.8 | 24 | -2 | 140 | 14 | 131 | 155 | -33 | 17 | 846 | 0.213
890503 | 824 | 3 | Base1 | Initial | 3.8 | 24 | -2 | 140 | 14 | 131 | 155 | -33 | 17 | 846 | 0.213
890503 | 824 | 2 | Base1 | Initial | 3.8 | 24 | -2 | 140 | 14 | 131 | 155 | -33 | 17 | 846 | 0.213
890503 | 824 | 1 | Base1 | Initial | 3.8 | 24 | -2 | 140 | 14 | 131 | 155 | -33 | 17 | 846 | 0.213
890503 | 825 | 4 | Base1 | Initial | 3.8 | 24 | -2 | 140 | 28 | 261 | 294 | -72 | 16 | 888 | 0.246
890503 | 825 | 3 | Base1 | Initial | 3.8 | 24 | -2 | 140 | 28 | 261 | 294 | -72 | 16 | 888 | 0.246
890503 | 825 | 2 | Base1 | Initial | 3.8 | 24 | -2 | 140 | 28 | 261 | 294 | -72 | 16 | 888 | 0.246
890503 | 825 | 1 | Base1 | Initial | 3.8 | 24 | -2 | 140 | 28 | 261 | 294 | -72 | 16 | 888 | 0.246
890503 | 826 | 4 | Base1 | Saturated | 9.9 | 86 | 0 | 20 | 2 | 20 | 99 | -20 | 3 | 204 | 0.206
890503 | 826 | 3 | Base1 | Saturated | 9.9 | 86 | 0 | 20 | 2 | 20 | 99 | -20 | 3 | 204 | 0.206
890503 | 826 | 2 | Base1 | Saturated | 9.9 | 86 | 0 | 20 | 2 | 20 | 99 | -20 | 3 | 204 | 0.206
890503 | 826 | 1 | Base1 | Saturated | 9.9 | 86 | 0 | 20 | 2 | 20 | 99 | -20 | 3 | 204 | 0.206
890503 | 827 | 4 | Base1 | Saturated | 9.9 | 86 | 0 | 20 | 3 | 40 | 234 | -62 | 3 | 173 | 0.265
890503 | 827 | 3 | Base1 | Saturated | 9.9 | 86 | 0 | 20 | 3 | 40 | 234 | -62 | 3 | 173 | 0.265
890503 | 827 | 2 | Base1 | Saturated | 9.9 | 86 | 0 | 20 | 3 | 40 | 234 | -62 | 3 | 173 | 0.265
890503 | 827 | 1 | Base1 | Saturated | 9.9 | 86 | 0 | 20 | 3 | 40 | 234 | -62 | 3 | 173 | 0.265
890503 | 828 | 4 | Base1 | Saturated | 9.9 | 86 | 0 | 20 | 5 | 60 | 331 | -101 | 4 | 182 | 0.304
890503 | 828 | 3 | Base1 | Saturated | 9.9 | 86 | 0 | 20 | 5 | 60 | 331 | -101 | 4 | 182 | 0.304
890503 | 828 | 2 | Base1 | Saturated | 9.9 | 86 | 0 | 20 | 5 | 60 | 331 | -101 | 4 | 182 | 0.304
890503 | 828 | 1 | Base1 | Saturated | 9.9 | 86 | 0 | 20 | 5 | 60 | 331 | -101 | 4 | 182 | 0.304
890503 | 829 | 4 | Base1 | Saturated | 9.9 | 86 | 0 | 35 | 3 | 35 | 132 | -29 | 5 | 264 | 0.222
890503 | 829 | 3 | Base1 | Saturated | 9.9 | 86 | 0 | 35 | 3 | 35 | 132 | -29 | 5 | 264 | 0.222
890503 | 829 | 2 | Base1 | Saturated | 9.9 | 86 | 0 | 35 | 3 | 35 | 132 | -29 | 5 | 264 | 0.222
890503 | 829 | 1 | Base1 | Saturated | 9.9 | 86 | 0 | 35 | 3 | 35 | 132 | -29 | 5 | 264 | 0.222
890503 | 830 | 4 | Base1 | Saturated | 9.9 | 86 | 0 | 35 | 7 | 69 | 268 | -73 | 5 | 258 | 0.272
890503 | 830 | 3 | Base1 | Saturated | 9.9 | 86 | 0 | 35 | 7 | 69 | 268 | -73 | 5 | 258 | 0.272
890503 | 830 | 2 | Base1 | Saturated | 9.9 | 86 | 0 | 35 | 7 | 69 | 268 | -73 | 5 | 258 | 0.272
890503 | 830 | 1 | Base1 | Saturated | 9.9 | 86 | 0 | 35 | 7 | 69 | 268 | -73 | 5 | 258 | 0.272
890503 | 831 | 4 | Base1 | Saturated | 9.9 | 86 | 0 | 35 | 10 | 102 | 354 | -108 | 5 | 288 | 0.304
890503 | 831 | 3 | Base1 | Saturated | 9.9 | 86 | 0 | 35 | 10 | 102 | 354 | -108 | 5 | 288 | 0.304
890503 | 831 | 2 | Base1 | Saturated | 9.9 | 86 | 0 | 35 | 10 | 102 | 354 | -108 | 5 | 288 | 0.304
890503 | 831 | 1 | Base1 | Saturated | 9.9 | 86 | 0 | 35 | 10 | 102 | 354 | -108 | 5 | 288 | 0.304
890503 | 832 | 4 | Base1 | Saturated | 9.9 | 86 | 0 | 70 | 7 | 67 | 154 | -34 | 9 | 436 | 0.219
890503 | 832 | 3 | Base1 | Saturated | 9.9 | 86 | 0 | 70 | 7 | 67 | 154 | -34 | 9 | 436 | 0.219
890503 | 832 | 2 | Base1 | Saturated | 9.9 | 86 | 0 | 70 | 7 | 67 | 154 | -34 | 9 | 436 | 0.219
890503 | 832 | 1 | Base1 | Saturated | 9.9 | 86 | 0 | 70 | 7 | 67 | 154 | -34 | 9 | 436 | 0.219
890503 | 833 | 4 | Base1 | Saturated | 9.9 | 86 | 0 | 70 | 14 | 133 | 279 | -74 | 9 | 476 | 0.263
890503 | 833 | 3 | Base1 | Saturated | 9.9 | 86 | 0 | 70 | 14 | 133 | 279 | -74 | 9 | 476 | 0.263
890503 | 833 | 2 | Base1 | Saturated | 9.9 | 86 | 0 | 70 | 14 | 133 | 279 | -74 | 9 | 476 | 0.263
890503 | 833 | 1 | Base1 | Saturated | 9.9 | 86 | 0 | 70 | 14 | 133 | 279 | -74 | 9 | 476 | 0.263
890503 | 834 | 4 | Base1 | Saturated | 9.9 | 86 | 0 | 70 | 21 | 198 | 366 | -108 | 9 | 541 | 0.295
890503 | 834 | 3 | Base1 | Saturated | 9.9 | 86 | 0 | 70 | 21 | 198 | 366 | -108 | 9 | 541 | 0.295
890503 | 834 | 2 | Base1 | Saturated | 9.9 | 86 | 0 | 70 | 21 | 198 | 366 | -108 | 9 | 541 | 0.295
890503 | 834 | 1 | Base1 | Saturated | 9.9 | 86 | 0 | 70 | 21 | 198 | 366 | -108 | 9 | 541 | 0.295
890503 | 835 | 4 | Base1 | Saturated | 9.9 | 86 | 0 | 105 | 7 | 67 | 108 | -22 | 11 | 617 | 0.201
890503 | 835 | 3 | Base1 | Saturated | 9.9 | 86 | 0 | 105 | 7 | 67 | 108 | -22 | 11 | 617 | 0.201
890503 | 835 | 2 | Base1 | Saturated | 9.9 | 86 | 0 | 105 | 7 | 67 | 108 | -22 | 11 | 617 | 0.201
890503 | 835 | 1 | Base1 | Saturated | 9.9 | 86 | 0 | 105 | 7 | 67 | 108 | -22 | 11 | 617 | 0.201
840604 | 446 | 4 | Base | Drained | 4.4 | 34 |  | 105 | 10 | 100 | 194 | -30 | 10 | 516 | 0.155 | Due to risk of damaging suction transducer in coarse material, suction was not measured
840604 | 446 | 3 | Base | Drained | 4.4 | 34 |  | 105 | 10 | 100 | 194 | -30 | 10 | 516 | 0.155 | Due to risk of damaging suction transducer in coarse material, suction was not measured
840604 | 446 | 2 | Base | Drained | 4.4 | 34 |  | 105 | 10 | 100 | 194 | -30 | 10 | 516 | 0.155 | Due to risk of damaging suction transducer in coarse material, suction was not measured
840604 | 446 | 1 | Base | Drained | 4.4 | 34 |  | 105 | 10 | 100 | 194 | -30 | 10 | 516 | 0.155 | Due to risk of damaging suction transducer in coarse material, suction was not measured
840604 | 447 | 4 | Base | Drained | 4.4 | 34 |  | 105 | 21 | 198 | 331 | -62 | 6 | 598 | 0.187 | Due to risk of damaging suction transducer in coarse material, suction was not measured
840604 | 447 | 3 | Base | Drained | 4.4 | 34 |  | 105 | 21 | 198 | 331 | -62 | 6 | 598 | 0.187 | Due to risk of damaging suction transducer in coarse material, suction was not measured
840604 | 447 | 2 | Base | Drained | 4.4 | 34 |  | 105 | 21 | 198 | 331 | -62 | 6 | 598 | 0.187 | Due to risk of damaging suction transducer in coarse material, suction was not measured
840604 | 447 | 1 | Base | Drained | 4.4 | 34 |  | 105 | 21 | 198 | 331 | -62 | 6 | 598 | 0.187 | Due to risk of damaging suction transducer in coarse material, suction was not measured
840604 | 448 | 4 | Base | Drained | 4.4 | 34 |  | 140 | 10 | 100 | 162 | -24 | 16 | 617 | 0.146 | Due to risk of damaging suction transducer in coarse material, suction was not measured
840604 | 448 | 3 | Base | Drained | 4.4 | 34 |  | 140 | 10 | 100 | 162 | -24 | 16 | 617 | 0.146 | Due to risk of damaging suction transducer in coarse material, suction was not measured
840604 | 448 | 2 | Base | Drained | 4.4 | 34 |  | 140 | 10 | 100 | 162 | -24 | 16 | 617 | 0.146 | Due to risk of damaging suction transducer in coarse material, suction was not measured
840604 | 448 | 1 | Base | Drained | 4.4 | 34 |  | 140 | 10 | 100 | 162 | -24 | 16 | 617 | 0.146 | Due to risk of damaging suction transducer in coarse material, suction was not measured
840604 | 449 | 4 | Base | Drained | 4.4 | 34 |  | 140 | 14 | 132 | 205 | -32 | 6 | 645 | 0.154 | Due to risk of damaging suction transducer in coarse material, suction was not measured
840604 | 449 | 3 | Base | Drained | 4.4 | 34 |  | 140 | 14 | 132 | 205 | -32 | 6 | 645 | 0.154 | Due to risk of damaging suction transducer in coarse material, suction was not measured
840604 | 494 | 2 | Subbase | Drained | 5.6 | 47 | -2 | 140 | 14 | 131 | 182 | -31 | 6 | 719 | 0.172
840604 | 534 | 4 | Subgrade | Drained | 6.4 | 56 | -2 | 70 | 20 | 197 | 366 | -105 | 4 | 538 | 0.288
840604 | 449 | 2 | Base | Drained | 4.4 | 34 |  | 140 | 14 | 132 | 205 | -32 | 6 | 645 | 0.154 | Due to risk of damaging suction transducer in coarse material, suction was not measured
840604 | 449 | 1 | Base | Drained | 4.4 | 34 |  | 140 | 14 | 132 | 205 | -32 | 6 | 645 | 0.154 | Due to risk of damaging suction transducer in coarse material, suction was not measured
840604 | 450 | 4 | Base | Drained | 4.4 | 34 |  | 140 | 28 | 262 | 359 | -66 | 6 | 731 | 0.185 | Due to risk of damaging suction transducer in coarse material, suction was not measured
840604 | 450 | 3 | Base | Drained | 4.4 | 34 |  | 140 | 28 | 262 | 359 | -66 | 6 | 731 | 0.185 | Due to risk of damaging suction transducer in coarse material, suction was not measured
840604 | 450 | 2 | Base | Drained | 4.4 | 34 |  | 140 | 28 | 262 | 359 | -66 | 6 | 731 | 0.185 | Due to risk of damaging suction transducer in coarse material, suction was not measured
840604 | 450 | 1 | Base | Drained | 4.4 | 34 |  | 140 | 28 | 262 | 359 | -66 | 6 | 731 | 0.185 | Due to risk of damaging suction transducer in coarse material, suction was not measured
840604 | 451 | 4 | Subbase | Initial | 4.2 | 28 | -11 | 20 | 2 | 20 | 82 | -12 | 4 | 249 | 0.149
840604 | 451 | 3 | Subbase | Initial | 4.2 | 28 | -11 | 20 | 2 | 20 | 82 | -12 | 4 | 249 | 0.149
840604 | 451 | 2 | Subbase | Initial | 4.2 | 28 | -11 | 20 | 2 | 20 | 82 | -12 | 4 | 249 | 0.149
840604 | 451 | 1 | Subbase | Initial | 4.2 | 28 | -11 | 20 | 2 | 20 | 82 | -12 | 4 | 249 | 0.149
840604 | 452 | 4 | Subbase | Initial | 4.2 | 28 | -11 | 20 | 4 | 40 | 184 | -34 | 7 | 216 | 0.186
840604 | 452 | 3 | Subbase | Initial | 4.2 | 28 | -11 | 20 | 4 | 40 | 184 | -34 | 7 | 216 | 0.186
840604 | 452 | 2 | Subbase | Initial | 4.2 | 28 | -11 | 20 | 4 | 40 | 184 | -34 | 7 | 216 | 0.186
840604 | 452 | 1 | Subbase | Initial | 4.2 | 28 | -11 | 20 | 4 | 40 | 184 | -34 | 7 | 216 | 0.186
840604 | 453 | 4 | Subbase | Initial | 4.2 | 28 | -10 | 20 | 5 | 59 | 258 | -55 | 8 | 228 | 0.212
840604 | 453 | 3 | Subbase | Initial | 4.2 | 28 | -10 | 20 | 5 | 59 | 258 | -55 | 8 | 228 | 0.212
840604 | 453 | 2 | Subbase | Initial | 4.2 | 28 | -10 | 20 | 5 | 59 | 258 | -55 | 8 | 228 | 0.212
840604 | 453 | 1 | Subbase | Initial | 4.2 | 28 | -10 | 20 | 5 | 59 | 258 | -55 | 8 | 228 | 0.212
840604 | 454 | 4 | Subbase | Initial | 4.2 | 28 | -10 | 35 | 3 | 35 | 120 | -19 | 1 | 290 | 0.161
840604 | 454 | 3 | Subbase | Initial | 4.2 | 28 | -10 | 35 | 3 | 35 | 120 | -19 | 1 | 290 | 0.161
840604 | 454 | 2 | Subbase | Initial | 4.2 | 28 | -10 | 35 | 3 | 35 | 120 | -19 | 1 | 290 | 0.161
840604 | 454 | 1 | Subbase | Initial | 4.2 | 28 | -10 | 35 | 3 | 35 | 120 | -19 | 1 | 290 | 0.161
840604 | 455 | 4 | Subbase | Initial | 4.2 | 28 | -10 | 35 | 7 | 68 | 233 | -47 | 6 | 292 | 0.2
840604 | 455 | 3 | Subbase | Initial | 4.2 | 28 | -10 | 35 | 7 | 68 | 233 | -47 | 6 | 292 | 0.2
840604 | 455 | 2 | Subbase | Initial | 4.2 | 28 | -10 | 35 | 7 | 68 | 233 | -47 | 6 | 292 | 0.2
840604 | 455 | 1 | Subbase | Initial | 4.2 | 28 | -10 | 35 | 7 | 68 | 233 | -47 | 6 | 292 | 0.2
840604 | 456 | 4 | Subbase | Initial | 4.2 | 28 | -10 | 35 | 10 | 101 | 301 | -68 | 8 | 335 | 0.226
840604 | 456 | 3 | Subbase | Initial | 4.2 | 28 | -10 | 35 | 10 | 101 | 301 | -68 | 8 | 335 | 0.226
840604 | 456 | 2 | Subbase | Initial | 4.2 | 28 | -10 | 35 | 10 | 101 | 301 | -68 | 8 | 335 | 0.226
840604 | 456 | 1 | Subbase | Initial | 4.2 | 28 | -10 | 35 | 10 | 101 | 301 | -68 | 8 | 335 | 0.226
840604 | 457 | 4 | Subbase | Initial | 4.2 | 28 | -9 | 70 | 7 | 67 | 153 | -26 | 4 | 437 | 0.169
840604 | 457 | 3 | Subbase | Initial | 4.2 | 28 | -9 | 70 | 7 | 67 | 153 | -26 | 4 | 437 | 0.169
840604 | 457 | 2 | Subbase | Initial | 4.2 | 28 | -9 | 70 | 7 | 67 | 153 | -26 | 4 | 437 | 0.169
840604 | 457 | 1 | Subbase | Initial | 4.2 | 28 | -9 | 70 | 7 | 67 | 153 | -26 | 4 | 437 | 0.169
840604 | 458 | 4 | Subbase | Initial | 4.2 | 28 | -9 | 70 | 14 | 132 | 258 | -53 | 7 | 511 | 0.206
840604 | 458 | 3 | Subbase | Initial | 4.2 | 28 | -9 | 70 | 14 | 132 | 258 | -53 | 7 | 511 | 0.206
840604 | 458 | 2 | Subbase | Initial | 4.2 | 28 | -9 | 70 | 14 | 132 | 258 | -53 | 7 | 511 | 0.206
840604 | 458 | 1 | Subbase | Initial | 4.2 | 28 | -9 | 70 | 14 | 132 | 258 | -53 | 7 | 511 | 0.206
840604 | 459 | 4 | Subbase | Initial | 4.2 | 28 | -9 | 70 | 21 | 197 | 332 | -79 | 9 | 591 | 0.238
840604 | 459 | 3 | Subbase | Initial | 4.2 | 28 | -9 | 70 | 21 | 197 | 332 | -79 | 9 | 591 | 0.238
840604 | 459 | 2 | Subbase | Initial | 4.2 | 28 | -9 | 70 | 21 | 197 | 332 | -79 | 9 | 591 | 0.238
840604 | 459 | 1 | Subbase | Initial | 4.2 | 28 | -9 | 70 | 21 | 197 | 332 | -79 | 9 | 591 | 0.238
840604 | 460 | 4 | Subbase | Initial | 4.2 | 28 | -9 | 105 | 7 | 66 | 110 | -17 | 12 | 602 | 0.154
840604 | 460 | 3 | Subbase | Initial | 4.2 | 28 | -9 | 105 | 7 | 66 | 110 | -17 | 12 | 602 | 0.154
840604 | 460 | 2 | Subbase | Initial | 4.2 | 28 | -9 | 105 | 7 | 66 | 110 | -17 | 12 | 602 | 0.154
840604 | 460 | 1 | Subbase | Initial | 4.2 | 28 | -9 | 105 | 7 | 66 | 110 | -17 | 12 | 602 | 0.154
840604 | 461 | 4 | Subbase | Initial | 4.2 | 28 | -9 | 105 | 10 | 99 | 158 | -27 | 0 | 625 | 0.17
840604 | 461 | 3 | Subbase | Initial | 4.2 | 28 | -9 | 105 | 10 | 99 | 158 | -27 | 0 | 625 | 0.17
840604 | 461 | 2 | Subbase | Initial | 4.2 | 28 | -9 | 105 | 10 | 99 | 158 | -27 | 0 | 625 | 0.17
840604 | 461 | 1 | Subbase | Initial | 4.2 | 28 | -9 | 105 | 10 | 99 | 158 | -27 | 0 | 625 | 0.17
840604 | 462 | 4 | Subbase | Initial | 4.2 | 28 | -9 | 105 | 21 | 196 | 267 | -56 | 8 | 733 | 0.21
840604 | 462 | 3 | Subbase | Initial | 4.2 | 28 | -9 | 105 | 21 | 196 | 267 | -56 | 8 | 733 | 0.21
840604 | 462 | 2 | Subbase | Initial | 4.2 | 28 | -9 | 105 | 21 | 196 | 267 | -56 | 8 | 733 | 0.21
840604 | 462 | 1 | Subbase | Initial | 4.2 | 28 | -9 | 105 | 21 | 196 | 267 | -56 | 8 | 733 | 0.21
840604 | 463 | 4 | Subbase | Initial | 4.2 | 28 | -8 | 140 | 10 | 99 | 124 | -20 | 3 | 795 | 0.16
840604 | 463 | 3 | Subbase | Initial | 4.2 | 28 | -8 | 140 | 10 | 99 | 124 | -20 | 3 | 795 | 0.16
840604 | 463 | 2 | Subbase | Initial | 4.2 | 28 | -8 | 140 | 10 | 99 | 124 | -20 | 3 | 795 | 0.16
840604 | 463 | 1 | Subbase | Initial | 4.2 | 28 | -8 | 140 | 10 | 99 | 124 | -20 | 3 | 795 | 0.16
840604 | 464 | 4 | Subbase | Initial | 4.2 | 28 | -8 | 140 | 14 | 131 | 160 | -27 | 4 | 818 | 0.171
840604 | 464 | 3 | Subbase | Initial | 4.2 | 28 | -8 | 140 | 14 | 131 | 160 | -27 | 4 | 818 | 0.171
840604 | 464 | 2 | Subbase | Initial | 4.2 | 28 | -8 | 140 | 14 | 131 | 160 | -27 | 4 | 818 | 0.171
840604 | 464 | 1 | Subbase | Initial | 4.2 | 28 | -8 | 140 | 14 | 131 | 160 | -27 | 4 | 818 | 0.171
840604 | 465 | 4 | Subbase | Initial | 4.2 | 28 | -8 | 140 | 28 | 259 | 288 | -59 | 9 | 902 | 0.205
840604 | 465 | 3 | Subbase | Initial | 4.2 | 28 | -8 | 140 | 28 | 259 | 288 | -59 | 9 | 902 | 0.205
840604 | 465 | 2 | Subbase | Initial | 4.2 | 28 | -8 | 140 | 28 | 259 | 288 | -59 | 9 | 902 | 0.205
840604 | 465 | 1 | Subbase | Initial | 4.2 | 28 | -8 | 140 | 28 | 259 | 288 | -59 | 9 | 902 | 0.205
840604 | 466 | 4 | Subbase | Saturated | 8.5 | 84 | 0 | 20 | 1 | 20 | 115 | -21 | 7 | 175 | 0.182
840604 | 466 | 3 | Subbase | Saturated | 8.5 | 84 | 0 | 20 | 1 | 20 | 115 | -21 | 7 | 175 | 0.182
840604 | 466 | 2 | Subbase | Saturated | 8.5 | 84 | 0 | 20 | 1 | 20 | 115 | -21 | 7 | 175 | 0.182
840604 | 466 | 1 | Subbase | Saturated | 8.5 | 84 | 0 | 20 | 1 | 20 | 115 | -21 | 7 | 175 | 0.182
840604 | 467 | 4 | Subbase | Saturated | 8.5 | 84 | 0 | 20 | 3 | 40 | 244 | -56 | 8 | 164 | 0.228
840604 | 467 | 3 | Subbase | Saturated | 8.5 | 84 | 0 | 20 | 3 | 40 | 244 | -56 | 8 | 164 | 0.228
840604 | 467 | 2 | Subbase | Saturated | 8.5 | 84 | 0 | 20 | 3 | 40 | 244 | -56 | 8 | 164 | 0.228
840604 | 467 | 1 | Subbase | Saturated | 8.5 | 84 | 0 | 20 | 3 | 40 | 244 | -56 | 8 | 164 | 0.228
840604 | 468 | 4 | Subbase | Saturated | 8.5 | 84 | 0 | 20 | 5 | 59 | 336 | -88 | 8 | 176 | 0.26
840604 | 468 | 3 | Subbase | Saturated | 8.5 | 84 | 0 | 20 | 5 | 59 | 336 | -88 | 8 | 176 | 0.26
840604 | 468 | 2 | Subbase | Saturated | 8.5 | 84 | 0 | 20 | 5 | 59 | 336 | -88 | 8 | 176 | 0.26
840604 | 468 | 1 | Subbase | Saturated | 8.5 | 84 | 0 | 20 | 5 | 59 | 336 | -88 | 8 | 176 | 0.26
840604 | 469 | 4 | Subbase | Saturated | 8.5 | 84 | 0 | 35 | 3 | 35 | 154 | -28 | 5 | 228 | 0.185
840604 | 469 | 3 | Subbase | Saturated | 8.5 | 84 | 0 | 35 | 3 | 35 | 154 | -28 | 5 | 228 | 0.185
840604 | 469 | 2 | Subbase | Saturated | 8.5 | 84 | 0 | 35 | 3 | 35 | 154 | -28 | 5 | 228 | 0.185
840604 | 469 | 1 | Subbase | Saturated | 8.5 | 84 | 0 | 35 | 3 | 35 | 154 | -28 | 5 | 228 | 0.185
840604 | 470 | 4 | Subbase | Saturated | 8.5 | 84 | 0 | 35 | 7 | 68 | 282 | -64 | 7 | 242 | 0.227
840604 | 470 | 3 | Subbase | Saturated | 8.5 | 84 | 0 | 35 | 7 | 68 | 282 | -64 | 7 | 242 | 0.227
840604 | 470 | 2 | Subbase | Saturated | 8.5 | 84 | 0 | 35 | 7 | 68 | 282 | -64 | 7 | 242 | 0.227
840604 | 470 | 1 | Subbase | Saturated | 8.5 | 84 | 0 | 35 | 7 | 68 | 282 | -64 | 7 | 242 | 0.227
840604 | 471 | 4 | Subbase | Saturated | 8.5 | 84 | 1 | 35 | 10 | 101 | 366 | -95 | 8 | 277 | 0.26
840604 | 534 | 3 | Subgrade | Drained | 6.4 | 56 | -2 | 70 | 20 | 197 | 366 | -105 | 4 | 538 | 0.288
840604 | 534 | 2 | Subgrade | Drained | 6.4 | 56 | -2 | 70 | 20 | 197 | 366 | -105 | 4 | 538 | 0.288
840604 | 534 | 1 | Subgrade | Drained | 6.4 | 56 | -2 | 70 | 20 | 197 | 366 | -105 | 4 | 538 | 0.288
840604 | 535 | 4 | Subgrade | Drained | 6.4 | 56 | -2 | 105 | 7 | 66 | 124 | -23 | 9 | 537 | 0.189
840604 | 535 | 3 | Subgrade | Drained | 6.4 | 56 | -2 | 105 | 7 | 66 | 124 | -23 | 9 | 537 | 0.189
840604 | 535 | 2 | Subgrade | Drained | 6.4 | 56 | -2 | 105 | 7 | 66 | 124 | -23 | 9 | 537 | 0.189
840604 | 535 | 1 | Subgrade | Drained | 6.4 | 56 | -2 | 105 | 7 | 66 | 124 | -23 | 9 | 537 | 0.189
840604 | 536 | 4 | Subgrade | Drained | 6.4 | 56 | -2 | 105 | 10 | 99 | 176 | -36 | 5 | 562 | 0.202
840604 | 536 | 3 | Subgrade | Drained | 6.4 | 56 | -2 | 105 | 10 | 99 | 176 | -36 | 5 | 562 | 0.202
840604 | 536 | 2 | Subgrade | Drained | 6.4 | 56 | -2 | 105 | 10 | 99 | 176 | -36 | 5 | 562 | 0.202
840604 | 536 | 1 | Subgrade | Drained | 6.4 | 56 | -2 | 105 | 10 | 99 | 176 | -36 | 5 | 562 | 0.202
840604 | 537 | 4 | Subgrade | Drained | 6.4 | 56 | -2 | 105 | 21 | 196 | 297 | -71 | 4 | 660 | 0.24
840604 | 537 | 3 | Subgrade | Drained | 6.4 | 56 | -2 | 105 | 21 | 196 | 297 | -71 | 4 | 660 | 0.24
840604 | 537 | 2 | Subgrade | Drained | 6.4 | 56 | -2 | 105 | 21 | 196 | 297 | -71 | 4 | 660 | 0.24
840604 | 537 | 1 | Subgrade | Drained | 6.4 | 56 | -2 | 105 | 21 | 196 | 297 | -71 | 4 | 660 | 0.24
840604 | 538 | 4 | Subgrade | Drained | 6.4 | 56 | -2 | 140 | 10 | 99 | 143 | -27 | 7 | 691 | 0.192
840604 | 538 | 3 | Subgrade | Drained | 6.4 | 56 | -2 | 140 | 10 | 99 | 143 | -27 | 7 | 691 | 0.192
840604 | 538 | 2 | Subgrade | Drained | 6.4 | 56 | -2 | 140 | 10 | 99 | 143 | -27 | 7 | 691 | 0.192
840604 | 538 | 1 | Subgrade | Drained | 6.4 | 56 | -2 | 140 | 10 | 99 | 143 | -27 | 7 | 691 | 0.192
840604 | 539 | 4 | Subgrade | Drained | 6.4 | 56 | -2 | 140 | 14 | 131 | 182 | -37 | 4 | 719 | 0.201
840604 | 539 | 3 | Subgrade | Drained | 6.4 | 56 | -2 | 140 | 14 | 131 | 182 | -37 | 4 | 719 | 0.201
840604 | 539 | 2 | Subgrade | Drained | 6.4 | 56 | -2 | 140 | 14 | 131 | 182 | -37 | 4 | 719 | 0.201
840604 | 539 | 1 | Subgrade | Drained | 6.4 | 56 | -2 | 140 | 14 | 131 | 182 | -37 | 4 | 719 | 0.201
840604 | 540 | 4 | Subgrade | Drained | 6.4 | 56 | -2 | 140 | 28 | 260 | 316 | -75 | 4 | 823 | 0.236
840604 | 540 | 3 | Subgrade | Drained | 6.4 | 56 | -2 | 140 | 28 | 260 | 316 | -75 | 4 | 823 | 0.236
840604 | 540 | 2 | Subgrade | Drained | 6.4 | 56 | -2 | 140 | 28 | 260 | 316 | -75 | 4 | 823 | 0.236
840604 | 540 | 1 | Subgrade | Drained | 6.4 | 56 | -2 | 140 | 28 | 260 | 316 | -75 | 4 | 823 | 0.236
850601 | 541 | 2 | Base | Initial | 2.9 | 23 | -6 | 20 | 1 | 21 | 71 | -13 | 2 | 302 | 0.179
850601 | 541 | 1 | Base | Initial | 2.9 | 23 | -6 | 20 | 1 | 21 | 71 | -13 | 2 | 302 | 0.179
850601 | 542 | 2 | Base | Initial | 2.9 | 23 | -6 | 20 | 3 | 40 | 198 | -44 | 4 | 202 | 0.223
850601 | 542 | 1 | Base | Initial | 2.9 | 23 | -6 | 20 | 3 | 40 | 198 | -44 | 4 | 202 | 0.223
900803 | 1206 | 2 | Subbase | Drained | 9.5 | 87 | -5 | 35 | 9 | 103 | 633 | -179 | 10 | 163 | 0.282
900803 | 1206 | 1 | Subbase | Drained | 9.5 | 87 | -5 | 35 | 9 | 103 | 633 | -179 | 10 | 163 | 0.282
900803 | 1207 | 2 | Subbase | Drained | 9.5 | 87 | -5 | 70 | 6 | 68 | 276 | -60 | 4 | 247 | 0.219
900803 | 1207 | 1 | Subbase | Drained | 9.5 | 87 | -5 | 70 | 6 | 68 | 276 | -60 | 4 | 247 | 0.219
900803 | 1208 | 2 | Subbase | Drained | 9.5 | 87 | -5 | 70 | 13 | 134 | 499 | -134 | 12 | 268 | 0.268
900803 | 1208 | 1 | Subbase | Drained | 9.5 | 87 | -5 | 70 | 13 | 134 | 499 | -134 | 12 | 268 | 0.268
900803 | 1209 | 2 | Subbase | Drained | 9.5 | 87 | -4 | 70 | 20 | 199 | 690 | -211 | 17 | 288 | 0.306
900803 | 1209 | 1 | Subbase | Drained | 9.5 | 87 | -4 | 70 | 20 | 199 | 690 | -211 | 17 | 288 | 0.306
900803 | 1210 | 2 | Subbase | Drained | 9.5 | 87 | -4 | 105 | 7 | 67 | 198 | -36 | 8 | 341 | 0.181
900803 | 1210 | 1 | Subbase | Drained | 9.5 | 87 | -4 | 105 | 7 | 67 | 198 | -36 | 8 | 341 | 0.181
900803 | 1211 | 2 | Subbase | Drained | 9.5 | 87 | -4 | 105 | 10 | 100 | 293 | -60 | 4 | 343 | 0.206
900803 | 1211 | 1 | Subbase | Drained | 9.5 | 87 | -4 | 105 | 10 | 100 | 293 | -60 | 4 | 343 | 0.206
900803 | 1212 | 2 | Subbase | Drained | 9.5 | 87 | -4 | 105 | 20 | 198 | 534 | -142 | 18 | 371 | 0.266
900803 | 1212 | 1 | Subbase | Drained | 9.5 | 87 | -4 | 105 | 20 | 198 | 534 | -142 | 18 | 371 | 0.266
900803 | 1213 | 2 | Subbase | Drained | 9.5 | 87 | -4 | 140 | 10 | 100 | 229 | -43 | 1 | 436 | 0.189
900803 | 1213 | 1 | Subbase | Drained | 9.5 | 87 | -4 | 140 | 10 | 100 | 229 | -43 | 1 | 436 | 0.189
900803 | 1214 | 2 | Subbase | Drained | 9.5 | 87 | -4 | 140 | 14 | 132 | 296 | -62 | 7 | 447 | 0.209
900803 | 1214 | 1 | Subbase | Drained | 9.5 | 87 | -4 | 140 | 14 | 132 | 296 | -62 | 7 | 447 | 0.209
900803 | 1215 | 2 | Subbase | Drained | 9.5 | 87 | -3 | 140 | 28 | 262 | 577 | -143 | 22 | 454 | 0.248
900803 | 1215 | 1 | Subbase | Drained | 9.5 | 87 | -3 | 140 | 28 | 262 | 577 | -143 | 22 | 454 | 0.248
840604 | 517 | 2 | Subgrade | Saturated | 8.9 | 90 | 0 | 70 | 7 | 67 | 164 | -34 | 11 | 409 | 0.209
840604 | 517 | 1 | Subgrade | Saturated | 8.9 | 90 | 0 | 70 | 7 | 67 | 164 | -34 | 11 | 409 | 0.209
840604 | 518 | 4 | Subgrade | Saturated | 8.9 | 90 | 0 | 70 | 14 | 132 | 276 | -67 | 8 | 479 | 0.243
840604 | 518 | 3 | Subgrade | Saturated | 8.9 | 90 | 0 | 70 | 14 | 132 | 276 | -67 | 8 | 479 | 0.243
840604 | 518 | 2 | Subgrade | Saturated | 8.9 | 90 | 0 | 70 | 14 | 132 | 276 | -67 | 8 | 479 | 0.243
840604 | 518 | 1 | Subgrade | Saturated | 8.9 | 90 | 0 | 70 | 14 | 132 | 276 | -67 | 8 | 479 | 0.243
840604 | 519 | 4 | Subgrade | Saturated | 8.9 | 90 | 0 | 70 | 21 | 197 | 358 | -99 | 6 | 550 | 0.277
840604 | 519 | 3 | Subgrade | Saturated | 8.9 | 90 | 0 | 70 | 21 | 197 | 358 | -99 | 6 | 550 | 0.277
840604 | 519 | 2 | Subgrade | Saturated | 8.9 | 90 | 0 | 70 | 21 | 197 | 358 | -99 | 6 | 550 | 0.277
840604 | 519 | 1 | Subgrade | Saturated | 8.9 | 90 | 0 | 70 | 21 | 197 | 358 | -99 | 6 | 550 | 0.277
840604 | 520 | 4 | Subgrade | Saturated | 8.9 | 90 | 0 | 105 | 7 | 66 | 120 | -23 | 13 | 553 | 0.189
840604 | 520 | 3 | Subgrade | Saturated | 8.9 | 90 | 0 | 105 | 7 | 66 | 120 | -23 | 13 | 553 | 0.189
840604 | 520 | 2 | Subgrade | Saturated | 8.9 | 90 | 0 | 105 | 7 | 66 | 120 | -23 | 13 | 553 | 0.189
840604 | 520 | 1 | Subgrade | Saturated | 8.9 | 90 | 0 | 105 | 7 | 66 | 120 | -23 | 13 | 553 | 0.189
840604 | 521 | 4 | Subgrade | Saturated | 8.9 | 90 | 0 | 105 | 10 | 99 | 170 | -40 | 9 | 580 | 0.234
840604 | 521 | 3 | Subgrade | Saturated | 8.9 | 90 | 0 | 105 | 10 | 99 | 170 | -40 | 9 | 580 | 0.234
840604 | 521 | 2 | Subgrade | Saturated | 8.9 | 90 | 0 | 105 | 10 | 99 | 170 | -40 | 9 | 580 | 0.234
840604 | 521 | 1 | Subgrade | Saturated | 8.9 | 90 | 0 | 105 | 10 | 99 | 170 | -40 | 9 | 580 | 0.234
840604 | 522 | 4 | Subgrade | Saturated | 8.9 | 90 | 0 | 105 | 21 | 196 | 288 | -75 | 6 | 679 | 0.261
840604 | 522 | 3 | Subgrade | Saturated | 8.9 | 90 | 0 | 105 | 21 | 196 | 288 | -75 | 6 | 679 | 0.261
840604 | 522 | 2 | Subgrade | Saturated | 8.9 | 90 | 0 | 105 | 21 | 196 | 288 | -75 | 6 | 679 | 0.261
840604 | 522 | 1 | Subgrade | Saturated | 8.9 | 90 | 0 | 105 | 21 | 196 | 288 | -75 | 6 | 679 | 0.261
840604 | 523 | 4 | Subgrade | Saturated | 8.9 | 90 | 1 | 140 | 10 | 99 | 137 | -26 | 11 | 720 | 0.193
840604 | 523 | 3 | Subgrade | Saturated | 8.9 | 90 | 1 | 140 | 10 | 99 | 137 | -26 | 11 | 720 | 0.193
840604 | 523 | 2 | Subgrade | Saturated | 8.9 | 90 | 1 | 140 | 10 | 99 | 137 | -26 | 11 | 720 | 0.193
840604 | 523 | 1 | Subgrade | Saturated | 8.9 | 90 | 1 | 140 | 10 | 99 | 137 | -26 | 11 | 720 | 0.193
840604 | 524 | 4 | Subgrade | Saturated | 8.9 | 90 | 0 | 140 | 14 | 131 | 175 | -36 | 8 | 747 | 0.205
840604 | 524 | 3 | Subgrade | Saturated | 8.9 | 90 | 0 | 140 | 14 | 131 | 175 | -36 | 8 | 747 | 0.205
840604 | 524 | 2 | Subgrade | Saturated | 8.9 | 90 | 0 | 140 | 14 | 131 | 175 | -36 | 8 | 747 | 0.205
840604 | 524 | 1 | Subgrade | Saturated | 8.9 | 90 | 0 | 140 | 14 | 131 | 175 | -36 | 8 | 747 | 0.205
840604 | 525 | 4 | Subgrade | Saturated | 8.9 | 90 | 0 | 140 | 28 | 259 | 305 | -78 | 5 | 852 | 0.257
840604 | 525 | 3 | Subgrade | Saturated | 8.9 | 90 | 0 | 140 | 28 | 259 | 305 | -78 | 5 | 852 | 0.257
840604 | 525 | 2 | Subgrade | Saturated | 8.9 | 90 | 0 | 140 | 28 | 259 | 305 | -78 | 5 | 852 | 0.257
840604 | 525 | 1 | Subgrade | Saturated | 8.9 | 90 | 0 | 140 | 28 | 259 | 305 | -78 | 5 | 852 | 0.257
840604 | 526 | 4 | Subgrade | Drained | 6.4 | 56 | -2 | 20 | 2 | 20 | 103 | -20 | 8 | 191 | 0.197
840604 | 526 | 3 | Subgrade | Drained | 6.4 | 56 | -2 | 20 | 2 | 20 | 103 | -20 | 8 | 191 | 0.197
840604 | 526 | 2 | Subgrade | Drained | 6.4 | 56 | -2 | 20 | 2 | 20 | 103 | -20 | 8 | 191 | 0.197
840604 | 526 | 1 | Subgrade | Drained | 6.4 | 56 | -2 | 20 | 2 | 20 | 103 | -20 | 8 | 191 | 0.197
840604 | 527 | 4 | Subgrade | Drained | 6.4 | 56 | -2 | 20 | 3 | 40 | 224 | -53 | 8 | 177 | 0.237
840604 | 527 | 3 | Subgrade | Drained | 6.4 | 56 | -2 | 20 | 3 | 40 | 224 | -53 | 8 | 177 | 0.237
840604 | 527 | 2 | Subgrade | Drained | 6.4 | 56 | -2 | 20 | 3 | 40 | 224 | -53 | 8 | 177 | 0.237
840604 | 527 | 1 | Subgrade | Drained | 6.4 | 56 | -2 | 20 | 3 | 40 | 224 | -53 | 8 | 177 | 0.237
840604 | 528 | 4 | Subgrade | Drained | 6.4 | 56 | -2 | 20 | 5 | 59 | 313 | -84 | 8 | 189 | 0.267
840604 | 528 | 3 | Subgrade | Drained | 6.4 | 56 | -2 | 20 | 5 | 59 | 313 | -84 | 8 | 189 | 0.267
840604 | 528 | 2 | Subgrade | Drained | 6.4 | 56 | -2 | 20 | 5 | 59 | 313 | -84 | 8 | 189 | 0.267
840604 | 528 | 1 | Subgrade | Drained | 6.4 | 56 | -2 | 20 | 5 | 59 | 313 | -84 | 8 | 189 | 0.267
840604 | 529 | 4 | Subgrade | Drained | 6.4 | 56 | -2 | 35 | 3 | 35 | 138 | -28 | 7 | 250 | 0.205
840604 | 529 | 3 | Subgrade | Drained | 6.4 | 56 | -2 | 35 | 3 | 35 | 138 | -28 | 7 | 250 | 0.205
840604 | 529 | 2 | Subgrade | Drained | 6.4 | 56 | -2 | 35 | 3 | 35 | 138 | -28 | 7 | 250 | 0.205
840604 | 529 | 1 | Subgrade | Drained | 6.4 | 56 | -2 | 35 | 3 | 35 | 138 | -28 | 7 | 250 | 0.205
840604 | 530 | 4 | Subgrade | Drained | 6.4 | 56 | -2 | 35 | 6 | 68 | 262 | -63 | 8 | 261 | 0.24
840604 | 530 | 3 | Subgrade | Drained | 6.4 | 56 | -2 | 35 | 6 | 68 | 262 | -63 | 8 | 261 | 0.24
840604 | 530 | 2 | Subgrade | Drained | 6.4 | 56 | -2 | 35 | 6 | 68 | 262 | -63 | 8 | 261 | 0.24
840604 | 530 | 1 | Subgrade | Drained | 6.4 | 56 | -2 | 35 | 6 | 68 | 262 | -63 | 8 | 261 | 0.24
840604 | 531 | 4 | Subgrade | Drained | 6.4 | 56 | -2 | 35 | 10 | 101 | 343 | -93 | 7 | 295 | 0.272
840604 | 531 | 3 | Subgrade | Drained | 6.4 | 56 | -2 | 35 | 10 | 101 | 343 | -93 | 7 | 295 | 0.272
840604 | 531 | 2 | Subgrade | Drained | 6.4 | 56 | -2 | 35 | 10 | 101 | 343 | -93 | 7 | 295 | 0.272
840604 | 531 | 1 | Subgrade | Drained | 6.4 | 56 | -2 | 35 | 10 | 101 | 343 | -93 | 7 | 295 | 0.272
840604 | 532 | 4 | Subgrade | Drained | 6.4 | 56 | -2 | 70 | 7 | 67 | 167 | -34 | 7 | 401 | 0.204
840604 | 532 | 3 | Subgrade | Drained | 6.4 | 56 | -2 | 70 | 7 | 67 | 167 | -34 | 7 | 401 | 0.204
840604 | 532 | 2 | Subgrade | Drained | 6.4 | 56 | -2 | 70 | 7 | 67 | 167 | -34 | 7 | 401 | 0.204
840604 | 532 | 1 | Subgrade | Drained | 6.4 | 56 | -2 | 70 | 7 | 67 | 167 | -34 | 7 | 401 | 0.204
840604 | 533 | 4 | Subgrade | Drained | 6.4 | 56 | -2 | 70 | 14 | 132 | 282 | -72 | 5 | 470 | 0.257
840604 | 533 | 3 | Subgrade | Drained | 6.4 | 56 | -2 | 70 | 14 | 132 | 282 | -72 | 5 | 470 | 0.257
840604 | 533 | 2 | Subgrade | Drained | 6.4 | 56 | -2 | 70 | 14 | 132 | 282 | -72 | 5 | 470 | 0.257
840604 | 533 | 1 | Subgrade | Drained | 6.4 | 56 | -2 | 70 | 14 | 132 | 282 | -72 | 5 | 470 | 0.257

## CLTPP_MAT_SAMPLES_FGS
CSHRP_ID | SAMPLE_FGS_ID | SECTION | LAYER | COMPACTION_METHOD | NUMBER_OF_LAYERS | MOIST_CONTENT_PERC | DRY_DENSITY | PERC_PASSING_31500 | PERC_PASSING_20000 | PERC_PASSING_14000 | PERC_PASSING_10000 | PERC_PASSING_5000 | PERC_PASSING_2500 | PERC_PASSING_1250 | PERC_PASSING_630 | PERC_PASSING_315 | PERC_PASSING_160 | PERC_PASSING_80 | PERC_PASSING_5 | PERC_PASSING_2 | PERC_PASSING_1 | REMARKS
810404 | 1 | 1 | Subgrade | Consolidation | 12 | 19.4 | 1700 | 100 | 97 | 95 | 91 | 85 | 78 | 71 | 67 | 64 | 56 | 44 | 31 | 21 | 15
810404 | 1 | 2 | Subgrade | Consolidation | 12 | 19.4 | 1700 | 100 | 97 | 95 | 91 | 85 | 78 | 71 | 67 | 64 | 56 | 44 | 31 | 21 | 15
810404 | 1 | 3 | Subgrade | Consolidation | 12 | 19.4 | 1700 | 100 | 97 | 95 | 91 | 85 | 78 | 71 | 67 | 64 | 56 | 44 | 31 | 21 | 15
810404 | 1 | 4 | Subgrade | Consolidation | 12 | 19.4 | 1700 | 100 | 97 | 95 | 91 | 85 | 78 | 71 | 67 | 64 | 56 | 44 | 31 | 21 | 15
820605 | 2 | 1 | Subgrade | Vibration | 7 | 4.2 | 2160 | 100 | 90 | 83 | 71 | 63 | 53 | 43 | 31 | 14 | 8 | 4 | 2 | 1 | 1
820605 | 2 | 2 | Subgrade | Vibration | 7 | 4.2 | 2160 | 100 | 90 | 83 | 71 | 63 | 53 | 43 | 31 | 14 | 8 | 4 | 2 | 1 | 1
830801 | 3 | 1 | Subgrade | Vibration | 13 | 8.8 | 2131 | 100 | 98 | 96 | 94 | 89 | 87 | 84 | 80 | 75 | 62 | 47 | 14 | 10 | 7
830801 | 3 | 2 | Subgrade | Vibration | 13 | 8.8 | 2131 | 100 | 98 | 96 | 94 | 89 | 87 | 84 | 80 | 75 | 62 | 47 | 14 | 10 | 7
830801 | 3 | 3 | Subgrade | Vibration | 13 | 8.8 | 2131 | 100 | 98 | 96 | 94 | 89 | 87 | 84 | 80 | 75 | 62 | 47 | 14 | 10 | 7
830801 | 3 | 4 | Subgrade | Vibration | 13 | 8.8 | 2131 | 100 | 98 | 96 | 94 | 89 | 87 | 84 | 80 | 75 | 62 | 47 | 14 | 10 | 7
840604 | 4 | 1 | Subgrade | Vibration | 7 | 4.5 | 2146 | 100 | 86 | 78 | 69 | 52 | 42 | 33 | 24 | 11 | 7 | 6 | 2 | 1 | 0
840604 | 4 | 2 | Subgrade | Vibration | 7 | 4.5 | 2146 | 100 | 86 | 78 | 69 | 52 | 42 | 33 | 24 | 11 | 7 | 6 | 2 | 1 | 0
840604 | 4 | 3 | Subgrade | Vibration | 7 | 4.5 | 2146 | 100 | 86 | 78 | 69 | 52 | 42 | 33 | 24 | 11 | 7 | 6 | 2 | 1 | 0
840604 | 4 | 4 | Subgrade | Vibration | 7 | 4.5 | 2146 | 100 | 86 | 78 | 69 | 52 | 42 | 33 | 24 | 11 | 7 | 6 | 2 | 1 | 0
850601 | 5 | 1 | Subgrade | Vibration | 7 | 3.9 | 2184 | 100 | 90 | 82 | 74 | 63 | 55 | 46 | 38 | 31 | 24 | 16 | 3 | 1 | 0
850601 | 5 | 2 | Subgrade | Vibration | 7 | 3.9 | 2184 | 100 | 90 | 82 | 74 | 63 | 55 | 46 | 38 | 31 | 24 | 16 | 3 | 1 | 0
880203 | 6 | 1 | Subgrade | Vibration | 15 | 10.2 | 1746 | 100 | 94 | 88 | 83 | 73 | 70 | 68 | 67 | 66 | 61 | 51 | 9 | 6 | 3
880203 | 6 | 2 | Subgrade | Vibration | 15 | 10.2 | 1746 | 100 | 94 | 88 | 83 | 73 | 70 | 68 | 67 | 66 | 61 | 51 | 9 | 6 | 3
880203 | 6 | 3 | Subgrade | Vibration | 15 | 10.2 | 1746 | 100 | 94 | 88 | 83 | 73 | 70 | 68 | 67 | 66 | 61 | 51 | 9 | 6 | 3
880203 | 6 | 4 | Subgrade | Vibration | 15 | 10.2 | 1746 | 100 | 94 | 88 | 83 | 73 | 70 | 68 | 67 | 66 | 61 | 51 | 9 | 6 | 3
890503 | 7 | 1 | Subgrade | Vibration | 14 | 6.2 | 2056 | 100 | 94 | 91 | 89 | 84 | 80 | 78 | 73 | 65 | 52 | 26 | 6 | 4 | 2
890503 | 7 | 2 | Subgrade | Vibration | 14 | 6.2 | 2056 | 100 | 94 | 91 | 89 | 84 | 80 | 78 | 73 | 65 | 52 | 26 | 6 | 4 | 2
890503 | 7 | 3 | Subgrade | Vibration | 14 | 6.2 | 2056 | 100 | 94 | 91 | 89 | 84 | 80 | 78 | 73 | 65 | 52 | 26 | 6 | 4 | 2
890503 | 7 | 4 | Subgrade | Vibration | 14 | 6.2 | 2056 | 100 | 94 | 91 | 89 | 84 | 80 | 78 | 73 | 65 | 52 | 26 | 6 | 4 | 2
890702 | 8 | 1 | Subgrade | Vibration | 7 | 7.9 | 2032 | 100 | 97 | 93 | 89 | 81 | 74 | 68 | 62 | 55 | 44 | 35 | 10 | 6 | 2
890702 | 8 | 2 | Subgrade | Vibration | 7 | 7.9 | 2032 | 100 | 97 | 93 | 89 | 81 | 74 | 68 | 62 | 55 | 44 | 35 | 10 | 6 | 2
900803 | 10 | 1 | Subgrade | Consolidation | 6 | 15.4 | 1782 | 100 | 99 | 99 | 99 | 97 | 95 | 92 | 85 | 70 | 52 | 42 | 30 | 24 | 20
900803 | 9 | 1 | Subbase | Vibration | 13 | 5.8 | 2041 | 100 | 98 | 96 | 93 | 86 | 81 | 77 | 70 | 58 | 40 | 29 | 10 | 8 | 7
900803 | 10 | 2 | Subgrade | Consolidation | 6 | 15.4 | 1782 | 100 | 99 | 99 | 99 | 97 | 95 | 92 | 85 | 70 | 52 | 42 | 30 | 24 | 20
900803 | 9 | 2 | Subbase | Vibration | 13 | 5.8 | 2041 | 100 | 98 | 96 | 93 | 86 | 81 | 77 | 70 | 58 | 40 | 29 | 10 | 8 | 7

## CLTPP_MAT_SAMPLES_GM
CSHRP_ID | SAMPLE_GM_ID | SECTION | LAYER | SPECIFIC_GRAVITY | PERC_ABSORPTION | MOIST_CONTENT | DRY_DENSITY | POROSITY_PERC | DEG_OF_SATURATION | PERC_PASSING_31500 | PERC_PASSING_20000 | PERC_PASSING_14000 | PERC_PASSING_10000 | PERC_PASSING_5000 | PERC_PASSING_2500 | PERC_PASSING_1250 | PERC_PASSING_630 | PERC_PASSING_315 | PERC_PASSING_160 | PERC_PASSING_80 | REMARKS
810404 | 2 | 1 | Subbase | 2.57 | 1.6 | 3.9 | 2145 | 17 | 30 | 100 | 79 | 64 | 54 | 41 | 334 | 30 | 27 | 17 | 12 | 9
810404 | 1 | 1 | Base | 2.57 | 1.7 | 3.8 | 2051 | 20 | 21 | 100 | 100 | 96 | 81 | 54 | 37 | 29 | 25 | 16 | 13 | 9
810404 | 2 | 2 | Subbase | 2.57 | 1.6 | 3.9 | 2145 | 17 | 30 | 100 | 79 | 64 | 54 | 41 | 334 | 30 | 27 | 17 | 12 | 9
810404 | 1 | 2 | Base | 2.57 | 1.7 | 3.8 | 2051 | 20 | 21 | 100 | 100 | 96 | 81 | 54 | 37 | 29 | 25 | 16 | 13 | 9
810404 | 2 | 3 | Subbase | 2.57 | 1.6 | 3.9 | 2145 | 17 | 30 | 100 | 79 | 64 | 54 | 41 | 334 | 30 | 27 | 17 | 12 | 9
810404 | 1 | 3 | Base | 2.57 | 1.7 | 3.8 | 2051 | 20 | 21 | 100 | 100 | 96 | 81 | 54 | 37 | 29 | 25 | 16 | 13 | 9
810404 | 2 | 4 | Subbase | 2.57 | 1.6 | 3.9 | 2145 | 17 | 30 | 100 | 79 | 64 | 54 | 41 | 334 | 30 | 27 | 17 | 12 | 9
810404 | 1 | 4 | Base | 2.57 | 1.7 | 3.8 | 2051 | 20 | 21 | 100 | 100 | 96 | 81 | 54 | 37 | 29 | 25 | 16 | 13 | 9
820605 | 5 | 1 | Subgrade | 2.64 | 1.5 | 2.7 | 2134 | 19 | 13 | 100 | 90 | 83 | 76 | 63 | 53 | 43 | 31 | 14 | 8 | 4
820605 | 4 | 1 | Subbase | 2.63 | 1.5 | 4.1 | 2132 | 19 | 29 | 100 | 90 | 82 | 75 | 62 | 52 | 43 | 30 | 11 | 3 | 2
820605 | 3 | 1 | Base | 2.64 | 1.5 | 2.5 | 2260 | 15 | 16 | 100 | 82 | 70 | 61 | 47 | 37 | 28 | 19 | 10 | 6 | 3
820605 | 5 | 2 | Subgrade | 2.64 | 1.5 | 2.7 | 2134 | 19 | 13 | 100 | 90 | 83 | 76 | 63 | 53 | 43 | 31 | 14 | 8 | 4
820605 | 4 | 2 | Subbase | 2.63 | 1.5 | 4.1 | 2132 | 19 | 29 | 100 | 90 | 82 | 75 | 62 | 52 | 43 | 30 | 11 | 3 | 2
820605 | 3 | 2 | Base | 2.64 | 1.5 | 2.5 | 2260 | 15 | 16 | 100 | 82 | 70 | 61 | 47 | 37 | 28 | 19 | 10 | 6 | 3
830403 | 7 | 1 | Subbase | 2.54 | 2.4 | 4.8 | 2026 | 20 | 25 | 100 | 99 | 94 | 89 | 80 | 72 | 58 | 34 | 21 | 10 | 8
830403 | 6 | 1 | Base | 2.51 | 3.1 | 5.2 | 2134 | 15 | 30 | 100 | 95 | 86 | 79 | 71 | 59 | 47 | 30 | 19 | 12 | 9
830403 | 7 | 2 | Subbase | 2.54 | 2.4 | 4.8 | 2026 | 20 | 25 | 100 | 99 | 94 | 89 | 80 | 72 | 58 | 34 | 21 | 10 | 8
830403 | 6 | 2 | Base | 2.51 | 3.1 | 5.2 | 2134 | 15 | 30 | 100 | 95 | 86 | 79 | 71 | 59 | 47 | 30 | 19 | 12 | 9
830403 | 7 | 3 | Subbase | 2.54 | 2.4 | 4.8 | 2026 | 20 | 25 | 100 | 99 | 94 | 89 | 80 | 72 | 58 | 34 | 21 | 10 | 8
830403 | 6 | 3 | Base | 2.51 | 3.1 | 5.2 | 2134 | 15 | 30 | 100 | 95 | 86 | 79 | 71 | 59 | 47 | 30 | 19 | 12 | 9
830801 | 9 | 1 | Subbase | 2.58 | 1.9 | 4.1 | 2249 | 13 | 39 | 100 | 96 | 90 | 83 | 67 | 61 | 51 | 38 | 26 | 16 | 12
830801 | 8 | 1 | Base | 2.55 | 2.2 | 4 | 2180 | 14 | 27 | 100 | 100 | 94 | 81 | 67 | 61 | 53 | 42 | 26 | 14 | 11
830801 | 9 | 2 | Subbase | 2.58 | 1.9 | 4.1 | 2249 | 13 | 39 | 100 | 96 | 90 | 83 | 67 | 61 | 51 | 38 | 26 | 16 | 12
830801 | 8 | 2 | Base | 2.55 | 2.2 | 4 | 2180 | 14 | 27 | 100 | 100 | 94 | 81 | 67 | 61 | 53 | 42 | 26 | 14 | 11
830801 | 9 | 3 | Subbase | 2.58 | 1.9 | 4.1 | 2249 | 13 | 39 | 100 | 96 | 90 | 83 | 67 | 61 | 51 | 38 | 26 | 16 | 12
830801 | 8 | 3 | Base | 2.55 | 2.2 | 4 | 2180 | 14 | 27 | 100 | 100 | 94 | 81 | 67 | 61 | 53 | 42 | 26 | 14 | 11
830801 | 9 | 4 | Subbase | 2.58 | 1.9 | 4.1 | 2249 | 13 | 39 | 100 | 96 | 90 | 83 | 67 | 61 | 51 | 38 | 26 | 16 | 12
830801 | 8 | 4 | Base | 2.55 | 2.2 | 4 | 2180 | 14 | 27 | 100 | 100 | 94 | 81 | 67 | 61 | 53 | 42 | 26 | 14 | 11
840604 | 12 | 1 | Subgrade | 2.55 | 2.3 | 4.9 | 2147 | 16 | 35 | 100 | 86 | 78 | 69 | 52 | 42 | 33 | 24 | 11 | 7 | 66
840604 | 11 | 1 | Subbase | 2.56 | 2 | 4.2 | 2138 | 17 | 28 | 100 | 85 | 73 | 65 | 48 | 37 | 27 | 18 | 10 | 7 | 6
840604 | 10 | 1 | Base | 2.59 | 1.8 | 3.7 | 2164 | 16 | 25 | 100 | 80 | 65 | 54 | 39 | 28 | 19 | 13 | 8 | 5 | 4
840604 | 12 | 2 | Subgrade | 2.55 | 2.3 | 4.9 | 2147 | 16 | 35 | 100 | 86 | 78 | 69 | 52 | 42 | 33 | 24 | 11 | 7 | 66
840604 | 11 | 2 | Subbase | 2.56 | 2 | 4.2 | 2138 | 17 | 28 | 100 | 85 | 73 | 65 | 48 | 37 | 27 | 18 | 10 | 7 | 6
840604 | 10 | 2 | Base | 2.59 | 1.8 | 3.7 | 2164 | 16 | 25 | 100 | 80 | 65 | 54 | 39 | 28 | 19 | 13 | 8 | 5 | 4
840604 | 12 | 3 | Subgrade | 2.55 | 2.3 | 4.9 | 2147 | 16 | 35 | 100 | 86 | 78 | 69 | 52 | 42 | 33 | 24 | 11 | 7 | 66
840604 | 11 | 3 | Subbase | 2.56 | 2 | 4.2 | 2138 | 17 | 28 | 100 | 85 | 73 | 65 | 48 | 37 | 27 | 18 | 10 | 7 | 6
840604 | 10 | 3 | Base | 2.59 | 1.8 | 3.7 | 2164 | 16 | 25 | 100 | 80 | 65 | 54 | 39 | 28 | 19 | 13 | 8 | 5 | 4
840604 | 12 | 4 | Subgrade | 2.55 | 2.3 | 4.9 | 2147 | 16 | 35 | 100 | 86 | 78 | 69 | 52 | 42 | 33 | 24 | 11 | 7 | 66
840604 | 11 | 4 | Subbase | 2.56 | 2 | 4.2 | 2138 | 17 | 28 | 100 | 85 | 73 | 65 | 48 | 37 | 27 | 18 | 10 | 7 | 6
840604 | 10 | 4 | Base | 2.59 | 1.8 | 3.7 | 2164 | 16 | 25 | 100 | 80 | 65 | 54 | 39 | 28 | 19 | 13 | 8 | 5 | 4
850601 | 15 | 1 | Subgrade | 2.64 | 0.9 | 4.7 | 2103 | 20 | 40 | 100 | 90 | 82 | 74 | 63 | 55 | 47 | 39 | 31 | 23 | 16
850601 | 14 | 1 | Subbase | 2.62 | 0.9 | 3 | 2194 | 16 | 29 | 100 | 93 | 84 | 78 | 64 | 54 | 43 | 33 | 25 | 16 | 11
850601 | 13 | 1 | Base | 2.6 | 1 | 2.9 | 2141 | 18 | 23 | 100 | 97 | 88 | 79 | 64 | 51 | 39 | 30 | 21 | 14 | 10
850601 | 15 | 2 | Subgrade | 2.64 | 0.9 | 4.7 | 2103 | 20 | 40 | 100 | 90 | 82 | 74 | 63 | 55 | 47 | 39 | 31 | 23 | 16
850601 | 14 | 2 | Subbase | 2.62 | 0.9 | 3 | 2194 | 16 | 29 | 100 | 93 | 84 | 78 | 64 | 54 | 43 | 33 | 25 | 16 | 11
850601 | 13 | 2 | Base | 2.6 | 1 | 2.9 | 2141 | 18 | 23 | 100 | 97 | 88 | 79 | 64 | 51 | 39 | 30 | 21 | 14 | 10
870701 | 17 | 1 | Subbase | 2.57 | 2.4 | 4.8 | 2163 | 16 | 33 | 100 | 96 | 92 | 88 | 81 | 74 | 68 | 60 | 41 | 24 | 14
870701 | 16 | 1 | Base | 2.54 | 2.4 | 4.7 | 2260 | 11 | 46 | 100 | 98 | 92 | 83 | 68 | 58 | 49 | 37 | 22 | 15 | 12
870701 | 17 | 2 | Subbase | 2.57 | 2.4 | 4.8 | 2163 | 16 | 33 | 100 | 96 | 92 | 88 | 81 | 74 | 68 | 60 | 41 | 24 | 14
870701 | 16 | 2 | Base | 2.54 | 2.4 | 4.7 | 2260 | 11 | 46 | 100 | 98 | 92 | 83 | 68 | 58 | 49 | 37 | 22 | 15 | 12
880203 | 18 | 1 | Base | 2.43 | 2.4 | 4.2 | 2032 | 16 | 23 | 100 | 93 | 85 | 75 | 59 | 49 | 42 | 27 | 28 | 19 | 12
880203 | 18 | 2 | Base | 2.43 | 2.4 | 4.2 | 2032 | 16 | 23 | 100 | 93 | 85 | 75 | 59 | 49 | 42 | 27 | 28 | 19 | 12
880203 | 18 | 3 | Base | 2.43 | 2.4 | 4.2 | 2032 | 16 | 23 | 100 | 93 | 85 | 75 | 59 | 49 | 42 | 27 | 28 | 19 | 12
880203 | 18 | 4 | Base | 2.43 | 2.4 | 4.2 | 2032 | 16 | 23 | 100 | 93 | 85 | 75 | 59 | 49 | 42 | 27 | 28 | 19 | 12
890503 | 21 | 1 | Subbase | 2.64 | 0.5 | 5 | 1773 | 33 | 24 | 100 | 100 | 99 | 99 | 99 | 96 | 81 | 55 | 23 | 3 | 1
890503 | 20 | 1 | Base2 | 2.6 | 1.8 | 3.4 | 2092 | 19 | 17 | 100 | 84 | 71 | 59 | 37 | 26 | 19 | 13 | 11 | 9 | 8
890503 | 19 | 1 | Base1 | 2.6 | 1.4 | 3.8 | 2065 | 20 | 24 | 100 | 99 | 95 | 83 | 61 | 41 | 25 | 16 | 10 | 8 | 6
890503 | 21 | 2 | Subbase | 2.64 | 0.5 | 5 | 1773 | 33 | 24 | 100 | 100 | 99 | 99 | 99 | 96 | 81 | 55 | 23 | 3 | 1
890503 | 20 | 2 | Base2 | 2.6 | 1.8 | 3.4 | 2092 | 19 | 17 | 100 | 84 | 71 | 59 | 37 | 26 | 19 | 13 | 11 | 9 | 8
890503 | 19 | 2 | Base1 | 2.6 | 1.4 | 3.8 | 2065 | 20 | 24 | 100 | 99 | 95 | 83 | 61 | 41 | 25 | 16 | 10 | 8 | 6
890503 | 21 | 3 | Subbase | 2.64 | 0.5 | 5 | 1773 | 33 | 24 | 100 | 100 | 99 | 99 | 99 | 96 | 81 | 55 | 23 | 3 | 1
890503 | 20 | 3 | Base2 | 2.6 | 1.8 | 3.4 | 2092 | 19 | 17 | 100 | 84 | 71 | 59 | 37 | 26 | 19 | 13 | 11 | 9 | 8
890503 | 19 | 3 | Base1 | 2.6 | 1.4 | 3.8 | 2065 | 20 | 24 | 100 | 99 | 95 | 83 | 61 | 41 | 25 | 16 | 10 | 8 | 6
890503 | 21 | 4 | Subbase | 2.64 | 0.5 | 5 | 1773 | 33 | 24 | 100 | 100 | 99 | 99 | 99 | 96 | 81 | 55 | 23 | 3 | 1
890503 | 20 | 4 | Base2 | 2.6 | 1.8 | 3.4 | 2092 | 19 | 17 | 100 | 84 | 71 | 59 | 37 | 26 | 19 | 13 | 11 | 9 | 8
890503 | 19 | 4 | Base1 | 2.6 | 1.4 | 3.8 | 2065 | 20 | 24 | 100 | 99 | 95 | 83 | 61 | 41 | 25 | 16 | 10 | 8 | 6
890702 | 24 | 1 | Subbase | 2.62 | 0.9 | 5.3 | 1686 | 36 | 21 | 100 | 100 | 100 | 100 | 99 | 99 | 99 | 95 | 87 | 38 | 11
890702 | 23 | 1 | Base2 | 2.57 | 1.7 | 2.9 | 2063 | 20 | 13 | 100 | 84 | 78 | 72 | 62 | 56 | 50 | 38 | 27 | 13 | 6
890702 | 22 | 1 | Base1 | 2.55 | 1.9 | 4.1 | 2120 | 17 | 28 | 100 | 99 | 90 | 81 | 67 | 55 | 48 | 41 | 27 | 15 | 8
890702 | 24 | 2 | Subbase | 2.62 | 0.9 | 5.3 | 1686 | 36 | 21 | 100 | 100 | 100 | 100 | 99 | 99 | 99 | 95 | 87 | 38 | 11
890702 | 23 | 2 | Base2 | 2.57 | 1.7 | 2.9 | 2063 | 20 | 13 | 100 | 84 | 78 | 72 | 62 | 56 | 50 | 38 | 27 | 13 | 6
890702 | 22 | 2 | Base1 | 2.55 | 1.9 | 4.1 | 2120 | 17 | 28 | 100 | 99 | 90 | 81 | 67 | 55 | 48 | 41 | 27 | 15 | 8
900803 | 25 | 1 | Base | 2.62 | 1.6 | 3.8 | 2179 | 17 | 29 | 100 | 100 | 97 | 86 | 69 | 55 | 41 | 29 | 20 | 14 | 11
900803 | 25 | 2 | Base | 2.62 | 1.6 | 3.8 | 2179 | 17 | 29 | 100 | 100 | 97 | 86 | 69 | 55 | 41 | 29 | 20 | 14 | 11

## CLTPP_MAT_SUBBASE_TST
CSHRP_ID | SECTION | SAMPLE_CODE | LAYER_CODE | THICKNESS | CLASSIFICATION_CODE | DESCRIPTION_CODE | AASHTO_CODE | ATTER_BERG_LIMITS_LL | ATTER_BERG_LIMITS_PL | ATTER_BERG_LIMITS_PI | MAX_DRY_DENSITY | OPTIMUM_MOISTURE_CONTENT | IN_SITU_MOIST_CONTENT_MEAN | IN_SITU_MOIST_CONTENT_MIN | IN_SITU_MOIST_CONTENT_MAX | IN_SITU_MOIST_CON_NO_OF_TEST | IN_SITU_MOIST_CONT_STD_DEV | LAB_MOIST_CONTENT_MEAN | LAB_MOIST_CONTENT_MIN | LAB_MOIST_CONTENT_MAX | LAB_MOIST_CONTENT_OF_TESTS | LAB_MOIST_CONTENT_STD_DEV | IN_SITU_DENSITY_MEAN | IN_SITU_DENSITY_MIN | IN_SITU_DENSITY_MAX | IN_SITU_DENSITY_OF_TESTS | IN_SITU_DENSITY_STD_DEV | IN_SITU_BEARING_RATIO_MEAN | IN_SITU_BEARING_RATIO_MIN | IN_SITU_BEARING_RATIO_MAX | IN_SITU_BEAR_RATIO_NO_OF_TST | IN_SITU_BEAR_RATIO_STD_DEV | LAB_BEARING_RATIO_MEAN | LAB_BEARING_RATIO_MIN | LAB_BEARING_RATIO_MAX | LAB_BEAR_RATIO_NO_OF_TEST | LAB_BEARING_RATIO_STD_DEV | DATE_OF_TEST_REPORT | REMARKS | GRADATION_REPORT | SIEVE_SERIES | PERC_PASSING_75000 | PERC_PASSING_63000 | PERC_PASSING_56000 | PASSING_50000 | PASSING_40000 | PASSING_25000 | PASSING_20000 | PASSING_12500 | PASSING_10000 | PASSING_5000 | PASSING_2500 | PASSING_2000 | PASSING_1250 | PASSING_800 | PASSING_630 | PASSING_400 | PASSING_315 | PASSING_160 | PASSING_80 | PASSING_71
810404 | 1 | BG02(Bore Hole A1) | 06 | 200 | 307 | 304 | 506 | 25 | 16 | 9 | [7 empty] | 3.7 |  |  | 1 | [16 empty] | 05/16/2090 |  | Yes | Canadian Metric |  |  |  |  | 100 |  | 75 |  | 57 | 44 | 39 |  | 35 |  | 33 |  | 23 | 16.8 | 13.9
810404 | 2 | BG02(Bore Hole A2) | 06 | 300 | 303 | 304 | 506 | 22 | 16 | 6 | [7 empty] | 3.3 |  |  | 1 | [16 empty] | 05/16/2090 |  | Yes | Canadian Metric |  |  |  |  | 100 |  | 82 |  | 59 | 44 | 36 |  | 32 |  | 29 |  | 21 | 14.8 | 11.6
810404 | 3 | BG02(BoreHoleA3) | 06 | 230 | 307 | 304 | 506 | 24 | 16 | 8 | [7 empty] | 3.1 |  |  | 1 | [16 empty] | 05/16/2090 |  | Yes | Canadian Metric |  |  |  |  | 100 |  | 78 |  | 57 | 43 | 37 |  | 33 |  | 30 |  | 20 | 14.9 | 12.8
810404 | 4 | BG02(BoreHole A4) | 06 | 200 | 307 | 304 | 506 | 24 | 16 | 8 | [7 empty] | 3.6 |  |  | 1 | [16 empty] | 05/16/2090 |  | Yes | Canadian Metric |  |  |  |  | 100 |  | 82 |  | 57 | 42 | 36 |  | 32 |  | 30 |  | 22 | 15.6 | 12.8
810404 | 4 | BG05-Test Pit | 06 | 210 | 255 | 304 | 502 | 22 | 18 | 4 | 2230 | 5 | 6.8 | 6.3 | 7.2 | 4 | 0.37 | 5.2 | 5.1 | 5.3 | 2 | 0.21 | 2190 | 2144 | 2250 | 4 | 46.3 | 73.1 | 62.2 | 84 | 2 | 15.3 | 68.5 | 60.2 | 76.8 | 2 | 11.7 | 05/16/2090 | The sample was retrieved from test pit | Yes | Canadian Metric |  |  |  |  | 100 |  | 76 |  | 57 | 44 | 38 |  | 35 |  | 32 |  | 21 | 13.6 | 11
820205 | 2 | BG53 | 06 | 330 | 259 | 302 | 502 | NP | NP | NP | 2317 | 3.4 | 4.5 | 4.3 | 4.9 | 4 | 0.26 | 3.8 | 3.3 | 5 | 4 | 0.72 | 2354 | 2318 | 2405 | 4 | 39 | 107.5 | 107.5 | 107.5 | 1 | 0 | 253.3 | 253.3 | 253.3 | 1 | 0 | 07/26/2090 |  | Yes | (US Standard Sieve Size) |  | 87.2 |  | 82 | 76.5 | 66.8 | 61 | 53.8 | 48.5 | 38 | 30 |  | 20.3 |  | 12.6 |  | 5.6 | 2.5 | 1.2
820502 | 2 | BG55 | 06 | 1770 | 252 | 302 | 502 | NP | NP | NP | 2256 | 6.5 | 3.1 | 2.8 | 3.4 | 4 | 0.26 | 2.9 | 2.2 | 3.3 | 6 | 0.35 | 2115 | 2085 | 2159 | 4 | 32 | 77.8 | 77.8 | 77.8 | 1 | 0 | 75.3 | 73.3 | 77.3 | 2 | 2 | 07/26/2090 |  | Yes | (US Standard Sieve Size) |  |  |  | 93.5 | 89.5 | 82.5 | 77 | 68 | 62 | 48.5 | 43.5 |  | 36.5 |  | 24.5 |  | 8.5 | 3 | 1.3
820605 | 2 | BG55 | 06 | 720 | 252/258 | 302 | 502 | NP | NP | NP | 2284 | 6.1 | 4.1 | 3.6 | 4.5 | 3 | 0.46 | 4.1 | 3.2 | 5.2 | 6 | 0.6 | 2199 | 2153 | 2251 | 3 | 49.3 | 90.8 | 90.8 | 90.8 | 1 | 0 | 151.2 | 133.3 | 169 | 2 | 17.9 | 07/26/2090 |  | Yes | (US Standard Sieve Size) |  |  |  | 90 | 85 | 79 | 73.5 | 65 | 60.5 | 50.5 | 42 |  | 35 |  | 23 |  | 8.5 | 3 | 1.5
830403 | 3 |  | 06 | 0 | [34 empty] | No subbase, base material directly on subgrade | No
830801 | 4 | BG62 | 06 | 128 | 303 | 304 | 501 | NP | NP | NP | 2262 | 5.5 | 3 | 3 | 3 | 4 | 0 | [5 empty] | 2197 | 2170 | 2230 | 4 | 21.6 | [10 empty] | 03/03/2093 | Data is from test results on a SHRP sample # BG62 from test pit #4 | Yes | (ASTM E11-87) | [5 empty] | 92 | 87 | 80 | 75 | 62 |  | 40 |  | 20 |  | 15 | 14 | 14 | 14
840101 | 1 |  | 06 | 0 | [33 empty] | 06/23/2089 | There is no subbase. Asphalt concrete placed directly on subgrade. | No
840204 | 1 | BG67-73 | 06 | 170 | 252 | 302 | 502 | NP | NP | NP |  |  | 4.6 | 4.3 | 4.9 | 4 | 0.3 | 4 | 3.9 | 4.1 | 2 | 0.49 | 2050 | 1897 | 2124 | 4 | 106.3 | 16.4 | [9 empty] | 10/26/2089 |  | Yes | (E-11 series) | [5 empty] | 80.6 | 77.5 |  |  | 41.4 |  | 27.1 |  |  |  | 16.5 |  |  | 8.2
840204 | 2 | BG02 | 06 | 260 | 214 | 302 | 503 | NP | NP | NP | [27 empty] | 09/05/2089 | Insufficent material for hydrometer tesrs | Yes | (E-11 series) | [9 empty] | 69.5 |  | 55 |  |  |  | 45.8 |  |  | 14.7
840604 | 1 | JG02 | 06 | 346 | 252 | 302 | 502 | NP | NP | NP | [7 empty] | 4 | 4 | 4 | 1 | 0 | [15 empty] | 08/15/2089 |  | Yes | (E-11 series) | [5 empty] | 91.7 | 85.8 |  |  | 46.5 |  | 32.8 |  |  |  | 20.1 |  |  | 10.4
840604 | 4 | BG67-73 | 06 | 346 | 252 | 308 | 502 | NP | NP | NP | 2120 | 8.5 | 6 | 5.4 | 7 | 4 | 0.7 | 4.8 | 4 | 6 | 4 | 0.96 | 2069 | 2016 | 2168 | 3 | 85.5 | 120 | 120 | 120 | 1 | 0 | [5 empty] | 09/08/2089 |  | Yes | (E-11 series) | [5 empty] | 79.8 | 73.8 |  |  | 51.3 |  | 39.8 |  |  |  | 17.3 |  |  | 4.6
850201 | 2 | BG02 | 06 | 440 | 301 | 304 | 501 |  |  |  | 2347 | 6.5 | 4 | 3.2 | 4.8 | 4 | 0.66 | 4.2 | 3.9 | 4.5 | 3 | 0.3 | 2230 | 2195 | 2271 | 4 | 42.9 | [10 empty] | 03/01/2091 |  | Yes | (E-11 series) | 93.7 |  | 74 |  |  | 60.8 | 55.2 | 38.6 |  | 28.2 |  | 11.9 |  |  |  | 5.4
850206 | 2 | BG | 06 | 375 | 301 | 302 | 502 |  |  |  | 2304 | 6.7 | 4.7 | 4.2 | 5.7 | 4 | 0.68 | 2.8 | 2.7 | 3 | 3 | 0.16 | 2153 | 2041 | 2212 | 4 | 76.5 | [10 empty] | 03/01/2091 |  | Yes | (E-11 series) | 100 |  | 82.5 |  |  | 74.8 | 70.5 | 51 |  | 34 |  | 10 |  |  |  | 3.6
850601 | 2 | BG02 | 06 | 300 | 301 | 302 | 502 |  |  |  | 2209 | 5.1 | 4.9 | 4.6 | 5.7 | 4 | 0.52 | 2.1 | 2.1 | 2.1 | 1 | 0 | 2059 | 1982 | 2153 | 4 | 70.7 | [10 empty] | 03/01/2091 | Class B subbase material, top layer | Yes | (E-11 series) | 92.1 |  | 86 |  |  | 81 | 73.1 | 54.9 |  | 42.1 |  | 23.9 |  |  |  | 9.6
850601 | 2 | BG03 | 06 | 150 | 301 | 302 | 502 |  |  |  | 2282 | 6.5 | 5.8 | 5.1 | 6.1 | 4 | 0.4 | 4.6 | 4.6 | 4.6 | 1 | 0 | 2021 | 1978 | 2058 | 4 | 33 | [10 empty] | 03/01/2091 | Class C subbase material,bottom layer | Yes | (E-11 series) | 85.4 |  | 75 |  |  | 66.8 | 60.8 | 44.7 |  | 37.3 |  | 27 |  |  |  | 7.6
860501 | 3 | BG02 | 06 | 160 | 255 | 304 | 502 | NP | NP | NP | 2310 | 5.9 | 6.4 | 4.8 | 8.1 | 8 | 1.45 | 5.1 | 5 | 5.2 | 2 | 0.14 | 2277 | 2231 | 2345 | 8 | 44.4 | 19 | 12 | 26 | 2 | 9.9 | 35 | 62 | 8 | 2 | 37.6 | 05/31/2089 | Gradation of Class C material | Yes | Canadian Metric |  |  | 100 |  | 93 | 76 | 69 | 55.5 | 50 | 37 | 28 |  | 20 |  | 14 |  | 9 | 6 | 5 | 1.8
860603 | 3 | BG03 | 06 | 270 | 255 | 304 | 502 | NP | NP | NP | 2276 | 5.8 | 4.2 | 3.9 | 4.5 | 8 | 0.17 | 4.1 | 2.8 | 5 | 4 |  | 2284 | 2245 | 2358 | 8 | 35.9 | 36.7 | 28.5 | 45 | 2 | 11.7 | 46.7 | 33.3 | 60.1 | 2 |  | 05/25/2089 | Gradation of Class E material | Yes | Canadian Metric |  |  | 85 |  | 79 | 68.5 | 65 | 59 | 56 | 46 | 37 |  | 26 |  | 18 |  | 13 | 10 | 9 | 2
870102 | 2 |  | 06 | 112 | 208 | 306 | 503 | NP | NP | NP | 1982 | 8.8 | 9.3 | 8.7 | 9.7 | 4 | 0.43 | 9.5 | 8.5 | 10 | 3 | 0.62 | 1908 | 1839 | 2020 | 4 | 79.6 | [5 empty] | 32.9 | 27.3 | 38.5 | 2 |  | 06/11/2091 | Sample code not provided by MTO; Granular B, insitu moisture contents and densities from test pit nuclear measurements; Insitu bearing ratio values are mean of one soaked (min) and one unsoaked (max) laboratory tests. | Yes | (US Standard Sieve Size) | [6 empty] | 98.1 | 95.8 | 94.4 | 88.8 | 81.7 |  | 75.5 |  | 68.6 |  | 55.6 | 29.1 | 7.4
870504 | 1 | BG02/BG04 | 06 | 780 | 214 | 306 | 506 | 0 | NP | NP | 1871 | 11.4 | 2.5 |  |  |  |  | 2.8 | 2.6 | 3 | 4 | [16 empty] | 09/27/2090 | Data is from tests conducted by US SHRP using their protocols since this test site is a common SHRP/C-SHRP site | Yes | (US Standard Sieve Size) | [5 empty] | 97 | 97 | 96 | 94 | 92 |  | 89 |  |  |  | 66 |  | 29 | 16.9
870504 | 2 | BG56 | 06 | 813 | 205 | 306 | 503 | 0 | NP | NP | 1921 | 9.5 | 2.5 | 2 | 3 | 4 | 0.46 | 2.8 | 2.6 | 3 | 4 |  | 1997 | 1980 | 2030 | 4 | 22.6 | [10 empty] | 09/27/2090 | Data is from tests conducted by US SHRP using their protocols since this test site is a common SHRP/C-SHRP site | Yes | (US Standard Sieve Size) | [5 empty] | 76 | 74 | 72 | 70 | 67 |  | 63 |  |  |  | 47 |  | 20 | 12
870505 | 2 | BG06 | 06 | 469 | 201 | 306 | 507 | NP | NP | NP | 1987 | 7.5 | 2.7 | 2.4 | 2.8 | 4 | 0.19 | [5 empty] | 2011 | 1993 | 2026 | 4 | 14.2 | [10 empty] | 10/16/2091 |  | Yes | (US Standard Sieve Size) | [6 empty] | 97.2 | 93 | 90.4 | 83.1 | 78.6 |  | 72.2 |  | 64.6 |  | 41.4 | 4.9 | 2.6
870701 | 2 |  | 06 | 702 | 208 | 306 | 503 | NP | NP | NP | 2187 | 7.2 | 6.9 | 6.6 | 7.3 | 3 | 0.36 | 6 | 5.5 | 6.5 | 4 | 0.41 | 1940 | 1920 | 1960 | 3 | 20 | [5 empty] | 38.5 | 32.5 | 45.6 | 2 | 1.1 | 01/11/2091 | Sample retrieved from test pit but was not coded; Granular B, insitu moisture contents and densities from test pit nuclear gauge | Yes | (US Standard Sieve Size) | [5 empty] | 95.5 | 92.5 | 87.8 | 84.6 | 78 | 72.6 |  | 64.5 |  | 51.1 |  | 28.9 | 16 | 12.4
880203 | 1 |  | 06 | 0 | [33 empty] | 02/15/2091 | No Subbase | No
880203 | 2 |  | 06 | 0 | [33 empty] | 02/15/2091 | No Subbase | No
880203 | 3 |  | 06 | 0 | [33 empty] | 02/15/2091 | No Subbase | No
880203 | 4 |  | 06 | 0 | [33 empty] | 02/15/2091 | No Subbase | No
890503 | 4 | BG03, BG08, BG12, MG03, MG08, MG12 | 06 | 1160 | 202 | 306 | 503 | NP | NP | NP |  |  | 1.2 | 1 | 1.3 | 4 | 0.17 | [5 empty] | 1823 | 1804 | 1838 | 4 | 16.2 | 23.1 | 19.8 | 26.3 | 3 | 3.3 | 26.7 | 26.3 | 27.2 | 3 | 0.5 | 05/06/2091 | SP | Yes | Can. Metric | [8 empty] | 100 | 99 | 93 |  | 80 |  | 57 | 37 | 27 | 4 | 1
890702 | 1 | BG03 | 06 | 650 | 204 | 304 | 506 | NP | NP | NP | 1579 | 13.1 | [5 empty] | 6.9 | 6.9 | 6.9 | 2 |  | 1881 | 1880 | 1882 | 2 | 1.4 | [5 empty] | 33.8 | 30.3 | 38.7 | 4 | 3.9 | 03/25/2093 | No insitu moisture contents;laboratory m.c. applied to insitu wet densities for insitu dry density estimates;SP-SM | Yes | Can. Metric | [11 empty] | 100 | 99 |  | 94 | 78 | 69 | 32 | 8.3
900402 | 2 | BG02 (TP-27) | 06 | 130 | 206 | 302 | 507 | 30.1 | 22.3 | 7.8 | 2175 | 7.3 | 6.9 | 6.5 | 7.1 | 4 | 0.28 | 4.3 | 4.3 | 4.3 | 1 | 0 | 2167 | 2041 | 2207 | 4 | 16.2 | [5 empty] | 73 | 73 | 73 | 1 | 0 | 08/10/2090 |  | Yes | Can. Metric | [6 empty] | 100 | 93.6 | 87 | 70 |  | 46.5 |  | 26.2 |  | 14.2 | 12 | 9.1 |  | 7.5
900802 | 3 | BG02(TP-16) | 06 | 190 | 120 | 306 | 503 | NA | NA | NA | 1890 | 10.4 | 10.4 | 3.7 | 15 | 4 | 4.83 | 4.1 | 4.1 | 4.1 | 1 | 0 | 2041 | 1984 | 2079 | 4 | 42.6 | [5 empty] | 25 | 25 | 25 | 1 | 0 | 08/09/2090 |  | Yes | Can. Metric | [6 empty] | 100 | 100 | 99.1 | 96.3 |  | 90.7 |  | 77 |  | 44.4 | 31 | 9.7 |  | 6.1
900803 | 2 | BG02 (TP-05) | 06 | 140 | 257 | 304 | 507 | 16 | 13.6 | 2.4 | 2172 | 6.9 | 10.1 | 7 | 12.3 | 4 | 2.27 | 4.9 | 4.9 | 4.9 | 1 | 0 | 2207 | 2193 | 2221 | 4 | 12.6 | [5 empty] | 39.5 | 39.5 | 39.5 | 1 | 0 | 08/08/2090 |  | Yes | Can. Metric | [6 empty] | 100 | 97.8 | 94.3 | 89.2 |  | 81.4 |  | 72.6 |  | 61.7 | 54 | 32.3 |  | 19.2

## CLTPP_MAT_SUBGRADE_TST
CSHRP_ID | MAT_SUBG_TST_ID | SECTION | SAMPLE_CODE | LAYER_CODE | CLASSIFICATION_CODE | DESCRIPTION_CODE | AASHTO_CODE | ATTER_BERG_LIMITS_LL | ATTER_BERG_LIMITS_PL | ATTER_BERG_LIMITS_PI | MAX_DRY_DENSITY | OPTIMUM_MOISTURE_CONTENT | BEARING_RATIO | RELATIVE_DENSITY_CODE | PERC_BY_MASS_FINER_THAN_20M | FROST_SUSCEPTIBILITY | IN_SITU_DENSITY_MEAN | IN_SITU_DENSITY_MIN | IN_SITU_DENSITY_MAX | IN_SITU_DENSITY_NO_OF_TESTS | IN_SITU_DENSITY_STD_DEV | IN_SITU_MOIST_CONTENT_MEAN | IN_SITU_MOIST_CONTENT_MIN | IN_SITU_MOIST_CONTENT_MAX | IN_SITU_MOIST_CON_NO_OF_TESTS | IN_SITU_MOIST_CONTENT_STD_DEV | LAB_MOIST_CONTENT_MEAN | LAB_MOIST_CONTENT_MIN | LAB_MOIST_CONTENT_MAX | LAB_MOIST_CON_NO_OF_TESTS | LAB_MOISTURE_CONTENT_STD_DEV | IN_SITU_BEARING_RATIO_MEAN | IN_SITU_BEARING_RATIO_MIN | IN_SITU_BEARING_RATIO_MAX | IN_SITU_BEARRATIO_NO_OF_TEST | IN_SITU_BEARRATIO_STDDEV | UNCONFINED_COMPRE_STREN | DATE_OF_TESTING_REPORT | REMARKS | GRADATION_REPORT | SIEVE_SERIES | PERC_PASSING_80000 | PERC_PASSING_50000 | PERC_PASSING_40000 | PERC_PASSING_25000 | PERC_PASSING_20000 | PERC_PASSING_12500 | PERC_PASSING_10000 | PERC_PASSING_5000 | PERC_PASSING_2000 | PERC_PASSING_1250 | PERC_PASSING_800 | PERC_PASSING_630 | PERC_PASSING_400 | PERC_PASSING_315 | PERC_PASSING_160 | PERC_PASSING_80 | PERC_PASSING_71
870102 | 26 | 2 |  | 7 | 102 | 53 | 512 | 35 | 17 | 18 | 2169 | 7.1 |  |  | 32 | medium | 1919 | 1839 | 1999 | 4 | 53.7 | 9.4 | 8.8 | 9.9 | 4 | 0.5 | 22.5 | 19 | 29 | 4 | 4.51 | 14.9 | 14.9 | 14.9 | 1 | 0 |  | 06/11/1991 | For "modified" clay/stone subgrade; sample code not provided by MTO; insitu moisture contents and dry densities from nuclear gauge at test pit; Insitu bearing ratios are unsoaked lab values. | Yes | (U.S. Standard) |  |  |  | 98.2 | 93.5 | 83.9 | 79.2 | 65.5 | 59.4 |  | 55.4 |  | 51.8 | 47.2 | 40.4 | 38.2
870102 | 27 | 2 |  | 7 | 102 |  | 512 | 62 | 28 | 34 | 1539 | 22.6 |  |  | 86 | high | 1605 | 1502 | 1687 | 4 | 79.3 | 8.5 | 8.2 | 8.8 | 4 | 0.2 | 22.5 | 19 | 29 | 4 | 4.51 | 1.8 | 1.8 | 1.8 | 1 | 0 |  | 06/11/1991 | For "original" subgrade; sample code not provided by MTO; insitu moisture contents and dry densities from nuclear gauge at test pit; Insitu bearing ratios are unsoaked lab values. | Yes | (U.S. Standard) | [6 empty] | 100 | 97.5 | 97.4 |  | 97.1 |  | 96.9 | 96.6 | 95.1 | 94.6
870504 | 28 | 2 | BS01-02 | 7 | 214 |  | 510 | NP | NP | NP | 1829 | 12.3 |  |  | 6 | [11 empty] | 11 | 10.1 | 11.9 | 4 | [7 empty] | 08/23/1990 | Tests results provided by the US-SHRP using their protocols and tests since this test site is a common SHRP/C-SHRP site 871622 | Yes | (U.S. Standard) | [6 empty] | 95 | 94 | 92 |  |  |  | 83 |  | 63.4 | 44.8
870504 | 29 | 2 | BS55 | 7 | 145 |  | 510 | NP | NP | NP | 1772 | 13.2 |  |  | 10 |  | 2003 | 1929 | 2043 | 4 | 53.2 | 10.8 | 10.2 | 11.4 | 4 | 0.6 | 11 | 10.1 | 11.9 | 4 | [7 empty] | 08/23/1990 | Tests results provided by the US-SHRP using their protocols and tests since this test site is a common SHRP/C-SHRP site 871623 | Yes | (U.S. Standard) | [8 empty] | 100 |  |  |  | 99 |  | 72.5 | 51.6
870505 | 30 | 4 | BS01 | 7 | 131 |  | 505 | 19 | 12.5 | 6.5 | 2062 | 10.2 |  |  | 18 | medium | 2205 | 2138 | 2274 | 4 | 58.6 | 15 | 12.9 | 16.3 | 4 | 1.5 | [5 empty] | 10.6 | 10.6 | 10.6 | 1 | 0 |  | 10/16/1991 |  | Yes | (U.S. Standard) |  |  | 85.7 | 81 | 71.4 | 61 | 57.1 | 42.9 | 40.4 |  | 38.8 |  | 36.6 | 33.2 | 26.6 | 24.5
870701 | 31 | 2 |  | 7 | 102 | 52 |  | 26.3 | 18 | 8.3 | 1932 | 10.4 |  |  | 43 | medium | 1931 | 1870 | 1991 | 4 | 69.3 | 21 | 18.9 | 22.2 | 4 | 1.5 | 20.5 | 20.5 | 20.5 | 1 | 0 | 17.4 | 8.3 | 26.7 | 2 | 12.7 |  | 11/01/1991 | Sample retrieved from test pit but was not coded; insitu moisture contents are test pit nuclear gauge measurements | Yes | (U.S. Standard) | [6 empty] | 100 | 99.6 |  | 90.4 |  | 81.5 |  | 73.5 | 66 | 61.6
880203 | 32 | 1 | JS01 | 7 | 214 | 59 | 510 | 20 | 19 | 1 |  |  |  | 2005 | 23 | low | [10 empty] | 10.9 | 10.9 | 10.9 | 1 | 0 | [6 empty] | 02/15/1991 | Sample retrieved at auger hole A1 | Yes | (U.S. Standard) |  |  |  |  | 100 | 952 | 92 | 85.8 | 81.6 |  | 79.4 |  | 76.7 | 70.3 | 54.1 | 40.9
880203 | 33 | 1 | JS02 | 7 | 215 | 59 | 506 | [6 empty] | 2004 |  | low | [10 empty] | 9.2 | 9.2 | 9.2 | 1 | 0 | [6 empty] | 02/15/1991 | Sample retrieved at auger hole A1 | Yes | (U.S. Standard) |  |  |  | 100 | 92.4 | 86.3 | 82.3 | 78.9 | 75.9 |  | 74.3 |  | 72.5 | 67 | 53.8 | 28.2
880203 | 34 | 1 | JS03 | 7 | 135 | 52 | 510 | 23 | 18 | 5 |  |  |  | 2004 | 36 | low | [10 empty] | 13.4 | 13.4 | 13.4 | 1 | 0 | [6 empty] | 02/15/1991 | Sample retrieved at auger hole A1 | Yes | (U.S. Standard) | [5 empty] | 100 | 97.8 | 94.6 | 92.3 |  | 91.1 |  | 89.6 | 87.5 | 78.6 | 66.3
880203 | 35 | 1 | JS04 | 7 | 145 | 55 | 510 | 22 | 22 | 0 |  |  |  | 2005 | 27 | low | [10 empty] | 12.5 | 12.5 | 12.5 | 1 | 0 | [6 empty] | 02/15/1991 | Sample retrieved at auger hole A1 | Yes | (U.S. Standard) |  |  |  |  | 100 | 99.2 | 95.9 | 92 | 88.7 |  | 86.7 |  | 84.6 | 81.9 | 70.7 | 51.4
880203 | 36 | 2 | JS05 | 7 | 214 | 59 | 510 | [6 empty] | 2004 | 22 | low | [10 empty] | 11.5 | 11.5 | 11.5 | 1 | 0 | [6 empty] | 02/15/1991 | Sample retrieved at auger hole A2 | Yes | (U.S. Standard) | [5 empty] | 100 | 97.3 | 90.4 | 85.3 |  | 83 |  | 80.3 | 74.4 | 53.1 | 35.8
880203 | 37 | 2 | JS06 | 7 | 215 | 59 | 510 | 20 | NP | NP |  |  |  | 2005 | 20 | low | [10 empty] | 12.2 | 12.2 | 12.2 | 1 | 0 | [6 empty] | 02/15/1991 | Sample retrieved at auger hole A2 | Yes | (U.S. Standard) |  |  |  |  | 100 | 90.4 | 87.9 | 84.1 | 80.4 |  | 79.7 |  | 76.4 | 67.8 | 49.8 | 34.1
880203 | 38 | 2 | JS07 | 7 | 145 | 55 | 510 | [6 empty] | 2005 |  | low | [10 empty] | 12.6 | 12.6 | 12.6 | 1 | 0 | [6 empty] | 02/15/1991 | Sample retrieved at auger hole A2 | Yes | (U.S. Standard) |  |  |  |  | 100 | 96.2 | 95.1 | 89.4 | 85.1 |  | 83.1 |  | 81.2 | 78.9 | 71.2 | 52.3
880203 | 39 | 2 | JS08 | 7 | 133 | 55 | 510 | [6 empty] | 2005 |  | low | [10 empty] | 13.9 | 13.9 | 13.9 | 1 | 0 | [6 empty] | 02/15/1991 | Sample retrieved at auger hole A2 | Yes | (U.S. Standard) | [6 empty] | 100 | 99.1 | 96.3 |  | 92.4 |  | 88.2 | 85.8 | 81.4 | 75.1
880203 | 40 | 3 | JS09 | 7 | 214 | 59 | 506 | 19 | NP | NP |  |  |  | 2004 | 16 | low | [10 empty] | 10.2 | 10.2 | 10.2 | 1 | 0 | [6 empty] | 02/15/1991 | Sample retrieved at auger hole A3 | Yes | (U.S. Standard) |  |  |  |  | 100 | 99 | 96.4 | 87.1 | 80.1 |  | 76.5 |  | 72.8 | 65.4 | 41.1 | 27.3
880203 | 41 | 3 | JS10 | 7 | 215 | 59 | 510 | [6 empty] | 2005 | 25 | low | [10 empty] | 12.7 | 12.7 | 12.7 | 1 | 0 | [6 empty] | 02/15/1991 | Sample retrieved at auger hole A3 | Yes | (U.S. Standard) |  |  |  |  | 100 | 94 | 88.2 | 81.9 | 78.4 |  | 76.9 |  | 75.2 | 69.8 | 54.1 | 40.6
880203 | 42 | 3 | JS11 | 7 | 214 | 59 | 510 | [6 empty] | 2004 | 25 | low | [10 empty] | 11.7 | 11.7 | 11.7 | 1 | 0 | [6 empty] | 02/15/1991 | Sample retrieved below core location C7 | Yes | (U.S. Standard) |  |  |  |  | 100 | 95.4 | 94.2 | 89 | 85.2 |  | 83.2 |  | 80.8 | 71.3 | 53 | 36.5
880203 | 43 | 3 | JS12 | 7 | 214 | 59 | 510 | 20 | NP | NP |  |  |  | 2005 | 23 | low | [10 empty] | 12.6 | 12.6 | 12.6 | 1 | 0 | [6 empty] | 02/15/1991 | Sample retrieved below core location C7 | Yes | (U.S. Standard) |  |  |  |  | 100 | 96.3 | 92.5 | 86.2 | 81.5 |  | 79.3 |  | 76.9 | 74.4 | 55.2 | 40.2
880203 | 44 | 3 | JS13 | 7 | 145 | 55 | 510 | 22 | 19 | 3 |  |  |  | 2004 | 31 | low | [10 empty] | 13.3 | 13.3 | 13.3 | 1 | 0 | [6 empty] | 02/15/1991 | Sample retrieved below core location C7 | Yes | (U.S. Standard) |  |  |  |  | 100 | 97.7 | 94.9 | 90.2 | 86.5 |  | 84.2 |  | 82.3 | 78.7 | 63.5 | 51
880203 | 45 | 4 | JS14 | 7 | 214 | 59 | 510 | 21 | NP |  |  |  |  | 2003 | 23 | medium | [10 empty] | 11.3 | 11.3 | 11.3 | 1 | 0 | [6 empty] | 02/15/1991 | sample retrieved in test pit | Yes | (U.S. Standard) |  |  |  |  | 100 | 98 | 96 | 90 | 84.4 |  | 81.6 |  | 78.9 | 73.1 | 53.3 | 36
880203 | 46 | 4 | JS15 | 7 | 214 | 59 | 510 | [6 empty] | 2003 | 31 | medium | [10 empty] | 13.7 | 13.7 | 13.7 | 1 | 0 | [6 empty] | 02/15/1991 | sample retrieved in test pit | Yes | (U.S. Standard) |  |  |  |  | 100 | 97.8 | 93.9 | 86.1 | 81.2 |  | 78.8 |  | 76.6 | 72.9 | 56.9 | 45.2
880203 | 47 | 4 | JS16 | 7 | 145 | 55 | 510 | 20 | 19 | 1 |  |  |  | 2004 | 34 | high | [10 empty] | 14.7 | 14.7 | 14.7 | 1 | 0 | [6 empty] | 02/15/1991 | sample retrieved in test pit | Yes | (U.S. Standard) |  |  |  |  | 100 | 98 | 96 | 90 | 84.4 |  | 81.6 |  | 78.9 | 73.1 | 53.3 | 36
880203 | 48 | 4 | BS01 | 7 | 215 | 59 | 506 | 22 | NP | 0 | 2002 | 10 | 47 |  | 16 | medium | 1831 | 1746 | 1921 | 4 | 72.1 | 9.2 | 8.6 | 9.4 | 4 | 0.4 | 9.2 | 9 | 9.5 | 4 | 0.22 | 27 |  |  | 1 |  |  | 02/15/1991 | sample retrieved in test pit | Yes | (U.S. Standard) |  |  |  | 98.2 | 96.3 | 93.4 | 90 | 77.9 | 75 |  | 72.3 |  | 68.9 | 63.3 | 44.1 | 28.4
890503 | 49 | 2 | BG04-BG09, BG13, MG04, MG09-MG13 | 7 | 135 | 55 | 506 | NP | NP | NP | [5 empty] | low | 2267 | 2240 | 2292 | 3 | 26.1 | 9.3 | 9 | 9.5 | 3 | 0.3 | 6.3 | 3.4 | 9.5 | 3 | 3.05 | [6 empty] | 05/02/1991 | SC-SM | Yes | Can. Metric |  |  | 98 |  | 94 | 93 | 92 | 91 |  | 88 |  | 84 | 78 | 75 | 38 | 19.5
890702 | 50 | 2 |  | 7 | 204 | 59 | 506 | NP | NP | NP |  |  | 34 | 2003 |  |  | 2217 | 2217 | 2217 | 1 | 0 | 8.5 | 8 | 9 | 4 | 0.6 | 9.3 | 9.3 | 9.3 | 1 | 0 | [6 empty] | 05/18/1993 | Laboratory CBR values are 38.7, 35.2, 30.3 and 31.3 | No
900402 | 51 | 1 | TS01 | 7 | [33 empty] | 04/23/1990 |  | Yes | Can. Metric | [5 empty] | 100 | 97 | 93 | 86 | 80 |  |  | 68 | 64 | 50 |  | 35
900402 | 52 | 1 | TS02 | 7 | [33 empty] | 04/23/1990 |  | Yes | Can. Metric | [5 empty] | 95 | 95 | 90 | 80 | 72 |  |  | 58 | 55 | 45 |  | 35
900402 | 53 | 1 | TS03 | 7 | [33 empty] | 04/23/1990 |  | Yes | Can. Metric | [5 empty] | 92 | 86 | 75 | 67 | 62 |  |  | 50 | 47 | 40 |  | 30.5
900402 | 54 | 1 | TS04 | 7 | [33 empty] | 04/23/1990 |  | Yes | Can. Metric | [8 empty] | 100 | 98 |  |  | 93 | 92 | 85 |  | 75
900402 | 55 | 1 | TS05 | 7 | [33 empty] | 04/23/1990 |  | Yes | Can. Metric | [8 empty] | 100 | 98 |  |  | 94 | 91 | 85 |  | 76
900402 | 56 | 2 | BG03 (TP-33) | 7 | 117 | 52 | 509 | 26.8 | 16.6 | 10.2 | 1943 | 12 | 14.9 |  | 29 | high | 2345 | 2307 | 2378 | 4 | 32.8 | 8.2 | 7.8 | 8.6 | 4 | 0.4 | 9.5 | 9.5 | 9.5 | 1 | 0 | [6 empty] | 07/02/1991 |  | Yes | Can. Metric | [5 empty] | 100 | 97 | 93 | 85.9 | 78.7 |  |  | 63.3 | 60.3 | 51.1 |  | 41.5
900402 | 57 | 2 | TS06-Test Pit | 7 | [33 empty] | 04/10/1990 |  | Yes | Can. Metric | [5 empty] | 100 | 99 | 98 | 95 | 92 |  |  | 85 | 82 | 70 |  | 59
900402 | 58 | 2 | TS07- Test Pit | 7 | [33 empty] | 04/10/1990 |  | Yes | Can. Metric | [5 empty] | 100 | 99 | 95 | 90 | 85 |  |  | 72 | 70 | 60 |  | 50
900402 | 59 | 2 | TS08-Test Pit | 7 | [33 empty] | 04/10/1990 |  | Yes | Can. Metric | [6 empty] | 100 | 97 | 94 | 91 |  |  | 80 | 78 | 65 |  | 54
900402 | 60 | 2 | TS09-Test Pit | 7 | [33 empty] | 04/10/1990 |  | Yes | Can. Metric | [5 empty] | 99 | 96 | 95 | 90 | 87 |  |  | 80 | 78 | 68 |  | 55
900402 | 61 | 2 | TS10-Test Pit | 7 | [33 empty] | 04/10/1990 |  | Yes | Can. Metric | [5 empty] | 100 | 99 | 98 | 96 | 95 |  |  | 90 | 89 | 80 |  | 66
900802 | 62 | 1 | TS01-Bore Hole A1 | 7 | [33 empty] | 04/10/1990 |  | Yes | Can. Metric | [6 empty] | 100 | 98 | 96 | 93 |  |  | 87 | 83 | 70 |  | 56
900802 | 63 | 1 | TS02 -Bore Hole A1 | 7 | [33 empty] | 04/10/1990 |  | Yes | Can. Metric | [5 empty] | 100 | 98 | 97 | 93 | 90 |  |  | 80 | 78 | 65 |  | 57
900802 | 64 | 1 | TS03 -Bore Hole A1 | 7 | [33 empty] | 04/10/1990 |  | Yes | Can. Metric | [5 empty] | 100 | 96 | 90 | 80 | 74 |  |  | 58 | 54 | 40 |  | 32
900802 | 65 | 1 | TS04 -Bore Hole A1 | 7 | [33 empty] | 04/10/1990 |  | Yes | Can. Metric | [6 empty] | 100 | 98 | 94 | 91 |  |  | 82 | 79 | 67 |  | 56
900802 | 66 | 1 | TS05 -Bore Hole A1 | 7 | [33 empty] | 04/10/1990 |  | Yes | Can. Metric | [6 empty] | 100 | 98 | 93 | 89 |  |  | 80 | 77 | 67 |  | 57
900802 | 67 | 2 | TS06-Bore Hole A2 | 7 | [33 empty] | 04/23/1990 |  | Yes | Can. Metric | [5 empty] | 100 | 99 | 98 | 95 | 92 |  |  | 82 | 79 | 66 |  | 51
900802 | 68 | 2 | TS07-Bore Hole A2 | 7 | [33 empty] | 04/23/1990 |  | Yes | Can. Metric | [6 empty] | 100 | 99 | 96 | 95 |  |  | 89 | 86 | 70 |  | 54
900802 | 69 | 2 | TS08-Bore Hole A2 | 7 | [33 empty] | 04/23/1990 |  | Yes | Can. Metric | [6 empty] | 100 | 98 | 96 | 95 |  |  | 90 | 87 | 71 |  | 44
900802 | 70 | 2 | TS09-Bore Hole A2 | 7 | [33 empty] | 04/23/1990 |  | Yes | Can. Metric | [7 empty] | 100 | 98 | 96 |  |  | 87 | 84 | 65 |  | 41
900802 | 71 | 2 | TS10-Bore Hole A2 | 7 | [33 empty] | 04/23/1990 |  | Yes | Can. Metric | [8 empty] | 100 | 97 |  |  | 89 | 80 | 48 |  | 25
900802 | 72 | 3 | BG03 (TP-21) | 7 | 205 | 304 | 503 | 26.4 | 15.2 | 11.2 | 1925 | 11.6 | 16 |  | 33 | high | 2311 | 2288 | 2337 | 4 | 22.4 | 13 | 12.6 | 13.5 | 4 | 0.4 | 11.2 | 11.2 | 11.2 | 1 | 0 | [5 empty] | 444 | 07/02/1991 |  | Yes | Can. Metric | [5 empty] | 97.4 | 96.1 | 93.9 | 90.6 | 88.1 |  |  | 79.6 | 76.5 | 63.2 |  | 50.4
900802 | 73 | 3 | TS06-Test Pit | 7 | [33 empty] | 04/10/1990 |  | Yes | Can. Metric | [5 empty] | 100 | 99 | 97 | 93 | 90 |  |  | 82 | 78 | 65 |  | 55
900802 | 74 | 3 | TS07-Test Pit | 7 | [33 empty] | 04/10/1990 |  | Yes | Can. Metric | [6 empty] | 100 | 98 | 94 | 88 |  |  | 80 | 78 | 64 |  | 52
900802 | 75 | 3 | TS08-Test Pit | 7 | [33 empty] | 04/10/1990 |  | Yes | Can. Metric | [6 empty] | 100 | 97 | 95 | 91 |  |  | 85 | 82 | 65 |  | 40
900802 | 76 | 3 | TS09-Test Pit | 7 | [33 empty] | 04/10/1990 |  | Yes | Can. Metric | [7 empty] | 100 | 99 | 96 |  |  | 90 | 86 | 70 |  | 54
900803 | 77 | 1 | TS01 | 7 | [33 empty] | 04/20/1990 |  | Yes | Can. Metric | [5 empty] | 100 | 98 | 94 | 85 | 78 |  |  | 70 | 66 | 57 |  | 50
900803 | 78 | 1 | TS02 | 7 | [33 empty] | 04/20/1990 |  | Yes | Can. Metric | [5 empty] | 100 | 100 | 100 | 98 | 96 |  |  | 90 | 87 | 80 |  | 70
900803 | 79 | 1 | TS03 | 7 | [33 empty] | 04/20/1990 |  | Yes | Can. Metric | [5 empty] | 98 | 96 | 95 | 91 | 90 |  |  | 84 | 82 | 75 |  | 65
900803 | 80 | 1 | TS04 | 7 | [33 empty] | 04/20/1990 |  | Yes | Can. Metric | [5 empty] | 100 | 99 | 98 | 95 | 93 |  |  | 86 | 84 | 77 |  | 67
900803 | 81 | 1 | TS05 | 7 | [33 empty] | 04/20/1990 |  | Yes | Can. Metric | [5 empty] | 100 | 100 | 98 | 95 | 92 |  |  | 88 | 86 | 81 |  | 71
900803 | 82 | 2 | BG03-TP 10 | 7 | 120 | 52 | 510 | 34.4 | 15.3 | 19.1 | 1839 | 14.4 | 5.2 |  | 48 | high | 2222 | 2185 | 2245 | 4 | 26 | 16.6 | 14.5 | 19.2 | 4 | 2 | 15.3 | 15.3 | 15.3 | 1 | 0 | [6 empty] | 07/02/1991 |  | Yes | Can. Metric | [5 empty] | 98.9 | 98.1 | 96.3 | 89.5 | 89.5 |  |  | 83.9 | 81.6 | 72.5 |  | 64.9
900803 | 83 | 2 | TS06-Test Pit | 7 | 120 | 52 | 510 | 32.4 | 14.3 | 18.1 | [26 empty] | 102 | 04/10/1990 |  | Yes | Can. Metric | [5 empty] | 100 | 100 | 98 | 95 | 92 |  |  | 86 | 83 | 75 |  | 64
900803 | 84 | 2 | TS07-Test Pit | 7 | [33 empty] | 04/10/1990 |  | Yes | Can. Metric | [5 empty] | 99 | 99 | 96 | 94 | 92 |  |  | 84 | 81 | 71 |  | 60
900803 | 85 | 2 | TS08-Test Pit | 7 | [33 empty] | 04/10/1990 |  | Yes | Can. Metric | [5 empty] | 100 | 100 | 98 | 94 | 91 |  |  | 82 | 79 | 71 |  | 61
900803 | 86 | 2 | TS09-Test Pit | 7 | [33 empty] | 04/10/1990 |  | Yes | Can. Metric | [5 empty] | 100 | 100 | 96 | 95 | 94 |  |  | 88 | 86 | 80 |  | 72
810404 | 1 | 1 | TS01 | 7 | 102133 | 53 | 510 | 37 | 16 | 21 | 1780 | 16 |  |  | 57 | low | [5 empty] | 17.3 |  |  | 1 | 0 | 16.3 |  |  | 1 | 0 | [5 empty] | 231 | 05/28/1990 | Sandy silty clay, pebbles | Yes | Can. Metric | [12 empty] | 98 |  |  | 81.6 | 77
810404 | 2 | 2 | TS02 | 7 | 102133 | 53 | 510 | 40 | 19 | 21 | 1690 | 19 |  |  | 61 | low | [5 empty] | 16.1 |  |  | 1 | 0 | 16.8 |  |  | 1 | 0 | [5 empty] | 213 | 05/28/1990 | Sandy silty clay, pebbles | Yes | Can. Metric | [12 empty] | 98 |  |  | 86 | 79
810404 | 3 | 3 | TS03 | 7 | 102133 | 53 | 510 | 38 | 17 | 21 | 1730 | 17 |  |  | 68 | low | [5 empty] | 17.5 |  |  | 1 | 0 | 17.7 |  |  | 1 | 0 | [5 empty] | 112 | 05/28/1990 | Sandy silty clay, pebbles | Yes | Can. Metric | [12 empty] | 98 |  |  | 87.8 | 85
810404 | 4 | 4 | TS04 | 7 | 102133 | 53 | 510 | 39 | 17 | 22 | 1750 | 17 |  |  | 57 | low | [5 empty] | 16.3 |  |  | 1 | 0 | 16 |  |  | 1 | 0 | [5 empty] | 328 | 05/28/1990 | Sandy silty clay, pebbles | Yes | Can. Metric | [12 empty] | 95 |  |  | 79.4 | 80
810404 | 5 | 4 | BS01-Test Pit | 7 | 102 | 53 | 515 | 46 | 23 | 23 | 1960 | 13.7 | 8.2 |  | 75 | very low | 2129 | 2109 | 2171 | 4 | 29.1 | 19.8 | 18.5 | 20.6 | 4 | 0.9 | 17.9 | 17.8 | 17.9 | 2 | 0.07 | 11.4 | 10 | 12.7 | 2 | 1.9 |  | 05/28/1990 | Sandy silty clay, pebbles | Yes | Can. Metric | [16 empty] | 86
820205 | 6 | 2 | BS56 | 7 | 252/258 |  | 502 | NP | NP | NP | 2218 | 8.7 | 75.2 | 2005 |  | very low | 2007 | 1883 | 2125 | 4 | 99.4 | 12 | 9.6 | 14.2 | 4 | 2.1 | 8.8 | 7.5 | 11.2 | 4 | 1.4 | 49.6 | 49.6 | 49.6 | 1 | 0 |  | 07/26/1990 |  | Yes | (U.S. Standard) | 91 | 71 | 64 | 55 | 49 | 42.5 | 38.2 | 29.6 |  | 16.9 |  | 9.9 |  | 4.5 | 1.9 | 0.9
820502 | 7 | 2 | BS56 | 7 | 148 |  | 514 | 46 | 22 | 24 | 2127 | 9.1 | 31.4 | 2003 | 36 | very low | [10 empty] | 17.8 | 16 | 19.4 | 4 | 1.5 | [6 empty] | 07/26/1990 | No in-situ tests conducted on the subgrade because water was encountered in the test pit | Yes | (U.S. Standard) |  |  |  | 99 | 98 | 97 | 96 | 95.5 |  | 90.5 |  | 88 |  | 83 | 76 | 65
820605 | 8 | 2 | BS58 | 7 | 214 |  | 506 | NP | NP | NP | 1992 | 11.1 | 76.7 | 2002 | 15 | low | 1830 | 1770 | 1871 | 4 | 46.6 | 15.8 | 14.9 | 16.7 | 4 | 1 | 22.3 | 18.7 | 31 | 4 | 5.1 | 13.2 | 13.2 | 13.2 | 1 | 0 |  | 07/26/1990 |  | Yes | (U.S. Standard) |  |  |  | 97 | 95 | 92 | 91.5 | 89.5 |  | 81 |  | 77 |  | 69 | 54 | 32.3
830403 | 9 | 3 | TS01 | 7 | 103 | 301 | 515 | 50 | 21 | 29 | 1850 | 14.9 | 7.1 |  | 80 | very low | 2105 | 2087 | 2123 | 4 | 18.3 | 15.6 | 15.8 | 17.8 | 4 | 0.9 | 23.7 | 23.7 | 23.7 | 1 | 0 | 8.5 | 8.5 | 8.5 | 1 | 0 | 167.3 |  |  | Yes | (U.S. Standard) | [8 empty] | 99.36 |  | 98.05 |  | 96.75 | 95.9 | 93.77 | 91.54
830801 | 10 | 4 | BS01 | 7 | 119 | 304 | 506 | 16 | 13 | 3 | 2086 | 8.8 |  | 2005 | 37 | very low | 2338 | 2291 | 2400 | 4 | 48.3 | 8.5 | 8.2 | 8.7 | 4 | 0.3 | [11 empty] | 03/03/1993 | Data is from test results on a SHRP sample # BS58 from Test Pit #4 | Yes | (U.S. Standard) |  |  |  | 99 | 99 | 97 | 95 | 92 | 85 |  |  |  | 82 |  | 71 | 57
840101 | 11 | 3 | BS60-66 | 7 | 304 | 58 | 503 | NP | NP | NP | 1990 | 10.5 | 25.7 | 2005 | 10 | very low | 1836 | 1768 | 1900 | 4 | 54.1 | 9.6 | 9.3 | 10.1 | 4 | 0.4 | 8.3 | 8 | 9 | 3 | 0.58 | 34 | 34 | 34 | 1 | 0 |  | 06/23/1989 | Sample is non-cohesive so "unconfined compressive strength" was not obtained | Yes | (U.S. Standard) |  | 94.4 |  | 80.8 | 73.3 |  |  | 52 | 47.3 |  |  |  | 42.1 |  |  | 12.8
840204 | 12 | 1 | BS60-66 | 7 | 214 | 55 | 506 | NP | NP | NP | 2005 | 9 | 28 | 2003 | 15 | negligible | 1967 | 1882 | 2068 | 4 | 83.6 | 9 | 8.6 | 9.3 | 4 | 0.3 | 7.7 | 7.5 | 7.9 | 2 | 0.28 | 27.7 | [5 empty] | 10/26/1989 |  | Yes | (U.S. Standard) |  |  |  | 97.8 | 97.8 |  |  | 86.7 | 78.6 |  |  |  | 63.5 |  |  | 26.2
840204 | 13 | 2 | JS01-06 | 7 | 214 | 55 | 506 | NP | NP | NP |  |  |  | 2003 | 15 | negligible | [10 empty] | 14.8 | 10 | 23 | 5 | 5.45 | [6 empty] | 10/26/1989 |  | Yes | (U.S. Standard) | [7 empty] | 95 | 92.8 |  |  |  | 83.1 |  |  | 22.1
840604 | 14 | 1 | JS01 | 7 | 300 | 62 | 502 | NP | NP | NP |  |  |  |  | 7 | negligible | [10 empty] | 6.5 | 4 | 10 | 3 | 2.5 | [6 empty] | 08/03/1989 | Sample is non-cohesive so "unconfined compressive strength" was not obtained; bore hole | No
840604 | 15 | 4 | BS60-66 | 7 | 300 | 308 | 502 | NP | NP | NP | 2260 | 6 | 81 | 2005 |  | negligible | 2080 | 1920 | 2252 | 4 | 137.4 | 5.7 | 3.8 | 6.4 | 4 | 1.3 | 5 | 4 | 6 | 4 | 0.82 | 52.8 | 52.8 | 52.8 | 1 | 0 |  | 09/08/1989 | Sample is non-cohesive so "unconfined compressive strength" was not obtained; | Yes | (U.S. Standard) |  |  |  | 76.6 | 72.7 |  |  | 46.5 | 34.3 |  |  |  | 16.7 |  |  | 8.2
840604 | 16 | 4 | JS02 | 7 | 252/304 | 62 | 502 | NP | NP | NP |  |  |  |  | 6 | negligible | [10 empty] | 4 | 4 | 4 | 1 | 0 | [6 empty] | 08/03/1989 | test pit 0.76 to 1.07m | Yes | (U.S. Standard) |  |  |  | 80.5 | 69.1 |  |  | 35 | 24.9 |  |  |  | 14.8 |  |  | 8.2
840604 | 17 | 4 | JS03 | 7 | 214 | 61 | 506 | 20 | 18 | 2 |  |  |  | 2005 | 28 | negligible | [10 empty] | 13 | 13 | 13 | 1 | 0 | [6 empty] | 08/03/1989 | Sample too small to determine "unconfined compressive strength"; test pit depth 1.07 to 1.52m | Yes | (U.S. Standard) |  |  |  |  | 92.4 |  |  | 78.3 | 67.8 |  |  |  | 49.4 |  |  | 34.9
840604 | 18 | 4 | JS04 | 7 | 141 | 61 | 510 | 19 | 6 | 3 |  |  |  | 2003 | 48 | negligible | [10 empty] | 14 | 14 | 14 | 1 | 0 | [6 empty] | 08/03/1989 | Sample too small to determine "unconfined compressive strength";test pit depth 1.52 to 1.93m | Yes | (U.S. Standard) | [7 empty] | 90.3 | 84.5 |  |  |  | 73.5 |  |  | 59.3
840604 | 19 | 4 | JS05 | 7 | 131 | 61 | 510 | 21 | 15 | 6 |  |  |  | 2004 | 33 | negligible | [10 empty] | 12 | 12 | 12 | 1 | 0 | [6 empty] | 08/03/1989 | Sample too small to determine "unconfined compressive strength";testpit depth 2.0 to 2.45mm | Yes | (U.S. Standard) |  |  |  |  | 97.5 |  |  | 88.7 | 82.5 |  |  |  | 71.1 |  |  | 57.3
840604 | 20 | 4 | JS06 | 7 | 141 | 61 | 510 | 17 | 16 | 1 |  |  |  | 2005 | 40 | negligible | [10 empty] | 10 | 10 | 10 | 1 | 0 | [6 empty] | 08/03/1989 | Sample too small to determine "unconfined compressive strength";test pit depth 2.45 to 2.91m | Yes | (U.S. Standard) | [7 empty] | 91 | 84.6 |  |  |  | 70 |  |  | 53.6
850201 | 21 | 2 | BS02 | 7 | 305 | 59 | 502 |  |  | NP | 2179 | 7.8 |  | 2004 | 4 | very low | 2068 | 1999 | 2138 | 5 | 69.9 | 5 | 4.5 | 5.4 | 5 | 0.4 | 6.8 | 6.8 | 6.8 | 2 | 0 | [6 empty] | 03/01/1991 |  | Yes | (U.S. Standard) | 80.8 | 66.8 |  | 64.8 | 61.8 | 54.1 |  | 48 | 35.3 |  |  |  | 20.2
850206 | 22 | 2 | BG | 7 | 305 | 61 | 502 |  |  | NP |  |  |  | 2003 |  | negligible | 2160 | 2057 | 2224 | 4 | 75 | 6.9 | 6 | 7.5 | 4 | 0.7 | 5.6 | 5.6 | 5.7 | 2 | 0.07 | [6 empty] | 03/01/1991 |  | Yes | (U.S. Standard) | 92.9 | 90.2 |  | 84.2 | 78.1 | 63.2 |  | 52.1 | 34.6 |  |  |  | 17
850601 | 23 | 2 | BS01 | 7 | 305 | 62 | 502 |  |  |  | 2214 | 6.6 |  |  |  |  | 2545 | 2502 | 2597 | 4 | 43 | 7.6 | 7.3 | 7.9 | 4 | 0.3 | 5.8 | 5.8 | 5.8 | 1 | 0 | [6 empty] | 03/01/1991 |  | Yes | (U.S. Standard) | 79.5 | 68.9 |  | 64.3 | 57.9 | 45.8 |  | 37 | 24 |  |  |  | 12
860501 | 24 | 3 | BS01 | 7 | 217 | 59 | 512 | 25 | 19 | 6 | 2176 | 8.7 | 4 | 2004 | 32 | very low | 2276 | 2256 | 2295 | 4 | 19.2 | 10.8 | 10.4 | 11.1 | 4 | 0.3 | 10.6 | 10.1 | 11.3 | 3 | 0.62 | 3 | 3 | 3 | 1 | 0 |  | 05/31/1989 |  | Yes | Can. Metric |  | 98 | 96 |  | 90 | 86 | 85 | 80 | 76 | 73 |  | 70 |  | 64 | 56 | 47 | 46.5
860603 | 25 | 3 | BS03 | 7 | 255 | 62 | 502 | NP | NP | NP | 2241 | 6.6 | 28 | 2004 | 5 | low | 2148 | 2083 | 2196 | 4 | 47.9 | 6 | 5.9 | 6.1 | 4 | 0.1 | 10.1 | 7.6 | 13.2 | 3 |  | 8 | 7.6 | 8.4 | 2 |  |  | 05/25/1989 |  | Yes | Can. Metric |  | 90 | 85 |  | 70 | 60 | 57 | 46 | 33 | 28 |  | 21 |  | 15 | 13 | 9 | 8.4

## CLTPP_MAT_TPIT_TST
CSHRP_ID | SECTION | TEST_DATE | NUCLEAR_GAUGE_ID | LOCATION | DATE_OF_LAST_CALIBRATION | AC_DENSITY_1_4_OWP | AC_DENSITY_2_OWP | AC_DENSITY_3_OWP | AC_DENSITY_4_OWP | AC_DENSITY_MEAN_OWP | AC_DENSITY_STD_DEV_OWP | AC_DENSITY_1_BWP | AC_DENSITY_2_BWP | AC_DENSITY_3_BWP | AC_DENSITY_4_BWP | AC_DENSITY_MEAN_BWP | AC_DENSITY_STD_DEV_BWP | AC_DENSITY_ROD_DEPTH | BASE_DENSITY_1 | BASE_DENSITY_2 | BASE_DENSITY_3 | BASE_DENSITY_4 | BASE_DENSITY_MEAN | BASE_DENSITY_STD_DEV | BASE_DENSITY_ROD_DEPTH | BASE_DENSITY_DEPTH_FROM_TOP | SUB_BASE_DENSITY_1 | SUB_BASE_DENSITY_2 | SUB_BASE_DENSITY_3 | SUB_BASE_DENSITY_4 | SUB_BASE_DENSITY_MEAN | SUB_BASE_DENSITY_STD_DEV | SUB_BASE_DENSITY_ROD_DEPTH | SUB_BASE_DENS_DEPTH_FRM_TOP | SUBGRADE_DENSITY_1 | SUBGRADE_DENSITY_2 | SUBGRADE_DENSITY_3 | SUBGRADE_DENSITY_4 | SUBGRADE_DENSITY_MEAN | SUBGRADE_DENSITY_STD_DEV | SUBGRADE_DENSITY_ROD_DEPTH | SUBGRADE_DENS_DEPTH_FROM_TOP | BASE_PERC_MOIST_1 | BASE_PERC_MOIST_2 | BASE_PERC_MOIST_3 | BASE_PERC_MOIST_4 | BASE_PERC_MOIST_MEAN | BASE_PERC_MOIST_STD_DEV | BASE_PERC_MOIST_ROD_DEPTH | SUB_BASE_PERC_MOIST_1 | SUB_BASE_PERC_MOIST_2 | SUB_BASE_PERC_MOIST_3 | SUB_BASE_PERC_MOIST_4 | SUB_BASE_PERC_MOIST_MEAN | SUB_BASE_PERC_MOIST_STD_DEV | SUB_BASE_PERC_MOIST_ROD_DEPT | SUBGRADE_PERC_MOIST_1 | SUBGRADE_PERC_MOIST_2 | SUBGRADE_PERC_MOIST_3 | SUBGRADE_PERC_MOIST_4 | SUBGRADE_PERC_MOIST_MEAN | SUBGRADE_PERC_MOIST_STD_DEV | SUBGRADE_PERC_MOIST_ROD_DEPT | BASE_BEAR_RATIO_1 | BASE_BEAR_RATIO_2 | BASE_BEAR_RATIO_3 | BASE_BEAR_RATIO_4 | BASE_BEAR_RATIO_MEAN | BASE_BEAR_RATIO_STD_DEV | SUB_BASE_BEARRATIO_1 | SUB_BASE_BEARRATIO_2 | SUB_BASE_BEARRATIO_3 | SUB_BASE_BEARRATIO_4 | SUB_BASE_BEAR_RATIO_MEAN | SUB_BASE_BEAR_RATIO_STD_DEV | SUBGRADE_BEAR_RATIO_1 | SUBGRADE_BEAR_RATIO_2 | SUBGRADE_BEAR_RATIO_3 | SUBGRADE_BEAR_RATIO_4 | SUBGRADE_BEAR_RATIO_MEAN | SUBGRADE_BEAR_RATIO_STD_DEV | REMARKS
810404 | 4 | 05/16/2090 | Troxler 3401B #11347 | Test Pit Station, 31+ 919 Outer Wheel Path | 05/17/2090 | 2290 | 2220 | 2290 | 2330 | 2283 | 45.7 | 2283 | 2270 | 2260 | 2263 | 2269 | 10.2 | 0 | 2307 | 2313 | 2277 | 2306 | 2301 | 16.1 | 100 | 180 | 2165 | 2250 | 2144 | 2200 | 2190 | 46.3 | 100 | 300 | 2171 | 2124 | 2110 | 2109 | 2129 | 29.1 | 100 | 510 | 5.5 | 5.5 | 5.7 | 6.1 | 5.7 | 0.3 |  | 7.2 | 6.8 | 6.3 | 6.8 | 6.8 | 0.4 |  | 19.6 | 20.3 | 20.6 | 18.5 | 19.8 | 0.9 |  | 90.3 | 67.1 |  |  | 78.7 | 16.4 | 83.9 | 62.2 |  |  | 73.1 | 15.3 | 12.7 | 10 |  |  | 11.4 | 1.9 | Weather during digging of test pit: cloudy, showers, temperature 10 C. Bearing ratio test #1 at 2.5mm, test #2 at 5mm.
820205 | 2 | 09/28/2089 | M11043787 | Nicomekl River | 02/14/2089 | 2484 | 2564 | 2539 | 2509 | 2524 | 35 | 2489 | 2549 | 2514 | 2514 | 2517 | 25 | 0 | 2293 | 2288 | 2259 | 2267 | 2277 | 16 | 100 | 210 | 2318 | 2405 | 2363 | 2330 | 2354 | 39 | 100 | 400 | 1996 | 1883 | 2022 | 2125 | 2007 | 99 | 100 | 700 | 3 | 3.5 | 3.6 | 3.1 | 3.3 | 0.3 | 100 | 4.3 | 4.4 | 4.9 | 4.5 | 4.5 | 0.3 | 100 | 13.2 | 14.2 | 11 | 9.6 | 12 | 2.1 | 100 | 70 | 100.9 |  |  | 85.5 | 21.8 | 107.5 |  |  |  | 107.5 | 0 | 49.6 |  |  |  | 49.6 | 0
820502 | 2 | 10/03/2089 | M11043787 | Nicomekl River | 02/14/2089 | 2474 | 2514 | 2509 | 2509 | 2502 | 18.5 | 2474 | 2454 | 2459 | 2459 | 2462 | 8.7 | 0 | 2143 | 2207 | 2278 | 2179 | 2202 | 57.2 | 100 | 165 | 2116 | 2085 | 2159 | 2100 | 2115 | 31.9 | 100 | 430 | [8 empty] | 4.2 | 3.7 | 3.7 | 4.1 | 3.9 | 0.3 |  | 2.8 | 3.2 | 3.4 | 3 | 3.1 | 0.3 | [14 empty] | 77.8 |  |  |  | 77.8 | 0 | [6 empty] | Water encountered in bottom of pit prior to subgrade layer. Depth of rod tip from top of pavement surface. Densities of asphalt stabilized base: 2359, 2359, 2312, 2274, M=2324, S=39.
820605 | 2 | 10/05/2089 | M11043787 | TP | 02/14/2089 | 2524 | 2594 | 2514 | 2494 | 2532 | 43.5 | 2469 | 2449 | 2434 | 2514 | 2467 | 34.8 | 0 | 2197 | 2270 | 2222 | 2155 | 2211 | 48.1 | 50 | 140 | 2251 | 2153 | 2192 |  | 2199 | 49.3 | 100 | 460 | 1871 | 1862 | 1770 | 1815 | 1830 | 46.7 | 150 | 1265 | 4.1 | 3.9 | 3.1 | 3.5 | 3.7 | 0.4 | 50 | 3.6 | 4.5 | 4.2 |  | 4.1 | 0.5 | 100 | 14.9 | 15 | 16.7 | 16.5 | 15.8 | 1 | 150 | [6 empty] | 90.8 |  |  |  | 90.8 | 0 | 13.2 |  |  |  | 13.2 | 0 | Depth of rod tip from top of pavement surface. Densities of asphalt stabilized base: 2394, 2344, 2369, 2359, M=2367, S=21. Penetration resistance in excess of jack capacity at 0.05 inches penetration for base material.
830403 | 3 | 05/15/2090 | T-3 | TP | 01/16/2090 | 2280 | 2250 | 2280 | 2290 | 2275 | 17.3 | 2310 | 2290 | 2280 | 2280 | 2290 | 14.1 | 0 | 2220 | 2188 | 2252 | 2242 | 2226 | 28.3 | 100 | 150 | [8 empty] | 2111 | 2123 | 2098 | 2087 | 2105 | 15.6 | 150 | 293 | 6.9 | 6.9 | 7.4 | 6.9 | 7 | 0.3 | [8 empty] | 17.8 | 16.5 | 15.8 | 17.1 | 16.8 | 0.9 |  | 35 | 36 | 30 |  | 33.7 | 3.2 | [6 empty] | 8.5 | 8 | 7.8 |  | 8.1 | 0.4 | No Subbase (base directly on subgrade); CBR tests 1 to 3 are at 2.5, 5, 7.5mm penetration, respectively; approx. 70mm rain between May 15-16, 1990. Pavement surface extensively cracked.
830801 | 1 | 08/08/2089 | T-13 Troxler 3401-3 | 946+97 (Test Pit #4) | 04/01/2089 | 2280 | 2270 | 2290 |  | 2280 | 10 | [6 empty] | 0 | 2350 | 2340 | 2319 | 2260 | 2317 | 34.9 | 50 | 166 | 2190 | 2199 | 2230 | 2170 | 2197 | 21.6 | 10 | 305 | 2400 | 2291 | 2371 | 2291 | 2338 | 48.3 | 15 | 431 | 3.8 | 3.9 | 3.9 | 4 | 3.9 | 0.1 |  | 3 | 3 | 3 | 3 | 3 | 0 |  | 8.2 | 8.7 | 8.3 | 8.7 | 8.5 | 0.3 | [19 empty] | Insitu CBR not done; densities are given using AASHTO test T238-86; Insitu AC densities not taken, given AC densities are from core locations CA28, CA31, CA34.
840101 | 3 | 06/07/2089 | 9815 | Sta. 7+370 | 11/01/2086 | 2306 | 2343 | 2341 | 2333 | 2331 | 17.1 | 2273 | 2323 | 2317 | 2323 | 2309 | 24.2 | 0 | [16 empty] | 1768 | 1842 | 1833 | 1900 | 1836 | 54.1 | 150 | [15 empty] | 10.1 | 9.4 | 9.3 | 9.4 | 9.6 | 0.4 | 150 | [12 empty] | 34 |  |  |  | 34 | 0 | Pavement was placed directly on subgrade (i.e. non base or subbase)
840204 | 1 | 05/30/2089 | 9051 | Test pit at sta. 10+790 | 01/13/2089 | 2305 | 2268 | 2269 | 2331 | 2293 | 30.5 | 2339 | 2323 | 2357 | 2319 | 2335 | 17.3 | 100 | 2107 | 2206 | 2179 | 2204 | 2174 | 46.3 | 100 | 200 | 2124 | 1897 | 2060 | 2120 | 2050 | 106.3 | 100 | 370 | 2068 | 1918 | 1882 | 2001 | 1967 | 83.6 | 100 | 670 | 4.8 | 4.1 | 5.2 | 3.9 | 4.5 | 0.6 |  | 4.3 | 4.9 | 4.7 | 4.3 | 4.6 | 0.3 |  | 8.6 | 9.3 | 9.1 | 9.1 | 9 | 0.3 |  | 35 |  |  |  | 35 | 0 | 16.4 |  |  |  | 16.4 | 0 | 27.7 |  |  |  | 27.7 | 0 | Depth of rock from shoulder auger > 6m, therefore unknown.
840604 | 4 | 06/01/2089 | 9051 | At station 10+830 | 01/13/2089 | 2314 | 2357 | 2385 | 2360 | 2354 | 29.5 | 2402 | 2398 | 2379 | 2371 | 2388 | 14.9 | 0 | 2101 | 2021 | 2122 | 2051 | 2074 | 46.1 |  |  | 2168 |  | 2024 | 2016 | 2069 | 85.5 |  |  | 2099 | 2047 | 2252 | 1920 | 2080 | 137.4 |  |  | 3.5 | 3.4 | 3 | 3.1 | 3.3 | 0.2 |  | 5.8 | 5.4 | 5.7 | 7 | 6 | 0.7 |  | 6.1 | 6.4 | 3.8 | 6.4 | 5.7 | 1.3 |  | 70 |  |  |  | 70 | 0 | 120 |  |  |  | 120 | 0 | 52.8 |  |  |  | 52.8 | 0
850201 | 2 | 07/28/2089 | 12817 | Test Pit | 05/01/2089 | 2239 | 2319 | 2254 | 2058 | 2218 | 111.9 | 2433 | 2331 | 2404 | 2400 | 2392 | 43.2 | 0 | 2243 | 2276 | 2220 | 2271 | 2253 | 26.1 | 150 | 230 | 2195 | 2271 | 2191 | 2263 | 2230 | 42.9 | 150 | 590 | 2018 | 1999 | 2138 | 2118 | 2068 | 69.9 | 150 | 990 | 4.6 | 3.9 | 3.5 | 3.7 | 3.9 | 0.5 |  | 4 | 4.8 | 3.9 | 3.2 | 4 | 0.7 |  | 4.5 | 5.2 | 5.4 | 4.8 | 5 | 0.4 | [19 empty] | Bearing ratio not tested.
850206 | 2 | 08/14/2090 | 12863 | Test Pit | 07/01/2085 | 2368 | 2371 | 2423 | 2379 | 2385 | 25.6 | 2351 | 2380 | 2358 | 2339 | 2357 | 17.2 | 0 | 2161 | 2123 | 2085 | 2115 | 2121 | 31.3 | 100 | 180 | 2041 | 2169 | 2189 | 2212 | 2153 | 76.5 | 100 | 280 | 2205 | 2156 | 2057 | 2224 | 2161 | 74.7 | 100 | 650 | 4.8 | 4.1 | 4.8 | 4.5 | 4.6 | 0.3 |  | 5.7 | 4.4 | 4.5 | 4.2 | 4.7 | 0.7 |  | 7.5 | 7.3 | 6.8 | 6 | 6.9 | 0.7 | [19 empty] | Bearing ratio not tested.
850601 | 2 | 09/23/2089 | 5062 | Test Pit | 04/01/2089 | 2287 | 2265 | 2271 | 2318 | 2285 | 23.7 | 2235 | 2249 | 2348 | 2278 | 2278 | 50.3 | 0 | 2166 | 2166 | 2100 | 2065 | 2124 | 50.3 | 50 | 230 | 2153 | 2058 | 1982 | 2044 | 2059 | 70.7 | 100 | 480 | 2502 | 2517 | 2565 | 2597 | 2545 | 43.7 |  |  | 4.6 | 4.6 | 4.3 | 4.9 | 4.6 | 0.2 |  | 5.7 | 4.6 | 4.7 | 4.7 | 4.9 | 0.5 |  | 7.7 | 7.5 | 7.9 | 7.3 | 7.6 | 0.3 | [19 empty] | Two subbases - class BC. Second subbase density readings at test #1=2028, #2=1978, #3=2058, Avg=2021, for Class C at 680mm.
860501 | 3 | 05/30/2089 | 16731 | Test Pit | 05/31/2089 | 2263 | 2246 | 2268 | 2305 | 2271 | 24.9 | 2244 | 2206 | 2163 | 2245 | 2215 | 38.8 | 0 | 2166 | 2089 | 2077 | 1961 | 2073 | 84.6 | 50 | 250 | 2272 | 2261 | 2280 | 2296 | 2277 | 14.7 | 150 | 500 | 2256 | 2295 | 2264 | 2290 | 2276 | 19.2 | 300 | 890 | 4.5 | 4.6 | 4.1 | 4.9 | 4.5 | 0.3 |  | 6.3 | 6.5 | 6.3 | 6.4 | 6.4 | 0.1 |  | 10.4 | 11.1 | 11.1 | 10.7 | 10.8 | 0.3 |  | 29 |  |  |  | 29 | 0 | 26 |  |  |  | 26 | 0 | 3 |  |  |  | 3 | 0 | 0-200mm: AC, 200-350mm: Class A gravel, 350-510mm: Class C gravel, 510-590mm: Class E gravel; Class C and class E gravel is considered subbase material.
860603 | 3 | 05/24/2089 | 10777 | Test Pit | 05/25/2089 | 2322 | 2320 | 2280 | 2296 | 2305 | 20.2 | 2292 | 2253 | 2273 | 2296 | 2279 | 19.7 | 0 | 2338 | 2311 | 2249 | 2230 | 2282 | 50.9 | 50 | 250 | 2302 | 2263 | 2323 | 2247 | 2284 | 34.9 | 125 | 405 | 2167 | 2147 | 2196 | 2083 | 2148 | 47.9 | 300 | 850 | 4.2 | 4.5 | 4.5 | 4.9 | 4.5 | 0.3 | 50 | 3.9 | 4.5 |  |  | 4.2 | 0.2 | 125 | 6 | 6.1 | 5.9 | 6 | 6 | 0.1 | 300 | 52 |  |  |  | 52 | 0 | 36 |  |  |  | 36 | 0 | 8 |  |  |  | 8 | 0 | 15mm of gravel class A on bottom of asphalt concrete. 130 mm of gravel class C; test pit dug 1.6m from centreline
870102 | 2 | 05/10/2089 | T-46 | Sta. 16+205 LT, Enniskillen | 02/13/2089 | 2197 | 2202 | 2195 | 2195 | 2197 | 3.3 | 2240 | 2253 | 2251 | 2250 | 2249 | 5.8 | 0 | 2352 | 2304 | 2298 | 2311 | 2316 | 24.4 | 100 | 160 | 1908 | 1867 | 2020 | 1839 | 1909 | 79.6 | 100 | 335 | 1502 | 1687 | 1590 | 1641 | 1605 | 79.3 | 100 | 730 | 3.3 | 3.4 | 3.4 | 3.3 | 3.4 | 0.1 |  | 9.7 | 9.3 | 8.7 | 9.5 | 9.3 | 0.4 |  | 8.8 | 8.2 | 8.5 | 8.5 | 8.5 | 0.2 | [19 empty] | Modified subgrade readings: density test #1=1888, #2=1999, #3=1889, #4=1899, M=1918.8, S=53.73, rod depth=50, depth from top=620mm; moisture test #1=9.9, #2=8.8, #3=9.8, #4=9.2, M=9.4, S=0.52. Bearing ratio not done.
870504 | 2 | 07/23/2090 | 17176 | Station 5+62 (TP1) | 06/22/2089 | [13 empty] | 1900 | 2097 | 2087 | 2081 | 2041 | 94.4 | 0 |  | 1986 | 2030 | 1991 | 1980 | 1997 | 22.6 | 203 |  | 1926 | 2011 | 2033 | 2043 | 2003 | 53.2 | 203 |  | 2 | 1.7 | 1.6 | 1.6 | 1.7 | 0.2 |  | 2.3 | 2 | 3 | 2.8 | 2.5 | 0.5 |  | 10.2 | 10.3 | 11.4 | 11.1 | 10.8 | 0.6 | [19 empty] | Tests done by SHRP; AASHTO T238-86 standard instead of ASTM D2922, AASHTO T239-86 instead of ASTM D3017
870505 | 2 | 08/08/2090 | T-96 | Test Pit | 01/01/2090 | 2412 | 2446 | 2457 | 2441 | 2439 | 19.2 | 2412 | 2388 | 2390 | 2451 | 2410 | 29.3 | 0 | 2336 | 2283 | 2426 | 2517 | 2391 | 102.9 | 50 |  | 2026 | 2006 | 1993 | 2017 | 2011 | 14.2 | 100 |  | 2226 | 2138 | 2274 | 2180 | 2205 | 58.6 | 100 |  | 2.9 | 3.1 | 2.6 | 2.5 | 2.8 | 0.3 |  | 2.4 | 2.8 | 2.8 | 2.7 | 2.7 | 0.2 |  | 15 | 15.7 | 12.9 | 16.3 | 15 | 1.5 | [19 empty] | Bearing ratio not done.
870701 | 2 | 05/29/2090 | H-89 | Sta. 23+720 to Sta. 23+740 | 08/30/2089 | 2139 | 2136 |  |  | 2138 | 2.1 | [6 empty] | 0 | 2225 | 2150 | 2130 | 2122 | 2157 | 47 | 100 |  | 1960 | 1920 | 1940 |  | 1940 | 20 | 100 |  | 1870 | 1990 | 1991 | 1871 | 1931 | 69.3 | 100 |  | 4.5 | 5.1 | 4.6 | 4.5 | 4.7 | 0.3 | 100 | 6.7 | 7.3 | 6.6 |  | 6.9 | 0.4 | 100 | 22.2 | 18.9 | 20.7 | 22.1 | 21 | 1.5 | 100 | [18 empty] | Extra subbase density tests at 150mm, test #1=2205, #2=2175, #3=22175, #4=2180, M=2184, S=14.0. Extra subbase moisture tests at 150mm, test #1=6.37, #2=7.04, #3=6.62, #4=5.77, M=6.45, S=0.53.
880203 | 4 | 07/24/2089 | 3810 | Test Pit | 06/24/2089 | 2401 | 2361 | 2360 | 2372 | 2358 | 19.3 | 2332 | 2337 | 2276 | 2344 | 2322 | 31 | 0 | 1967 | 1900 | 1926 | 1881 | 1919 | 37.2 | 100 | 165 | [8 empty] | 1817 | 1839 | 1746 | 1921 | 1831 | 72.1 | 150 | 265 | 7.3 | 7.2 | 6.9 | 7.9 | 7.3 | 0.4 | [8 empty] | 9.3 | 9.4 | 9.4 | 8.6 | 9.2 | 0.4 |  | 46 |  |  |  | 46 | 0 | [6 empty] | 27.1 |  |  |  | 27.1 | 0 | Only one bearing ratio performed on each of the base and subgrade layers.
890503 | 2 | 08/29/2089 | Troxler 3411-B |  | 08/29/2089 | [13 empty] | 2300 | 2335 | 2304 | 2326 | 2316 | 16.9 | 100 |  | 1834 | 1838 | 1814 | 1804 | 1823 | 16.2 | 100 |  | 2270 | 2292 | 2240 |  | 2267 | 26.1 | 100 |  | 3.5 | 3.8 | 3.5 | 3.2 | 3.5 | 0.2 |  | 1.3 | 1 | 1 | 1.3 | 1.2 | 0.2 |  | 9.3 | 9 | 9.5 |  | 9.3 | 0.3 | [5 empty] | 114.2 | 16.9 |  |  |  |  | 23.1 | 3.3 | [6 empty] | Nuclear gauge not calibrated for AC measurements; tests done at 2 diff. depths in the base layer (top base layer: 20-0 agg., bottom base layer: 50-0 agg.); results here are ave of the two sets of tests. CBR >200 in subgrade
900402 | 2 | 06/01/2089 | M976 | km 36.910 | 03/09/2089 | 2180 | 2203 | 2190 | 2180 | 2188 | 10.9 | [6 empty] | 0 | 2189 | 2246 | 2199 | 2190 | 2206 | 27 | 100 | 100 | 2178 | 2143 | 2176 | 2170 | 2167 | 16.2 | 100 | 240 | 2307 | 2365 | 2378 | 2328 | 2345 | 32.8 | 150 | 370 | 4.8 | 4.9 | 5.3 | 6.1 | 5.3 | 0.6 |  | 6.5 | 7.1 | 7.1 | 7 | 6.9 | 0.3 |  | 8.1 | 8.5 | 7.8 | 8.6 | 8.2 | 0.4 | [19 empty] | There were no bearing ratio tests done on site, only in the lab. Moistures in lab: base (MG01), subbase (MG02)
900802 | 3 | 05/31/2089 | M976 | km 15.150 | 03/09/2089 | 2290 | 2325 | 2280 | 2263 | 2290 | 26.2 | [6 empty] | 0 | 2326 | 2287 | 2239 | 2301 | 2288 | 36.6 | 100 | 90 | 2067 | 2079 | 2032 | 1984 | 2041 | 42.6 | 100 | 210 | 2297 | 2288 | 2337 | 2321 | 2311 | 22.4 | 150 | 400 | 7.5 | 8.2 | 6.7 | 3.6 | 6.5 | 1.8 |  | 3.7 | 10.5 | 12.4 | 15 | 5.9 | 4.8 |  | 13 | 12.6 | 12.7 | 13.5 | 13 | 0.4 | [19 empty] | There were no bearing ratio tests done in-situ, only in the lab: base (MG01) subbase (MG02)
900803 | 2 | 05/30/2089 | M976 | km 3.680 | 03/09/2089 | 2210 | 2202 | 2215 | 2230 | 2214 | 95.7 | 2137 | 2200 | 2163 | 2043 | 2136 | 67.1 | 0 | 2255 | 2233 | 2203 | 2253 | 2236 | 24.1 | 100 | 100 | 2221 | 2213 | 2200 | 2193 | 2207 | 12.6 | 100 | 250 | 2226 | 2245 | 2233 | 2185 | 2222 | 26 | 150 | 390 | 8.3 | 9.9 | 10.7 | 9.9 | 9.7 | 1 |  | 7 | 9.9 | 11.1 | 12.3 | 10.1 | 2.3 |  | 14.5 | 15.7 | 17.2 | 19.2 | 16.7 | 2 | [19 empty] | No field bearing ratio tests done; Moistures in lab: base (MG01), subbase (MG02); Although the in-situ moisture content test result of 10.7% on the base is above the upper range limit set by C-SHRP, SK DOT has verified the values.

## Table Reference
TABLE_NAME | TABLE_ALIAS | DESCRIPTION
CLTPP_MAT_BASE_TST | Cltpp Mat Base Tst | Classification and physical properties of base material
CLTPP_MAT_LOG_TEST_PIT | Cltpp Mat Log Test Pit | Physical description of pavement structure before rehabilitation as observed in test pit, including identification of samples removed
CLTPP_MAT_MR_TST_GM | Cltpp Mat Mr Tst Gm | Results of resilient modulus tests on granular materials
CLTPP_MAT_SAMPLES_FGS | Cltpp Mat Samples Fgs | Physical properties and gradations of fine grained soil samples prepared for resilient modulus tests
CLTPP_MAT_SAMPLES_GM | Cltpp Mat Samples Gm | Physical properties and gradations of granular material samples prepared for resilient modulus tests
CLTPP_MAT_SUBBASE_TST | Cltpp Mat Subbase Tst | Classification and physical properties of the subbase material
CLTPP_MAT_SUBGRADE_TST | Cltpp Mat Subgrade Tst | Classification and physical properties of the subgrade material
CLTPP_MAT_TPIT_TST | Cltpp Mat Tpit Tst | Results of in-situ tests conducted in the test pit at each distinct layer of the pavement structure

## Field Reference
TABLE_NAME | FIELD_NAME | FIELD_ALIAS | DESCRIPTION
CLTPP_MAT_BASE_TST | IN_SITU_BEAR_RATIO_NOOF_TEST | In Situ Bearing Ratio No Of Tests | Total number of bearing capacity tests performed on the base material in the test pit, according to the standard ASTM D4429-84 testing procedure
CLTPP_MAT_BASE_TST | LAB_BEARING_RATIO_STD_DEV | In Situ Bearing Ratio Std Dev | Standard deviation from the mean of all bearing capacity tests performed on the base material in the test pit, according to the standard ASTM D4429-84 testing procedure
CLTPP_MAT_BASE_TST | LAB_BEARING_RATIO_MEAN | Lab Bearing Ratio Mean | Average of all bearing ratio (CBR) tests performed in the laboratory on the base material sample which had been placed in a jar after being recovered from either the test pit or the borehole; ASTM D1883-87 was followed
CLTPP_MAT_BASE_TST | LAB_BEARING_RATIO_MIN | Lab Bearing Ratio Min | Minimum value from all bearing ratio (CBR) tests performed in the lab on the base material sample which had been placed in a jar after being recovered from either the test pit or the borehole; ASTM D1883-87 was followed.
CLTPP_MAT_BASE_TST | LAB_BEARING_RATIO_MAX | Lab Bearing Ratio Max | Maximum value from all bearing ratio (CBR) tests performed in the lab on the base material sample which had been placed in a jar after being recovered from either the test pit or the borehole; ASTM D1883-87 was followed.
CLTPP_MAT_BASE_TST | LAB_BEAR_RATIO_NO_OF_TEST | Lab Bearing Ratio No Of Tests | Total number of bearing ratio (CBR) tests performed in the lab on the base material sample which had been placed in a jar after being recovered from either the test pit or the borehole; ASTM D1883-87 was followed
CLTPP_MAT_BASE_TST | DATE_OF_TESTING_REPORT | Date Of Testing Report | Date testing report was prepared
CLTPP_MAT_BASE_TST | GRADATION_REPORT | Gradation Report | Declaration (Yes or No) on whether a the Provincial Highway Agency's standard aggregate gradation report was provided
CLTPP_MAT_BASE_TST | SIEVE_SERIES | Sieve Series | Identification of the type of sieve used by the Provincial Highway Agency in its aggregate gradation analysis
CLTPP_MAT_BASE_TST | PERC_PASSING_56000 | Perc Passing 56000 | Percent material passing designated µm sieve size; non-bracketed sieve sizes are for materials graded according to CGSB specifications and bracketed ( ) openings for materials graded using AASHTO or ASTM, U.S. Standard sieves
CLTPP_MAT_BASE_TST | PERC_PASSING_40000 | Perc Passing 40000 | Percent material passing designated µm sieve size; non-bracketed sieve sizes are for materials graded according to CGSB specifications and bracketed ( ) openings for materials graded using AASHTO or ASTM, U.S. Standard sieves
CLTPP_MAT_BASE_TST | PERC_PASSING_25000 | Perc Passing 25000 | Percent material passing designated µm sieve size; non-bracketed sieve sizes are for materials graded according to CGSB specifications and bracketed ( ) openings for materials graded using AASHTO or ASTM, U.S. Standard sieves
CLTPP_MAT_BASE_TST | PERC_PASSING_10000 | Perc Passing 10000 | Percent material passing designated µm sieve size; non-bracketed sieve sizes are for materials graded according to CGSB specifications and bracketed ( ) openings for materials graded using AASHTO or ASTM, U.S. Standard sieves
CLTPP_MAT_BASE_TST | PERC_PASSING_5000 | Perc Passing 5000 | Percent material passing designated µm sieve size; non-bracketed sieve sizes are for materials graded according to CGSB specifications and bracketed ( ) openings for materials graded using AASHTO or ASTM, U.S. Standard sieves
CLTPP_MAT_BASE_TST | PERC_PASSING_2500 | Perc Passing 2500 | Percent material passing designated µm sieve size; non-bracketed sieve sizes are for materials graded according to CGSB specifications and bracketed ( ) openings for materials graded using AASHTO or ASTM, U.S. Standard sieves
CLTPP_MAT_BASE_TST | PERC_PASSING_2000 | Perc Passing 2000 | Percent material passing designated µm sieve size; non-bracketed sieve sizes are for materials graded according to CGSB specifications and bracketed ( ) openings for materials graded using AASHTO or ASTM, U.S. Standard sieves
CLTPP_MAT_BASE_TST | PERC_PASSING_1250 | Perc Passing 1250 | Percent material passing designated µm sieve size; non-bracketed sieve sizes are for materials graded according to CGSB specifications and bracketed ( ) openings for materials graded using AASHTO or ASTM, U.S. Standard sieves
CLTPP_MAT_BASE_TST | PERC_PASSING_800 | Perc Passing 800 | Percent material passing designated µm sieve size; non-bracketed sieve sizes are for materials graded according to CGSB specifications and bracketed ( ) openings for materials graded using AASHTO or ASTM, U.S. Standard sieves
CLTPP_MAT_BASE_TST | PERC_PASSING_400 | Perc Passing 400 | Percent material passing designated µm sieve size; non-bracketed sieve sizes are for materials graded according to CGSB specifications and bracketed ( ) openings for materials graded using AASHTO or ASTM, U.S. Standard sieves
CLTPP_MAT_BASE_TST | IN_SITU_DENSITY_OF_TESTS | In Situ Density Of Tests | Total number of nuclear density measurements performed on the base material in the test pit, according to the standard ASTM D2922 or D2950 testing procedure
CLTPP_MAT_BASE_TST | IN_SITU_BEARING_RATIO_MIN | In Situ Bearing Ratio Min | Minimum value from all bearing capacity tests performed on the base material in the test pit according to the standard ASTM D4429-84 testing procedure
CLTPP_MAT_BASE_TST | IN_SITU_BEARING_RATIO_MAX | In Situ Bearing Ratio Max | Maximum value from all bearing capacity tests performed on the base material in the test pit according to the standard ASTM D4429-84 testing procedure
CLTPP_MAT_BASE_TST | ATTER_BERG_LIMITS_PI | Atter Berg Limits Pi | Plasticity Index (PI) of the sample (range of water content where the soil is plastic), based on the Atterberg Limits, ASTM D4318 test procedure
CLTPP_MAT_BASE_TST | MAX_DRY_DENSITY | Max Dry Density | Maximum dry density (in kg/m3) of the base sample according to the standard ASTM D1557-78 test procedure
CLTPP_MAT_BASE_TST | IN_SITU_MOIST_CONTENT_MEAN | In Situ Moist Content Mean | Average of all moisture content (expressed as a percentage) measurements performed on the base material in the test pit according to the standard ASTM D3017 testing procedure
CLTPP_MAT_BASE_TST | IN_SITU_MOIST_CONTENT_MIN | In Situ Moist Content Min | Minimum value from all moisture content (expressed as a percentage) measurements performed on the base material in the test pit according to the standard ASTM D3017 testing procedure
CLTPP_MAT_BASE_TST | IN_SITU_MOIST_CONTENT_MAX | In Situ Moist Content Max | Maximum value from all moisture content (expressed as a percentage) measurements performed on the base material in the test pit according to the standard ASTM D3017 testing procedure
CLTPP_MAT_BASE_TST | IN_SITU_MOIST_CONT_NOOF_TEST | In Situ Moist Content No Of Tests | Total number of moisture content measurements performed on the base material in the test pit, according to the standard ASTM D3017 testing procedure
CLTPP_MAT_BASE_TST | LAB_MOIST_CONTENT_MIN | Lab Moist Content Min | Minimum value from all moisture (percentage) measurements performed in the lab on the base material sample which had been placed in a jar after being recovered from either the test pit or the borehole; ASTM D2216-80 was followed
CLTPP_MAT_BASE_TST | LAB_MOIST_CONTENT_MAX | Lab Moist Content Max | Maximum value from all moisture (percentage) measurements performed in the lab on the base material sample which had been placed in a jar after being recovered from either the test pit or the borehole; ASTM D2216-80 was followed
CLTPP_MAT_BASE_TST | LAB_MOIST_CONT_NO_OF_TEST | Lab Moist Content No Of Tests | Total number of moisture (expressed as a percentage) measurements performed in the lab on the base material sample which had been placed in a jar after being recovered from either the test pit or the borehole; ASTM D2216-80 was followed
CLTPP_MAT_BASE_TST | LAB_MOIST_CONTENT_STD_DEV | Lab Moist Content Std Dev | Standard deviation from the mean of all moisture content measurements conducted in the laboratory on the given base material sample; ASTM D2216-80 was followed
CLTPP_MAT_BASE_TST | IN_SITU_DENSITY_MIN | In Situ Density Min | Minimum value from all nuclear density measurements performed on the base material in the test pit according to the standard ASTM D2922 or D2950 testing procedure
CLTPP_MAT_BASE_TST | IN_SITU_DENSITY_MAX | In Situ Density Max | Maximum value from all nuclear density measurements performed on the base material in the test pit according to the standard ASTM D2922 or D2950 testing procedure
CLTPP_MAT_BASE_TST | CSHRP_ID | Cshrp Id | C-SHRP test site identification number
CLTPP_MAT_BASE_TST | SECTION | Section | Test section number at each C-SHRP test site (each site has from two to four 150m test sections)
CLTPP_MAT_BASE_TST | SAMPLE_CODE | Sample Code | 4-character code: 1st letter defines sample type(C=core, K=block, B=bulk, M=moisture, T=Shelby tube, J=split spoon, P=broken); 2nd letter defines sample material(A=AC, G=granular or unbound base/subbase, S=subgrade); 3rd 4th char=sample number sequence
CLTPP_MAT_BASE_TST | LAYER_CODE | Layer Code | Code identifying the pavement structure layer; e.g. 01=overlay, 03=original surface, 05=base, 06=subbase, 07=subgrade, 10=surface treatment, etc.
CLTPP_MAT_BASE_TST | CLASSIFICATION_CODE | Classification Code | Soil classification code providing a clear description of the base material sample
CLTPP_MAT_BASE_TST | DESCRIPTION_CODE | Description Code | Material description code used for unbound base and subbase materials (coarse-grained soils)
CLTPP_MAT_BASE_TST | AASHTO_CODE | Aashto Code | Code describing the base material sample based on the AASHTO Classification for Soil and Soil Aggregate Material Types
CLTPP_MAT_BASE_TST | ATTER_BERG_LIMITS_LL | Atter Berg Limits Ll | Liquid Limit (LL) of the sample (lower limit of water content at which viscous flow of the soil occurs) based on the Atterberg Limits, ASTM D4318 test procedure
CLTPP_MAT_BASE_TST | PERC_PASSING_160 | Perc Passing 160 | Percent material passing designated µm sieve size; non-bracketed sieve sizes are for materials graded according to CGSB specifications and bracketed ( ) openings for materials graded using AASHTO or ASTM, U.S. Standard sieves
CLTPP_MAT_BASE_TST | PERC_PASSING_80 | Perc Passing 80 | Percent material passing designated µm sieve size; non-bracketed sieve sizes are for materials graded according to CGSB specifications and bracketed ( ) openings for materials graded using AASHTO or ASTM, U.S. Standard sieves
CLTPP_MAT_BASE_TST | PERC_PASSING_71 | Perc Passing 71 | Percent material passing designated µm sieve size; non-bracketed sieve sizes are for materials graded according to CGSB specifications and bracketed ( ) openings for materials graded using AASHTO or ASTM, U.S. Standard sieves
CLTPP_MAT_BASE_TST | PERC_PASSING_20000 | Perc Passing 20000 | Percent material passing designated µm sieve size; non-bracketed sieve sizes are for materials graded according to CGSB specifications and bracketed ( ) openings for materials graded using AASHTO or ASTM, U.S. Standard sieves
CLTPP_MAT_BASE_TST | LAB_MOIST_CONTENT_MEAN | Lab Moist Content Mean | Average of all moisture content (percentage) measurements performed in the laboratory on the base material sample which had been placed in a jar after being recovered from either the test pit or the borehole; ASTM D2216-80 was followed
CLTPP_MAT_BASE_TST | THICKNESS | Thickness | Approximate thickness (in mm) of the base layer from which the given sample was retrieved
CLTPP_MAT_BASE_TST | ATTER_BERG_LIMITS_PL | Atter Berg Limits Pl | Plastic Limit (PL) of the sample (lower limit of water content at which the soil is in a plastic state) based on the Atterberg Limits, ASTM D4318 test procedure
CLTPP_MAT_BASE_TST | OPTIMUM_MOISTURE_CONTENT | Optimum Moisture Content | Optimum moisture content of the base sample according to the standard ASTM D1557-78 test procedure
CLTPP_MAT_BASE_TST | IN_SITU_MOIST_CONT_STD_DEV | In Situ Moist Content Std Dev | Standard deviation from the mean of all moisture content measurements performed on the base material in the test pit, according to the standard ASTM D3017 testing procedure
CLTPP_MAT_BASE_TST | IN_SITU_DENSITY_MEAN | In Situ Density Mean | Average of all nuclear density measurements performed on the base material in the test pit according to the standard ASTM D2922 or D2950 testing procedure.
CLTPP_MAT_BASE_TST | IN_SITU_BEARING_RATIO_MEAN | In Situ Bearing Ratio Mean | Average of all bearing capacity tests performed on the base material in the test pit according to the standard ASTM D4429-84 testing procedure
CLTPP_MAT_BASE_TST | IN_SITU_BEAR_RATIO_STD_DEV | Lab Bearing Ratio Std Dev | Standard deviation from the mean of all bearing ratio (CBR) tests conducted in the laboratory on the given base material sample; ASTM D1883-87 was followed
CLTPP_MAT_BASE_TST | REMARKS | Remarks | Comments
CLTPP_MAT_BASE_TST | PERC_PASSING_12500 | Perc Passing 12500 | Percent material passing designated µm sieve size; non-bracketed sieve sizes are for materials graded according to CGSB specifications and bracketed ( ) openings for materials graded using AASHTO or ASTM, U.S. Standard sieves
CLTPP_MAT_BASE_TST | PERC_PASSING_630 | Perc Passing 630 | Percent material passing designated µm sieve size; non-bracketed sieve sizes are for materials graded according to CGSB specifications and bracketed ( ) openings for materials graded using AASHTO or ASTM, U.S. Standard sieves
CLTPP_MAT_BASE_TST | IN_SITU_DENSITY_STD_DEV | In Situ Density Std Dev | Standard deviation from the mean of all nuclear density measurements performed on the base material in the test pit, according to the standard ASTM D2922 or D2950 testing procedure
CLTPP_MAT_BASE_TST | BASE_TEST_RESULTS_ID | Base_Test_Results_Id | Record Identification Number
CLTPP_MAT_BASE_TST | PERC_PASSING_315 | Perc Passing 315 | Percent material passing designated µm sieve size; non-bracketed sieve sizes are for materials graded according to CGSB specifications and bracketed ( ) openings for materials graded using AASHTO or ASTM, U.S. Standard sieves
CLTPP_MAT_LOG_TEST_PIT | MATERIAL_DESCRIPTION | Material Description | General description of the material observed at the given depth range in the test pit, based on a manual observation.
CLTPP_MAT_LOG_TEST_PIT | REMARKS | Remarks | Comments
CLTPP_MAT_LOG_TEST_PIT | MOISTURE_SAMPLE_NO | Moisture Sample No | Samples used for moisture tests: 1st letter =sample type(C=core, K=block, B=bulk, M=moisture, T=Shelby tube, J=split spoon, P=broken); 2nd letter =sample material (A=AC, G=granular or unbound base/subbase, S=subgrade); 3rd 4th char=sample number sequen
CLTPP_MAT_LOG_TEST_PIT | BULK_SAMPLE_NO | Bulk Sample No | Samples for non-moisture tests: 1st letter=sample type(C=core, K=block, B=bulk, M=moisture, T=Shelby tube, J=split spoon, P=broken); 2nd letter=sample material (A=AC, G=granular or unbound base/subbase, S=subgrade); 3rd 4th char=sample number sequence
CLTPP_MAT_LOG_TEST_PIT | MATERIAL_CODE | Material Code | Code describing and classifying the material observed at the given depth range in the test pit
CLTPP_MAT_LOG_TEST_PIT | CSHRP_ID | Cshrp Id | C-SHRP test site identification number
CLTPP_MAT_LOG_TEST_PIT | EXPLORATION_DATE | Exploration Date | Date test pit was excavated
CLTPP_MAT_LOG_TEST_PIT | LOG_PAVEMENT_TEST_PIT_ID | Log_Pavement_Test_Pit_Id | Record Identification Number
CLTPP_MAT_LOG_TEST_PIT | SECTION | Section | Test section number at each C-SHRP test site (each site has from two to four 150m test sections)
CLTPP_MAT_LOG_TEST_PIT | LOCATION | Location | Location of the test pit on the test site
CLTPP_MAT_LOG_TEST_PIT | DEPTH | Depth | Depth range (in mm) in the borehole where a strata change occurs, and where the given samples were retrieved were retrieved
CLTPP_MAT_MR_TST_GM | CSHRP_ID | Cshrp Id | C-SHRP test site identification number
CLTPP_MAT_MR_TST_GM | LAYER | Layer | Component layer of pavement structure; base, subbase, subgrade
CLTPP_MAT_MR_TST_GM | SAT_STATE | Sat State | Saturation state of sample; initial, saturated or drained
CLTPP_MAT_MR_TST_GM | DEG_OF_SATURATION | Deg Of Saturation | Moisture content expressed as a percent of saturated moisture
CLTPP_MAT_MR_TST_GM | CONFINING_PRESSURE | Confining Pressure | Applied confining pressure, ?3, (in kiloPascals)
CLTPP_MAT_MR_TST_GM | SEATING_DEV_STRESS | Seating Dev Stress | Applied seating deviator stress, ?do, (in kiloPascals)
CLTPP_MAT_MR_TST_GM | DEV_STRESS | Dev Stress | Applied deviator stress, (?1-?3) (in kiloPascals); cyclic deviator stress equals 90 percent of applied deviator stress
CLTPP_MAT_MR_TST_GM | RADIAL_STRAIN | Radial Strain | Average radial strain, in ?m, of the last 5 of 60 deviator stress cycles
CLTPP_MAT_MR_TST_GM | RESILIENT_MODULUS | Resilient Modulus | Resilient Modulus, in megaPascals, in accordance with AASHTO TP46-94 (1994) “Standard Test Method for Determining the Resilient Modulus of Soils and Aggregate Materials”, AASHTO Provisional Standards, 485-514
CLTPP_MAT_MR_TST_GM | RESILIENT_POISSON_RATIO | Resilient Poisson Ratio | Ratio of average radial strain to average vertical strain
CLTPP_MAT_MR_TST_GM | SECTION | Section | Test section number at each C-SHRP test site (each site has from two to four 150m test sections)
CLTPP_MAT_MR_TST_GM | MOIST_CONTENT_PERC | Moist Content Perc | Percent moisture content of sample at saturation state
CLTPP_MAT_MR_TST_GM | SUCTION | Suction | Suction level, (in kiloPascals)
CLTPP_MAT_MR_TST_GM | AVG_VERTICAL_STRAIN | Avg Vertical Strain | Average of vertical strains, in ?m, of the last 5 of 60 deviator stress cycles
CLTPP_MAT_MR_TST_GM | DEV_VERTICAL_STRAIN | Dev Vertical Strain | Percent deviation of average vertical strain
CLTPP_MAT_MR_TST_GM | REMARKS | Remarks | Comments
CLTPP_MAT_MR_TST_GM | MR_TST_GM_ID | Mr_Tst_Gm_Id | Record Identification Number
CLTPP_MAT_SAMPLES_FGS | PERC_PASSING_160 | Perc Passing 160 | Gradation of prepared sample, percent material passing designated µm sieve size, maximum particle size 31.5mm
CLTPP_MAT_SAMPLES_FGS | PERC_PASSING_5 | Perc Passing 5 | Gradation of prepared sample, percent material passing designated µm sieve size, maximum particle size 31.5mm
CLTPP_MAT_SAMPLES_FGS | PERC_PASSING_1 | Perc Passing 1 | Gradation of prepared sample, percent material passing designated µm sieve size, maximum particle size 31.5mm
CLTPP_MAT_SAMPLES_FGS | LAYER | Layer | Component layer of pavement structure; subbase, subgrade
CLTPP_MAT_SAMPLES_FGS | COMPACTION_METHOD | Compaction Method | Method of compaction used to prepare 150mm diameter by 300mm high samples
CLTPP_MAT_SAMPLES_FGS | MOIST_CONTENT_PERC | Moist Content Perc | Percent moisture content of prepared sample
CLTPP_MAT_SAMPLES_FGS | DRY_DENSITY | Dry Density | Dry density of prepared sample (kg/m3)
CLTPP_MAT_SAMPLES_FGS | PERC_PASSING_31500 | Perc Passing 31500 | Gradation of prepared sample, percent material passing designated µm sieve size, maximum particle size 31.5mm
CLTPP_MAT_SAMPLES_FGS | PERC_PASSING_10000 | Perc Passing 10000 | Gradation of prepared sample, percent material passing designated µm sieve size, maximum particle size 31.5mm
CLTPP_MAT_SAMPLES_FGS | PERC_PASSING_5000 | Perc Passing 5000 | Gradation of prepared sample, percent material passing designated µm sieve size, maximum particle size 31.5mm
CLTPP_MAT_SAMPLES_FGS | PERC_PASSING_80 | Perc Passing 80 | Gradation of prepared sample, percent material passing designated µm sieve size, maximum particle size 31.5mm
CLTPP_MAT_SAMPLES_FGS | PERC_PASSING_2500 | Perc Passing 2500 | Gradation of prepared sample, percent material passing designated µm sieve size, maximum particle size 31.5mm
CLTPP_MAT_SAMPLES_FGS | PERC_PASSING_1250 | Perc Passing 1250 | Gradation of prepared sample, percent material passing designated µm sieve size, maximum particle size 31.5mm
CLTPP_MAT_SAMPLES_FGS | PERC_PASSING_315 | Perc Passing 315 | Gradation of prepared sample, percent material passing designated µm sieve size, maximum particle size 31.5mm
CLTPP_MAT_SAMPLES_FGS | CSHRP_ID | Cshrp Id | C-SHRP test site identification number
CLTPP_MAT_SAMPLES_FGS | NUMBER_OF_LAYERS | Number Of Layers | Number of layers of fine grained material used in compaction method
CLTPP_MAT_SAMPLES_FGS | PERC_PASSING_20000 | Perc Passing 20000 | Gradation of prepared sample, percent material passing designated µm sieve size, maximum particle size 31.5mm
CLTPP_MAT_SAMPLES_FGS | PERC_PASSING_630 | Perc Passing 630 | Gradation of prepared sample, percent material passing designated µm sieve size, maximum particle size 31.5mm
CLTPP_MAT_SAMPLES_FGS | PERC_PASSING_2 | Perc Passing 2 | Gradation of prepared sample, percent material passing designated µm sieve size, maximum particle size 31.5mm
CLTPP_MAT_SAMPLES_FGS | REMARKS | Remarks | Comments
CLTPP_MAT_SAMPLES_FGS | PERC_PASSING_14000 | Perc Passing 14000 | Gradation of prepared sample, percent material passing designated µm sieve size, maximum particle size 31.5mm
CLTPP_MAT_SAMPLES_FGS | SECTION | Section | Test section number at each C-SHRP test site (each site has from two to four 150m test sections)
CLTPP_MAT_SAMPLES_FGS | SAMPLE_FGS_ID | Sample_Fgs_Id | Record Identification Number
CLTPP_MAT_SAMPLES_GM | CSHRP_ID | Cshrp Id | C-SHRP test site identification number
CLTPP_MAT_SAMPLES_GM | SPECIFIC_GRAVITY | Specific Gravity | Specific gravity of combined fine and course aggregate fractions; see Table Resilient and Dynamic Modulus Materials Sampling (MrDyn_Sampling)
CLTPP_MAT_SAMPLES_GM | PERC_ABSORPTION | Perc Absorption | Percent moisture absorption of combined fine and course aggregate fractions; see Table Resilient and Dynamic Modulus Materials Sampling (MrDyn_Sampling)
CLTPP_MAT_SAMPLES_GM | PERC_PASSING_5000 | Perc Passing 5000 | Gradation of prepared sample, percent material passing designated µm sieve size, maximum particle size 31.5mm.
CLTPP_MAT_SAMPLES_GM | PERC_PASSING_2500 | Perc Passing 2500 | Gradation of prepared sample, percent material passing designated µm sieve size, maximum particle size 31.5mm.
CLTPP_MAT_SAMPLES_GM | PERC_PASSING_1250 | Perc Passing 1250 | Gradation of prepared sample, percent material passing designated µm sieve size, maximum particle size 31.5mm.
CLTPP_MAT_SAMPLES_GM | PERC_PASSING_630 | Perc Passing 630 | Gradation of prepared sample, percent material passing designated µm sieve size, maximum particle size 31.5mm.
CLTPP_MAT_SAMPLES_GM | PERC_PASSING_160 | Perc Passing 160 | Gradation of prepared sample, percent material passing designated µm sieve size, maximum particle size 31.5mm.
CLTPP_MAT_SAMPLES_GM | PERC_PASSING_80 | Perc Passing 80 | Gradation of prepared sample, percent material passing designated µm sieve size, maximum particle size 31.5mm.
CLTPP_MAT_SAMPLES_GM | DRY_DENSITY | Dry Density | Dry density of prepared sample (kg/m3)
CLTPP_MAT_SAMPLES_GM | POROSITY_PERC | Porosity Perc | Volume of voids expressed as a percent of total volume
CLTPP_MAT_SAMPLES_GM | PERC_PASSING_31500 | Perc Passing 31500 | Gradation of prepared sample, percent material passing designated µm sieve size, maximum particle size 31.5mm.
CLTPP_MAT_SAMPLES_GM | PERC_PASSING_20000 | Perc Passing 20000 | Gradation of prepared sample, percent material passing designated µm sieve size, maximum particle size 31.5mm.
CLTPP_MAT_SAMPLES_GM | PERC_PASSING_14000 | Perc Passing 14000 | Gradation of prepared sample, percent material passing designated µm sieve size, maximum particle size 31.5mm.
CLTPP_MAT_SAMPLES_GM | PERC_PASSING_315 | Perc Passing 315 | Gradation of prepared sample, percent material passing designated µm sieve size, maximum particle size 31.5mm.
CLTPP_MAT_SAMPLES_GM | SECTION | Section | Test section number at each C-SHRP test site (each site has from two to four 150m test sections)
CLTPP_MAT_SAMPLES_GM | LAYER | Layer | Component layer of pavement structure; base, subbase, subgrade
CLTPP_MAT_SAMPLES_GM | MOIST_CONTENT | Moist Content | Percent moisture content of prepared sample
CLTPP_MAT_SAMPLES_GM | DEG_OF_SATURATION | Deg Of Saturation | Moisture content expressed as a percent of moisture content if saturated
CLTPP_MAT_SAMPLES_GM | PERC_PASSING_10000 | Perc Passing 10000 | Gradation of prepared sample, percent material passing designated µm sieve size, maximum particle size 31.5mm.
CLTPP_MAT_SAMPLES_GM | REMARKS | Remarks | Sample preparation description
CLTPP_MAT_SAMPLES_GM | SAMPLE_GM_ID | Sample_Gm_Id | Record Identification Number
CLTPP_MAT_SUBBASE_TST | LAB_BEARING_RATIO_MAX | Lab Bearing Ratio Max | Maximum value from all bearing ratio (CBR) tests performed in the lab on the subbase material sample which had been placed in a jar after being recovered from either the test pit or the borehole; ASTM D1883-87 was followed
CLTPP_MAT_SUBBASE_TST | LAB_BEAR_RATIO_NO_OF_TEST | Lab Bear Ratio No Of Tests | Total number of bearing ratio tests (CBR) performed in the lab on the subbase material sample which had been placed in a jar after being recovered from either the test pit or the borehole; ASTM D1883-87 was followed
CLTPP_MAT_SUBBASE_TST | LAB_BEARING_RATIO_STD_DEV | Lab Bearing Ratio Std Dev | Standard deviation from the mean of all bearing ratio tests (CBR) conducted in the laboratory on the given subbase material sample; ASTM D1883-87 was followed
CLTPP_MAT_SUBBASE_TST | GRADATION_REPORT | Gradation Report | Declaration (Yes or No) on whether the Provincial Highway Agency's standard aggregate gradation report was provided
CLTPP_MAT_SUBBASE_TST | IN_SITU_MOIST_CONTENT_MEAN | In Situ Moist Content Mean | Average of all moisture content (expressed as a percentage) measurements performed on the subbase material in the test pit according to the standard ASTM D3017 testing procedure
CLTPP_MAT_SUBBASE_TST | IN_SITU_MOIST_CONTENT_MIN | In Situ Moist Content Min | Minimum value from all moisture content (expressed as a percentage) measurements performed on the subbase material in the test pit according to the standard ASTM D3017 testing procedure
CLTPP_MAT_SUBBASE_TST | IN_SITU_MOIST_CONTENT_MAX | In Situ Moist Content Max | Maximum value from all moisture content (expressed as a %) measurements performed on the subbase material in the test pit according to the standard ASTM D3017 testing procedure
CLTPP_MAT_SUBBASE_TST | IN_SITU_MOIST_CON_NO_OF_TEST | In Situ Moist Con No Of Tests | Total number of moisture content measurements performed on the subbase material in the test pit, according to the standard ASTM D3017 testing procedure
CLTPP_MAT_SUBBASE_TST | LAB_MOIST_CONTENT_MEAN | Lab Moist Content Mean | Average of all moisture content (percentage) measurements performed in the laboratory on the subbase material sample which had been placed in a jar after being recovered from either the test pit or the borehole; ASTM D2216-80 was followed
CLTPP_MAT_SUBBASE_TST | LAB_MOIST_CONTENT_MIN | Lab Moist Content Min | Minimum value from all moisture (percentage) measurements performed in the lab on the subbase material sample which had been placed in a jar after being recovered from either the test pit or the borehole; ASTM D2216-80 was followed
CLTPP_MAT_SUBBASE_TST | LAB_MOIST_CONTENT_MAX | Lab Moist Content Max | Maximum value from all moisture (percentage) measurements performed in the lab on the subbase material sample which had been placed in a jar after being recovered from either the test pit or the borehole; ASTM D2216-80 was followed
CLTPP_MAT_SUBBASE_TST | PASSING_50000 | Passing 50000 | Percent material passing designated µm sieve size; non-bracketed sieve sizes are for materials graded according to CGSB specifications and bracketed ( ) openings for materials graded using AASHTO or ASTM, U.S. Standard sieves
CLTPP_MAT_SUBBASE_TST | PASSING_40000 | Passing 40000 | Percent material passing designated µm sieve size; non-bracketed sieve sizes are for materials graded according to CGSB specifications and bracketed ( ) openings for materials graded using AASHTO or ASTM, U.S. Standard sieves
CLTPP_MAT_SUBBASE_TST | PASSING_20000 | Passing 20000 | Percent material passing designated µm sieve size; non-bracketed sieve sizes are for materials graded according to CGSB specifications and bracketed ( ) openings for materials graded using AASHTO or ASTM, U.S. Standard sieves
CLTPP_MAT_SUBBASE_TST | PASSING_12500 | Passing 12500 | Percent material passing designated µm sieve size; non-bracketed sieve sizes are for materials graded according to CGSB specifications and bracketed ( ) openings for materials graded using AASHTO or ASTM, U.S. Standard sieves
CLTPP_MAT_SUBBASE_TST | PASSING_10000 | Passing 10000 | Percent material passing designated µm sieve size; non-bracketed sieve sizes are for materials graded according to CGSB specifications and bracketed ( ) openings for materials graded using AASHTO or ASTM, U.S. Standard sieves
CLTPP_MAT_SUBBASE_TST | PASSING_5000 | Passing 5000 | Percent material passing designated µm sieve size; non-bracketed sieve sizes are for materials graded according to CGSB specifications and bracketed ( ) openings for materials graded using AASHTO or ASTM, U.S. Standard sieves
CLTPP_MAT_SUBBASE_TST | PASSING_2500 | Passing 2500 | Percent material passing designated µm sieve size; non-bracketed sieve sizes are for materials graded according to CGSB specifications and bracketed ( ) openings for materials graded using AASHTO or ASTM, U.S. Standard sieves
CLTPP_MAT_SUBBASE_TST | PASSING_2000 | Passing 2000 | Percent material passing designated µm sieve size; non-bracketed sieve sizes are for materials graded according to CGSB specifications and bracketed ( ) openings for materials graded using AASHTO or ASTM, U.S. Standard sieves
CLTPP_MAT_SUBBASE_TST | SECTION | Section | Test section number at each C-SHRP test site (each site has from two to four 150m test sections)
CLTPP_MAT_SUBBASE_TST | SAMPLE_CODE | Sample Code | 4-character code: 1st letter defines sample type(C=core, K=block, B=bulk, M=moisture, T=Shelby tube, J=split spoon, P=broken); 2nd letter defines sample material(A=AC, G=granular or unbound base/subbase, S=subgrade); 3rd 4th char=sample number sequence
CLTPP_MAT_SUBBASE_TST | LAYER_CODE | Layer Code | Code identifying the pavement structure layer; e.g. 01=overlay, 03=original surface, 05=base, 06=subbase, 07=subgrade, 10=surface treatment, etc.
CLTPP_MAT_SUBBASE_TST | CLASSIFICATION_CODE | Classification Code | Soil classification code providing a clear description of the subbase material sample
CLTPP_MAT_SUBBASE_TST | AASHTO_CODE | Aashto Code | Code describing the subbase material sample based on the AASHTO Classification for Soil and Soil Aggregate Material Types
CLTPP_MAT_SUBBASE_TST | ATTER_BERG_LIMITS_LL | Atter Berg Limits Ll | Liquid Limit (LL) of the sample (lower limit of water content at which viscous flow of the soil occurs) based on the Atterberg Limits, ASTM D4318 test procedure
CLTPP_MAT_SUBBASE_TST | ATTER_BERG_LIMITS_PL | Atter Berg Limits Pl | Plastic Limit (PL) of the sample (lower limit of water content at which the soil is in a plastic state) based on the Atterberg Limits, ASTM D4318 test procedure
CLTPP_MAT_SUBBASE_TST | ATTER_BERG_LIMITS_PI | Atter Berg Limits Pi | Plasticity Index (PI) of the sample (range of water content where the soil is plastic), based on the Atterberg Limits, ASTM D4318 test procedure Atterberg Limits, ASTM D4318 test procedure
CLTPP_MAT_SUBBASE_TST | OPTIMUM_MOISTURE_CONTENT | Optimum Moisture Content | Optimum moisture content of the subbase sample according to the standard ASTM D1557-78 test procedure
CLTPP_MAT_SUBBASE_TST | CSHRP_ID | Cshrp Id | C-SHRP test site identification number
CLTPP_MAT_SUBBASE_TST | THICKNESS | Thickness | Approximate thickness (in mm) of the subbase layer from which the given sample was retrieved
CLTPP_MAT_SUBBASE_TST | DESCRIPTION_CODE | Description Code | Material description code used for unbound base and subbase materials (coarse-grained soils)
CLTPP_MAT_SUBBASE_TST | MAX_DRY_DENSITY | Max Dry Density | Maximum dry density (in kg/m3) of the subbase sample according to the standard ASTM D1557-78 test procedure
CLTPP_MAT_SUBBASE_TST | IN_SITU_DENSITY_OF_TESTS | In Situ Density Of Tests | Total number of nuclear density measurements performed on the subbase material in the test pit, according to the standard ASTM D2922 or D2950 testing procedure
CLTPP_MAT_SUBBASE_TST | IN_SITU_DENSITY_STD_DEV | In Situ Density Std Dev | Standard deviation from the mean of all nuclear density measurements performed on the subbase material in the test pit, according to the standard ASTM D2922 or D2950 testing procedure
CLTPP_MAT_SUBBASE_TST | IN_SITU_BEARING_RATIO_MIN | In Situ Bearing Ratio Min | Minimum value from all bearing capacity tests performed on the subbase material in the test pit according to the standard ASTM D4429-84 testing procedure
CLTPP_MAT_SUBBASE_TST | PASSING_315 | Passing 315 | Percent material passing designated µm sieve size; non-bracketed sieve sizes are for materials graded according to CGSB specifications and bracketed ( ) openings for materials graded using AASHTO or ASTM, U.S. Standard sieves
CLTPP_MAT_SUBBASE_TST | PASSING_160 | Passing 160 | Percent material passing designated µm sieve size; non-bracketed sieve sizes are for materials graded according to CGSB specifications and bracketed ( ) openings for materials graded using AASHTO or ASTM, U.S. Standard sieves
CLTPP_MAT_SUBBASE_TST | PASSING_80 | Passing 80 | Percent material passing designated µm sieve size; non-bracketed sieve sizes are for materials graded according to CGSB specifications and bracketed ( ) openings for materials graded using AASHTO or ASTM, U.S. Standard sieves
CLTPP_MAT_SUBBASE_TST | PASSING_71 | Passing 71 | Percent material passing designated µm sieve size; non-bracketed sieve sizes are for materials graded according to CGSB specifications and bracketed ( ) openings for materials graded using AASHTO or ASTM, U.S. Standard sieves
CLTPP_MAT_SUBBASE_TST | LAB_MOIST_CONTENT_OF_TESTS | Lab Moist Content Of Tests | Total number of moisture (expressed as a percentage) measurements performed in the lab on the subbase material sample which had been placed in a jar after being recovered from either the test pit or the borehole; ASTM D2216-80 was followed
CLTPP_MAT_SUBBASE_TST | IN_SITU_DENSITY_MEAN | In Situ Density Mean | Average of all nuclear density measurements performed on the subbase material in the test pit according to the standard ASTM D2922 or D2950 testing procedure
CLTPP_MAT_SUBBASE_TST | IN_SITU_BEARING_RATIO_MEAN | In Situ Bearing Ratio Mean | Average of all bearing capacity tests performed on the subbase material in the test pit according to the standard ASTM D4429-84 testing procedure
CLTPP_MAT_SUBBASE_TST | LAB_BEARING_RATIO_MIN | Lab Bearing Ratio Min | Minimum value from all bearing ratio (CBR) tests performed in the lab on the subbase material sample which had been placed in a jar after being recovered from either the test pit or the borehole; ASTM D1883-87 was followed
CLTPP_MAT_SUBBASE_TST | PASSING_25000 | Passing 25000 | Percent material passing designated µm sieve size; non-bracketed sieve sizes are for materials graded according to CGSB specifications and bracketed ( ) openings for materials graded using AASHTO or ASTM, U.S. Standard sieves
CLTPP_MAT_SUBBASE_TST | DATE_OF_TEST_REPORT | Date O F Testing Report | Date report was prepared
CLTPP_MAT_SUBBASE_TST | REMARKS | Remarks | Comments
CLTPP_MAT_SUBBASE_TST | SIEVE_SERIES | Sieve Series | Identification of the type of sieve used by the Provincial Highway Agency in its aggregate gradation analysis
CLTPP_MAT_SUBBASE_TST | IN_SITU_MOIST_CONT_STD_DEV | In Situ Moist Content Std Dev | Standard deviation from the mean of all moisture content measurements performed on the subbase material in the test pit, according to the standard ASTM D3017 testing procedure
CLTPP_MAT_SUBBASE_TST | LAB_MOIST_CONTENT_STD_DEV | Lab Moist Content Std Dev | Standard deviation from the mean of all moisture content measurements conducted in the laboratory on the given subbase material sample; ASTM D2216-80 was followed
CLTPP_MAT_SUBBASE_TST | IN_SITU_BEARING_RATIO_MAX | In Situ Bearing Ratio Max | Maximum value from all bearing capacity tests performed on the subbase material in the test pit according to the standard ASTM D4429-84 testing procedure
CLTPP_MAT_SUBBASE_TST | IN_SITU_BEAR_RATIO_NO_OF_TST | In Situ Bear Ratio No Of Tests | Total number of bearing capacity tests performed on the subbase material in the test pit, according to the standard ASTM D4429-84 testing procedure
CLTPP_MAT_SUBBASE_TST | IN_SITU_BEAR_RATIO_STD_DEV | In Situ Bearing Ratio Std Dev | Standard deviation from the mean of all bearing capacity tests performed on the subbase material in the test pit, according to the standard ASTM D4429-84 testing procedure
CLTPP_MAT_SUBBASE_TST | LAB_BEARING_RATIO_MEAN | Lab Bearing Ratio Mean | Average of all bearing ratio (CBR) tests performed in the laboratory on the subbase material sample which had been placed in a jar after being recovered from either the test pit or the borehole; ASTM D1883-87 was followed
CLTPP_MAT_SUBBASE_TST | PERC_PASSING_75000 | Perc Passing 75000 | Percent material passing designated µm sieve size; non-bracketed sieve sizes are for materials graded according to CGSB specifications and bracketed ( ) openings for materials graded using AASHTO or ASTM, U.S. Standard sieves
CLTPP_MAT_SUBBASE_TST | PERC_PASSING_63000 | Perc Passing 63000 | Percent material passing designated µm sieve size; non-bracketed sieve sizes are for materials graded according to CGSB specifications and bracketed ( ) openings for materials graded using AASHTO or ASTM, U.S. Standard sieves
CLTPP_MAT_SUBBASE_TST | PERC_PASSING_56000 | Perc Passing 56000 | Percent material passing designated µm sieve size; non-bracketed sieve sizes are for materials graded according to CGSB specifications and bracketed ( ) openings for materials graded using AASHTO or ASTM, U.S. Standard sieves
CLTPP_MAT_SUBBASE_TST | IN_SITU_DENSITY_MIN | In Situ Density Min | Minimum value from all nuclear density measurements performed on the subbase material in the test pit according to the standard ASTM D2922 or D2950 testing procedure
CLTPP_MAT_SUBBASE_TST | IN_SITU_DENSITY_MAX | In Situ Density Max | Maximum value from all nuclear density measurements performed on the subbase material in the test pit according to the standard ASTM D2922 or D2950 testing procedure
CLTPP_MAT_SUBBASE_TST | PASSING_1250 | Passing 1250 | Percent material passing designated µm sieve size; non-bracketed sieve sizes are for materials graded according to CGSB specifications and bracketed ( ) openings for materials graded using AASHTO or ASTM, U.S. Standard sieves
CLTPP_MAT_SUBBASE_TST | PASSING_800 | Passing 800 | Percent material passing designated µm sieve size; non-bracketed sieve sizes are for materials graded according to CGSB specifications and bracketed ( ) openings for materials graded using AASHTO or ASTM, U.S. Standard sieves
CLTPP_MAT_SUBBASE_TST | PASSING_630 | Passing 630 | Percent material passing designated µm sieve size; non-bracketed sieve sizes are for materials graded according to CGSB specifications and bracketed ( ) openings for materials graded using AASHTO or ASTM, U.S. Standard sieves
CLTPP_MAT_SUBBASE_TST | PASSING_400 | Passing 400 | Percent material passing designated µm sieve size; non-bracketed sieve sizes are for materials graded according to CGSB specifications and bracketed ( ) openings for materials graded using AASHTO or ASTM, U.S. Standard sieves
CLTPP_MAT_SUBGRADE_TST | PERC_PASSING_5000 | Perc Passing 5000 | Percent material passing designated µm sieve size; non-bracketed sieve sizes are for materials graded according to CGSB specifications and bracketed ( ) openings for materials graded using AASHTO or ASTM, U.S. Standard sieves
CLTPP_MAT_SUBGRADE_TST | PERC_PASSING_2000 | Perc Passing 2000 | Percent material passing designated µm sieve size; non-bracketed sieve sizes are for materials graded according to CGSB specifications and bracketed ( ) openings for materials graded using AASHTO or ASTM, U.S. Standard sieves
CLTPP_MAT_SUBGRADE_TST | PERC_PASSING_1250 | Perc Passing 1250 | Percent material passing designated µm sieve size; non-bracketed sieve sizes are for materials graded according to CGSB specifications and bracketed ( ) openings for materials graded using AASHTO or ASTM, U.S. Standard sieves
CLTPP_MAT_SUBGRADE_TST | PERC_PASSING_800 | Perc Passing 800 | Percent material passing designated µm sieve size; non-bracketed sieve sizes are for materials graded according to CGSB specifications and bracketed ( ) openings for materials graded using AASHTO or ASTM, U.S. Standard sieves
CLTPP_MAT_SUBGRADE_TST | PERC_PASSING_400 | Perc Passing 400 | Percent material passing designated µm sieve size; non-bracketed sieve sizes are for materials graded according to CGSB specifications and bracketed ( ) openings for materials graded using AASHTO or ASTM, U.S. Standard sieves
CLTPP_MAT_SUBGRADE_TST | PERC_PASSING_315 | Perc Passing 315 | Percent material passing designated µm sieve size; non-bracketed sieve sizes are for materials graded according to CGSB specifications and bracketed ( ) openings for materials graded using AASHTO or ASTM, U.S. Standard sieves
CLTPP_MAT_SUBGRADE_TST | PERC_PASSING_160 | Perc Passing 160 | Percent material passing designated µm sieve size; non-bracketed sieve sizes are for materials graded according to CGSB specifications and bracketed ( ) openings for materials graded using AASHTO or ASTM, U.S. Standard sieves
CLTPP_MAT_SUBGRADE_TST | PERC_PASSING_80 | Perc Passing 80 | Percent material passing designated µm sieve size; non-bracketed sieve sizes are for materials graded according to CGSB specifications and bracketed ( ) openings for materials graded using AASHTO or ASTM, U.S. Standard sieves
CLTPP_MAT_SUBGRADE_TST | PERC_PASSING_71 | Perc Passing 71 | Percent material passing designated µm sieve size; non-bracketed sieve sizes are for materials graded according to CGSB specifications and bracketed ( ) openings for materials graded using AASHTO or ASTM, U.S. Standard sieves
CLTPP_MAT_SUBGRADE_TST | CSHRP_ID | Cshrp Id | C-SHRP test site identification number
CLTPP_MAT_SUBGRADE_TST | SECTION | Section | Test section number at each C-SHRP test site (each site has from two to four 150m test sections)
CLTPP_MAT_SUBGRADE_TST | CLASSIFICATION_CODE | Classification Code | Soil classification code providing a clear description of the given soil sample recovered from the subgrade
CLTPP_MAT_SUBGRADE_TST | IN_SITU_BEARING_RATIO_MEAN | In Situ Bearing Ratio Mean | Average of all bearing capacity tests performed on the subgrade soil in the test pit according to the standard ASTM D4429-84 testing procedure
CLTPP_MAT_SUBGRADE_TST | IN_SITU_BEARING_RATIO_MIN | In Situ Bearing Ratio Min | Minimum value from all bearing capacity tests performed on the subgrade soil in the test pit according to the standard ASTM D4429-84 testing procedure
CLTPP_MAT_SUBGRADE_TST | IN_SITU_BEARING_RATIO_MAX | In Situ Bearing Ratio Max | Maximum value from all bearing capacity tests performed on the subgrade soil in the test pit according to the standard ASTM D4429-84 testing procedure
CLTPP_MAT_SUBGRADE_TST | IN_SITU_BEARRATIO_STDDEV | In Situ Bearing Ratio Std Dev | Standard deviation from the mean of all bearing capacity tests performed on the subgrade soil in the test pit, according to the standard ASTM D4429-84 testing procedure
CLTPP_MAT_SUBGRADE_TST | UNCONFINED_COMPRE_STREN | Unconfined Compressive Strength | Unconfined compressive strength (in kPa) of the subgrade as determined from the standard ASTM D2166-85 test on a representative sample recovered from the test pit or the borehole
CLTPP_MAT_SUBGRADE_TST | GRADATION_REPORT | Gradation Report | Declaration (Yes or No) on whether a copy of the Provincial Highway Agency's standard gradation report was provided
CLTPP_MAT_SUBGRADE_TST | PERC_PASSING_80000 | Perc Passing 80000 | Percent material passing designated µm sieve size; non-bracketed sieve sizes are for materials graded according to CGSB specifications and bracketed ( ) openings for materials graded using AASHTO or ASTM, U.S. Standard sieves
CLTPP_MAT_SUBGRADE_TST | PERC_PASSING_50000 | Perc Passing 50000 | Percent material passing designated µm sieve size; non-bracketed sieve sizes are for materials graded according to CGSB specifications and bracketed ( ) openings for materials graded using AASHTO or ASTM, U.S. Standard sieves
CLTPP_MAT_SUBGRADE_TST | PERC_PASSING_40000 | Perc Passing 40000 | Percent material passing designated µm sieve size; non-bracketed sieve sizes are for materials graded according to CGSB specifications and bracketed ( ) openings for materials graded using AASHTO or ASTM, U.S. Standard sieves
CLTPP_MAT_SUBGRADE_TST | PERC_PASSING_25000 | Perc Passing 25000 | Percent material passing designated µm sieve size; non-bracketed sieve sizes are for materials graded according to CGSB specifications and bracketed ( ) openings for materials graded using AASHTO or ASTM, U.S. Standard sieves
CLTPP_MAT_SUBGRADE_TST | PERC_PASSING_12500 | Perc Passing 12500 | Percent material passing designated µm sieve size; non-bracketed sieve sizes are for materials graded according to CGSB specifications and bracketed ( ) openings for materials graded using AASHTO or ASTM, U.S. Standard sieves
CLTPP_MAT_SUBGRADE_TST | PERC_PASSING_10000 | Perc Passing 10000 | Percent material passing designated µm sieve size; non-bracketed sieve sizes are for materials graded according to CGSB specifications and bracketed ( ) openings for materials graded using AASHTO or ASTM, U.S. Standard sieves
CLTPP_MAT_SUBGRADE_TST | SAMPLE_CODE | Sample Code | 4-character code: 1st letter defines sample type(C=core, K=block, B=bulk, M=moisture, T=Shelby tube, J=split spoon, P=broken); 2nd letter defines sample material(A=AC, G=granular or unbound base/subbase, S=subgrade); 3rd 4th char=sample number sequence
CLTPP_MAT_SUBGRADE_TST | LAYER_CODE | Layer Code | Code identifying the pavement structure layer; e.g. 01=overlay, 03=original surface, 05=base, 06=subbase, 07=subgrade, 10=surface treatment, etc.
CLTPP_MAT_SUBGRADE_TST | DESCRIPTION_CODE | Description Code | Code providing a general description of the given soil sample recovered from the subgrade
CLTPP_MAT_SUBGRADE_TST | AASHTO_CODE | Aashto Code | Code describing the subgrade soil sample based on the AASHTO Classification for Soil and Soil Aggregate Material Types
CLTPP_MAT_SUBGRADE_TST | ATTER_BERG_LIMITS_LL | Atter Berg Limits Ll | Liquid Limit (LL) of the sample (lower limit of water content at which viscous flow of the soil occurs) based on the Atterberg Limits, ASTM D4318 test procedure
CLTPP_MAT_SUBGRADE_TST | ATTER_BERG_LIMITS_PL | Atter Berg Limits Pl | Plastic Limit (PL) of the sample (lower limit of water content at which the soil is in a plastic state) based on the Atterberg Limits, ASTM D4318 test procedure
CLTPP_MAT_SUBGRADE_TST | MAX_DRY_DENSITY | Max Dry Density | Maximum dry density (in kg/m3) of the subgrade soil sample according to the standard ASTM D1557-78 test procedure
CLTPP_MAT_SUBGRADE_TST | OPTIMUM_MOISTURE_CONTENT | Optimum Moisture Content | Optimum moisture content of the subgrade soil sample according to the standard ASTM D1557-78 test procedure
CLTPP_MAT_SUBGRADE_TST | BEARING_RATIO | Bearing Ratio | California Bearing Ratio (CBR) test on the given sample soaked and molded at in-situ moisture density, according to the standard ASTM D1883-87
CLTPP_MAT_SUBGRADE_TST | RELATIVE_DENSITY_CODE | Relative Density Code | Criteria describing the relative density of the subgrade material, as determined by laboratory tests or estimated from resistance to sampler penetration (SPT) in the test pit
CLTPP_MAT_SUBGRADE_TST | IN_SITU_DENSITY_MEAN | In Situ Density Mean | Average of all nuclear density measurements performed according to the standard ASTM D2922 or D2950 testing procedure on the subgrade material in the test pit
CLTPP_MAT_SUBGRADE_TST | IN_SITU_DENSITY_MIN | In Situ Density Min | Minimum value from all nuclear density measurements performed according to standard ASTM D2922 or D2950 testing procedure on the subgrade material in the test pit
CLTPP_MAT_SUBGRADE_TST | IN_SITU_DENSITY_MAX | In Situ Density Max | Maximum value from all nuclear density measurements performed according to standard ASTM D2922 or D2950 testing procedure on the subgrade material in the test pit
CLTPP_MAT_SUBGRADE_TST | IN_SITU_DENSITY_STD_DEV | In Situ Density Std Dev | Standard deviation from the mean of all nuclear density measurements performed on the subgrade material in the test pit, according to standard ASTM D2922 or D2950 testing procedure
CLTPP_MAT_SUBGRADE_TST | IN_SITU_MOIST_CONTENT_MEAN | In Situ Moist Content Mean | Average of all moisture content (expressed as a percentage) measurements performed on the subgrade soil in the test pit according to the standard ASTM D3017 testing procedure
CLTPP_MAT_SUBGRADE_TST | IN_SITU_MOIST_CONTENT_MIN | In Situ Moist Content Min | Minimum value from all moisture content (expressed as a percentage) measurements performed on the subgrade soil in the test pit according to the standard ASTM D3017 testing procedure
CLTPP_MAT_SUBGRADE_TST | IN_SITU_MOIST_CON_NO_OF_TESTS | In Situ Moist Con No Of Tests | Total number of moisture content measurements performed on the subgrade soil in the test pit, according to the standard ASTM D3017 testing procedure
CLTPP_MAT_SUBGRADE_TST | IN_SITU_MOIST_CONTENT_STD_DEV | In Situ Moist Content Std Dev | Standard deviation from the mean of all moisture content measurements performed on the subgrade soil in the test pit, according to the standard ASTM D3017 testing procedure
CLTPP_MAT_SUBGRADE_TST | LAB_MOIST_CONTENT_MEAN | Lab Moist Content Mean | Average of all moisture content (percentage) measurements performed in the laboratory on the subgrade soil sample which had been placed in a jar after being recovered from either the test pit or the borehole; ASTM D2216-80 was followed
CLTPP_MAT_SUBGRADE_TST | LAB_MOIST_CONTENT_MIN | Lab Moist Content Min | Minimum value from all moisture (percentage) measurements performed in the lab on the subgrade soil sample which had been placed in a jar after being recovered from either the test pit or the borehole; ASTM D2216-80 was followed
CLTPP_MAT_SUBGRADE_TST | ATTER_BERG_LIMITS_PI | Atter Berg Limits Pi | Plasticity Index (PI) of the sample (range of water content where the soil is plastic), based on the Atterberg Limits, ASTM D4318 test procedure
CLTPP_MAT_SUBGRADE_TST | PERC_BY_MASS_FINER_THAN_20M | Perc By Mass Finer Than 20¿
CLTPP_MAT_SUBGRADE_TST | FROST_SUSCEPTIBILITY | Frost Susceptibility | General description of the frost susceptibility of the subgrade soil; i.e. negligible, very low, low, medium, high, very high
CLTPP_MAT_SUBGRADE_TST | IN_SITU_DENSITY_NO_OF_TESTS | In Situ Density No Of Tests | Total number of nuclear density measurements performed on the subgrade soil in the test pit, according to the standard ASTM D2922 or D2950 testing
CLTPP_MAT_SUBGRADE_TST | IN_SITU_MOIST_CONTENT_MAX | In Situ Moist Content Max | Maximum value from all moisture content (expressed as a percentage) measurements performed on the subgrade soil in the test pit according to the standard ASTM D3017 testing procedure
CLTPP_MAT_SUBGRADE_TST | MAT_SUBG_TST_ID | Mat_Subg_Tst_Id | Record Identification Number
CLTPP_MAT_SUBGRADE_TST | PERC_PASSING_20000 | Perc Passing 20000 | Percent material passing designated µm sieve size; non-bracketed sieve sizes are for materials graded according to CGSB specifications and bracketed ( ) openings for materials graded using AASHTO or ASTM, U.S. Standard sieves
CLTPP_MAT_SUBGRADE_TST | PERC_PASSING_630 | Perc Passing 630 | Percent material passing designated µm sieve size; non-bracketed sieve sizes are for materials graded according to CGSB specifications and bracketed ( ) openings for materials graded using AASHTO or ASTM, U.S. Standard sieves
CLTPP_MAT_SUBGRADE_TST | LAB_MOIST_CON_NO_OF_TESTS | Lab Moist Con No Of Tests | Total number of moisture (percentage) measurements performed in the lab on the subgrade soil sample which had been placed in a jar after being recovered from either the test pit or the borehole; ASTM D2216-80 was followed
CLTPP_MAT_SUBGRADE_TST | IN_SITU_BEARRATIO_NO_OF_TEST | In Situ Bear Ratio No Of Tests | Total number of bearing capacity tests performed on the subgrade soil in the test pit, according to the standard ASTM D4429-84 testing procedure
CLTPP_MAT_SUBGRADE_TST | DATE_OF_TESTING_REPORT | Date O F Testing Report | Date when report was prepared
CLTPP_MAT_SUBGRADE_TST | REMARKS | Remarks | Comments
CLTPP_MAT_SUBGRADE_TST | SIEVE_SERIES | Sieve Series | Sieve series used for gradation
CLTPP_MAT_SUBGRADE_TST | LAB_MOIST_CONTENT_MAX | Lab Moist Content Max | Maximum value from all moisture (percentage) measurements performed in the lab on the subgrade soil sample which had been placed in a jar after being recovered from either the test pit or the borehole; ASTM D2216-80 was followed
CLTPP_MAT_SUBGRADE_TST | LAB_MOISTURE_CONTENT_STD_DEV | Lab Moisture Content Std Dev | Standard deviation from the mean of all moisture content measurements conducted in the laboratory on the given subgrade soil sample; ASTM D2216-80 was followed
CLTPP_MAT_TPIT_TST | SUBGRADE_BEAR_RATIO_1 | Subgrade Bear Ratio 1 | Bearing ratio tests conducted on the subgrade in accordance with the standard ASTM D4429 test procedure
CLTPP_MAT_TPIT_TST | SUBGRADE_BEAR_RATIO_3 | Subgrade Bear Ratio 3 | Bearing ratio tests conducted on the subgrade in accordance with the standard ASTM D4429 test procedure
CLTPP_MAT_TPIT_TST | SUBGRADE_BEAR_RATIO_4 | Subgrade Bear Ratio 4 | Bearing ratio tests conducted on the subgrade in accordance with the standard ASTM D4429 test procedure
CLTPP_MAT_TPIT_TST | SUBGRADE_BEAR_RATIO_MEAN | Subgrade Bear Ratio Mean | Average of all Bearing ratio tests conducted on the subgrade in accordance with the standard ASTM D4429 test procedure
CLTPP_MAT_TPIT_TST | REMARKS | Remarks | Comments; report on any unusual findings (e.g. foreign material, trapped water, oversize cobbles) during testing which may have affected the measurements
CLTPP_MAT_TPIT_TST | BASE_PERC_MOIST_ROD_DEPTH | Base Perc Moist Rod Depth | Depth (in mm) of the nuclear gauge "gamma source" (or rod) during the nuclear moisture tests on the base layer.
CLTPP_MAT_TPIT_TST | SUB_BASE_PERC_MOIST_1 | Sub Base Perc Moist 1 | Nuclear moisture tests performed on the subbase layer in the test pit; the reference standard ASTM D2922-81 or D2950 (Backscatter Method) was followed.
CLTPP_MAT_TPIT_TST | SUB_BASE_PERC_MOIST_2 | Sub Base Perc Moist 2 | Nuclear moisture tests performed on the subbase layer in the test pit; the reference standard ASTM D2922-81 or D2950 (Backscatter Method) was followed.
CLTPP_MAT_TPIT_TST | SUB_BASE_PERC_MOIST_4 | Sub Base Perc Moist 4 | Nuclear moisture tests performed on the subbase layer in the test pit; the reference standard ASTM D2922-81 or D2950 (Backscatter Method) was followed.
CLTPP_MAT_TPIT_TST | SUB_BASE_PERC_MOIST_STD_DEV | Sub Base Perc Moist Std Dev | Standard deviation from the mean of all nuclear moisture tests performed on the subbase layer in the test pit; the reference standard ASTM D2922-81 or D2950 (Backscatter Method) was followed
CLTPP_MAT_TPIT_TST | SUB_BASE_PERC_MOIST_ROD_DEPT | Sub Base Perc Moist Rod Depth | Depth (in mm) of the nuclear gauge "gamma source" (or rod) during the nuclear moisture tests on the subbase layer
CLTPP_MAT_TPIT_TST | SUBGRADE_PERC_MOIST_1 | Subgrade Perc Moist 1 | Nuclear moisture tests performed on the subgrade in the test pit; the reference standard ASTM D2922-81 or D2950 (Backscatter Method) was followed
CLTPP_MAT_TPIT_TST | SUBGRADE_PERC_MOIST_2 | Subgrade Perc Moist 2 | Nuclear moisture tests performed on the subgrade in the test pit; the reference standard ASTM D2922-81 or D2950 (Backscatter Method) was followed
CLTPP_MAT_TPIT_TST | SUBGRADE_PERC_MOIST_3 | Subgrade Perc Moist 3 | Nuclear moisture tests performed on the subgrade in the test pit; the reference standard ASTM D2922-81 or D2950 (Backscatter Method) was followed
CLTPP_MAT_TPIT_TST | SUBGRADE_PERC_MOIST_MEAN | Subgrade Perc Moist Mean | Average of all nuclear moisture tests performed on the subgrade in the test pit; the reference standard ASTM D2922-81 or D2950 (Backscatter Method) was followed
CLTPP_MAT_TPIT_TST | SUB_BASE_PERC_MOIST_MEAN | Sub Base Perc Moist Mean | Average of all nuclear moisture tests performed on the subbase layer in the test pit; the reference standard ASTM D2922-81 or D2950 (Backscatter Method) was followed
CLTPP_MAT_TPIT_TST | SUBGRADE_PERC_MOIST_ROD_DEPT | Subgrade Perc Moist Rod Depth | Depth (in mm) of the nuclear gauge "gamma source" (or rod) during the nuclear moisture tests on the subgrade
CLTPP_MAT_TPIT_TST | BASE_BEAR_RATIO_4 | Base Bear Ratio 4 | Bearing ratio tests conducted on the base layer in accordance with the standard ASTM D4429 test procedure
CLTPP_MAT_TPIT_TST | SUB_BASE_BEARRATIO_2 | Sub Base Bearratio 2 | Bearing ratio tests conducted on the subbase layer in accordance with the standard ASTM D4429 test procedure
CLTPP_MAT_TPIT_TST | AC_DENSITY_MEAN_OWP | Ac Density Mean Owp | Average of all nuclear density tests performed in the OWP (outer wheel path) of the pavement surface prior to sawing; the reference standard ASTM D2922-81 or D2950 (Backscatter) was followed
CLTPP_MAT_TPIT_TST | AC_DENSITY_STD_DEV_OWP | Ac Density Std Dev Owp | Standard deviation from the mean of all nuclear density tests performed in the OWP (outer wheel path) of the pavement surface prior to sawing; the reference standard ASTM D2922-81 or D2950 (Backscatter) was followed
CLTPP_MAT_TPIT_TST | AC_DENSITY_1_BWP | Ac Density 1 Bwp | Nuclear density tests performed BWP (between wheel paths) of the pavement surface prior to sawing; the reference standard ASTM D2922-81 or D2950 (Backscatter) was followed
CLTPP_MAT_TPIT_TST | AC_DENSITY_2_BWP | Ac Density 2 Bwp | Nuclear density tests performed BWP (between wheel paths) of the pavement surface prior to sawing; the reference standard ASTM D2922-81 or D2950 (Backscatter) was followed
CLTPP_MAT_TPIT_TST | AC_DENSITY_3_BWP | Ac Density 3 Bwp | Nuclear density tests performed BWP (between wheel paths) of the pavement surface prior to sawing; the reference standard ASTM D2922-81 or D2950 (Backscatter) was followed
CLTPP_MAT_TPIT_TST | AC_DENSITY_MEAN_BWP | Ac Density Mean Bwp | Average of all nuclear density tests performed BWP (between wheel paths) of pavement surface prior to sawing; the reference standard ASTM D2922-81 or D2950 (Backscatter) was followed
CLTPP_MAT_TPIT_TST | AC_DENSITY_STD_DEV_BWP | Ac Density Std Dev Bwp | Standard deviation from the mean of all nuclear density tests performed BWP (between wheel paths) of the pavement surface prior to sawing; the reference standard ASTM D2922-81 or D2950 (Backscatter) was followed
CLTPP_MAT_TPIT_TST | AC_DENSITY_ROD_DEPTH | Ac Density Rod Depth | Depth of the nuclear gauge "gamma source" (or rod) during the tests on the pavement surface; Backscatter means that the gamma source and detector both remained on the surface
CLTPP_MAT_TPIT_TST | SUBGRADE_BEAR_RATIO_STD_DEV | Subgrade Bear Ratio Std Dev | Standard deviation from the mean of all Bearing ratio tests conducted on the subgrade, in accordance with the standard ASTM D4429 test procedure
CLTPP_MAT_TPIT_TST | SUB_BASE_DENSITY_2 | Sub Base Density 2 | Nuclear density tests performed on the subbase layer in the test pit; the reference standard ASTM D2922-81 or D2950 (Direct Transmission Method) was followed
CLTPP_MAT_TPIT_TST | SUB_BASE_DENSITY_4 | Sub Base Density 4 | Nuclear density tests performed on the subbase layer in the test pit; the reference standard ASTM D2922-81 or D2950 (Direct Transmission Method) was followed
CLTPP_MAT_TPIT_TST | SUB_BASE_DENSITY_MEAN | Sub Base Density Mean | Average of all nuclear density tests performed on the subbase layer in the test pit; the reference standard ASTM D2922-81 or D2950 (Direct Transmission Method) was followed
CLTPP_MAT_TPIT_TST | SUB_BASE_DENSITY_STD_DEV | Sub Base Density Std Dev | Standard deviation from the mean of all nuclear density tests performed on the subbase layer in the test pit; reference standard ASTM D2922-81 or D2950 (Direct Transmission Method) was followed
CLTPP_MAT_TPIT_TST | SUB_BASE_DENSITY_ROD_DEPTH | Sub Base Density Rod Depth | Depth (in mm) of the nuclear gauge "gamma source" (or rod) during the nuclear density tests on the subbase layer; the rod was to be embedded to a depth of 100 to 150mm below the subbase surface layer to test the full layer
CLTPP_MAT_TPIT_TST | SUBGRADE_DENSITY_1 | Subgrade Density 1 | Nuclear density tests performed on the subgrade in the test pit; the reference standard ASTM D2922-81 or D2950 (Direct Transmission Method) was followed
CLTPP_MAT_TPIT_TST | TEST_DATE | Test Date | Date pit testing was carried out
CLTPP_MAT_TPIT_TST | LOCATION | Location | Location of the test pit on the test site
CLTPP_MAT_TPIT_TST | AC_DENSITY_4_OWP | Ac Density 4 Owp | Nuclear density tests performed in the OWP (outer wheel path) of the pavement surface prior to sawing; the reference standard ASTM D2922-81 or D2950 (Backscatter) was followed
CLTPP_MAT_TPIT_TST | BASE_DENSITY_1 | Base Density 1 | Nuclear density tests performed on the base layer in the test pit; the reference standard ASTM D2922-81 or D2950 (Direct Transmission Method) was followed.
CLTPP_MAT_TPIT_TST | BASE_DENSITY_3 | Base Density 3 | Nuclear density tests performed on the base layer in the test pit; the reference standard ASTM D2922-81 or D2950 (Direct Transmission Method) was followed.
CLTPP_MAT_TPIT_TST | BASE_DENSITY_4 | Base Density 4 | Nuclear density tests performed on the base layer in the test pit; the reference standard ASTM D2922-81 or D2950 (Direct Transmission Method) was followed.
CLTPP_MAT_TPIT_TST | BASE_DENSITY_MEAN | Base Density Mean | Average of all nuclear density tests performed on the base layer in the test pit; the reference standard ASTM D2922-81 or D2950 (Direct Transmission Method) was followed
CLTPP_MAT_TPIT_TST | BASE_DENSITY_STD_DEV | Base Density Std Dev | Standard deviation from the mean of all nuclear density tests performed on the base layer in the test pit; reference standard ASTM D2922-81 or D2950 (Direct Transmission Method) was followed
CLTPP_MAT_TPIT_TST | BASE_DENSITY_ROD_DEPTH | Base Density Rod Depth | Depth (in mm) of the nuclear gauge "gamma source" (or rod) during the nuclear density tests on the base layer; the rod was to be embedded to a depth of 100 to 150mm below the base surface layer to test the full layer
CLTPP_MAT_TPIT_TST | SUB_BASE_DENSITY_1 | Sub Base Density 1 | Nuclear density tests performed on the subbase layer in the test pit; the reference standard ASTM D2922-81 or D2950 (Direct Transmission Method) was followed
CLTPP_MAT_TPIT_TST | AC_DENSITY_4_BWP | Ac Density 4 Bwp | Nuclear density tests performed BWP (between wheel paths) of the pavement surface prior to sawing; the reference standard ASTM D2922-81 or D2950 (Backscatter) was followed
CLTPP_MAT_TPIT_TST | BASE_DENSITY_2 | Base Density 2 | Nuclear density tests performed on the base layer in the test pit; the reference standard ASTM D2922-81 or D2950 (Direct Transmission Method) was followed.
CLTPP_MAT_TPIT_TST | BASE_DENSITY_DEPTH_FROM_TOP | Base Density Depth From Top | Total depth (in mm) from the top of pavement surface, where the nuclear density tests on the base layer were conducted
CLTPP_MAT_TPIT_TST | SUB_BASE_DENSITY_3 | Sub Base Density 3 | Nuclear density tests performed on the subbase layer in the test pit; the reference standard ASTM D2922-81 or D2950 (Direct Transmission Method) was followed
CLTPP_MAT_TPIT_TST | SUB_BASE_DENS_DEPTH_FRM_TOP | Sub Base Density Depth From Top | Total depth (in mm) from the top of pavement surface, where the nuclear density tests on the subbase layer were conducted
CLTPP_MAT_TPIT_TST | SUBGRADE_DENSITY_4 | Subgrade Density 4 | Nuclear density tests performed on the subgrade in the test pit; the reference standard ASTM D2922-81 or D2950 (Direct Transmission Method) was followed
CLTPP_MAT_TPIT_TST | SUBGRADE_DENS_DEPTH_FROM_TOP | Subgrade Density Depth From Top | Total depth (in mm) from the top of pavement surface, where the nuclear density tests on the subgrade were conducted
CLTPP_MAT_TPIT_TST | BASE_PERC_MOIST_MEAN | Base Perc Moist Mean | Average of all nuclear moisture tests performed on the base layer in the test pit; the reference standard ASTM D2922-81 or D2950 (Backscatter Method) was followed
CLTPP_MAT_TPIT_TST | SUB_BASE_PERC_MOIST_3 | Sub Base Perc Moist 3 | Nuclear moisture tests performed on the subbase layer in the test pit; the reference standard ASTM D2922-81 or D2950 (Backscatter Method) was followed.
CLTPP_MAT_TPIT_TST | SUBGRADE_PERC_MOIST_4 | Subgrade Perc Moist 4 | Nuclear moisture tests performed on the subgrade in the test pit; the reference standard ASTM D2922-81 or D2950 (Backscatter Method) was followed
CLTPP_MAT_TPIT_TST | SUBGRADE_DENSITY_2 | Subgrade Density 2 | Nuclear density tests performed on the subgrade in the test pit; the reference standard ASTM D2922-81 or D2950 (Direct Transmission Method) was followed
CLTPP_MAT_TPIT_TST | SUBGRADE_DENSITY_3 | Subgrade Density 3 | Nuclear density tests performed on the subgrade in the test pit; the reference standard ASTM D2922-81 or D2950 (Direct Transmission Method) was followed
CLTPP_MAT_TPIT_TST | SUBGRADE_DENSITY_MEAN | Subgrade Density Mean | Average of all nuclear density tests performed on the subgrade in the test pit; the reference standard ASTM D2922-81 or D2950 (Direct Transmission Method) was followed
CLTPP_MAT_TPIT_TST | SUBGRADE_DENSITY_STD_DEV | Subgrade Density Std Dev | Standard deviation from the mean of all nuclear density tests performed on the subgrade in the test pit;reference standard ASTM D2922-81 or D2950 (Direct Transmission Method) was followed
CLTPP_MAT_TPIT_TST | SUBGRADE_DENSITY_ROD_DEPTH | Subgrade Density Rod Depth | Depth (in mm) of the nuclear gauge "gamma source" (or rod) during the nuclear density tests on subgrade; the rod was to be embedded to a depth of 100 to 150mm below the subgrade surface
CLTPP_MAT_TPIT_TST | BASE_PERC_MOIST_1 | Base Perc Moist 1 | Nuclear moisture tests performed on the base layer in the test pit; the reference standard ASTM D2922-81 or D2950 (Backscatter Method) was followed
CLTPP_MAT_TPIT_TST | BASE_PERC_MOIST_2 | Base Perc Moist 2 | Nuclear moisture tests performed on the base layer in the test pit; the reference standard ASTM D2922-81 or D2950 (Backscatter Method) was followed
CLTPP_MAT_TPIT_TST | BASE_PERC_MOIST_3 | Base Perc Moist 3 | Nuclear moisture tests performed on the base layer in the test pit; the reference standard ASTM D2922-81 or D2950 (Backscatter Method) was followed
CLTPP_MAT_TPIT_TST | BASE_PERC_MOIST_4 | Base Perc Moist 4 | Nuclear moisture tests performed on the base layer in the test pit; the reference standard ASTM D2922-81 or D2950 (Backscatter Method) was followed
CLTPP_MAT_TPIT_TST | BASE_PERC_MOIST_STD_DEV | Base Perc Moist Std Dev | Standard deviation from the mean of all nuclear moisture tests performed on the base layer in the test pit; the reference standard ASTM D2922-81 or D2950 (Backscatter Method) was followed
CLTPP_MAT_TPIT_TST | CSHRP_ID | Cshrp Id | C-SHRP test site identification number
CLTPP_MAT_TPIT_TST | SECTION | Section | Test section number at each C-SHRP test site (each site has from two to four 150m test sections)
CLTPP_MAT_TPIT_TST | NUCLEAR_GAUGE_ID | Nuclear Gauge Id | Identification number of the nuclear test instrument
CLTPP_MAT_TPIT_TST | DATE_OF_LAST_CALIBRATION | Date Of Last Calibration | Date when the last calibration of the nuclear test instrument was performed
CLTPP_MAT_TPIT_TST | AC_DENSITY_1_4_OWP | Ac Density 1 4 Owp | Nuclear density tests performed in the OWP (outer wheel path) of the pavement surface prior to sawing; the reference standard ASTM D2922-81 or D2950 (Backscatter) was followed
CLTPP_MAT_TPIT_TST | AC_DENSITY_2_OWP | Ac Density 2 Owp | Nuclear density tests performed in the OWP (outer wheel path) of the pavement surface prior to sawing; the reference standard ASTM D2922-81 or D2950 (Backscatter) was followed
CLTPP_MAT_TPIT_TST | SUBGRADE_PERC_MOIST_STD_DEV | Subgrade Perc Moist Std Dev | Standard deviation from the mean of all nuclear moisture tests performed on the subgrade in the test pit; the reference standard ASTM D2922-81 or D2950 (Backscatter Method) was followed
CLTPP_MAT_TPIT_TST | BASE_BEAR_RATIO_1 | Base Bear Ratio 1 | Bearing ratio tests conducted on the base layer in accordance with the standard ASTM D4429 test procedure
CLTPP_MAT_TPIT_TST | BASE_BEAR_RATIO_2 | Base Bear Ratio 2 | Bearing ratio tests conducted on the base layer in accordance with the standard ASTM D4429 test procedure
CLTPP_MAT_TPIT_TST | BASE_BEAR_RATIO_3 | Base Bear Ratio 3 | Bearing ratio tests conducted on the base layer in accordance with the standard ASTM D4429 test procedure
CLTPP_MAT_TPIT_TST | BASE_BEAR_RATIO_MEAN | Base Bear Ratio Mean | Average of all Bearing ratio tests conducted on the base layer in accordance with the standard ASTM D4429 test procedure
CLTPP_MAT_TPIT_TST | BASE_BEAR_RATIO_STD_DEV | Base Bear Ratio Std Dev | Standard deviation from the mean of all Bearing ratio tests conducted on the base layer, in accordance with the standard ASTM D4429 test procedure
CLTPP_MAT_TPIT_TST | SUB_BASE_BEARRATIO_1 | Sub Base Bearratio 1 | Bearing ratio tests conducted on the subbase layer in accordance with the standard ASTM D4429 test procedure
CLTPP_MAT_TPIT_TST | SUB_BASE_BEARRATIO_3 | Sub Base Bearratio 3 | Bearing ratio tests conducted on the subbase layer in accordance with the standard ASTM D4429 test procedure
CLTPP_MAT_TPIT_TST | SUB_BASE_BEARRATIO_4 | Sub Base Bearratio 4 | Bearing ratio tests conducted on the subbase layer in accordance with the standard ASTM D4429 test procedure
CLTPP_MAT_TPIT_TST | SUB_BASE_BEAR_RATIO_MEAN | Sub Base Bear Ratio Mean | Average of all Bearing ratio tests conducted on the subbase layer in accordance with the standard ASTM D4429 test procedure
CLTPP_MAT_TPIT_TST | SUB_BASE_BEAR_RATIO_STD_DEV | Sub Base Bear Ratio Std Dev | Standard deviation from the mean of all Bearing ratio tests conducted on the subbase layer, in accordance with the standard ASTM D4429 test procedure
CLTPP_MAT_TPIT_TST | SUBGRADE_BEAR_RATIO_2 | Subgrade Bear Ratio 2 | Bearing ratio tests conducted on the subgrade in accordance with the standard ASTM D4429 test procedure
CLTPP_MAT_TPIT_TST | AC_DENSITY_3_OWP | Ac Density 3 Owp | Nuclear density tests performed in the OWP (outer wheel path) of the pavement surface prior to sawing; the reference standard ASTM D2922-81 or D2950 (Backscatter) was followed