## CLTPP_MAT_DYN_SAMPLE
DYN_SAMPLE_ID | CSHRP_ID | SECTION | LAYER | TOP_OF_LAYER | DRY_DENSITY_NUCLEAR | MOIST_CONTENT_PERC_NUCLEAR | MOIST_CONTENT_PERC_AGENCY | MOIST_CONTENT_PERC_MTQ | PERC_PASSING_31500 | PASSING_20000 | PERC_PASSING_14000 | PERC_PASSING_10000 | PERC_PASSING_5000 | PERC_PASSING_2500 | PERC_PASSING_1250 | PERC_PASSING_630 | PERC_PASSING_315 | PERC_PASSING_160 | PERC_PASSING_80 | ATTERBERG_LIMIT_LL | ATTERBERG_LIMIT_PI | CURVATURE_COEFF | UNIFORMITY_COEFF | UNIFIED_SOIL_CLASSIFICATION | AASHTO_CLASSIFICATION | SPECIFIC_GRAVITY_GREATER_5 | PERC_ABSORPTION | SPECIFIC_GRAVITY_LESS_5 | ABSORPTION_LESS_5 | SPECIFIC_GRAVITY_COMBINED | PERC_ABSORPTION_COMBINED | OPTIMUM_MOIST_CONTENT_PERC | MAX_DRY_DENSITY | PERC_FRACTURE | PERC_FLAT | PERC_ELONGATED | PETROGRAPHIC_DESCR | REMARKS
2 | 810404 | 3 | Base | 235 | 2045 | 4.5 | 3.8 | 4.3 | 100 | 100 | 96 | 81 | 54 | 37 | 29 | 25 | 16 | 13 | 9 | 21 | 5 | 3 | 60 | GW-GC | A-1-b | 2.58 | 1.5 | 2.57 | 1.9 | 2.57 | 1.7 | 5.2 | 2246 | 78 | 20 | 20 | 40% Sandstone -25% Quartzite -20% Limestone -15% Granitoid
2 | 810404 | 3 | Base | 235 | 2045 | 4.5 | 3.8 | 4.3 | 100 | 100 | 96 | 81 | 54 | 37 | 29 | 25 | 16 | 13 | 9 | 21 | 5 | 3 | 60 | GW-GC | A-1-b | 2.58 | 1.5 | 2.57 | 1.9 | 2.57 | 1.7 | 5.2 | 2246 | 78 | 20 | 20 | 40% Sandstone -25% Quartzite -20% Limestone -15% Granitoid
2 | 810404 | 3 | Base | 235 | 2045 | 4.5 | 3.8 | 4.3 | 100 | 100 | 96 | 81 | 54 | 37 | 29 | 25 | 16 | 13 | 9 | 21 | 5 | 3 | 60 | GW-GC | A-1-b | 2.58 | 1.5 | 2.57 | 1.9 | 2.57 | 1.7 | 5.2 | 2246 | 78 | 20 | 20 | 40% Sandstone -25% Quartzite -20% Limestone -15% Granitoid
2 | 810404 | 3 | Base | 235 | 2045 | 4.5 | 3.8 | 4.3 | 100 | 100 | 96 | 81 | 54 | 37 | 29 | 25 | 16 | 13 | 9 | 21 | 5 | 3 | 60 | GW-GC | A-1-b | 2.58 | 1.5 | 2.57 | 1.9 | 2.57 | 1.7 | 5.2 | 2246 | 78 | 20 | 20 | 40% Sandstone -25% Quartzite -20% Limestone -15% Granitoid
1 | 810404 | 3 | Asphalt | 0 | 2169
1 | 810404 | 3 | Asphalt | 0 | 2169
1 | 810404 | 3 | Asphalt | 0 | 2169
1 | 810404 | 3 | Asphalt | 0 | 2169
4 | 810404 | 4 | Subgrade | 550 | 1821 | 17.8 | 16.2 | 16.4 | 98 | 95 | 93 | 89 | 83 | 76 | 70 | 66 | 63 | 55 | 43 | 34 | 14 |  |  | SC | A-6 | 2.1 | 11.3 | (2.61) |  |  |  | 19.4 | 1708 | 0 |  |  | 85% Argillaceous Dolomite
4 | 810404 | 4 | Subgrade | 550 | 1821 | 17.8 | 16.2 | 16.4 | 98 | 95 | 93 | 89 | 83 | 76 | 70 | 66 | 63 | 55 | 43 | 34 | 14 |  |  | SC | A-6 | 2.1 | 11.3 | (2.61) |  |  |  | 19.4 | 1708 | 0 |  |  | 85% Argillaceous Dolomite
4 | 810404 | 4 | Subgrade | 550 | 1821 | 17.8 | 16.2 | 16.4 | 98 | 95 | 93 | 89 | 83 | 76 | 70 | 66 | 63 | 55 | 43 | 34 | 14 |  |  | SC | A-6 | 2.1 | 11.3 | (2.61) |  |  |  | 19.4 | 1708 | 0 |  |  | 85% Argillaceous Dolomite
4 | 810404 | 4 | Subgrade | 550 | 1821 | 17.8 | 16.2 | 16.4 | 98 | 95 | 93 | 89 | 83 | 76 | 70 | 66 | 63 | 55 | 43 | 34 | 14 |  |  | SC | A-6 | 2.1 | 11.3 | (2.61) |  |  |  | 19.4 | 1708 | 0 |  |  | 85% Argillaceous Dolomite
3 | 810404 | 4 | Subbase | 310 | 2229 | 3.9 | 3.2 | 4.2 | 98 | 77 | 63 | 53 | 40 | 33 | 29 | 26 | 17 | 12 | 9 | 20 | 4 | 1 | 117 | GW-GC | A-1-a | 2.61 | 1 | 2.51 | 2.5 | 2.57 | 1.6 | 5.3 | 2282 | 51 | 19 | 36 | 40% Sandstone -25% Quartzite -20% Limestone -15% Granitoid
3 | 810404 | 4 | Subbase | 310 | 2229 | 3.9 | 3.2 | 4.2 | 98 | 77 | 63 | 53 | 40 | 33 | 29 | 26 | 17 | 12 | 9 | 20 | 4 | 1 | 117 | GW-GC | A-1-a | 2.61 | 1 | 2.51 | 2.5 | 2.57 | 1.6 | 5.3 | 2282 | 51 | 19 | 36 | 40% Sandstone -25% Quartzite -20% Limestone -15% Granitoid
3 | 810404 | 4 | Subbase | 310 | 2229 | 3.9 | 3.2 | 4.2 | 98 | 77 | 63 | 53 | 40 | 33 | 29 | 26 | 17 | 12 | 9 | 20 | 4 | 1 | 117 | GW-GC | A-1-a | 2.61 | 1 | 2.51 | 2.5 | 2.57 | 1.6 | 5.3 | 2282 | 51 | 19 | 36 | 40% Sandstone -25% Quartzite -20% Limestone -15% Granitoid
3 | 810404 | 4 | Subbase | 310 | 2229 | 3.9 | 3.2 | 4.2 | 98 | 77 | 63 | 53 | 40 | 33 | 29 | 26 | 17 | 12 | 9 | 20 | 4 | 1 | 117 | GW-GC | A-1-a | 2.61 | 1 | 2.51 | 2.5 | 2.57 | 1.6 | 5.3 | 2282 | 51 | 19 | 36 | 40% Sandstone -25% Quartzite -20% Limestone -15% Granitoid
2 | 810404 | 4 | Base | 235 | 2045 | 4.5 | 3.8 | 4.3 | 100 | 100 | 96 | 81 | 54 | 37 | 29 | 25 | 16 | 13 | 9 | 21 | 5 | 3 | 60 | GW-GC | A-1-b | 2.58 | 1.5 | 2.57 | 1.9 | 2.57 | 1.7 | 5.2 | 2246 | 78 | 20 | 20 | 40% Sandstone -25% Quartzite -20% Limestone -15% Granitoid
2 | 810404 | 4 | Base | 235 | 2045 | 4.5 | 3.8 | 4.3 | 100 | 100 | 96 | 81 | 54 | 37 | 29 | 25 | 16 | 13 | 9 | 21 | 5 | 3 | 60 | GW-GC | A-1-b | 2.58 | 1.5 | 2.57 | 1.9 | 2.57 | 1.7 | 5.2 | 2246 | 78 | 20 | 20 | 40% Sandstone -25% Quartzite -20% Limestone -15% Granitoid
2 | 810404 | 4 | Base | 235 | 2045 | 4.5 | 3.8 | 4.3 | 100 | 100 | 96 | 81 | 54 | 37 | 29 | 25 | 16 | 13 | 9 | 21 | 5 | 3 | 60 | GW-GC | A-1-b | 2.58 | 1.5 | 2.57 | 1.9 | 2.57 | 1.7 | 5.2 | 2246 | 78 | 20 | 20 | 40% Sandstone -25% Quartzite -20% Limestone -15% Granitoid
2 | 810404 | 4 | Base | 235 | 2045 | 4.5 | 3.8 | 4.3 | 100 | 100 | 96 | 81 | 54 | 37 | 29 | 25 | 16 | 13 | 9 | 21 | 5 | 3 | 60 | GW-GC | A-1-b | 2.58 | 1.5 | 2.57 | 1.9 | 2.57 | 1.7 | 5.2 | 2246 | 78 | 20 | 20 | 40% Sandstone -25% Quartzite -20% Limestone -15% Granitoid
1 | 810404 | 4 | Asphalt | 0 | 2169
1 | 810404 | 4 | Asphalt | 0 | 2169
1 | 810404 | 4 | Asphalt | 0 | 2169
1 | 810404 | 4 | Asphalt | 0 | 2169
9 | 820605 | 1 | Subgrade | 950 |  |  |  | 4.2 | 83 | 75 | 69 | 63 | 52 | 44 | 36 | 26 | 12 | 7 | 4 | 19 | 4 | 0.3 | 33 | SP | A-1-b | 2.7 | 0.8 | 2.61 | 1.9 | 2.63 | 1.4 | 9.5 | 2119 | 0 |  |  | Composite: Granitoid -Volcanic -Serpentine -Sandstone
9 | 820605 | 1 | Subgrade | 950 |  |  |  | 4.2 | 83 | 75 | 69 | 63 | 52 | 44 | 36 | 26 | 12 | 7 | 4 | 19 | 4 | 0.3 | 33 | SP | A-1-b | 2.7 | 0.8 | 2.61 | 1.9 | 2.63 | 1.4 | 9.5 | 2119 | 0 |  |  | Composite: Granitoid -Volcanic -Serpentine -Sandstone
8 | 820605 | 1 | Subbase | 375 | 2221 | 3.3 |  | 3.7 | 87 | 78 | 71 | 65 | 54 | 45 | 37 | 26 | 10 | 3 | 2 | NP | NP | 0.3 | 23 | SP | A-1-b | 2.67 | 0.9 | 2.61 | 1.9 | 2.63 | 1.4 | 5.8 | 2100 | 0 |  |  | Composite: Sandstone -Granitoid -Basalt -Diorite -Diabase
8 | 820605 | 1 | Subbase | 375 | 2221 | 3.3 |  | 3.7 | 87 | 78 | 71 | 65 | 54 | 45 | 37 | 26 | 10 | 3 | 2 | NP | NP | 0.3 | 23 | SP | A-1-b | 2.67 | 0.9 | 2.61 | 1.9 | 2.63 | 1.4 | 5.8 | 2100 | 0 |  |  | Composite: Sandstone -Granitoid -Basalt -Diorite -Diabase
7 | 820605 | 1 | Asphalt 2 | 225
7 | 820605 | 1 | Asphalt 2 | 225
6 | 820605 | 1 | Base | 125 | 2167 | 4.7 |  | 3.4 | 100 | 82 | 70 | 61 | 47 | 37 | 28 | 19 | 10 | 6 | 3 | NP | NP | 0.7 | 33 | GP | A-1-a | 2.68 | 0.9 | 2.60 | 2.1 | 2.64 | 1.4 | 6.1 | 2271 | 39 | 13 | 26 | Composite: Granitoid -Basalt -Diorite -Diabase
6 | 820605 | 1 | Base | 125 | 2167 | 4.7 |  | 3.4 | 100 | 82 | 70 | 61 | 47 | 37 | 28 | 19 | 10 | 6 | 3 | NP | NP | 0.7 | 33 | GP | A-1-a | 2.68 | 0.9 | 2.60 | 2.1 | 2.64 | 1.4 | 6.1 | 2271 | 39 | 13 | 26 | Composite: Granitoid -Basalt -Diorite -Diabase
5 | 820605 | 1 | Asphalt 1 | 0 | 2396
5 | 820605 | 1 | Asphalt 1 | 0 | 2396
9 | 820605 | 2 | Subgrade | 950 |  |  |  | 4.2 | 83 | 75 | 69 | 63 | 52 | 44 | 36 | 26 | 12 | 7 | 4 | 19 | 4 | 0.3 | 33 | SP | A-1-b | 2.7 | 0.8 | 2.61 | 1.9 | 2.63 | 1.4 | 9.5 | 2119 | 0 |  |  | Composite: Granitoid -Volcanic -Serpentine -Sandstone
9 | 820605 | 2 | Subgrade | 950 |  |  |  | 4.2 | 83 | 75 | 69 | 63 | 52 | 44 | 36 | 26 | 12 | 7 | 4 | 19 | 4 | 0.3 | 33 | SP | A-1-b | 2.7 | 0.8 | 2.61 | 1.9 | 2.63 | 1.4 | 9.5 | 2119 | 0 |  |  | Composite: Granitoid -Volcanic -Serpentine -Sandstone
8 | 820605 | 2 | Subbase | 375 | 2221 | 3.3 |  | 3.7 | 87 | 78 | 71 | 65 | 54 | 45 | 37 | 26 | 10 | 3 | 2 | NP | NP | 0.3 | 23 | SP | A-1-b | 2.67 | 0.9 | 2.61 | 1.9 | 2.63 | 1.4 | 5.8 | 2100 | 0 |  |  | Composite: Sandstone -Granitoid -Basalt -Diorite -Diabase
8 | 820605 | 2 | Subbase | 375 | 2221 | 3.3 |  | 3.7 | 87 | 78 | 71 | 65 | 54 | 45 | 37 | 26 | 10 | 3 | 2 | NP | NP | 0.3 | 23 | SP | A-1-b | 2.67 | 0.9 | 2.61 | 1.9 | 2.63 | 1.4 | 5.8 | 2100 | 0 |  |  | Composite: Sandstone -Granitoid -Basalt -Diorite -Diabase
7 | 820605 | 2 | Asphalt 2 | 225
7 | 820605 | 2 | Asphalt 2 | 225
6 | 820605 | 2 | Base | 125 | 2167 | 4.7 |  | 3.4 | 100 | 82 | 70 | 61 | 47 | 37 | 28 | 19 | 10 | 6 | 3 | NP | NP | 0.7 | 33 | GP | A-1-a | 2.68 | 0.9 | 2.60 | 2.1 | 2.64 | 1.4 | 6.1 | 2271 | 39 | 13 | 26 | Composite: Granitoid -Basalt -Diorite -Diabase
6 | 820605 | 2 | Base | 125 | 2167 | 4.7 |  | 3.4 | 100 | 82 | 70 | 61 | 47 | 37 | 28 | 19 | 10 | 6 | 3 | NP | NP | 0.7 | 33 | GP | A-1-a | 2.68 | 0.9 | 2.60 | 2.1 | 2.64 | 1.4 | 6.1 | 2271 | 39 | 13 | 26 | Composite: Granitoid -Basalt -Diorite -Diabase
5 | 820605 | 2 | Asphalt 1 | 0 | 2396
5 | 820605 | 2 | Asphalt 1 | 0 | 2396
13 | 830403 | 1 | Subgrade | 430 | 2129 | 17.4 | 18.4 | 17.3 | 100 | 100 | 100 | 99 | 98 | 95 | 92 | 89 | 86 | 82 | 81 | 36 | 15 |  |  | CL | A-6 |  |  | (2.58) |  |  |  | 18 | 1756 | 0 |  |  | 32% Granitoid -25% Dolomite -20% Quartz -10% Sandstone
13 | 830403 | 1 | Subgrade | 430 | 2129 | 17.4 | 18.4 | 17.3 | 100 | 100 | 100 | 99 | 98 | 95 | 92 | 89 | 86 | 82 | 81 | 36 | 15 |  |  | CL | A-6 |  |  | (2.58) |  |  |  | 18 | 1756 | 0 |  |  | 32% Granitoid -25% Dolomite -20% Quartz -10% Sandstone
13 | 830403 | 1 | Subgrade | 430 | 2129 | 17.4 | 18.4 | 17.3 | 100 | 100 | 100 | 99 | 98 | 95 | 92 | 89 | 86 | 82 | 81 | 36 | 15 |  |  | CL | A-6 |  |  | (2.58) |  |  |  | 18 | 1756 | 0 |  |  | 32% Granitoid -25% Dolomite -20% Quartz -10% Sandstone
12 | 830403 | 1 | Subbase | 355 | 1984 | 11 | 4.9 | 4.7 | 100 | 99 | 94 | 89 | 80 | 72 | 58 | 34 | 21 | 10 | 8 | 20 | 4 | 1.2 | 10 | SW-SM | A-1-b | 2.54 | 2.7 | 2.54 | 2.3 | 2.54 | 2.4 | 7.7 | 2142 | 36 | 17 | 21 | 30% Granitoid -25% Dolomite -25% Quartzite -10% Limestone -10% Diabase
12 | 830403 | 1 | Subbase | 355 | 1984 | 11 | 4.9 | 4.7 | 100 | 99 | 94 | 89 | 80 | 72 | 58 | 34 | 21 | 10 | 8 | 20 | 4 | 1.2 | 10 | SW-SM | A-1-b | 2.54 | 2.7 | 2.54 | 2.3 | 2.54 | 2.4 | 7.7 | 2142 | 36 | 17 | 21 | 30% Granitoid -25% Dolomite -25% Quartzite -10% Limestone -10% Diabase
12 | 830403 | 1 | Subbase | 355 | 1984 | 11 | 4.9 | 4.7 | 100 | 99 | 94 | 89 | 80 | 72 | 58 | 34 | 21 | 10 | 8 | 20 | 4 | 1.2 | 10 | SW-SM | A-1-b | 2.54 | 2.7 | 2.54 | 2.3 | 2.54 | 2.4 | 7.7 | 2142 | 36 | 17 | 21 | 30% Granitoid -25% Dolomite -25% Quartzite -10% Limestone -10% Diabase
11 | 830403 | 1 | Base | 280 | 2171 | 5.1 | 4.8 | 5.1 | 100 | 95 | 86 | 79 | 71 | 59 | 47 | 30 | 19 | 12 | 9 | 19 | 3 | 1.5 | 26 | SW-SM | A-1-b | 2.58 | 2.4 | 2.48 | 3.4 | 2.51 | 3.1 | 7.7 | 2193 | 54 | 16 | 29 | 50% Granitoid -30% Dolomite -10% Limestone
11 | 830403 | 1 | Base | 280 | 2171 | 5.1 | 4.8 | 5.1 | 100 | 95 | 86 | 79 | 71 | 59 | 47 | 30 | 19 | 12 | 9 | 19 | 3 | 1.5 | 26 | SW-SM | A-1-b | 2.58 | 2.4 | 2.48 | 3.4 | 2.51 | 3.1 | 7.7 | 2193 | 54 | 16 | 29 | 50% Granitoid -30% Dolomite -10% Limestone
11 | 830403 | 1 | Base | 280 | 2171 | 5.1 | 4.8 | 5.1 | 100 | 95 | 86 | 79 | 71 | 59 | 47 | 30 | 19 | 12 | 9 | 19 | 3 | 1.5 | 26 | SW-SM | A-1-b | 2.58 | 2.4 | 2.48 | 3.4 | 2.51 | 3.1 | 7.7 | 2193 | 54 | 16 | 29 | 50% Granitoid -30% Dolomite -10% Limestone
10 | 830403 | 1 | Asphalt | 0 | 2191
10 | 830403 | 1 | Asphalt | 0 | 2191
10 | 830403 | 1 | Asphalt | 0 | 2191
13 | 830403 | 2 | Subgrade | 430 | 2129 | 17.4 | 18.4 | 17.3 | 100 | 100 | 100 | 99 | 98 | 95 | 92 | 89 | 86 | 82 | 81 | 36 | 15 |  |  | CL | A-6 |  |  | (2.58) |  |  |  | 18 | 1756 | 0 |  |  | 32% Granitoid -25% Dolomite -20% Quartz -10% Sandstone
13 | 830403 | 2 | Subgrade | 430 | 2129 | 17.4 | 18.4 | 17.3 | 100 | 100 | 100 | 99 | 98 | 95 | 92 | 89 | 86 | 82 | 81 | 36 | 15 |  |  | CL | A-6 |  |  | (2.58) |  |  |  | 18 | 1756 | 0 |  |  | 32% Granitoid -25% Dolomite -20% Quartz -10% Sandstone
13 | 830403 | 2 | Subgrade | 430 | 2129 | 17.4 | 18.4 | 17.3 | 100 | 100 | 100 | 99 | 98 | 95 | 92 | 89 | 86 | 82 | 81 | 36 | 15 |  |  | CL | A-6 |  |  | (2.58) |  |  |  | 18 | 1756 | 0 |  |  | 32% Granitoid -25% Dolomite -20% Quartz -10% Sandstone
12 | 830403 | 2 | Subbase | 355 | 1984 | 11 | 4.9 | 4.7 | 100 | 99 | 94 | 89 | 80 | 72 | 58 | 34 | 21 | 10 | 8 | 20 | 4 | 1.2 | 10 | SW-SM | A-1-b | 2.54 | 2.7 | 2.54 | 2.3 | 2.54 | 2.4 | 7.7 | 2142 | 36 | 17 | 21 | 30% Granitoid -25% Dolomite -25% Quartzite -10% Limestone -10% Diabase
12 | 830403 | 2 | Subbase | 355 | 1984 | 11 | 4.9 | 4.7 | 100 | 99 | 94 | 89 | 80 | 72 | 58 | 34 | 21 | 10 | 8 | 20 | 4 | 1.2 | 10 | SW-SM | A-1-b | 2.54 | 2.7 | 2.54 | 2.3 | 2.54 | 2.4 | 7.7 | 2142 | 36 | 17 | 21 | 30% Granitoid -25% Dolomite -25% Quartzite -10% Limestone -10% Diabase
12 | 830403 | 2 | Subbase | 355 | 1984 | 11 | 4.9 | 4.7 | 100 | 99 | 94 | 89 | 80 | 72 | 58 | 34 | 21 | 10 | 8 | 20 | 4 | 1.2 | 10 | SW-SM | A-1-b | 2.54 | 2.7 | 2.54 | 2.3 | 2.54 | 2.4 | 7.7 | 2142 | 36 | 17 | 21 | 30% Granitoid -25% Dolomite -25% Quartzite -10% Limestone -10% Diabase
11 | 830403 | 2 | Base | 280 | 2171 | 5.1 | 4.8 | 5.1 | 100 | 95 | 86 | 79 | 71 | 59 | 47 | 30 | 19 | 12 | 9 | 19 | 3 | 1.5 | 26 | SW-SM | A-1-b | 2.58 | 2.4 | 2.48 | 3.4 | 2.51 | 3.1 | 7.7 | 2193 | 54 | 16 | 29 | 50% Granitoid -30% Dolomite -10% Limestone
11 | 830403 | 2 | Base | 280 | 2171 | 5.1 | 4.8 | 5.1 | 100 | 95 | 86 | 79 | 71 | 59 | 47 | 30 | 19 | 12 | 9 | 19 | 3 | 1.5 | 26 | SW-SM | A-1-b | 2.58 | 2.4 | 2.48 | 3.4 | 2.51 | 3.1 | 7.7 | 2193 | 54 | 16 | 29 | 50% Granitoid -30% Dolomite -10% Limestone
11 | 830403 | 2 | Base | 280 | 2171 | 5.1 | 4.8 | 5.1 | 100 | 95 | 86 | 79 | 71 | 59 | 47 | 30 | 19 | 12 | 9 | 19 | 3 | 1.5 | 26 | SW-SM | A-1-b | 2.58 | 2.4 | 2.48 | 3.4 | 2.51 | 3.1 | 7.7 | 2193 | 54 | 16 | 29 | 50% Granitoid -30% Dolomite -10% Limestone
10 | 830403 | 2 | Asphalt | 0 | 2191
10 | 830403 | 2 | Asphalt | 0 | 2191
10 | 830403 | 2 | Asphalt | 0 | 2191
13 | 830403 | 3 | Subgrade | 430 | 2129 | 17.4 | 18.4 | 17.3 | 100 | 100 | 100 | 99 | 98 | 95 | 92 | 89 | 86 | 82 | 81 | 36 | 15 |  |  | CL | A-6 |  |  | (2.58) |  |  |  | 18 | 1756 | 0 |  |  | 32% Granitoid -25% Dolomite -20% Quartz -10% Sandstone
13 | 830403 | 3 | Subgrade | 430 | 2129 | 17.4 | 18.4 | 17.3 | 100 | 100 | 100 | 99 | 98 | 95 | 92 | 89 | 86 | 82 | 81 | 36 | 15 |  |  | CL | A-6 |  |  | (2.58) |  |  |  | 18 | 1756 | 0 |  |  | 32% Granitoid -25% Dolomite -20% Quartz -10% Sandstone
13 | 830403 | 3 | Subgrade | 430 | 2129 | 17.4 | 18.4 | 17.3 | 100 | 100 | 100 | 99 | 98 | 95 | 92 | 89 | 86 | 82 | 81 | 36 | 15 |  |  | CL | A-6 |  |  | (2.58) |  |  |  | 18 | 1756 | 0 |  |  | 32% Granitoid -25% Dolomite -20% Quartz -10% Sandstone
12 | 830403 | 3 | Subbase | 355 | 1984 | 11 | 4.9 | 4.7 | 100 | 99 | 94 | 89 | 80 | 72 | 58 | 34 | 21 | 10 | 8 | 20 | 4 | 1.2 | 10 | SW-SM | A-1-b | 2.54 | 2.7 | 2.54 | 2.3 | 2.54 | 2.4 | 7.7 | 2142 | 36 | 17 | 21 | 30% Granitoid -25% Dolomite -25% Quartzite -10% Limestone -10% Diabase
12 | 830403 | 3 | Subbase | 355 | 1984 | 11 | 4.9 | 4.7 | 100 | 99 | 94 | 89 | 80 | 72 | 58 | 34 | 21 | 10 | 8 | 20 | 4 | 1.2 | 10 | SW-SM | A-1-b | 2.54 | 2.7 | 2.54 | 2.3 | 2.54 | 2.4 | 7.7 | 2142 | 36 | 17 | 21 | 30% Granitoid -25% Dolomite -25% Quartzite -10% Limestone -10% Diabase
12 | 830403 | 3 | Subbase | 355 | 1984 | 11 | 4.9 | 4.7 | 100 | 99 | 94 | 89 | 80 | 72 | 58 | 34 | 21 | 10 | 8 | 20 | 4 | 1.2 | 10 | SW-SM | A-1-b | 2.54 | 2.7 | 2.54 | 2.3 | 2.54 | 2.4 | 7.7 | 2142 | 36 | 17 | 21 | 30% Granitoid -25% Dolomite -25% Quartzite -10% Limestone -10% Diabase
11 | 830403 | 3 | Base | 280 | 2171 | 5.1 | 4.8 | 5.1 | 100 | 95 | 86 | 79 | 71 | 59 | 47 | 30 | 19 | 12 | 9 | 19 | 3 | 1.5 | 26 | SW-SM | A-1-b | 2.58 | 2.4 | 2.48 | 3.4 | 2.51 | 3.1 | 7.7 | 2193 | 54 | 16 | 29 | 50% Granitoid -30% Dolomite -10% Limestone
11 | 830403 | 3 | Base | 280 | 2171 | 5.1 | 4.8 | 5.1 | 100 | 95 | 86 | 79 | 71 | 59 | 47 | 30 | 19 | 12 | 9 | 19 | 3 | 1.5 | 26 | SW-SM | A-1-b | 2.58 | 2.4 | 2.48 | 3.4 | 2.51 | 3.1 | 7.7 | 2193 | 54 | 16 | 29 | 50% Granitoid -30% Dolomite -10% Limestone
11 | 830403 | 3 | Base | 280 | 2171 | 5.1 | 4.8 | 5.1 | 100 | 95 | 86 | 79 | 71 | 59 | 47 | 30 | 19 | 12 | 9 | 19 | 3 | 1.5 | 26 | SW-SM | A-1-b | 2.58 | 2.4 | 2.48 | 3.4 | 2.51 | 3.1 | 7.7 | 2193 | 54 | 16 | 29 | 50% Granitoid -30% Dolomite -10% Limestone
10 | 830403 | 3 | Asphalt | 0 | 2191
10 | 830403 | 3 | Asphalt | 0 | 2191
10 | 830403 | 3 | Asphalt | 0 | 2191
17 | 830801 | 1 | Subgrade | 580 | 2200 | 8.9 | 6.7 | 6.8 | 97 | 95 | 93 | 91 | 86 | 84 | 81 | 78 | 73 | 60 | 45 | 17 | 2 |  |  | SM | A-4 | 2.53 | 2.6 | (2.69) |  |  |  | 9.2 | 2068 | 39 | 7 | 14 | 60% Limestone -25% Siliceous Concretion -10% Dolomite
17 | 830801 | 1 | Subgrade | 580 | 2200 | 8.9 | 6.7 | 6.8 | 97 | 95 | 93 | 91 | 86 | 84 | 81 | 78 | 73 | 60 | 45 | 17 | 2 |  |  | SM | A-4 | 2.53 | 2.6 | (2.69) |  |  |  | 9.2 | 2068 | 39 | 7 | 14 | 60% Limestone -25% Siliceous Concretion -10% Dolomite
17 | 830801 | 1 | Subgrade | 580 | 2200 | 8.9 | 6.7 | 6.8 | 97 | 95 | 93 | 91 | 86 | 84 | 81 | 78 | 73 | 60 | 45 | 17 | 2 |  |  | SM | A-4 | 2.53 | 2.6 | (2.69) |  |  |  | 9.2 | 2068 | 39 | 7 | 14 | 60% Limestone -25% Siliceous Concretion -10% Dolomite
17 | 830801 | 1 | Subgrade | 580 | 2200 | 8.9 | 6.7 | 6.8 | 97 | 95 | 93 | 91 | 86 | 84 | 81 | 78 | 73 | 60 | 45 | 17 | 2 |  |  | SM | A-4 | 2.53 | 2.6 | (2.69) |  |  |  | 9.2 | 2068 | 39 | 7 | 14 | 60% Limestone -25% Siliceous Concretion -10% Dolomite
16 | 830801 | 1 | Subbase | 390 | 2165 | 5.4 | 3.7 | 3.7 | 98 | 94 | 88 | 81 | 66 | 60 | 50 | 37 | 25 | 16 | 12 | 18 | 2 | 1.2 | 44 | SW-SM | A-1-b | 2.59 | 2 | 2.57 | 1.9 | 2.58 | 1.9 | 5.4 | 2284 | 0 |  |  | 46% Limestone -20% Dolomite -20% Granitoid
16 | 830801 | 1 | Subbase | 390 | 2165 | 5.4 | 3.7 | 3.7 | 98 | 94 | 88 | 81 | 66 | 60 | 50 | 37 | 25 | 16 | 12 | 18 | 2 | 1.2 | 44 | SW-SM | A-1-b | 2.59 | 2 | 2.57 | 1.9 | 2.58 | 1.9 | 5.4 | 2284 | 0 |  |  | 46% Limestone -20% Dolomite -20% Granitoid
16 | 830801 | 1 | Subbase | 390 | 2165 | 5.4 | 3.7 | 3.7 | 98 | 94 | 88 | 81 | 66 | 60 | 50 | 37 | 25 | 16 | 12 | 18 | 2 | 1.2 | 44 | SW-SM | A-1-b | 2.59 | 2 | 2.57 | 1.9 | 2.58 | 1.9 | 5.4 | 2284 | 0 |  |  | 46% Limestone -20% Dolomite -20% Granitoid
16 | 830801 | 1 | Subbase | 390 | 2165 | 5.4 | 3.7 | 3.7 | 98 | 94 | 88 | 81 | 66 | 60 | 50 | 37 | 25 | 16 | 12 | 18 | 2 | 1.2 | 44 | SW-SM | A-1-b | 2.59 | 2 | 2.57 | 1.9 | 2.58 | 1.9 | 5.4 | 2284 | 0 |  |  | 46% Limestone -20% Dolomite -20% Granitoid
15 | 830801 | 1 | Base | 260 | 2195 | 8.4 | 4.7 | 4.9 | 100 | 100 | 94 | 81 | 67 | 61 | 53 | 42 | 26 | 14 | 11 | 18 | 3 | 0.9 | 32 | SP-SM | A-1-b | 2.59 | 2.3 | 2.52 | 2.2 | 2.55 | 2.2 | 6.1 | 2264 | 53 | 25 | 22 | 50% Dolomite -20% Granitoid -20% Limestone
15 | 830801 | 1 | Base | 260 | 2195 | 8.4 | 4.7 | 4.9 | 100 | 100 | 94 | 81 | 67 | 61 | 53 | 42 | 26 | 14 | 11 | 18 | 3 | 0.9 | 32 | SP-SM | A-1-b | 2.59 | 2.3 | 2.52 | 2.2 | 2.55 | 2.2 | 6.1 | 2264 | 53 | 25 | 22 | 50% Dolomite -20% Granitoid -20% Limestone
15 | 830801 | 1 | Base | 260 | 2195 | 8.4 | 4.7 | 4.9 | 100 | 100 | 94 | 81 | 67 | 61 | 53 | 42 | 26 | 14 | 11 | 18 | 3 | 0.9 | 32 | SP-SM | A-1-b | 2.59 | 2.3 | 2.52 | 2.2 | 2.55 | 2.2 | 6.1 | 2264 | 53 | 25 | 22 | 50% Dolomite -20% Granitoid -20% Limestone
15 | 830801 | 1 | Base | 260 | 2195 | 8.4 | 4.7 | 4.9 | 100 | 100 | 94 | 81 | 67 | 61 | 53 | 42 | 26 | 14 | 11 | 18 | 3 | 0.9 | 32 | SP-SM | A-1-b | 2.59 | 2.3 | 2.52 | 2.2 | 2.55 | 2.2 | 6.1 | 2264 | 53 | 25 | 22 | 50% Dolomite -20% Granitoid -20% Limestone
14 | 830801 | 1 | Asphalt | 0 | 2315
14 | 830801 | 1 | Asphalt | 0 | 2315
14 | 830801 | 1 | Asphalt | 0 | 2315
14 | 830801 | 1 | Asphalt | 0 | 2315
17 | 830801 | 2 | Subgrade | 580 | 2200 | 8.9 | 6.7 | 6.8 | 97 | 95 | 93 | 91 | 86 | 84 | 81 | 78 | 73 | 60 | 45 | 17 | 2 |  |  | SM | A-4 | 2.53 | 2.6 | (2.69) |  |  |  | 9.2 | 2068 | 39 | 7 | 14 | 60% Limestone -25% Siliceous Concretion -10% Dolomite
17 | 830801 | 2 | Subgrade | 580 | 2200 | 8.9 | 6.7 | 6.8 | 97 | 95 | 93 | 91 | 86 | 84 | 81 | 78 | 73 | 60 | 45 | 17 | 2 |  |  | SM | A-4 | 2.53 | 2.6 | (2.69) |  |  |  | 9.2 | 2068 | 39 | 7 | 14 | 60% Limestone -25% Siliceous Concretion -10% Dolomite
17 | 830801 | 2 | Subgrade | 580 | 2200 | 8.9 | 6.7 | 6.8 | 97 | 95 | 93 | 91 | 86 | 84 | 81 | 78 | 73 | 60 | 45 | 17 | 2 |  |  | SM | A-4 | 2.53 | 2.6 | (2.69) |  |  |  | 9.2 | 2068 | 39 | 7 | 14 | 60% Limestone -25% Siliceous Concretion -10% Dolomite
17 | 830801 | 2 | Subgrade | 580 | 2200 | 8.9 | 6.7 | 6.8 | 97 | 95 | 93 | 91 | 86 | 84 | 81 | 78 | 73 | 60 | 45 | 17 | 2 |  |  | SM | A-4 | 2.53 | 2.6 | (2.69) |  |  |  | 9.2 | 2068 | 39 | 7 | 14 | 60% Limestone -25% Siliceous Concretion -10% Dolomite
16 | 830801 | 2 | Subbase | 390 | 2165 | 5.4 | 3.7 | 3.7 | 98 | 94 | 88 | 81 | 66 | 60 | 50 | 37 | 25 | 16 | 12 | 18 | 2 | 1.2 | 44 | SW-SM | A-1-b | 2.59 | 2 | 2.57 | 1.9 | 2.58 | 1.9 | 5.4 | 2284 | 0 |  |  | 46% Limestone -20% Dolomite -20% Granitoid
16 | 830801 | 2 | Subbase | 390 | 2165 | 5.4 | 3.7 | 3.7 | 98 | 94 | 88 | 81 | 66 | 60 | 50 | 37 | 25 | 16 | 12 | 18 | 2 | 1.2 | 44 | SW-SM | A-1-b | 2.59 | 2 | 2.57 | 1.9 | 2.58 | 1.9 | 5.4 | 2284 | 0 |  |  | 46% Limestone -20% Dolomite -20% Granitoid
16 | 830801 | 2 | Subbase | 390 | 2165 | 5.4 | 3.7 | 3.7 | 98 | 94 | 88 | 81 | 66 | 60 | 50 | 37 | 25 | 16 | 12 | 18 | 2 | 1.2 | 44 | SW-SM | A-1-b | 2.59 | 2 | 2.57 | 1.9 | 2.58 | 1.9 | 5.4 | 2284 | 0 |  |  | 46% Limestone -20% Dolomite -20% Granitoid
16 | 830801 | 2 | Subbase | 390 | 2165 | 5.4 | 3.7 | 3.7 | 98 | 94 | 88 | 81 | 66 | 60 | 50 | 37 | 25 | 16 | 12 | 18 | 2 | 1.2 | 44 | SW-SM | A-1-b | 2.59 | 2 | 2.57 | 1.9 | 2.58 | 1.9 | 5.4 | 2284 | 0 |  |  | 46% Limestone -20% Dolomite -20% Granitoid
15 | 830801 | 2 | Base | 260 | 2195 | 8.4 | 4.7 | 4.9 | 100 | 100 | 94 | 81 | 67 | 61 | 53 | 42 | 26 | 14 | 11 | 18 | 3 | 0.9 | 32 | SP-SM | A-1-b | 2.59 | 2.3 | 2.52 | 2.2 | 2.55 | 2.2 | 6.1 | 2264 | 53 | 25 | 22 | 50% Dolomite -20% Granitoid -20% Limestone
15 | 830801 | 2 | Base | 260 | 2195 | 8.4 | 4.7 | 4.9 | 100 | 100 | 94 | 81 | 67 | 61 | 53 | 42 | 26 | 14 | 11 | 18 | 3 | 0.9 | 32 | SP-SM | A-1-b | 2.59 | 2.3 | 2.52 | 2.2 | 2.55 | 2.2 | 6.1 | 2264 | 53 | 25 | 22 | 50% Dolomite -20% Granitoid -20% Limestone
15 | 830801 | 2 | Base | 260 | 2195 | 8.4 | 4.7 | 4.9 | 100 | 100 | 94 | 81 | 67 | 61 | 53 | 42 | 26 | 14 | 11 | 18 | 3 | 0.9 | 32 | SP-SM | A-1-b | 2.59 | 2.3 | 2.52 | 2.2 | 2.55 | 2.2 | 6.1 | 2264 | 53 | 25 | 22 | 50% Dolomite -20% Granitoid -20% Limestone
15 | 830801 | 2 | Base | 260 | 2195 | 8.4 | 4.7 | 4.9 | 100 | 100 | 94 | 81 | 67 | 61 | 53 | 42 | 26 | 14 | 11 | 18 | 3 | 0.9 | 32 | SP-SM | A-1-b | 2.59 | 2.3 | 2.52 | 2.2 | 2.55 | 2.2 | 6.1 | 2264 | 53 | 25 | 22 | 50% Dolomite -20% Granitoid -20% Limestone
14 | 830801 | 2 | Asphalt | 0 | 2315
14 | 830801 | 2 | Asphalt | 0 | 2315
14 | 830801 | 2 | Asphalt | 0 | 2315
14 | 830801 | 2 | Asphalt | 0 | 2315
17 | 830801 | 3 | Subgrade | 580 | 2200 | 8.9 | 6.7 | 6.8 | 97 | 95 | 93 | 91 | 86 | 84 | 81 | 78 | 73 | 60 | 45 | 17 | 2 |  |  | SM | A-4 | 2.53 | 2.6 | (2.69) |  |  |  | 9.2 | 2068 | 39 | 7 | 14 | 60% Limestone -25% Siliceous Concretion -10% Dolomite
17 | 830801 | 3 | Subgrade | 580 | 2200 | 8.9 | 6.7 | 6.8 | 97 | 95 | 93 | 91 | 86 | 84 | 81 | 78 | 73 | 60 | 45 | 17 | 2 |  |  | SM | A-4 | 2.53 | 2.6 | (2.69) |  |  |  | 9.2 | 2068 | 39 | 7 | 14 | 60% Limestone -25% Siliceous Concretion -10% Dolomite
17 | 830801 | 3 | Subgrade | 580 | 2200 | 8.9 | 6.7 | 6.8 | 97 | 95 | 93 | 91 | 86 | 84 | 81 | 78 | 73 | 60 | 45 | 17 | 2 |  |  | SM | A-4 | 2.53 | 2.6 | (2.69) |  |  |  | 9.2 | 2068 | 39 | 7 | 14 | 60% Limestone -25% Siliceous Concretion -10% Dolomite
17 | 830801 | 3 | Subgrade | 580 | 2200 | 8.9 | 6.7 | 6.8 | 97 | 95 | 93 | 91 | 86 | 84 | 81 | 78 | 73 | 60 | 45 | 17 | 2 |  |  | SM | A-4 | 2.53 | 2.6 | (2.69) |  |  |  | 9.2 | 2068 | 39 | 7 | 14 | 60% Limestone -25% Siliceous Concretion -10% Dolomite
16 | 830801 | 3 | Subbase | 390 | 2165 | 5.4 | 3.7 | 3.7 | 98 | 94 | 88 | 81 | 66 | 60 | 50 | 37 | 25 | 16 | 12 | 18 | 2 | 1.2 | 44 | SW-SM | A-1-b | 2.59 | 2 | 2.57 | 1.9 | 2.58 | 1.9 | 5.4 | 2284 | 0 |  |  | 46% Limestone -20% Dolomite -20% Granitoid
16 | 830801 | 3 | Subbase | 390 | 2165 | 5.4 | 3.7 | 3.7 | 98 | 94 | 88 | 81 | 66 | 60 | 50 | 37 | 25 | 16 | 12 | 18 | 2 | 1.2 | 44 | SW-SM | A-1-b | 2.59 | 2 | 2.57 | 1.9 | 2.58 | 1.9 | 5.4 | 2284 | 0 |  |  | 46% Limestone -20% Dolomite -20% Granitoid
16 | 830801 | 3 | Subbase | 390 | 2165 | 5.4 | 3.7 | 3.7 | 98 | 94 | 88 | 81 | 66 | 60 | 50 | 37 | 25 | 16 | 12 | 18 | 2 | 1.2 | 44 | SW-SM | A-1-b | 2.59 | 2 | 2.57 | 1.9 | 2.58 | 1.9 | 5.4 | 2284 | 0 |  |  | 46% Limestone -20% Dolomite -20% Granitoid
16 | 830801 | 3 | Subbase | 390 | 2165 | 5.4 | 3.7 | 3.7 | 98 | 94 | 88 | 81 | 66 | 60 | 50 | 37 | 25 | 16 | 12 | 18 | 2 | 1.2 | 44 | SW-SM | A-1-b | 2.59 | 2 | 2.57 | 1.9 | 2.58 | 1.9 | 5.4 | 2284 | 0 |  |  | 46% Limestone -20% Dolomite -20% Granitoid
15 | 830801 | 3 | Base | 260 | 2195 | 8.4 | 4.7 | 4.9 | 100 | 100 | 94 | 81 | 67 | 61 | 53 | 42 | 26 | 14 | 11 | 18 | 3 | 0.9 | 32 | SP-SM | A-1-b | 2.59 | 2.3 | 2.52 | 2.2 | 2.55 | 2.2 | 6.1 | 2264 | 53 | 25 | 22 | 50% Dolomite -20% Granitoid -20% Limestone
15 | 830801 | 3 | Base | 260 | 2195 | 8.4 | 4.7 | 4.9 | 100 | 100 | 94 | 81 | 67 | 61 | 53 | 42 | 26 | 14 | 11 | 18 | 3 | 0.9 | 32 | SP-SM | A-1-b | 2.59 | 2.3 | 2.52 | 2.2 | 2.55 | 2.2 | 6.1 | 2264 | 53 | 25 | 22 | 50% Dolomite -20% Granitoid -20% Limestone
15 | 830801 | 3 | Base | 260 | 2195 | 8.4 | 4.7 | 4.9 | 100 | 100 | 94 | 81 | 67 | 61 | 53 | 42 | 26 | 14 | 11 | 18 | 3 | 0.9 | 32 | SP-SM | A-1-b | 2.59 | 2.3 | 2.52 | 2.2 | 2.55 | 2.2 | 6.1 | 2264 | 53 | 25 | 22 | 50% Dolomite -20% Granitoid -20% Limestone
15 | 830801 | 3 | Base | 260 | 2195 | 8.4 | 4.7 | 4.9 | 100 | 100 | 94 | 81 | 67 | 61 | 53 | 42 | 26 | 14 | 11 | 18 | 3 | 0.9 | 32 | SP-SM | A-1-b | 2.59 | 2.3 | 2.52 | 2.2 | 2.55 | 2.2 | 6.1 | 2264 | 53 | 25 | 22 | 50% Dolomite -20% Granitoid -20% Limestone
14 | 830801 | 3 | Asphalt | 0 | 2315
14 | 830801 | 3 | Asphalt | 0 | 2315
14 | 830801 | 3 | Asphalt | 0 | 2315
14 | 830801 | 3 | Asphalt | 0 | 2315
17 | 830801 | 4 | Subgrade | 580 | 2200 | 8.9 | 6.7 | 6.8 | 97 | 95 | 93 | 91 | 86 | 84 | 81 | 78 | 73 | 60 | 45 | 17 | 2 |  |  | SM | A-4 | 2.53 | 2.6 | (2.69) |  |  |  | 9.2 | 2068 | 39 | 7 | 14 | 60% Limestone -25% Siliceous Concretion -10% Dolomite
17 | 830801 | 4 | Subgrade | 580 | 2200 | 8.9 | 6.7 | 6.8 | 97 | 95 | 93 | 91 | 86 | 84 | 81 | 78 | 73 | 60 | 45 | 17 | 2 |  |  | SM | A-4 | 2.53 | 2.6 | (2.69) |  |  |  | 9.2 | 2068 | 39 | 7 | 14 | 60% Limestone -25% Siliceous Concretion -10% Dolomite
17 | 830801 | 4 | Subgrade | 580 | 2200 | 8.9 | 6.7 | 6.8 | 97 | 95 | 93 | 91 | 86 | 84 | 81 | 78 | 73 | 60 | 45 | 17 | 2 |  |  | SM | A-4 | 2.53 | 2.6 | (2.69) |  |  |  | 9.2 | 2068 | 39 | 7 | 14 | 60% Limestone -25% Siliceous Concretion -10% Dolomite
17 | 830801 | 4 | Subgrade | 580 | 2200 | 8.9 | 6.7 | 6.8 | 97 | 95 | 93 | 91 | 86 | 84 | 81 | 78 | 73 | 60 | 45 | 17 | 2 |  |  | SM | A-4 | 2.53 | 2.6 | (2.69) |  |  |  | 9.2 | 2068 | 39 | 7 | 14 | 60% Limestone -25% Siliceous Concretion -10% Dolomite
16 | 830801 | 4 | Subbase | 390 | 2165 | 5.4 | 3.7 | 3.7 | 98 | 94 | 88 | 81 | 66 | 60 | 50 | 37 | 25 | 16 | 12 | 18 | 2 | 1.2 | 44 | SW-SM | A-1-b | 2.59 | 2 | 2.57 | 1.9 | 2.58 | 1.9 | 5.4 | 2284 | 0 |  |  | 46% Limestone -20% Dolomite -20% Granitoid
16 | 830801 | 4 | Subbase | 390 | 2165 | 5.4 | 3.7 | 3.7 | 98 | 94 | 88 | 81 | 66 | 60 | 50 | 37 | 25 | 16 | 12 | 18 | 2 | 1.2 | 44 | SW-SM | A-1-b | 2.59 | 2 | 2.57 | 1.9 | 2.58 | 1.9 | 5.4 | 2284 | 0 |  |  | 46% Limestone -20% Dolomite -20% Granitoid
16 | 830801 | 4 | Subbase | 390 | 2165 | 5.4 | 3.7 | 3.7 | 98 | 94 | 88 | 81 | 66 | 60 | 50 | 37 | 25 | 16 | 12 | 18 | 2 | 1.2 | 44 | SW-SM | A-1-b | 2.59 | 2 | 2.57 | 1.9 | 2.58 | 1.9 | 5.4 | 2284 | 0 |  |  | 46% Limestone -20% Dolomite -20% Granitoid
16 | 830801 | 4 | Subbase | 390 | 2165 | 5.4 | 3.7 | 3.7 | 98 | 94 | 88 | 81 | 66 | 60 | 50 | 37 | 25 | 16 | 12 | 18 | 2 | 1.2 | 44 | SW-SM | A-1-b | 2.59 | 2 | 2.57 | 1.9 | 2.58 | 1.9 | 5.4 | 2284 | 0 |  |  | 46% Limestone -20% Dolomite -20% Granitoid
15 | 830801 | 4 | Base | 260 | 2195 | 8.4 | 4.7 | 4.9 | 100 | 100 | 94 | 81 | 67 | 61 | 53 | 42 | 26 | 14 | 11 | 18 | 3 | 0.9 | 32 | SP-SM | A-1-b | 2.59 | 2.3 | 2.52 | 2.2 | 2.55 | 2.2 | 6.1 | 2264 | 53 | 25 | 22 | 50% Dolomite -20% Granitoid -20% Limestone
15 | 830801 | 4 | Base | 260 | 2195 | 8.4 | 4.7 | 4.9 | 100 | 100 | 94 | 81 | 67 | 61 | 53 | 42 | 26 | 14 | 11 | 18 | 3 | 0.9 | 32 | SP-SM | A-1-b | 2.59 | 2.3 | 2.52 | 2.2 | 2.55 | 2.2 | 6.1 | 2264 | 53 | 25 | 22 | 50% Dolomite -20% Granitoid -20% Limestone
15 | 830801 | 4 | Base | 260 | 2195 | 8.4 | 4.7 | 4.9 | 100 | 100 | 94 | 81 | 67 | 61 | 53 | 42 | 26 | 14 | 11 | 18 | 3 | 0.9 | 32 | SP-SM | A-1-b | 2.59 | 2.3 | 2.52 | 2.2 | 2.55 | 2.2 | 6.1 | 2264 | 53 | 25 | 22 | 50% Dolomite -20% Granitoid -20% Limestone
15 | 830801 | 4 | Base | 260 | 2195 | 8.4 | 4.7 | 4.9 | 100 | 100 | 94 | 81 | 67 | 61 | 53 | 42 | 26 | 14 | 11 | 18 | 3 | 0.9 | 32 | SP-SM | A-1-b | 2.59 | 2.3 | 2.52 | 2.2 | 2.55 | 2.2 | 6.1 | 2264 | 53 | 25 | 22 | 50% Dolomite -20% Granitoid -20% Limestone
14 | 830801 | 4 | Asphalt | 0 | 2315
14 | 830801 | 4 | Asphalt | 0 | 2315
14 | 830801 | 4 | Asphalt | 0 | 2315
14 | 830801 | 4 | Asphalt | 0 | 2315
21 | 840604 | 1 | Subgrade | 880 | 1905 | 7.4 |  | 4 | 88 | 76 | 69 | 61 | 46 | 37 | 29 | 21 | 10 | 6 | 5 | 25 | 8 | 0.7 | 32 | GP | A-2-4 | 2.6 | 1.3 | 2.49 | 3.5 | 2.55 | 2.3 | 6.3 | 2182 | 17 | 23 | 37 | 64% Metamorphic Schist -20% Sandstone -10% Granitoid
21 | 840604 | 1 | Subgrade | 880 | 1905 | 7.4 |  | 4 | 88 | 76 | 69 | 61 | 46 | 37 | 29 | 21 | 10 | 6 | 5 | 25 | 8 | 0.7 | 32 | GP | A-2-4 | 2.6 | 1.3 | 2.49 | 3.5 | 2.55 | 2.3 | 6.3 | 2182 | 17 | 23 | 37 | 64% Metamorphic Schist -20% Sandstone -10% Granitoid
21 | 840604 | 1 | Subgrade | 880 | 1905 | 7.4 |  | 4 | 88 | 76 | 69 | 61 | 46 | 37 | 29 | 21 | 10 | 6 | 5 | 25 | 8 | 0.7 | 32 | GP | A-2-4 | 2.6 | 1.3 | 2.49 | 3.5 | 2.55 | 2.3 | 6.3 | 2182 | 17 | 23 | 37 | 64% Metamorphic Schist -20% Sandstone -10% Granitoid
21 | 840604 | 1 | Subgrade | 880 | 1905 | 7.4 |  | 4 | 88 | 76 | 69 | 61 | 46 | 37 | 29 | 21 | 10 | 6 | 5 | 25 | 8 | 0.7 | 32 | GP | A-2-4 | 2.6 | 1.3 | 2.49 | 3.5 | 2.55 | 2.3 | 6.3 | 2182 | 17 | 23 | 37 | 64% Metamorphic Schist -20% Sandstone -10% Granitoid
20 | 840604 | 1 | Subbase | 370 | 2034 | 6.5 |  | 4.6 | 67 | 57 | 49 | 43 | 32 | 24 | 18 | 12 | 7 | 4 | 4 | 25 | 8 | 2 | 52 | GW | A-2-4 | 2.62 | 1.3 | 2.5 | 2.7 | 2.58 | 1.8 | 8.3 | 2180 | 16 | 19 | 38 | 68% Sandstone -25% Metamorphic Schist
20 | 840604 | 1 | Subbase | 370 | 2034 | 6.5 |  | 4.6 | 67 | 57 | 49 | 43 | 32 | 24 | 18 | 12 | 7 | 4 | 4 | 25 | 8 | 2 | 52 | GW | A-2-4 | 2.62 | 1.3 | 2.5 | 2.7 | 2.58 | 1.8 | 8.3 | 2180 | 16 | 19 | 38 | 68% Sandstone -25% Metamorphic Schist
20 | 840604 | 1 | Subbase | 370 | 2034 | 6.5 |  | 4.6 | 67 | 57 | 49 | 43 | 32 | 24 | 18 | 12 | 7 | 4 | 4 | 25 | 8 | 2 | 52 | GW | A-2-4 | 2.62 | 1.3 | 2.5 | 2.7 | 2.58 | 1.8 | 8.3 | 2180 | 16 | 19 | 38 | 68% Sandstone -25% Metamorphic Schist
20 | 840604 | 1 | Subbase | 370 | 2034 | 6.5 |  | 4.6 | 67 | 57 | 49 | 43 | 32 | 24 | 18 | 12 | 7 | 4 | 4 | 25 | 8 | 2 | 52 | GW | A-2-4 | 2.62 | 1.3 | 2.5 | 2.7 | 2.58 | 1.8 | 8.3 | 2180 | 16 | 19 | 38 | 68% Sandstone -25% Metamorphic Schist
37 | 890503 | 1 | Subgrade | 1110 | 2107 | 8.8 | 8.6 | 9.4 | 81 | 76 | 74 | 72 | 68 | 65 | 63 | 59 | 53 | 42 | 21 | 20 | 4 |  |  | SC-SM | A-2-4 | 2.62 | 1.1 | (2.68) |  |  |  | 7 | 2087 | 100 | 12 | 25 | 90% Limestone
37 | 890503 | 1 | Subgrade | 1110 | 2107 | 8.8 | 8.6 | 9.4 | 81 | 76 | 74 | 72 | 68 | 65 | 63 | 59 | 53 | 42 | 21 | 20 | 4 |  |  | SC-SM | A-2-4 | 2.62 | 1.1 | (2.68) |  |  |  | 7 | 2087 | 100 | 12 | 25 | 90% Limestone
37 | 890503 | 1 | Subgrade | 1110 | 2107 | 8.8 | 8.6 | 9.4 | 81 | 76 | 74 | 72 | 68 | 65 | 63 | 59 | 53 | 42 | 21 | 20 | 4 |  |  | SC-SM | A-2-4 | 2.62 | 1.1 | (2.68) |  |  |  | 7 | 2087 | 100 | 12 | 25 | 90% Limestone
37 | 890503 | 1 | Subgrade | 1110 | 2107 | 8.8 | 8.6 | 9.4 | 81 | 76 | 74 | 72 | 68 | 65 | 63 | 59 | 53 | 42 | 21 | 20 | 4 |  |  | SC-SM | A-2-4 | 2.62 | 1.1 | (2.68) |  |  |  | 7 | 2087 | 100 | 12 | 25 | 90% Limestone
36 | 890503 | 1 | Subbase | 515 | 1800 | 1.4 | 1.8 | 1.7 | 100 | 100 | 99 | 99 | 99 | 96 | 81 | 55 | 23 | 3 | 1 | NP | NP | 0.9 | 4 | SP | A-1-b |  | 1.1 | 2.64 | 0.5 | 2.64 | 0.5 | 10.6 | 1763 |  |  |  | 75% Granitoid -25% Quartzite
36 | 890503 | 1 | Subbase | 515 | 1800 | 1.4 | 1.8 | 1.7 | 100 | 100 | 99 | 99 | 99 | 96 | 81 | 55 | 23 | 3 | 1 | NP | NP | 0.9 | 4 | SP | A-1-b |  | 1.1 | 2.64 | 0.5 | 2.64 | 0.5 | 10.6 | 1763 |  |  |  | 75% Granitoid -25% Quartzite
36 | 890503 | 1 | Subbase | 515 | 1800 | 1.4 | 1.8 | 1.7 | 100 | 100 | 99 | 99 | 99 | 96 | 81 | 55 | 23 | 3 | 1 | NP | NP | 0.9 | 4 | SP | A-1-b |  | 1.1 | 2.64 | 0.5 | 2.64 | 0.5 | 10.6 | 1763 |  |  |  | 75% Granitoid -25% Quartzite
36 | 890503 | 1 | Subbase | 515 | 1800 | 1.4 | 1.8 | 1.7 | 100 | 100 | 99 | 99 | 99 | 96 | 81 | 55 | 23 | 3 | 1 | NP | NP | 0.9 | 4 | SP | A-1-b |  | 1.1 | 2.64 | 0.5 | 2.64 | 0.5 | 10.6 | 1763 |  |  |  | 75% Granitoid -25% Quartzite
35 | 890503 | 1 | Base 2 | 340 | 2130 | 3.2 | 3.1 | 3 | 91 | 76 | 65 | 54 | 34 | 24 | 17 | 12 | 10 | 8 | 8 | 24 | 7 | 3.77 | 39 | GP-GC | A-2-4 | 2.62 | 1.4 | 2.55 | 2.6 | 2.59 | 1.8 | 5.5 | 2268 | 100 | 16 | 44 | 75% Limestone -25% Argillaceous Limestone
35 | 890503 | 1 | Base 2 | 340 | 2130 | 3.2 | 3.1 | 3 | 91 | 76 | 65 | 54 | 34 | 24 | 17 | 12 | 10 | 8 | 8 | 24 | 7 | 3.77 | 39 | GP-GC | A-2-4 | 2.62 | 1.4 | 2.55 | 2.6 | 2.59 | 1.8 | 5.5 | 2268 | 100 | 16 | 44 | 75% Limestone -25% Argillaceous Limestone
35 | 890503 | 1 | Base 2 | 340 | 2130 | 3.2 | 3.1 | 3 | 91 | 76 | 65 | 54 | 34 | 24 | 17 | 12 | 10 | 8 | 8 | 24 | 7 | 3.77 | 39 | GP-GC | A-2-4 | 2.62 | 1.4 | 2.55 | 2.6 | 2.59 | 1.8 | 5.5 | 2268 | 100 | 16 | 44 | 75% Limestone -25% Argillaceous Limestone
35 | 890503 | 1 | Base 2 | 340 | 2130 | 3.2 | 3.1 | 3 | 91 | 76 | 65 | 54 | 34 | 24 | 17 | 12 | 10 | 8 | 8 | 24 | 7 | 3.77 | 39 | GP-GC | A-2-4 | 2.62 | 1.4 | 2.55 | 2.6 | 2.59 | 1.8 | 5.5 | 2268 | 100 | 16 | 44 | 75% Limestone -25% Argillaceous Limestone
34 | 890503 | 1 | Base 1 | 220 | 2145 | 4.1 | 3.9 | 4.1 | 100 | 99 | 95 | 83 | 61 | 41 | 25 | 16 | 10 | 8 | 6 | 22 | 5 | 1.8 | 17 | SW-SC | A-1-b | 2.62 | 1.4 | 2.58 | 1.4 | 2.59 | 1.4 | 5.2 | 2233 | 100 | 23 | 42 | 90% Limestone
34 | 890503 | 1 | Base 1 | 220 | 2145 | 4.1 | 3.9 | 4.1 | 100 | 99 | 95 | 83 | 61 | 41 | 25 | 16 | 10 | 8 | 6 | 22 | 5 | 1.8 | 17 | SW-SC | A-1-b | 2.62 | 1.4 | 2.58 | 1.4 | 2.59 | 1.4 | 5.2 | 2233 | 100 | 23 | 42 | 90% Limestone
34 | 890503 | 1 | Base 1 | 220 | 2145 | 4.1 | 3.9 | 4.1 | 100 | 99 | 95 | 83 | 61 | 41 | 25 | 16 | 10 | 8 | 6 | 22 | 5 | 1.8 | 17 | SW-SC | A-1-b | 2.62 | 1.4 | 2.58 | 1.4 | 2.59 | 1.4 | 5.2 | 2233 | 100 | 23 | 42 | 90% Limestone
34 | 890503 | 1 | Base 1 | 220 | 2145 | 4.1 | 3.9 | 4.1 | 100 | 99 | 95 | 83 | 61 | 41 | 25 | 16 | 10 | 8 | 6 | 22 | 5 | 1.8 | 17 | SW-SC | A-1-b | 2.62 | 1.4 | 2.58 | 1.4 | 2.59 | 1.4 | 5.2 | 2233 | 100 | 23 | 42 | 90% Limestone
33 | 890503 | 1 | Asphalt | 0 | 2333
33 | 890503 | 1 | Asphalt | 0 | 2333
33 | 890503 | 1 | Asphalt | 0 | 2333
33 | 890503 | 1 | Asphalt | 0 | 2333
37 | 890503 | 2 | Subgrade | 1110 | 2107 | 8.8 | 8.6 | 9.4 | 81 | 76 | 74 | 72 | 68 | 65 | 63 | 59 | 53 | 42 | 21 | 20 | 4 |  |  | SC-SM | A-2-4 | 2.62 | 1.1 | (2.68) |  |  |  | 7 | 2087 | 100 | 12 | 25 | 90% Limestone
37 | 890503 | 2 | Subgrade | 1110 | 2107 | 8.8 | 8.6 | 9.4 | 81 | 76 | 74 | 72 | 68 | 65 | 63 | 59 | 53 | 42 | 21 | 20 | 4 |  |  | SC-SM | A-2-4 | 2.62 | 1.1 | (2.68) |  |  |  | 7 | 2087 | 100 | 12 | 25 | 90% Limestone
37 | 890503 | 2 | Subgrade | 1110 | 2107 | 8.8 | 8.6 | 9.4 | 81 | 76 | 74 | 72 | 68 | 65 | 63 | 59 | 53 | 42 | 21 | 20 | 4 |  |  | SC-SM | A-2-4 | 2.62 | 1.1 | (2.68) |  |  |  | 7 | 2087 | 100 | 12 | 25 | 90% Limestone
37 | 890503 | 2 | Subgrade | 1110 | 2107 | 8.8 | 8.6 | 9.4 | 81 | 76 | 74 | 72 | 68 | 65 | 63 | 59 | 53 | 42 | 21 | 20 | 4 |  |  | SC-SM | A-2-4 | 2.62 | 1.1 | (2.68) |  |  |  | 7 | 2087 | 100 | 12 | 25 | 90% Limestone
36 | 890503 | 2 | Subbase | 515 | 1800 | 1.4 | 1.8 | 1.7 | 100 | 100 | 99 | 99 | 99 | 96 | 81 | 55 | 23 | 3 | 1 | NP | NP | 0.9 | 4 | SP | A-1-b |  | 1.1 | 2.64 | 0.5 | 2.64 | 0.5 | 10.6 | 1763 |  |  |  | 75% Granitoid -25% Quartzite
36 | 890503 | 2 | Subbase | 515 | 1800 | 1.4 | 1.8 | 1.7 | 100 | 100 | 99 | 99 | 99 | 96 | 81 | 55 | 23 | 3 | 1 | NP | NP | 0.9 | 4 | SP | A-1-b |  | 1.1 | 2.64 | 0.5 | 2.64 | 0.5 | 10.6 | 1763 |  |  |  | 75% Granitoid -25% Quartzite
36 | 890503 | 2 | Subbase | 515 | 1800 | 1.4 | 1.8 | 1.7 | 100 | 100 | 99 | 99 | 99 | 96 | 81 | 55 | 23 | 3 | 1 | NP | NP | 0.9 | 4 | SP | A-1-b |  | 1.1 | 2.64 | 0.5 | 2.64 | 0.5 | 10.6 | 1763 |  |  |  | 75% Granitoid -25% Quartzite
36 | 890503 | 2 | Subbase | 515 | 1800 | 1.4 | 1.8 | 1.7 | 100 | 100 | 99 | 99 | 99 | 96 | 81 | 55 | 23 | 3 | 1 | NP | NP | 0.9 | 4 | SP | A-1-b |  | 1.1 | 2.64 | 0.5 | 2.64 | 0.5 | 10.6 | 1763 |  |  |  | 75% Granitoid -25% Quartzite
35 | 890503 | 2 | Base 2 | 340 | 2130 | 3.2 | 3.1 | 3 | 91 | 76 | 65 | 54 | 34 | 24 | 17 | 12 | 10 | 8 | 8 | 24 | 7 | 3.77 | 39 | GP-GC | A-2-4 | 2.62 | 1.4 | 2.55 | 2.6 | 2.59 | 1.8 | 5.5 | 2268 | 100 | 16 | 44 | 75% Limestone -25% Argillaceous Limestone
35 | 890503 | 2 | Base 2 | 340 | 2130 | 3.2 | 3.1 | 3 | 91 | 76 | 65 | 54 | 34 | 24 | 17 | 12 | 10 | 8 | 8 | 24 | 7 | 3.77 | 39 | GP-GC | A-2-4 | 2.62 | 1.4 | 2.55 | 2.6 | 2.59 | 1.8 | 5.5 | 2268 | 100 | 16 | 44 | 75% Limestone -25% Argillaceous Limestone
35 | 890503 | 2 | Base 2 | 340 | 2130 | 3.2 | 3.1 | 3 | 91 | 76 | 65 | 54 | 34 | 24 | 17 | 12 | 10 | 8 | 8 | 24 | 7 | 3.77 | 39 | GP-GC | A-2-4 | 2.62 | 1.4 | 2.55 | 2.6 | 2.59 | 1.8 | 5.5 | 2268 | 100 | 16 | 44 | 75% Limestone -25% Argillaceous Limestone
35 | 890503 | 2 | Base 2 | 340 | 2130 | 3.2 | 3.1 | 3 | 91 | 76 | 65 | 54 | 34 | 24 | 17 | 12 | 10 | 8 | 8 | 24 | 7 | 3.77 | 39 | GP-GC | A-2-4 | 2.62 | 1.4 | 2.55 | 2.6 | 2.59 | 1.8 | 5.5 | 2268 | 100 | 16 | 44 | 75% Limestone -25% Argillaceous Limestone
34 | 890503 | 2 | Base 1 | 220 | 2145 | 4.1 | 3.9 | 4.1 | 100 | 99 | 95 | 83 | 61 | 41 | 25 | 16 | 10 | 8 | 6 | 22 | 5 | 1.8 | 17 | SW-SC | A-1-b | 2.62 | 1.4 | 2.58 | 1.4 | 2.59 | 1.4 | 5.2 | 2233 | 100 | 23 | 42 | 90% Limestone
34 | 890503 | 2 | Base 1 | 220 | 2145 | 4.1 | 3.9 | 4.1 | 100 | 99 | 95 | 83 | 61 | 41 | 25 | 16 | 10 | 8 | 6 | 22 | 5 | 1.8 | 17 | SW-SC | A-1-b | 2.62 | 1.4 | 2.58 | 1.4 | 2.59 | 1.4 | 5.2 | 2233 | 100 | 23 | 42 | 90% Limestone
34 | 890503 | 2 | Base 1 | 220 | 2145 | 4.1 | 3.9 | 4.1 | 100 | 99 | 95 | 83 | 61 | 41 | 25 | 16 | 10 | 8 | 6 | 22 | 5 | 1.8 | 17 | SW-SC | A-1-b | 2.62 | 1.4 | 2.58 | 1.4 | 2.59 | 1.4 | 5.2 | 2233 | 100 | 23 | 42 | 90% Limestone
34 | 890503 | 2 | Base 1 | 220 | 2145 | 4.1 | 3.9 | 4.1 | 100 | 99 | 95 | 83 | 61 | 41 | 25 | 16 | 10 | 8 | 6 | 22 | 5 | 1.8 | 17 | SW-SC | A-1-b | 2.62 | 1.4 | 2.58 | 1.4 | 2.59 | 1.4 | 5.2 | 2233 | 100 | 23 | 42 | 90% Limestone
33 | 890503 | 2 | Asphalt | 0 | 2333
33 | 890503 | 2 | Asphalt | 0 | 2333
33 | 890503 | 2 | Asphalt | 0 | 2333
33 | 890503 | 2 | Asphalt | 0 | 2333
37 | 890503 | 3 | Subgrade | 1110 | 2107 | 8.8 | 8.6 | 9.4 | 81 | 76 | 74 | 72 | 68 | 65 | 63 | 59 | 53 | 42 | 21 | 20 | 4 |  |  | SC-SM | A-2-4 | 2.62 | 1.1 | (2.68) |  |  |  | 7 | 2087 | 100 | 12 | 25 | 90% Limestone
37 | 890503 | 3 | Subgrade | 1110 | 2107 | 8.8 | 8.6 | 9.4 | 81 | 76 | 74 | 72 | 68 | 65 | 63 | 59 | 53 | 42 | 21 | 20 | 4 |  |  | SC-SM | A-2-4 | 2.62 | 1.1 | (2.68) |  |  |  | 7 | 2087 | 100 | 12 | 25 | 90% Limestone
37 | 890503 | 3 | Subgrade | 1110 | 2107 | 8.8 | 8.6 | 9.4 | 81 | 76 | 74 | 72 | 68 | 65 | 63 | 59 | 53 | 42 | 21 | 20 | 4 |  |  | SC-SM | A-2-4 | 2.62 | 1.1 | (2.68) |  |  |  | 7 | 2087 | 100 | 12 | 25 | 90% Limestone
37 | 890503 | 3 | Subgrade | 1110 | 2107 | 8.8 | 8.6 | 9.4 | 81 | 76 | 74 | 72 | 68 | 65 | 63 | 59 | 53 | 42 | 21 | 20 | 4 |  |  | SC-SM | A-2-4 | 2.62 | 1.1 | (2.68) |  |  |  | 7 | 2087 | 100 | 12 | 25 | 90% Limestone
36 | 890503 | 3 | Subbase | 515 | 1800 | 1.4 | 1.8 | 1.7 | 100 | 100 | 99 | 99 | 99 | 96 | 81 | 55 | 23 | 3 | 1 | NP | NP | 0.9 | 4 | SP | A-1-b |  | 1.1 | 2.64 | 0.5 | 2.64 | 0.5 | 10.6 | 1763 |  |  |  | 75% Granitoid -25% Quartzite
36 | 890503 | 3 | Subbase | 515 | 1800 | 1.4 | 1.8 | 1.7 | 100 | 100 | 99 | 99 | 99 | 96 | 81 | 55 | 23 | 3 | 1 | NP | NP | 0.9 | 4 | SP | A-1-b |  | 1.1 | 2.64 | 0.5 | 2.64 | 0.5 | 10.6 | 1763 |  |  |  | 75% Granitoid -25% Quartzite
36 | 890503 | 3 | Subbase | 515 | 1800 | 1.4 | 1.8 | 1.7 | 100 | 100 | 99 | 99 | 99 | 96 | 81 | 55 | 23 | 3 | 1 | NP | NP | 0.9 | 4 | SP | A-1-b |  | 1.1 | 2.64 | 0.5 | 2.64 | 0.5 | 10.6 | 1763 |  |  |  | 75% Granitoid -25% Quartzite
36 | 890503 | 3 | Subbase | 515 | 1800 | 1.4 | 1.8 | 1.7 | 100 | 100 | 99 | 99 | 99 | 96 | 81 | 55 | 23 | 3 | 1 | NP | NP | 0.9 | 4 | SP | A-1-b |  | 1.1 | 2.64 | 0.5 | 2.64 | 0.5 | 10.6 | 1763 |  |  |  | 75% Granitoid -25% Quartzite
35 | 890503 | 3 | Base 2 | 340 | 2130 | 3.2 | 3.1 | 3 | 91 | 76 | 65 | 54 | 34 | 24 | 17 | 12 | 10 | 8 | 8 | 24 | 7 | 3.77 | 39 | GP-GC | A-2-4 | 2.62 | 1.4 | 2.55 | 2.6 | 2.59 | 1.8 | 5.5 | 2268 | 100 | 16 | 44 | 75% Limestone -25% Argillaceous Limestone
35 | 890503 | 3 | Base 2 | 340 | 2130 | 3.2 | 3.1 | 3 | 91 | 76 | 65 | 54 | 34 | 24 | 17 | 12 | 10 | 8 | 8 | 24 | 7 | 3.77 | 39 | GP-GC | A-2-4 | 2.62 | 1.4 | 2.55 | 2.6 | 2.59 | 1.8 | 5.5 | 2268 | 100 | 16 | 44 | 75% Limestone -25% Argillaceous Limestone
35 | 890503 | 3 | Base 2 | 340 | 2130 | 3.2 | 3.1 | 3 | 91 | 76 | 65 | 54 | 34 | 24 | 17 | 12 | 10 | 8 | 8 | 24 | 7 | 3.77 | 39 | GP-GC | A-2-4 | 2.62 | 1.4 | 2.55 | 2.6 | 2.59 | 1.8 | 5.5 | 2268 | 100 | 16 | 44 | 75% Limestone -25% Argillaceous Limestone
35 | 890503 | 3 | Base 2 | 340 | 2130 | 3.2 | 3.1 | 3 | 91 | 76 | 65 | 54 | 34 | 24 | 17 | 12 | 10 | 8 | 8 | 24 | 7 | 3.77 | 39 | GP-GC | A-2-4 | 2.62 | 1.4 | 2.55 | 2.6 | 2.59 | 1.8 | 5.5 | 2268 | 100 | 16 | 44 | 75% Limestone -25% Argillaceous Limestone
34 | 890503 | 3 | Base 1 | 220 | 2145 | 4.1 | 3.9 | 4.1 | 100 | 99 | 95 | 83 | 61 | 41 | 25 | 16 | 10 | 8 | 6 | 22 | 5 | 1.8 | 17 | SW-SC | A-1-b | 2.62 | 1.4 | 2.58 | 1.4 | 2.59 | 1.4 | 5.2 | 2233 | 100 | 23 | 42 | 90% Limestone
34 | 890503 | 3 | Base 1 | 220 | 2145 | 4.1 | 3.9 | 4.1 | 100 | 99 | 95 | 83 | 61 | 41 | 25 | 16 | 10 | 8 | 6 | 22 | 5 | 1.8 | 17 | SW-SC | A-1-b | 2.62 | 1.4 | 2.58 | 1.4 | 2.59 | 1.4 | 5.2 | 2233 | 100 | 23 | 42 | 90% Limestone
34 | 890503 | 3 | Base 1 | 220 | 2145 | 4.1 | 3.9 | 4.1 | 100 | 99 | 95 | 83 | 61 | 41 | 25 | 16 | 10 | 8 | 6 | 22 | 5 | 1.8 | 17 | SW-SC | A-1-b | 2.62 | 1.4 | 2.58 | 1.4 | 2.59 | 1.4 | 5.2 | 2233 | 100 | 23 | 42 | 90% Limestone
34 | 890503 | 3 | Base 1 | 220 | 2145 | 4.1 | 3.9 | 4.1 | 100 | 99 | 95 | 83 | 61 | 41 | 25 | 16 | 10 | 8 | 6 | 22 | 5 | 1.8 | 17 | SW-SC | A-1-b | 2.62 | 1.4 | 2.58 | 1.4 | 2.59 | 1.4 | 5.2 | 2233 | 100 | 23 | 42 | 90% Limestone
33 | 890503 | 3 | Asphalt | 0 | 2333
33 | 890503 | 3 | Asphalt | 0 | 2333
33 | 890503 | 3 | Asphalt | 0 | 2333
33 | 890503 | 3 | Asphalt | 0 | 2333
37 | 890503 | 4 | Subgrade | 1110 | 2107 | 8.8 | 8.6 | 9.4 | 81 | 76 | 74 | 72 | 68 | 65 | 63 | 59 | 53 | 42 | 21 | 20 | 4 |  |  | SC-SM | A-2-4 | 2.62 | 1.1 | (2.68) |  |  |  | 7 | 2087 | 100 | 12 | 25 | 90% Limestone
37 | 890503 | 4 | Subgrade | 1110 | 2107 | 8.8 | 8.6 | 9.4 | 81 | 76 | 74 | 72 | 68 | 65 | 63 | 59 | 53 | 42 | 21 | 20 | 4 |  |  | SC-SM | A-2-4 | 2.62 | 1.1 | (2.68) |  |  |  | 7 | 2087 | 100 | 12 | 25 | 90% Limestone
37 | 890503 | 4 | Subgrade | 1110 | 2107 | 8.8 | 8.6 | 9.4 | 81 | 76 | 74 | 72 | 68 | 65 | 63 | 59 | 53 | 42 | 21 | 20 | 4 |  |  | SC-SM | A-2-4 | 2.62 | 1.1 | (2.68) |  |  |  | 7 | 2087 | 100 | 12 | 25 | 90% Limestone
37 | 890503 | 4 | Subgrade | 1110 | 2107 | 8.8 | 8.6 | 9.4 | 81 | 76 | 74 | 72 | 68 | 65 | 63 | 59 | 53 | 42 | 21 | 20 | 4 |  |  | SC-SM | A-2-4 | 2.62 | 1.1 | (2.68) |  |  |  | 7 | 2087 | 100 | 12 | 25 | 90% Limestone
36 | 890503 | 4 | Subbase | 515 | 1800 | 1.4 | 1.8 | 1.7 | 100 | 100 | 99 | 99 | 99 | 96 | 81 | 55 | 23 | 3 | 1 | NP | NP | 0.9 | 4 | SP | A-1-b |  | 1.1 | 2.64 | 0.5 | 2.64 | 0.5 | 10.6 | 1763 |  |  |  | 75% Granitoid -25% Quartzite
36 | 890503 | 4 | Subbase | 515 | 1800 | 1.4 | 1.8 | 1.7 | 100 | 100 | 99 | 99 | 99 | 96 | 81 | 55 | 23 | 3 | 1 | NP | NP | 0.9 | 4 | SP | A-1-b |  | 1.1 | 2.64 | 0.5 | 2.64 | 0.5 | 10.6 | 1763 |  |  |  | 75% Granitoid -25% Quartzite
36 | 890503 | 4 | Subbase | 515 | 1800 | 1.4 | 1.8 | 1.7 | 100 | 100 | 99 | 99 | 99 | 96 | 81 | 55 | 23 | 3 | 1 | NP | NP | 0.9 | 4 | SP | A-1-b |  | 1.1 | 2.64 | 0.5 | 2.64 | 0.5 | 10.6 | 1763 |  |  |  | 75% Granitoid -25% Quartzite
36 | 890503 | 4 | Subbase | 515 | 1800 | 1.4 | 1.8 | 1.7 | 100 | 100 | 99 | 99 | 99 | 96 | 81 | 55 | 23 | 3 | 1 | NP | NP | 0.9 | 4 | SP | A-1-b |  | 1.1 | 2.64 | 0.5 | 2.64 | 0.5 | 10.6 | 1763 |  |  |  | 75% Granitoid -25% Quartzite
35 | 890503 | 4 | Base 2 | 340 | 2130 | 3.2 | 3.1 | 3 | 91 | 76 | 65 | 54 | 34 | 24 | 17 | 12 | 10 | 8 | 8 | 24 | 7 | 3.77 | 39 | GP-GC | A-2-4 | 2.62 | 1.4 | 2.55 | 2.6 | 2.59 | 1.8 | 5.5 | 2268 | 100 | 16 | 44 | 75% Limestone -25% Argillaceous Limestone
35 | 890503 | 4 | Base 2 | 340 | 2130 | 3.2 | 3.1 | 3 | 91 | 76 | 65 | 54 | 34 | 24 | 17 | 12 | 10 | 8 | 8 | 24 | 7 | 3.77 | 39 | GP-GC | A-2-4 | 2.62 | 1.4 | 2.55 | 2.6 | 2.59 | 1.8 | 5.5 | 2268 | 100 | 16 | 44 | 75% Limestone -25% Argillaceous Limestone
35 | 890503 | 4 | Base 2 | 340 | 2130 | 3.2 | 3.1 | 3 | 91 | 76 | 65 | 54 | 34 | 24 | 17 | 12 | 10 | 8 | 8 | 24 | 7 | 3.77 | 39 | GP-GC | A-2-4 | 2.62 | 1.4 | 2.55 | 2.6 | 2.59 | 1.8 | 5.5 | 2268 | 100 | 16 | 44 | 75% Limestone -25% Argillaceous Limestone
35 | 890503 | 4 | Base 2 | 340 | 2130 | 3.2 | 3.1 | 3 | 91 | 76 | 65 | 54 | 34 | 24 | 17 | 12 | 10 | 8 | 8 | 24 | 7 | 3.77 | 39 | GP-GC | A-2-4 | 2.62 | 1.4 | 2.55 | 2.6 | 2.59 | 1.8 | 5.5 | 2268 | 100 | 16 | 44 | 75% Limestone -25% Argillaceous Limestone
34 | 890503 | 4 | Base 1 | 220 | 2145 | 4.1 | 3.9 | 4.1 | 100 | 99 | 95 | 83 | 61 | 41 | 25 | 16 | 10 | 8 | 6 | 22 | 5 | 1.8 | 17 | SW-SC | A-1-b | 2.62 | 1.4 | 2.58 | 1.4 | 2.59 | 1.4 | 5.2 | 2233 | 100 | 23 | 42 | 90% Limestone
34 | 890503 | 4 | Base 1 | 220 | 2145 | 4.1 | 3.9 | 4.1 | 100 | 99 | 95 | 83 | 61 | 41 | 25 | 16 | 10 | 8 | 6 | 22 | 5 | 1.8 | 17 | SW-SC | A-1-b | 2.62 | 1.4 | 2.58 | 1.4 | 2.59 | 1.4 | 5.2 | 2233 | 100 | 23 | 42 | 90% Limestone
34 | 890503 | 4 | Base 1 | 220 | 2145 | 4.1 | 3.9 | 4.1 | 100 | 99 | 95 | 83 | 61 | 41 | 25 | 16 | 10 | 8 | 6 | 22 | 5 | 1.8 | 17 | SW-SC | A-1-b | 2.62 | 1.4 | 2.58 | 1.4 | 2.59 | 1.4 | 5.2 | 2233 | 100 | 23 | 42 | 90% Limestone
34 | 890503 | 4 | Base 1 | 220 | 2145 | 4.1 | 3.9 | 4.1 | 100 | 99 | 95 | 83 | 61 | 41 | 25 | 16 | 10 | 8 | 6 | 22 | 5 | 1.8 | 17 | SW-SC | A-1-b | 2.62 | 1.4 | 2.58 | 1.4 | 2.59 | 1.4 | 5.2 | 2233 | 100 | 23 | 42 | 90% Limestone
33 | 890503 | 4 | Asphalt | 0 | 2333
33 | 890503 | 4 | Asphalt | 0 | 2333
33 | 890503 | 4 | Asphalt | 0 | 2333
33 | 890503 | 4 | Asphalt | 0 | 2333
42 | 890702 | 1 | Subgrade | 1130 | 2234 | 9.2 | 9.1 | 9.2 | 97 | 94 | 90 | 86 | 79 | 72 | 66 | 60 | 53 | 43 | 34 | 17 | 2 |  |  | SM | A-2-4 | 2.5 | 2.7 | (2.69) |  |  |  | 7.4 | 2150 | 53 | 26 | 46 | 75% Metamorphic Schist -20% Sandstone
42 | 890702 | 1 | Subgrade | 1130 | 2234 | 9.2 | 9.1 | 9.2 | 97 | 94 | 90 | 86 | 79 | 72 | 66 | 60 | 53 | 43 | 34 | 17 | 2 |  |  | SM | A-2-4 | 2.5 | 2.7 | (2.69) |  |  |  | 7.4 | 2150 | 53 | 26 | 46 | 75% Metamorphic Schist -20% Sandstone
41 | 890702 | 1 | Subbase | 660 | 1990 | 9.3 | 15 | 15.9 | 100 | 100 | 100 | 100 | 99 | 99 | 99 | 95 | 87 | 38 | 11 | 21 | 5 | 1 | 3 | SP-SC | A-2-4 |  |  | 2.62 | 0.9 | 2.62 | 0.9 | 13.1 | 1691 |  |  |  | 95% Granitoid
41 | 890702 | 1 | Subbase | 660 | 1990 | 9.3 | 15 | 15.9 | 100 | 100 | 100 | 100 | 99 | 99 | 99 | 95 | 87 | 38 | 11 | 21 | 5 | 1 | 3 | SP-SC | A-2-4 |  |  | 2.62 | 0.9 | 2.62 | 0.9 | 13.1 | 1691 |  |  |  | 95% Granitoid
40 | 890702 | 1 | Base 2 | 350 | 2190 | 3.8 | 4.1 | 3.6 | 82 | 69 | 64 | 59 | 51 | 46 | 41 | 31 | 22 | 11 | 5 | 21 | 5 | 0.2 | 62 | SP-SC | A-1-b | 2.56 | 1.7 | 2.58 | 1.6 | 2.57 | 1.7 | 5.3 | 2034 |  | 23 | 40 | 87% Limestone
40 | 890702 | 1 | Base 2 | 350 | 2190 | 3.8 | 4.1 | 3.6 | 82 | 69 | 64 | 59 | 51 | 46 | 41 | 31 | 22 | 11 | 5 | 21 | 5 | 0.2 | 62 | SP-SC | A-1-b | 2.56 | 1.7 | 2.58 | 1.6 | 2.57 | 1.7 | 5.3 | 2034 |  | 23 | 40 | 87% Limestone
39 | 890702 | 1 | Base 1 | 150 | 2179 | 5 | 6.3 | 6.5 | 100 | 99 | 90 | 81 | 67 | 55 | 48 | 41 | 27 | 15 | 8 | 20 | 4 | 0.4 | 35 | SP-SM | A-1-b | 2.55 | 1.9 | 2.55 | 1.9 | 2.55 | 1.9 | 7 | 2156 | 68 | 16 | 31 | 75% Sandstone -10% Metamorphic Schist -10% Granitoid
39 | 890702 | 1 | Base 1 | 150 | 2179 | 5 | 6.3 | 6.5 | 100 | 99 | 90 | 81 | 67 | 55 | 48 | 41 | 27 | 15 | 8 | 20 | 4 | 0.4 | 35 | SP-SM | A-1-b | 2.55 | 1.9 | 2.55 | 1.9 | 2.55 | 1.9 | 7 | 2156 | 68 | 16 | 31 | 75% Sandstone -10% Metamorphic Schist -10% Granitoid
38 | 890702 | 1 | Asphalt | 0 | 2342
38 | 890702 | 1 | Asphalt | 0 | 2342
42 | 890702 | 2 | Subgrade | 1130 | 2234 | 9.2 | 9.1 | 9.2 | 97 | 94 | 90 | 86 | 79 | 72 | 66 | 60 | 53 | 43 | 34 | 17 | 2 |  |  | SM | A-2-4 | 2.5 | 2.7 | (2.69) |  |  |  | 7.4 | 2150 | 53 | 26 | 46 | 75% Metamorphic Schist -20% Sandstone
42 | 890702 | 2 | Subgrade | 1130 | 2234 | 9.2 | 9.1 | 9.2 | 97 | 94 | 90 | 86 | 79 | 72 | 66 | 60 | 53 | 43 | 34 | 17 | 2 |  |  | SM | A-2-4 | 2.5 | 2.7 | (2.69) |  |  |  | 7.4 | 2150 | 53 | 26 | 46 | 75% Metamorphic Schist -20% Sandstone
41 | 890702 | 2 | Subbase | 660 | 1990 | 9.3 | 15 | 15.9 | 100 | 100 | 100 | 100 | 99 | 99 | 99 | 95 | 87 | 38 | 11 | 21 | 5 | 1 | 3 | SP-SC | A-2-4 |  |  | 2.62 | 0.9 | 2.62 | 0.9 | 13.1 | 1691 |  |  |  | 95% Granitoid
41 | 890702 | 2 | Subbase | 660 | 1990 | 9.3 | 15 | 15.9 | 100 | 100 | 100 | 100 | 99 | 99 | 99 | 95 | 87 | 38 | 11 | 21 | 5 | 1 | 3 | SP-SC | A-2-4 |  |  | 2.62 | 0.9 | 2.62 | 0.9 | 13.1 | 1691 |  |  |  | 95% Granitoid
40 | 890702 | 2 | Base 2 | 350 | 2190 | 3.8 | 4.1 | 3.6 | 82 | 69 | 64 | 59 | 51 | 46 | 41 | 31 | 22 | 11 | 5 | 21 | 5 | 0.2 | 62 | SP-SC | A-1-b | 2.56 | 1.7 | 2.58 | 1.6 | 2.57 | 1.7 | 5.3 | 2034 |  | 23 | 40 | 87% Limestone
40 | 890702 | 2 | Base 2 | 350 | 2190 | 3.8 | 4.1 | 3.6 | 82 | 69 | 64 | 59 | 51 | 46 | 41 | 31 | 22 | 11 | 5 | 21 | 5 | 0.2 | 62 | SP-SC | A-1-b | 2.56 | 1.7 | 2.58 | 1.6 | 2.57 | 1.7 | 5.3 | 2034 |  | 23 | 40 | 87% Limestone
39 | 890702 | 2 | Base 1 | 150 | 2179 | 5 | 6.3 | 6.5 | 100 | 99 | 90 | 81 | 67 | 55 | 48 | 41 | 27 | 15 | 8 | 20 | 4 | 0.4 | 35 | SP-SM | A-1-b | 2.55 | 1.9 | 2.55 | 1.9 | 2.55 | 1.9 | 7 | 2156 | 68 | 16 | 31 | 75% Sandstone -10% Metamorphic Schist -10% Granitoid
39 | 890702 | 2 | Base 1 | 150 | 2179 | 5 | 6.3 | 6.5 | 100 | 99 | 90 | 81 | 67 | 55 | 48 | 41 | 27 | 15 | 8 | 20 | 4 | 0.4 | 35 | SP-SM | A-1-b | 2.55 | 1.9 | 2.55 | 1.9 | 2.55 | 1.9 | 7 | 2156 | 68 | 16 | 31 | 75% Sandstone -10% Metamorphic Schist -10% Granitoid
38 | 890702 | 2 | Asphalt | 0 | 2342
38 | 890702 | 2 | Asphalt | 0 | 2342
46 | 900803 | 1 | Subgrade | 540 | 2202 | 13.2 | 13.9 | 12.2 | 99 | 98 | 98 | 98 | 96 | 94 | 91 | 84 | 69 | 51 | 41 | 37 | 16 |  |  | SC | A-6 | 2.69 | 1.2 | (2.61) |  |  |  | 15.5 | 1831 | 0 |  |  | 55% Siliceous Concretion -20% Granitoid -10% Diabase
46 | 900803 | 1 | Subgrade | 540 | 2202 | 13.2 | 13.9 | 12.2 | 99 | 98 | 98 | 98 | 96 | 94 | 91 | 84 | 69 | 51 | 41 | 37 | 16 |  |  | SC | A-6 | 2.69 | 1.2 | (2.61) |  |  |  | 15.5 | 1831 | 0 |  |  | 55% Siliceous Concretion -20% Granitoid -10% Diabase
45 | 900803 | 1 | Subbase | 430 | 2165 | 9.4 | 7.3 | 7.5 | 99 | 97 | 95 | 92 | 85 | 80 | 76 | 69 | 57 | 40 | 29 | 18 | 3 |  |  | SM | A-2-4 | 2.6 | 1.6 | (2.69) |  |  |  | 7.5 | 2160 | 44 | 6 | 21 | Siliceous Concretion
45 | 900803 | 1 | Subbase | 430 | 2165 | 9.4 | 7.3 | 7.5 | 99 | 97 | 95 | 92 | 85 | 80 | 76 | 69 | 57 | 40 | 29 | 18 | 3 |  |  | SM | A-2-4 | 2.6 | 1.6 | (2.69) |  |  |  | 7.5 | 2160 | 44 | 6 | 21 | Siliceous Concretion
44 | 900803 | 1 | Base | 240 | 2144 | 4.9 | 4.1 | 4.1 | 100 | 100 | 97 | 86 | 69 | 55 | 41 | 29 | 20 | 14 | 11 | 20 | 4 | 2.1 | 47 | SW-SM | A-1-b | 2.65 | 1.5 | 2.61 | 1.7 | 2.62 | 1.6 | 7 | 2261 | 59 | 11 | 25 | 40% Granitoid -20% Limestone -20% Dolomite -10%Metamorphic Schist
44 | 900803 | 1 | Base | 240 | 2144 | 4.9 | 4.1 | 4.1 | 100 | 100 | 97 | 86 | 69 | 55 | 41 | 29 | 20 | 14 | 11 | 20 | 4 | 2.1 | 47 | SW-SM | A-1-b | 2.65 | 1.5 | 2.61 | 1.7 | 2.62 | 1.6 | 7 | 2261 | 59 | 11 | 25 | 40% Granitoid -20% Limestone -20% Dolomite -10%Metamorphic Schist
43 | 900803 | 1 | Asphalt | 0 | 2357
43 | 900803 | 1 | Asphalt | 0 | 2357
46 | 900803 | 2 | Subgrade | 540 | 2202 | 13.2 | 13.9 | 12.2 | 99 | 98 | 98 | 98 | 96 | 94 | 91 | 84 | 69 | 51 | 41 | 37 | 16 |  |  | SC | A-6 | 2.69 | 1.2 | (2.61) |  |  |  | 15.5 | 1831 | 0 |  |  | 55% Siliceous Concretion -20% Granitoid -10% Diabase
46 | 900803 | 2 | Subgrade | 540 | 2202 | 13.2 | 13.9 | 12.2 | 99 | 98 | 98 | 98 | 96 | 94 | 91 | 84 | 69 | 51 | 41 | 37 | 16 |  |  | SC | A-6 | 2.69 | 1.2 | (2.61) |  |  |  | 15.5 | 1831 | 0 |  |  | 55% Siliceous Concretion -20% Granitoid -10% Diabase
45 | 900803 | 2 | Subbase | 430 | 2165 | 9.4 | 7.3 | 7.5 | 99 | 97 | 95 | 92 | 85 | 80 | 76 | 69 | 57 | 40 | 29 | 18 | 3 |  |  | SM | A-2-4 | 2.6 | 1.6 | (2.69) |  |  |  | 7.5 | 2160 | 44 | 6 | 21 | Siliceous Concretion
45 | 900803 | 2 | Subbase | 430 | 2165 | 9.4 | 7.3 | 7.5 | 99 | 97 | 95 | 92 | 85 | 80 | 76 | 69 | 57 | 40 | 29 | 18 | 3 |  |  | SM | A-2-4 | 2.6 | 1.6 | (2.69) |  |  |  | 7.5 | 2160 | 44 | 6 | 21 | Siliceous Concretion
44 | 900803 | 2 | Base | 240 | 2144 | 4.9 | 4.1 | 4.1 | 100 | 100 | 97 | 86 | 69 | 55 | 41 | 29 | 20 | 14 | 11 | 20 | 4 | 2.1 | 47 | SW-SM | A-1-b | 2.65 | 1.5 | 2.61 | 1.7 | 2.62 | 1.6 | 7 | 2261 | 59 | 11 | 25 | 40% Granitoid -20% Limestone -20% Dolomite -10%Metamorphic Schist
44 | 900803 | 2 | Base | 240 | 2144 | 4.9 | 4.1 | 4.1 | 100 | 100 | 97 | 86 | 69 | 55 | 41 | 29 | 20 | 14 | 11 | 20 | 4 | 2.1 | 47 | SW-SM | A-1-b | 2.65 | 1.5 | 2.61 | 1.7 | 2.62 | 1.6 | 7 | 2261 | 59 | 11 | 25 | 40% Granitoid -20% Limestone -20% Dolomite -10%Metamorphic Schist
43 | 900803 | 2 | Asphalt | 0 | 2357
43 | 900803 | 2 | Asphalt | 0 | 2357
4 | 810404 | 1 | Subgrade | 550 | 1821 | 17.8 | 16.2 | 16.4 | 98 | 95 | 93 | 89 | 83 | 76 | 70 | 66 | 63 | 55 | 43 | 34 | 14 |  |  | SC | A-6 | 2.1 | 11.3 | (2.61) |  |  |  | 19.4 | 1708 | 0 |  |  | 85% Argillaceous Dolomite
4 | 810404 | 1 | Subgrade | 550 | 1821 | 17.8 | 16.2 | 16.4 | 98 | 95 | 93 | 89 | 83 | 76 | 70 | 66 | 63 | 55 | 43 | 34 | 14 |  |  | SC | A-6 | 2.1 | 11.3 | (2.61) |  |  |  | 19.4 | 1708 | 0 |  |  | 85% Argillaceous Dolomite
4 | 810404 | 1 | Subgrade | 550 | 1821 | 17.8 | 16.2 | 16.4 | 98 | 95 | 93 | 89 | 83 | 76 | 70 | 66 | 63 | 55 | 43 | 34 | 14 |  |  | SC | A-6 | 2.1 | 11.3 | (2.61) |  |  |  | 19.4 | 1708 | 0 |  |  | 85% Argillaceous Dolomite
4 | 810404 | 1 | Subgrade | 550 | 1821 | 17.8 | 16.2 | 16.4 | 98 | 95 | 93 | 89 | 83 | 76 | 70 | 66 | 63 | 55 | 43 | 34 | 14 |  |  | SC | A-6 | 2.1 | 11.3 | (2.61) |  |  |  | 19.4 | 1708 | 0 |  |  | 85% Argillaceous Dolomite
3 | 810404 | 1 | Subbase | 310 | 2229 | 3.9 | 3.2 | 4.2 | 98 | 77 | 63 | 53 | 40 | 33 | 29 | 26 | 17 | 12 | 9 | 20 | 4 | 1 | 117 | GW-GC | A-1-a | 2.61 | 1 | 2.51 | 2.5 | 2.57 | 1.6 | 5.3 | 2282 | 51 | 19 | 36 | 40% Sandstone -25% Quartzite -20% Limestone -15% Granitoid
3 | 810404 | 1 | Subbase | 310 | 2229 | 3.9 | 3.2 | 4.2 | 98 | 77 | 63 | 53 | 40 | 33 | 29 | 26 | 17 | 12 | 9 | 20 | 4 | 1 | 117 | GW-GC | A-1-a | 2.61 | 1 | 2.51 | 2.5 | 2.57 | 1.6 | 5.3 | 2282 | 51 | 19 | 36 | 40% Sandstone -25% Quartzite -20% Limestone -15% Granitoid
3 | 810404 | 1 | Subbase | 310 | 2229 | 3.9 | 3.2 | 4.2 | 98 | 77 | 63 | 53 | 40 | 33 | 29 | 26 | 17 | 12 | 9 | 20 | 4 | 1 | 117 | GW-GC | A-1-a | 2.61 | 1 | 2.51 | 2.5 | 2.57 | 1.6 | 5.3 | 2282 | 51 | 19 | 36 | 40% Sandstone -25% Quartzite -20% Limestone -15% Granitoid
3 | 810404 | 1 | Subbase | 310 | 2229 | 3.9 | 3.2 | 4.2 | 98 | 77 | 63 | 53 | 40 | 33 | 29 | 26 | 17 | 12 | 9 | 20 | 4 | 1 | 117 | GW-GC | A-1-a | 2.61 | 1 | 2.51 | 2.5 | 2.57 | 1.6 | 5.3 | 2282 | 51 | 19 | 36 | 40% Sandstone -25% Quartzite -20% Limestone -15% Granitoid
2 | 810404 | 1 | Base | 235 | 2045 | 4.5 | 3.8 | 4.3 | 100 | 100 | 96 | 81 | 54 | 37 | 29 | 25 | 16 | 13 | 9 | 21 | 5 | 3 | 60 | GW-GC | A-1-b | 2.58 | 1.5 | 2.57 | 1.9 | 2.57 | 1.7 | 5.2 | 2246 | 78 | 20 | 20 | 40% Sandstone -25% Quartzite -20% Limestone -15% Granitoid
2 | 810404 | 1 | Base | 235 | 2045 | 4.5 | 3.8 | 4.3 | 100 | 100 | 96 | 81 | 54 | 37 | 29 | 25 | 16 | 13 | 9 | 21 | 5 | 3 | 60 | GW-GC | A-1-b | 2.58 | 1.5 | 2.57 | 1.9 | 2.57 | 1.7 | 5.2 | 2246 | 78 | 20 | 20 | 40% Sandstone -25% Quartzite -20% Limestone -15% Granitoid
2 | 810404 | 1 | Base | 235 | 2045 | 4.5 | 3.8 | 4.3 | 100 | 100 | 96 | 81 | 54 | 37 | 29 | 25 | 16 | 13 | 9 | 21 | 5 | 3 | 60 | GW-GC | A-1-b | 2.58 | 1.5 | 2.57 | 1.9 | 2.57 | 1.7 | 5.2 | 2246 | 78 | 20 | 20 | 40% Sandstone -25% Quartzite -20% Limestone -15% Granitoid
2 | 810404 | 1 | Base | 235 | 2045 | 4.5 | 3.8 | 4.3 | 100 | 100 | 96 | 81 | 54 | 37 | 29 | 25 | 16 | 13 | 9 | 21 | 5 | 3 | 60 | GW-GC | A-1-b | 2.58 | 1.5 | 2.57 | 1.9 | 2.57 | 1.7 | 5.2 | 2246 | 78 | 20 | 20 | 40% Sandstone -25% Quartzite -20% Limestone -15% Granitoid
1 | 810404 | 1 | Asphalt | 0 | 2169
1 | 810404 | 1 | Asphalt | 0 | 2169
1 | 810404 | 1 | Asphalt | 0 | 2169
1 | 810404 | 1 | Asphalt | 0 | 2169
4 | 810404 | 2 | Subgrade | 550 | 1821 | 17.8 | 16.2 | 16.4 | 98 | 95 | 93 | 89 | 83 | 76 | 70 | 66 | 63 | 55 | 43 | 34 | 14 |  |  | SC | A-6 | 2.1 | 11.3 | (2.61) |  |  |  | 19.4 | 1708 | 0 |  |  | 85% Argillaceous Dolomite
4 | 810404 | 2 | Subgrade | 550 | 1821 | 17.8 | 16.2 | 16.4 | 98 | 95 | 93 | 89 | 83 | 76 | 70 | 66 | 63 | 55 | 43 | 34 | 14 |  |  | SC | A-6 | 2.1 | 11.3 | (2.61) |  |  |  | 19.4 | 1708 | 0 |  |  | 85% Argillaceous Dolomite
4 | 810404 | 2 | Subgrade | 550 | 1821 | 17.8 | 16.2 | 16.4 | 98 | 95 | 93 | 89 | 83 | 76 | 70 | 66 | 63 | 55 | 43 | 34 | 14 |  |  | SC | A-6 | 2.1 | 11.3 | (2.61) |  |  |  | 19.4 | 1708 | 0 |  |  | 85% Argillaceous Dolomite
4 | 810404 | 2 | Subgrade | 550 | 1821 | 17.8 | 16.2 | 16.4 | 98 | 95 | 93 | 89 | 83 | 76 | 70 | 66 | 63 | 55 | 43 | 34 | 14 |  |  | SC | A-6 | 2.1 | 11.3 | (2.61) |  |  |  | 19.4 | 1708 | 0 |  |  | 85% Argillaceous Dolomite
3 | 810404 | 2 | Subbase | 310 | 2229 | 3.9 | 3.2 | 4.2 | 98 | 77 | 63 | 53 | 40 | 33 | 29 | 26 | 17 | 12 | 9 | 20 | 4 | 1 | 117 | GW-GC | A-1-a | 2.61 | 1 | 2.51 | 2.5 | 2.57 | 1.6 | 5.3 | 2282 | 51 | 19 | 36 | 40% Sandstone -25% Quartzite -20% Limestone -15% Granitoid
3 | 810404 | 2 | Subbase | 310 | 2229 | 3.9 | 3.2 | 4.2 | 98 | 77 | 63 | 53 | 40 | 33 | 29 | 26 | 17 | 12 | 9 | 20 | 4 | 1 | 117 | GW-GC | A-1-a | 2.61 | 1 | 2.51 | 2.5 | 2.57 | 1.6 | 5.3 | 2282 | 51 | 19 | 36 | 40% Sandstone -25% Quartzite -20% Limestone -15% Granitoid
3 | 810404 | 2 | Subbase | 310 | 2229 | 3.9 | 3.2 | 4.2 | 98 | 77 | 63 | 53 | 40 | 33 | 29 | 26 | 17 | 12 | 9 | 20 | 4 | 1 | 117 | GW-GC | A-1-a | 2.61 | 1 | 2.51 | 2.5 | 2.57 | 1.6 | 5.3 | 2282 | 51 | 19 | 36 | 40% Sandstone -25% Quartzite -20% Limestone -15% Granitoid
3 | 810404 | 2 | Subbase | 310 | 2229 | 3.9 | 3.2 | 4.2 | 98 | 77 | 63 | 53 | 40 | 33 | 29 | 26 | 17 | 12 | 9 | 20 | 4 | 1 | 117 | GW-GC | A-1-a | 2.61 | 1 | 2.51 | 2.5 | 2.57 | 1.6 | 5.3 | 2282 | 51 | 19 | 36 | 40% Sandstone -25% Quartzite -20% Limestone -15% Granitoid
2 | 810404 | 2 | Base | 235 | 2045 | 4.5 | 3.8 | 4.3 | 100 | 100 | 96 | 81 | 54 | 37 | 29 | 25 | 16 | 13 | 9 | 21 | 5 | 3 | 60 | GW-GC | A-1-b | 2.58 | 1.5 | 2.57 | 1.9 | 2.57 | 1.7 | 5.2 | 2246 | 78 | 20 | 20 | 40% Sandstone -25% Quartzite -20% Limestone -15% Granitoid
2 | 810404 | 2 | Base | 235 | 2045 | 4.5 | 3.8 | 4.3 | 100 | 100 | 96 | 81 | 54 | 37 | 29 | 25 | 16 | 13 | 9 | 21 | 5 | 3 | 60 | GW-GC | A-1-b | 2.58 | 1.5 | 2.57 | 1.9 | 2.57 | 1.7 | 5.2 | 2246 | 78 | 20 | 20 | 40% Sandstone -25% Quartzite -20% Limestone -15% Granitoid
2 | 810404 | 2 | Base | 235 | 2045 | 4.5 | 3.8 | 4.3 | 100 | 100 | 96 | 81 | 54 | 37 | 29 | 25 | 16 | 13 | 9 | 21 | 5 | 3 | 60 | GW-GC | A-1-b | 2.58 | 1.5 | 2.57 | 1.9 | 2.57 | 1.7 | 5.2 | 2246 | 78 | 20 | 20 | 40% Sandstone -25% Quartzite -20% Limestone -15% Granitoid
2 | 810404 | 2 | Base | 235 | 2045 | 4.5 | 3.8 | 4.3 | 100 | 100 | 96 | 81 | 54 | 37 | 29 | 25 | 16 | 13 | 9 | 21 | 5 | 3 | 60 | GW-GC | A-1-b | 2.58 | 1.5 | 2.57 | 1.9 | 2.57 | 1.7 | 5.2 | 2246 | 78 | 20 | 20 | 40% Sandstone -25% Quartzite -20% Limestone -15% Granitoid
1 | 810404 | 2 | Asphalt | 0 | 2169
1 | 810404 | 2 | Asphalt | 0 | 2169
1 | 810404 | 2 | Asphalt | 0 | 2169
1 | 810404 | 2 | Asphalt | 0 | 2169
4 | 810404 | 3 | Subgrade | 550 | 1821 | 17.8 | 16.2 | 16.4 | 98 | 95 | 93 | 89 | 83 | 76 | 70 | 66 | 63 | 55 | 43 | 34 | 14 |  |  | SC | A-6 | 2.1 | 11.3 | (2.61) |  |  |  | 19.4 | 1708 | 0 |  |  | 85% Argillaceous Dolomite
4 | 810404 | 3 | Subgrade | 550 | 1821 | 17.8 | 16.2 | 16.4 | 98 | 95 | 93 | 89 | 83 | 76 | 70 | 66 | 63 | 55 | 43 | 34 | 14 |  |  | SC | A-6 | 2.1 | 11.3 | (2.61) |  |  |  | 19.4 | 1708 | 0 |  |  | 85% Argillaceous Dolomite
4 | 810404 | 3 | Subgrade | 550 | 1821 | 17.8 | 16.2 | 16.4 | 98 | 95 | 93 | 89 | 83 | 76 | 70 | 66 | 63 | 55 | 43 | 34 | 14 |  |  | SC | A-6 | 2.1 | 11.3 | (2.61) |  |  |  | 19.4 | 1708 | 0 |  |  | 85% Argillaceous Dolomite
4 | 810404 | 3 | Subgrade | 550 | 1821 | 17.8 | 16.2 | 16.4 | 98 | 95 | 93 | 89 | 83 | 76 | 70 | 66 | 63 | 55 | 43 | 34 | 14 |  |  | SC | A-6 | 2.1 | 11.3 | (2.61) |  |  |  | 19.4 | 1708 | 0 |  |  | 85% Argillaceous Dolomite
3 | 810404 | 3 | Subbase | 310 | 2229 | 3.9 | 3.2 | 4.2 | 98 | 77 | 63 | 53 | 40 | 33 | 29 | 26 | 17 | 12 | 9 | 20 | 4 | 1 | 117 | GW-GC | A-1-a | 2.61 | 1 | 2.51 | 2.5 | 2.57 | 1.6 | 5.3 | 2282 | 51 | 19 | 36 | 40% Sandstone -25% Quartzite -20% Limestone -15% Granitoid
3 | 810404 | 3 | Subbase | 310 | 2229 | 3.9 | 3.2 | 4.2 | 98 | 77 | 63 | 53 | 40 | 33 | 29 | 26 | 17 | 12 | 9 | 20 | 4 | 1 | 117 | GW-GC | A-1-a | 2.61 | 1 | 2.51 | 2.5 | 2.57 | 1.6 | 5.3 | 2282 | 51 | 19 | 36 | 40% Sandstone -25% Quartzite -20% Limestone -15% Granitoid
3 | 810404 | 3 | Subbase | 310 | 2229 | 3.9 | 3.2 | 4.2 | 98 | 77 | 63 | 53 | 40 | 33 | 29 | 26 | 17 | 12 | 9 | 20 | 4 | 1 | 117 | GW-GC | A-1-a | 2.61 | 1 | 2.51 | 2.5 | 2.57 | 1.6 | 5.3 | 2282 | 51 | 19 | 36 | 40% Sandstone -25% Quartzite -20% Limestone -15% Granitoid
3 | 810404 | 3 | Subbase | 310 | 2229 | 3.9 | 3.2 | 4.2 | 98 | 77 | 63 | 53 | 40 | 33 | 29 | 26 | 17 | 12 | 9 | 20 | 4 | 1 | 117 | GW-GC | A-1-a | 2.61 | 1 | 2.51 | 2.5 | 2.57 | 1.6 | 5.3 | 2282 | 51 | 19 | 36 | 40% Sandstone -25% Quartzite -20% Limestone -15% Granitoid
16 | 830801 | 3 | Subbase | 390 | 2165 | 5.4 | 3.7 | 3.7 | 98 | 94 | 88 | 81 | 66 | 60 | 50 | 37 | 25 | 16 | 12 | 18 | 2 | 1.2 | 44 | SW-SM | A-1-b | 2.59 | 2 | 2.57 | 1.9 | 2.58 | 1.9 | 5.4 | 2284 | 0 |  |  | 46% Limestone -20% Dolomite -20% Granitoid
16 | 830801 | 3 | Subbase | 390 | 2165 | 5.4 | 3.7 | 3.7 | 98 | 94 | 88 | 81 | 66 | 60 | 50 | 37 | 25 | 16 | 12 | 18 | 2 | 1.2 | 44 | SW-SM | A-1-b | 2.59 | 2 | 2.57 | 1.9 | 2.58 | 1.9 | 5.4 | 2284 | 0 |  |  | 46% Limestone -20% Dolomite -20% Granitoid
16 | 830801 | 3 | Subbase | 390 | 2165 | 5.4 | 3.7 | 3.7 | 98 | 94 | 88 | 81 | 66 | 60 | 50 | 37 | 25 | 16 | 12 | 18 | 2 | 1.2 | 44 | SW-SM | A-1-b | 2.59 | 2 | 2.57 | 1.9 | 2.58 | 1.9 | 5.4 | 2284 | 0 |  |  | 46% Limestone -20% Dolomite -20% Granitoid
16 | 830801 | 3 | Subbase | 390 | 2165 | 5.4 | 3.7 | 3.7 | 98 | 94 | 88 | 81 | 66 | 60 | 50 | 37 | 25 | 16 | 12 | 18 | 2 | 1.2 | 44 | SW-SM | A-1-b | 2.59 | 2 | 2.57 | 1.9 | 2.58 | 1.9 | 5.4 | 2284 | 0 |  |  | 46% Limestone -20% Dolomite -20% Granitoid
15 | 830801 | 3 | Base | 260 | 2195 | 8.4 | 4.7 | 4.9 | 100 | 100 | 94 | 81 | 67 | 61 | 53 | 42 | 26 | 14 | 11 | 18 | 3 | 0.9 | 32 | SP-SM | A-1-b | 2.59 | 2.3 | 2.52 | 2.2 | 2.55 | 2.2 | 6.1 | 2264 | 53 | 25 | 22 | 50% Dolomite -20% Granitoid -20% Limestone
15 | 830801 | 3 | Base | 260 | 2195 | 8.4 | 4.7 | 4.9 | 100 | 100 | 94 | 81 | 67 | 61 | 53 | 42 | 26 | 14 | 11 | 18 | 3 | 0.9 | 32 | SP-SM | A-1-b | 2.59 | 2.3 | 2.52 | 2.2 | 2.55 | 2.2 | 6.1 | 2264 | 53 | 25 | 22 | 50% Dolomite -20% Granitoid -20% Limestone
15 | 830801 | 3 | Base | 260 | 2195 | 8.4 | 4.7 | 4.9 | 100 | 100 | 94 | 81 | 67 | 61 | 53 | 42 | 26 | 14 | 11 | 18 | 3 | 0.9 | 32 | SP-SM | A-1-b | 2.59 | 2.3 | 2.52 | 2.2 | 2.55 | 2.2 | 6.1 | 2264 | 53 | 25 | 22 | 50% Dolomite -20% Granitoid -20% Limestone
15 | 830801 | 3 | Base | 260 | 2195 | 8.4 | 4.7 | 4.9 | 100 | 100 | 94 | 81 | 67 | 61 | 53 | 42 | 26 | 14 | 11 | 18 | 3 | 0.9 | 32 | SP-SM | A-1-b | 2.59 | 2.3 | 2.52 | 2.2 | 2.55 | 2.2 | 6.1 | 2264 | 53 | 25 | 22 | 50% Dolomite -20% Granitoid -20% Limestone
14 | 830801 | 3 | Asphalt | 0 | 2315
14 | 830801 | 3 | Asphalt | 0 | 2315
14 | 830801 | 3 | Asphalt | 0 | 2315
14 | 830801 | 3 | Asphalt | 0 | 2315
17 | 830801 | 4 | Subgrade | 580 | 2200 | 8.9 | 6.7 | 6.8 | 97 | 95 | 93 | 91 | 86 | 84 | 81 | 78 | 73 | 60 | 45 | 17 | 2 |  |  | SM | A-4 | 2.53 | 2.6 | (2.69) |  |  |  | 9.2 | 2068 | 39 | 7 | 14 | 60% Limestone -25% Siliceous Concretion -10% Dolomite
17 | 830801 | 4 | Subgrade | 580 | 2200 | 8.9 | 6.7 | 6.8 | 97 | 95 | 93 | 91 | 86 | 84 | 81 | 78 | 73 | 60 | 45 | 17 | 2 |  |  | SM | A-4 | 2.53 | 2.6 | (2.69) |  |  |  | 9.2 | 2068 | 39 | 7 | 14 | 60% Limestone -25% Siliceous Concretion -10% Dolomite
17 | 830801 | 4 | Subgrade | 580 | 2200 | 8.9 | 6.7 | 6.8 | 97 | 95 | 93 | 91 | 86 | 84 | 81 | 78 | 73 | 60 | 45 | 17 | 2 |  |  | SM | A-4 | 2.53 | 2.6 | (2.69) |  |  |  | 9.2 | 2068 | 39 | 7 | 14 | 60% Limestone -25% Siliceous Concretion -10% Dolomite
17 | 830801 | 4 | Subgrade | 580 | 2200 | 8.9 | 6.7 | 6.8 | 97 | 95 | 93 | 91 | 86 | 84 | 81 | 78 | 73 | 60 | 45 | 17 | 2 |  |  | SM | A-4 | 2.53 | 2.6 | (2.69) |  |  |  | 9.2 | 2068 | 39 | 7 | 14 | 60% Limestone -25% Siliceous Concretion -10% Dolomite
16 | 830801 | 4 | Subbase | 390 | 2165 | 5.4 | 3.7 | 3.7 | 98 | 94 | 88 | 81 | 66 | 60 | 50 | 37 | 25 | 16 | 12 | 18 | 2 | 1.2 | 44 | SW-SM | A-1-b | 2.59 | 2 | 2.57 | 1.9 | 2.58 | 1.9 | 5.4 | 2284 | 0 |  |  | 46% Limestone -20% Dolomite -20% Granitoid
16 | 830801 | 4 | Subbase | 390 | 2165 | 5.4 | 3.7 | 3.7 | 98 | 94 | 88 | 81 | 66 | 60 | 50 | 37 | 25 | 16 | 12 | 18 | 2 | 1.2 | 44 | SW-SM | A-1-b | 2.59 | 2 | 2.57 | 1.9 | 2.58 | 1.9 | 5.4 | 2284 | 0 |  |  | 46% Limestone -20% Dolomite -20% Granitoid
16 | 830801 | 4 | Subbase | 390 | 2165 | 5.4 | 3.7 | 3.7 | 98 | 94 | 88 | 81 | 66 | 60 | 50 | 37 | 25 | 16 | 12 | 18 | 2 | 1.2 | 44 | SW-SM | A-1-b | 2.59 | 2 | 2.57 | 1.9 | 2.58 | 1.9 | 5.4 | 2284 | 0 |  |  | 46% Limestone -20% Dolomite -20% Granitoid
16 | 830801 | 4 | Subbase | 390 | 2165 | 5.4 | 3.7 | 3.7 | 98 | 94 | 88 | 81 | 66 | 60 | 50 | 37 | 25 | 16 | 12 | 18 | 2 | 1.2 | 44 | SW-SM | A-1-b | 2.59 | 2 | 2.57 | 1.9 | 2.58 | 1.9 | 5.4 | 2284 | 0 |  |  | 46% Limestone -20% Dolomite -20% Granitoid
15 | 830801 | 4 | Base | 260 | 2195 | 8.4 | 4.7 | 4.9 | 100 | 100 | 94 | 81 | 67 | 61 | 53 | 42 | 26 | 14 | 11 | 18 | 3 | 0.9 | 32 | SP-SM | A-1-b | 2.59 | 2.3 | 2.52 | 2.2 | 2.55 | 2.2 | 6.1 | 2264 | 53 | 25 | 22 | 50% Dolomite -20% Granitoid -20% Limestone
15 | 830801 | 4 | Base | 260 | 2195 | 8.4 | 4.7 | 4.9 | 100 | 100 | 94 | 81 | 67 | 61 | 53 | 42 | 26 | 14 | 11 | 18 | 3 | 0.9 | 32 | SP-SM | A-1-b | 2.59 | 2.3 | 2.52 | 2.2 | 2.55 | 2.2 | 6.1 | 2264 | 53 | 25 | 22 | 50% Dolomite -20% Granitoid -20% Limestone
15 | 830801 | 4 | Base | 260 | 2195 | 8.4 | 4.7 | 4.9 | 100 | 100 | 94 | 81 | 67 | 61 | 53 | 42 | 26 | 14 | 11 | 18 | 3 | 0.9 | 32 | SP-SM | A-1-b | 2.59 | 2.3 | 2.52 | 2.2 | 2.55 | 2.2 | 6.1 | 2264 | 53 | 25 | 22 | 50% Dolomite -20% Granitoid -20% Limestone
15 | 830801 | 4 | Base | 260 | 2195 | 8.4 | 4.7 | 4.9 | 100 | 100 | 94 | 81 | 67 | 61 | 53 | 42 | 26 | 14 | 11 | 18 | 3 | 0.9 | 32 | SP-SM | A-1-b | 2.59 | 2.3 | 2.52 | 2.2 | 2.55 | 2.2 | 6.1 | 2264 | 53 | 25 | 22 | 50% Dolomite -20% Granitoid -20% Limestone
14 | 830801 | 4 | Asphalt | 0 | 2315
14 | 830801 | 4 | Asphalt | 0 | 2315
14 | 830801 | 4 | Asphalt | 0 | 2315
14 | 830801 | 4 | Asphalt | 0 | 2315
21 | 840604 | 1 | Subgrade | 880 | 1905 | 7.4 |  | 4 | 88 | 76 | 69 | 61 | 46 | 37 | 29 | 21 | 10 | 6 | 5 | 25 | 8 | 0.7 | 32 | GP | A-2-4 | 2.6 | 1.3 | 2.49 | 3.5 | 2.55 | 2.3 | 6.3 | 2182 | 17 | 23 | 37 | 64% Metamorphic Schist -20% Sandstone -10% Granitoid
21 | 840604 | 1 | Subgrade | 880 | 1905 | 7.4 |  | 4 | 88 | 76 | 69 | 61 | 46 | 37 | 29 | 21 | 10 | 6 | 5 | 25 | 8 | 0.7 | 32 | GP | A-2-4 | 2.6 | 1.3 | 2.49 | 3.5 | 2.55 | 2.3 | 6.3 | 2182 | 17 | 23 | 37 | 64% Metamorphic Schist -20% Sandstone -10% Granitoid
21 | 840604 | 1 | Subgrade | 880 | 1905 | 7.4 |  | 4 | 88 | 76 | 69 | 61 | 46 | 37 | 29 | 21 | 10 | 6 | 5 | 25 | 8 | 0.7 | 32 | GP | A-2-4 | 2.6 | 1.3 | 2.49 | 3.5 | 2.55 | 2.3 | 6.3 | 2182 | 17 | 23 | 37 | 64% Metamorphic Schist -20% Sandstone -10% Granitoid
21 | 840604 | 1 | Subgrade | 880 | 1905 | 7.4 |  | 4 | 88 | 76 | 69 | 61 | 46 | 37 | 29 | 21 | 10 | 6 | 5 | 25 | 8 | 0.7 | 32 | GP | A-2-4 | 2.6 | 1.3 | 2.49 | 3.5 | 2.55 | 2.3 | 6.3 | 2182 | 17 | 23 | 37 | 64% Metamorphic Schist -20% Sandstone -10% Granitoid
20 | 840604 | 1 | Subbase | 370 | 2034 | 6.5 |  | 4.6 | 67 | 57 | 49 | 43 | 32 | 24 | 18 | 12 | 7 | 4 | 4 | 25 | 8 | 2 | 52 | GW | A-2-4 | 2.62 | 1.3 | 2.5 | 2.7 | 2.58 | 1.8 | 8.3 | 2180 | 16 | 19 | 38 | 68% Sandstone -25% Metamorphic Schist
20 | 840604 | 1 | Subbase | 370 | 2034 | 6.5 |  | 4.6 | 67 | 57 | 49 | 43 | 32 | 24 | 18 | 12 | 7 | 4 | 4 | 25 | 8 | 2 | 52 | GW | A-2-4 | 2.62 | 1.3 | 2.5 | 2.7 | 2.58 | 1.8 | 8.3 | 2180 | 16 | 19 | 38 | 68% Sandstone -25% Metamorphic Schist
20 | 840604 | 1 | Subbase | 370 | 2034 | 6.5 |  | 4.6 | 67 | 57 | 49 | 43 | 32 | 24 | 18 | 12 | 7 | 4 | 4 | 25 | 8 | 2 | 52 | GW | A-2-4 | 2.62 | 1.3 | 2.5 | 2.7 | 2.58 | 1.8 | 8.3 | 2180 | 16 | 19 | 38 | 68% Sandstone -25% Metamorphic Schist
20 | 840604 | 1 | Subbase | 370 | 2034 | 6.5 |  | 4.6 | 67 | 57 | 49 | 43 | 32 | 24 | 18 | 12 | 7 | 4 | 4 | 25 | 8 | 2 | 52 | GW | A-2-4 | 2.62 | 1.3 | 2.5 | 2.7 | 2.58 | 1.8 | 8.3 | 2180 | 16 | 19 | 38 | 68% Sandstone -25% Metamorphic Schist
19 | 840604 | 1 | Base | 190 | 2088 | 5.7 |  | 3 | 100 | 80 | 65 | 54 | 39 | 28 | 19 | 13 | 8 | 5 | 4 | 22 | 6 | 1.5 | 27 | GW | A-1-a | 2.62 | 1.3 | 2.54 | 2.7 | 2.59 | 1.8 |  |  | 50 | 26 | 40 | 85% Sandstone -10% Metamorphic Schist
19 | 840604 | 1 | Base | 190 | 2088 | 5.7 |  | 3 | 100 | 80 | 65 | 54 | 39 | 28 | 19 | 13 | 8 | 5 | 4 | 22 | 6 | 1.5 | 27 | GW | A-1-a | 2.62 | 1.3 | 2.54 | 2.7 | 2.59 | 1.8 |  |  | 50 | 26 | 40 | 85% Sandstone -10% Metamorphic Schist
19 | 840604 | 1 | Base | 190 | 2088 | 5.7 |  | 3 | 100 | 80 | 65 | 54 | 39 | 28 | 19 | 13 | 8 | 5 | 4 | 22 | 6 | 1.5 | 27 | GW | A-1-a | 2.62 | 1.3 | 2.54 | 2.7 | 2.59 | 1.8 |  |  | 50 | 26 | 40 | 85% Sandstone -10% Metamorphic Schist
19 | 840604 | 1 | Base | 190 | 2088 | 5.7 |  | 3 | 100 | 80 | 65 | 54 | 39 | 28 | 19 | 13 | 8 | 5 | 4 | 22 | 6 | 1.5 | 27 | GW | A-1-a | 2.62 | 1.3 | 2.54 | 2.7 | 2.59 | 1.8 |  |  | 50 | 26 | 40 | 85% Sandstone -10% Metamorphic Schist
18 | 840604 | 1 | Asphalt | 0 | 2272
18 | 840604 | 1 | Asphalt | 0 | 2272
18 | 840604 | 1 | Asphalt | 0 | 2272
18 | 840604 | 1 | Asphalt | 0 | 2272
21 | 840604 | 2 | Subgrade | 880 | 1905 | 7.4 |  | 4 | 88 | 76 | 69 | 61 | 46 | 37 | 29 | 21 | 10 | 6 | 5 | 25 | 8 | 0.7 | 32 | GP | A-2-4 | 2.6 | 1.3 | 2.49 | 3.5 | 2.55 | 2.3 | 6.3 | 2182 | 17 | 23 | 37 | 64% Metamorphic Schist -20% Sandstone -10% Granitoid
21 | 840604 | 2 | Subgrade | 880 | 1905 | 7.4 |  | 4 | 88 | 76 | 69 | 61 | 46 | 37 | 29 | 21 | 10 | 6 | 5 | 25 | 8 | 0.7 | 32 | GP | A-2-4 | 2.6 | 1.3 | 2.49 | 3.5 | 2.55 | 2.3 | 6.3 | 2182 | 17 | 23 | 37 | 64% Metamorphic Schist -20% Sandstone -10% Granitoid
21 | 840604 | 2 | Subgrade | 880 | 1905 | 7.4 |  | 4 | 88 | 76 | 69 | 61 | 46 | 37 | 29 | 21 | 10 | 6 | 5 | 25 | 8 | 0.7 | 32 | GP | A-2-4 | 2.6 | 1.3 | 2.49 | 3.5 | 2.55 | 2.3 | 6.3 | 2182 | 17 | 23 | 37 | 64% Metamorphic Schist -20% Sandstone -10% Granitoid
21 | 840604 | 2 | Subgrade | 880 | 1905 | 7.4 |  | 4 | 88 | 76 | 69 | 61 | 46 | 37 | 29 | 21 | 10 | 6 | 5 | 25 | 8 | 0.7 | 32 | GP | A-2-4 | 2.6 | 1.3 | 2.49 | 3.5 | 2.55 | 2.3 | 6.3 | 2182 | 17 | 23 | 37 | 64% Metamorphic Schist -20% Sandstone -10% Granitoid
20 | 840604 | 2 | Subbase | 370 | 2034 | 6.5 |  | 4.6 | 67 | 57 | 49 | 43 | 32 | 24 | 18 | 12 | 7 | 4 | 4 | 25 | 8 | 2 | 52 | GW | A-2-4 | 2.62 | 1.3 | 2.5 | 2.7 | 2.58 | 1.8 | 8.3 | 2180 | 16 | 19 | 38 | 68% Sandstone -25% Metamorphic Schist
20 | 840604 | 2 | Subbase | 370 | 2034 | 6.5 |  | 4.6 | 67 | 57 | 49 | 43 | 32 | 24 | 18 | 12 | 7 | 4 | 4 | 25 | 8 | 2 | 52 | GW | A-2-4 | 2.62 | 1.3 | 2.5 | 2.7 | 2.58 | 1.8 | 8.3 | 2180 | 16 | 19 | 38 | 68% Sandstone -25% Metamorphic Schist
20 | 840604 | 2 | Subbase | 370 | 2034 | 6.5 |  | 4.6 | 67 | 57 | 49 | 43 | 32 | 24 | 18 | 12 | 7 | 4 | 4 | 25 | 8 | 2 | 52 | GW | A-2-4 | 2.62 | 1.3 | 2.5 | 2.7 | 2.58 | 1.8 | 8.3 | 2180 | 16 | 19 | 38 | 68% Sandstone -25% Metamorphic Schist
20 | 840604 | 2 | Subbase | 370 | 2034 | 6.5 |  | 4.6 | 67 | 57 | 49 | 43 | 32 | 24 | 18 | 12 | 7 | 4 | 4 | 25 | 8 | 2 | 52 | GW | A-2-4 | 2.62 | 1.3 | 2.5 | 2.7 | 2.58 | 1.8 | 8.3 | 2180 | 16 | 19 | 38 | 68% Sandstone -25% Metamorphic Schist
19 | 840604 | 2 | Base | 190 | 2088 | 5.7 |  | 3 | 100 | 80 | 65 | 54 | 39 | 28 | 19 | 13 | 8 | 5 | 4 | 22 | 6 | 1.5 | 27 | GW | A-1-a | 2.62 | 1.3 | 2.54 | 2.7 | 2.59 | 1.8 |  |  | 50 | 26 | 40 | 85% Sandstone -10% Metamorphic Schist
19 | 840604 | 2 | Base | 190 | 2088 | 5.7 |  | 3 | 100 | 80 | 65 | 54 | 39 | 28 | 19 | 13 | 8 | 5 | 4 | 22 | 6 | 1.5 | 27 | GW | A-1-a | 2.62 | 1.3 | 2.54 | 2.7 | 2.59 | 1.8 |  |  | 50 | 26 | 40 | 85% Sandstone -10% Metamorphic Schist
19 | 840604 | 2 | Base | 190 | 2088 | 5.7 |  | 3 | 100 | 80 | 65 | 54 | 39 | 28 | 19 | 13 | 8 | 5 | 4 | 22 | 6 | 1.5 | 27 | GW | A-1-a | 2.62 | 1.3 | 2.54 | 2.7 | 2.59 | 1.8 |  |  | 50 | 26 | 40 | 85% Sandstone -10% Metamorphic Schist
19 | 840604 | 2 | Base | 190 | 2088 | 5.7 |  | 3 | 100 | 80 | 65 | 54 | 39 | 28 | 19 | 13 | 8 | 5 | 4 | 22 | 6 | 1.5 | 27 | GW | A-1-a | 2.62 | 1.3 | 2.54 | 2.7 | 2.59 | 1.8 |  |  | 50 | 26 | 40 | 85% Sandstone -10% Metamorphic Schist
18 | 840604 | 2 | Asphalt | 0 | 2272
18 | 840604 | 2 | Asphalt | 0 | 2272
18 | 840604 | 2 | Asphalt | 0 | 2272
18 | 840604 | 2 | Asphalt | 0 | 2272
21 | 840604 | 3 | Subgrade | 880 | 1905 | 7.4 |  | 4 | 88 | 76 | 69 | 61 | 46 | 37 | 29 | 21 | 10 | 6 | 5 | 25 | 8 | 0.7 | 32 | GP | A-2-4 | 2.6 | 1.3 | 2.49 | 3.5 | 2.55 | 2.3 | 6.3 | 2182 | 17 | 23 | 37 | 64% Metamorphic Schist -20% Sandstone -10% Granitoid
21 | 840604 | 3 | Subgrade | 880 | 1905 | 7.4 |  | 4 | 88 | 76 | 69 | 61 | 46 | 37 | 29 | 21 | 10 | 6 | 5 | 25 | 8 | 0.7 | 32 | GP | A-2-4 | 2.6 | 1.3 | 2.49 | 3.5 | 2.55 | 2.3 | 6.3 | 2182 | 17 | 23 | 37 | 64% Metamorphic Schist -20% Sandstone -10% Granitoid
21 | 840604 | 3 | Subgrade | 880 | 1905 | 7.4 |  | 4 | 88 | 76 | 69 | 61 | 46 | 37 | 29 | 21 | 10 | 6 | 5 | 25 | 8 | 0.7 | 32 | GP | A-2-4 | 2.6 | 1.3 | 2.49 | 3.5 | 2.55 | 2.3 | 6.3 | 2182 | 17 | 23 | 37 | 64% Metamorphic Schist -20% Sandstone -10% Granitoid
21 | 840604 | 3 | Subgrade | 880 | 1905 | 7.4 |  | 4 | 88 | 76 | 69 | 61 | 46 | 37 | 29 | 21 | 10 | 6 | 5 | 25 | 8 | 0.7 | 32 | GP | A-2-4 | 2.6 | 1.3 | 2.49 | 3.5 | 2.55 | 2.3 | 6.3 | 2182 | 17 | 23 | 37 | 64% Metamorphic Schist -20% Sandstone -10% Granitoid
20 | 840604 | 3 | Subbase | 370 | 2034 | 6.5 |  | 4.6 | 67 | 57 | 49 | 43 | 32 | 24 | 18 | 12 | 7 | 4 | 4 | 25 | 8 | 2 | 52 | GW | A-2-4 | 2.62 | 1.3 | 2.5 | 2.7 | 2.58 | 1.8 | 8.3 | 2180 | 16 | 19 | 38 | 68% Sandstone -25% Metamorphic Schist
20 | 840604 | 3 | Subbase | 370 | 2034 | 6.5 |  | 4.6 | 67 | 57 | 49 | 43 | 32 | 24 | 18 | 12 | 7 | 4 | 4 | 25 | 8 | 2 | 52 | GW | A-2-4 | 2.62 | 1.3 | 2.5 | 2.7 | 2.58 | 1.8 | 8.3 | 2180 | 16 | 19 | 38 | 68% Sandstone -25% Metamorphic Schist
20 | 840604 | 3 | Subbase | 370 | 2034 | 6.5 |  | 4.6 | 67 | 57 | 49 | 43 | 32 | 24 | 18 | 12 | 7 | 4 | 4 | 25 | 8 | 2 | 52 | GW | A-2-4 | 2.62 | 1.3 | 2.5 | 2.7 | 2.58 | 1.8 | 8.3 | 2180 | 16 | 19 | 38 | 68% Sandstone -25% Metamorphic Schist
20 | 840604 | 3 | Subbase | 370 | 2034 | 6.5 |  | 4.6 | 67 | 57 | 49 | 43 | 32 | 24 | 18 | 12 | 7 | 4 | 4 | 25 | 8 | 2 | 52 | GW | A-2-4 | 2.62 | 1.3 | 2.5 | 2.7 | 2.58 | 1.8 | 8.3 | 2180 | 16 | 19 | 38 | 68% Sandstone -25% Metamorphic Schist
19 | 840604 | 3 | Base | 190 | 2088 | 5.7 |  | 3 | 100 | 80 | 65 | 54 | 39 | 28 | 19 | 13 | 8 | 5 | 4 | 22 | 6 | 1.5 | 27 | GW | A-1-a | 2.62 | 1.3 | 2.54 | 2.7 | 2.59 | 1.8 |  |  | 50 | 26 | 40 | 85% Sandstone -10% Metamorphic Schist
19 | 840604 | 3 | Base | 190 | 2088 | 5.7 |  | 3 | 100 | 80 | 65 | 54 | 39 | 28 | 19 | 13 | 8 | 5 | 4 | 22 | 6 | 1.5 | 27 | GW | A-1-a | 2.62 | 1.3 | 2.54 | 2.7 | 2.59 | 1.8 |  |  | 50 | 26 | 40 | 85% Sandstone -10% Metamorphic Schist
19 | 840604 | 3 | Base | 190 | 2088 | 5.7 |  | 3 | 100 | 80 | 65 | 54 | 39 | 28 | 19 | 13 | 8 | 5 | 4 | 22 | 6 | 1.5 | 27 | GW | A-1-a | 2.62 | 1.3 | 2.54 | 2.7 | 2.59 | 1.8 |  |  | 50 | 26 | 40 | 85% Sandstone -10% Metamorphic Schist
19 | 840604 | 3 | Base | 190 | 2088 | 5.7 |  | 3 | 100 | 80 | 65 | 54 | 39 | 28 | 19 | 13 | 8 | 5 | 4 | 22 | 6 | 1.5 | 27 | GW | A-1-a | 2.62 | 1.3 | 2.54 | 2.7 | 2.59 | 1.8 |  |  | 50 | 26 | 40 | 85% Sandstone -10% Metamorphic Schist
18 | 840604 | 3 | Asphalt | 0 | 2272
18 | 840604 | 3 | Asphalt | 0 | 2272
18 | 840604 | 3 | Asphalt | 0 | 2272
18 | 840604 | 3 | Asphalt | 0 | 2272
21 | 840604 | 4 | Subgrade | 880 | 1905 | 7.4 |  | 4 | 88 | 76 | 69 | 61 | 46 | 37 | 29 | 21 | 10 | 6 | 5 | 25 | 8 | 0.7 | 32 | GP | A-2-4 | 2.6 | 1.3 | 2.49 | 3.5 | 2.55 | 2.3 | 6.3 | 2182 | 17 | 23 | 37 | 64% Metamorphic Schist -20% Sandstone -10% Granitoid
21 | 840604 | 4 | Subgrade | 880 | 1905 | 7.4 |  | 4 | 88 | 76 | 69 | 61 | 46 | 37 | 29 | 21 | 10 | 6 | 5 | 25 | 8 | 0.7 | 32 | GP | A-2-4 | 2.6 | 1.3 | 2.49 | 3.5 | 2.55 | 2.3 | 6.3 | 2182 | 17 | 23 | 37 | 64% Metamorphic Schist -20% Sandstone -10% Granitoid
21 | 840604 | 4 | Subgrade | 880 | 1905 | 7.4 |  | 4 | 88 | 76 | 69 | 61 | 46 | 37 | 29 | 21 | 10 | 6 | 5 | 25 | 8 | 0.7 | 32 | GP | A-2-4 | 2.6 | 1.3 | 2.49 | 3.5 | 2.55 | 2.3 | 6.3 | 2182 | 17 | 23 | 37 | 64% Metamorphic Schist -20% Sandstone -10% Granitoid
21 | 840604 | 4 | Subgrade | 880 | 1905 | 7.4 |  | 4 | 88 | 76 | 69 | 61 | 46 | 37 | 29 | 21 | 10 | 6 | 5 | 25 | 8 | 0.7 | 32 | GP | A-2-4 | 2.6 | 1.3 | 2.49 | 3.5 | 2.55 | 2.3 | 6.3 | 2182 | 17 | 23 | 37 | 64% Metamorphic Schist -20% Sandstone -10% Granitoid
20 | 840604 | 4 | Subbase | 370 | 2034 | 6.5 |  | 4.6 | 67 | 57 | 49 | 43 | 32 | 24 | 18 | 12 | 7 | 4 | 4 | 25 | 8 | 2 | 52 | GW | A-2-4 | 2.62 | 1.3 | 2.5 | 2.7 | 2.58 | 1.8 | 8.3 | 2180 | 16 | 19 | 38 | 68% Sandstone -25% Metamorphic Schist
20 | 840604 | 4 | Subbase | 370 | 2034 | 6.5 |  | 4.6 | 67 | 57 | 49 | 43 | 32 | 24 | 18 | 12 | 7 | 4 | 4 | 25 | 8 | 2 | 52 | GW | A-2-4 | 2.62 | 1.3 | 2.5 | 2.7 | 2.58 | 1.8 | 8.3 | 2180 | 16 | 19 | 38 | 68% Sandstone -25% Metamorphic Schist
20 | 840604 | 4 | Subbase | 370 | 2034 | 6.5 |  | 4.6 | 67 | 57 | 49 | 43 | 32 | 24 | 18 | 12 | 7 | 4 | 4 | 25 | 8 | 2 | 52 | GW | A-2-4 | 2.62 | 1.3 | 2.5 | 2.7 | 2.58 | 1.8 | 8.3 | 2180 | 16 | 19 | 38 | 68% Sandstone -25% Metamorphic Schist
20 | 840604 | 4 | Subbase | 370 | 2034 | 6.5 |  | 4.6 | 67 | 57 | 49 | 43 | 32 | 24 | 18 | 12 | 7 | 4 | 4 | 25 | 8 | 2 | 52 | GW | A-2-4 | 2.62 | 1.3 | 2.5 | 2.7 | 2.58 | 1.8 | 8.3 | 2180 | 16 | 19 | 38 | 68% Sandstone -25% Metamorphic Schist
19 | 840604 | 4 | Base | 190 | 2088 | 5.7 |  | 3 | 100 | 80 | 65 | 54 | 39 | 28 | 19 | 13 | 8 | 5 | 4 | 22 | 6 | 1.5 | 27 | GW | A-1-a | 2.62 | 1.3 | 2.54 | 2.7 | 2.59 | 1.8 |  |  | 50 | 26 | 40 | 85% Sandstone -10% Metamorphic Schist
19 | 840604 | 4 | Base | 190 | 2088 | 5.7 |  | 3 | 100 | 80 | 65 | 54 | 39 | 28 | 19 | 13 | 8 | 5 | 4 | 22 | 6 | 1.5 | 27 | GW | A-1-a | 2.62 | 1.3 | 2.54 | 2.7 | 2.59 | 1.8 |  |  | 50 | 26 | 40 | 85% Sandstone -10% Metamorphic Schist
19 | 840604 | 4 | Base | 190 | 2088 | 5.7 |  | 3 | 100 | 80 | 65 | 54 | 39 | 28 | 19 | 13 | 8 | 5 | 4 | 22 | 6 | 1.5 | 27 | GW | A-1-a | 2.62 | 1.3 | 2.54 | 2.7 | 2.59 | 1.8 |  |  | 50 | 26 | 40 | 85% Sandstone -10% Metamorphic Schist
19 | 840604 | 4 | Base | 190 | 2088 | 5.7 |  | 3 | 100 | 80 | 65 | 54 | 39 | 28 | 19 | 13 | 8 | 5 | 4 | 22 | 6 | 1.5 | 27 | GW | A-1-a | 2.62 | 1.3 | 2.54 | 2.7 | 2.59 | 1.8 |  |  | 50 | 26 | 40 | 85% Sandstone -10% Metamorphic Schist
18 | 840604 | 4 | Asphalt | 0 | 2272
18 | 840604 | 4 | Asphalt | 0 | 2272
18 | 840604 | 4 | Asphalt | 0 | 2272
18 | 840604 | 4 | Asphalt | 0 | 2272
25 | 850601 | 1 | Subgrade | 985 | 2101 | 6.3 | 6.2 | 6.1 | 84 | 76 | 69 | 62 | 53 | 46 | 39 | 32 | 26 | 19 | 14 | 23 | 6 | 1.1 | 328 | GW-GC | A-2-4 | 2.66 | 0.9 | 2.62 | 0.9 | 2.64 | 0.9 | 6.7 | 2173 | 94 | 8 | 24 | 47% Andesite -35% Granitoid -10% Sandstone
25 | 850601 | 1 | Subgrade | 985 | 2101 | 6.3 | 6.2 | 6.1 | 84 | 76 | 69 | 62 | 53 | 46 | 39 | 32 | 26 | 19 | 14 | 23 | 6 | 1.1 | 328 | GW-GC | A-2-4 | 2.66 | 0.9 | 2.62 | 0.9 | 2.64 | 0.9 | 6.7 | 2173 | 94 | 8 | 24 | 47% Andesite -35% Granitoid -10% Sandstone
24 | 850601 | 1 | Subbase | 500 | 2064 | 4 | 3 | 3 | 81 | 75 | 68 | 63 | 52 | 44 | 35 | 27 | 20 | 13 | 9 | NP | NP | 0.8 | 87 | GP-GM | A-1-b | 2.65 | 0.6 | 2.61 | 1 | 2.63 | 0.8 | 5.7 | 2230 | 100 | 6 | 17 | 60% Sandstone -20% Granitoid -10% Andesite -10% Quartzite
24 | 850601 | 1 | Subbase | 500 | 2064 | 4 | 3 | 3 | 81 | 75 | 68 | 63 | 52 | 44 | 35 | 27 | 20 | 13 | 9 | NP | NP | 0.8 | 87 | GP-GM | A-1-b | 2.65 | 0.6 | 2.61 | 1 | 2.63 | 0.8 | 5.7 | 2230 | 100 | 6 | 17 | 60% Sandstone -20% Granitoid -10% Andesite -10% Quartzite
23 | 850601 | 1 | Base | 205 | 2091 | 3.7 | 3.4 | 4.5 | 100 | 97 | 88 | 79 | 64 | 51 | 39 | 30 | 21 | 14 | 10 | 18 | 3 | 1.2 | 50 | SW-SM | A-1-b | 2.61 | 0.8 | 2.59 | 1.1 | 2.6 | 1 | 6.6 | 2235 | 96 | 14 | 31 | 40% Chert -25% Andesite -20% Granitoid -15% Quartzite
23 | 850601 | 1 | Base | 205 | 2091 | 3.7 | 3.4 | 4.5 | 100 | 97 | 88 | 79 | 64 | 51 | 39 | 30 | 21 | 14 | 10 | 18 | 3 | 1.2 | 50 | SW-SM | A-1-b | 2.61 | 0.8 | 2.59 | 1.1 | 2.6 | 1 | 6.6 | 2235 | 96 | 14 | 31 | 40% Chert -25% Andesite -20% Granitoid -15% Quartzite
22 | 850601 | 1 | Asphalt | 0 | 2355
22 | 850601 | 1 | Asphalt | 0 | 2355
25 | 850601 | 2 | Subgrade | 985 | 2101 | 6.3 | 6.2 | 6.1 | 84 | 76 | 69 | 62 | 53 | 46 | 39 | 32 | 26 | 19 | 14 | 23 | 6 | 1.1 | 328 | GW-GC | A-2-4 | 2.66 | 0.9 | 2.62 | 0.9 | 2.64 | 0.9 | 6.7 | 2173 | 94 | 8 | 24 | 47% Andesite -35% Granitoid -10% Sandstone
25 | 850601 | 2 | Subgrade | 985 | 2101 | 6.3 | 6.2 | 6.1 | 84 | 76 | 69 | 62 | 53 | 46 | 39 | 32 | 26 | 19 | 14 | 23 | 6 | 1.1 | 328 | GW-GC | A-2-4 | 2.66 | 0.9 | 2.62 | 0.9 | 2.64 | 0.9 | 6.7 | 2173 | 94 | 8 | 24 | 47% Andesite -35% Granitoid -10% Sandstone
24 | 850601 | 2 | Subbase | 500 | 2064 | 4 | 3 | 3 | 81 | 75 | 68 | 63 | 52 | 44 | 35 | 27 | 20 | 13 | 9 | NP | NP | 0.8 | 87 | GP-GM | A-1-b | 2.65 | 0.6 | 2.61 | 1 | 2.63 | 0.8 | 5.7 | 2230 | 100 | 6 | 17 | 60% Sandstone -20% Granitoid -10% Andesite -10% Quartzite
24 | 850601 | 2 | Subbase | 500 | 2064 | 4 | 3 | 3 | 81 | 75 | 68 | 63 | 52 | 44 | 35 | 27 | 20 | 13 | 9 | NP | NP | 0.8 | 87 | GP-GM | A-1-b | 2.65 | 0.6 | 2.61 | 1 | 2.63 | 0.8 | 5.7 | 2230 | 100 | 6 | 17 | 60% Sandstone -20% Granitoid -10% Andesite -10% Quartzite
23 | 850601 | 2 | Base | 205 | 2091 | 3.7 | 3.4 | 4.5 | 100 | 97 | 88 | 79 | 64 | 51 | 39 | 30 | 21 | 14 | 10 | 18 | 3 | 1.2 | 50 | SW-SM | A-1-b | 2.61 | 0.8 | 2.59 | 1.1 | 2.6 | 1 | 6.6 | 2235 | 96 | 14 | 31 | 40% Chert -25% Andesite -20% Granitoid -15% Quartzite
23 | 850601 | 2 | Base | 205 | 2091 | 3.7 | 3.4 | 4.5 | 100 | 97 | 88 | 79 | 64 | 51 | 39 | 30 | 21 | 14 | 10 | 18 | 3 | 1.2 | 50 | SW-SM | A-1-b | 2.61 | 0.8 | 2.59 | 1.1 | 2.6 | 1 | 6.6 | 2235 | 96 | 14 | 31 | 40% Chert -25% Andesite -20% Granitoid -15% Quartzite
22 | 850601 | 2 | Asphalt | 0 | 2355
22 | 850601 | 2 | Asphalt | 0 | 2355
29 | 870701 | 1 | Subgrade | >1700
29 | 870701 | 1 | Subgrade | >1700
28 | 870701 | 1 | Subbase | 495 | 2107 | 5.4 | 5.2 | 5.3 | 93 | 89 | 86 | 82 | 75 | 69 | 63 | 56 | 38 | 22 | 13 | NP | NP |  |  | SM | A-1-b | 2.54 | 2.9 | 2.58 | 2.3 | 2.57 | 2.4 | 6.9 | 2231 | 47 | 18 | 30 | 87% Limestone-Dolomite
28 | 870701 | 1 | Subbase | 495 | 2107 | 5.4 | 5.2 | 5.3 | 93 | 89 | 86 | 82 | 75 | 69 | 63 | 56 | 38 | 22 | 13 | NP | NP |  |  | SM | A-1-b | 2.54 | 2.9 | 2.58 | 2.3 | 2.57 | 2.4 | 6.9 | 2231 | 47 | 18 | 30 | 87% Limestone-Dolomite
27 | 870701 | 1 | Base | 265 | 2252 | 4.5 | 4.8 | 4.7 | 100 | 98 | 92 | 83 | 68 | 58 | 49 | 37 | 22 | 15 | 12 | 16 | 2 |  |  | SM | A-1-b | 2.59 | 2.3 | 2.52 | 2.5 | 2.54 | 2.4 | 6.9 | 2148 | 82 | 38 | 35 | 65% Limestone -25% Dolomite
27 | 870701 | 1 | Base | 265 | 2252 | 4.5 | 4.8 | 4.7 | 100 | 98 | 92 | 83 | 68 | 58 | 49 | 37 | 22 | 15 | 12 | 16 | 2 |  |  | SM | A-1-b | 2.59 | 2.3 | 2.52 | 2.5 | 2.54 | 2.4 | 6.9 | 2148 | 82 | 38 | 35 | 65% Limestone -25% Dolomite
26 | 870701 | 1 | Asphalt | 0 | 2291
26 | 870701 | 1 | Asphalt | 0 | 2291
29 | 870701 | 2 | Subgrade | >1700
29 | 870701 | 2 | Subgrade | >1700
28 | 870701 | 2 | Subbase | 495 | 2107 | 5.4 | 5.2 | 5.3 | 93 | 89 | 86 | 82 | 75 | 69 | 63 | 56 | 38 | 22 | 13 | NP | NP |  |  | SM | A-1-b | 2.54 | 2.9 | 2.58 | 2.3 | 2.57 | 2.4 | 6.9 | 2231 | 47 | 18 | 30 | 87% Limestone-Dolomite
28 | 870701 | 2 | Subbase | 495 | 2107 | 5.4 | 5.2 | 5.3 | 93 | 89 | 86 | 82 | 75 | 69 | 63 | 56 | 38 | 22 | 13 | NP | NP |  |  | SM | A-1-b | 2.54 | 2.9 | 2.58 | 2.3 | 2.57 | 2.4 | 6.9 | 2231 | 47 | 18 | 30 | 87% Limestone-Dolomite
27 | 870701 | 2 | Base | 265 | 2252 | 4.5 | 4.8 | 4.7 | 100 | 98 | 92 | 83 | 68 | 58 | 49 | 37 | 22 | 15 | 12 | 16 | 2 |  |  | SM | A-1-b | 2.59 | 2.3 | 2.52 | 2.5 | 2.54 | 2.4 | 6.9 | 2148 | 82 | 38 | 35 | 65% Limestone -25% Dolomite
27 | 870701 | 2 | Base | 265 | 2252 | 4.5 | 4.8 | 4.7 | 100 | 98 | 92 | 83 | 68 | 58 | 49 | 37 | 22 | 15 | 12 | 16 | 2 |  |  | SM | A-1-b | 2.59 | 2.3 | 2.52 | 2.5 | 2.54 | 2.4 | 6.9 | 2148 | 82 | 38 | 35 | 65% Limestone -25% Dolomite
26 | 870701 | 2 | Asphalt | 0 | 2291
26 | 870701 | 2 | Asphalt | 0 | 2291
32 | 880203 | 1 | Subgrade | 265 | 1883 | 11 | 13.8 | 13.8 | 88 | 83 | 77 | 73 | 64 | 62 | 60 | 59 | 58 | 54 | 45 | 25 | 8 |  |  | GC | A-4 | 2.03 | 10.1 | (2.71) |  |  |  | 10.4 | 1997 |  | 6 | 17 | 100% Sandstone
32 | 880203 | 1 | Subgrade | 265 | 1883 | 11 | 13.8 | 13.8 | 88 | 83 | 77 | 73 | 64 | 62 | 60 | 59 | 58 | 54 | 45 | 25 | 8 |  |  | GC | A-4 | 2.03 | 10.1 | (2.71) |  |  |  | 10.4 | 1997 |  | 6 | 17 | 100% Sandstone
32 | 880203 | 1 | Subgrade | 265 | 1883 | 11 | 13.8 | 13.8 | 88 | 83 | 77 | 73 | 64 | 62 | 60 | 59 | 58 | 54 | 45 | 25 | 8 |  |  | GC | A-4 | 2.03 | 10.1 | (2.71) |  |  |  | 10.4 | 1997 |  | 6 | 17 | 100% Sandstone
32 | 880203 | 1 | Subgrade | 265 | 1883 | 11 | 13.8 | 13.8 | 88 | 83 | 77 | 73 | 64 | 62 | 60 | 59 | 58 | 54 | 45 | 25 | 8 |  |  | GC | A-4 | 2.03 | 10.1 | (2.71) |  |  |  | 10.4 | 1997 |  | 6 | 17 | 100% Sandstone
31 | 880203 | 1 | Base | 175 | 1895 | 7.6 | 5.6 | 5 | 97 | 90 | 82 | 73 | 57 | 48 | 41 | 36 | 27 | 18 | 12 | 27 | 9 |  |  | SC | A-2-4 | 2.46 | 2.4 | 2.41 | 2.3 | 2.43 | 2.4 | 6.2 | 2127 | 31 | 7 | 19 | 65% Quartzite -33% Sandstone
31 | 880203 | 1 | Base | 175 | 1895 | 7.6 | 5.6 | 5 | 97 | 90 | 82 | 73 | 57 | 48 | 41 | 36 | 27 | 18 | 12 | 27 | 9 |  |  | SC | A-2-4 | 2.46 | 2.4 | 2.41 | 2.3 | 2.43 | 2.4 | 6.2 | 2127 | 31 | 7 | 19 | 65% Quartzite -33% Sandstone
31 | 880203 | 1 | Base | 175 | 1895 | 7.6 | 5.6 | 5 | 97 | 90 | 82 | 73 | 57 | 48 | 41 | 36 | 27 | 18 | 12 | 27 | 9 |  |  | SC | A-2-4 | 2.46 | 2.4 | 2.41 | 2.3 | 2.43 | 2.4 | 6.2 | 2127 | 31 | 7 | 19 | 65% Quartzite -33% Sandstone
31 | 880203 | 1 | Base | 175 | 1895 | 7.6 | 5.6 | 5 | 97 | 90 | 82 | 73 | 57 | 48 | 41 | 36 | 27 | 18 | 12 | 27 | 9 |  |  | SC | A-2-4 | 2.46 | 2.4 | 2.41 | 2.3 | 2.43 | 2.4 | 6.2 | 2127 | 31 | 7 | 19 | 65% Quartzite -33% Sandstone
30 | 880203 | 1 | Asphalt | 0 | 2258
30 | 880203 | 1 | Asphalt | 0 | 2258
30 | 880203 | 1 | Asphalt | 0 | 2258
30 | 880203 | 1 | Asphalt | 0 | 2258
32 | 880203 | 2 | Subgrade | 265 | 1883 | 11 | 13.8 | 13.8 | 88 | 83 | 77 | 73 | 64 | 62 | 60 | 59 | 58 | 54 | 45 | 25 | 8 |  |  | GC | A-4 | 2.03 | 10.1 | (2.71) |  |  |  | 10.4 | 1997 |  | 6 | 17 | 100% Sandstone
32 | 880203 | 2 | Subgrade | 265 | 1883 | 11 | 13.8 | 13.8 | 88 | 83 | 77 | 73 | 64 | 62 | 60 | 59 | 58 | 54 | 45 | 25 | 8 |  |  | GC | A-4 | 2.03 | 10.1 | (2.71) |  |  |  | 10.4 | 1997 |  | 6 | 17 | 100% Sandstone
32 | 880203 | 2 | Subgrade | 265 | 1883 | 11 | 13.8 | 13.8 | 88 | 83 | 77 | 73 | 64 | 62 | 60 | 59 | 58 | 54 | 45 | 25 | 8 |  |  | GC | A-4 | 2.03 | 10.1 | (2.71) |  |  |  | 10.4 | 1997 |  | 6 | 17 | 100% Sandstone
32 | 880203 | 2 | Subgrade | 265 | 1883 | 11 | 13.8 | 13.8 | 88 | 83 | 77 | 73 | 64 | 62 | 60 | 59 | 58 | 54 | 45 | 25 | 8 |  |  | GC | A-4 | 2.03 | 10.1 | (2.71) |  |  |  | 10.4 | 1997 |  | 6 | 17 | 100% Sandstone
31 | 880203 | 2 | Base | 175 | 1895 | 7.6 | 5.6 | 5 | 97 | 90 | 82 | 73 | 57 | 48 | 41 | 36 | 27 | 18 | 12 | 27 | 9 |  |  | SC | A-2-4 | 2.46 | 2.4 | 2.41 | 2.3 | 2.43 | 2.4 | 6.2 | 2127 | 31 | 7 | 19 | 65% Quartzite -33% Sandstone
31 | 880203 | 2 | Base | 175 | 1895 | 7.6 | 5.6 | 5 | 97 | 90 | 82 | 73 | 57 | 48 | 41 | 36 | 27 | 18 | 12 | 27 | 9 |  |  | SC | A-2-4 | 2.46 | 2.4 | 2.41 | 2.3 | 2.43 | 2.4 | 6.2 | 2127 | 31 | 7 | 19 | 65% Quartzite -33% Sandstone
31 | 880203 | 2 | Base | 175 | 1895 | 7.6 | 5.6 | 5 | 97 | 90 | 82 | 73 | 57 | 48 | 41 | 36 | 27 | 18 | 12 | 27 | 9 |  |  | SC | A-2-4 | 2.46 | 2.4 | 2.41 | 2.3 | 2.43 | 2.4 | 6.2 | 2127 | 31 | 7 | 19 | 65% Quartzite -33% Sandstone
31 | 880203 | 2 | Base | 175 | 1895 | 7.6 | 5.6 | 5 | 97 | 90 | 82 | 73 | 57 | 48 | 41 | 36 | 27 | 18 | 12 | 27 | 9 |  |  | SC | A-2-4 | 2.46 | 2.4 | 2.41 | 2.3 | 2.43 | 2.4 | 6.2 | 2127 | 31 | 7 | 19 | 65% Quartzite -33% Sandstone
30 | 880203 | 2 | Asphalt | 0 | 2258
30 | 880203 | 2 | Asphalt | 0 | 2258
30 | 880203 | 2 | Asphalt | 0 | 2258
30 | 880203 | 2 | Asphalt | 0 | 2258
32 | 880203 | 3 | Subgrade | 265 | 1883 | 11 | 13.8 | 13.8 | 88 | 83 | 77 | 73 | 64 | 62 | 60 | 59 | 58 | 54 | 45 | 25 | 8 |  |  | GC | A-4 | 2.03 | 10.1 | (2.71) |  |  |  | 10.4 | 1997 |  | 6 | 17 | 100% Sandstone
32 | 880203 | 3 | Subgrade | 265 | 1883 | 11 | 13.8 | 13.8 | 88 | 83 | 77 | 73 | 64 | 62 | 60 | 59 | 58 | 54 | 45 | 25 | 8 |  |  | GC | A-4 | 2.03 | 10.1 | (2.71) |  |  |  | 10.4 | 1997 |  | 6 | 17 | 100% Sandstone
32 | 880203 | 3 | Subgrade | 265 | 1883 | 11 | 13.8 | 13.8 | 88 | 83 | 77 | 73 | 64 | 62 | 60 | 59 | 58 | 54 | 45 | 25 | 8 |  |  | GC | A-4 | 2.03 | 10.1 | (2.71) |  |  |  | 10.4 | 1997 |  | 6 | 17 | 100% Sandstone
32 | 880203 | 3 | Subgrade | 265 | 1883 | 11 | 13.8 | 13.8 | 88 | 83 | 77 | 73 | 64 | 62 | 60 | 59 | 58 | 54 | 45 | 25 | 8 |  |  | GC | A-4 | 2.03 | 10.1 | (2.71) |  |  |  | 10.4 | 1997 |  | 6 | 17 | 100% Sandstone
31 | 880203 | 3 | Base | 175 | 1895 | 7.6 | 5.6 | 5 | 97 | 90 | 82 | 73 | 57 | 48 | 41 | 36 | 27 | 18 | 12 | 27 | 9 |  |  | SC | A-2-4 | 2.46 | 2.4 | 2.41 | 2.3 | 2.43 | 2.4 | 6.2 | 2127 | 31 | 7 | 19 | 65% Quartzite -33% Sandstone
31 | 880203 | 3 | Base | 175 | 1895 | 7.6 | 5.6 | 5 | 97 | 90 | 82 | 73 | 57 | 48 | 41 | 36 | 27 | 18 | 12 | 27 | 9 |  |  | SC | A-2-4 | 2.46 | 2.4 | 2.41 | 2.3 | 2.43 | 2.4 | 6.2 | 2127 | 31 | 7 | 19 | 65% Quartzite -33% Sandstone
31 | 880203 | 3 | Base | 175 | 1895 | 7.6 | 5.6 | 5 | 97 | 90 | 82 | 73 | 57 | 48 | 41 | 36 | 27 | 18 | 12 | 27 | 9 |  |  | SC | A-2-4 | 2.46 | 2.4 | 2.41 | 2.3 | 2.43 | 2.4 | 6.2 | 2127 | 31 | 7 | 19 | 65% Quartzite -33% Sandstone
31 | 880203 | 3 | Base | 175 | 1895 | 7.6 | 5.6 | 5 | 97 | 90 | 82 | 73 | 57 | 48 | 41 | 36 | 27 | 18 | 12 | 27 | 9 |  |  | SC | A-2-4 | 2.46 | 2.4 | 2.41 | 2.3 | 2.43 | 2.4 | 6.2 | 2127 | 31 | 7 | 19 | 65% Quartzite -33% Sandstone
30 | 880203 | 3 | Asphalt | 0 | 2258
30 | 880203 | 3 | Asphalt | 0 | 2258
30 | 880203 | 3 | Asphalt | 0 | 2258
30 | 880203 | 3 | Asphalt | 0 | 2258
32 | 880203 | 4 | Subgrade | 265 | 1883 | 11 | 13.8 | 13.8 | 88 | 83 | 77 | 73 | 64 | 62 | 60 | 59 | 58 | 54 | 45 | 25 | 8 |  |  | GC | A-4 | 2.03 | 10.1 | (2.71) |  |  |  | 10.4 | 1997 |  | 6 | 17 | 100% Sandstone
32 | 880203 | 4 | Subgrade | 265 | 1883 | 11 | 13.8 | 13.8 | 88 | 83 | 77 | 73 | 64 | 62 | 60 | 59 | 58 | 54 | 45 | 25 | 8 |  |  | GC | A-4 | 2.03 | 10.1 | (2.71) |  |  |  | 10.4 | 1997 |  | 6 | 17 | 100% Sandstone
32 | 880203 | 4 | Subgrade | 265 | 1883 | 11 | 13.8 | 13.8 | 88 | 83 | 77 | 73 | 64 | 62 | 60 | 59 | 58 | 54 | 45 | 25 | 8 |  |  | GC | A-4 | 2.03 | 10.1 | (2.71) |  |  |  | 10.4 | 1997 |  | 6 | 17 | 100% Sandstone
32 | 880203 | 4 | Subgrade | 265 | 1883 | 11 | 13.8 | 13.8 | 88 | 83 | 77 | 73 | 64 | 62 | 60 | 59 | 58 | 54 | 45 | 25 | 8 |  |  | GC | A-4 | 2.03 | 10.1 | (2.71) |  |  |  | 10.4 | 1997 |  | 6 | 17 | 100% Sandstone
31 | 880203 | 4 | Base | 175 | 1895 | 7.6 | 5.6 | 5 | 97 | 90 | 82 | 73 | 57 | 48 | 41 | 36 | 27 | 18 | 12 | 27 | 9 |  |  | SC | A-2-4 | 2.46 | 2.4 | 2.41 | 2.3 | 2.43 | 2.4 | 6.2 | 2127 | 31 | 7 | 19 | 65% Quartzite -33% Sandstone
31 | 880203 | 4 | Base | 175 | 1895 | 7.6 | 5.6 | 5 | 97 | 90 | 82 | 73 | 57 | 48 | 41 | 36 | 27 | 18 | 12 | 27 | 9 |  |  | SC | A-2-4 | 2.46 | 2.4 | 2.41 | 2.3 | 2.43 | 2.4 | 6.2 | 2127 | 31 | 7 | 19 | 65% Quartzite -33% Sandstone
31 | 880203 | 4 | Base | 175 | 1895 | 7.6 | 5.6 | 5 | 97 | 90 | 82 | 73 | 57 | 48 | 41 | 36 | 27 | 18 | 12 | 27 | 9 |  |  | SC | A-2-4 | 2.46 | 2.4 | 2.41 | 2.3 | 2.43 | 2.4 | 6.2 | 2127 | 31 | 7 | 19 | 65% Quartzite -33% Sandstone
31 | 880203 | 4 | Base | 175 | 1895 | 7.6 | 5.6 | 5 | 97 | 90 | 82 | 73 | 57 | 48 | 41 | 36 | 27 | 18 | 12 | 27 | 9 |  |  | SC | A-2-4 | 2.46 | 2.4 | 2.41 | 2.3 | 2.43 | 2.4 | 6.2 | 2127 | 31 | 7 | 19 | 65% Quartzite -33% Sandstone
30 | 880203 | 4 | Asphalt | 0 | 2258
30 | 880203 | 4 | Asphalt | 0 | 2258
30 | 880203 | 4 | Asphalt | 0 | 2258
30 | 880203 | 4 | Asphalt | 0 | 2258
19 | 840604 | 1 | Base | 190 | 2088 | 5.7 |  | 3 | 100 | 80 | 65 | 54 | 39 | 28 | 19 | 13 | 8 | 5 | 4 | 22 | 6 | 1.5 | 27 | GW | A-1-a | 2.62 | 1.3 | 2.54 | 2.7 | 2.59 | 1.8 |  |  | 50 | 26 | 40 | 85% Sandstone -10% Metamorphic Schist
19 | 840604 | 1 | Base | 190 | 2088 | 5.7 |  | 3 | 100 | 80 | 65 | 54 | 39 | 28 | 19 | 13 | 8 | 5 | 4 | 22 | 6 | 1.5 | 27 | GW | A-1-a | 2.62 | 1.3 | 2.54 | 2.7 | 2.59 | 1.8 |  |  | 50 | 26 | 40 | 85% Sandstone -10% Metamorphic Schist
19 | 840604 | 1 | Base | 190 | 2088 | 5.7 |  | 3 | 100 | 80 | 65 | 54 | 39 | 28 | 19 | 13 | 8 | 5 | 4 | 22 | 6 | 1.5 | 27 | GW | A-1-a | 2.62 | 1.3 | 2.54 | 2.7 | 2.59 | 1.8 |  |  | 50 | 26 | 40 | 85% Sandstone -10% Metamorphic Schist
19 | 840604 | 1 | Base | 190 | 2088 | 5.7 |  | 3 | 100 | 80 | 65 | 54 | 39 | 28 | 19 | 13 | 8 | 5 | 4 | 22 | 6 | 1.5 | 27 | GW | A-1-a | 2.62 | 1.3 | 2.54 | 2.7 | 2.59 | 1.8 |  |  | 50 | 26 | 40 | 85% Sandstone -10% Metamorphic Schist
18 | 840604 | 1 | Asphalt | 0 | 2272
18 | 840604 | 1 | Asphalt | 0 | 2272
18 | 840604 | 1 | Asphalt | 0 | 2272
18 | 840604 | 1 | Asphalt | 0 | 2272
21 | 840604 | 2 | Subgrade | 880 | 1905 | 7.4 |  | 4 | 88 | 76 | 69 | 61 | 46 | 37 | 29 | 21 | 10 | 6 | 5 | 25 | 8 | 0.7 | 32 | GP | A-2-4 | 2.6 | 1.3 | 2.49 | 3.5 | 2.55 | 2.3 | 6.3 | 2182 | 17 | 23 | 37 | 64% Metamorphic Schist -20% Sandstone -10% Granitoid
21 | 840604 | 2 | Subgrade | 880 | 1905 | 7.4 |  | 4 | 88 | 76 | 69 | 61 | 46 | 37 | 29 | 21 | 10 | 6 | 5 | 25 | 8 | 0.7 | 32 | GP | A-2-4 | 2.6 | 1.3 | 2.49 | 3.5 | 2.55 | 2.3 | 6.3 | 2182 | 17 | 23 | 37 | 64% Metamorphic Schist -20% Sandstone -10% Granitoid
21 | 840604 | 2 | Subgrade | 880 | 1905 | 7.4 |  | 4 | 88 | 76 | 69 | 61 | 46 | 37 | 29 | 21 | 10 | 6 | 5 | 25 | 8 | 0.7 | 32 | GP | A-2-4 | 2.6 | 1.3 | 2.49 | 3.5 | 2.55 | 2.3 | 6.3 | 2182 | 17 | 23 | 37 | 64% Metamorphic Schist -20% Sandstone -10% Granitoid
21 | 840604 | 2 | Subgrade | 880 | 1905 | 7.4 |  | 4 | 88 | 76 | 69 | 61 | 46 | 37 | 29 | 21 | 10 | 6 | 5 | 25 | 8 | 0.7 | 32 | GP | A-2-4 | 2.6 | 1.3 | 2.49 | 3.5 | 2.55 | 2.3 | 6.3 | 2182 | 17 | 23 | 37 | 64% Metamorphic Schist -20% Sandstone -10% Granitoid
20 | 840604 | 2 | Subbase | 370 | 2034 | 6.5 |  | 4.6 | 67 | 57 | 49 | 43 | 32 | 24 | 18 | 12 | 7 | 4 | 4 | 25 | 8 | 2 | 52 | GW | A-2-4 | 2.62 | 1.3 | 2.5 | 2.7 | 2.58 | 1.8 | 8.3 | 2180 | 16 | 19 | 38 | 68% Sandstone -25% Metamorphic Schist
20 | 840604 | 2 | Subbase | 370 | 2034 | 6.5 |  | 4.6 | 67 | 57 | 49 | 43 | 32 | 24 | 18 | 12 | 7 | 4 | 4 | 25 | 8 | 2 | 52 | GW | A-2-4 | 2.62 | 1.3 | 2.5 | 2.7 | 2.58 | 1.8 | 8.3 | 2180 | 16 | 19 | 38 | 68% Sandstone -25% Metamorphic Schist
20 | 840604 | 2 | Subbase | 370 | 2034 | 6.5 |  | 4.6 | 67 | 57 | 49 | 43 | 32 | 24 | 18 | 12 | 7 | 4 | 4 | 25 | 8 | 2 | 52 | GW | A-2-4 | 2.62 | 1.3 | 2.5 | 2.7 | 2.58 | 1.8 | 8.3 | 2180 | 16 | 19 | 38 | 68% Sandstone -25% Metamorphic Schist
20 | 840604 | 2 | Subbase | 370 | 2034 | 6.5 |  | 4.6 | 67 | 57 | 49 | 43 | 32 | 24 | 18 | 12 | 7 | 4 | 4 | 25 | 8 | 2 | 52 | GW | A-2-4 | 2.62 | 1.3 | 2.5 | 2.7 | 2.58 | 1.8 | 8.3 | 2180 | 16 | 19 | 38 | 68% Sandstone -25% Metamorphic Schist
19 | 840604 | 2 | Base | 190 | 2088 | 5.7 |  | 3 | 100 | 80 | 65 | 54 | 39 | 28 | 19 | 13 | 8 | 5 | 4 | 22 | 6 | 1.5 | 27 | GW | A-1-a | 2.62 | 1.3 | 2.54 | 2.7 | 2.59 | 1.8 |  |  | 50 | 26 | 40 | 85% Sandstone -10% Metamorphic Schist
19 | 840604 | 2 | Base | 190 | 2088 | 5.7 |  | 3 | 100 | 80 | 65 | 54 | 39 | 28 | 19 | 13 | 8 | 5 | 4 | 22 | 6 | 1.5 | 27 | GW | A-1-a | 2.62 | 1.3 | 2.54 | 2.7 | 2.59 | 1.8 |  |  | 50 | 26 | 40 | 85% Sandstone -10% Metamorphic Schist
19 | 840604 | 2 | Base | 190 | 2088 | 5.7 |  | 3 | 100 | 80 | 65 | 54 | 39 | 28 | 19 | 13 | 8 | 5 | 4 | 22 | 6 | 1.5 | 27 | GW | A-1-a | 2.62 | 1.3 | 2.54 | 2.7 | 2.59 | 1.8 |  |  | 50 | 26 | 40 | 85% Sandstone -10% Metamorphic Schist
19 | 840604 | 2 | Base | 190 | 2088 | 5.7 |  | 3 | 100 | 80 | 65 | 54 | 39 | 28 | 19 | 13 | 8 | 5 | 4 | 22 | 6 | 1.5 | 27 | GW | A-1-a | 2.62 | 1.3 | 2.54 | 2.7 | 2.59 | 1.8 |  |  | 50 | 26 | 40 | 85% Sandstone -10% Metamorphic Schist
18 | 840604 | 2 | Asphalt | 0 | 2272
18 | 840604 | 2 | Asphalt | 0 | 2272
18 | 840604 | 2 | Asphalt | 0 | 2272
18 | 840604 | 2 | Asphalt | 0 | 2272
21 | 840604 | 3 | Subgrade | 880 | 1905 | 7.4 |  | 4 | 88 | 76 | 69 | 61 | 46 | 37 | 29 | 21 | 10 | 6 | 5 | 25 | 8 | 0.7 | 32 | GP | A-2-4 | 2.6 | 1.3 | 2.49 | 3.5 | 2.55 | 2.3 | 6.3 | 2182 | 17 | 23 | 37 | 64% Metamorphic Schist -20% Sandstone -10% Granitoid
21 | 840604 | 3 | Subgrade | 880 | 1905 | 7.4 |  | 4 | 88 | 76 | 69 | 61 | 46 | 37 | 29 | 21 | 10 | 6 | 5 | 25 | 8 | 0.7 | 32 | GP | A-2-4 | 2.6 | 1.3 | 2.49 | 3.5 | 2.55 | 2.3 | 6.3 | 2182 | 17 | 23 | 37 | 64% Metamorphic Schist -20% Sandstone -10% Granitoid
21 | 840604 | 3 | Subgrade | 880 | 1905 | 7.4 |  | 4 | 88 | 76 | 69 | 61 | 46 | 37 | 29 | 21 | 10 | 6 | 5 | 25 | 8 | 0.7 | 32 | GP | A-2-4 | 2.6 | 1.3 | 2.49 | 3.5 | 2.55 | 2.3 | 6.3 | 2182 | 17 | 23 | 37 | 64% Metamorphic Schist -20% Sandstone -10% Granitoid
21 | 840604 | 3 | Subgrade | 880 | 1905 | 7.4 |  | 4 | 88 | 76 | 69 | 61 | 46 | 37 | 29 | 21 | 10 | 6 | 5 | 25 | 8 | 0.7 | 32 | GP | A-2-4 | 2.6 | 1.3 | 2.49 | 3.5 | 2.55 | 2.3 | 6.3 | 2182 | 17 | 23 | 37 | 64% Metamorphic Schist -20% Sandstone -10% Granitoid
20 | 840604 | 3 | Subbase | 370 | 2034 | 6.5 |  | 4.6 | 67 | 57 | 49 | 43 | 32 | 24 | 18 | 12 | 7 | 4 | 4 | 25 | 8 | 2 | 52 | GW | A-2-4 | 2.62 | 1.3 | 2.5 | 2.7 | 2.58 | 1.8 | 8.3 | 2180 | 16 | 19 | 38 | 68% Sandstone -25% Metamorphic Schist
20 | 840604 | 3 | Subbase | 370 | 2034 | 6.5 |  | 4.6 | 67 | 57 | 49 | 43 | 32 | 24 | 18 | 12 | 7 | 4 | 4 | 25 | 8 | 2 | 52 | GW | A-2-4 | 2.62 | 1.3 | 2.5 | 2.7 | 2.58 | 1.8 | 8.3 | 2180 | 16 | 19 | 38 | 68% Sandstone -25% Metamorphic Schist
20 | 840604 | 3 | Subbase | 370 | 2034 | 6.5 |  | 4.6 | 67 | 57 | 49 | 43 | 32 | 24 | 18 | 12 | 7 | 4 | 4 | 25 | 8 | 2 | 52 | GW | A-2-4 | 2.62 | 1.3 | 2.5 | 2.7 | 2.58 | 1.8 | 8.3 | 2180 | 16 | 19 | 38 | 68% Sandstone -25% Metamorphic Schist
20 | 840604 | 3 | Subbase | 370 | 2034 | 6.5 |  | 4.6 | 67 | 57 | 49 | 43 | 32 | 24 | 18 | 12 | 7 | 4 | 4 | 25 | 8 | 2 | 52 | GW | A-2-4 | 2.62 | 1.3 | 2.5 | 2.7 | 2.58 | 1.8 | 8.3 | 2180 | 16 | 19 | 38 | 68% Sandstone -25% Metamorphic Schist
19 | 840604 | 3 | Base | 190 | 2088 | 5.7 |  | 3 | 100 | 80 | 65 | 54 | 39 | 28 | 19 | 13 | 8 | 5 | 4 | 22 | 6 | 1.5 | 27 | GW | A-1-a | 2.62 | 1.3 | 2.54 | 2.7 | 2.59 | 1.8 |  |  | 50 | 26 | 40 | 85% Sandstone -10% Metamorphic Schist
19 | 840604 | 3 | Base | 190 | 2088 | 5.7 |  | 3 | 100 | 80 | 65 | 54 | 39 | 28 | 19 | 13 | 8 | 5 | 4 | 22 | 6 | 1.5 | 27 | GW | A-1-a | 2.62 | 1.3 | 2.54 | 2.7 | 2.59 | 1.8 |  |  | 50 | 26 | 40 | 85% Sandstone -10% Metamorphic Schist
19 | 840604 | 3 | Base | 190 | 2088 | 5.7 |  | 3 | 100 | 80 | 65 | 54 | 39 | 28 | 19 | 13 | 8 | 5 | 4 | 22 | 6 | 1.5 | 27 | GW | A-1-a | 2.62 | 1.3 | 2.54 | 2.7 | 2.59 | 1.8 |  |  | 50 | 26 | 40 | 85% Sandstone -10% Metamorphic Schist
19 | 840604 | 3 | Base | 190 | 2088 | 5.7 |  | 3 | 100 | 80 | 65 | 54 | 39 | 28 | 19 | 13 | 8 | 5 | 4 | 22 | 6 | 1.5 | 27 | GW | A-1-a | 2.62 | 1.3 | 2.54 | 2.7 | 2.59 | 1.8 |  |  | 50 | 26 | 40 | 85% Sandstone -10% Metamorphic Schist
18 | 840604 | 3 | Asphalt | 0 | 2272
18 | 840604 | 3 | Asphalt | 0 | 2272
18 | 840604 | 3 | Asphalt | 0 | 2272
18 | 840604 | 3 | Asphalt | 0 | 2272
21 | 840604 | 4 | Subgrade | 880 | 1905 | 7.4 |  | 4 | 88 | 76 | 69 | 61 | 46 | 37 | 29 | 21 | 10 | 6 | 5 | 25 | 8 | 0.7 | 32 | GP | A-2-4 | 2.6 | 1.3 | 2.49 | 3.5 | 2.55 | 2.3 | 6.3 | 2182 | 17 | 23 | 37 | 64% Metamorphic Schist -20% Sandstone -10% Granitoid
21 | 840604 | 4 | Subgrade | 880 | 1905 | 7.4 |  | 4 | 88 | 76 | 69 | 61 | 46 | 37 | 29 | 21 | 10 | 6 | 5 | 25 | 8 | 0.7 | 32 | GP | A-2-4 | 2.6 | 1.3 | 2.49 | 3.5 | 2.55 | 2.3 | 6.3 | 2182 | 17 | 23 | 37 | 64% Metamorphic Schist -20% Sandstone -10% Granitoid
21 | 840604 | 4 | Subgrade | 880 | 1905 | 7.4 |  | 4 | 88 | 76 | 69 | 61 | 46 | 37 | 29 | 21 | 10 | 6 | 5 | 25 | 8 | 0.7 | 32 | GP | A-2-4 | 2.6 | 1.3 | 2.49 | 3.5 | 2.55 | 2.3 | 6.3 | 2182 | 17 | 23 | 37 | 64% Metamorphic Schist -20% Sandstone -10% Granitoid
21 | 840604 | 4 | Subgrade | 880 | 1905 | 7.4 |  | 4 | 88 | 76 | 69 | 61 | 46 | 37 | 29 | 21 | 10 | 6 | 5 | 25 | 8 | 0.7 | 32 | GP | A-2-4 | 2.6 | 1.3 | 2.49 | 3.5 | 2.55 | 2.3 | 6.3 | 2182 | 17 | 23 | 37 | 64% Metamorphic Schist -20% Sandstone -10% Granitoid
20 | 840604 | 4 | Subbase | 370 | 2034 | 6.5 |  | 4.6 | 67 | 57 | 49 | 43 | 32 | 24 | 18 | 12 | 7 | 4 | 4 | 25 | 8 | 2 | 52 | GW | A-2-4 | 2.62 | 1.3 | 2.5 | 2.7 | 2.58 | 1.8 | 8.3 | 2180 | 16 | 19 | 38 | 68% Sandstone -25% Metamorphic Schist
20 | 840604 | 4 | Subbase | 370 | 2034 | 6.5 |  | 4.6 | 67 | 57 | 49 | 43 | 32 | 24 | 18 | 12 | 7 | 4 | 4 | 25 | 8 | 2 | 52 | GW | A-2-4 | 2.62 | 1.3 | 2.5 | 2.7 | 2.58 | 1.8 | 8.3 | 2180 | 16 | 19 | 38 | 68% Sandstone -25% Metamorphic Schist
20 | 840604 | 4 | Subbase | 370 | 2034 | 6.5 |  | 4.6 | 67 | 57 | 49 | 43 | 32 | 24 | 18 | 12 | 7 | 4 | 4 | 25 | 8 | 2 | 52 | GW | A-2-4 | 2.62 | 1.3 | 2.5 | 2.7 | 2.58 | 1.8 | 8.3 | 2180 | 16 | 19 | 38 | 68% Sandstone -25% Metamorphic Schist
20 | 840604 | 4 | Subbase | 370 | 2034 | 6.5 |  | 4.6 | 67 | 57 | 49 | 43 | 32 | 24 | 18 | 12 | 7 | 4 | 4 | 25 | 8 | 2 | 52 | GW | A-2-4 | 2.62 | 1.3 | 2.5 | 2.7 | 2.58 | 1.8 | 8.3 | 2180 | 16 | 19 | 38 | 68% Sandstone -25% Metamorphic Schist
19 | 840604 | 4 | Base | 190 | 2088 | 5.7 |  | 3 | 100 | 80 | 65 | 54 | 39 | 28 | 19 | 13 | 8 | 5 | 4 | 22 | 6 | 1.5 | 27 | GW | A-1-a | 2.62 | 1.3 | 2.54 | 2.7 | 2.59 | 1.8 |  |  | 50 | 26 | 40 | 85% Sandstone -10% Metamorphic Schist
19 | 840604 | 4 | Base | 190 | 2088 | 5.7 |  | 3 | 100 | 80 | 65 | 54 | 39 | 28 | 19 | 13 | 8 | 5 | 4 | 22 | 6 | 1.5 | 27 | GW | A-1-a | 2.62 | 1.3 | 2.54 | 2.7 | 2.59 | 1.8 |  |  | 50 | 26 | 40 | 85% Sandstone -10% Metamorphic Schist
19 | 840604 | 4 | Base | 190 | 2088 | 5.7 |  | 3 | 100 | 80 | 65 | 54 | 39 | 28 | 19 | 13 | 8 | 5 | 4 | 22 | 6 | 1.5 | 27 | GW | A-1-a | 2.62 | 1.3 | 2.54 | 2.7 | 2.59 | 1.8 |  |  | 50 | 26 | 40 | 85% Sandstone -10% Metamorphic Schist
19 | 840604 | 4 | Base | 190 | 2088 | 5.7 |  | 3 | 100 | 80 | 65 | 54 | 39 | 28 | 19 | 13 | 8 | 5 | 4 | 22 | 6 | 1.5 | 27 | GW | A-1-a | 2.62 | 1.3 | 2.54 | 2.7 | 2.59 | 1.8 |  |  | 50 | 26 | 40 | 85% Sandstone -10% Metamorphic Schist
18 | 840604 | 4 | Asphalt | 0 | 2272
18 | 840604 | 4 | Asphalt | 0 | 2272
18 | 840604 | 4 | Asphalt | 0 | 2272
18 | 840604 | 4 | Asphalt | 0 | 2272
25 | 850601 | 1 | Subgrade | 985 | 2101 | 6.3 | 6.2 | 6.1 | 84 | 76 | 69 | 62 | 53 | 46 | 39 | 32 | 26 | 19 | 14 | 23 | 6 | 1.1 | 328 | GW-GC | A-2-4 | 2.66 | 0.9 | 2.62 | 0.9 | 2.64 | 0.9 | 6.7 | 2173 | 94 | 8 | 24 | 47% Andesite -35% Granitoid -10% Sandstone
25 | 850601 | 1 | Subgrade | 985 | 2101 | 6.3 | 6.2 | 6.1 | 84 | 76 | 69 | 62 | 53 | 46 | 39 | 32 | 26 | 19 | 14 | 23 | 6 | 1.1 | 328 | GW-GC | A-2-4 | 2.66 | 0.9 | 2.62 | 0.9 | 2.64 | 0.9 | 6.7 | 2173 | 94 | 8 | 24 | 47% Andesite -35% Granitoid -10% Sandstone
24 | 850601 | 1 | Subbase | 500 | 2064 | 4 | 3 | 3 | 81 | 75 | 68 | 63 | 52 | 44 | 35 | 27 | 20 | 13 | 9 | NP | NP | 0.8 | 87 | GP-GM | A-1-b | 2.65 | 0.6 | 2.61 | 1 | 2.63 | 0.8 | 5.7 | 2230 | 100 | 6 | 17 | 60% Sandstone -20% Granitoid -10% Andesite -10% Quartzite
24 | 850601 | 1 | Subbase | 500 | 2064 | 4 | 3 | 3 | 81 | 75 | 68 | 63 | 52 | 44 | 35 | 27 | 20 | 13 | 9 | NP | NP | 0.8 | 87 | GP-GM | A-1-b | 2.65 | 0.6 | 2.61 | 1 | 2.63 | 0.8 | 5.7 | 2230 | 100 | 6 | 17 | 60% Sandstone -20% Granitoid -10% Andesite -10% Quartzite
23 | 850601 | 1 | Base | 205 | 2091 | 3.7 | 3.4 | 4.5 | 100 | 97 | 88 | 79 | 64 | 51 | 39 | 30 | 21 | 14 | 10 | 18 | 3 | 1.2 | 50 | SW-SM | A-1-b | 2.61 | 0.8 | 2.59 | 1.1 | 2.6 | 1 | 6.6 | 2235 | 96 | 14 | 31 | 40% Chert -25% Andesite -20% Granitoid -15% Quartzite
23 | 850601 | 1 | Base | 205 | 2091 | 3.7 | 3.4 | 4.5 | 100 | 97 | 88 | 79 | 64 | 51 | 39 | 30 | 21 | 14 | 10 | 18 | 3 | 1.2 | 50 | SW-SM | A-1-b | 2.61 | 0.8 | 2.59 | 1.1 | 2.6 | 1 | 6.6 | 2235 | 96 | 14 | 31 | 40% Chert -25% Andesite -20% Granitoid -15% Quartzite
22 | 850601 | 1 | Asphalt | 0 | 2355
22 | 850601 | 1 | Asphalt | 0 | 2355
25 | 850601 | 2 | Subgrade | 985 | 2101 | 6.3 | 6.2 | 6.1 | 84 | 76 | 69 | 62 | 53 | 46 | 39 | 32 | 26 | 19 | 14 | 23 | 6 | 1.1 | 328 | GW-GC | A-2-4 | 2.66 | 0.9 | 2.62 | 0.9 | 2.64 | 0.9 | 6.7 | 2173 | 94 | 8 | 24 | 47% Andesite -35% Granitoid -10% Sandstone
25 | 850601 | 2 | Subgrade | 985 | 2101 | 6.3 | 6.2 | 6.1 | 84 | 76 | 69 | 62 | 53 | 46 | 39 | 32 | 26 | 19 | 14 | 23 | 6 | 1.1 | 328 | GW-GC | A-2-4 | 2.66 | 0.9 | 2.62 | 0.9 | 2.64 | 0.9 | 6.7 | 2173 | 94 | 8 | 24 | 47% Andesite -35% Granitoid -10% Sandstone
24 | 850601 | 2 | Subbase | 500 | 2064 | 4 | 3 | 3 | 81 | 75 | 68 | 63 | 52 | 44 | 35 | 27 | 20 | 13 | 9 | NP | NP | 0.8 | 87 | GP-GM | A-1-b | 2.65 | 0.6 | 2.61 | 1 | 2.63 | 0.8 | 5.7 | 2230 | 100 | 6 | 17 | 60% Sandstone -20% Granitoid -10% Andesite -10% Quartzite
24 | 850601 | 2 | Subbase | 500 | 2064 | 4 | 3 | 3 | 81 | 75 | 68 | 63 | 52 | 44 | 35 | 27 | 20 | 13 | 9 | NP | NP | 0.8 | 87 | GP-GM | A-1-b | 2.65 | 0.6 | 2.61 | 1 | 2.63 | 0.8 | 5.7 | 2230 | 100 | 6 | 17 | 60% Sandstone -20% Granitoid -10% Andesite -10% Quartzite
23 | 850601 | 2 | Base | 205 | 2091 | 3.7 | 3.4 | 4.5 | 100 | 97 | 88 | 79 | 64 | 51 | 39 | 30 | 21 | 14 | 10 | 18 | 3 | 1.2 | 50 | SW-SM | A-1-b | 2.61 | 0.8 | 2.59 | 1.1 | 2.6 | 1 | 6.6 | 2235 | 96 | 14 | 31 | 40% Chert -25% Andesite -20% Granitoid -15% Quartzite
23 | 850601 | 2 | Base | 205 | 2091 | 3.7 | 3.4 | 4.5 | 100 | 97 | 88 | 79 | 64 | 51 | 39 | 30 | 21 | 14 | 10 | 18 | 3 | 1.2 | 50 | SW-SM | A-1-b | 2.61 | 0.8 | 2.59 | 1.1 | 2.6 | 1 | 6.6 | 2235 | 96 | 14 | 31 | 40% Chert -25% Andesite -20% Granitoid -15% Quartzite
22 | 850601 | 2 | Asphalt | 0 | 2355
22 | 850601 | 2 | Asphalt | 0 | 2355
29 | 870701 | 1 | Subgrade | >1700
29 | 870701 | 1 | Subgrade | >1700
28 | 870701 | 1 | Subbase | 495 | 2107 | 5.4 | 5.2 | 5.3 | 93 | 89 | 86 | 82 | 75 | 69 | 63 | 56 | 38 | 22 | 13 | NP | NP |  |  | SM | A-1-b | 2.54 | 2.9 | 2.58 | 2.3 | 2.57 | 2.4 | 6.9 | 2231 | 47 | 18 | 30 | 87% Limestone-Dolomite
28 | 870701 | 1 | Subbase | 495 | 2107 | 5.4 | 5.2 | 5.3 | 93 | 89 | 86 | 82 | 75 | 69 | 63 | 56 | 38 | 22 | 13 | NP | NP |  |  | SM | A-1-b | 2.54 | 2.9 | 2.58 | 2.3 | 2.57 | 2.4 | 6.9 | 2231 | 47 | 18 | 30 | 87% Limestone-Dolomite
27 | 870701 | 1 | Base | 265 | 2252 | 4.5 | 4.8 | 4.7 | 100 | 98 | 92 | 83 | 68 | 58 | 49 | 37 | 22 | 15 | 12 | 16 | 2 |  |  | SM | A-1-b | 2.59 | 2.3 | 2.52 | 2.5 | 2.54 | 2.4 | 6.9 | 2148 | 82 | 38 | 35 | 65% Limestone -25% Dolomite
27 | 870701 | 1 | Base | 265 | 2252 | 4.5 | 4.8 | 4.7 | 100 | 98 | 92 | 83 | 68 | 58 | 49 | 37 | 22 | 15 | 12 | 16 | 2 |  |  | SM | A-1-b | 2.59 | 2.3 | 2.52 | 2.5 | 2.54 | 2.4 | 6.9 | 2148 | 82 | 38 | 35 | 65% Limestone -25% Dolomite
26 | 870701 | 1 | Asphalt | 0 | 2291
26 | 870701 | 1 | Asphalt | 0 | 2291
29 | 870701 | 2 | Subgrade | >1700
29 | 870701 | 2 | Subgrade | >1700
28 | 870701 | 2 | Subbase | 495 | 2107 | 5.4 | 5.2 | 5.3 | 93 | 89 | 86 | 82 | 75 | 69 | 63 | 56 | 38 | 22 | 13 | NP | NP |  |  | SM | A-1-b | 2.54 | 2.9 | 2.58 | 2.3 | 2.57 | 2.4 | 6.9 | 2231 | 47 | 18 | 30 | 87% Limestone-Dolomite
28 | 870701 | 2 | Subbase | 495 | 2107 | 5.4 | 5.2 | 5.3 | 93 | 89 | 86 | 82 | 75 | 69 | 63 | 56 | 38 | 22 | 13 | NP | NP |  |  | SM | A-1-b | 2.54 | 2.9 | 2.58 | 2.3 | 2.57 | 2.4 | 6.9 | 2231 | 47 | 18 | 30 | 87% Limestone-Dolomite
27 | 870701 | 2 | Base | 265 | 2252 | 4.5 | 4.8 | 4.7 | 100 | 98 | 92 | 83 | 68 | 58 | 49 | 37 | 22 | 15 | 12 | 16 | 2 |  |  | SM | A-1-b | 2.59 | 2.3 | 2.52 | 2.5 | 2.54 | 2.4 | 6.9 | 2148 | 82 | 38 | 35 | 65% Limestone -25% Dolomite
27 | 870701 | 2 | Base | 265 | 2252 | 4.5 | 4.8 | 4.7 | 100 | 98 | 92 | 83 | 68 | 58 | 49 | 37 | 22 | 15 | 12 | 16 | 2 |  |  | SM | A-1-b | 2.59 | 2.3 | 2.52 | 2.5 | 2.54 | 2.4 | 6.9 | 2148 | 82 | 38 | 35 | 65% Limestone -25% Dolomite
26 | 870701 | 2 | Asphalt | 0 | 2291
26 | 870701 | 2 | Asphalt | 0 | 2291
32 | 880203 | 1 | Subgrade | 265 | 1883 | 11 | 13.8 | 13.8 | 88 | 83 | 77 | 73 | 64 | 62 | 60 | 59 | 58 | 54 | 45 | 25 | 8 |  |  | GC | A-4 | 2.03 | 10.1 | (2.71) |  |  |  | 10.4 | 1997 |  | 6 | 17 | 100% Sandstone
32 | 880203 | 1 | Subgrade | 265 | 1883 | 11 | 13.8 | 13.8 | 88 | 83 | 77 | 73 | 64 | 62 | 60 | 59 | 58 | 54 | 45 | 25 | 8 |  |  | GC | A-4 | 2.03 | 10.1 | (2.71) |  |  |  | 10.4 | 1997 |  | 6 | 17 | 100% Sandstone
32 | 880203 | 1 | Subgrade | 265 | 1883 | 11 | 13.8 | 13.8 | 88 | 83 | 77 | 73 | 64 | 62 | 60 | 59 | 58 | 54 | 45 | 25 | 8 |  |  | GC | A-4 | 2.03 | 10.1 | (2.71) |  |  |  | 10.4 | 1997 |  | 6 | 17 | 100% Sandstone
32 | 880203 | 1 | Subgrade | 265 | 1883 | 11 | 13.8 | 13.8 | 88 | 83 | 77 | 73 | 64 | 62 | 60 | 59 | 58 | 54 | 45 | 25 | 8 |  |  | GC | A-4 | 2.03 | 10.1 | (2.71) |  |  |  | 10.4 | 1997 |  | 6 | 17 | 100% Sandstone
31 | 880203 | 1 | Base | 175 | 1895 | 7.6 | 5.6 | 5 | 97 | 90 | 82 | 73 | 57 | 48 | 41 | 36 | 27 | 18 | 12 | 27 | 9 |  |  | SC | A-2-4 | 2.46 | 2.4 | 2.41 | 2.3 | 2.43 | 2.4 | 6.2 | 2127 | 31 | 7 | 19 | 65% Quartzite -33% Sandstone
31 | 880203 | 1 | Base | 175 | 1895 | 7.6 | 5.6 | 5 | 97 | 90 | 82 | 73 | 57 | 48 | 41 | 36 | 27 | 18 | 12 | 27 | 9 |  |  | SC | A-2-4 | 2.46 | 2.4 | 2.41 | 2.3 | 2.43 | 2.4 | 6.2 | 2127 | 31 | 7 | 19 | 65% Quartzite -33% Sandstone
31 | 880203 | 1 | Base | 175 | 1895 | 7.6 | 5.6 | 5 | 97 | 90 | 82 | 73 | 57 | 48 | 41 | 36 | 27 | 18 | 12 | 27 | 9 |  |  | SC | A-2-4 | 2.46 | 2.4 | 2.41 | 2.3 | 2.43 | 2.4 | 6.2 | 2127 | 31 | 7 | 19 | 65% Quartzite -33% Sandstone
31 | 880203 | 1 | Base | 175 | 1895 | 7.6 | 5.6 | 5 | 97 | 90 | 82 | 73 | 57 | 48 | 41 | 36 | 27 | 18 | 12 | 27 | 9 |  |  | SC | A-2-4 | 2.46 | 2.4 | 2.41 | 2.3 | 2.43 | 2.4 | 6.2 | 2127 | 31 | 7 | 19 | 65% Quartzite -33% Sandstone
30 | 880203 | 1 | Asphalt | 0 | 2258
30 | 880203 | 1 | Asphalt | 0 | 2258
30 | 880203 | 1 | Asphalt | 0 | 2258
30 | 880203 | 1 | Asphalt | 0 | 2258
32 | 880203 | 2 | Subgrade | 265 | 1883 | 11 | 13.8 | 13.8 | 88 | 83 | 77 | 73 | 64 | 62 | 60 | 59 | 58 | 54 | 45 | 25 | 8 |  |  | GC | A-4 | 2.03 | 10.1 | (2.71) |  |  |  | 10.4 | 1997 |  | 6 | 17 | 100% Sandstone
32 | 880203 | 2 | Subgrade | 265 | 1883 | 11 | 13.8 | 13.8 | 88 | 83 | 77 | 73 | 64 | 62 | 60 | 59 | 58 | 54 | 45 | 25 | 8 |  |  | GC | A-4 | 2.03 | 10.1 | (2.71) |  |  |  | 10.4 | 1997 |  | 6 | 17 | 100% Sandstone
32 | 880203 | 2 | Subgrade | 265 | 1883 | 11 | 13.8 | 13.8 | 88 | 83 | 77 | 73 | 64 | 62 | 60 | 59 | 58 | 54 | 45 | 25 | 8 |  |  | GC | A-4 | 2.03 | 10.1 | (2.71) |  |  |  | 10.4 | 1997 |  | 6 | 17 | 100% Sandstone
32 | 880203 | 2 | Subgrade | 265 | 1883 | 11 | 13.8 | 13.8 | 88 | 83 | 77 | 73 | 64 | 62 | 60 | 59 | 58 | 54 | 45 | 25 | 8 |  |  | GC | A-4 | 2.03 | 10.1 | (2.71) |  |  |  | 10.4 | 1997 |  | 6 | 17 | 100% Sandstone
31 | 880203 | 2 | Base | 175 | 1895 | 7.6 | 5.6 | 5 | 97 | 90 | 82 | 73 | 57 | 48 | 41 | 36 | 27 | 18 | 12 | 27 | 9 |  |  | SC | A-2-4 | 2.46 | 2.4 | 2.41 | 2.3 | 2.43 | 2.4 | 6.2 | 2127 | 31 | 7 | 19 | 65% Quartzite -33% Sandstone
31 | 880203 | 2 | Base | 175 | 1895 | 7.6 | 5.6 | 5 | 97 | 90 | 82 | 73 | 57 | 48 | 41 | 36 | 27 | 18 | 12 | 27 | 9 |  |  | SC | A-2-4 | 2.46 | 2.4 | 2.41 | 2.3 | 2.43 | 2.4 | 6.2 | 2127 | 31 | 7 | 19 | 65% Quartzite -33% Sandstone
31 | 880203 | 2 | Base | 175 | 1895 | 7.6 | 5.6 | 5 | 97 | 90 | 82 | 73 | 57 | 48 | 41 | 36 | 27 | 18 | 12 | 27 | 9 |  |  | SC | A-2-4 | 2.46 | 2.4 | 2.41 | 2.3 | 2.43 | 2.4 | 6.2 | 2127 | 31 | 7 | 19 | 65% Quartzite -33% Sandstone
31 | 880203 | 2 | Base | 175 | 1895 | 7.6 | 5.6 | 5 | 97 | 90 | 82 | 73 | 57 | 48 | 41 | 36 | 27 | 18 | 12 | 27 | 9 |  |  | SC | A-2-4 | 2.46 | 2.4 | 2.41 | 2.3 | 2.43 | 2.4 | 6.2 | 2127 | 31 | 7 | 19 | 65% Quartzite -33% Sandstone
30 | 880203 | 2 | Asphalt | 0 | 2258
30 | 880203 | 2 | Asphalt | 0 | 2258
30 | 880203 | 2 | Asphalt | 0 | 2258
30 | 880203 | 2 | Asphalt | 0 | 2258
32 | 880203 | 3 | Subgrade | 265 | 1883 | 11 | 13.8 | 13.8 | 88 | 83 | 77 | 73 | 64 | 62 | 60 | 59 | 58 | 54 | 45 | 25 | 8 |  |  | GC | A-4 | 2.03 | 10.1 | (2.71) |  |  |  | 10.4 | 1997 |  | 6 | 17 | 100% Sandstone
32 | 880203 | 3 | Subgrade | 265 | 1883 | 11 | 13.8 | 13.8 | 88 | 83 | 77 | 73 | 64 | 62 | 60 | 59 | 58 | 54 | 45 | 25 | 8 |  |  | GC | A-4 | 2.03 | 10.1 | (2.71) |  |  |  | 10.4 | 1997 |  | 6 | 17 | 100% Sandstone
32 | 880203 | 3 | Subgrade | 265 | 1883 | 11 | 13.8 | 13.8 | 88 | 83 | 77 | 73 | 64 | 62 | 60 | 59 | 58 | 54 | 45 | 25 | 8 |  |  | GC | A-4 | 2.03 | 10.1 | (2.71) |  |  |  | 10.4 | 1997 |  | 6 | 17 | 100% Sandstone
32 | 880203 | 3 | Subgrade | 265 | 1883 | 11 | 13.8 | 13.8 | 88 | 83 | 77 | 73 | 64 | 62 | 60 | 59 | 58 | 54 | 45 | 25 | 8 |  |  | GC | A-4 | 2.03 | 10.1 | (2.71) |  |  |  | 10.4 | 1997 |  | 6 | 17 | 100% Sandstone
31 | 880203 | 3 | Base | 175 | 1895 | 7.6 | 5.6 | 5 | 97 | 90 | 82 | 73 | 57 | 48 | 41 | 36 | 27 | 18 | 12 | 27 | 9 |  |  | SC | A-2-4 | 2.46 | 2.4 | 2.41 | 2.3 | 2.43 | 2.4 | 6.2 | 2127 | 31 | 7 | 19 | 65% Quartzite -33% Sandstone
31 | 880203 | 3 | Base | 175 | 1895 | 7.6 | 5.6 | 5 | 97 | 90 | 82 | 73 | 57 | 48 | 41 | 36 | 27 | 18 | 12 | 27 | 9 |  |  | SC | A-2-4 | 2.46 | 2.4 | 2.41 | 2.3 | 2.43 | 2.4 | 6.2 | 2127 | 31 | 7 | 19 | 65% Quartzite -33% Sandstone
31 | 880203 | 3 | Base | 175 | 1895 | 7.6 | 5.6 | 5 | 97 | 90 | 82 | 73 | 57 | 48 | 41 | 36 | 27 | 18 | 12 | 27 | 9 |  |  | SC | A-2-4 | 2.46 | 2.4 | 2.41 | 2.3 | 2.43 | 2.4 | 6.2 | 2127 | 31 | 7 | 19 | 65% Quartzite -33% Sandstone
31 | 880203 | 3 | Base | 175 | 1895 | 7.6 | 5.6 | 5 | 97 | 90 | 82 | 73 | 57 | 48 | 41 | 36 | 27 | 18 | 12 | 27 | 9 |  |  | SC | A-2-4 | 2.46 | 2.4 | 2.41 | 2.3 | 2.43 | 2.4 | 6.2 | 2127 | 31 | 7 | 19 | 65% Quartzite -33% Sandstone
30 | 880203 | 3 | Asphalt | 0 | 2258
30 | 880203 | 3 | Asphalt | 0 | 2258
30 | 880203 | 3 | Asphalt | 0 | 2258
30 | 880203 | 3 | Asphalt | 0 | 2258
32 | 880203 | 4 | Subgrade | 265 | 1883 | 11 | 13.8 | 13.8 | 88 | 83 | 77 | 73 | 64 | 62 | 60 | 59 | 58 | 54 | 45 | 25 | 8 |  |  | GC | A-4 | 2.03 | 10.1 | (2.71) |  |  |  | 10.4 | 1997 |  | 6 | 17 | 100% Sandstone
32 | 880203 | 4 | Subgrade | 265 | 1883 | 11 | 13.8 | 13.8 | 88 | 83 | 77 | 73 | 64 | 62 | 60 | 59 | 58 | 54 | 45 | 25 | 8 |  |  | GC | A-4 | 2.03 | 10.1 | (2.71) |  |  |  | 10.4 | 1997 |  | 6 | 17 | 100% Sandstone
32 | 880203 | 4 | Subgrade | 265 | 1883 | 11 | 13.8 | 13.8 | 88 | 83 | 77 | 73 | 64 | 62 | 60 | 59 | 58 | 54 | 45 | 25 | 8 |  |  | GC | A-4 | 2.03 | 10.1 | (2.71) |  |  |  | 10.4 | 1997 |  | 6 | 17 | 100% Sandstone
32 | 880203 | 4 | Subgrade | 265 | 1883 | 11 | 13.8 | 13.8 | 88 | 83 | 77 | 73 | 64 | 62 | 60 | 59 | 58 | 54 | 45 | 25 | 8 |  |  | GC | A-4 | 2.03 | 10.1 | (2.71) |  |  |  | 10.4 | 1997 |  | 6 | 17 | 100% Sandstone
31 | 880203 | 4 | Base | 175 | 1895 | 7.6 | 5.6 | 5 | 97 | 90 | 82 | 73 | 57 | 48 | 41 | 36 | 27 | 18 | 12 | 27 | 9 |  |  | SC | A-2-4 | 2.46 | 2.4 | 2.41 | 2.3 | 2.43 | 2.4 | 6.2 | 2127 | 31 | 7 | 19 | 65% Quartzite -33% Sandstone
31 | 880203 | 4 | Base | 175 | 1895 | 7.6 | 5.6 | 5 | 97 | 90 | 82 | 73 | 57 | 48 | 41 | 36 | 27 | 18 | 12 | 27 | 9 |  |  | SC | A-2-4 | 2.46 | 2.4 | 2.41 | 2.3 | 2.43 | 2.4 | 6.2 | 2127 | 31 | 7 | 19 | 65% Quartzite -33% Sandstone
31 | 880203 | 4 | Base | 175 | 1895 | 7.6 | 5.6 | 5 | 97 | 90 | 82 | 73 | 57 | 48 | 41 | 36 | 27 | 18 | 12 | 27 | 9 |  |  | SC | A-2-4 | 2.46 | 2.4 | 2.41 | 2.3 | 2.43 | 2.4 | 6.2 | 2127 | 31 | 7 | 19 | 65% Quartzite -33% Sandstone
31 | 880203 | 4 | Base | 175 | 1895 | 7.6 | 5.6 | 5 | 97 | 90 | 82 | 73 | 57 | 48 | 41 | 36 | 27 | 18 | 12 | 27 | 9 |  |  | SC | A-2-4 | 2.46 | 2.4 | 2.41 | 2.3 | 2.43 | 2.4 | 6.2 | 2127 | 31 | 7 | 19 | 65% Quartzite -33% Sandstone
30 | 880203 | 4 | Asphalt | 0 | 2258
30 | 880203 | 4 | Asphalt | 0 | 2258
30 | 880203 | 4 | Asphalt | 0 | 2258
30 | 880203 | 4 | Asphalt | 0 | 2258
37 | 890503 | 1 | Subgrade | 1110 | 2107 | 8.8 | 8.6 | 9.4 | 81 | 76 | 74 | 72 | 68 | 65 | 63 | 59 | 53 | 42 | 21 | 20 | 4 |  |  | SC-SM | A-2-4 | 2.62 | 1.1 | (2.68) |  |  |  | 7 | 2087 | 100 | 12 | 25 | 90% Limestone
37 | 890503 | 1 | Subgrade | 1110 | 2107 | 8.8 | 8.6 | 9.4 | 81 | 76 | 74 | 72 | 68 | 65 | 63 | 59 | 53 | 42 | 21 | 20 | 4 |  |  | SC-SM | A-2-4 | 2.62 | 1.1 | (2.68) |  |  |  | 7 | 2087 | 100 | 12 | 25 | 90% Limestone
37 | 890503 | 1 | Subgrade | 1110 | 2107 | 8.8 | 8.6 | 9.4 | 81 | 76 | 74 | 72 | 68 | 65 | 63 | 59 | 53 | 42 | 21 | 20 | 4 |  |  | SC-SM | A-2-4 | 2.62 | 1.1 | (2.68) |  |  |  | 7 | 2087 | 100 | 12 | 25 | 90% Limestone
37 | 890503 | 1 | Subgrade | 1110 | 2107 | 8.8 | 8.6 | 9.4 | 81 | 76 | 74 | 72 | 68 | 65 | 63 | 59 | 53 | 42 | 21 | 20 | 4 |  |  | SC-SM | A-2-4 | 2.62 | 1.1 | (2.68) |  |  |  | 7 | 2087 | 100 | 12 | 25 | 90% Limestone
36 | 890503 | 1 | Subbase | 515 | 1800 | 1.4 | 1.8 | 1.7 | 100 | 100 | 99 | 99 | 99 | 96 | 81 | 55 | 23 | 3 | 1 | NP | NP | 0.9 | 4 | SP | A-1-b |  | 1.1 | 2.64 | 0.5 | 2.64 | 0.5 | 10.6 | 1763 |  |  |  | 75% Granitoid -25% Quartzite
36 | 890503 | 1 | Subbase | 515 | 1800 | 1.4 | 1.8 | 1.7 | 100 | 100 | 99 | 99 | 99 | 96 | 81 | 55 | 23 | 3 | 1 | NP | NP | 0.9 | 4 | SP | A-1-b |  | 1.1 | 2.64 | 0.5 | 2.64 | 0.5 | 10.6 | 1763 |  |  |  | 75% Granitoid -25% Quartzite
36 | 890503 | 1 | Subbase | 515 | 1800 | 1.4 | 1.8 | 1.7 | 100 | 100 | 99 | 99 | 99 | 96 | 81 | 55 | 23 | 3 | 1 | NP | NP | 0.9 | 4 | SP | A-1-b |  | 1.1 | 2.64 | 0.5 | 2.64 | 0.5 | 10.6 | 1763 |  |  |  | 75% Granitoid -25% Quartzite
36 | 890503 | 1 | Subbase | 515 | 1800 | 1.4 | 1.8 | 1.7 | 100 | 100 | 99 | 99 | 99 | 96 | 81 | 55 | 23 | 3 | 1 | NP | NP | 0.9 | 4 | SP | A-1-b |  | 1.1 | 2.64 | 0.5 | 2.64 | 0.5 | 10.6 | 1763 |  |  |  | 75% Granitoid -25% Quartzite
35 | 890503 | 1 | Base 2 | 340 | 2130 | 3.2 | 3.1 | 3 | 91 | 76 | 65 | 54 | 34 | 24 | 17 | 12 | 10 | 8 | 8 | 24 | 7 | 3.77 | 39 | GP-GC | A-2-4 | 2.62 | 1.4 | 2.55 | 2.6 | 2.59 | 1.8 | 5.5 | 2268 | 100 | 16 | 44 | 75% Limestone -25% Argillaceous Limestone
35 | 890503 | 1 | Base 2 | 340 | 2130 | 3.2 | 3.1 | 3 | 91 | 76 | 65 | 54 | 34 | 24 | 17 | 12 | 10 | 8 | 8 | 24 | 7 | 3.77 | 39 | GP-GC | A-2-4 | 2.62 | 1.4 | 2.55 | 2.6 | 2.59 | 1.8 | 5.5 | 2268 | 100 | 16 | 44 | 75% Limestone -25% Argillaceous Limestone
35 | 890503 | 1 | Base 2 | 340 | 2130 | 3.2 | 3.1 | 3 | 91 | 76 | 65 | 54 | 34 | 24 | 17 | 12 | 10 | 8 | 8 | 24 | 7 | 3.77 | 39 | GP-GC | A-2-4 | 2.62 | 1.4 | 2.55 | 2.6 | 2.59 | 1.8 | 5.5 | 2268 | 100 | 16 | 44 | 75% Limestone -25% Argillaceous Limestone
35 | 890503 | 1 | Base 2 | 340 | 2130 | 3.2 | 3.1 | 3 | 91 | 76 | 65 | 54 | 34 | 24 | 17 | 12 | 10 | 8 | 8 | 24 | 7 | 3.77 | 39 | GP-GC | A-2-4 | 2.62 | 1.4 | 2.55 | 2.6 | 2.59 | 1.8 | 5.5 | 2268 | 100 | 16 | 44 | 75% Limestone -25% Argillaceous Limestone
34 | 890503 | 1 | Base 1 | 220 | 2145 | 4.1 | 3.9 | 4.1 | 100 | 99 | 95 | 83 | 61 | 41 | 25 | 16 | 10 | 8 | 6 | 22 | 5 | 1.8 | 17 | SW-SC | A-1-b | 2.62 | 1.4 | 2.58 | 1.4 | 2.59 | 1.4 | 5.2 | 2233 | 100 | 23 | 42 | 90% Limestone
34 | 890503 | 1 | Base 1 | 220 | 2145 | 4.1 | 3.9 | 4.1 | 100 | 99 | 95 | 83 | 61 | 41 | 25 | 16 | 10 | 8 | 6 | 22 | 5 | 1.8 | 17 | SW-SC | A-1-b | 2.62 | 1.4 | 2.58 | 1.4 | 2.59 | 1.4 | 5.2 | 2233 | 100 | 23 | 42 | 90% Limestone
34 | 890503 | 1 | Base 1 | 220 | 2145 | 4.1 | 3.9 | 4.1 | 100 | 99 | 95 | 83 | 61 | 41 | 25 | 16 | 10 | 8 | 6 | 22 | 5 | 1.8 | 17 | SW-SC | A-1-b | 2.62 | 1.4 | 2.58 | 1.4 | 2.59 | 1.4 | 5.2 | 2233 | 100 | 23 | 42 | 90% Limestone
34 | 890503 | 1 | Base 1 | 220 | 2145 | 4.1 | 3.9 | 4.1 | 100 | 99 | 95 | 83 | 61 | 41 | 25 | 16 | 10 | 8 | 6 | 22 | 5 | 1.8 | 17 | SW-SC | A-1-b | 2.62 | 1.4 | 2.58 | 1.4 | 2.59 | 1.4 | 5.2 | 2233 | 100 | 23 | 42 | 90% Limestone
33 | 890503 | 1 | Asphalt | 0 | 2333
33 | 890503 | 1 | Asphalt | 0 | 2333
33 | 890503 | 1 | Asphalt | 0 | 2333
33 | 890503 | 1 | Asphalt | 0 | 2333
37 | 890503 | 2 | Subgrade | 1110 | 2107 | 8.8 | 8.6 | 9.4 | 81 | 76 | 74 | 72 | 68 | 65 | 63 | 59 | 53 | 42 | 21 | 20 | 4 |  |  | SC-SM | A-2-4 | 2.62 | 1.1 | (2.68) |  |  |  | 7 | 2087 | 100 | 12 | 25 | 90% Limestone
37 | 890503 | 2 | Subgrade | 1110 | 2107 | 8.8 | 8.6 | 9.4 | 81 | 76 | 74 | 72 | 68 | 65 | 63 | 59 | 53 | 42 | 21 | 20 | 4 |  |  | SC-SM | A-2-4 | 2.62 | 1.1 | (2.68) |  |  |  | 7 | 2087 | 100 | 12 | 25 | 90% Limestone
37 | 890503 | 2 | Subgrade | 1110 | 2107 | 8.8 | 8.6 | 9.4 | 81 | 76 | 74 | 72 | 68 | 65 | 63 | 59 | 53 | 42 | 21 | 20 | 4 |  |  | SC-SM | A-2-4 | 2.62 | 1.1 | (2.68) |  |  |  | 7 | 2087 | 100 | 12 | 25 | 90% Limestone
37 | 890503 | 2 | Subgrade | 1110 | 2107 | 8.8 | 8.6 | 9.4 | 81 | 76 | 74 | 72 | 68 | 65 | 63 | 59 | 53 | 42 | 21 | 20 | 4 |  |  | SC-SM | A-2-4 | 2.62 | 1.1 | (2.68) |  |  |  | 7 | 2087 | 100 | 12 | 25 | 90% Limestone
36 | 890503 | 2 | Subbase | 515 | 1800 | 1.4 | 1.8 | 1.7 | 100 | 100 | 99 | 99 | 99 | 96 | 81 | 55 | 23 | 3 | 1 | NP | NP | 0.9 | 4 | SP | A-1-b |  | 1.1 | 2.64 | 0.5 | 2.64 | 0.5 | 10.6 | 1763 |  |  |  | 75% Granitoid -25% Quartzite
36 | 890503 | 2 | Subbase | 515 | 1800 | 1.4 | 1.8 | 1.7 | 100 | 100 | 99 | 99 | 99 | 96 | 81 | 55 | 23 | 3 | 1 | NP | NP | 0.9 | 4 | SP | A-1-b |  | 1.1 | 2.64 | 0.5 | 2.64 | 0.5 | 10.6 | 1763 |  |  |  | 75% Granitoid -25% Quartzite
36 | 890503 | 2 | Subbase | 515 | 1800 | 1.4 | 1.8 | 1.7 | 100 | 100 | 99 | 99 | 99 | 96 | 81 | 55 | 23 | 3 | 1 | NP | NP | 0.9 | 4 | SP | A-1-b |  | 1.1 | 2.64 | 0.5 | 2.64 | 0.5 | 10.6 | 1763 |  |  |  | 75% Granitoid -25% Quartzite
36 | 890503 | 2 | Subbase | 515 | 1800 | 1.4 | 1.8 | 1.7 | 100 | 100 | 99 | 99 | 99 | 96 | 81 | 55 | 23 | 3 | 1 | NP | NP | 0.9 | 4 | SP | A-1-b |  | 1.1 | 2.64 | 0.5 | 2.64 | 0.5 | 10.6 | 1763 |  |  |  | 75% Granitoid -25% Quartzite
35 | 890503 | 2 | Base 2 | 340 | 2130 | 3.2 | 3.1 | 3 | 91 | 76 | 65 | 54 | 34 | 24 | 17 | 12 | 10 | 8 | 8 | 24 | 7 | 3.77 | 39 | GP-GC | A-2-4 | 2.62 | 1.4 | 2.55 | 2.6 | 2.59 | 1.8 | 5.5 | 2268 | 100 | 16 | 44 | 75% Limestone -25% Argillaceous Limestone
35 | 890503 | 2 | Base 2 | 340 | 2130 | 3.2 | 3.1 | 3 | 91 | 76 | 65 | 54 | 34 | 24 | 17 | 12 | 10 | 8 | 8 | 24 | 7 | 3.77 | 39 | GP-GC | A-2-4 | 2.62 | 1.4 | 2.55 | 2.6 | 2.59 | 1.8 | 5.5 | 2268 | 100 | 16 | 44 | 75% Limestone -25% Argillaceous Limestone
35 | 890503 | 2 | Base 2 | 340 | 2130 | 3.2 | 3.1 | 3 | 91 | 76 | 65 | 54 | 34 | 24 | 17 | 12 | 10 | 8 | 8 | 24 | 7 | 3.77 | 39 | GP-GC | A-2-4 | 2.62 | 1.4 | 2.55 | 2.6 | 2.59 | 1.8 | 5.5 | 2268 | 100 | 16 | 44 | 75% Limestone -25% Argillaceous Limestone
35 | 890503 | 2 | Base 2 | 340 | 2130 | 3.2 | 3.1 | 3 | 91 | 76 | 65 | 54 | 34 | 24 | 17 | 12 | 10 | 8 | 8 | 24 | 7 | 3.77 | 39 | GP-GC | A-2-4 | 2.62 | 1.4 | 2.55 | 2.6 | 2.59 | 1.8 | 5.5 | 2268 | 100 | 16 | 44 | 75% Limestone -25% Argillaceous Limestone
34 | 890503 | 2 | Base 1 | 220 | 2145 | 4.1 | 3.9 | 4.1 | 100 | 99 | 95 | 83 | 61 | 41 | 25 | 16 | 10 | 8 | 6 | 22 | 5 | 1.8 | 17 | SW-SC | A-1-b | 2.62 | 1.4 | 2.58 | 1.4 | 2.59 | 1.4 | 5.2 | 2233 | 100 | 23 | 42 | 90% Limestone
34 | 890503 | 2 | Base 1 | 220 | 2145 | 4.1 | 3.9 | 4.1 | 100 | 99 | 95 | 83 | 61 | 41 | 25 | 16 | 10 | 8 | 6 | 22 | 5 | 1.8 | 17 | SW-SC | A-1-b | 2.62 | 1.4 | 2.58 | 1.4 | 2.59 | 1.4 | 5.2 | 2233 | 100 | 23 | 42 | 90% Limestone
34 | 890503 | 2 | Base 1 | 220 | 2145 | 4.1 | 3.9 | 4.1 | 100 | 99 | 95 | 83 | 61 | 41 | 25 | 16 | 10 | 8 | 6 | 22 | 5 | 1.8 | 17 | SW-SC | A-1-b | 2.62 | 1.4 | 2.58 | 1.4 | 2.59 | 1.4 | 5.2 | 2233 | 100 | 23 | 42 | 90% Limestone
34 | 890503 | 2 | Base 1 | 220 | 2145 | 4.1 | 3.9 | 4.1 | 100 | 99 | 95 | 83 | 61 | 41 | 25 | 16 | 10 | 8 | 6 | 22 | 5 | 1.8 | 17 | SW-SC | A-1-b | 2.62 | 1.4 | 2.58 | 1.4 | 2.59 | 1.4 | 5.2 | 2233 | 100 | 23 | 42 | 90% Limestone
33 | 890503 | 2 | Asphalt | 0 | 2333
33 | 890503 | 2 | Asphalt | 0 | 2333
33 | 890503 | 2 | Asphalt | 0 | 2333
33 | 890503 | 2 | Asphalt | 0 | 2333
4 | 810404 | 1 | Subgrade | 550 | 1821 | 17.8 | 16.2 | 16.4 | 98 | 95 | 93 | 89 | 83 | 76 | 70 | 66 | 63 | 55 | 43 | 34 | 14 |  |  | SC | A-6 | 2.1 | 11.3 | (2.61) |  |  |  | 19.4 | 1708 | 0 |  |  | 85% Argillaceous Dolomite
4 | 810404 | 1 | Subgrade | 550 | 1821 | 17.8 | 16.2 | 16.4 | 98 | 95 | 93 | 89 | 83 | 76 | 70 | 66 | 63 | 55 | 43 | 34 | 14 |  |  | SC | A-6 | 2.1 | 11.3 | (2.61) |  |  |  | 19.4 | 1708 | 0 |  |  | 85% Argillaceous Dolomite
4 | 810404 | 1 | Subgrade | 550 | 1821 | 17.8 | 16.2 | 16.4 | 98 | 95 | 93 | 89 | 83 | 76 | 70 | 66 | 63 | 55 | 43 | 34 | 14 |  |  | SC | A-6 | 2.1 | 11.3 | (2.61) |  |  |  | 19.4 | 1708 | 0 |  |  | 85% Argillaceous Dolomite
4 | 810404 | 1 | Subgrade | 550 | 1821 | 17.8 | 16.2 | 16.4 | 98 | 95 | 93 | 89 | 83 | 76 | 70 | 66 | 63 | 55 | 43 | 34 | 14 |  |  | SC | A-6 | 2.1 | 11.3 | (2.61) |  |  |  | 19.4 | 1708 | 0 |  |  | 85% Argillaceous Dolomite
3 | 810404 | 1 | Subbase | 310 | 2229 | 3.9 | 3.2 | 4.2 | 98 | 77 | 63 | 53 | 40 | 33 | 29 | 26 | 17 | 12 | 9 | 20 | 4 | 1 | 117 | GW-GC | A-1-a | 2.61 | 1 | 2.51 | 2.5 | 2.57 | 1.6 | 5.3 | 2282 | 51 | 19 | 36 | 40% Sandstone -25% Quartzite -20% Limestone -15% Granitoid
3 | 810404 | 1 | Subbase | 310 | 2229 | 3.9 | 3.2 | 4.2 | 98 | 77 | 63 | 53 | 40 | 33 | 29 | 26 | 17 | 12 | 9 | 20 | 4 | 1 | 117 | GW-GC | A-1-a | 2.61 | 1 | 2.51 | 2.5 | 2.57 | 1.6 | 5.3 | 2282 | 51 | 19 | 36 | 40% Sandstone -25% Quartzite -20% Limestone -15% Granitoid
3 | 810404 | 1 | Subbase | 310 | 2229 | 3.9 | 3.2 | 4.2 | 98 | 77 | 63 | 53 | 40 | 33 | 29 | 26 | 17 | 12 | 9 | 20 | 4 | 1 | 117 | GW-GC | A-1-a | 2.61 | 1 | 2.51 | 2.5 | 2.57 | 1.6 | 5.3 | 2282 | 51 | 19 | 36 | 40% Sandstone -25% Quartzite -20% Limestone -15% Granitoid
3 | 810404 | 1 | Subbase | 310 | 2229 | 3.9 | 3.2 | 4.2 | 98 | 77 | 63 | 53 | 40 | 33 | 29 | 26 | 17 | 12 | 9 | 20 | 4 | 1 | 117 | GW-GC | A-1-a | 2.61 | 1 | 2.51 | 2.5 | 2.57 | 1.6 | 5.3 | 2282 | 51 | 19 | 36 | 40% Sandstone -25% Quartzite -20% Limestone -15% Granitoid
2 | 810404 | 1 | Base | 235 | 2045 | 4.5 | 3.8 | 4.3 | 100 | 100 | 96 | 81 | 54 | 37 | 29 | 25 | 16 | 13 | 9 | 21 | 5 | 3 | 60 | GW-GC | A-1-b | 2.58 | 1.5 | 2.57 | 1.9 | 2.57 | 1.7 | 5.2 | 2246 | 78 | 20 | 20 | 40% Sandstone -25% Quartzite -20% Limestone -15% Granitoid
2 | 810404 | 1 | Base | 235 | 2045 | 4.5 | 3.8 | 4.3 | 100 | 100 | 96 | 81 | 54 | 37 | 29 | 25 | 16 | 13 | 9 | 21 | 5 | 3 | 60 | GW-GC | A-1-b | 2.58 | 1.5 | 2.57 | 1.9 | 2.57 | 1.7 | 5.2 | 2246 | 78 | 20 | 20 | 40% Sandstone -25% Quartzite -20% Limestone -15% Granitoid
2 | 810404 | 1 | Base | 235 | 2045 | 4.5 | 3.8 | 4.3 | 100 | 100 | 96 | 81 | 54 | 37 | 29 | 25 | 16 | 13 | 9 | 21 | 5 | 3 | 60 | GW-GC | A-1-b | 2.58 | 1.5 | 2.57 | 1.9 | 2.57 | 1.7 | 5.2 | 2246 | 78 | 20 | 20 | 40% Sandstone -25% Quartzite -20% Limestone -15% Granitoid
2 | 810404 | 1 | Base | 235 | 2045 | 4.5 | 3.8 | 4.3 | 100 | 100 | 96 | 81 | 54 | 37 | 29 | 25 | 16 | 13 | 9 | 21 | 5 | 3 | 60 | GW-GC | A-1-b | 2.58 | 1.5 | 2.57 | 1.9 | 2.57 | 1.7 | 5.2 | 2246 | 78 | 20 | 20 | 40% Sandstone -25% Quartzite -20% Limestone -15% Granitoid
1 | 810404 | 1 | Asphalt | 0 | 2169
1 | 810404 | 1 | Asphalt | 0 | 2169
1 | 810404 | 1 | Asphalt | 0 | 2169
1 | 810404 | 1 | Asphalt | 0 | 2169
4 | 810404 | 2 | Subgrade | 550 | 1821 | 17.8 | 16.2 | 16.4 | 98 | 95 | 93 | 89 | 83 | 76 | 70 | 66 | 63 | 55 | 43 | 34 | 14 |  |  | SC | A-6 | 2.1 | 11.3 | (2.61) |  |  |  | 19.4 | 1708 | 0 |  |  | 85% Argillaceous Dolomite
4 | 810404 | 2 | Subgrade | 550 | 1821 | 17.8 | 16.2 | 16.4 | 98 | 95 | 93 | 89 | 83 | 76 | 70 | 66 | 63 | 55 | 43 | 34 | 14 |  |  | SC | A-6 | 2.1 | 11.3 | (2.61) |  |  |  | 19.4 | 1708 | 0 |  |  | 85% Argillaceous Dolomite
4 | 810404 | 2 | Subgrade | 550 | 1821 | 17.8 | 16.2 | 16.4 | 98 | 95 | 93 | 89 | 83 | 76 | 70 | 66 | 63 | 55 | 43 | 34 | 14 |  |  | SC | A-6 | 2.1 | 11.3 | (2.61) |  |  |  | 19.4 | 1708 | 0 |  |  | 85% Argillaceous Dolomite
4 | 810404 | 2 | Subgrade | 550 | 1821 | 17.8 | 16.2 | 16.4 | 98 | 95 | 93 | 89 | 83 | 76 | 70 | 66 | 63 | 55 | 43 | 34 | 14 |  |  | SC | A-6 | 2.1 | 11.3 | (2.61) |  |  |  | 19.4 | 1708 | 0 |  |  | 85% Argillaceous Dolomite
3 | 810404 | 2 | Subbase | 310 | 2229 | 3.9 | 3.2 | 4.2 | 98 | 77 | 63 | 53 | 40 | 33 | 29 | 26 | 17 | 12 | 9 | 20 | 4 | 1 | 117 | GW-GC | A-1-a | 2.61 | 1 | 2.51 | 2.5 | 2.57 | 1.6 | 5.3 | 2282 | 51 | 19 | 36 | 40% Sandstone -25% Quartzite -20% Limestone -15% Granitoid
3 | 810404 | 2 | Subbase | 310 | 2229 | 3.9 | 3.2 | 4.2 | 98 | 77 | 63 | 53 | 40 | 33 | 29 | 26 | 17 | 12 | 9 | 20 | 4 | 1 | 117 | GW-GC | A-1-a | 2.61 | 1 | 2.51 | 2.5 | 2.57 | 1.6 | 5.3 | 2282 | 51 | 19 | 36 | 40% Sandstone -25% Quartzite -20% Limestone -15% Granitoid
3 | 810404 | 2 | Subbase | 310 | 2229 | 3.9 | 3.2 | 4.2 | 98 | 77 | 63 | 53 | 40 | 33 | 29 | 26 | 17 | 12 | 9 | 20 | 4 | 1 | 117 | GW-GC | A-1-a | 2.61 | 1 | 2.51 | 2.5 | 2.57 | 1.6 | 5.3 | 2282 | 51 | 19 | 36 | 40% Sandstone -25% Quartzite -20% Limestone -15% Granitoid
3 | 810404 | 2 | Subbase | 310 | 2229 | 3.9 | 3.2 | 4.2 | 98 | 77 | 63 | 53 | 40 | 33 | 29 | 26 | 17 | 12 | 9 | 20 | 4 | 1 | 117 | GW-GC | A-1-a | 2.61 | 1 | 2.51 | 2.5 | 2.57 | 1.6 | 5.3 | 2282 | 51 | 19 | 36 | 40% Sandstone -25% Quartzite -20% Limestone -15% Granitoid
2 | 810404 | 2 | Base | 235 | 2045 | 4.5 | 3.8 | 4.3 | 100 | 100 | 96 | 81 | 54 | 37 | 29 | 25 | 16 | 13 | 9 | 21 | 5 | 3 | 60 | GW-GC | A-1-b | 2.58 | 1.5 | 2.57 | 1.9 | 2.57 | 1.7 | 5.2 | 2246 | 78 | 20 | 20 | 40% Sandstone -25% Quartzite -20% Limestone -15% Granitoid
2 | 810404 | 2 | Base | 235 | 2045 | 4.5 | 3.8 | 4.3 | 100 | 100 | 96 | 81 | 54 | 37 | 29 | 25 | 16 | 13 | 9 | 21 | 5 | 3 | 60 | GW-GC | A-1-b | 2.58 | 1.5 | 2.57 | 1.9 | 2.57 | 1.7 | 5.2 | 2246 | 78 | 20 | 20 | 40% Sandstone -25% Quartzite -20% Limestone -15% Granitoid
2 | 810404 | 2 | Base | 235 | 2045 | 4.5 | 3.8 | 4.3 | 100 | 100 | 96 | 81 | 54 | 37 | 29 | 25 | 16 | 13 | 9 | 21 | 5 | 3 | 60 | GW-GC | A-1-b | 2.58 | 1.5 | 2.57 | 1.9 | 2.57 | 1.7 | 5.2 | 2246 | 78 | 20 | 20 | 40% Sandstone -25% Quartzite -20% Limestone -15% Granitoid
2 | 810404 | 2 | Base | 235 | 2045 | 4.5 | 3.8 | 4.3 | 100 | 100 | 96 | 81 | 54 | 37 | 29 | 25 | 16 | 13 | 9 | 21 | 5 | 3 | 60 | GW-GC | A-1-b | 2.58 | 1.5 | 2.57 | 1.9 | 2.57 | 1.7 | 5.2 | 2246 | 78 | 20 | 20 | 40% Sandstone -25% Quartzite -20% Limestone -15% Granitoid
1 | 810404 | 2 | Asphalt | 0 | 2169
1 | 810404 | 2 | Asphalt | 0 | 2169
1 | 810404 | 2 | Asphalt | 0 | 2169
1 | 810404 | 2 | Asphalt | 0 | 2169
4 | 810404 | 3 | Subgrade | 550 | 1821 | 17.8 | 16.2 | 16.4 | 98 | 95 | 93 | 89 | 83 | 76 | 70 | 66 | 63 | 55 | 43 | 34 | 14 |  |  | SC | A-6 | 2.1 | 11.3 | (2.61) |  |  |  | 19.4 | 1708 | 0 |  |  | 85% Argillaceous Dolomite
4 | 810404 | 3 | Subgrade | 550 | 1821 | 17.8 | 16.2 | 16.4 | 98 | 95 | 93 | 89 | 83 | 76 | 70 | 66 | 63 | 55 | 43 | 34 | 14 |  |  | SC | A-6 | 2.1 | 11.3 | (2.61) |  |  |  | 19.4 | 1708 | 0 |  |  | 85% Argillaceous Dolomite
4 | 810404 | 3 | Subgrade | 550 | 1821 | 17.8 | 16.2 | 16.4 | 98 | 95 | 93 | 89 | 83 | 76 | 70 | 66 | 63 | 55 | 43 | 34 | 14 |  |  | SC | A-6 | 2.1 | 11.3 | (2.61) |  |  |  | 19.4 | 1708 | 0 |  |  | 85% Argillaceous Dolomite
4 | 810404 | 3 | Subgrade | 550 | 1821 | 17.8 | 16.2 | 16.4 | 98 | 95 | 93 | 89 | 83 | 76 | 70 | 66 | 63 | 55 | 43 | 34 | 14 |  |  | SC | A-6 | 2.1 | 11.3 | (2.61) |  |  |  | 19.4 | 1708 | 0 |  |  | 85% Argillaceous Dolomite
3 | 810404 | 3 | Subbase | 310 | 2229 | 3.9 | 3.2 | 4.2 | 98 | 77 | 63 | 53 | 40 | 33 | 29 | 26 | 17 | 12 | 9 | 20 | 4 | 1 | 117 | GW-GC | A-1-a | 2.61 | 1 | 2.51 | 2.5 | 2.57 | 1.6 | 5.3 | 2282 | 51 | 19 | 36 | 40% Sandstone -25% Quartzite -20% Limestone -15% Granitoid
3 | 810404 | 3 | Subbase | 310 | 2229 | 3.9 | 3.2 | 4.2 | 98 | 77 | 63 | 53 | 40 | 33 | 29 | 26 | 17 | 12 | 9 | 20 | 4 | 1 | 117 | GW-GC | A-1-a | 2.61 | 1 | 2.51 | 2.5 | 2.57 | 1.6 | 5.3 | 2282 | 51 | 19 | 36 | 40% Sandstone -25% Quartzite -20% Limestone -15% Granitoid
3 | 810404 | 3 | Subbase | 310 | 2229 | 3.9 | 3.2 | 4.2 | 98 | 77 | 63 | 53 | 40 | 33 | 29 | 26 | 17 | 12 | 9 | 20 | 4 | 1 | 117 | GW-GC | A-1-a | 2.61 | 1 | 2.51 | 2.5 | 2.57 | 1.6 | 5.3 | 2282 | 51 | 19 | 36 | 40% Sandstone -25% Quartzite -20% Limestone -15% Granitoid
3 | 810404 | 3 | Subbase | 310 | 2229 | 3.9 | 3.2 | 4.2 | 98 | 77 | 63 | 53 | 40 | 33 | 29 | 26 | 17 | 12 | 9 | 20 | 4 | 1 | 117 | GW-GC | A-1-a | 2.61 | 1 | 2.51 | 2.5 | 2.57 | 1.6 | 5.3 | 2282 | 51 | 19 | 36 | 40% Sandstone -25% Quartzite -20% Limestone -15% Granitoid
2 | 810404 | 3 | Base | 235 | 2045 | 4.5 | 3.8 | 4.3 | 100 | 100 | 96 | 81 | 54 | 37 | 29 | 25 | 16 | 13 | 9 | 21 | 5 | 3 | 60 | GW-GC | A-1-b | 2.58 | 1.5 | 2.57 | 1.9 | 2.57 | 1.7 | 5.2 | 2246 | 78 | 20 | 20 | 40% Sandstone -25% Quartzite -20% Limestone -15% Granitoid
2 | 810404 | 3 | Base | 235 | 2045 | 4.5 | 3.8 | 4.3 | 100 | 100 | 96 | 81 | 54 | 37 | 29 | 25 | 16 | 13 | 9 | 21 | 5 | 3 | 60 | GW-GC | A-1-b | 2.58 | 1.5 | 2.57 | 1.9 | 2.57 | 1.7 | 5.2 | 2246 | 78 | 20 | 20 | 40% Sandstone -25% Quartzite -20% Limestone -15% Granitoid
2 | 810404 | 3 | Base | 235 | 2045 | 4.5 | 3.8 | 4.3 | 100 | 100 | 96 | 81 | 54 | 37 | 29 | 25 | 16 | 13 | 9 | 21 | 5 | 3 | 60 | GW-GC | A-1-b | 2.58 | 1.5 | 2.57 | 1.9 | 2.57 | 1.7 | 5.2 | 2246 | 78 | 20 | 20 | 40% Sandstone -25% Quartzite -20% Limestone -15% Granitoid
2 | 810404 | 3 | Base | 235 | 2045 | 4.5 | 3.8 | 4.3 | 100 | 100 | 96 | 81 | 54 | 37 | 29 | 25 | 16 | 13 | 9 | 21 | 5 | 3 | 60 | GW-GC | A-1-b | 2.58 | 1.5 | 2.57 | 1.9 | 2.57 | 1.7 | 5.2 | 2246 | 78 | 20 | 20 | 40% Sandstone -25% Quartzite -20% Limestone -15% Granitoid
1 | 810404 | 3 | Asphalt | 0 | 2169
1 | 810404 | 3 | Asphalt | 0 | 2169
1 | 810404 | 3 | Asphalt | 0 | 2169
1 | 810404 | 3 | Asphalt | 0 | 2169
4 | 810404 | 4 | Subgrade | 550 | 1821 | 17.8 | 16.2 | 16.4 | 98 | 95 | 93 | 89 | 83 | 76 | 70 | 66 | 63 | 55 | 43 | 34 | 14 |  |  | SC | A-6 | 2.1 | 11.3 | (2.61) |  |  |  | 19.4 | 1708 | 0 |  |  | 85% Argillaceous Dolomite
4 | 810404 | 4 | Subgrade | 550 | 1821 | 17.8 | 16.2 | 16.4 | 98 | 95 | 93 | 89 | 83 | 76 | 70 | 66 | 63 | 55 | 43 | 34 | 14 |  |  | SC | A-6 | 2.1 | 11.3 | (2.61) |  |  |  | 19.4 | 1708 | 0 |  |  | 85% Argillaceous Dolomite
4 | 810404 | 4 | Subgrade | 550 | 1821 | 17.8 | 16.2 | 16.4 | 98 | 95 | 93 | 89 | 83 | 76 | 70 | 66 | 63 | 55 | 43 | 34 | 14 |  |  | SC | A-6 | 2.1 | 11.3 | (2.61) |  |  |  | 19.4 | 1708 | 0 |  |  | 85% Argillaceous Dolomite
4 | 810404 | 4 | Subgrade | 550 | 1821 | 17.8 | 16.2 | 16.4 | 98 | 95 | 93 | 89 | 83 | 76 | 70 | 66 | 63 | 55 | 43 | 34 | 14 |  |  | SC | A-6 | 2.1 | 11.3 | (2.61) |  |  |  | 19.4 | 1708 | 0 |  |  | 85% Argillaceous Dolomite
3 | 810404 | 4 | Subbase | 310 | 2229 | 3.9 | 3.2 | 4.2 | 98 | 77 | 63 | 53 | 40 | 33 | 29 | 26 | 17 | 12 | 9 | 20 | 4 | 1 | 117 | GW-GC | A-1-a | 2.61 | 1 | 2.51 | 2.5 | 2.57 | 1.6 | 5.3 | 2282 | 51 | 19 | 36 | 40% Sandstone -25% Quartzite -20% Limestone -15% Granitoid
3 | 810404 | 4 | Subbase | 310 | 2229 | 3.9 | 3.2 | 4.2 | 98 | 77 | 63 | 53 | 40 | 33 | 29 | 26 | 17 | 12 | 9 | 20 | 4 | 1 | 117 | GW-GC | A-1-a | 2.61 | 1 | 2.51 | 2.5 | 2.57 | 1.6 | 5.3 | 2282 | 51 | 19 | 36 | 40% Sandstone -25% Quartzite -20% Limestone -15% Granitoid
3 | 810404 | 4 | Subbase | 310 | 2229 | 3.9 | 3.2 | 4.2 | 98 | 77 | 63 | 53 | 40 | 33 | 29 | 26 | 17 | 12 | 9 | 20 | 4 | 1 | 117 | GW-GC | A-1-a | 2.61 | 1 | 2.51 | 2.5 | 2.57 | 1.6 | 5.3 | 2282 | 51 | 19 | 36 | 40% Sandstone -25% Quartzite -20% Limestone -15% Granitoid
3 | 810404 | 4 | Subbase | 310 | 2229 | 3.9 | 3.2 | 4.2 | 98 | 77 | 63 | 53 | 40 | 33 | 29 | 26 | 17 | 12 | 9 | 20 | 4 | 1 | 117 | GW-GC | A-1-a | 2.61 | 1 | 2.51 | 2.5 | 2.57 | 1.6 | 5.3 | 2282 | 51 | 19 | 36 | 40% Sandstone -25% Quartzite -20% Limestone -15% Granitoid
2 | 810404 | 4 | Base | 235 | 2045 | 4.5 | 3.8 | 4.3 | 100 | 100 | 96 | 81 | 54 | 37 | 29 | 25 | 16 | 13 | 9 | 21 | 5 | 3 | 60 | GW-GC | A-1-b | 2.58 | 1.5 | 2.57 | 1.9 | 2.57 | 1.7 | 5.2 | 2246 | 78 | 20 | 20 | 40% Sandstone -25% Quartzite -20% Limestone -15% Granitoid
2 | 810404 | 4 | Base | 235 | 2045 | 4.5 | 3.8 | 4.3 | 100 | 100 | 96 | 81 | 54 | 37 | 29 | 25 | 16 | 13 | 9 | 21 | 5 | 3 | 60 | GW-GC | A-1-b | 2.58 | 1.5 | 2.57 | 1.9 | 2.57 | 1.7 | 5.2 | 2246 | 78 | 20 | 20 | 40% Sandstone -25% Quartzite -20% Limestone -15% Granitoid
2 | 810404 | 4 | Base | 235 | 2045 | 4.5 | 3.8 | 4.3 | 100 | 100 | 96 | 81 | 54 | 37 | 29 | 25 | 16 | 13 | 9 | 21 | 5 | 3 | 60 | GW-GC | A-1-b | 2.58 | 1.5 | 2.57 | 1.9 | 2.57 | 1.7 | 5.2 | 2246 | 78 | 20 | 20 | 40% Sandstone -25% Quartzite -20% Limestone -15% Granitoid
2 | 810404 | 4 | Base | 235 | 2045 | 4.5 | 3.8 | 4.3 | 100 | 100 | 96 | 81 | 54 | 37 | 29 | 25 | 16 | 13 | 9 | 21 | 5 | 3 | 60 | GW-GC | A-1-b | 2.58 | 1.5 | 2.57 | 1.9 | 2.57 | 1.7 | 5.2 | 2246 | 78 | 20 | 20 | 40% Sandstone -25% Quartzite -20% Limestone -15% Granitoid
1 | 810404 | 4 | Asphalt | 0 | 2169
1 | 810404 | 4 | Asphalt | 0 | 2169
1 | 810404 | 4 | Asphalt | 0 | 2169
1 | 810404 | 4 | Asphalt | 0 | 2169
9 | 820605 | 1 | Subgrade | 950 |  |  |  | 4.2 | 83 | 75 | 69 | 63 | 52 | 44 | 36 | 26 | 12 | 7 | 4 | 19 | 4 | 0.3 | 33 | SP | A-1-b | 2.7 | 0.8 | 2.61 | 1.9 | 2.63 | 1.4 | 9.5 | 2119 | 0 |  |  | Composite: Granitoid -Volcanic -Serpentine -Sandstone
9 | 820605 | 1 | Subgrade | 950 |  |  |  | 4.2 | 83 | 75 | 69 | 63 | 52 | 44 | 36 | 26 | 12 | 7 | 4 | 19 | 4 | 0.3 | 33 | SP | A-1-b | 2.7 | 0.8 | 2.61 | 1.9 | 2.63 | 1.4 | 9.5 | 2119 | 0 |  |  | Composite: Granitoid -Volcanic -Serpentine -Sandstone
8 | 820605 | 1 | Subbase | 375 | 2221 | 3.3 |  | 3.7 | 87 | 78 | 71 | 65 | 54 | 45 | 37 | 26 | 10 | 3 | 2 | NP | NP | 0.3 | 23 | SP | A-1-b | 2.67 | 0.9 | 2.61 | 1.9 | 2.63 | 1.4 | 5.8 | 2100 | 0 |  |  | Composite: Sandstone -Granitoid -Basalt -Diorite -Diabase
8 | 820605 | 1 | Subbase | 375 | 2221 | 3.3 |  | 3.7 | 87 | 78 | 71 | 65 | 54 | 45 | 37 | 26 | 10 | 3 | 2 | NP | NP | 0.3 | 23 | SP | A-1-b | 2.67 | 0.9 | 2.61 | 1.9 | 2.63 | 1.4 | 5.8 | 2100 | 0 |  |  | Composite: Sandstone -Granitoid -Basalt -Diorite -Diabase
7 | 820605 | 1 | Asphalt 2 | 225
7 | 820605 | 1 | Asphalt 2 | 225
6 | 820605 | 1 | Base | 125 | 2167 | 4.7 |  | 3.4 | 100 | 82 | 70 | 61 | 47 | 37 | 28 | 19 | 10 | 6 | 3 | NP | NP | 0.7 | 33 | GP | A-1-a | 2.68 | 0.9 | 2.60 | 2.1 | 2.64 | 1.4 | 6.1 | 2271 | 39 | 13 | 26 | Composite: Granitoid -Basalt -Diorite -Diabase
6 | 820605 | 1 | Base | 125 | 2167 | 4.7 |  | 3.4 | 100 | 82 | 70 | 61 | 47 | 37 | 28 | 19 | 10 | 6 | 3 | NP | NP | 0.7 | 33 | GP | A-1-a | 2.68 | 0.9 | 2.60 | 2.1 | 2.64 | 1.4 | 6.1 | 2271 | 39 | 13 | 26 | Composite: Granitoid -Basalt -Diorite -Diabase
5 | 820605 | 1 | Asphalt 1 | 0 | 2396
5 | 820605 | 1 | Asphalt 1 | 0 | 2396
9 | 820605 | 2 | Subgrade | 950 |  |  |  | 4.2 | 83 | 75 | 69 | 63 | 52 | 44 | 36 | 26 | 12 | 7 | 4 | 19 | 4 | 0.3 | 33 | SP | A-1-b | 2.7 | 0.8 | 2.61 | 1.9 | 2.63 | 1.4 | 9.5 | 2119 | 0 |  |  | Composite: Granitoid -Volcanic -Serpentine -Sandstone
9 | 820605 | 2 | Subgrade | 950 |  |  |  | 4.2 | 83 | 75 | 69 | 63 | 52 | 44 | 36 | 26 | 12 | 7 | 4 | 19 | 4 | 0.3 | 33 | SP | A-1-b | 2.7 | 0.8 | 2.61 | 1.9 | 2.63 | 1.4 | 9.5 | 2119 | 0 |  |  | Composite: Granitoid -Volcanic -Serpentine -Sandstone
8 | 820605 | 2 | Subbase | 375 | 2221 | 3.3 |  | 3.7 | 87 | 78 | 71 | 65 | 54 | 45 | 37 | 26 | 10 | 3 | 2 | NP | NP | 0.3 | 23 | SP | A-1-b | 2.67 | 0.9 | 2.61 | 1.9 | 2.63 | 1.4 | 5.8 | 2100 | 0 |  |  | Composite: Sandstone -Granitoid -Basalt -Diorite -Diabase
8 | 820605 | 2 | Subbase | 375 | 2221 | 3.3 |  | 3.7 | 87 | 78 | 71 | 65 | 54 | 45 | 37 | 26 | 10 | 3 | 2 | NP | NP | 0.3 | 23 | SP | A-1-b | 2.67 | 0.9 | 2.61 | 1.9 | 2.63 | 1.4 | 5.8 | 2100 | 0 |  |  | Composite: Sandstone -Granitoid -Basalt -Diorite -Diabase
7 | 820605 | 2 | Asphalt 2 | 225
7 | 820605 | 2 | Asphalt 2 | 225
6 | 820605 | 2 | Base | 125 | 2167 | 4.7 |  | 3.4 | 100 | 82 | 70 | 61 | 47 | 37 | 28 | 19 | 10 | 6 | 3 | NP | NP | 0.7 | 33 | GP | A-1-a | 2.68 | 0.9 | 2.60 | 2.1 | 2.64 | 1.4 | 6.1 | 2271 | 39 | 13 | 26 | Composite: Granitoid -Basalt -Diorite -Diabase
6 | 820605 | 2 | Base | 125 | 2167 | 4.7 |  | 3.4 | 100 | 82 | 70 | 61 | 47 | 37 | 28 | 19 | 10 | 6 | 3 | NP | NP | 0.7 | 33 | GP | A-1-a | 2.68 | 0.9 | 2.60 | 2.1 | 2.64 | 1.4 | 6.1 | 2271 | 39 | 13 | 26 | Composite: Granitoid -Basalt -Diorite -Diabase
5 | 820605 | 2 | Asphalt 1 | 0 | 2396
5 | 820605 | 2 | Asphalt 1 | 0 | 2396
13 | 830403 | 1 | Subgrade | 430 | 2129 | 17.4 | 18.4 | 17.3 | 100 | 100 | 100 | 99 | 98 | 95 | 92 | 89 | 86 | 82 | 81 | 36 | 15 |  |  | CL | A-6 |  |  | (2.58) |  |  |  | 18 | 1756 | 0 |  |  | 32% Granitoid -25% Dolomite -20% Quartz -10% Sandstone
13 | 830403 | 1 | Subgrade | 430 | 2129 | 17.4 | 18.4 | 17.3 | 100 | 100 | 100 | 99 | 98 | 95 | 92 | 89 | 86 | 82 | 81 | 36 | 15 |  |  | CL | A-6 |  |  | (2.58) |  |  |  | 18 | 1756 | 0 |  |  | 32% Granitoid -25% Dolomite -20% Quartz -10% Sandstone
13 | 830403 | 1 | Subgrade | 430 | 2129 | 17.4 | 18.4 | 17.3 | 100 | 100 | 100 | 99 | 98 | 95 | 92 | 89 | 86 | 82 | 81 | 36 | 15 |  |  | CL | A-6 |  |  | (2.58) |  |  |  | 18 | 1756 | 0 |  |  | 32% Granitoid -25% Dolomite -20% Quartz -10% Sandstone
12 | 830403 | 1 | Subbase | 355 | 1984 | 11 | 4.9 | 4.7 | 100 | 99 | 94 | 89 | 80 | 72 | 58 | 34 | 21 | 10 | 8 | 20 | 4 | 1.2 | 10 | SW-SM | A-1-b | 2.54 | 2.7 | 2.54 | 2.3 | 2.54 | 2.4 | 7.7 | 2142 | 36 | 17 | 21 | 30% Granitoid -25% Dolomite -25% Quartzite -10% Limestone -10% Diabase
12 | 830403 | 1 | Subbase | 355 | 1984 | 11 | 4.9 | 4.7 | 100 | 99 | 94 | 89 | 80 | 72 | 58 | 34 | 21 | 10 | 8 | 20 | 4 | 1.2 | 10 | SW-SM | A-1-b | 2.54 | 2.7 | 2.54 | 2.3 | 2.54 | 2.4 | 7.7 | 2142 | 36 | 17 | 21 | 30% Granitoid -25% Dolomite -25% Quartzite -10% Limestone -10% Diabase
12 | 830403 | 1 | Subbase | 355 | 1984 | 11 | 4.9 | 4.7 | 100 | 99 | 94 | 89 | 80 | 72 | 58 | 34 | 21 | 10 | 8 | 20 | 4 | 1.2 | 10 | SW-SM | A-1-b | 2.54 | 2.7 | 2.54 | 2.3 | 2.54 | 2.4 | 7.7 | 2142 | 36 | 17 | 21 | 30% Granitoid -25% Dolomite -25% Quartzite -10% Limestone -10% Diabase
11 | 830403 | 1 | Base | 280 | 2171 | 5.1 | 4.8 | 5.1 | 100 | 95 | 86 | 79 | 71 | 59 | 47 | 30 | 19 | 12 | 9 | 19 | 3 | 1.5 | 26 | SW-SM | A-1-b | 2.58 | 2.4 | 2.48 | 3.4 | 2.51 | 3.1 | 7.7 | 2193 | 54 | 16 | 29 | 50% Granitoid -30% Dolomite -10% Limestone
11 | 830403 | 1 | Base | 280 | 2171 | 5.1 | 4.8 | 5.1 | 100 | 95 | 86 | 79 | 71 | 59 | 47 | 30 | 19 | 12 | 9 | 19 | 3 | 1.5 | 26 | SW-SM | A-1-b | 2.58 | 2.4 | 2.48 | 3.4 | 2.51 | 3.1 | 7.7 | 2193 | 54 | 16 | 29 | 50% Granitoid -30% Dolomite -10% Limestone
11 | 830403 | 1 | Base | 280 | 2171 | 5.1 | 4.8 | 5.1 | 100 | 95 | 86 | 79 | 71 | 59 | 47 | 30 | 19 | 12 | 9 | 19 | 3 | 1.5 | 26 | SW-SM | A-1-b | 2.58 | 2.4 | 2.48 | 3.4 | 2.51 | 3.1 | 7.7 | 2193 | 54 | 16 | 29 | 50% Granitoid -30% Dolomite -10% Limestone
10 | 830403 | 1 | Asphalt | 0 | 2191
10 | 830403 | 1 | Asphalt | 0 | 2191
10 | 830403 | 1 | Asphalt | 0 | 2191
13 | 830403 | 2 | Subgrade | 430 | 2129 | 17.4 | 18.4 | 17.3 | 100 | 100 | 100 | 99 | 98 | 95 | 92 | 89 | 86 | 82 | 81 | 36 | 15 |  |  | CL | A-6 |  |  | (2.58) |  |  |  | 18 | 1756 | 0 |  |  | 32% Granitoid -25% Dolomite -20% Quartz -10% Sandstone
13 | 830403 | 2 | Subgrade | 430 | 2129 | 17.4 | 18.4 | 17.3 | 100 | 100 | 100 | 99 | 98 | 95 | 92 | 89 | 86 | 82 | 81 | 36 | 15 |  |  | CL | A-6 |  |  | (2.58) |  |  |  | 18 | 1756 | 0 |  |  | 32% Granitoid -25% Dolomite -20% Quartz -10% Sandstone
13 | 830403 | 2 | Subgrade | 430 | 2129 | 17.4 | 18.4 | 17.3 | 100 | 100 | 100 | 99 | 98 | 95 | 92 | 89 | 86 | 82 | 81 | 36 | 15 |  |  | CL | A-6 |  |  | (2.58) |  |  |  | 18 | 1756 | 0 |  |  | 32% Granitoid -25% Dolomite -20% Quartz -10% Sandstone
12 | 830403 | 2 | Subbase | 355 | 1984 | 11 | 4.9 | 4.7 | 100 | 99 | 94 | 89 | 80 | 72 | 58 | 34 | 21 | 10 | 8 | 20 | 4 | 1.2 | 10 | SW-SM | A-1-b | 2.54 | 2.7 | 2.54 | 2.3 | 2.54 | 2.4 | 7.7 | 2142 | 36 | 17 | 21 | 30% Granitoid -25% Dolomite -25% Quartzite -10% Limestone -10% Diabase
12 | 830403 | 2 | Subbase | 355 | 1984 | 11 | 4.9 | 4.7 | 100 | 99 | 94 | 89 | 80 | 72 | 58 | 34 | 21 | 10 | 8 | 20 | 4 | 1.2 | 10 | SW-SM | A-1-b | 2.54 | 2.7 | 2.54 | 2.3 | 2.54 | 2.4 | 7.7 | 2142 | 36 | 17 | 21 | 30% Granitoid -25% Dolomite -25% Quartzite -10% Limestone -10% Diabase
12 | 830403 | 2 | Subbase | 355 | 1984 | 11 | 4.9 | 4.7 | 100 | 99 | 94 | 89 | 80 | 72 | 58 | 34 | 21 | 10 | 8 | 20 | 4 | 1.2 | 10 | SW-SM | A-1-b | 2.54 | 2.7 | 2.54 | 2.3 | 2.54 | 2.4 | 7.7 | 2142 | 36 | 17 | 21 | 30% Granitoid -25% Dolomite -25% Quartzite -10% Limestone -10% Diabase
11 | 830403 | 2 | Base | 280 | 2171 | 5.1 | 4.8 | 5.1 | 100 | 95 | 86 | 79 | 71 | 59 | 47 | 30 | 19 | 12 | 9 | 19 | 3 | 1.5 | 26 | SW-SM | A-1-b | 2.58 | 2.4 | 2.48 | 3.4 | 2.51 | 3.1 | 7.7 | 2193 | 54 | 16 | 29 | 50% Granitoid -30% Dolomite -10% Limestone
11 | 830403 | 2 | Base | 280 | 2171 | 5.1 | 4.8 | 5.1 | 100 | 95 | 86 | 79 | 71 | 59 | 47 | 30 | 19 | 12 | 9 | 19 | 3 | 1.5 | 26 | SW-SM | A-1-b | 2.58 | 2.4 | 2.48 | 3.4 | 2.51 | 3.1 | 7.7 | 2193 | 54 | 16 | 29 | 50% Granitoid -30% Dolomite -10% Limestone
11 | 830403 | 2 | Base | 280 | 2171 | 5.1 | 4.8 | 5.1 | 100 | 95 | 86 | 79 | 71 | 59 | 47 | 30 | 19 | 12 | 9 | 19 | 3 | 1.5 | 26 | SW-SM | A-1-b | 2.58 | 2.4 | 2.48 | 3.4 | 2.51 | 3.1 | 7.7 | 2193 | 54 | 16 | 29 | 50% Granitoid -30% Dolomite -10% Limestone
10 | 830403 | 2 | Asphalt | 0 | 2191
10 | 830403 | 2 | Asphalt | 0 | 2191
10 | 830403 | 2 | Asphalt | 0 | 2191
13 | 830403 | 3 | Subgrade | 430 | 2129 | 17.4 | 18.4 | 17.3 | 100 | 100 | 100 | 99 | 98 | 95 | 92 | 89 | 86 | 82 | 81 | 36 | 15 |  |  | CL | A-6 |  |  | (2.58) |  |  |  | 18 | 1756 | 0 |  |  | 32% Granitoid -25% Dolomite -20% Quartz -10% Sandstone
13 | 830403 | 3 | Subgrade | 430 | 2129 | 17.4 | 18.4 | 17.3 | 100 | 100 | 100 | 99 | 98 | 95 | 92 | 89 | 86 | 82 | 81 | 36 | 15 |  |  | CL | A-6 |  |  | (2.58) |  |  |  | 18 | 1756 | 0 |  |  | 32% Granitoid -25% Dolomite -20% Quartz -10% Sandstone
13 | 830403 | 3 | Subgrade | 430 | 2129 | 17.4 | 18.4 | 17.3 | 100 | 100 | 100 | 99 | 98 | 95 | 92 | 89 | 86 | 82 | 81 | 36 | 15 |  |  | CL | A-6 |  |  | (2.58) |  |  |  | 18 | 1756 | 0 |  |  | 32% Granitoid -25% Dolomite -20% Quartz -10% Sandstone
12 | 830403 | 3 | Subbase | 355 | 1984 | 11 | 4.9 | 4.7 | 100 | 99 | 94 | 89 | 80 | 72 | 58 | 34 | 21 | 10 | 8 | 20 | 4 | 1.2 | 10 | SW-SM | A-1-b | 2.54 | 2.7 | 2.54 | 2.3 | 2.54 | 2.4 | 7.7 | 2142 | 36 | 17 | 21 | 30% Granitoid -25% Dolomite -25% Quartzite -10% Limestone -10% Diabase
12 | 830403 | 3 | Subbase | 355 | 1984 | 11 | 4.9 | 4.7 | 100 | 99 | 94 | 89 | 80 | 72 | 58 | 34 | 21 | 10 | 8 | 20 | 4 | 1.2 | 10 | SW-SM | A-1-b | 2.54 | 2.7 | 2.54 | 2.3 | 2.54 | 2.4 | 7.7 | 2142 | 36 | 17 | 21 | 30% Granitoid -25% Dolomite -25% Quartzite -10% Limestone -10% Diabase
12 | 830403 | 3 | Subbase | 355 | 1984 | 11 | 4.9 | 4.7 | 100 | 99 | 94 | 89 | 80 | 72 | 58 | 34 | 21 | 10 | 8 | 20 | 4 | 1.2 | 10 | SW-SM | A-1-b | 2.54 | 2.7 | 2.54 | 2.3 | 2.54 | 2.4 | 7.7 | 2142 | 36 | 17 | 21 | 30% Granitoid -25% Dolomite -25% Quartzite -10% Limestone -10% Diabase
11 | 830403 | 3 | Base | 280 | 2171 | 5.1 | 4.8 | 5.1 | 100 | 95 | 86 | 79 | 71 | 59 | 47 | 30 | 19 | 12 | 9 | 19 | 3 | 1.5 | 26 | SW-SM | A-1-b | 2.58 | 2.4 | 2.48 | 3.4 | 2.51 | 3.1 | 7.7 | 2193 | 54 | 16 | 29 | 50% Granitoid -30% Dolomite -10% Limestone
11 | 830403 | 3 | Base | 280 | 2171 | 5.1 | 4.8 | 5.1 | 100 | 95 | 86 | 79 | 71 | 59 | 47 | 30 | 19 | 12 | 9 | 19 | 3 | 1.5 | 26 | SW-SM | A-1-b | 2.58 | 2.4 | 2.48 | 3.4 | 2.51 | 3.1 | 7.7 | 2193 | 54 | 16 | 29 | 50% Granitoid -30% Dolomite -10% Limestone
11 | 830403 | 3 | Base | 280 | 2171 | 5.1 | 4.8 | 5.1 | 100 | 95 | 86 | 79 | 71 | 59 | 47 | 30 | 19 | 12 | 9 | 19 | 3 | 1.5 | 26 | SW-SM | A-1-b | 2.58 | 2.4 | 2.48 | 3.4 | 2.51 | 3.1 | 7.7 | 2193 | 54 | 16 | 29 | 50% Granitoid -30% Dolomite -10% Limestone
10 | 830403 | 3 | Asphalt | 0 | 2191
10 | 830403 | 3 | Asphalt | 0 | 2191
10 | 830403 | 3 | Asphalt | 0 | 2191
17 | 830801 | 1 | Subgrade | 580 | 2200 | 8.9 | 6.7 | 6.8 | 97 | 95 | 93 | 91 | 86 | 84 | 81 | 78 | 73 | 60 | 45 | 17 | 2 |  |  | SM | A-4 | 2.53 | 2.6 | (2.69) |  |  |  | 9.2 | 2068 | 39 | 7 | 14 | 60% Limestone -25% Siliceous Concretion -10% Dolomite
17 | 830801 | 1 | Subgrade | 580 | 2200 | 8.9 | 6.7 | 6.8 | 97 | 95 | 93 | 91 | 86 | 84 | 81 | 78 | 73 | 60 | 45 | 17 | 2 |  |  | SM | A-4 | 2.53 | 2.6 | (2.69) |  |  |  | 9.2 | 2068 | 39 | 7 | 14 | 60% Limestone -25% Siliceous Concretion -10% Dolomite
17 | 830801 | 1 | Subgrade | 580 | 2200 | 8.9 | 6.7 | 6.8 | 97 | 95 | 93 | 91 | 86 | 84 | 81 | 78 | 73 | 60 | 45 | 17 | 2 |  |  | SM | A-4 | 2.53 | 2.6 | (2.69) |  |  |  | 9.2 | 2068 | 39 | 7 | 14 | 60% Limestone -25% Siliceous Concretion -10% Dolomite
17 | 830801 | 1 | Subgrade | 580 | 2200 | 8.9 | 6.7 | 6.8 | 97 | 95 | 93 | 91 | 86 | 84 | 81 | 78 | 73 | 60 | 45 | 17 | 2 |  |  | SM | A-4 | 2.53 | 2.6 | (2.69) |  |  |  | 9.2 | 2068 | 39 | 7 | 14 | 60% Limestone -25% Siliceous Concretion -10% Dolomite
16 | 830801 | 1 | Subbase | 390 | 2165 | 5.4 | 3.7 | 3.7 | 98 | 94 | 88 | 81 | 66 | 60 | 50 | 37 | 25 | 16 | 12 | 18 | 2 | 1.2 | 44 | SW-SM | A-1-b | 2.59 | 2 | 2.57 | 1.9 | 2.58 | 1.9 | 5.4 | 2284 | 0 |  |  | 46% Limestone -20% Dolomite -20% Granitoid
16 | 830801 | 1 | Subbase | 390 | 2165 | 5.4 | 3.7 | 3.7 | 98 | 94 | 88 | 81 | 66 | 60 | 50 | 37 | 25 | 16 | 12 | 18 | 2 | 1.2 | 44 | SW-SM | A-1-b | 2.59 | 2 | 2.57 | 1.9 | 2.58 | 1.9 | 5.4 | 2284 | 0 |  |  | 46% Limestone -20% Dolomite -20% Granitoid
16 | 830801 | 1 | Subbase | 390 | 2165 | 5.4 | 3.7 | 3.7 | 98 | 94 | 88 | 81 | 66 | 60 | 50 | 37 | 25 | 16 | 12 | 18 | 2 | 1.2 | 44 | SW-SM | A-1-b | 2.59 | 2 | 2.57 | 1.9 | 2.58 | 1.9 | 5.4 | 2284 | 0 |  |  | 46% Limestone -20% Dolomite -20% Granitoid
16 | 830801 | 1 | Subbase | 390 | 2165 | 5.4 | 3.7 | 3.7 | 98 | 94 | 88 | 81 | 66 | 60 | 50 | 37 | 25 | 16 | 12 | 18 | 2 | 1.2 | 44 | SW-SM | A-1-b | 2.59 | 2 | 2.57 | 1.9 | 2.58 | 1.9 | 5.4 | 2284 | 0 |  |  | 46% Limestone -20% Dolomite -20% Granitoid
15 | 830801 | 1 | Base | 260 | 2195 | 8.4 | 4.7 | 4.9 | 100 | 100 | 94 | 81 | 67 | 61 | 53 | 42 | 26 | 14 | 11 | 18 | 3 | 0.9 | 32 | SP-SM | A-1-b | 2.59 | 2.3 | 2.52 | 2.2 | 2.55 | 2.2 | 6.1 | 2264 | 53 | 25 | 22 | 50% Dolomite -20% Granitoid -20% Limestone
15 | 830801 | 1 | Base | 260 | 2195 | 8.4 | 4.7 | 4.9 | 100 | 100 | 94 | 81 | 67 | 61 | 53 | 42 | 26 | 14 | 11 | 18 | 3 | 0.9 | 32 | SP-SM | A-1-b | 2.59 | 2.3 | 2.52 | 2.2 | 2.55 | 2.2 | 6.1 | 2264 | 53 | 25 | 22 | 50% Dolomite -20% Granitoid -20% Limestone
15 | 830801 | 1 | Base | 260 | 2195 | 8.4 | 4.7 | 4.9 | 100 | 100 | 94 | 81 | 67 | 61 | 53 | 42 | 26 | 14 | 11 | 18 | 3 | 0.9 | 32 | SP-SM | A-1-b | 2.59 | 2.3 | 2.52 | 2.2 | 2.55 | 2.2 | 6.1 | 2264 | 53 | 25 | 22 | 50% Dolomite -20% Granitoid -20% Limestone
15 | 830801 | 1 | Base | 260 | 2195 | 8.4 | 4.7 | 4.9 | 100 | 100 | 94 | 81 | 67 | 61 | 53 | 42 | 26 | 14 | 11 | 18 | 3 | 0.9 | 32 | SP-SM | A-1-b | 2.59 | 2.3 | 2.52 | 2.2 | 2.55 | 2.2 | 6.1 | 2264 | 53 | 25 | 22 | 50% Dolomite -20% Granitoid -20% Limestone
14 | 830801 | 1 | Asphalt | 0 | 2315
14 | 830801 | 1 | Asphalt | 0 | 2315
14 | 830801 | 1 | Asphalt | 0 | 2315
14 | 830801 | 1 | Asphalt | 0 | 2315
17 | 830801 | 2 | Subgrade | 580 | 2200 | 8.9 | 6.7 | 6.8 | 97 | 95 | 93 | 91 | 86 | 84 | 81 | 78 | 73 | 60 | 45 | 17 | 2 |  |  | SM | A-4 | 2.53 | 2.6 | (2.69) |  |  |  | 9.2 | 2068 | 39 | 7 | 14 | 60% Limestone -25% Siliceous Concretion -10% Dolomite
17 | 830801 | 2 | Subgrade | 580 | 2200 | 8.9 | 6.7 | 6.8 | 97 | 95 | 93 | 91 | 86 | 84 | 81 | 78 | 73 | 60 | 45 | 17 | 2 |  |  | SM | A-4 | 2.53 | 2.6 | (2.69) |  |  |  | 9.2 | 2068 | 39 | 7 | 14 | 60% Limestone -25% Siliceous Concretion -10% Dolomite
17 | 830801 | 2 | Subgrade | 580 | 2200 | 8.9 | 6.7 | 6.8 | 97 | 95 | 93 | 91 | 86 | 84 | 81 | 78 | 73 | 60 | 45 | 17 | 2 |  |  | SM | A-4 | 2.53 | 2.6 | (2.69) |  |  |  | 9.2 | 2068 | 39 | 7 | 14 | 60% Limestone -25% Siliceous Concretion -10% Dolomite
17 | 830801 | 2 | Subgrade | 580 | 2200 | 8.9 | 6.7 | 6.8 | 97 | 95 | 93 | 91 | 86 | 84 | 81 | 78 | 73 | 60 | 45 | 17 | 2 |  |  | SM | A-4 | 2.53 | 2.6 | (2.69) |  |  |  | 9.2 | 2068 | 39 | 7 | 14 | 60% Limestone -25% Siliceous Concretion -10% Dolomite
16 | 830801 | 2 | Subbase | 390 | 2165 | 5.4 | 3.7 | 3.7 | 98 | 94 | 88 | 81 | 66 | 60 | 50 | 37 | 25 | 16 | 12 | 18 | 2 | 1.2 | 44 | SW-SM | A-1-b | 2.59 | 2 | 2.57 | 1.9 | 2.58 | 1.9 | 5.4 | 2284 | 0 |  |  | 46% Limestone -20% Dolomite -20% Granitoid
16 | 830801 | 2 | Subbase | 390 | 2165 | 5.4 | 3.7 | 3.7 | 98 | 94 | 88 | 81 | 66 | 60 | 50 | 37 | 25 | 16 | 12 | 18 | 2 | 1.2 | 44 | SW-SM | A-1-b | 2.59 | 2 | 2.57 | 1.9 | 2.58 | 1.9 | 5.4 | 2284 | 0 |  |  | 46% Limestone -20% Dolomite -20% Granitoid
16 | 830801 | 2 | Subbase | 390 | 2165 | 5.4 | 3.7 | 3.7 | 98 | 94 | 88 | 81 | 66 | 60 | 50 | 37 | 25 | 16 | 12 | 18 | 2 | 1.2 | 44 | SW-SM | A-1-b | 2.59 | 2 | 2.57 | 1.9 | 2.58 | 1.9 | 5.4 | 2284 | 0 |  |  | 46% Limestone -20% Dolomite -20% Granitoid
16 | 830801 | 2 | Subbase | 390 | 2165 | 5.4 | 3.7 | 3.7 | 98 | 94 | 88 | 81 | 66 | 60 | 50 | 37 | 25 | 16 | 12 | 18 | 2 | 1.2 | 44 | SW-SM | A-1-b | 2.59 | 2 | 2.57 | 1.9 | 2.58 | 1.9 | 5.4 | 2284 | 0 |  |  | 46% Limestone -20% Dolomite -20% Granitoid
15 | 830801 | 2 | Base | 260 | 2195 | 8.4 | 4.7 | 4.9 | 100 | 100 | 94 | 81 | 67 | 61 | 53 | 42 | 26 | 14 | 11 | 18 | 3 | 0.9 | 32 | SP-SM | A-1-b | 2.59 | 2.3 | 2.52 | 2.2 | 2.55 | 2.2 | 6.1 | 2264 | 53 | 25 | 22 | 50% Dolomite -20% Granitoid -20% Limestone
15 | 830801 | 2 | Base | 260 | 2195 | 8.4 | 4.7 | 4.9 | 100 | 100 | 94 | 81 | 67 | 61 | 53 | 42 | 26 | 14 | 11 | 18 | 3 | 0.9 | 32 | SP-SM | A-1-b | 2.59 | 2.3 | 2.52 | 2.2 | 2.55 | 2.2 | 6.1 | 2264 | 53 | 25 | 22 | 50% Dolomite -20% Granitoid -20% Limestone
15 | 830801 | 2 | Base | 260 | 2195 | 8.4 | 4.7 | 4.9 | 100 | 100 | 94 | 81 | 67 | 61 | 53 | 42 | 26 | 14 | 11 | 18 | 3 | 0.9 | 32 | SP-SM | A-1-b | 2.59 | 2.3 | 2.52 | 2.2 | 2.55 | 2.2 | 6.1 | 2264 | 53 | 25 | 22 | 50% Dolomite -20% Granitoid -20% Limestone
15 | 830801 | 2 | Base | 260 | 2195 | 8.4 | 4.7 | 4.9 | 100 | 100 | 94 | 81 | 67 | 61 | 53 | 42 | 26 | 14 | 11 | 18 | 3 | 0.9 | 32 | SP-SM | A-1-b | 2.59 | 2.3 | 2.52 | 2.2 | 2.55 | 2.2 | 6.1 | 2264 | 53 | 25 | 22 | 50% Dolomite -20% Granitoid -20% Limestone
14 | 830801 | 2 | Asphalt | 0 | 2315
14 | 830801 | 2 | Asphalt | 0 | 2315
14 | 830801 | 2 | Asphalt | 0 | 2315
14 | 830801 | 2 | Asphalt | 0 | 2315
17 | 830801 | 3 | Subgrade | 580 | 2200 | 8.9 | 6.7 | 6.8 | 97 | 95 | 93 | 91 | 86 | 84 | 81 | 78 | 73 | 60 | 45 | 17 | 2 |  |  | SM | A-4 | 2.53 | 2.6 | (2.69) |  |  |  | 9.2 | 2068 | 39 | 7 | 14 | 60% Limestone -25% Siliceous Concretion -10% Dolomite
17 | 830801 | 3 | Subgrade | 580 | 2200 | 8.9 | 6.7 | 6.8 | 97 | 95 | 93 | 91 | 86 | 84 | 81 | 78 | 73 | 60 | 45 | 17 | 2 |  |  | SM | A-4 | 2.53 | 2.6 | (2.69) |  |  |  | 9.2 | 2068 | 39 | 7 | 14 | 60% Limestone -25% Siliceous Concretion -10% Dolomite
17 | 830801 | 3 | Subgrade | 580 | 2200 | 8.9 | 6.7 | 6.8 | 97 | 95 | 93 | 91 | 86 | 84 | 81 | 78 | 73 | 60 | 45 | 17 | 2 |  |  | SM | A-4 | 2.53 | 2.6 | (2.69) |  |  |  | 9.2 | 2068 | 39 | 7 | 14 | 60% Limestone -25% Siliceous Concretion -10% Dolomite
17 | 830801 | 3 | Subgrade | 580 | 2200 | 8.9 | 6.7 | 6.8 | 97 | 95 | 93 | 91 | 86 | 84 | 81 | 78 | 73 | 60 | 45 | 17 | 2 |  |  | SM | A-4 | 2.53 | 2.6 | (2.69) |  |  |  | 9.2 | 2068 | 39 | 7 | 14 | 60% Limestone -25% Siliceous Concretion -10% Dolomite
37 | 890503 | 3 | Subgrade | 1110 | 2107 | 8.8 | 8.6 | 9.4 | 81 | 76 | 74 | 72 | 68 | 65 | 63 | 59 | 53 | 42 | 21 | 20 | 4 |  |  | SC-SM | A-2-4 | 2.62 | 1.1 | (2.68) |  |  |  | 7 | 2087 | 100 | 12 | 25 | 90% Limestone
37 | 890503 | 3 | Subgrade | 1110 | 2107 | 8.8 | 8.6 | 9.4 | 81 | 76 | 74 | 72 | 68 | 65 | 63 | 59 | 53 | 42 | 21 | 20 | 4 |  |  | SC-SM | A-2-4 | 2.62 | 1.1 | (2.68) |  |  |  | 7 | 2087 | 100 | 12 | 25 | 90% Limestone
37 | 890503 | 3 | Subgrade | 1110 | 2107 | 8.8 | 8.6 | 9.4 | 81 | 76 | 74 | 72 | 68 | 65 | 63 | 59 | 53 | 42 | 21 | 20 | 4 |  |  | SC-SM | A-2-4 | 2.62 | 1.1 | (2.68) |  |  |  | 7 | 2087 | 100 | 12 | 25 | 90% Limestone
37 | 890503 | 3 | Subgrade | 1110 | 2107 | 8.8 | 8.6 | 9.4 | 81 | 76 | 74 | 72 | 68 | 65 | 63 | 59 | 53 | 42 | 21 | 20 | 4 |  |  | SC-SM | A-2-4 | 2.62 | 1.1 | (2.68) |  |  |  | 7 | 2087 | 100 | 12 | 25 | 90% Limestone
36 | 890503 | 3 | Subbase | 515 | 1800 | 1.4 | 1.8 | 1.7 | 100 | 100 | 99 | 99 | 99 | 96 | 81 | 55 | 23 | 3 | 1 | NP | NP | 0.9 | 4 | SP | A-1-b |  | 1.1 | 2.64 | 0.5 | 2.64 | 0.5 | 10.6 | 1763 |  |  |  | 75% Granitoid -25% Quartzite
36 | 890503 | 3 | Subbase | 515 | 1800 | 1.4 | 1.8 | 1.7 | 100 | 100 | 99 | 99 | 99 | 96 | 81 | 55 | 23 | 3 | 1 | NP | NP | 0.9 | 4 | SP | A-1-b |  | 1.1 | 2.64 | 0.5 | 2.64 | 0.5 | 10.6 | 1763 |  |  |  | 75% Granitoid -25% Quartzite
36 | 890503 | 3 | Subbase | 515 | 1800 | 1.4 | 1.8 | 1.7 | 100 | 100 | 99 | 99 | 99 | 96 | 81 | 55 | 23 | 3 | 1 | NP | NP | 0.9 | 4 | SP | A-1-b |  | 1.1 | 2.64 | 0.5 | 2.64 | 0.5 | 10.6 | 1763 |  |  |  | 75% Granitoid -25% Quartzite
36 | 890503 | 3 | Subbase | 515 | 1800 | 1.4 | 1.8 | 1.7 | 100 | 100 | 99 | 99 | 99 | 96 | 81 | 55 | 23 | 3 | 1 | NP | NP | 0.9 | 4 | SP | A-1-b |  | 1.1 | 2.64 | 0.5 | 2.64 | 0.5 | 10.6 | 1763 |  |  |  | 75% Granitoid -25% Quartzite
35 | 890503 | 3 | Base 2 | 340 | 2130 | 3.2 | 3.1 | 3 | 91 | 76 | 65 | 54 | 34 | 24 | 17 | 12 | 10 | 8 | 8 | 24 | 7 | 3.77 | 39 | GP-GC | A-2-4 | 2.62 | 1.4 | 2.55 | 2.6 | 2.59 | 1.8 | 5.5 | 2268 | 100 | 16 | 44 | 75% Limestone -25% Argillaceous Limestone
35 | 890503 | 3 | Base 2 | 340 | 2130 | 3.2 | 3.1 | 3 | 91 | 76 | 65 | 54 | 34 | 24 | 17 | 12 | 10 | 8 | 8 | 24 | 7 | 3.77 | 39 | GP-GC | A-2-4 | 2.62 | 1.4 | 2.55 | 2.6 | 2.59 | 1.8 | 5.5 | 2268 | 100 | 16 | 44 | 75% Limestone -25% Argillaceous Limestone
35 | 890503 | 3 | Base 2 | 340 | 2130 | 3.2 | 3.1 | 3 | 91 | 76 | 65 | 54 | 34 | 24 | 17 | 12 | 10 | 8 | 8 | 24 | 7 | 3.77 | 39 | GP-GC | A-2-4 | 2.62 | 1.4 | 2.55 | 2.6 | 2.59 | 1.8 | 5.5 | 2268 | 100 | 16 | 44 | 75% Limestone -25% Argillaceous Limestone
35 | 890503 | 3 | Base 2 | 340 | 2130 | 3.2 | 3.1 | 3 | 91 | 76 | 65 | 54 | 34 | 24 | 17 | 12 | 10 | 8 | 8 | 24 | 7 | 3.77 | 39 | GP-GC | A-2-4 | 2.62 | 1.4 | 2.55 | 2.6 | 2.59 | 1.8 | 5.5 | 2268 | 100 | 16 | 44 | 75% Limestone -25% Argillaceous Limestone
34 | 890503 | 3 | Base 1 | 220 | 2145 | 4.1 | 3.9 | 4.1 | 100 | 99 | 95 | 83 | 61 | 41 | 25 | 16 | 10 | 8 | 6 | 22 | 5 | 1.8 | 17 | SW-SC | A-1-b | 2.62 | 1.4 | 2.58 | 1.4 | 2.59 | 1.4 | 5.2 | 2233 | 100 | 23 | 42 | 90% Limestone
34 | 890503 | 3 | Base 1 | 220 | 2145 | 4.1 | 3.9 | 4.1 | 100 | 99 | 95 | 83 | 61 | 41 | 25 | 16 | 10 | 8 | 6 | 22 | 5 | 1.8 | 17 | SW-SC | A-1-b | 2.62 | 1.4 | 2.58 | 1.4 | 2.59 | 1.4 | 5.2 | 2233 | 100 | 23 | 42 | 90% Limestone
34 | 890503 | 3 | Base 1 | 220 | 2145 | 4.1 | 3.9 | 4.1 | 100 | 99 | 95 | 83 | 61 | 41 | 25 | 16 | 10 | 8 | 6 | 22 | 5 | 1.8 | 17 | SW-SC | A-1-b | 2.62 | 1.4 | 2.58 | 1.4 | 2.59 | 1.4 | 5.2 | 2233 | 100 | 23 | 42 | 90% Limestone
34 | 890503 | 3 | Base 1 | 220 | 2145 | 4.1 | 3.9 | 4.1 | 100 | 99 | 95 | 83 | 61 | 41 | 25 | 16 | 10 | 8 | 6 | 22 | 5 | 1.8 | 17 | SW-SC | A-1-b | 2.62 | 1.4 | 2.58 | 1.4 | 2.59 | 1.4 | 5.2 | 2233 | 100 | 23 | 42 | 90% Limestone
33 | 890503 | 3 | Asphalt | 0 | 2333
33 | 890503 | 3 | Asphalt | 0 | 2333
33 | 890503 | 3 | Asphalt | 0 | 2333
33 | 890503 | 3 | Asphalt | 0 | 2333
37 | 890503 | 4 | Subgrade | 1110 | 2107 | 8.8 | 8.6 | 9.4 | 81 | 76 | 74 | 72 | 68 | 65 | 63 | 59 | 53 | 42 | 21 | 20 | 4 |  |  | SC-SM | A-2-4 | 2.62 | 1.1 | (2.68) |  |  |  | 7 | 2087 | 100 | 12 | 25 | 90% Limestone
37 | 890503 | 4 | Subgrade | 1110 | 2107 | 8.8 | 8.6 | 9.4 | 81 | 76 | 74 | 72 | 68 | 65 | 63 | 59 | 53 | 42 | 21 | 20 | 4 |  |  | SC-SM | A-2-4 | 2.62 | 1.1 | (2.68) |  |  |  | 7 | 2087 | 100 | 12 | 25 | 90% Limestone
37 | 890503 | 4 | Subgrade | 1110 | 2107 | 8.8 | 8.6 | 9.4 | 81 | 76 | 74 | 72 | 68 | 65 | 63 | 59 | 53 | 42 | 21 | 20 | 4 |  |  | SC-SM | A-2-4 | 2.62 | 1.1 | (2.68) |  |  |  | 7 | 2087 | 100 | 12 | 25 | 90% Limestone
37 | 890503 | 4 | Subgrade | 1110 | 2107 | 8.8 | 8.6 | 9.4 | 81 | 76 | 74 | 72 | 68 | 65 | 63 | 59 | 53 | 42 | 21 | 20 | 4 |  |  | SC-SM | A-2-4 | 2.62 | 1.1 | (2.68) |  |  |  | 7 | 2087 | 100 | 12 | 25 | 90% Limestone
36 | 890503 | 4 | Subbase | 515 | 1800 | 1.4 | 1.8 | 1.7 | 100 | 100 | 99 | 99 | 99 | 96 | 81 | 55 | 23 | 3 | 1 | NP | NP | 0.9 | 4 | SP | A-1-b |  | 1.1 | 2.64 | 0.5 | 2.64 | 0.5 | 10.6 | 1763 |  |  |  | 75% Granitoid -25% Quartzite
36 | 890503 | 4 | Subbase | 515 | 1800 | 1.4 | 1.8 | 1.7 | 100 | 100 | 99 | 99 | 99 | 96 | 81 | 55 | 23 | 3 | 1 | NP | NP | 0.9 | 4 | SP | A-1-b |  | 1.1 | 2.64 | 0.5 | 2.64 | 0.5 | 10.6 | 1763 |  |  |  | 75% Granitoid -25% Quartzite
36 | 890503 | 4 | Subbase | 515 | 1800 | 1.4 | 1.8 | 1.7 | 100 | 100 | 99 | 99 | 99 | 96 | 81 | 55 | 23 | 3 | 1 | NP | NP | 0.9 | 4 | SP | A-1-b |  | 1.1 | 2.64 | 0.5 | 2.64 | 0.5 | 10.6 | 1763 |  |  |  | 75% Granitoid -25% Quartzite
36 | 890503 | 4 | Subbase | 515 | 1800 | 1.4 | 1.8 | 1.7 | 100 | 100 | 99 | 99 | 99 | 96 | 81 | 55 | 23 | 3 | 1 | NP | NP | 0.9 | 4 | SP | A-1-b |  | 1.1 | 2.64 | 0.5 | 2.64 | 0.5 | 10.6 | 1763 |  |  |  | 75% Granitoid -25% Quartzite
35 | 890503 | 4 | Base 2 | 340 | 2130 | 3.2 | 3.1 | 3 | 91 | 76 | 65 | 54 | 34 | 24 | 17 | 12 | 10 | 8 | 8 | 24 | 7 | 3.77 | 39 | GP-GC | A-2-4 | 2.62 | 1.4 | 2.55 | 2.6 | 2.59 | 1.8 | 5.5 | 2268 | 100 | 16 | 44 | 75% Limestone -25% Argillaceous Limestone
35 | 890503 | 4 | Base 2 | 340 | 2130 | 3.2 | 3.1 | 3 | 91 | 76 | 65 | 54 | 34 | 24 | 17 | 12 | 10 | 8 | 8 | 24 | 7 | 3.77 | 39 | GP-GC | A-2-4 | 2.62 | 1.4 | 2.55 | 2.6 | 2.59 | 1.8 | 5.5 | 2268 | 100 | 16 | 44 | 75% Limestone -25% Argillaceous Limestone
35 | 890503 | 4 | Base 2 | 340 | 2130 | 3.2 | 3.1 | 3 | 91 | 76 | 65 | 54 | 34 | 24 | 17 | 12 | 10 | 8 | 8 | 24 | 7 | 3.77 | 39 | GP-GC | A-2-4 | 2.62 | 1.4 | 2.55 | 2.6 | 2.59 | 1.8 | 5.5 | 2268 | 100 | 16 | 44 | 75% Limestone -25% Argillaceous Limestone
35 | 890503 | 4 | Base 2 | 340 | 2130 | 3.2 | 3.1 | 3 | 91 | 76 | 65 | 54 | 34 | 24 | 17 | 12 | 10 | 8 | 8 | 24 | 7 | 3.77 | 39 | GP-GC | A-2-4 | 2.62 | 1.4 | 2.55 | 2.6 | 2.59 | 1.8 | 5.5 | 2268 | 100 | 16 | 44 | 75% Limestone -25% Argillaceous Limestone
34 | 890503 | 4 | Base 1 | 220 | 2145 | 4.1 | 3.9 | 4.1 | 100 | 99 | 95 | 83 | 61 | 41 | 25 | 16 | 10 | 8 | 6 | 22 | 5 | 1.8 | 17 | SW-SC | A-1-b | 2.62 | 1.4 | 2.58 | 1.4 | 2.59 | 1.4 | 5.2 | 2233 | 100 | 23 | 42 | 90% Limestone
34 | 890503 | 4 | Base 1 | 220 | 2145 | 4.1 | 3.9 | 4.1 | 100 | 99 | 95 | 83 | 61 | 41 | 25 | 16 | 10 | 8 | 6 | 22 | 5 | 1.8 | 17 | SW-SC | A-1-b | 2.62 | 1.4 | 2.58 | 1.4 | 2.59 | 1.4 | 5.2 | 2233 | 100 | 23 | 42 | 90% Limestone
34 | 890503 | 4 | Base 1 | 220 | 2145 | 4.1 | 3.9 | 4.1 | 100 | 99 | 95 | 83 | 61 | 41 | 25 | 16 | 10 | 8 | 6 | 22 | 5 | 1.8 | 17 | SW-SC | A-1-b | 2.62 | 1.4 | 2.58 | 1.4 | 2.59 | 1.4 | 5.2 | 2233 | 100 | 23 | 42 | 90% Limestone
34 | 890503 | 4 | Base 1 | 220 | 2145 | 4.1 | 3.9 | 4.1 | 100 | 99 | 95 | 83 | 61 | 41 | 25 | 16 | 10 | 8 | 6 | 22 | 5 | 1.8 | 17 | SW-SC | A-1-b | 2.62 | 1.4 | 2.58 | 1.4 | 2.59 | 1.4 | 5.2 | 2233 | 100 | 23 | 42 | 90% Limestone
33 | 890503 | 4 | Asphalt | 0 | 2333
33 | 890503 | 4 | Asphalt | 0 | 2333
33 | 890503 | 4 | Asphalt | 0 | 2333
33 | 890503 | 4 | Asphalt | 0 | 2333
42 | 890702 | 1 | Subgrade | 1130 | 2234 | 9.2 | 9.1 | 9.2 | 97 | 94 | 90 | 86 | 79 | 72 | 66 | 60 | 53 | 43 | 34 | 17 | 2 |  |  | SM | A-2-4 | 2.5 | 2.7 | (2.69) |  |  |  | 7.4 | 2150 | 53 | 26 | 46 | 75% Metamorphic Schist -20% Sandstone
42 | 890702 | 1 | Subgrade | 1130 | 2234 | 9.2 | 9.1 | 9.2 | 97 | 94 | 90 | 86 | 79 | 72 | 66 | 60 | 53 | 43 | 34 | 17 | 2 |  |  | SM | A-2-4 | 2.5 | 2.7 | (2.69) |  |  |  | 7.4 | 2150 | 53 | 26 | 46 | 75% Metamorphic Schist -20% Sandstone
41 | 890702 | 1 | Subbase | 660 | 1990 | 9.3 | 15 | 15.9 | 100 | 100 | 100 | 100 | 99 | 99 | 99 | 95 | 87 | 38 | 11 | 21 | 5 | 1 | 3 | SP-SC | A-2-4 |  |  | 2.62 | 0.9 | 2.62 | 0.9 | 13.1 | 1691 |  |  |  | 95% Granitoid
41 | 890702 | 1 | Subbase | 660 | 1990 | 9.3 | 15 | 15.9 | 100 | 100 | 100 | 100 | 99 | 99 | 99 | 95 | 87 | 38 | 11 | 21 | 5 | 1 | 3 | SP-SC | A-2-4 |  |  | 2.62 | 0.9 | 2.62 | 0.9 | 13.1 | 1691 |  |  |  | 95% Granitoid
40 | 890702 | 1 | Base 2 | 350 | 2190 | 3.8 | 4.1 | 3.6 | 82 | 69 | 64 | 59 | 51 | 46 | 41 | 31 | 22 | 11 | 5 | 21 | 5 | 0.2 | 62 | SP-SC | A-1-b | 2.56 | 1.7 | 2.58 | 1.6 | 2.57 | 1.7 | 5.3 | 2034 |  | 23 | 40 | 87% Limestone
40 | 890702 | 1 | Base 2 | 350 | 2190 | 3.8 | 4.1 | 3.6 | 82 | 69 | 64 | 59 | 51 | 46 | 41 | 31 | 22 | 11 | 5 | 21 | 5 | 0.2 | 62 | SP-SC | A-1-b | 2.56 | 1.7 | 2.58 | 1.6 | 2.57 | 1.7 | 5.3 | 2034 |  | 23 | 40 | 87% Limestone
39 | 890702 | 1 | Base 1 | 150 | 2179 | 5 | 6.3 | 6.5 | 100 | 99 | 90 | 81 | 67 | 55 | 48 | 41 | 27 | 15 | 8 | 20 | 4 | 0.4 | 35 | SP-SM | A-1-b | 2.55 | 1.9 | 2.55 | 1.9 | 2.55 | 1.9 | 7 | 2156 | 68 | 16 | 31 | 75% Sandstone -10% Metamorphic Schist -10% Granitoid
39 | 890702 | 1 | Base 1 | 150 | 2179 | 5 | 6.3 | 6.5 | 100 | 99 | 90 | 81 | 67 | 55 | 48 | 41 | 27 | 15 | 8 | 20 | 4 | 0.4 | 35 | SP-SM | A-1-b | 2.55 | 1.9 | 2.55 | 1.9 | 2.55 | 1.9 | 7 | 2156 | 68 | 16 | 31 | 75% Sandstone -10% Metamorphic Schist -10% Granitoid
38 | 890702 | 1 | Asphalt | 0 | 2342
38 | 890702 | 1 | Asphalt | 0 | 2342
42 | 890702 | 2 | Subgrade | 1130 | 2234 | 9.2 | 9.1 | 9.2 | 97 | 94 | 90 | 86 | 79 | 72 | 66 | 60 | 53 | 43 | 34 | 17 | 2 |  |  | SM | A-2-4 | 2.5 | 2.7 | (2.69) |  |  |  | 7.4 | 2150 | 53 | 26 | 46 | 75% Metamorphic Schist -20% Sandstone
42 | 890702 | 2 | Subgrade | 1130 | 2234 | 9.2 | 9.1 | 9.2 | 97 | 94 | 90 | 86 | 79 | 72 | 66 | 60 | 53 | 43 | 34 | 17 | 2 |  |  | SM | A-2-4 | 2.5 | 2.7 | (2.69) |  |  |  | 7.4 | 2150 | 53 | 26 | 46 | 75% Metamorphic Schist -20% Sandstone
41 | 890702 | 2 | Subbase | 660 | 1990 | 9.3 | 15 | 15.9 | 100 | 100 | 100 | 100 | 99 | 99 | 99 | 95 | 87 | 38 | 11 | 21 | 5 | 1 | 3 | SP-SC | A-2-4 |  |  | 2.62 | 0.9 | 2.62 | 0.9 | 13.1 | 1691 |  |  |  | 95% Granitoid
41 | 890702 | 2 | Subbase | 660 | 1990 | 9.3 | 15 | 15.9 | 100 | 100 | 100 | 100 | 99 | 99 | 99 | 95 | 87 | 38 | 11 | 21 | 5 | 1 | 3 | SP-SC | A-2-4 |  |  | 2.62 | 0.9 | 2.62 | 0.9 | 13.1 | 1691 |  |  |  | 95% Granitoid
40 | 890702 | 2 | Base 2 | 350 | 2190 | 3.8 | 4.1 | 3.6 | 82 | 69 | 64 | 59 | 51 | 46 | 41 | 31 | 22 | 11 | 5 | 21 | 5 | 0.2 | 62 | SP-SC | A-1-b | 2.56 | 1.7 | 2.58 | 1.6 | 2.57 | 1.7 | 5.3 | 2034 |  | 23 | 40 | 87% Limestone
40 | 890702 | 2 | Base 2 | 350 | 2190 | 3.8 | 4.1 | 3.6 | 82 | 69 | 64 | 59 | 51 | 46 | 41 | 31 | 22 | 11 | 5 | 21 | 5 | 0.2 | 62 | SP-SC | A-1-b | 2.56 | 1.7 | 2.58 | 1.6 | 2.57 | 1.7 | 5.3 | 2034 |  | 23 | 40 | 87% Limestone
39 | 890702 | 2 | Base 1 | 150 | 2179 | 5 | 6.3 | 6.5 | 100 | 99 | 90 | 81 | 67 | 55 | 48 | 41 | 27 | 15 | 8 | 20 | 4 | 0.4 | 35 | SP-SM | A-1-b | 2.55 | 1.9 | 2.55 | 1.9 | 2.55 | 1.9 | 7 | 2156 | 68 | 16 | 31 | 75% Sandstone -10% Metamorphic Schist -10% Granitoid
39 | 890702 | 2 | Base 1 | 150 | 2179 | 5 | 6.3 | 6.5 | 100 | 99 | 90 | 81 | 67 | 55 | 48 | 41 | 27 | 15 | 8 | 20 | 4 | 0.4 | 35 | SP-SM | A-1-b | 2.55 | 1.9 | 2.55 | 1.9 | 2.55 | 1.9 | 7 | 2156 | 68 | 16 | 31 | 75% Sandstone -10% Metamorphic Schist -10% Granitoid
38 | 890702 | 2 | Asphalt | 0 | 2342
38 | 890702 | 2 | Asphalt | 0 | 2342
46 | 900803 | 1 | Subgrade | 540 | 2202 | 13.2 | 13.9 | 12.2 | 99 | 98 | 98 | 98 | 96 | 94 | 91 | 84 | 69 | 51 | 41 | 37 | 16 |  |  | SC | A-6 | 2.69 | 1.2 | (2.61) |  |  |  | 15.5 | 1831 | 0 |  |  | 55% Siliceous Concretion -20% Granitoid -10% Diabase
46 | 900803 | 1 | Subgrade | 540 | 2202 | 13.2 | 13.9 | 12.2 | 99 | 98 | 98 | 98 | 96 | 94 | 91 | 84 | 69 | 51 | 41 | 37 | 16 |  |  | SC | A-6 | 2.69 | 1.2 | (2.61) |  |  |  | 15.5 | 1831 | 0 |  |  | 55% Siliceous Concretion -20% Granitoid -10% Diabase
45 | 900803 | 1 | Subbase | 430 | 2165 | 9.4 | 7.3 | 7.5 | 99 | 97 | 95 | 92 | 85 | 80 | 76 | 69 | 57 | 40 | 29 | 18 | 3 |  |  | SM | A-2-4 | 2.6 | 1.6 | (2.69) |  |  |  | 7.5 | 2160 | 44 | 6 | 21 | Siliceous Concretion
45 | 900803 | 1 | Subbase | 430 | 2165 | 9.4 | 7.3 | 7.5 | 99 | 97 | 95 | 92 | 85 | 80 | 76 | 69 | 57 | 40 | 29 | 18 | 3 |  |  | SM | A-2-4 | 2.6 | 1.6 | (2.69) |  |  |  | 7.5 | 2160 | 44 | 6 | 21 | Siliceous Concretion
44 | 900803 | 1 | Base | 240 | 2144 | 4.9 | 4.1 | 4.1 | 100 | 100 | 97 | 86 | 69 | 55 | 41 | 29 | 20 | 14 | 11 | 20 | 4 | 2.1 | 47 | SW-SM | A-1-b | 2.65 | 1.5 | 2.61 | 1.7 | 2.62 | 1.6 | 7 | 2261 | 59 | 11 | 25 | 40% Granitoid -20% Limestone -20% Dolomite -10%Metamorphic Schist
44 | 900803 | 1 | Base | 240 | 2144 | 4.9 | 4.1 | 4.1 | 100 | 100 | 97 | 86 | 69 | 55 | 41 | 29 | 20 | 14 | 11 | 20 | 4 | 2.1 | 47 | SW-SM | A-1-b | 2.65 | 1.5 | 2.61 | 1.7 | 2.62 | 1.6 | 7 | 2261 | 59 | 11 | 25 | 40% Granitoid -20% Limestone -20% Dolomite -10%Metamorphic Schist
43 | 900803 | 1 | Asphalt | 0 | 2357
43 | 900803 | 1 | Asphalt | 0 | 2357
46 | 900803 | 2 | Subgrade | 540 | 2202 | 13.2 | 13.9 | 12.2 | 99 | 98 | 98 | 98 | 96 | 94 | 91 | 84 | 69 | 51 | 41 | 37 | 16 |  |  | SC | A-6 | 2.69 | 1.2 | (2.61) |  |  |  | 15.5 | 1831 | 0 |  |  | 55% Siliceous Concretion -20% Granitoid -10% Diabase
46 | 900803 | 2 | Subgrade | 540 | 2202 | 13.2 | 13.9 | 12.2 | 99 | 98 | 98 | 98 | 96 | 94 | 91 | 84 | 69 | 51 | 41 | 37 | 16 |  |  | SC | A-6 | 2.69 | 1.2 | (2.61) |  |  |  | 15.5 | 1831 | 0 |  |  | 55% Siliceous Concretion -20% Granitoid -10% Diabase
45 | 900803 | 2 | Subbase | 430 | 2165 | 9.4 | 7.3 | 7.5 | 99 | 97 | 95 | 92 | 85 | 80 | 76 | 69 | 57 | 40 | 29 | 18 | 3 |  |  | SM | A-2-4 | 2.6 | 1.6 | (2.69) |  |  |  | 7.5 | 2160 | 44 | 6 | 21 | Siliceous Concretion
45 | 900803 | 2 | Subbase | 430 | 2165 | 9.4 | 7.3 | 7.5 | 99 | 97 | 95 | 92 | 85 | 80 | 76 | 69 | 57 | 40 | 29 | 18 | 3 |  |  | SM | A-2-4 | 2.6 | 1.6 | (2.69) |  |  |  | 7.5 | 2160 | 44 | 6 | 21 | Siliceous Concretion
44 | 900803 | 2 | Base | 240 | 2144 | 4.9 | 4.1 | 4.1 | 100 | 100 | 97 | 86 | 69 | 55 | 41 | 29 | 20 | 14 | 11 | 20 | 4 | 2.1 | 47 | SW-SM | A-1-b | 2.65 | 1.5 | 2.61 | 1.7 | 2.62 | 1.6 | 7 | 2261 | 59 | 11 | 25 | 40% Granitoid -20% Limestone -20% Dolomite -10%Metamorphic Schist
44 | 900803 | 2 | Base | 240 | 2144 | 4.9 | 4.1 | 4.1 | 100 | 100 | 97 | 86 | 69 | 55 | 41 | 29 | 20 | 14 | 11 | 20 | 4 | 2.1 | 47 | SW-SM | A-1-b | 2.65 | 1.5 | 2.61 | 1.7 | 2.62 | 1.6 | 7 | 2261 | 59 | 11 | 25 | 40% Granitoid -20% Limestone -20% Dolomite -10%Metamorphic Schist
43 | 900803 | 2 | Asphalt | 0 | 2357
43 | 900803 | 2 | Asphalt | 0 | 2357

## CLTPP_MAT_DYN_TST_AC
CSHRP_ID | SECTION | THICKNESS_L | THICKNESS_ORIG | BULK_SPECIFIC_GRAVITY | MAX_SPECIFIC_GRAVITY | PERC_AIR_VOIDS | TEMP | FREQUENCY | MEAN_E | MEAN_F_DEG | REMARKS
840604 | 4 | 39 | 13 | 2.37 | 2.5 | 5.2 | 15 | 0.01 | 1215 | 29.3
840604 | 4 | 39 | 13 | 2.37 | 2.5 | 5.2 | 15 | 0.01 | 1215 | 29.3
840604 | 4 | 39 | 13 | 2.37 | 2.5 | 5.2 | 15 | 0.01 | 1215 | 29.3
840604 | 4 | 39 | 13 | 2.37 | 2.5 | 5.2 | 15 | 0.01 | 1215 | 29.3
840604 | 3 | 39 | 13 | 2.37 | 2.5 | 5.2 | 15 | 0.01 | 1215 | 29.3
840604 | 3 | 39 | 13 | 2.37 | 2.5 | 5.2 | 15 | 0.01 | 1215 | 29.3
840604 | 3 | 39 | 13 | 2.37 | 2.5 | 5.2 | 15 | 0.01 | 1215 | 29.3
840604 | 3 | 39 | 13 | 2.37 | 2.5 | 5.2 | 15 | 0.01 | 1215 | 29.3
840604 | 2 | 39 | 13 | 2.37 | 2.5 | 5.2 | 15 | 0.01 | 1215 | 29.3
840604 | 2 | 39 | 13 | 2.37 | 2.5 | 5.2 | 15 | 0.01 | 1215 | 29.3
840604 | 2 | 39 | 13 | 2.37 | 2.5 | 5.2 | 15 | 0.01 | 1215 | 29.3
840604 | 2 | 39 | 13 | 2.37 | 2.5 | 5.2 | 15 | 0.01 | 1215 | 29.3
840604 | 1 | 39 | 13 | 2.37 | 2.5 | 5.2 | 15 | 0.01 | 1215 | 29.3
840604 | 1 | 39 | 13 | 2.37 | 2.5 | 5.2 | 15 | 0.01 | 1215 | 29.3
840604 | 1 | 39 | 13 | 2.37 | 2.5 | 5.2 | 15 | 0.01 | 1215 | 29.3
840604 | 1 | 39 | 13 | 2.37 | 2.5 | 5.2 | 15 | 0.01 | 1215 | 29.3
840604 | 4 | 39 | 13 | 2.37 | 2.5 | 5.2 | 15 | 0.03 | 1634 | 27.7
840604 | 4 | 39 | 13 | 2.37 | 2.5 | 5.2 | 15 | 0.03 | 1634 | 27.7
840604 | 4 | 39 | 13 | 2.37 | 2.5 | 5.2 | 15 | 0.03 | 1634 | 27.7
840604 | 4 | 39 | 13 | 2.37 | 2.5 | 5.2 | 15 | 0.03 | 1634 | 27.7
840604 | 3 | 39 | 13 | 2.37 | 2.5 | 5.2 | 15 | 0.03 | 1634 | 27.7
840604 | 3 | 39 | 13 | 2.37 | 2.5 | 5.2 | 15 | 0.03 | 1634 | 27.7
840604 | 3 | 39 | 13 | 2.37 | 2.5 | 5.2 | 15 | 0.03 | 1634 | 27.7
840604 | 3 | 39 | 13 | 2.37 | 2.5 | 5.2 | 15 | 0.03 | 1634 | 27.7
840604 | 2 | 39 | 13 | 2.37 | 2.5 | 5.2 | 15 | 0.03 | 1634 | 27.7
840604 | 2 | 39 | 13 | 2.37 | 2.5 | 5.2 | 15 | 0.03 | 1634 | 27.7
840604 | 2 | 39 | 13 | 2.37 | 2.5 | 5.2 | 15 | 0.03 | 1634 | 27.7
840604 | 2 | 39 | 13 | 2.37 | 2.5 | 5.2 | 15 | 0.03 | 1634 | 27.7
840604 | 1 | 39 | 13 | 2.37 | 2.5 | 5.2 | 15 | 0.03 | 1634 | 27.7
840604 | 1 | 39 | 13 | 2.37 | 2.5 | 5.2 | 15 | 0.03 | 1634 | 27.7
840604 | 1 | 39 | 13 | 2.37 | 2.5 | 5.2 | 15 | 0.03 | 1634 | 27.7
840604 | 1 | 39 | 13 | 2.37 | 2.5 | 5.2 | 15 | 0.03 | 1634 | 27.7
840604 | 4 | 39 | 13 | 2.37 | 2.5 | 5.2 | 15 | 0.03 | 1634 | 27.7
840604 | 4 | 39 | 13 | 2.37 | 2.5 | 5.2 | 15 | 0.03 | 1634 | 27.7
840604 | 4 | 39 | 13 | 2.37 | 2.5 | 5.2 | 15 | 0.03 | 1634 | 27.7
840604 | 4 | 39 | 13 | 2.37 | 2.5 | 5.2 | 15 | 0.03 | 1634 | 27.7
840604 | 3 | 39 | 13 | 2.37 | 2.5 | 5.2 | 15 | 0.03 | 1634 | 27.7
840604 | 3 | 39 | 13 | 2.37 | 2.5 | 5.2 | 15 | 0.03 | 1634 | 27.7
840604 | 3 | 39 | 13 | 2.37 | 2.5 | 5.2 | 15 | 0.03 | 1634 | 27.7
840604 | 3 | 39 | 13 | 2.37 | 2.5 | 5.2 | 15 | 0.03 | 1634 | 27.7
840604 | 2 | 39 | 13 | 2.37 | 2.5 | 5.2 | 15 | 0.03 | 1634 | 27.7
840604 | 2 | 39 | 13 | 2.37 | 2.5 | 5.2 | 15 | 0.03 | 1634 | 27.7
840604 | 2 | 39 | 13 | 2.37 | 2.5 | 5.2 | 15 | 0.03 | 1634 | 27.7
840604 | 2 | 39 | 13 | 2.37 | 2.5 | 5.2 | 15 | 0.03 | 1634 | 27.7
840604 | 1 | 39 | 13 | 2.37 | 2.5 | 5.2 | 15 | 0.03 | 1634 | 27.7
840604 | 1 | 39 | 13 | 2.37 | 2.5 | 5.2 | 15 | 0.03 | 1634 | 27.7
840604 | 1 | 39 | 13 | 2.37 | 2.5 | 5.2 | 15 | 0.03 | 1634 | 27.7
840604 | 1 | 39 | 13 | 2.37 | 2.5 | 5.2 | 15 | 0.03 | 1634 | 27.7
840604 | 4 | 39 | 13 | 2.37 | 2.5 | 5.2 | 15 | 0.1 | 2276 | 24.7
840604 | 4 | 39 | 13 | 2.37 | 2.5 | 5.2 | 15 | 0.1 | 2276 | 24.7
840604 | 4 | 39 | 13 | 2.37 | 2.5 | 5.2 | 15 | 0.1 | 2276 | 24.7
840604 | 4 | 39 | 13 | 2.37 | 2.5 | 5.2 | 15 | 0.1 | 2276 | 24.7
840604 | 3 | 39 | 13 | 2.37 | 2.5 | 5.2 | 15 | 0.1 | 2276 | 24.7
840604 | 3 | 39 | 13 | 2.37 | 2.5 | 5.2 | 15 | 0.1 | 2276 | 24.7
840604 | 3 | 39 | 13 | 2.37 | 2.5 | 5.2 | 15 | 0.1 | 2276 | 24.7
840604 | 3 | 39 | 13 | 2.37 | 2.5 | 5.2 | 15 | 0.1 | 2276 | 24.7
840604 | 2 | 39 | 13 | 2.37 | 2.5 | 5.2 | 15 | 0.1 | 2276 | 24.7
840604 | 2 | 39 | 13 | 2.37 | 2.5 | 5.2 | 15 | 0.1 | 2276 | 24.7
840604 | 2 | 39 | 13 | 2.37 | 2.5 | 5.2 | 15 | 0.1 | 2276 | 24.7
840604 | 2 | 39 | 13 | 2.37 | 2.5 | 5.2 | 15 | 0.1 | 2276 | 24.7
840604 | 1 | 39 | 13 | 2.37 | 2.5 | 5.2 | 15 | 0.1 | 2276 | 24.7
840604 | 1 | 39 | 13 | 2.37 | 2.5 | 5.2 | 15 | 0.1 | 2276 | 24.7
840604 | 1 | 39 | 13 | 2.37 | 2.5 | 5.2 | 15 | 0.1 | 2276 | 24.7
840604 | 1 | 39 | 13 | 2.37 | 2.5 | 5.2 | 15 | 0.1 | 2276 | 24.7
840604 | 4 | 39 | 13 | 2.37 | 2.5 | 5.2 | 15 | 0.1 | 2276 | 24.7
840604 | 4 | 39 | 13 | 2.37 | 2.5 | 5.2 | 15 | 0.1 | 2276 | 24.7
840604 | 4 | 39 | 13 | 2.37 | 2.5 | 5.2 | 15 | 0.1 | 2276 | 24.7
840604 | 4 | 39 | 13 | 2.37 | 2.5 | 5.2 | 15 | 0.1 | 2276 | 24.7
840604 | 3 | 39 | 13 | 2.37 | 2.5 | 5.2 | 15 | 0.1 | 2276 | 24.7
840604 | 3 | 39 | 13 | 2.37 | 2.5 | 5.2 | 15 | 0.1 | 2276 | 24.7
840604 | 3 | 39 | 13 | 2.37 | 2.5 | 5.2 | 15 | 0.1 | 2276 | 24.7
840604 | 3 | 39 | 13 | 2.37 | 2.5 | 5.2 | 15 | 0.1 | 2276 | 24.7
840604 | 2 | 39 | 13 | 2.37 | 2.5 | 5.2 | 15 | 0.1 | 2276 | 24.7
840604 | 2 | 39 | 13 | 2.37 | 2.5 | 5.2 | 15 | 0.1 | 2276 | 24.7
840604 | 2 | 39 | 13 | 2.37 | 2.5 | 5.2 | 15 | 0.1 | 2276 | 24.7
840604 | 2 | 39 | 13 | 2.37 | 2.5 | 5.2 | 15 | 0.1 | 2276 | 24.7
840604 | 1 | 39 | 13 | 2.37 | 2.5 | 5.2 | 15 | 0.1 | 2276 | 24.7
840604 | 1 | 39 | 13 | 2.37 | 2.5 | 5.2 | 15 | 0.1 | 2276 | 24.7
840604 | 1 | 39 | 13 | 2.37 | 2.5 | 5.2 | 15 | 0.1 | 2276 | 24.7
840604 | 1 | 39 | 13 | 2.37 | 2.5 | 5.2 | 15 | 0.1 | 2276 | 24.7
840604 | 4 | 39 | 13 | 2.37 | 2.5 | 5.2 | 15 | 0.3 | 2996 | 22.7
840604 | 4 | 39 | 13 | 2.37 | 2.5 | 5.2 | 15 | 0.3 | 2996 | 22.7
840604 | 4 | 39 | 13 | 2.37 | 2.5 | 5.2 | 15 | 0.3 | 2996 | 22.7
840604 | 4 | 39 | 13 | 2.37 | 2.5 | 5.2 | 15 | 0.3 | 2996 | 22.7
840604 | 3 | 39 | 13 | 2.37 | 2.5 | 5.2 | 15 | 0.3 | 2996 | 22.7
840604 | 3 | 39 | 13 | 2.37 | 2.5 | 5.2 | 15 | 0.3 | 2996 | 22.7
840604 | 3 | 39 | 13 | 2.37 | 2.5 | 5.2 | 15 | 0.3 | 2996 | 22.7
840604 | 3 | 39 | 13 | 2.37 | 2.5 | 5.2 | 15 | 0.3 | 2996 | 22.7
840604 | 2 | 39 | 13 | 2.37 | 2.5 | 5.2 | 15 | 0.3 | 2996 | 22.7
840604 | 2 | 39 | 13 | 2.37 | 2.5 | 5.2 | 15 | 0.3 | 2996 | 22.7
840604 | 2 | 39 | 13 | 2.37 | 2.5 | 5.2 | 15 | 0.3 | 2996 | 22.7
840604 | 2 | 39 | 13 | 2.37 | 2.5 | 5.2 | 15 | 0.3 | 2996 | 22.7
840604 | 1 | 39 | 13 | 2.37 | 2.5 | 5.2 | 15 | 0.3 | 2996 | 22.7
840604 | 1 | 39 | 13 | 2.37 | 2.5 | 5.2 | 15 | 0.3 | 2996 | 22.7
840604 | 1 | 39 | 13 | 2.37 | 2.5 | 5.2 | 15 | 0.3 | 2996 | 22.7
840604 | 1 | 39 | 13 | 2.37 | 2.5 | 5.2 | 15 | 0.3 | 2996 | 22.7
840604 | 4 | 39 | 13 | 2.37 | 2.5 | 5.2 | 15 | 0.3 | 2996 | 22.7
840604 | 4 | 39 | 13 | 2.37 | 2.5 | 5.2 | 15 | 0.3 | 2996 | 22.7
840604 | 4 | 39 | 13 | 2.37 | 2.5 | 5.2 | 15 | 0.3 | 2996 | 22.7
840604 | 4 | 39 | 13 | 2.37 | 2.5 | 5.2 | 15 | 0.3 | 2996 | 22.7
840604 | 3 | 39 | 13 | 2.37 | 2.5 | 5.2 | 15 | 0.3 | 2996 | 22.7
840604 | 3 | 39 | 13 | 2.37 | 2.5 | 5.2 | 15 | 0.3 | 2996 | 22.7
840604 | 3 | 39 | 13 | 2.37 | 2.5 | 5.2 | 15 | 0.3 | 2996 | 22.7
840604 | 3 | 39 | 13 | 2.37 | 2.5 | 5.2 | 15 | 0.3 | 2996 | 22.7
840604 | 2 | 39 | 13 | 2.37 | 2.5 | 5.2 | 15 | 0.3 | 2996 | 22.7
840604 | 2 | 39 | 13 | 2.37 | 2.5 | 5.2 | 15 | 0.3 | 2996 | 22.7
840604 | 2 | 39 | 13 | 2.37 | 2.5 | 5.2 | 15 | 0.3 | 2996 | 22.7
840604 | 2 | 39 | 13 | 2.37 | 2.5 | 5.2 | 15 | 0.3 | 2996 | 22.7
840604 | 1 | 39 | 13 | 2.37 | 2.5 | 5.2 | 15 | 0.3 | 2996 | 22.7
840604 | 1 | 39 | 13 | 2.37 | 2.5 | 5.2 | 15 | 0.3 | 2996 | 22.7
840604 | 1 | 39 | 13 | 2.37 | 2.5 | 5.2 | 15 | 0.3 | 2996 | 22.7
840604 | 1 | 39 | 13 | 2.37 | 2.5 | 5.2 | 15 | 0.3 | 2996 | 22.7
840604 | 4 | 39 | 13 | 2.37 | 2.5 | 5.2 | 15 | 1 | 3943 | 20
840604 | 4 | 39 | 13 | 2.37 | 2.5 | 5.2 | 15 | 1 | 3943 | 20
840604 | 4 | 39 | 13 | 2.37 | 2.5 | 5.2 | 15 | 1 | 3943 | 20
840604 | 4 | 39 | 13 | 2.37 | 2.5 | 5.2 | 15 | 1 | 3943 | 20
840604 | 3 | 39 | 13 | 2.37 | 2.5 | 5.2 | 15 | 1 | 3943 | 20
840604 | 3 | 39 | 13 | 2.37 | 2.5 | 5.2 | 15 | 1 | 3943 | 20
840604 | 3 | 39 | 13 | 2.37 | 2.5 | 5.2 | 15 | 1 | 3943 | 20
840604 | 3 | 39 | 13 | 2.37 | 2.5 | 5.2 | 15 | 1 | 3943 | 20
840604 | 2 | 39 | 13 | 2.37 | 2.5 | 5.2 | 15 | 1 | 3943 | 20
840604 | 2 | 39 | 13 | 2.37 | 2.5 | 5.2 | 15 | 1 | 3943 | 20
840604 | 2 | 39 | 13 | 2.37 | 2.5 | 5.2 | 15 | 1 | 3943 | 20
840604 | 2 | 39 | 13 | 2.37 | 2.5 | 5.2 | 15 | 1 | 3943 | 20
840604 | 1 | 39 | 13 | 2.37 | 2.5 | 5.2 | 15 | 1 | 3943 | 20
840604 | 1 | 39 | 13 | 2.37 | 2.5 | 5.2 | 15 | 1 | 3943 | 20
840604 | 1 | 39 | 13 | 2.37 | 2.5 | 5.2 | 15 | 1 | 3943 | 20
840604 | 1 | 39 | 13 | 2.37 | 2.5 | 5.2 | 15 | 1 | 3943 | 20
840604 | 4 | 39 | 13 | 2.37 | 2.5 | 5.2 | 15 | 1 | 3943 | 20
840604 | 4 | 39 | 13 | 2.37 | 2.5 | 5.2 | 15 | 1 | 3943 | 20
840604 | 4 | 39 | 13 | 2.37 | 2.5 | 5.2 | 15 | 1 | 3943 | 20
840604 | 4 | 39 | 13 | 2.37 | 2.5 | 5.2 | 15 | 1 | 3943 | 20
840604 | 3 | 39 | 13 | 2.37 | 2.5 | 5.2 | 15 | 1 | 3943 | 20
840604 | 3 | 39 | 13 | 2.37 | 2.5 | 5.2 | 15 | 1 | 3943 | 20
840604 | 3 | 39 | 13 | 2.37 | 2.5 | 5.2 | 15 | 1 | 3943 | 20
840604 | 3 | 39 | 13 | 2.37 | 2.5 | 5.2 | 15 | 1 | 3943 | 20
840604 | 2 | 39 | 13 | 2.37 | 2.5 | 5.2 | 15 | 1 | 3943 | 20
840604 | 2 | 39 | 13 | 2.37 | 2.5 | 5.2 | 15 | 1 | 3943 | 20
840604 | 2 | 39 | 13 | 2.37 | 2.5 | 5.2 | 15 | 1 | 3943 | 20
840604 | 2 | 39 | 13 | 2.37 | 2.5 | 5.2 | 15 | 1 | 3943 | 20
840604 | 1 | 39 | 13 | 2.37 | 2.5 | 5.2 | 15 | 1 | 3943 | 20
840604 | 1 | 39 | 13 | 2.37 | 2.5 | 5.2 | 15 | 1 | 3943 | 20
840604 | 1 | 39 | 13 | 2.37 | 2.5 | 5.2 | 15 | 1 | 3943 | 20
840604 | 1 | 39 | 13 | 2.37 | 2.5 | 5.2 | 15 | 1 | 3943 | 20
840604 | 4 | 39 | 13 | 2.37 | 2.5 | 5.2 | 15 | 3 | 4935 | 17.7
840604 | 4 | 39 | 13 | 2.37 | 2.5 | 5.2 | 15 | 3 | 4935 | 17.7
840604 | 4 | 39 | 13 | 2.37 | 2.5 | 5.2 | 15 | 3 | 4935 | 17.7
840604 | 4 | 39 | 13 | 2.37 | 2.5 | 5.2 | 15 | 3 | 4935 | 17.7
840604 | 3 | 39 | 13 | 2.37 | 2.5 | 5.2 | 15 | 3 | 4935 | 17.7
840604 | 3 | 39 | 13 | 2.37 | 2.5 | 5.2 | 15 | 3 | 4935 | 17.7
840604 | 3 | 39 | 13 | 2.37 | 2.5 | 5.2 | 15 | 3 | 4935 | 17.7
840604 | 3 | 39 | 13 | 2.37 | 2.5 | 5.2 | 15 | 3 | 4935 | 17.7
840604 | 2 | 39 | 13 | 2.37 | 2.5 | 5.2 | 15 | 3 | 4935 | 17.7
840604 | 2 | 39 | 13 | 2.37 | 2.5 | 5.2 | 15 | 3 | 4935 | 17.7
840604 | 2 | 39 | 13 | 2.37 | 2.5 | 5.2 | 15 | 3 | 4935 | 17.7
840604 | 2 | 39 | 13 | 2.37 | 2.5 | 5.2 | 15 | 3 | 4935 | 17.7
840604 | 1 | 39 | 13 | 2.37 | 2.5 | 5.2 | 15 | 3 | 4935 | 17.7
840604 | 1 | 39 | 13 | 2.37 | 2.5 | 5.2 | 15 | 3 | 4935 | 17.7
840604 | 1 | 39 | 13 | 2.37 | 2.5 | 5.2 | 15 | 3 | 4935 | 17.7
840604 | 1 | 39 | 13 | 2.37 | 2.5 | 5.2 | 15 | 3 | 4935 | 17.7
840604 | 4 | 39 | 13 | 2.37 | 2.5 | 5.2 | 15 | 3 | 4935 | 17.7
840604 | 4 | 39 | 13 | 2.37 | 2.5 | 5.2 | 15 | 3 | 4935 | 17.7
840604 | 4 | 39 | 13 | 2.37 | 2.5 | 5.2 | 15 | 3 | 4935 | 17.7
840604 | 4 | 39 | 13 | 2.37 | 2.5 | 5.2 | 15 | 3 | 4935 | 17.7
840604 | 3 | 39 | 13 | 2.37 | 2.5 | 5.2 | 15 | 3 | 4935 | 17.7
840604 | 3 | 39 | 13 | 2.37 | 2.5 | 5.2 | 15 | 3 | 4935 | 17.7
840604 | 3 | 39 | 13 | 2.37 | 2.5 | 5.2 | 15 | 3 | 4935 | 17.7
840604 | 3 | 39 | 13 | 2.37 | 2.5 | 5.2 | 15 | 3 | 4935 | 17.7
840604 | 2 | 39 | 13 | 2.37 | 2.5 | 5.2 | 15 | 3 | 4935 | 17.7
840604 | 2 | 39 | 13 | 2.37 | 2.5 | 5.2 | 15 | 3 | 4935 | 17.7
840604 | 2 | 39 | 13 | 2.37 | 2.5 | 5.2 | 15 | 3 | 4935 | 17.7
840604 | 2 | 39 | 13 | 2.37 | 2.5 | 5.2 | 15 | 3 | 4935 | 17.7
840604 | 1 | 39 | 13 | 2.37 | 2.5 | 5.2 | 15 | 3 | 4935 | 17.7
840604 | 1 | 39 | 13 | 2.37 | 2.5 | 5.2 | 15 | 3 | 4935 | 17.7
840604 | 1 | 39 | 13 | 2.37 | 2.5 | 5.2 | 15 | 3 | 4935 | 17.7
840604 | 1 | 39 | 13 | 2.37 | 2.5 | 5.2 | 15 | 3 | 4935 | 17.7
840604 | 4 | 39 | 13 | 2.37 | 2.5 | 5.2 | 15 | 10 | 6064 | 14.7
840604 | 4 | 39 | 13 | 2.37 | 2.5 | 5.2 | 15 | 10 | 6064 | 14.7
840604 | 4 | 39 | 13 | 2.37 | 2.5 | 5.2 | 15 | 10 | 6064 | 14.7
840604 | 4 | 39 | 13 | 2.37 | 2.5 | 5.2 | 15 | 10 | 6064 | 14.7
840604 | 3 | 39 | 13 | 2.37 | 2.5 | 5.2 | 15 | 10 | 6064 | 14.7
840604 | 3 | 39 | 13 | 2.37 | 2.5 | 5.2 | 15 | 10 | 6064 | 14.7
840604 | 3 | 39 | 13 | 2.37 | 2.5 | 5.2 | 15 | 10 | 6064 | 14.7
840604 | 3 | 39 | 13 | 2.37 | 2.5 | 5.2 | 15 | 10 | 6064 | 14.7
840604 | 2 | 39 | 13 | 2.37 | 2.5 | 5.2 | 15 | 10 | 6064 | 14.7
840604 | 2 | 39 | 13 | 2.37 | 2.5 | 5.2 | 15 | 10 | 6064 | 14.7
840604 | 2 | 39 | 13 | 2.37 | 2.5 | 5.2 | 15 | 10 | 6064 | 14.7
840604 | 2 | 39 | 13 | 2.37 | 2.5 | 5.2 | 15 | 10 | 6064 | 14.7
840604 | 1 | 39 | 13 | 2.37 | 2.5 | 5.2 | 15 | 10 | 6064 | 14.7
840604 | 1 | 39 | 13 | 2.37 | 2.5 | 5.2 | 15 | 10 | 6064 | 14.7
840604 | 1 | 39 | 13 | 2.37 | 2.5 | 5.2 | 15 | 10 | 6064 | 14.7
840604 | 1 | 39 | 13 | 2.37 | 2.5 | 5.2 | 15 | 10 | 6064 | 14.7
840604 | 4 | 39 | 13 | 2.37 | 2.5 | 5.2 | 15 | 10 | 6064 | 14.7
840604 | 4 | 39 | 13 | 2.37 | 2.5 | 5.2 | 15 | 10 | 6064 | 14.7
840604 | 4 | 39 | 13 | 2.37 | 2.5 | 5.2 | 15 | 10 | 6064 | 14.7
840604 | 4 | 39 | 13 | 2.37 | 2.5 | 5.2 | 15 | 10 | 6064 | 14.7
840604 | 3 | 39 | 13 | 2.37 | 2.5 | 5.2 | 15 | 10 | 6064 | 14.7
840604 | 3 | 39 | 13 | 2.37 | 2.5 | 5.2 | 15 | 10 | 6064 | 14.7
840604 | 3 | 39 | 13 | 2.37 | 2.5 | 5.2 | 15 | 10 | 6064 | 14.7
840604 | 3 | 39 | 13 | 2.37 | 2.5 | 5.2 | 15 | 10 | 6064 | 14.7
840604 | 2 | 39 | 13 | 2.37 | 2.5 | 5.2 | 15 | 10 | 6064 | 14.7
840604 | 2 | 39 | 13 | 2.37 | 2.5 | 5.2 | 15 | 10 | 6064 | 14.7
840604 | 2 | 39 | 13 | 2.37 | 2.5 | 5.2 | 15 | 10 | 6064 | 14.7
840604 | 2 | 39 | 13 | 2.37 | 2.5 | 5.2 | 15 | 10 | 6064 | 14.7
840604 | 1 | 39 | 13 | 2.37 | 2.5 | 5.2 | 15 | 10 | 6064 | 14.7
840604 | 1 | 39 | 13 | 2.37 | 2.5 | 5.2 | 15 | 10 | 6064 | 14.7
840604 | 1 | 39 | 13 | 2.37 | 2.5 | 5.2 | 15 | 10 | 6064 | 14.7
840604 | 1 | 39 | 13 | 2.37 | 2.5 | 5.2 | 15 | 10 | 6064 | 14.7
840604 | 4 | 39 | 13 | 2.37 | 2.5 | 5.2 | 30 | 0.01 | 188 | 42.4
840604 | 4 | 39 | 13 | 2.37 | 2.5 | 5.2 | 30 | 0.01 | 188 | 42.4
840604 | 4 | 39 | 13 | 2.37 | 2.5 | 5.2 | 30 | 0.01 | 188 | 42.4
840604 | 4 | 39 | 13 | 2.37 | 2.5 | 5.2 | 30 | 0.01 | 188 | 42.4
840604 | 3 | 39 | 13 | 2.37 | 2.5 | 5.2 | 30 | 0.01 | 188 | 42.4
840604 | 3 | 39 | 13 | 2.37 | 2.5 | 5.2 | 30 | 0.01 | 188 | 42.4
840604 | 3 | 39 | 13 | 2.37 | 2.5 | 5.2 | 30 | 0.01 | 188 | 42.4
840604 | 3 | 39 | 13 | 2.37 | 2.5 | 5.2 | 30 | 0.01 | 188 | 42.4
840604 | 2 | 39 | 13 | 2.37 | 2.5 | 5.2 | 30 | 0.01 | 188 | 42.4
840604 | 2 | 39 | 13 | 2.37 | 2.5 | 5.2 | 30 | 0.01 | 188 | 42.4
840604 | 2 | 39 | 13 | 2.37 | 2.5 | 5.2 | 30 | 0.01 | 188 | 42.4
840604 | 2 | 39 | 13 | 2.37 | 2.5 | 5.2 | 30 | 0.01 | 188 | 42.4
840604 | 1 | 39 | 13 | 2.37 | 2.5 | 5.2 | 30 | 0.01 | 188 | 42.4
840604 | 1 | 39 | 13 | 2.37 | 2.5 | 5.2 | 30 | 0.01 | 188 | 42.4
840604 | 1 | 39 | 13 | 2.37 | 2.5 | 5.2 | 30 | 0.01 | 188 | 42.4
840604 | 1 | 39 | 13 | 2.37 | 2.5 | 5.2 | 30 | 0.01 | 188 | 42.4
840604 | 4 | 39 | 13 | 2.37 | 2.5 | 5.2 | 30 | 0.01 | 188 | 42.4
840604 | 4 | 39 | 13 | 2.37 | 2.5 | 5.2 | 30 | 0.01 | 188 | 42.4
840604 | 4 | 39 | 13 | 2.37 | 2.5 | 5.2 | 30 | 0.01 | 188 | 42.4
840604 | 4 | 39 | 13 | 2.37 | 2.5 | 5.2 | 30 | 0.01 | 188 | 42.4
840604 | 3 | 39 | 13 | 2.37 | 2.5 | 5.2 | 30 | 0.01 | 188 | 42.4
840604 | 3 | 39 | 13 | 2.37 | 2.5 | 5.2 | 30 | 0.01 | 188 | 42.4
840604 | 3 | 39 | 13 | 2.37 | 2.5 | 5.2 | 30 | 0.01 | 188 | 42.4
840604 | 3 | 39 | 13 | 2.37 | 2.5 | 5.2 | 30 | 0.01 | 188 | 42.4
840604 | 2 | 39 | 13 | 2.37 | 2.5 | 5.2 | 30 | 0.01 | 188 | 42.4
840604 | 2 | 39 | 13 | 2.37 | 2.5 | 5.2 | 30 | 0.01 | 188 | 42.4
840604 | 2 | 39 | 13 | 2.37 | 2.5 | 5.2 | 30 | 0.01 | 188 | 42.4
840604 | 2 | 39 | 13 | 2.37 | 2.5 | 5.2 | 30 | 0.01 | 188 | 42.4
840604 | 1 | 39 | 13 | 2.37 | 2.5 | 5.2 | 30 | 0.01 | 188 | 42.4
840604 | 1 | 39 | 13 | 2.37 | 2.5 | 5.2 | 30 | 0.01 | 188 | 42.4
840604 | 1 | 39 | 13 | 2.37 | 2.5 | 5.2 | 30 | 0.01 | 188 | 42.4
840604 | 1 | 39 | 13 | 2.37 | 2.5 | 5.2 | 30 | 0.01 | 188 | 42.4
840604 | 4 | 39 | 13 | 2.37 | 2.5 | 5.2 | 30 | 0.03 | 299 | 41.2
840604 | 4 | 39 | 13 | 2.37 | 2.5 | 5.2 | 30 | 0.03 | 299 | 41.2
840604 | 4 | 39 | 13 | 2.37 | 2.5 | 5.2 | 30 | 0.03 | 299 | 41.2
840604 | 4 | 39 | 13 | 2.37 | 2.5 | 5.2 | 30 | 0.03 | 299 | 41.2
840604 | 3 | 39 | 13 | 2.37 | 2.5 | 5.2 | 30 | 0.03 | 299 | 41.2
840604 | 3 | 39 | 13 | 2.37 | 2.5 | 5.2 | 30 | 0.03 | 299 | 41.2
840604 | 3 | 39 | 13 | 2.37 | 2.5 | 5.2 | 30 | 0.03 | 299 | 41.2
840604 | 3 | 39 | 13 | 2.37 | 2.5 | 5.2 | 30 | 0.03 | 299 | 41.2
840604 | 2 | 39 | 13 | 2.37 | 2.5 | 5.2 | 30 | 0.03 | 299 | 41.2
840604 | 2 | 39 | 13 | 2.37 | 2.5 | 5.2 | 30 | 0.03 | 299 | 41.2
840604 | 2 | 39 | 13 | 2.37 | 2.5 | 5.2 | 30 | 0.03 | 299 | 41.2
840604 | 2 | 39 | 13 | 2.37 | 2.5 | 5.2 | 30 | 0.03 | 299 | 41.2
840604 | 1 | 39 | 13 | 2.37 | 2.5 | 5.2 | 30 | 0.03 | 299 | 41.2
840604 | 1 | 39 | 13 | 2.37 | 2.5 | 5.2 | 30 | 0.03 | 299 | 41.2
840604 | 1 | 39 | 13 | 2.37 | 2.5 | 5.2 | 30 | 0.03 | 299 | 41.2
840604 | 1 | 39 | 13 | 2.37 | 2.5 | 5.2 | 30 | 0.03 | 299 | 41.2
840604 | 4 | 39 | 13 | 2.37 | 2.5 | 5.2 | 30 | 0.03 | 299 | 41.2
840604 | 4 | 39 | 13 | 2.37 | 2.5 | 5.2 | 30 | 0.03 | 299 | 41.2
840604 | 4 | 39 | 13 | 2.37 | 2.5 | 5.2 | 30 | 0.03 | 299 | 41.2
840604 | 4 | 39 | 13 | 2.37 | 2.5 | 5.2 | 30 | 0.03 | 299 | 41.2
840604 | 3 | 39 | 13 | 2.37 | 2.5 | 5.2 | 30 | 0.03 | 299 | 41.2
840604 | 3 | 39 | 13 | 2.37 | 2.5 | 5.2 | 30 | 0.03 | 299 | 41.2
840604 | 3 | 39 | 13 | 2.37 | 2.5 | 5.2 | 30 | 0.03 | 299 | 41.2
840604 | 3 | 39 | 13 | 2.37 | 2.5 | 5.2 | 30 | 0.03 | 299 | 41.2
840604 | 2 | 39 | 13 | 2.37 | 2.5 | 5.2 | 30 | 0.03 | 299 | 41.2
840604 | 2 | 39 | 13 | 2.37 | 2.5 | 5.2 | 30 | 0.03 | 299 | 41.2
840604 | 2 | 39 | 13 | 2.37 | 2.5 | 5.2 | 30 | 0.03 | 299 | 41.2
840604 | 2 | 39 | 13 | 2.37 | 2.5 | 5.2 | 30 | 0.03 | 299 | 41.2
840604 | 1 | 39 | 13 | 2.37 | 2.5 | 5.2 | 30 | 0.03 | 299 | 41.2
840604 | 1 | 39 | 13 | 2.37 | 2.5 | 5.2 | 30 | 0.03 | 299 | 41.2
840604 | 1 | 39 | 13 | 2.37 | 2.5 | 5.2 | 30 | 0.03 | 299 | 41.2
840604 | 1 | 39 | 13 | 2.37 | 2.5 | 5.2 | 30 | 0.03 | 299 | 41.2
840604 | 4 | 39 | 13 | 2.37 | 2.5 | 5.2 | 30 | 0.1 | 482 | 38.6
840604 | 4 | 39 | 13 | 2.37 | 2.5 | 5.2 | 30 | 0.1 | 482 | 38.6
840604 | 4 | 39 | 13 | 2.37 | 2.5 | 5.2 | 30 | 0.1 | 482 | 38.6
840604 | 4 | 39 | 13 | 2.37 | 2.5 | 5.2 | 30 | 0.1 | 482 | 38.6
840604 | 3 | 39 | 13 | 2.37 | 2.5 | 5.2 | 30 | 0.1 | 482 | 38.6
840604 | 3 | 39 | 13 | 2.37 | 2.5 | 5.2 | 30 | 0.1 | 482 | 38.6
840604 | 3 | 39 | 13 | 2.37 | 2.5 | 5.2 | 30 | 0.1 | 482 | 38.6
840604 | 3 | 39 | 13 | 2.37 | 2.5 | 5.2 | 30 | 0.1 | 482 | 38.6
840604 | 2 | 39 | 13 | 2.37 | 2.5 | 5.2 | 30 | 0.1 | 482 | 38.6
840604 | 2 | 39 | 13 | 2.37 | 2.5 | 5.2 | 30 | 0.1 | 482 | 38.6
840604 | 2 | 39 | 13 | 2.37 | 2.5 | 5.2 | 30 | 0.1 | 482 | 38.6
840604 | 2 | 39 | 13 | 2.37 | 2.5 | 5.2 | 30 | 0.1 | 482 | 38.6
840604 | 1 | 39 | 13 | 2.37 | 2.5 | 5.2 | 30 | 0.1 | 482 | 38.6
840604 | 1 | 39 | 13 | 2.37 | 2.5 | 5.2 | 30 | 0.1 | 482 | 38.6
840604 | 1 | 39 | 13 | 2.37 | 2.5 | 5.2 | 30 | 0.1 | 482 | 38.6
840604 | 1 | 39 | 13 | 2.37 | 2.5 | 5.2 | 30 | 0.1 | 482 | 38.6
840604 | 4 | 39 | 13 | 2.37 | 2.5 | 5.2 | 30 | 0.1 | 482 | 38.6
840604 | 4 | 39 | 13 | 2.37 | 2.5 | 5.2 | 30 | 0.1 | 482 | 38.6
840604 | 4 | 39 | 13 | 2.37 | 2.5 | 5.2 | 30 | 0.1 | 482 | 38.6
840604 | 4 | 39 | 13 | 2.37 | 2.5 | 5.2 | 30 | 0.1 | 482 | 38.6
840604 | 3 | 39 | 13 | 2.37 | 2.5 | 5.2 | 30 | 0.1 | 482 | 38.6
840604 | 3 | 39 | 13 | 2.37 | 2.5 | 5.2 | 30 | 0.1 | 482 | 38.6
840604 | 3 | 39 | 13 | 2.37 | 2.5 | 5.2 | 30 | 0.1 | 482 | 38.6
840604 | 3 | 39 | 13 | 2.37 | 2.5 | 5.2 | 30 | 0.1 | 482 | 38.6
840604 | 2 | 39 | 13 | 2.37 | 2.5 | 5.2 | 30 | 0.1 | 482 | 38.6
840604 | 2 | 39 | 13 | 2.37 | 2.5 | 5.2 | 30 | 0.1 | 482 | 38.6
840604 | 2 | 39 | 13 | 2.37 | 2.5 | 5.2 | 30 | 0.1 | 482 | 38.6
840604 | 2 | 39 | 13 | 2.37 | 2.5 | 5.2 | 30 | 0.1 | 482 | 38.6
840604 | 1 | 39 | 13 | 2.37 | 2.5 | 5.2 | 30 | 0.1 | 482 | 38.6
840604 | 1 | 39 | 13 | 2.37 | 2.5 | 5.2 | 30 | 0.1 | 482 | 38.6
840604 | 1 | 39 | 13 | 2.37 | 2.5 | 5.2 | 30 | 0.1 | 482 | 38.6
840604 | 1 | 39 | 13 | 2.37 | 2.5 | 5.2 | 30 | 0.1 | 482 | 38.6
840604 | 4 | 39 | 13 | 2.37 | 2.5 | 5.2 | 30 | 0.3 | 735 | 36.8
840604 | 4 | 39 | 13 | 2.37 | 2.5 | 5.2 | 30 | 0.3 | 735 | 36.8
840604 | 4 | 39 | 13 | 2.37 | 2.5 | 5.2 | 30 | 0.3 | 735 | 36.8
840604 | 4 | 39 | 13 | 2.37 | 2.5 | 5.2 | 30 | 0.3 | 735 | 36.8
840604 | 3 | 39 | 13 | 2.37 | 2.5 | 5.2 | 30 | 0.3 | 735 | 36.8
840604 | 3 | 39 | 13 | 2.37 | 2.5 | 5.2 | 30 | 0.3 | 735 | 36.8
840604 | 3 | 39 | 13 | 2.37 | 2.5 | 5.2 | 30 | 0.3 | 735 | 36.8
840604 | 3 | 39 | 13 | 2.37 | 2.5 | 5.2 | 30 | 0.3 | 735 | 36.8
840604 | 2 | 39 | 13 | 2.37 | 2.5 | 5.2 | 30 | 0.3 | 735 | 36.8
840604 | 2 | 39 | 13 | 2.37 | 2.5 | 5.2 | 30 | 0.3 | 735 | 36.8
840604 | 2 | 39 | 13 | 2.37 | 2.5 | 5.2 | 30 | 0.3 | 735 | 36.8
840604 | 2 | 39 | 13 | 2.37 | 2.5 | 5.2 | 30 | 0.3 | 735 | 36.8
840604 | 1 | 39 | 13 | 2.37 | 2.5 | 5.2 | 30 | 0.3 | 735 | 36.8
840604 | 1 | 39 | 13 | 2.37 | 2.5 | 5.2 | 30 | 0.3 | 735 | 36.8
840604 | 1 | 39 | 13 | 2.37 | 2.5 | 5.2 | 30 | 0.3 | 735 | 36.8
840604 | 1 | 39 | 13 | 2.37 | 2.5 | 5.2 | 30 | 0.3 | 735 | 36.8
840604 | 4 | 39 | 13 | 2.37 | 2.5 | 5.2 | 30 | 0.3 | 735 | 36.8
840604 | 4 | 39 | 13 | 2.37 | 2.5 | 5.2 | 30 | 0.3 | 735 | 36.8
840604 | 4 | 39 | 13 | 2.37 | 2.5 | 5.2 | 30 | 0.3 | 735 | 36.8
840604 | 4 | 39 | 13 | 2.37 | 2.5 | 5.2 | 30 | 0.3 | 735 | 36.8
840604 | 3 | 39 | 13 | 2.37 | 2.5 | 5.2 | 30 | 0.3 | 735 | 36.8
840604 | 3 | 39 | 13 | 2.37 | 2.5 | 5.2 | 30 | 0.3 | 735 | 36.8
840604 | 3 | 39 | 13 | 2.37 | 2.5 | 5.2 | 30 | 0.3 | 735 | 36.8
840604 | 3 | 39 | 13 | 2.37 | 2.5 | 5.2 | 30 | 0.3 | 735 | 36.8
840604 | 2 | 39 | 13 | 2.37 | 2.5 | 5.2 | 30 | 0.3 | 735 | 36.8
840604 | 2 | 39 | 13 | 2.37 | 2.5 | 5.2 | 30 | 0.3 | 735 | 36.8
840604 | 2 | 39 | 13 | 2.37 | 2.5 | 5.2 | 30 | 0.3 | 735 | 36.8
840604 | 2 | 39 | 13 | 2.37 | 2.5 | 5.2 | 30 | 0.3 | 735 | 36.8
840604 | 1 | 39 | 13 | 2.37 | 2.5 | 5.2 | 30 | 0.3 | 735 | 36.8
840604 | 1 | 39 | 13 | 2.37 | 2.5 | 5.2 | 30 | 0.3 | 735 | 36.8
840604 | 1 | 39 | 13 | 2.37 | 2.5 | 5.2 | 30 | 0.3 | 735 | 36.8
840604 | 1 | 39 | 13 | 2.37 | 2.5 | 5.2 | 30 | 0.3 | 735 | 36.8
840604 | 4 | 39 | 13 | 2.37 | 2.5 | 5.2 | 30 | 1 | 1139 | 34.5
840604 | 4 | 39 | 13 | 2.37 | 2.5 | 5.2 | 30 | 1 | 1139 | 34.5
840604 | 4 | 39 | 13 | 2.37 | 2.5 | 5.2 | 30 | 1 | 1139 | 34.5
840604 | 4 | 39 | 13 | 2.37 | 2.5 | 5.2 | 30 | 1 | 1139 | 34.5
840604 | 3 | 39 | 13 | 2.37 | 2.5 | 5.2 | 30 | 1 | 1139 | 34.5
840604 | 3 | 39 | 13 | 2.37 | 2.5 | 5.2 | 30 | 1 | 1139 | 34.5
840604 | 3 | 39 | 13 | 2.37 | 2.5 | 5.2 | 30 | 1 | 1139 | 34.5
840604 | 3 | 39 | 13 | 2.37 | 2.5 | 5.2 | 30 | 1 | 1139 | 34.5
840604 | 2 | 39 | 13 | 2.37 | 2.5 | 5.2 | 30 | 1 | 1139 | 34.5
840604 | 2 | 39 | 13 | 2.37 | 2.5 | 5.2 | 30 | 1 | 1139 | 34.5
840604 | 2 | 39 | 13 | 2.37 | 2.5 | 5.2 | 30 | 1 | 1139 | 34.5
840604 | 2 | 39 | 13 | 2.37 | 2.5 | 5.2 | 30 | 1 | 1139 | 34.5
840604 | 1 | 39 | 13 | 2.37 | 2.5 | 5.2 | 30 | 1 | 1139 | 34.5
840604 | 1 | 39 | 13 | 2.37 | 2.5 | 5.2 | 30 | 1 | 1139 | 34.5
840604 | 1 | 39 | 13 | 2.37 | 2.5 | 5.2 | 30 | 1 | 1139 | 34.5
840604 | 1 | 39 | 13 | 2.37 | 2.5 | 5.2 | 30 | 1 | 1139 | 34.5
840604 | 4 | 39 | 13 | 2.37 | 2.5 | 5.2 | 30 | 1 | 1139 | 34.5
840604 | 4 | 39 | 13 | 2.37 | 2.5 | 5.2 | 30 | 1 | 1139 | 34.5
840604 | 4 | 39 | 13 | 2.37 | 2.5 | 5.2 | 30 | 1 | 1139 | 34.5
840604 | 4 | 39 | 13 | 2.37 | 2.5 | 5.2 | 30 | 1 | 1139 | 34.5
840604 | 3 | 39 | 13 | 2.37 | 2.5 | 5.2 | 30 | 1 | 1139 | 34.5
840604 | 3 | 39 | 13 | 2.37 | 2.5 | 5.2 | 30 | 1 | 1139 | 34.5
840604 | 3 | 39 | 13 | 2.37 | 2.5 | 5.2 | 30 | 1 | 1139 | 34.5
840604 | 3 | 39 | 13 | 2.37 | 2.5 | 5.2 | 30 | 1 | 1139 | 34.5
840604 | 2 | 39 | 13 | 2.37 | 2.5 | 5.2 | 30 | 1 | 1139 | 34.5
840604 | 2 | 39 | 13 | 2.37 | 2.5 | 5.2 | 30 | 1 | 1139 | 34.5
840604 | 2 | 39 | 13 | 2.37 | 2.5 | 5.2 | 30 | 1 | 1139 | 34.5
840604 | 2 | 39 | 13 | 2.37 | 2.5 | 5.2 | 30 | 1 | 1139 | 34.5
840604 | 1 | 39 | 13 | 2.37 | 2.5 | 5.2 | 30 | 1 | 1139 | 34.5
840604 | 1 | 39 | 13 | 2.37 | 2.5 | 5.2 | 30 | 1 | 1139 | 34.5
840604 | 1 | 39 | 13 | 2.37 | 2.5 | 5.2 | 30 | 1 | 1139 | 34.5
840604 | 1 | 39 | 13 | 2.37 | 2.5 | 5.2 | 30 | 1 | 1139 | 34.5
840604 | 4 | 39 | 13 | 2.37 | 2.5 | 5.2 | 30 | 3 | 1646 | 31.8
840604 | 4 | 39 | 13 | 2.37 | 2.5 | 5.2 | 30 | 3 | 1646 | 31.8
840604 | 4 | 39 | 13 | 2.37 | 2.5 | 5.2 | 30 | 3 | 1646 | 31.8
840604 | 4 | 39 | 13 | 2.37 | 2.5 | 5.2 | 30 | 3 | 1646 | 31.8
840604 | 3 | 39 | 13 | 2.37 | 2.5 | 5.2 | 30 | 3 | 1646 | 31.8
840604 | 3 | 39 | 13 | 2.37 | 2.5 | 5.2 | 30 | 3 | 1646 | 31.8
840604 | 3 | 39 | 13 | 2.37 | 2.5 | 5.2 | 30 | 3 | 1646 | 31.8
840604 | 3 | 39 | 13 | 2.37 | 2.5 | 5.2 | 30 | 3 | 1646 | 31.8
840604 | 2 | 39 | 13 | 2.37 | 2.5 | 5.2 | 30 | 3 | 1646 | 31.8
840604 | 2 | 39 | 13 | 2.37 | 2.5 | 5.2 | 30 | 3 | 1646 | 31.8
840604 | 2 | 39 | 13 | 2.37 | 2.5 | 5.2 | 30 | 3 | 1646 | 31.8
840604 | 2 | 39 | 13 | 2.37 | 2.5 | 5.2 | 30 | 3 | 1646 | 31.8
840604 | 1 | 39 | 13 | 2.37 | 2.5 | 5.2 | 30 | 3 | 1646 | 31.8
840604 | 1 | 39 | 13 | 2.37 | 2.5 | 5.2 | 30 | 3 | 1646 | 31.8
840604 | 1 | 39 | 13 | 2.37 | 2.5 | 5.2 | 30 | 3 | 1646 | 31.8
840604 | 1 | 39 | 13 | 2.37 | 2.5 | 5.2 | 30 | 3 | 1646 | 31.8
840604 | 4 | 39 | 13 | 2.37 | 2.5 | 5.2 | 30 | 3 | 1646 | 31.8
840604 | 4 | 39 | 13 | 2.37 | 2.5 | 5.2 | 30 | 3 | 1646 | 31.8
840604 | 4 | 39 | 13 | 2.37 | 2.5 | 5.2 | 30 | 3 | 1646 | 31.8
840604 | 4 | 39 | 13 | 2.37 | 2.5 | 5.2 | 30 | 3 | 1646 | 31.8
840604 | 3 | 39 | 13 | 2.37 | 2.5 | 5.2 | 30 | 3 | 1646 | 31.8
840604 | 3 | 39 | 13 | 2.37 | 2.5 | 5.2 | 30 | 3 | 1646 | 31.8
840604 | 3 | 39 | 13 | 2.37 | 2.5 | 5.2 | 30 | 3 | 1646 | 31.8
840604 | 3 | 39 | 13 | 2.37 | 2.5 | 5.2 | 30 | 3 | 1646 | 31.8
840604 | 2 | 39 | 13 | 2.37 | 2.5 | 5.2 | 30 | 3 | 1646 | 31.8
840604 | 2 | 39 | 13 | 2.37 | 2.5 | 5.2 | 30 | 3 | 1646 | 31.8
840604 | 2 | 39 | 13 | 2.37 | 2.5 | 5.2 | 30 | 3 | 1646 | 31.8
840604 | 2 | 39 | 13 | 2.37 | 2.5 | 5.2 | 30 | 3 | 1646 | 31.8
840604 | 1 | 39 | 13 | 2.37 | 2.5 | 5.2 | 30 | 3 | 1646 | 31.8
840604 | 1 | 39 | 13 | 2.37 | 2.5 | 5.2 | 30 | 3 | 1646 | 31.8
840604 | 1 | 39 | 13 | 2.37 | 2.5 | 5.2 | 30 | 3 | 1646 | 31.8
840604 | 1 | 39 | 13 | 2.37 | 2.5 | 5.2 | 30 | 3 | 1646 | 31.8
840604 | 4 | 39 | 13 | 2.37 | 2.5 | 5.2 | 30 | 10 | 2443 | 29.4
840604 | 4 | 39 | 13 | 2.37 | 2.5 | 5.2 | 30 | 10 | 2443 | 29.4
840604 | 4 | 39 | 13 | 2.37 | 2.5 | 5.2 | 30 | 10 | 2443 | 29.4
840604 | 4 | 39 | 13 | 2.37 | 2.5 | 5.2 | 30 | 10 | 2443 | 29.4
840604 | 3 | 39 | 13 | 2.37 | 2.5 | 5.2 | 30 | 10 | 2443 | 29.4
840604 | 3 | 39 | 13 | 2.37 | 2.5 | 5.2 | 30 | 10 | 2443 | 29.4
840604 | 3 | 39 | 13 | 2.37 | 2.5 | 5.2 | 30 | 10 | 2443 | 29.4
840604 | 3 | 39 | 13 | 2.37 | 2.5 | 5.2 | 30 | 10 | 2443 | 29.4
840604 | 2 | 39 | 13 | 2.37 | 2.5 | 5.2 | 30 | 10 | 2443 | 29.4
840604 | 2 | 39 | 13 | 2.37 | 2.5 | 5.2 | 30 | 10 | 2443 | 29.4
840604 | 2 | 39 | 13 | 2.37 | 2.5 | 5.2 | 30 | 10 | 2443 | 29.4
840604 | 2 | 39 | 13 | 2.37 | 2.5 | 5.2 | 30 | 10 | 2443 | 29.4
840604 | 1 | 39 | 13 | 2.37 | 2.5 | 5.2 | 30 | 10 | 2443 | 29.4
840604 | 1 | 39 | 13 | 2.37 | 2.5 | 5.2 | 30 | 10 | 2443 | 29.4
840604 | 1 | 39 | 13 | 2.37 | 2.5 | 5.2 | 30 | 10 | 2443 | 29.4
840604 | 1 | 39 | 13 | 2.37 | 2.5 | 5.2 | 30 | 10 | 2443 | 29.4
840604 | 4 | 39 | 13 | 2.37 | 2.5 | 5.2 | 30 | 10 | 2443 | 29.4
840604 | 4 | 39 | 13 | 2.37 | 2.5 | 5.2 | 30 | 10 | 2443 | 29.4
840604 | 4 | 39 | 13 | 2.37 | 2.5 | 5.2 | 30 | 10 | 2443 | 29.4
840604 | 4 | 39 | 13 | 2.37 | 2.5 | 5.2 | 30 | 10 | 2443 | 29.4
840604 | 3 | 39 | 13 | 2.37 | 2.5 | 5.2 | 30 | 10 | 2443 | 29.4
840604 | 3 | 39 | 13 | 2.37 | 2.5 | 5.2 | 30 | 10 | 2443 | 29.4
840604 | 3 | 39 | 13 | 2.37 | 2.5 | 5.2 | 30 | 10 | 2443 | 29.4
840604 | 3 | 39 | 13 | 2.37 | 2.5 | 5.2 | 30 | 10 | 2443 | 29.4
840604 | 2 | 39 | 13 | 2.37 | 2.5 | 5.2 | 30 | 10 | 2443 | 29.4
840604 | 2 | 39 | 13 | 2.37 | 2.5 | 5.2 | 30 | 10 | 2443 | 29.4
840604 | 2 | 39 | 13 | 2.37 | 2.5 | 5.2 | 30 | 10 | 2443 | 29.4
840604 | 2 | 39 | 13 | 2.37 | 2.5 | 5.2 | 30 | 10 | 2443 | 29.4
840604 | 1 | 39 | 13 | 2.37 | 2.5 | 5.2 | 30 | 10 | 2443 | 29.4
840604 | 1 | 39 | 13 | 2.37 | 2.5 | 5.2 | 30 | 10 | 2443 | 29.4
840604 | 1 | 39 | 13 | 2.37 | 2.5 | 5.2 | 30 | 10 | 2443 | 29.4
840604 | 1 | 39 | 13 | 2.37 | 2.5 | 5.2 | 30 | 10 | 2443 | 29.4
850601 | 2 | 53 | 0 | 2.35 | 2.44 | 3.7 | 0 | 0.01 | 5550 | 15.2
850601 | 2 | 53 | 0 | 2.35 | 2.44 | 3.7 | 0 | 0.01 | 5550 | 15.2
850601 | 1 | 53 | 0 | 2.35 | 2.44 | 3.7 | 0 | 0.01 | 5550 | 15.2
850601 | 1 | 53 | 0 | 2.35 | 2.44 | 3.7 | 0 | 0.01 | 5550 | 15.2
850601 | 2 | 53 | 0 | 2.35 | 2.44 | 3.7 | 0 | 0.01 | 5550 | 15.2
850601 | 2 | 53 | 0 | 2.35 | 2.44 | 3.7 | 0 | 0.01 | 5550 | 15.2
850601 | 1 | 53 | 0 | 2.35 | 2.44 | 3.7 | 0 | 0.01 | 5550 | 15.2
850601 | 1 | 53 | 0 | 2.35 | 2.44 | 3.7 | 0 | 0.01 | 5550 | 15.2
850601 | 2 | 53 | 0 | 2.35 | 2.44 | 3.7 | 0 | 0.03 | 6549 | 13.1
850601 | 2 | 53 | 0 | 2.35 | 2.44 | 3.7 | 0 | 0.03 | 6549 | 13.1
850601 | 1 | 53 | 0 | 2.35 | 2.44 | 3.7 | 0 | 0.03 | 6549 | 13.1
850601 | 1 | 53 | 0 | 2.35 | 2.44 | 3.7 | 0 | 0.03 | 6549 | 13.1
850601 | 2 | 53 | 0 | 2.35 | 2.44 | 3.7 | 0 | 0.03 | 6549 | 13.1
850601 | 2 | 53 | 0 | 2.35 | 2.44 | 3.7 | 0 | 0.03 | 6549 | 13.1
850601 | 1 | 53 | 0 | 2.35 | 2.44 | 3.7 | 0 | 0.03 | 6549 | 13.1
850601 | 1 | 53 | 0 | 2.35 | 2.44 | 3.7 | 0 | 0.03 | 6549 | 13.1
850601 | 2 | 53 | 0 | 2.35 | 2.44 | 3.7 | 0 | 0.1 | 7693 | 11.3
850601 | 2 | 53 | 0 | 2.35 | 2.44 | 3.7 | 0 | 0.1 | 7693 | 11.3
850601 | 1 | 53 | 0 | 2.35 | 2.44 | 3.7 | 0 | 0.1 | 7693 | 11.3
850601 | 1 | 53 | 0 | 2.35 | 2.44 | 3.7 | 0 | 0.1 | 7693 | 11.3
850601 | 2 | 53 | 0 | 2.35 | 2.44 | 3.7 | 0 | 0.1 | 7693 | 11.3
850601 | 2 | 53 | 0 | 2.35 | 2.44 | 3.7 | 0 | 0.1 | 7693 | 11.3
850601 | 1 | 53 | 0 | 2.35 | 2.44 | 3.7 | 0 | 0.1 | 7693 | 11.3
850601 | 1 | 53 | 0 | 2.35 | 2.44 | 3.7 | 0 | 0.1 | 7693 | 11.3
850601 | 2 | 53 | 0 | 2.35 | 2.44 | 3.7 | 0 | 0.3 | 8709 | 10
850601 | 2 | 53 | 0 | 2.35 | 2.44 | 3.7 | 0 | 0.3 | 8709 | 10
850601 | 1 | 53 | 0 | 2.35 | 2.44 | 3.7 | 0 | 0.3 | 8709 | 10
850601 | 1 | 53 | 0 | 2.35 | 2.44 | 3.7 | 0 | 0.3 | 8709 | 10
850601 | 2 | 53 | 0 | 2.35 | 2.44 | 3.7 | 0 | 0.3 | 8709 | 10
850601 | 2 | 53 | 0 | 2.35 | 2.44 | 3.7 | 0 | 0.3 | 8709 | 10
850601 | 1 | 53 | 0 | 2.35 | 2.44 | 3.7 | 0 | 0.3 | 8709 | 10
850601 | 1 | 53 | 0 | 2.35 | 2.44 | 3.7 | 0 | 0.3 | 8709 | 10
850601 | 2 | 53 | 0 | 2.35 | 2.44 | 3.7 | 0 | 1 | 9859 | 8.8
850601 | 2 | 53 | 0 | 2.35 | 2.44 | 3.7 | 0 | 1 | 9859 | 8.8
850601 | 1 | 53 | 0 | 2.35 | 2.44 | 3.7 | 0 | 1 | 9859 | 8.8
850601 | 1 | 53 | 0 | 2.35 | 2.44 | 3.7 | 0 | 1 | 9859 | 8.8
850601 | 2 | 53 | 0 | 2.35 | 2.44 | 3.7 | 0 | 1 | 9859 | 8.8
850601 | 2 | 53 | 0 | 2.35 | 2.44 | 3.7 | 0 | 1 | 9859 | 8.8
850601 | 1 | 53 | 0 | 2.35 | 2.44 | 3.7 | 0 | 1 | 9859 | 8.8
850601 | 1 | 53 | 0 | 2.35 | 2.44 | 3.7 | 0 | 1 | 9859 | 8.8
850601 | 2 | 53 | 0 | 2.35 | 2.44 | 3.7 | 0 | 3 | 10951 | 7.9
850601 | 2 | 53 | 0 | 2.35 | 2.44 | 3.7 | 0 | 3 | 10951 | 7.9
850601 | 1 | 53 | 0 | 2.35 | 2.44 | 3.7 | 0 | 3 | 10951 | 7.9
850601 | 1 | 53 | 0 | 2.35 | 2.44 | 3.7 | 0 | 3 | 10951 | 7.9
850601 | 2 | 53 | 0 | 2.35 | 2.44 | 3.7 | 0 | 3 | 10951 | 7.9
850601 | 2 | 53 | 0 | 2.35 | 2.44 | 3.7 | 0 | 3 | 10951 | 7.9
850601 | 1 | 53 | 0 | 2.35 | 2.44 | 3.7 | 0 | 3 | 10951 | 7.9
850601 | 1 | 53 | 0 | 2.35 | 2.44 | 3.7 | 0 | 3 | 10951 | 7.9
850601 | 2 | 53 | 0 | 2.35 | 2.44 | 3.7 | 0 | 10 | 12100 | 7.5
850601 | 2 | 53 | 0 | 2.35 | 2.44 | 3.7 | 0 | 10 | 12100 | 7.5
850601 | 1 | 53 | 0 | 2.35 | 2.44 | 3.7 | 0 | 10 | 12100 | 7.5
850601 | 1 | 53 | 0 | 2.35 | 2.44 | 3.7 | 0 | 10 | 12100 | 7.5
850601 | 2 | 53 | 0 | 2.35 | 2.44 | 3.7 | 0 | 10 | 12100 | 7.5
850601 | 2 | 53 | 0 | 2.35 | 2.44 | 3.7 | 0 | 10 | 12100 | 7.5
850601 | 1 | 53 | 0 | 2.35 | 2.44 | 3.7 | 0 | 10 | 12100 | 7.5
850601 | 1 | 53 | 0 | 2.35 | 2.44 | 3.7 | 0 | 10 | 12100 | 7.5
850601 | 2 | 53 | 0 | 2.35 | 2.44 | 3.7 | 15 | 0.01 | 1010 | 36.2
850601 | 2 | 53 | 0 | 2.35 | 2.44 | 3.7 | 15 | 0.01 | 1010 | 36.2
850601 | 1 | 53 | 0 | 2.35 | 2.44 | 3.7 | 15 | 0.01 | 1010 | 36.2
850601 | 1 | 53 | 0 | 2.35 | 2.44 | 3.7 | 15 | 0.01 | 1010 | 36.2
850601 | 2 | 53 | 0 | 2.35 | 2.44 | 3.7 | 15 | 0.01 | 1010 | 36.2
850601 | 2 | 53 | 0 | 2.35 | 2.44 | 3.7 | 15 | 0.01 | 1010 | 36.2
850601 | 1 | 53 | 0 | 2.35 | 2.44 | 3.7 | 15 | 0.01 | 1010 | 36.2
850601 | 1 | 53 | 0 | 2.35 | 2.44 | 3.7 | 15 | 0.01 | 1010 | 36.2
850601 | 2 | 53 | 0 | 2.35 | 2.44 | 3.7 | 15 | 0.03 | 1469 | 32.3
850601 | 2 | 53 | 0 | 2.35 | 2.44 | 3.7 | 15 | 0.03 | 1469 | 32.3
850601 | 1 | 53 | 0 | 2.35 | 2.44 | 3.7 | 15 | 0.03 | 1469 | 32.3
850601 | 1 | 53 | 0 | 2.35 | 2.44 | 3.7 | 15 | 0.03 | 1469 | 32.3
850601 | 2 | 53 | 0 | 2.35 | 2.44 | 3.7 | 15 | 0.03 | 1469 | 32.3
850601 | 2 | 53 | 0 | 2.35 | 2.44 | 3.7 | 15 | 0.03 | 1469 | 32.3
850601 | 1 | 53 | 0 | 2.35 | 2.44 | 3.7 | 15 | 0.03 | 1469 | 32.3
850601 | 1 | 53 | 0 | 2.35 | 2.44 | 3.7 | 15 | 0.03 | 1469 | 32.3
850601 | 2 | 53 | 0 | 2.35 | 2.44 | 3.7 | 15 | 0.1 | 2139 | 29.1
850601 | 2 | 53 | 0 | 2.35 | 2.44 | 3.7 | 15 | 0.1 | 2139 | 29.1
850601 | 1 | 53 | 0 | 2.35 | 2.44 | 3.7 | 15 | 0.1 | 2139 | 29.1
850601 | 1 | 53 | 0 | 2.35 | 2.44 | 3.7 | 15 | 0.1 | 2139 | 29.1
830403 | 1 | 44 | 6 | 2.26 | 2.45 | 7.8 | 15 | 0.1 | 1490 | 31.1
830403 | 1 | 44 | 6 | 2.26 | 2.45 | 7.8 | 15 | 0.1 | 1490 | 31.1
830403 | 1 | 44 | 6 | 2.26 | 2.45 | 7.8 | 15 | 0.1 | 1490 | 31.1
830403 | 3 | 44 | 6 | 2.26 | 2.45 | 7.8 | 15 | 0.1 | 1490 | 31.1
830403 | 3 | 44 | 6 | 2.26 | 2.45 | 7.8 | 15 | 0.1 | 1490 | 31.1
830403 | 3 | 44 | 6 | 2.26 | 2.45 | 7.8 | 15 | 0.1 | 1490 | 31.1
830403 | 2 | 44 | 6 | 2.26 | 2.45 | 7.8 | 15 | 0.1 | 1490 | 31.1
830403 | 2 | 44 | 6 | 2.26 | 2.45 | 7.8 | 15 | 0.1 | 1490 | 31.1
830403 | 2 | 44 | 6 | 2.26 | 2.45 | 7.8 | 15 | 0.1 | 1490 | 31.1
830403 | 1 | 44 | 6 | 2.26 | 2.45 | 7.8 | 15 | 0.1 | 1490 | 31.1
830403 | 1 | 44 | 6 | 2.26 | 2.45 | 7.8 | 15 | 0.1 | 1490 | 31.1
830403 | 1 | 44 | 6 | 2.26 | 2.45 | 7.8 | 15 | 0.1 | 1490 | 31.1
830403 | 3 | 44 | 6 | 2.26 | 2.45 | 7.8 | 15 | 0.3 | 2109 | 27.4
830403 | 3 | 44 | 6 | 2.26 | 2.45 | 7.8 | 15 | 0.3 | 2109 | 27.4
830403 | 3 | 44 | 6 | 2.26 | 2.45 | 7.8 | 15 | 0.3 | 2109 | 27.4
830403 | 2 | 44 | 6 | 2.26 | 2.45 | 7.8 | 15 | 0.3 | 2109 | 27.4
830403 | 2 | 44 | 6 | 2.26 | 2.45 | 7.8 | 15 | 0.3 | 2109 | 27.4
830403 | 2 | 44 | 6 | 2.26 | 2.45 | 7.8 | 15 | 0.3 | 2109 | 27.4
830403 | 1 | 44 | 6 | 2.26 | 2.45 | 7.8 | 15 | 0.3 | 2109 | 27.4
830403 | 1 | 44 | 6 | 2.26 | 2.45 | 7.8 | 15 | 0.3 | 2109 | 27.4
830403 | 1 | 44 | 6 | 2.26 | 2.45 | 7.8 | 15 | 0.3 | 2109 | 27.4
830403 | 3 | 44 | 6 | 2.26 | 2.45 | 7.8 | 15 | 0.3 | 2109 | 27.4
830403 | 3 | 44 | 6 | 2.26 | 2.45 | 7.8 | 15 | 0.3 | 2109 | 27.4
830403 | 3 | 44 | 6 | 2.26 | 2.45 | 7.8 | 15 | 0.3 | 2109 | 27.4
830403 | 2 | 44 | 6 | 2.26 | 2.45 | 7.8 | 15 | 0.3 | 2109 | 27.4
830403 | 2 | 44 | 6 | 2.26 | 2.45 | 7.8 | 15 | 0.3 | 2109 | 27.4
830403 | 2 | 44 | 6 | 2.26 | 2.45 | 7.8 | 15 | 0.3 | 2109 | 27.4
830403 | 1 | 44 | 6 | 2.26 | 2.45 | 7.8 | 15 | 0.3 | 2109 | 27.4
830403 | 1 | 44 | 6 | 2.26 | 2.45 | 7.8 | 15 | 0.3 | 2109 | 27.4
830403 | 1 | 44 | 6 | 2.26 | 2.45 | 7.8 | 15 | 0.3 | 2109 | 27.4
830403 | 3 | 44 | 6 | 2.26 | 2.45 | 7.8 | 15 | 1 | 2918 | 23.9
830403 | 3 | 44 | 6 | 2.26 | 2.45 | 7.8 | 15 | 1 | 2918 | 23.9
830403 | 3 | 44 | 6 | 2.26 | 2.45 | 7.8 | 15 | 1 | 2918 | 23.9
830403 | 2 | 44 | 6 | 2.26 | 2.45 | 7.8 | 15 | 1 | 2918 | 23.9
830403 | 2 | 44 | 6 | 2.26 | 2.45 | 7.8 | 15 | 1 | 2918 | 23.9
830403 | 2 | 44 | 6 | 2.26 | 2.45 | 7.8 | 15 | 1 | 2918 | 23.9
830403 | 1 | 44 | 6 | 2.26 | 2.45 | 7.8 | 15 | 1 | 2918 | 23.9
830403 | 1 | 44 | 6 | 2.26 | 2.45 | 7.8 | 15 | 1 | 2918 | 23.9
830403 | 1 | 44 | 6 | 2.26 | 2.45 | 7.8 | 15 | 1 | 2918 | 23.9
830403 | 3 | 44 | 6 | 2.26 | 2.45 | 7.8 | 15 | 1 | 2918 | 23.9
830403 | 3 | 44 | 6 | 2.26 | 2.45 | 7.8 | 15 | 1 | 2918 | 23.9
830403 | 3 | 44 | 6 | 2.26 | 2.45 | 7.8 | 15 | 1 | 2918 | 23.9
830403 | 2 | 44 | 6 | 2.26 | 2.45 | 7.8 | 15 | 1 | 2918 | 23.9
830403 | 2 | 44 | 6 | 2.26 | 2.45 | 7.8 | 15 | 1 | 2918 | 23.9
830403 | 2 | 44 | 6 | 2.26 | 2.45 | 7.8 | 15 | 1 | 2918 | 23.9
830403 | 1 | 44 | 6 | 2.26 | 2.45 | 7.8 | 15 | 1 | 2918 | 23.9
830403 | 1 | 44 | 6 | 2.26 | 2.45 | 7.8 | 15 | 1 | 2918 | 23.9
830403 | 1 | 44 | 6 | 2.26 | 2.45 | 7.8 | 15 | 1 | 2918 | 23.9
830403 | 3 | 44 | 6 | 2.26 | 2.45 | 7.8 | 15 | 3 | 3776 | 20.5
830403 | 3 | 44 | 6 | 2.26 | 2.45 | 7.8 | 15 | 3 | 3776 | 20.5
830403 | 3 | 44 | 6 | 2.26 | 2.45 | 7.8 | 15 | 3 | 3776 | 20.5
830403 | 2 | 44 | 6 | 2.26 | 2.45 | 7.8 | 15 | 3 | 3776 | 20.5
830403 | 2 | 44 | 6 | 2.26 | 2.45 | 7.8 | 15 | 3 | 3776 | 20.5
830403 | 2 | 44 | 6 | 2.26 | 2.45 | 7.8 | 15 | 3 | 3776 | 20.5
830403 | 1 | 44 | 6 | 2.26 | 2.45 | 7.8 | 15 | 3 | 3776 | 20.5
830403 | 1 | 44 | 6 | 2.26 | 2.45 | 7.8 | 15 | 3 | 3776 | 20.5
830403 | 1 | 44 | 6 | 2.26 | 2.45 | 7.8 | 15 | 3 | 3776 | 20.5
830403 | 3 | 44 | 6 | 2.26 | 2.45 | 7.8 | 15 | 3 | 3776 | 20.5
830403 | 3 | 44 | 6 | 2.26 | 2.45 | 7.8 | 15 | 3 | 3776 | 20.5
830403 | 3 | 44 | 6 | 2.26 | 2.45 | 7.8 | 15 | 3 | 3776 | 20.5
830403 | 2 | 44 | 6 | 2.26 | 2.45 | 7.8 | 15 | 3 | 3776 | 20.5
830403 | 2 | 44 | 6 | 2.26 | 2.45 | 7.8 | 15 | 3 | 3776 | 20.5
830403 | 2 | 44 | 6 | 2.26 | 2.45 | 7.8 | 15 | 3 | 3776 | 20.5
830403 | 1 | 44 | 6 | 2.26 | 2.45 | 7.8 | 15 | 3 | 3776 | 20.5
830403 | 1 | 44 | 6 | 2.26 | 2.45 | 7.8 | 15 | 3 | 3776 | 20.5
830403 | 1 | 44 | 6 | 2.26 | 2.45 | 7.8 | 15 | 3 | 3776 | 20.5
830403 | 3 | 44 | 6 | 2.26 | 2.45 | 7.8 | 15 | 10 | 4794 | 17.5
830403 | 3 | 44 | 6 | 2.26 | 2.45 | 7.8 | 15 | 10 | 4794 | 17.5
830403 | 3 | 44 | 6 | 2.26 | 2.45 | 7.8 | 15 | 10 | 4794 | 17.5
830403 | 2 | 44 | 6 | 2.26 | 2.45 | 7.8 | 15 | 10 | 4794 | 17.5
830403 | 2 | 44 | 6 | 2.26 | 2.45 | 7.8 | 15 | 10 | 4794 | 17.5
830403 | 2 | 44 | 6 | 2.26 | 2.45 | 7.8 | 15 | 10 | 4794 | 17.5
830403 | 1 | 44 | 6 | 2.26 | 2.45 | 7.8 | 15 | 10 | 4794 | 17.5
830403 | 1 | 44 | 6 | 2.26 | 2.45 | 7.8 | 15 | 10 | 4794 | 17.5
830403 | 1 | 44 | 6 | 2.26 | 2.45 | 7.8 | 15 | 10 | 4794 | 17.5
830403 | 3 | 44 | 6 | 2.26 | 2.45 | 7.8 | 15 | 10 | 4794 | 17.5
830403 | 3 | 44 | 6 | 2.26 | 2.45 | 7.8 | 15 | 10 | 4794 | 17.5
830403 | 3 | 44 | 6 | 2.26 | 2.45 | 7.8 | 15 | 10 | 4794 | 17.5
830403 | 2 | 44 | 6 | 2.26 | 2.45 | 7.8 | 15 | 10 | 4794 | 17.5
830403 | 2 | 44 | 6 | 2.26 | 2.45 | 7.8 | 15 | 10 | 4794 | 17.5
830403 | 2 | 44 | 6 | 2.26 | 2.45 | 7.8 | 15 | 10 | 4794 | 17.5
830403 | 1 | 44 | 6 | 2.26 | 2.45 | 7.8 | 15 | 10 | 4794 | 17.5
830403 | 1 | 44 | 6 | 2.26 | 2.45 | 7.8 | 15 | 10 | 4794 | 17.5
830403 | 1 | 44 | 6 | 2.26 | 2.45 | 7.8 | 15 | 10 | 4794 | 17.5
830403 | 3 | 44 | 6 | 2.26 | 2.45 | 7.8 | 30 | 0.01 | 101 | 45.1
830403 | 3 | 44 | 6 | 2.26 | 2.45 | 7.8 | 30 | 0.01 | 101 | 45.1
830403 | 3 | 44 | 6 | 2.26 | 2.45 | 7.8 | 30 | 0.01 | 101 | 45.1
830403 | 2 | 44 | 6 | 2.26 | 2.45 | 7.8 | 30 | 0.01 | 101 | 45.1
830403 | 2 | 44 | 6 | 2.26 | 2.45 | 7.8 | 30 | 0.01 | 101 | 45.1
830403 | 2 | 44 | 6 | 2.26 | 2.45 | 7.8 | 30 | 0.01 | 101 | 45.1
830403 | 1 | 44 | 6 | 2.26 | 2.45 | 7.8 | 30 | 0.01 | 101 | 45.1
830403 | 1 | 44 | 6 | 2.26 | 2.45 | 7.8 | 30 | 0.01 | 101 | 45.1
830403 | 1 | 44 | 6 | 2.26 | 2.45 | 7.8 | 30 | 0.01 | 101 | 45.1
830403 | 3 | 44 | 6 | 2.26 | 2.45 | 7.8 | 30 | 0.01 | 101 | 45.1
830403 | 3 | 44 | 6 | 2.26 | 2.45 | 7.8 | 30 | 0.01 | 101 | 45.1
830403 | 3 | 44 | 6 | 2.26 | 2.45 | 7.8 | 30 | 0.01 | 101 | 45.1
830403 | 2 | 44 | 6 | 2.26 | 2.45 | 7.8 | 30 | 0.01 | 101 | 45.1
830403 | 2 | 44 | 6 | 2.26 | 2.45 | 7.8 | 30 | 0.01 | 101 | 45.1
830403 | 2 | 44 | 6 | 2.26 | 2.45 | 7.8 | 30 | 0.01 | 101 | 45.1
830403 | 1 | 44 | 6 | 2.26 | 2.45 | 7.8 | 30 | 0.01 | 101 | 45.1
830403 | 1 | 44 | 6 | 2.26 | 2.45 | 7.8 | 30 | 0.01 | 101 | 45.1
830403 | 1 | 44 | 6 | 2.26 | 2.45 | 7.8 | 30 | 0.01 | 101 | 45.1
830403 | 3 | 44 | 6 | 2.26 | 2.45 | 7.8 | 30 | 0.03 | 160 | 44.8
830403 | 3 | 44 | 6 | 2.26 | 2.45 | 7.8 | 30 | 0.03 | 160 | 44.8
830403 | 3 | 44 | 6 | 2.26 | 2.45 | 7.8 | 30 | 0.03 | 160 | 44.8
830403 | 2 | 44 | 6 | 2.26 | 2.45 | 7.8 | 30 | 0.03 | 160 | 44.8
830403 | 2 | 44 | 6 | 2.26 | 2.45 | 7.8 | 30 | 0.03 | 160 | 44.8
830403 | 2 | 44 | 6 | 2.26 | 2.45 | 7.8 | 30 | 0.03 | 160 | 44.8
830403 | 1 | 44 | 6 | 2.26 | 2.45 | 7.8 | 30 | 0.03 | 160 | 44.8
830403 | 1 | 44 | 6 | 2.26 | 2.45 | 7.8 | 30 | 0.03 | 160 | 44.8
830403 | 1 | 44 | 6 | 2.26 | 2.45 | 7.8 | 30 | 0.03 | 160 | 44.8
830403 | 3 | 44 | 6 | 2.26 | 2.45 | 7.8 | 30 | 0.03 | 160 | 44.8
830403 | 3 | 44 | 6 | 2.26 | 2.45 | 7.8 | 30 | 0.03 | 160 | 44.8
830403 | 3 | 44 | 6 | 2.26 | 2.45 | 7.8 | 30 | 0.03 | 160 | 44.8
830403 | 2 | 44 | 6 | 2.26 | 2.45 | 7.8 | 30 | 0.03 | 160 | 44.8
830403 | 2 | 44 | 6 | 2.26 | 2.45 | 7.8 | 30 | 0.03 | 160 | 44.8
830403 | 2 | 44 | 6 | 2.26 | 2.45 | 7.8 | 30 | 0.03 | 160 | 44.8
830403 | 1 | 44 | 6 | 2.26 | 2.45 | 7.8 | 30 | 0.03 | 160 | 44.8
830403 | 1 | 44 | 6 | 2.26 | 2.45 | 7.8 | 30 | 0.03 | 160 | 44.8
830403 | 1 | 44 | 6 | 2.26 | 2.45 | 7.8 | 30 | 0.03 | 160 | 44.8
830403 | 3 | 44 | 6 | 2.26 | 2.45 | 7.8 | 30 | 0.1 | 251 | 43.7
830403 | 3 | 44 | 6 | 2.26 | 2.45 | 7.8 | 30 | 0.1 | 251 | 43.7
830403 | 3 | 44 | 6 | 2.26 | 2.45 | 7.8 | 30 | 0.1 | 251 | 43.7
830403 | 2 | 44 | 6 | 2.26 | 2.45 | 7.8 | 30 | 0.1 | 251 | 43.7
830403 | 2 | 44 | 6 | 2.26 | 2.45 | 7.8 | 30 | 0.1 | 251 | 43.7
830403 | 2 | 44 | 6 | 2.26 | 2.45 | 7.8 | 30 | 0.1 | 251 | 43.7
830403 | 1 | 44 | 6 | 2.26 | 2.45 | 7.8 | 30 | 0.1 | 251 | 43.7
830403 | 1 | 44 | 6 | 2.26 | 2.45 | 7.8 | 30 | 0.1 | 251 | 43.7
830403 | 1 | 44 | 6 | 2.26 | 2.45 | 7.8 | 30 | 0.1 | 251 | 43.7
830403 | 3 | 44 | 6 | 2.26 | 2.45 | 7.8 | 30 | 0.1 | 251 | 43.7
830403 | 3 | 44 | 6 | 2.26 | 2.45 | 7.8 | 30 | 0.1 | 251 | 43.7
830403 | 3 | 44 | 6 | 2.26 | 2.45 | 7.8 | 30 | 0.1 | 251 | 43.7
830403 | 2 | 44 | 6 | 2.26 | 2.45 | 7.8 | 30 | 0.1 | 251 | 43.7
830403 | 2 | 44 | 6 | 2.26 | 2.45 | 7.8 | 30 | 0.1 | 251 | 43.7
830403 | 2 | 44 | 6 | 2.26 | 2.45 | 7.8 | 30 | 0.1 | 251 | 43.7
830403 | 1 | 44 | 6 | 2.26 | 2.45 | 7.8 | 30 | 0.1 | 251 | 43.7
830403 | 1 | 44 | 6 | 2.26 | 2.45 | 7.8 | 30 | 0.1 | 251 | 43.7
830403 | 1 | 44 | 6 | 2.26 | 2.45 | 7.8 | 30 | 0.1 | 251 | 43.7
830403 | 3 | 44 | 6 | 2.26 | 2.45 | 7.8 | 30 | 0.3 | 395 | 42.8
830403 | 3 | 44 | 6 | 2.26 | 2.45 | 7.8 | 30 | 0.3 | 395 | 42.8
830403 | 3 | 44 | 6 | 2.26 | 2.45 | 7.8 | 30 | 0.3 | 395 | 42.8
830403 | 2 | 44 | 6 | 2.26 | 2.45 | 7.8 | 30 | 0.3 | 395 | 42.8
830403 | 2 | 44 | 6 | 2.26 | 2.45 | 7.8 | 30 | 0.3 | 395 | 42.8
830403 | 2 | 44 | 6 | 2.26 | 2.45 | 7.8 | 30 | 0.3 | 395 | 42.8
830403 | 1 | 44 | 6 | 2.26 | 2.45 | 7.8 | 30 | 0.3 | 395 | 42.8
830403 | 1 | 44 | 6 | 2.26 | 2.45 | 7.8 | 30 | 0.3 | 395 | 42.8
830403 | 1 | 44 | 6 | 2.26 | 2.45 | 7.8 | 30 | 0.3 | 395 | 42.8
830403 | 3 | 44 | 6 | 2.26 | 2.45 | 7.8 | 30 | 0.3 | 395 | 42.8
830403 | 3 | 44 | 6 | 2.26 | 2.45 | 7.8 | 30 | 0.3 | 395 | 42.8
830403 | 3 | 44 | 6 | 2.26 | 2.45 | 7.8 | 30 | 0.3 | 395 | 42.8
830403 | 2 | 44 | 6 | 2.26 | 2.45 | 7.8 | 30 | 0.3 | 395 | 42.8
830403 | 2 | 44 | 6 | 2.26 | 2.45 | 7.8 | 30 | 0.3 | 395 | 42.8
830403 | 2 | 44 | 6 | 2.26 | 2.45 | 7.8 | 30 | 0.3 | 395 | 42.8
830403 | 1 | 44 | 6 | 2.26 | 2.45 | 7.8 | 30 | 0.3 | 395 | 42.8
830403 | 1 | 44 | 6 | 2.26 | 2.45 | 7.8 | 30 | 0.3 | 395 | 42.8
830403 | 1 | 44 | 6 | 2.26 | 2.45 | 7.8 | 30 | 0.3 | 395 | 42.8
830403 | 3 | 44 | 6 | 2.26 | 2.45 | 7.8 | 30 | 1 | 654 | 40.8
830403 | 3 | 44 | 6 | 2.26 | 2.45 | 7.8 | 30 | 1 | 654 | 40.8
830403 | 3 | 44 | 6 | 2.26 | 2.45 | 7.8 | 30 | 1 | 654 | 40.8
830403 | 2 | 44 | 6 | 2.26 | 2.45 | 7.8 | 30 | 1 | 654 | 40.8
830403 | 2 | 44 | 6 | 2.26 | 2.45 | 7.8 | 30 | 1 | 654 | 40.8
830403 | 2 | 44 | 6 | 2.26 | 2.45 | 7.8 | 30 | 1 | 654 | 40.8
830403 | 1 | 44 | 6 | 2.26 | 2.45 | 7.8 | 30 | 1 | 654 | 40.8
830403 | 1 | 44 | 6 | 2.26 | 2.45 | 7.8 | 30 | 1 | 654 | 40.8
830403 | 1 | 44 | 6 | 2.26 | 2.45 | 7.8 | 30 | 1 | 654 | 40.8
830403 | 3 | 44 | 6 | 2.26 | 2.45 | 7.8 | 30 | 1 | 654 | 40.8
830403 | 3 | 44 | 6 | 2.26 | 2.45 | 7.8 | 30 | 1 | 654 | 40.8
830403 | 3 | 44 | 6 | 2.26 | 2.45 | 7.8 | 30 | 1 | 654 | 40.8
830403 | 2 | 44 | 6 | 2.26 | 2.45 | 7.8 | 30 | 1 | 654 | 40.8
830403 | 2 | 44 | 6 | 2.26 | 2.45 | 7.8 | 30 | 1 | 654 | 40.8
830403 | 2 | 44 | 6 | 2.26 | 2.45 | 7.8 | 30 | 1 | 654 | 40.8
830403 | 1 | 44 | 6 | 2.26 | 2.45 | 7.8 | 30 | 1 | 654 | 40.8
830403 | 1 | 44 | 6 | 2.26 | 2.45 | 7.8 | 30 | 1 | 654 | 40.8
830403 | 1 | 44 | 6 | 2.26 | 2.45 | 7.8 | 30 | 1 | 654 | 40.8
830403 | 3 | 44 | 6 | 2.26 | 2.45 | 7.8 | 30 | 3 | 1016 | 37.7
830403 | 3 | 44 | 6 | 2.26 | 2.45 | 7.8 | 30 | 3 | 1016 | 37.7
830403 | 3 | 44 | 6 | 2.26 | 2.45 | 7.8 | 30 | 3 | 1016 | 37.7
830403 | 2 | 44 | 6 | 2.26 | 2.45 | 7.8 | 30 | 3 | 1016 | 37.7
830403 | 2 | 44 | 6 | 2.26 | 2.45 | 7.8 | 30 | 3 | 1016 | 37.7
830403 | 2 | 44 | 6 | 2.26 | 2.45 | 7.8 | 30 | 3 | 1016 | 37.7
830403 | 1 | 44 | 6 | 2.26 | 2.45 | 7.8 | 30 | 3 | 1016 | 37.7
830403 | 1 | 44 | 6 | 2.26 | 2.45 | 7.8 | 30 | 3 | 1016 | 37.7
830403 | 1 | 44 | 6 | 2.26 | 2.45 | 7.8 | 30 | 3 | 1016 | 37.7
830403 | 3 | 44 | 6 | 2.26 | 2.45 | 7.8 | 30 | 3 | 1016 | 37.7
830403 | 3 | 44 | 6 | 2.26 | 2.45 | 7.8 | 30 | 3 | 1016 | 37.7
830403 | 3 | 44 | 6 | 2.26 | 2.45 | 7.8 | 30 | 3 | 1016 | 37.7
830403 | 2 | 44 | 6 | 2.26 | 2.45 | 7.8 | 30 | 3 | 1016 | 37.7
830403 | 2 | 44 | 6 | 2.26 | 2.45 | 7.8 | 30 | 3 | 1016 | 37.7
830403 | 2 | 44 | 6 | 2.26 | 2.45 | 7.8 | 30 | 3 | 1016 | 37.7
830403 | 1 | 44 | 6 | 2.26 | 2.45 | 7.8 | 30 | 3 | 1016 | 37.7
830403 | 1 | 44 | 6 | 2.26 | 2.45 | 7.8 | 30 | 3 | 1016 | 37.7
830403 | 1 | 44 | 6 | 2.26 | 2.45 | 7.8 | 30 | 3 | 1016 | 37.7
830403 | 3 | 44 | 6 | 2.26 | 2.45 | 7.8 | 30 | 10 | 1567 | 33.9
830403 | 3 | 44 | 6 | 2.26 | 2.45 | 7.8 | 30 | 10 | 1567 | 33.9
830403 | 3 | 44 | 6 | 2.26 | 2.45 | 7.8 | 30 | 10 | 1567 | 33.9
830403 | 2 | 44 | 6 | 2.26 | 2.45 | 7.8 | 30 | 10 | 1567 | 33.9
830403 | 2 | 44 | 6 | 2.26 | 2.45 | 7.8 | 30 | 10 | 1567 | 33.9
830403 | 2 | 44 | 6 | 2.26 | 2.45 | 7.8 | 30 | 10 | 1567 | 33.9
830403 | 1 | 44 | 6 | 2.26 | 2.45 | 7.8 | 30 | 10 | 1567 | 33.9
830403 | 1 | 44 | 6 | 2.26 | 2.45 | 7.8 | 30 | 10 | 1567 | 33.9
830403 | 1 | 44 | 6 | 2.26 | 2.45 | 7.8 | 30 | 10 | 1567 | 33.9
830403 | 3 | 44 | 6 | 2.26 | 2.45 | 7.8 | 30 | 10 | 1567 | 33.9
830403 | 3 | 44 | 6 | 2.26 | 2.45 | 7.8 | 30 | 10 | 1567 | 33.9
830403 | 3 | 44 | 6 | 2.26 | 2.45 | 7.8 | 30 | 10 | 1567 | 33.9
830403 | 2 | 44 | 6 | 2.26 | 2.45 | 7.8 | 30 | 10 | 1567 | 33.9
830403 | 2 | 44 | 6 | 2.26 | 2.45 | 7.8 | 30 | 10 | 1567 | 33.9
830403 | 2 | 44 | 6 | 2.26 | 2.45 | 7.8 | 30 | 10 | 1567 | 33.9
830403 | 1 | 44 | 6 | 2.26 | 2.45 | 7.8 | 30 | 10 | 1567 | 33.9
830403 | 1 | 44 | 6 | 2.26 | 2.45 | 7.8 | 30 | 10 | 1567 | 33.9
830403 | 1 | 44 | 6 | 2.26 | 2.45 | 7.8 | 30 | 10 | 1567 | 33.9
830801 | 4 | 52 | 0 | 2.38 | 2.48 | 4 | 0 | 0.01 | 5374 | 17.1
830801 | 4 | 52 | 0 | 2.38 | 2.48 | 4 | 0 | 0.01 | 5374 | 17.1
830801 | 4 | 52 | 0 | 2.38 | 2.48 | 4 | 0 | 0.01 | 5374 | 17.1
830801 | 4 | 52 | 0 | 2.38 | 2.48 | 4 | 0 | 0.01 | 5374 | 17.1
830801 | 3 | 52 | 0 | 2.38 | 2.48 | 4 | 0 | 0.01 | 5374 | 17.1
830801 | 3 | 52 | 0 | 2.38 | 2.48 | 4 | 0 | 0.01 | 5374 | 17.1
830801 | 3 | 52 | 0 | 2.38 | 2.48 | 4 | 0 | 0.01 | 5374 | 17.1
830801 | 3 | 52 | 0 | 2.38 | 2.48 | 4 | 0 | 0.01 | 5374 | 17.1
830801 | 2 | 52 | 0 | 2.38 | 2.48 | 4 | 0 | 0.01 | 5374 | 17.1
830801 | 2 | 52 | 0 | 2.38 | 2.48 | 4 | 0 | 0.01 | 5374 | 17.1
830801 | 2 | 52 | 0 | 2.38 | 2.48 | 4 | 0 | 0.01 | 5374 | 17.1
830801 | 2 | 52 | 0 | 2.38 | 2.48 | 4 | 0 | 0.01 | 5374 | 17.1
830801 | 1 | 52 | 0 | 2.38 | 2.48 | 4 | 0 | 0.01 | 5374 | 17.1
830801 | 1 | 52 | 0 | 2.38 | 2.48 | 4 | 0 | 0.01 | 5374 | 17.1
830801 | 1 | 52 | 0 | 2.38 | 2.48 | 4 | 0 | 0.01 | 5374 | 17.1
830801 | 1 | 52 | 0 | 2.38 | 2.48 | 4 | 0 | 0.01 | 5374 | 17.1
830801 | 4 | 52 | 0 | 2.38 | 2.48 | 4 | 0 | 0.01 | 5374 | 17.1
830801 | 4 | 52 | 0 | 2.38 | 2.48 | 4 | 0 | 0.01 | 5374 | 17.1
830801 | 4 | 52 | 0 | 2.38 | 2.48 | 4 | 0 | 0.01 | 5374 | 17.1
830801 | 4 | 52 | 0 | 2.38 | 2.48 | 4 | 0 | 0.01 | 5374 | 17.1
830801 | 3 | 52 | 0 | 2.38 | 2.48 | 4 | 0 | 0.01 | 5374 | 17.1
830801 | 3 | 52 | 0 | 2.38 | 2.48 | 4 | 0 | 0.01 | 5374 | 17.1
830801 | 3 | 52 | 0 | 2.38 | 2.48 | 4 | 0 | 0.01 | 5374 | 17.1
830801 | 3 | 52 | 0 | 2.38 | 2.48 | 4 | 0 | 0.01 | 5374 | 17.1
830801 | 2 | 52 | 0 | 2.38 | 2.48 | 4 | 0 | 0.01 | 5374 | 17.1
830801 | 2 | 52 | 0 | 2.38 | 2.48 | 4 | 0 | 0.01 | 5374 | 17.1
830801 | 2 | 52 | 0 | 2.38 | 2.48 | 4 | 0 | 0.01 | 5374 | 17.1
830801 | 2 | 52 | 0 | 2.38 | 2.48 | 4 | 0 | 0.01 | 5374 | 17.1
830801 | 1 | 52 | 0 | 2.38 | 2.48 | 4 | 0 | 0.01 | 5374 | 17.1
830801 | 1 | 52 | 0 | 2.38 | 2.48 | 4 | 0 | 0.01 | 5374 | 17.1
830801 | 1 | 52 | 0 | 2.38 | 2.48 | 4 | 0 | 0.01 | 5374 | 17.1
830801 | 1 | 52 | 0 | 2.38 | 2.48 | 4 | 0 | 0.01 | 5374 | 17.1
830801 | 4 | 52 | 0 | 2.38 | 2.48 | 4 | 0 | 0.03 | 6468 | 14.5
830801 | 4 | 52 | 0 | 2.38 | 2.48 | 4 | 0 | 0.03 | 6468 | 14.5
830801 | 4 | 52 | 0 | 2.38 | 2.48 | 4 | 0 | 0.03 | 6468 | 14.5
830801 | 4 | 52 | 0 | 2.38 | 2.48 | 4 | 0 | 0.03 | 6468 | 14.5
830801 | 3 | 52 | 0 | 2.38 | 2.48 | 4 | 0 | 0.03 | 6468 | 14.5
830801 | 3 | 52 | 0 | 2.38 | 2.48 | 4 | 0 | 0.03 | 6468 | 14.5
830801 | 3 | 52 | 0 | 2.38 | 2.48 | 4 | 0 | 0.03 | 6468 | 14.5
830801 | 3 | 52 | 0 | 2.38 | 2.48 | 4 | 0 | 0.03 | 6468 | 14.5
830801 | 2 | 52 | 0 | 2.38 | 2.48 | 4 | 0 | 0.03 | 6468 | 14.5
830801 | 2 | 52 | 0 | 2.38 | 2.48 | 4 | 0 | 0.03 | 6468 | 14.5
830801 | 2 | 52 | 0 | 2.38 | 2.48 | 4 | 0 | 0.03 | 6468 | 14.5
830801 | 2 | 52 | 0 | 2.38 | 2.48 | 4 | 0 | 0.03 | 6468 | 14.5
830801 | 1 | 52 | 0 | 2.38 | 2.48 | 4 | 0 | 0.03 | 6468 | 14.5
830801 | 1 | 52 | 0 | 2.38 | 2.48 | 4 | 0 | 0.03 | 6468 | 14.5
830801 | 1 | 52 | 0 | 2.38 | 2.48 | 4 | 0 | 0.03 | 6468 | 14.5
830801 | 1 | 52 | 0 | 2.38 | 2.48 | 4 | 0 | 0.03 | 6468 | 14.5
830801 | 4 | 52 | 0 | 2.38 | 2.48 | 4 | 0 | 0.03 | 6468 | 14.5
830801 | 4 | 52 | 0 | 2.38 | 2.48 | 4 | 0 | 0.03 | 6468 | 14.5
830801 | 4 | 52 | 0 | 2.38 | 2.48 | 4 | 0 | 0.03 | 6468 | 14.5
830801 | 4 | 52 | 0 | 2.38 | 2.48 | 4 | 0 | 0.03 | 6468 | 14.5
830801 | 3 | 52 | 0 | 2.38 | 2.48 | 4 | 0 | 0.03 | 6468 | 14.5
830801 | 3 | 52 | 0 | 2.38 | 2.48 | 4 | 0 | 0.03 | 6468 | 14.5
830801 | 3 | 52 | 0 | 2.38 | 2.48 | 4 | 0 | 0.03 | 6468 | 14.5
830801 | 3 | 52 | 0 | 2.38 | 2.48 | 4 | 0 | 0.03 | 6468 | 14.5
830801 | 2 | 52 | 0 | 2.38 | 2.48 | 4 | 0 | 0.03 | 6468 | 14.5
830801 | 2 | 52 | 0 | 2.38 | 2.48 | 4 | 0 | 0.03 | 6468 | 14.5
830801 | 2 | 52 | 0 | 2.38 | 2.48 | 4 | 0 | 0.03 | 6468 | 14.5
830801 | 2 | 52 | 0 | 2.38 | 2.48 | 4 | 0 | 0.03 | 6468 | 14.5
830801 | 1 | 52 | 0 | 2.38 | 2.48 | 4 | 0 | 0.03 | 6468 | 14.5
830801 | 1 | 52 | 0 | 2.38 | 2.48 | 4 | 0 | 0.03 | 6468 | 14.5
830801 | 1 | 52 | 0 | 2.38 | 2.48 | 4 | 0 | 0.03 | 6468 | 14.5
830801 | 1 | 52 | 0 | 2.38 | 2.48 | 4 | 0 | 0.03 | 6468 | 14.5
830801 | 4 | 52 | 0 | 2.38 | 2.48 | 4 | 0 | 0.1 | 7718 | 12.5
830801 | 4 | 52 | 0 | 2.38 | 2.48 | 4 | 0 | 0.1 | 7718 | 12.5
830801 | 4 | 52 | 0 | 2.38 | 2.48 | 4 | 0 | 0.1 | 7718 | 12.5
830801 | 4 | 52 | 0 | 2.38 | 2.48 | 4 | 0 | 0.1 | 7718 | 12.5
830801 | 3 | 52 | 0 | 2.38 | 2.48 | 4 | 0 | 0.1 | 7718 | 12.5
830801 | 3 | 52 | 0 | 2.38 | 2.48 | 4 | 0 | 0.1 | 7718 | 12.5
830801 | 3 | 52 | 0 | 2.38 | 2.48 | 4 | 0 | 0.1 | 7718 | 12.5
830801 | 3 | 52 | 0 | 2.38 | 2.48 | 4 | 0 | 0.1 | 7718 | 12.5
830801 | 2 | 52 | 0 | 2.38 | 2.48 | 4 | 0 | 0.1 | 7718 | 12.5
830801 | 2 | 52 | 0 | 2.38 | 2.48 | 4 | 0 | 0.1 | 7718 | 12.5
830801 | 2 | 52 | 0 | 2.38 | 2.48 | 4 | 0 | 0.1 | 7718 | 12.5
830801 | 2 | 52 | 0 | 2.38 | 2.48 | 4 | 0 | 0.1 | 7718 | 12.5
830801 | 1 | 52 | 0 | 2.38 | 2.48 | 4 | 0 | 0.1 | 7718 | 12.5
830801 | 1 | 52 | 0 | 2.38 | 2.48 | 4 | 0 | 0.1 | 7718 | 12.5
830801 | 1 | 52 | 0 | 2.38 | 2.48 | 4 | 0 | 0.1 | 7718 | 12.5
830801 | 1 | 52 | 0 | 2.38 | 2.48 | 4 | 0 | 0.1 | 7718 | 12.5
830801 | 4 | 52 | 0 | 2.38 | 2.48 | 4 | 0 | 0.1 | 7718 | 12.5
830801 | 4 | 52 | 0 | 2.38 | 2.48 | 4 | 0 | 0.1 | 7718 | 12.5
830801 | 4 | 52 | 0 | 2.38 | 2.48 | 4 | 0 | 0.1 | 7718 | 12.5
830801 | 4 | 52 | 0 | 2.38 | 2.48 | 4 | 0 | 0.1 | 7718 | 12.5
830801 | 3 | 52 | 0 | 2.38 | 2.48 | 4 | 0 | 0.1 | 7718 | 12.5
830801 | 3 | 52 | 0 | 2.38 | 2.48 | 4 | 0 | 0.1 | 7718 | 12.5
830801 | 3 | 52 | 0 | 2.38 | 2.48 | 4 | 0 | 0.1 | 7718 | 12.5
830801 | 3 | 52 | 0 | 2.38 | 2.48 | 4 | 0 | 0.1 | 7718 | 12.5
830801 | 2 | 52 | 0 | 2.38 | 2.48 | 4 | 0 | 0.1 | 7718 | 12.5
830801 | 2 | 52 | 0 | 2.38 | 2.48 | 4 | 0 | 0.1 | 7718 | 12.5
830801 | 2 | 52 | 0 | 2.38 | 2.48 | 4 | 0 | 0.1 | 7718 | 12.5
830801 | 2 | 52 | 0 | 2.38 | 2.48 | 4 | 0 | 0.1 | 7718 | 12.5
830801 | 1 | 52 | 0 | 2.38 | 2.48 | 4 | 0 | 0.1 | 7718 | 12.5
830801 | 1 | 52 | 0 | 2.38 | 2.48 | 4 | 0 | 0.1 | 7718 | 12.5
830801 | 1 | 52 | 0 | 2.38 | 2.48 | 4 | 0 | 0.1 | 7718 | 12.5
830801 | 1 | 52 | 0 | 2.38 | 2.48 | 4 | 0 | 0.1 | 7718 | 12.5
830801 | 4 | 52 | 0 | 2.38 | 2.48 | 4 | 0 | 0.3 | 8810 | 10.8
830801 | 4 | 52 | 0 | 2.38 | 2.48 | 4 | 0 | 0.3 | 8810 | 10.8
830801 | 4 | 52 | 0 | 2.38 | 2.48 | 4 | 0 | 0.3 | 8810 | 10.8
830801 | 4 | 52 | 0 | 2.38 | 2.48 | 4 | 0 | 0.3 | 8810 | 10.8
830801 | 3 | 52 | 0 | 2.38 | 2.48 | 4 | 0 | 0.3 | 8810 | 10.8
830801 | 3 | 52 | 0 | 2.38 | 2.48 | 4 | 0 | 0.3 | 8810 | 10.8
830801 | 3 | 52 | 0 | 2.38 | 2.48 | 4 | 0 | 0.3 | 8810 | 10.8
830801 | 3 | 52 | 0 | 2.38 | 2.48 | 4 | 0 | 0.3 | 8810 | 10.8
830801 | 2 | 52 | 0 | 2.38 | 2.48 | 4 | 0 | 0.3 | 8810 | 10.8
830801 | 2 | 52 | 0 | 2.38 | 2.48 | 4 | 0 | 0.3 | 8810 | 10.8
830801 | 2 | 52 | 0 | 2.38 | 2.48 | 4 | 0 | 0.3 | 8810 | 10.8
830801 | 2 | 52 | 0 | 2.38 | 2.48 | 4 | 0 | 0.3 | 8810 | 10.8
830801 | 1 | 52 | 0 | 2.38 | 2.48 | 4 | 0 | 0.3 | 8810 | 10.8
830801 | 1 | 52 | 0 | 2.38 | 2.48 | 4 | 0 | 0.3 | 8810 | 10.8
830801 | 1 | 52 | 0 | 2.38 | 2.48 | 4 | 0 | 0.3 | 8810 | 10.8
830801 | 1 | 52 | 0 | 2.38 | 2.48 | 4 | 0 | 0.3 | 8810 | 10.8
830801 | 4 | 52 | 0 | 2.38 | 2.48 | 4 | 0 | 0.3 | 8810 | 10.8
830801 | 4 | 52 | 0 | 2.38 | 2.48 | 4 | 0 | 0.3 | 8810 | 10.8
830801 | 4 | 52 | 0 | 2.38 | 2.48 | 4 | 0 | 0.3 | 8810 | 10.8
830801 | 4 | 52 | 0 | 2.38 | 2.48 | 4 | 0 | 0.3 | 8810 | 10.8
830801 | 3 | 52 | 0 | 2.38 | 2.48 | 4 | 0 | 0.3 | 8810 | 10.8
830801 | 3 | 52 | 0 | 2.38 | 2.48 | 4 | 0 | 0.3 | 8810 | 10.8
830801 | 3 | 52 | 0 | 2.38 | 2.48 | 4 | 0 | 0.3 | 8810 | 10.8
830801 | 3 | 52 | 0 | 2.38 | 2.48 | 4 | 0 | 0.3 | 8810 | 10.8
830801 | 2 | 52 | 0 | 2.38 | 2.48 | 4 | 0 | 0.3 | 8810 | 10.8
830801 | 2 | 52 | 0 | 2.38 | 2.48 | 4 | 0 | 0.3 | 8810 | 10.8
830801 | 2 | 52 | 0 | 2.38 | 2.48 | 4 | 0 | 0.3 | 8810 | 10.8
830801 | 2 | 52 | 0 | 2.38 | 2.48 | 4 | 0 | 0.3 | 8810 | 10.8
830801 | 1 | 52 | 0 | 2.38 | 2.48 | 4 | 0 | 0.3 | 8810 | 10.8
830801 | 1 | 52 | 0 | 2.38 | 2.48 | 4 | 0 | 0.3 | 8810 | 10.8
830801 | 1 | 52 | 0 | 2.38 | 2.48 | 4 | 0 | 0.3 | 8810 | 10.8
830801 | 1 | 52 | 0 | 2.38 | 2.48 | 4 | 0 | 0.3 | 8810 | 10.8
830801 | 4 | 52 | 0 | 2.38 | 2.48 | 4 | 0 | 1 | 9999 | 9.2
830801 | 4 | 52 | 0 | 2.38 | 2.48 | 4 | 0 | 1 | 9999 | 9.2
830801 | 4 | 52 | 0 | 2.38 | 2.48 | 4 | 0 | 1 | 9999 | 9.2
830801 | 4 | 52 | 0 | 2.38 | 2.48 | 4 | 0 | 1 | 9999 | 9.2
830801 | 3 | 52 | 0 | 2.38 | 2.48 | 4 | 0 | 1 | 9999 | 9.2
830801 | 3 | 52 | 0 | 2.38 | 2.48 | 4 | 0 | 1 | 9999 | 9.2
830801 | 3 | 52 | 0 | 2.38 | 2.48 | 4 | 0 | 1 | 9999 | 9.2
830801 | 3 | 52 | 0 | 2.38 | 2.48 | 4 | 0 | 1 | 9999 | 9.2
830801 | 2 | 52 | 0 | 2.38 | 2.48 | 4 | 0 | 1 | 9999 | 9.2
830801 | 2 | 52 | 0 | 2.38 | 2.48 | 4 | 0 | 1 | 9999 | 9.2
830801 | 2 | 52 | 0 | 2.38 | 2.48 | 4 | 0 | 1 | 9999 | 9.2
830801 | 2 | 52 | 0 | 2.38 | 2.48 | 4 | 0 | 1 | 9999 | 9.2
830801 | 1 | 52 | 0 | 2.38 | 2.48 | 4 | 0 | 1 | 9999 | 9.2
830801 | 1 | 52 | 0 | 2.38 | 2.48 | 4 | 0 | 1 | 9999 | 9.2
830801 | 1 | 52 | 0 | 2.38 | 2.48 | 4 | 0 | 1 | 9999 | 9.2
830801 | 1 | 52 | 0 | 2.38 | 2.48 | 4 | 0 | 1 | 9999 | 9.2
830801 | 4 | 52 | 0 | 2.38 | 2.48 | 4 | 0 | 1 | 9999 | 9.2
830801 | 4 | 52 | 0 | 2.38 | 2.48 | 4 | 0 | 1 | 9999 | 9.2
830801 | 4 | 52 | 0 | 2.38 | 2.48 | 4 | 0 | 1 | 9999 | 9.2
830801 | 4 | 52 | 0 | 2.38 | 2.48 | 4 | 0 | 1 | 9999 | 9.2
830801 | 3 | 52 | 0 | 2.38 | 2.48 | 4 | 0 | 1 | 9999 | 9.2
830801 | 3 | 52 | 0 | 2.38 | 2.48 | 4 | 0 | 1 | 9999 | 9.2
830801 | 3 | 52 | 0 | 2.38 | 2.48 | 4 | 0 | 1 | 9999 | 9.2
830801 | 3 | 52 | 0 | 2.38 | 2.48 | 4 | 0 | 1 | 9999 | 9.2
830801 | 2 | 52 | 0 | 2.38 | 2.48 | 4 | 0 | 1 | 9999 | 9.2
830801 | 2 | 52 | 0 | 2.38 | 2.48 | 4 | 0 | 1 | 9999 | 9.2
830801 | 2 | 52 | 0 | 2.38 | 2.48 | 4 | 0 | 1 | 9999 | 9.2
830801 | 2 | 52 | 0 | 2.38 | 2.48 | 4 | 0 | 1 | 9999 | 9.2
830801 | 1 | 52 | 0 | 2.38 | 2.48 | 4 | 0 | 1 | 9999 | 9.2
830801 | 1 | 52 | 0 | 2.38 | 2.48 | 4 | 0 | 1 | 9999 | 9.2
830801 | 1 | 52 | 0 | 2.38 | 2.48 | 4 | 0 | 1 | 9999 | 9.2
830801 | 1 | 52 | 0 | 2.38 | 2.48 | 4 | 0 | 1 | 9999 | 9.2
830801 | 4 | 52 | 0 | 2.38 | 2.48 | 4 | 0 | 3 | 11127 | 7.9
830801 | 4 | 52 | 0 | 2.38 | 2.48 | 4 | 0 | 3 | 11127 | 7.9
830801 | 4 | 52 | 0 | 2.38 | 2.48 | 4 | 0 | 3 | 11127 | 7.9
830801 | 4 | 52 | 0 | 2.38 | 2.48 | 4 | 0 | 3 | 11127 | 7.9
830801 | 3 | 52 | 0 | 2.38 | 2.48 | 4 | 0 | 3 | 11127 | 7.9
830801 | 3 | 52 | 0 | 2.38 | 2.48 | 4 | 0 | 3 | 11127 | 7.9
830801 | 3 | 52 | 0 | 2.38 | 2.48 | 4 | 0 | 3 | 11127 | 7.9
830801 | 3 | 52 | 0 | 2.38 | 2.48 | 4 | 0 | 3 | 11127 | 7.9
830801 | 2 | 52 | 0 | 2.38 | 2.48 | 4 | 0 | 3 | 11127 | 7.9
830801 | 2 | 52 | 0 | 2.38 | 2.48 | 4 | 0 | 3 | 11127 | 7.9
830801 | 2 | 52 | 0 | 2.38 | 2.48 | 4 | 0 | 3 | 11127 | 7.9
830801 | 2 | 52 | 0 | 2.38 | 2.48 | 4 | 0 | 3 | 11127 | 7.9
830801 | 1 | 52 | 0 | 2.38 | 2.48 | 4 | 0 | 3 | 11127 | 7.9
830801 | 1 | 52 | 0 | 2.38 | 2.48 | 4 | 0 | 3 | 11127 | 7.9
830801 | 1 | 52 | 0 | 2.38 | 2.48 | 4 | 0 | 3 | 11127 | 7.9
830801 | 1 | 52 | 0 | 2.38 | 2.48 | 4 | 0 | 3 | 11127 | 7.9
830801 | 4 | 52 | 0 | 2.38 | 2.48 | 4 | 0 | 3 | 11127 | 7.9
830801 | 4 | 52 | 0 | 2.38 | 2.48 | 4 | 0 | 3 | 11127 | 7.9
830801 | 4 | 52 | 0 | 2.38 | 2.48 | 4 | 0 | 3 | 11127 | 7.9
830801 | 4 | 52 | 0 | 2.38 | 2.48 | 4 | 0 | 3 | 11127 | 7.9
830801 | 3 | 52 | 0 | 2.38 | 2.48 | 4 | 0 | 3 | 11127 | 7.9
830801 | 3 | 52 | 0 | 2.38 | 2.48 | 4 | 0 | 3 | 11127 | 7.9
830801 | 3 | 52 | 0 | 2.38 | 2.48 | 4 | 0 | 3 | 11127 | 7.9
830801 | 3 | 52 | 0 | 2.38 | 2.48 | 4 | 0 | 3 | 11127 | 7.9
830801 | 2 | 52 | 0 | 2.38 | 2.48 | 4 | 0 | 3 | 11127 | 7.9
830801 | 2 | 52 | 0 | 2.38 | 2.48 | 4 | 0 | 3 | 11127 | 7.9
830801 | 2 | 52 | 0 | 2.38 | 2.48 | 4 | 0 | 3 | 11127 | 7.9
830801 | 2 | 52 | 0 | 2.38 | 2.48 | 4 | 0 | 3 | 11127 | 7.9
830801 | 1 | 52 | 0 | 2.38 | 2.48 | 4 | 0 | 3 | 11127 | 7.9
830801 | 1 | 52 | 0 | 2.38 | 2.48 | 4 | 0 | 3 | 11127 | 7.9
830801 | 1 | 52 | 0 | 2.38 | 2.48 | 4 | 0 | 3 | 11127 | 7.9
830801 | 1 | 52 | 0 | 2.38 | 2.48 | 4 | 0 | 3 | 11127 | 7.9
830801 | 4 | 52 | 0 | 2.38 | 2.48 | 4 | 0 | 10 | 12279 | 6.6
830801 | 4 | 52 | 0 | 2.38 | 2.48 | 4 | 0 | 10 | 12279 | 6.6
830801 | 4 | 52 | 0 | 2.38 | 2.48 | 4 | 0 | 10 | 12279 | 6.6
830801 | 4 | 52 | 0 | 2.38 | 2.48 | 4 | 0 | 10 | 12279 | 6.6
830801 | 3 | 52 | 0 | 2.38 | 2.48 | 4 | 0 | 10 | 12279 | 6.6
830801 | 3 | 52 | 0 | 2.38 | 2.48 | 4 | 0 | 10 | 12279 | 6.6
830801 | 3 | 52 | 0 | 2.38 | 2.48 | 4 | 0 | 10 | 12279 | 6.6
830801 | 3 | 52 | 0 | 2.38 | 2.48 | 4 | 0 | 10 | 12279 | 6.6
830801 | 2 | 52 | 0 | 2.38 | 2.48 | 4 | 0 | 10 | 12279 | 6.6
830801 | 2 | 52 | 0 | 2.38 | 2.48 | 4 | 0 | 10 | 12279 | 6.6
830801 | 2 | 52 | 0 | 2.38 | 2.48 | 4 | 0 | 10 | 12279 | 6.6
830801 | 2 | 52 | 0 | 2.38 | 2.48 | 4 | 0 | 10 | 12279 | 6.6
830801 | 1 | 52 | 0 | 2.38 | 2.48 | 4 | 0 | 10 | 12279 | 6.6
830801 | 1 | 52 | 0 | 2.38 | 2.48 | 4 | 0 | 10 | 12279 | 6.6
830801 | 1 | 52 | 0 | 2.38 | 2.48 | 4 | 0 | 10 | 12279 | 6.6
830801 | 1 | 52 | 0 | 2.38 | 2.48 | 4 | 0 | 10 | 12279 | 6.6
830801 | 4 | 52 | 0 | 2.38 | 2.48 | 4 | 0 | 10 | 12279 | 6.6
830801 | 4 | 52 | 0 | 2.38 | 2.48 | 4 | 0 | 10 | 12279 | 6.6
830801 | 4 | 52 | 0 | 2.38 | 2.48 | 4 | 0 | 10 | 12279 | 6.6
830801 | 4 | 52 | 0 | 2.38 | 2.48 | 4 | 0 | 10 | 12279 | 6.6
830801 | 3 | 52 | 0 | 2.38 | 2.48 | 4 | 0 | 10 | 12279 | 6.6
830801 | 3 | 52 | 0 | 2.38 | 2.48 | 4 | 0 | 10 | 12279 | 6.6
830801 | 3 | 52 | 0 | 2.38 | 2.48 | 4 | 0 | 10 | 12279 | 6.6
830801 | 3 | 52 | 0 | 2.38 | 2.48 | 4 | 0 | 10 | 12279 | 6.6
830801 | 2 | 52 | 0 | 2.38 | 2.48 | 4 | 0 | 10 | 12279 | 6.6
830801 | 2 | 52 | 0 | 2.38 | 2.48 | 4 | 0 | 10 | 12279 | 6.6
830801 | 2 | 52 | 0 | 2.38 | 2.48 | 4 | 0 | 10 | 12279 | 6.6
830801 | 2 | 52 | 0 | 2.38 | 2.48 | 4 | 0 | 10 | 12279 | 6.6
830801 | 1 | 52 | 0 | 2.38 | 2.48 | 4 | 0 | 10 | 12279 | 6.6
830801 | 1 | 52 | 0 | 2.38 | 2.48 | 4 | 0 | 10 | 12279 | 6.6
830801 | 1 | 52 | 0 | 2.38 | 2.48 | 4 | 0 | 10 | 12279 | 6.6
830801 | 1 | 52 | 0 | 2.38 | 2.48 | 4 | 0 | 10 | 12279 | 6.6
830801 | 4 | 52 | 0 | 2.38 | 2.48 | 4 | 15 | 0.01 | 932 | 38.7
830801 | 4 | 52 | 0 | 2.38 | 2.48 | 4 | 15 | 0.01 | 932 | 38.7
830801 | 4 | 52 | 0 | 2.38 | 2.48 | 4 | 15 | 0.01 | 932 | 38.7
830801 | 4 | 52 | 0 | 2.38 | 2.48 | 4 | 15 | 0.01 | 932 | 38.7
830801 | 3 | 52 | 0 | 2.38 | 2.48 | 4 | 15 | 0.01 | 932 | 38.7
830801 | 3 | 52 | 0 | 2.38 | 2.48 | 4 | 15 | 0.01 | 932 | 38.7
830801 | 3 | 52 | 0 | 2.38 | 2.48 | 4 | 15 | 0.01 | 932 | 38.7
830801 | 3 | 52 | 0 | 2.38 | 2.48 | 4 | 15 | 0.01 | 932 | 38.7
830801 | 2 | 52 | 0 | 2.38 | 2.48 | 4 | 15 | 0.01 | 932 | 38.7
830801 | 2 | 52 | 0 | 2.38 | 2.48 | 4 | 15 | 0.01 | 932 | 38.7
830801 | 2 | 52 | 0 | 2.38 | 2.48 | 4 | 15 | 0.01 | 932 | 38.7
830801 | 2 | 52 | 0 | 2.38 | 2.48 | 4 | 15 | 0.01 | 932 | 38.7
830801 | 1 | 52 | 0 | 2.38 | 2.48 | 4 | 15 | 0.01 | 932 | 38.7
830801 | 1 | 52 | 0 | 2.38 | 2.48 | 4 | 15 | 0.01 | 932 | 38.7
830801 | 1 | 52 | 0 | 2.38 | 2.48 | 4 | 15 | 0.01 | 932 | 38.7
830801 | 1 | 52 | 0 | 2.38 | 2.48 | 4 | 15 | 0.01 | 932 | 38.7
830801 | 4 | 52 | 0 | 2.38 | 2.48 | 4 | 15 | 0.01 | 932 | 38.7
830801 | 4 | 52 | 0 | 2.38 | 2.48 | 4 | 15 | 0.01 | 932 | 38.7
830801 | 4 | 52 | 0 | 2.38 | 2.48 | 4 | 15 | 0.01 | 932 | 38.7
830801 | 4 | 52 | 0 | 2.38 | 2.48 | 4 | 15 | 0.01 | 932 | 38.7
830801 | 3 | 52 | 0 | 2.38 | 2.48 | 4 | 15 | 0.01 | 932 | 38.7
830801 | 3 | 52 | 0 | 2.38 | 2.48 | 4 | 15 | 0.01 | 932 | 38.7
830801 | 3 | 52 | 0 | 2.38 | 2.48 | 4 | 15 | 0.01 | 932 | 38.7
830801 | 3 | 52 | 0 | 2.38 | 2.48 | 4 | 15 | 0.01 | 932 | 38.7
830801 | 2 | 52 | 0 | 2.38 | 2.48 | 4 | 15 | 0.01 | 932 | 38.7
830801 | 2 | 52 | 0 | 2.38 | 2.48 | 4 | 15 | 0.01 | 932 | 38.7
830801 | 2 | 52 | 0 | 2.38 | 2.48 | 4 | 15 | 0.01 | 932 | 38.7
830801 | 2 | 52 | 0 | 2.38 | 2.48 | 4 | 15 | 0.01 | 932 | 38.7
830801 | 1 | 52 | 0 | 2.38 | 2.48 | 4 | 15 | 0.01 | 932 | 38.7
830801 | 1 | 52 | 0 | 2.38 | 2.48 | 4 | 15 | 0.01 | 932 | 38.7
830801 | 1 | 52 | 0 | 2.38 | 2.48 | 4 | 15 | 0.01 | 932 | 38.7
830801 | 1 | 52 | 0 | 2.38 | 2.48 | 4 | 15 | 0.01 | 932 | 38.7
830801 | 4 | 52 | 0 | 2.38 | 2.48 | 4 | 15 | 0.03 | 1423 | 35.6
830801 | 4 | 52 | 0 | 2.38 | 2.48 | 4 | 15 | 0.03 | 1423 | 35.6
830801 | 4 | 52 | 0 | 2.38 | 2.48 | 4 | 15 | 0.03 | 1423 | 35.6
830801 | 4 | 52 | 0 | 2.38 | 2.48 | 4 | 15 | 0.03 | 1423 | 35.6
830801 | 3 | 52 | 0 | 2.38 | 2.48 | 4 | 15 | 0.03 | 1423 | 35.6
830801 | 3 | 52 | 0 | 2.38 | 2.48 | 4 | 15 | 0.03 | 1423 | 35.6
830801 | 3 | 52 | 0 | 2.38 | 2.48 | 4 | 15 | 0.03 | 1423 | 35.6
830801 | 3 | 52 | 0 | 2.38 | 2.48 | 4 | 15 | 0.03 | 1423 | 35.6
830801 | 2 | 52 | 0 | 2.38 | 2.48 | 4 | 15 | 0.03 | 1423 | 35.6
830801 | 2 | 52 | 0 | 2.38 | 2.48 | 4 | 15 | 0.03 | 1423 | 35.6
830801 | 2 | 52 | 0 | 2.38 | 2.48 | 4 | 15 | 0.03 | 1423 | 35.6
830801 | 2 | 52 | 0 | 2.38 | 2.48 | 4 | 15 | 0.03 | 1423 | 35.6
830801 | 1 | 52 | 0 | 2.38 | 2.48 | 4 | 15 | 0.03 | 1423 | 35.6
830801 | 1 | 52 | 0 | 2.38 | 2.48 | 4 | 15 | 0.03 | 1423 | 35.6
830801 | 1 | 52 | 0 | 2.38 | 2.48 | 4 | 15 | 0.03 | 1423 | 35.6
830801 | 1 | 52 | 0 | 2.38 | 2.48 | 4 | 15 | 0.03 | 1423 | 35.6
830801 | 4 | 52 | 0 | 2.38 | 2.48 | 4 | 15 | 0.03 | 1423 | 35.6
830801 | 4 | 52 | 0 | 2.38 | 2.48 | 4 | 15 | 0.03 | 1423 | 35.6
830801 | 4 | 52 | 0 | 2.38 | 2.48 | 4 | 15 | 0.03 | 1423 | 35.6
830801 | 4 | 52 | 0 | 2.38 | 2.48 | 4 | 15 | 0.03 | 1423 | 35.6
830801 | 3 | 52 | 0 | 2.38 | 2.48 | 4 | 15 | 0.03 | 1423 | 35.6
830801 | 3 | 52 | 0 | 2.38 | 2.48 | 4 | 15 | 0.03 | 1423 | 35.6
830801 | 3 | 52 | 0 | 2.38 | 2.48 | 4 | 15 | 0.03 | 1423 | 35.6
830801 | 3 | 52 | 0 | 2.38 | 2.48 | 4 | 15 | 0.03 | 1423 | 35.6
830801 | 2 | 52 | 0 | 2.38 | 2.48 | 4 | 15 | 0.03 | 1423 | 35.6
830801 | 2 | 52 | 0 | 2.38 | 2.48 | 4 | 15 | 0.03 | 1423 | 35.6
830801 | 2 | 52 | 0 | 2.38 | 2.48 | 4 | 15 | 0.03 | 1423 | 35.6
830801 | 2 | 52 | 0 | 2.38 | 2.48 | 4 | 15 | 0.03 | 1423 | 35.6
830801 | 1 | 52 | 0 | 2.38 | 2.48 | 4 | 15 | 0.03 | 1423 | 35.6
830801 | 1 | 52 | 0 | 2.38 | 2.48 | 4 | 15 | 0.03 | 1423 | 35.6
830801 | 1 | 52 | 0 | 2.38 | 2.48 | 4 | 15 | 0.03 | 1423 | 35.6
830801 | 1 | 52 | 0 | 2.38 | 2.48 | 4 | 15 | 0.03 | 1423 | 35.6
830801 | 4 | 52 | 0 | 2.38 | 2.48 | 4 | 15 | 0.1 | 2193 | 32.2
830801 | 4 | 52 | 0 | 2.38 | 2.48 | 4 | 15 | 0.1 | 2193 | 32.2
830801 | 4 | 52 | 0 | 2.38 | 2.48 | 4 | 15 | 0.1 | 2193 | 32.2
830801 | 4 | 52 | 0 | 2.38 | 2.48 | 4 | 15 | 0.1 | 2193 | 32.2
830801 | 3 | 52 | 0 | 2.38 | 2.48 | 4 | 15 | 0.1 | 2193 | 32.2
830801 | 3 | 52 | 0 | 2.38 | 2.48 | 4 | 15 | 0.1 | 2193 | 32.2
830801 | 3 | 52 | 0 | 2.38 | 2.48 | 4 | 15 | 0.1 | 2193 | 32.2
830801 | 3 | 52 | 0 | 2.38 | 2.48 | 4 | 15 | 0.1 | 2193 | 32.2
830801 | 2 | 52 | 0 | 2.38 | 2.48 | 4 | 15 | 0.1 | 2193 | 32.2
830801 | 2 | 52 | 0 | 2.38 | 2.48 | 4 | 15 | 0.1 | 2193 | 32.2
830801 | 2 | 52 | 0 | 2.38 | 2.48 | 4 | 15 | 0.1 | 2193 | 32.2
830801 | 2 | 52 | 0 | 2.38 | 2.48 | 4 | 15 | 0.1 | 2193 | 32.2
830801 | 1 | 52 | 0 | 2.38 | 2.48 | 4 | 15 | 0.1 | 2193 | 32.2
830801 | 1 | 52 | 0 | 2.38 | 2.48 | 4 | 15 | 0.1 | 2193 | 32.2
830801 | 1 | 52 | 0 | 2.38 | 2.48 | 4 | 15 | 0.1 | 2193 | 32.2
830801 | 1 | 52 | 0 | 2.38 | 2.48 | 4 | 15 | 0.1 | 2193 | 32.2
830801 | 4 | 52 | 0 | 2.38 | 2.48 | 4 | 15 | 0.1 | 2193 | 32.2
830801 | 4 | 52 | 0 | 2.38 | 2.48 | 4 | 15 | 0.1 | 2193 | 32.2
830801 | 4 | 52 | 0 | 2.38 | 2.48 | 4 | 15 | 0.1 | 2193 | 32.2
830801 | 4 | 52 | 0 | 2.38 | 2.48 | 4 | 15 | 0.1 | 2193 | 32.2
830801 | 3 | 52 | 0 | 2.38 | 2.48 | 4 | 15 | 0.1 | 2193 | 32.2
830801 | 3 | 52 | 0 | 2.38 | 2.48 | 4 | 15 | 0.1 | 2193 | 32.2
830801 | 3 | 52 | 0 | 2.38 | 2.48 | 4 | 15 | 0.1 | 2193 | 32.2
830801 | 3 | 52 | 0 | 2.38 | 2.48 | 4 | 15 | 0.1 | 2193 | 32.2
830801 | 2 | 52 | 0 | 2.38 | 2.48 | 4 | 15 | 0.1 | 2193 | 32.2
830801 | 2 | 52 | 0 | 2.38 | 2.48 | 4 | 15 | 0.1 | 2193 | 32.2
830801 | 2 | 52 | 0 | 2.38 | 2.48 | 4 | 15 | 0.1 | 2193 | 32.2
830801 | 2 | 52 | 0 | 2.38 | 2.48 | 4 | 15 | 0.1 | 2193 | 32.2
830801 | 1 | 52 | 0 | 2.38 | 2.48 | 4 | 15 | 0.1 | 2193 | 32.2
830801 | 1 | 52 | 0 | 2.38 | 2.48 | 4 | 15 | 0.1 | 2193 | 32.2
830801 | 1 | 52 | 0 | 2.38 | 2.48 | 4 | 15 | 0.1 | 2193 | 32.2
830801 | 1 | 52 | 0 | 2.38 | 2.48 | 4 | 15 | 0.1 | 2193 | 32.2
830801 | 4 | 52 | 0 | 2.38 | 2.48 | 4 | 15 | 0.3 | 3131 | 28.7
830801 | 4 | 52 | 0 | 2.38 | 2.48 | 4 | 15 | 0.3 | 3131 | 28.7
830801 | 4 | 52 | 0 | 2.38 | 2.48 | 4 | 15 | 0.3 | 3131 | 28.7
830801 | 4 | 52 | 0 | 2.38 | 2.48 | 4 | 15 | 0.3 | 3131 | 28.7
830801 | 3 | 52 | 0 | 2.38 | 2.48 | 4 | 15 | 0.3 | 3131 | 28.7
830801 | 3 | 52 | 0 | 2.38 | 2.48 | 4 | 15 | 0.3 | 3131 | 28.7
830801 | 3 | 52 | 0 | 2.38 | 2.48 | 4 | 15 | 0.3 | 3131 | 28.7
830801 | 3 | 52 | 0 | 2.38 | 2.48 | 4 | 15 | 0.3 | 3131 | 28.7
830801 | 2 | 52 | 0 | 2.38 | 2.48 | 4 | 15 | 0.3 | 3131 | 28.7
830801 | 2 | 52 | 0 | 2.38 | 2.48 | 4 | 15 | 0.3 | 3131 | 28.7
830801 | 2 | 52 | 0 | 2.38 | 2.48 | 4 | 15 | 0.3 | 3131 | 28.7
830801 | 2 | 52 | 0 | 2.38 | 2.48 | 4 | 15 | 0.3 | 3131 | 28.7
830801 | 1 | 52 | 0 | 2.38 | 2.48 | 4 | 15 | 0.3 | 3131 | 28.7
830801 | 1 | 52 | 0 | 2.38 | 2.48 | 4 | 15 | 0.3 | 3131 | 28.7
830801 | 1 | 52 | 0 | 2.38 | 2.48 | 4 | 15 | 0.3 | 3131 | 28.7
830801 | 1 | 52 | 0 | 2.38 | 2.48 | 4 | 15 | 0.3 | 3131 | 28.7
830801 | 4 | 52 | 0 | 2.38 | 2.48 | 4 | 15 | 0.3 | 3131 | 28.7
830801 | 4 | 52 | 0 | 2.38 | 2.48 | 4 | 15 | 0.3 | 3131 | 28.7
830801 | 4 | 52 | 0 | 2.38 | 2.48 | 4 | 15 | 0.3 | 3131 | 28.7
830801 | 4 | 52 | 0 | 2.38 | 2.48 | 4 | 15 | 0.3 | 3131 | 28.7
830801 | 3 | 52 | 0 | 2.38 | 2.48 | 4 | 15 | 0.3 | 3131 | 28.7
830801 | 3 | 52 | 0 | 2.38 | 2.48 | 4 | 15 | 0.3 | 3131 | 28.7
830801 | 3 | 52 | 0 | 2.38 | 2.48 | 4 | 15 | 0.3 | 3131 | 28.7
830801 | 3 | 52 | 0 | 2.38 | 2.48 | 4 | 15 | 0.3 | 3131 | 28.7
830801 | 2 | 52 | 0 | 2.38 | 2.48 | 4 | 15 | 0.3 | 3131 | 28.7
830801 | 2 | 52 | 0 | 2.38 | 2.48 | 4 | 15 | 0.3 | 3131 | 28.7
830801 | 2 | 52 | 0 | 2.38 | 2.48 | 4 | 15 | 0.3 | 3131 | 28.7
830801 | 2 | 52 | 0 | 2.38 | 2.48 | 4 | 15 | 0.3 | 3131 | 28.7
830801 | 1 | 52 | 0 | 2.38 | 2.48 | 4 | 15 | 0.3 | 3131 | 28.7
830801 | 1 | 52 | 0 | 2.38 | 2.48 | 4 | 15 | 0.3 | 3131 | 28.7
830801 | 1 | 52 | 0 | 2.38 | 2.48 | 4 | 15 | 0.3 | 3131 | 28.7
830801 | 1 | 52 | 0 | 2.38 | 2.48 | 4 | 15 | 0.3 | 3131 | 28.7
830801 | 4 | 52 | 0 | 2.38 | 2.48 | 4 | 15 | 1 | 4371 | 24.8
830801 | 4 | 52 | 0 | 2.38 | 2.48 | 4 | 15 | 1 | 4371 | 24.8
830801 | 4 | 52 | 0 | 2.38 | 2.48 | 4 | 15 | 1 | 4371 | 24.8
830801 | 4 | 52 | 0 | 2.38 | 2.48 | 4 | 15 | 1 | 4371 | 24.8
830801 | 3 | 52 | 0 | 2.38 | 2.48 | 4 | 15 | 1 | 4371 | 24.8
830801 | 3 | 52 | 0 | 2.38 | 2.48 | 4 | 15 | 1 | 4371 | 24.8
830801 | 3 | 52 | 0 | 2.38 | 2.48 | 4 | 15 | 1 | 4371 | 24.8
830801 | 3 | 52 | 0 | 2.38 | 2.48 | 4 | 15 | 1 | 4371 | 24.8
830801 | 2 | 52 | 0 | 2.38 | 2.48 | 4 | 15 | 1 | 4371 | 24.8
830801 | 2 | 52 | 0 | 2.38 | 2.48 | 4 | 15 | 1 | 4371 | 24.8
830801 | 2 | 52 | 0 | 2.38 | 2.48 | 4 | 15 | 1 | 4371 | 24.8
830801 | 2 | 52 | 0 | 2.38 | 2.48 | 4 | 15 | 1 | 4371 | 24.8
830801 | 1 | 52 | 0 | 2.38 | 2.48 | 4 | 15 | 1 | 4371 | 24.8
830801 | 1 | 52 | 0 | 2.38 | 2.48 | 4 | 15 | 1 | 4371 | 24.8
830801 | 1 | 52 | 0 | 2.38 | 2.48 | 4 | 15 | 1 | 4371 | 24.8
830801 | 1 | 52 | 0 | 2.38 | 2.48 | 4 | 15 | 1 | 4371 | 24.8
830801 | 4 | 52 | 0 | 2.38 | 2.48 | 4 | 15 | 1 | 4371 | 24.8
830801 | 4 | 52 | 0 | 2.38 | 2.48 | 4 | 15 | 1 | 4371 | 24.8
830801 | 4 | 52 | 0 | 2.38 | 2.48 | 4 | 15 | 1 | 4371 | 24.8
830801 | 4 | 52 | 0 | 2.38 | 2.48 | 4 | 15 | 1 | 4371 | 24.8
830801 | 3 | 52 | 0 | 2.38 | 2.48 | 4 | 15 | 1 | 4371 | 24.8
830801 | 3 | 52 | 0 | 2.38 | 2.48 | 4 | 15 | 1 | 4371 | 24.8
830801 | 3 | 52 | 0 | 2.38 | 2.48 | 4 | 15 | 1 | 4371 | 24.8
830801 | 3 | 52 | 0 | 2.38 | 2.48 | 4 | 15 | 1 | 4371 | 24.8
830801 | 2 | 52 | 0 | 2.38 | 2.48 | 4 | 15 | 1 | 4371 | 24.8
830801 | 2 | 52 | 0 | 2.38 | 2.48 | 4 | 15 | 1 | 4371 | 24.8
830801 | 2 | 52 | 0 | 2.38 | 2.48 | 4 | 15 | 1 | 4371 | 24.8
830801 | 2 | 52 | 0 | 2.38 | 2.48 | 4 | 15 | 1 | 4371 | 24.8
830801 | 1 | 52 | 0 | 2.38 | 2.48 | 4 | 15 | 1 | 4371 | 24.8
830801 | 1 | 52 | 0 | 2.38 | 2.48 | 4 | 15 | 1 | 4371 | 24.8
830801 | 1 | 52 | 0 | 2.38 | 2.48 | 4 | 15 | 1 | 4371 | 24.8
830801 | 1 | 52 | 0 | 2.38 | 2.48 | 4 | 15 | 1 | 4371 | 24.8
830801 | 4 | 52 | 0 | 2.38 | 2.48 | 4 | 15 | 3 | 5699 | 20.2
830801 | 4 | 52 | 0 | 2.38 | 2.48 | 4 | 15 | 3 | 5699 | 20.2
830801 | 4 | 52 | 0 | 2.38 | 2.48 | 4 | 15 | 3 | 5699 | 20.2
830801 | 4 | 52 | 0 | 2.38 | 2.48 | 4 | 15 | 3 | 5699 | 20.2
830801 | 3 | 52 | 0 | 2.38 | 2.48 | 4 | 15 | 3 | 5699 | 20.2
830801 | 3 | 52 | 0 | 2.38 | 2.48 | 4 | 15 | 3 | 5699 | 20.2
830801 | 3 | 52 | 0 | 2.38 | 2.48 | 4 | 15 | 3 | 5699 | 20.2
830801 | 3 | 52 | 0 | 2.38 | 2.48 | 4 | 15 | 3 | 5699 | 20.2
830801 | 2 | 52 | 0 | 2.38 | 2.48 | 4 | 15 | 3 | 5699 | 20.2
830801 | 2 | 52 | 0 | 2.38 | 2.48 | 4 | 15 | 3 | 5699 | 20.2
830801 | 2 | 52 | 0 | 2.38 | 2.48 | 4 | 15 | 3 | 5699 | 20.2
830801 | 2 | 52 | 0 | 2.38 | 2.48 | 4 | 15 | 3 | 5699 | 20.2
830801 | 1 | 52 | 0 | 2.38 | 2.48 | 4 | 15 | 3 | 5699 | 20.2
830801 | 1 | 52 | 0 | 2.38 | 2.48 | 4 | 15 | 3 | 5699 | 20.2
830801 | 1 | 52 | 0 | 2.38 | 2.48 | 4 | 15 | 3 | 5699 | 20.2
830801 | 1 | 52 | 0 | 2.38 | 2.48 | 4 | 15 | 3 | 5699 | 20.2
830801 | 4 | 52 | 0 | 2.38 | 2.48 | 4 | 15 | 3 | 5699 | 20.2
830801 | 4 | 52 | 0 | 2.38 | 2.48 | 4 | 15 | 3 | 5699 | 20.2
830801 | 4 | 52 | 0 | 2.38 | 2.48 | 4 | 15 | 3 | 5699 | 20.2
830801 | 4 | 52 | 0 | 2.38 | 2.48 | 4 | 15 | 3 | 5699 | 20.2
830801 | 3 | 52 | 0 | 2.38 | 2.48 | 4 | 15 | 3 | 5699 | 20.2
830801 | 3 | 52 | 0 | 2.38 | 2.48 | 4 | 15 | 3 | 5699 | 20.2
830801 | 3 | 52 | 0 | 2.38 | 2.48 | 4 | 15 | 3 | 5699 | 20.2
830801 | 3 | 52 | 0 | 2.38 | 2.48 | 4 | 15 | 3 | 5699 | 20.2
830801 | 2 | 52 | 0 | 2.38 | 2.48 | 4 | 15 | 3 | 5699 | 20.2
830801 | 2 | 52 | 0 | 2.38 | 2.48 | 4 | 15 | 3 | 5699 | 20.2
830801 | 2 | 52 | 0 | 2.38 | 2.48 | 4 | 15 | 3 | 5699 | 20.2
830801 | 2 | 52 | 0 | 2.38 | 2.48 | 4 | 15 | 3 | 5699 | 20.2
830801 | 1 | 52 | 0 | 2.38 | 2.48 | 4 | 15 | 3 | 5699 | 20.2
830801 | 1 | 52 | 0 | 2.38 | 2.48 | 4 | 15 | 3 | 5699 | 20.2
830801 | 1 | 52 | 0 | 2.38 | 2.48 | 4 | 15 | 3 | 5699 | 20.2
830801 | 1 | 52 | 0 | 2.38 | 2.48 | 4 | 15 | 3 | 5699 | 20.2
830801 | 4 | 52 | 0 | 2.38 | 2.48 | 4 | 15 | 10 | 7279 | 14.6
830801 | 4 | 52 | 0 | 2.38 | 2.48 | 4 | 15 | 10 | 7279 | 14.6
830801 | 4 | 52 | 0 | 2.38 | 2.48 | 4 | 15 | 10 | 7279 | 14.6
830801 | 4 | 52 | 0 | 2.38 | 2.48 | 4 | 15 | 10 | 7279 | 14.6
830801 | 3 | 52 | 0 | 2.38 | 2.48 | 4 | 15 | 10 | 7279 | 14.6
830801 | 3 | 52 | 0 | 2.38 | 2.48 | 4 | 15 | 10 | 7279 | 14.6
830801 | 3 | 52 | 0 | 2.38 | 2.48 | 4 | 15 | 10 | 7279 | 14.6
830801 | 3 | 52 | 0 | 2.38 | 2.48 | 4 | 15 | 10 | 7279 | 14.6
830801 | 2 | 52 | 0 | 2.38 | 2.48 | 4 | 15 | 10 | 7279 | 14.6
830801 | 2 | 52 | 0 | 2.38 | 2.48 | 4 | 15 | 10 | 7279 | 14.6
830801 | 2 | 52 | 0 | 2.38 | 2.48 | 4 | 15 | 10 | 7279 | 14.6
830801 | 2 | 52 | 0 | 2.38 | 2.48 | 4 | 15 | 10 | 7279 | 14.6
830801 | 1 | 52 | 0 | 2.38 | 2.48 | 4 | 15 | 10 | 7279 | 14.6
830801 | 1 | 52 | 0 | 2.38 | 2.48 | 4 | 15 | 10 | 7279 | 14.6
830801 | 1 | 52 | 0 | 2.38 | 2.48 | 4 | 15 | 10 | 7279 | 14.6
830801 | 1 | 52 | 0 | 2.38 | 2.48 | 4 | 15 | 10 | 7279 | 14.6
830801 | 4 | 52 | 0 | 2.38 | 2.48 | 4 | 15 | 10 | 7279 | 14.6
830801 | 4 | 52 | 0 | 2.38 | 2.48 | 4 | 15 | 10 | 7279 | 14.6
830801 | 4 | 52 | 0 | 2.38 | 2.48 | 4 | 15 | 10 | 7279 | 14.6
830801 | 4 | 52 | 0 | 2.38 | 2.48 | 4 | 15 | 10 | 7279 | 14.6
830801 | 3 | 52 | 0 | 2.38 | 2.48 | 4 | 15 | 10 | 7279 | 14.6
830801 | 3 | 52 | 0 | 2.38 | 2.48 | 4 | 15 | 10 | 7279 | 14.6
830801 | 3 | 52 | 0 | 2.38 | 2.48 | 4 | 15 | 10 | 7279 | 14.6
830801 | 3 | 52 | 0 | 2.38 | 2.48 | 4 | 15 | 10 | 7279 | 14.6
830801 | 2 | 52 | 0 | 2.38 | 2.48 | 4 | 15 | 10 | 7279 | 14.6
830801 | 2 | 52 | 0 | 2.38 | 2.48 | 4 | 15 | 10 | 7279 | 14.6
830801 | 2 | 52 | 0 | 2.38 | 2.48 | 4 | 15 | 10 | 7279 | 14.6
830801 | 2 | 52 | 0 | 2.38 | 2.48 | 4 | 15 | 10 | 7279 | 14.6
830801 | 1 | 52 | 0 | 2.38 | 2.48 | 4 | 15 | 10 | 7279 | 14.6
830801 | 1 | 52 | 0 | 2.38 | 2.48 | 4 | 15 | 10 | 7279 | 14.6
830801 | 1 | 52 | 0 | 2.38 | 2.48 | 4 | 15 | 10 | 7279 | 14.6
830801 | 1 | 52 | 0 | 2.38 | 2.48 | 4 | 15 | 10 | 7279 | 14.6
830801 | 4 | 52 | 0 | 2.38 | 2.48 | 4 | 30 | 0.01 | 118 | 45.7
830801 | 4 | 52 | 0 | 2.38 | 2.48 | 4 | 30 | 0.01 | 118 | 45.7
830801 | 4 | 52 | 0 | 2.38 | 2.48 | 4 | 30 | 0.01 | 118 | 45.7
830801 | 4 | 52 | 0 | 2.38 | 2.48 | 4 | 30 | 0.01 | 118 | 45.7
830801 | 3 | 52 | 0 | 2.38 | 2.48 | 4 | 30 | 0.01 | 118 | 45.7
830801 | 3 | 52 | 0 | 2.38 | 2.48 | 4 | 30 | 0.01 | 118 | 45.7
830801 | 3 | 52 | 0 | 2.38 | 2.48 | 4 | 30 | 0.01 | 118 | 45.7
830801 | 3 | 52 | 0 | 2.38 | 2.48 | 4 | 30 | 0.01 | 118 | 45.7
830801 | 2 | 52 | 0 | 2.38 | 2.48 | 4 | 30 | 0.01 | 118 | 45.7
830801 | 2 | 52 | 0 | 2.38 | 2.48 | 4 | 30 | 0.01 | 118 | 45.7
830801 | 2 | 52 | 0 | 2.38 | 2.48 | 4 | 30 | 0.01 | 118 | 45.7
830801 | 2 | 52 | 0 | 2.38 | 2.48 | 4 | 30 | 0.01 | 118 | 45.7
830801 | 1 | 52 | 0 | 2.38 | 2.48 | 4 | 30 | 0.01 | 118 | 45.7
830801 | 1 | 52 | 0 | 2.38 | 2.48 | 4 | 30 | 0.01 | 118 | 45.7
830801 | 1 | 52 | 0 | 2.38 | 2.48 | 4 | 30 | 0.01 | 118 | 45.7
830801 | 1 | 52 | 0 | 2.38 | 2.48 | 4 | 30 | 0.01 | 118 | 45.7
830801 | 4 | 52 | 0 | 2.38 | 2.48 | 4 | 30 | 0.01 | 118 | 45.7
830801 | 4 | 52 | 0 | 2.38 | 2.48 | 4 | 30 | 0.01 | 118 | 45.7
830801 | 4 | 52 | 0 | 2.38 | 2.48 | 4 | 30 | 0.01 | 118 | 45.7
830801 | 4 | 52 | 0 | 2.38 | 2.48 | 4 | 30 | 0.01 | 118 | 45.7
830801 | 3 | 52 | 0 | 2.38 | 2.48 | 4 | 30 | 0.01 | 118 | 45.7
830801 | 3 | 52 | 0 | 2.38 | 2.48 | 4 | 30 | 0.01 | 118 | 45.7
830801 | 3 | 52 | 0 | 2.38 | 2.48 | 4 | 30 | 0.01 | 118 | 45.7
830801 | 3 | 52 | 0 | 2.38 | 2.48 | 4 | 30 | 0.01 | 118 | 45.7
830801 | 2 | 52 | 0 | 2.38 | 2.48 | 4 | 30 | 0.01 | 118 | 45.7
830801 | 2 | 52 | 0 | 2.38 | 2.48 | 4 | 30 | 0.01 | 118 | 45.7
830801 | 2 | 52 | 0 | 2.38 | 2.48 | 4 | 30 | 0.01 | 118 | 45.7
830801 | 2 | 52 | 0 | 2.38 | 2.48 | 4 | 30 | 0.01 | 118 | 45.7
830801 | 1 | 52 | 0 | 2.38 | 2.48 | 4 | 30 | 0.01 | 118 | 45.7
830801 | 1 | 52 | 0 | 2.38 | 2.48 | 4 | 30 | 0.01 | 118 | 45.7
830801 | 1 | 52 | 0 | 2.38 | 2.48 | 4 | 30 | 0.01 | 118 | 45.7
830801 | 1 | 52 | 0 | 2.38 | 2.48 | 4 | 30 | 0.01 | 118 | 45.7
830801 | 4 | 52 | 0 | 2.38 | 2.48 | 4 | 30 | 0.03 | 196 | 43.1
830801 | 4 | 52 | 0 | 2.38 | 2.48 | 4 | 30 | 0.03 | 196 | 43.1
830801 | 4 | 52 | 0 | 2.38 | 2.48 | 4 | 30 | 0.03 | 196 | 43.1
830801 | 4 | 52 | 0 | 2.38 | 2.48 | 4 | 30 | 0.03 | 196 | 43.1
830801 | 3 | 52 | 0 | 2.38 | 2.48 | 4 | 30 | 0.03 | 196 | 43.1
830801 | 3 | 52 | 0 | 2.38 | 2.48 | 4 | 30 | 0.03 | 196 | 43.1
830801 | 3 | 52 | 0 | 2.38 | 2.48 | 4 | 30 | 0.03 | 196 | 43.1
830801 | 3 | 52 | 0 | 2.38 | 2.48 | 4 | 30 | 0.03 | 196 | 43.1
830801 | 2 | 52 | 0 | 2.38 | 2.48 | 4 | 30 | 0.03 | 196 | 43.1
830801 | 2 | 52 | 0 | 2.38 | 2.48 | 4 | 30 | 0.03 | 196 | 43.1
830801 | 2 | 52 | 0 | 2.38 | 2.48 | 4 | 30 | 0.03 | 196 | 43.1
830801 | 2 | 52 | 0 | 2.38 | 2.48 | 4 | 30 | 0.03 | 196 | 43.1
830801 | 1 | 52 | 0 | 2.38 | 2.48 | 4 | 30 | 0.03 | 196 | 43.1
830801 | 1 | 52 | 0 | 2.38 | 2.48 | 4 | 30 | 0.03 | 196 | 43.1
830801 | 1 | 52 | 0 | 2.38 | 2.48 | 4 | 30 | 0.03 | 196 | 43.1
830801 | 1 | 52 | 0 | 2.38 | 2.48 | 4 | 30 | 0.03 | 196 | 43.1
830801 | 4 | 52 | 0 | 2.38 | 2.48 | 4 | 30 | 0.03 | 196 | 43.1
830801 | 4 | 52 | 0 | 2.38 | 2.48 | 4 | 30 | 0.03 | 196 | 43.1
830801 | 4 | 52 | 0 | 2.38 | 2.48 | 4 | 30 | 0.03 | 196 | 43.1
830801 | 4 | 52 | 0 | 2.38 | 2.48 | 4 | 30 | 0.03 | 196 | 43.1
830801 | 3 | 52 | 0 | 2.38 | 2.48 | 4 | 30 | 0.03 | 196 | 43.1
830801 | 3 | 52 | 0 | 2.38 | 2.48 | 4 | 30 | 0.03 | 196 | 43.1
830801 | 3 | 52 | 0 | 2.38 | 2.48 | 4 | 30 | 0.03 | 196 | 43.1
830801 | 3 | 52 | 0 | 2.38 | 2.48 | 4 | 30 | 0.03 | 196 | 43.1
830801 | 2 | 52 | 0 | 2.38 | 2.48 | 4 | 30 | 0.03 | 196 | 43.1
830801 | 2 | 52 | 0 | 2.38 | 2.48 | 4 | 30 | 0.03 | 196 | 43.1
830801 | 2 | 52 | 0 | 2.38 | 2.48 | 4 | 30 | 0.03 | 196 | 43.1
830801 | 2 | 52 | 0 | 2.38 | 2.48 | 4 | 30 | 0.03 | 196 | 43.1
830801 | 1 | 52 | 0 | 2.38 | 2.48 | 4 | 30 | 0.03 | 196 | 43.1
830801 | 1 | 52 | 0 | 2.38 | 2.48 | 4 | 30 | 0.03 | 196 | 43.1
830801 | 1 | 52 | 0 | 2.38 | 2.48 | 4 | 30 | 0.03 | 196 | 43.1
830801 | 1 | 52 | 0 | 2.38 | 2.48 | 4 | 30 | 0.03 | 196 | 43.1
830801 | 4 | 52 | 0 | 2.38 | 2.48 | 4 | 30 | 0.1 | 324 | 44
830801 | 4 | 52 | 0 | 2.38 | 2.48 | 4 | 30 | 0.1 | 324 | 44
830801 | 4 | 52 | 0 | 2.38 | 2.48 | 4 | 30 | 0.1 | 324 | 44
830801 | 4 | 52 | 0 | 2.38 | 2.48 | 4 | 30 | 0.1 | 324 | 44
830801 | 3 | 52 | 0 | 2.38 | 2.48 | 4 | 30 | 0.1 | 324 | 44
830801 | 3 | 52 | 0 | 2.38 | 2.48 | 4 | 30 | 0.1 | 324 | 44
830801 | 3 | 52 | 0 | 2.38 | 2.48 | 4 | 30 | 0.1 | 324 | 44
830801 | 3 | 52 | 0 | 2.38 | 2.48 | 4 | 30 | 0.1 | 324 | 44
830801 | 2 | 52 | 0 | 2.38 | 2.48 | 4 | 30 | 0.1 | 324 | 44
830801 | 2 | 52 | 0 | 2.38 | 2.48 | 4 | 30 | 0.1 | 324 | 44
830801 | 2 | 52 | 0 | 2.38 | 2.48 | 4 | 30 | 0.1 | 324 | 44
830801 | 2 | 52 | 0 | 2.38 | 2.48 | 4 | 30 | 0.1 | 324 | 44
830801 | 1 | 52 | 0 | 2.38 | 2.48 | 4 | 30 | 0.1 | 324 | 44
830801 | 1 | 52 | 0 | 2.38 | 2.48 | 4 | 30 | 0.1 | 324 | 44
830801 | 1 | 52 | 0 | 2.38 | 2.48 | 4 | 30 | 0.1 | 324 | 44
830801 | 1 | 52 | 0 | 2.38 | 2.48 | 4 | 30 | 0.1 | 324 | 44
830801 | 4 | 52 | 0 | 2.38 | 2.48 | 4 | 30 | 0.1 | 324 | 44
830801 | 4 | 52 | 0 | 2.38 | 2.48 | 4 | 30 | 0.1 | 324 | 44
830801 | 4 | 52 | 0 | 2.38 | 2.48 | 4 | 30 | 0.1 | 324 | 44
830801 | 4 | 52 | 0 | 2.38 | 2.48 | 4 | 30 | 0.1 | 324 | 44
830801 | 3 | 52 | 0 | 2.38 | 2.48 | 4 | 30 | 0.1 | 324 | 44
830801 | 3 | 52 | 0 | 2.38 | 2.48 | 4 | 30 | 0.1 | 324 | 44
830801 | 3 | 52 | 0 | 2.38 | 2.48 | 4 | 30 | 0.1 | 324 | 44
830801 | 3 | 52 | 0 | 2.38 | 2.48 | 4 | 30 | 0.1 | 324 | 44
830801 | 2 | 52 | 0 | 2.38 | 2.48 | 4 | 30 | 0.1 | 324 | 44
830801 | 2 | 52 | 0 | 2.38 | 2.48 | 4 | 30 | 0.1 | 324 | 44
830801 | 2 | 52 | 0 | 2.38 | 2.48 | 4 | 30 | 0.1 | 324 | 44
830801 | 2 | 52 | 0 | 2.38 | 2.48 | 4 | 30 | 0.1 | 324 | 44
830801 | 1 | 52 | 0 | 2.38 | 2.48 | 4 | 30 | 0.1 | 324 | 44
830801 | 1 | 52 | 0 | 2.38 | 2.48 | 4 | 30 | 0.1 | 324 | 44
830801 | 1 | 52 | 0 | 2.38 | 2.48 | 4 | 30 | 0.1 | 324 | 44
830801 | 1 | 52 | 0 | 2.38 | 2.48 | 4 | 30 | 0.1 | 324 | 44
830801 | 4 | 52 | 0 | 2.38 | 2.48 | 4 | 30 | 0.3 | 520 | 44.6
830801 | 4 | 52 | 0 | 2.38 | 2.48 | 4 | 30 | 0.3 | 520 | 44.6
830801 | 4 | 52 | 0 | 2.38 | 2.48 | 4 | 30 | 0.3 | 520 | 44.6
830801 | 4 | 52 | 0 | 2.38 | 2.48 | 4 | 30 | 0.3 | 520 | 44.6
830801 | 3 | 52 | 0 | 2.38 | 2.48 | 4 | 30 | 0.3 | 520 | 44.6
830801 | 3 | 52 | 0 | 2.38 | 2.48 | 4 | 30 | 0.3 | 520 | 44.6
830801 | 3 | 52 | 0 | 2.38 | 2.48 | 4 | 30 | 0.3 | 520 | 44.6
830801 | 3 | 52 | 0 | 2.38 | 2.48 | 4 | 30 | 0.3 | 520 | 44.6
830801 | 2 | 52 | 0 | 2.38 | 2.48 | 4 | 30 | 0.3 | 520 | 44.6
830801 | 2 | 52 | 0 | 2.38 | 2.48 | 4 | 30 | 0.3 | 520 | 44.6
830801 | 2 | 52 | 0 | 2.38 | 2.48 | 4 | 30 | 0.3 | 520 | 44.6
830801 | 2 | 52 | 0 | 2.38 | 2.48 | 4 | 30 | 0.3 | 520 | 44.6
830801 | 1 | 52 | 0 | 2.38 | 2.48 | 4 | 30 | 0.3 | 520 | 44.6
830801 | 1 | 52 | 0 | 2.38 | 2.48 | 4 | 30 | 0.3 | 520 | 44.6
830801 | 1 | 52 | 0 | 2.38 | 2.48 | 4 | 30 | 0.3 | 520 | 44.6
830801 | 1 | 52 | 0 | 2.38 | 2.48 | 4 | 30 | 0.3 | 520 | 44.6
830801 | 4 | 52 | 0 | 2.38 | 2.48 | 4 | 30 | 0.3 | 520 | 44.6
830801 | 4 | 52 | 0 | 2.38 | 2.48 | 4 | 30 | 0.3 | 520 | 44.6
830801 | 4 | 52 | 0 | 2.38 | 2.48 | 4 | 30 | 0.3 | 520 | 44.6
830801 | 4 | 52 | 0 | 2.38 | 2.48 | 4 | 30 | 0.3 | 520 | 44.6
830801 | 3 | 52 | 0 | 2.38 | 2.48 | 4 | 30 | 0.3 | 520 | 44.6
830801 | 3 | 52 | 0 | 2.38 | 2.48 | 4 | 30 | 0.3 | 520 | 44.6
830801 | 3 | 52 | 0 | 2.38 | 2.48 | 4 | 30 | 0.3 | 520 | 44.6
830801 | 3 | 52 | 0 | 2.38 | 2.48 | 4 | 30 | 0.3 | 520 | 44.6
830801 | 2 | 52 | 0 | 2.38 | 2.48 | 4 | 30 | 0.3 | 520 | 44.6
830801 | 2 | 52 | 0 | 2.38 | 2.48 | 4 | 30 | 0.3 | 520 | 44.6
830801 | 2 | 52 | 0 | 2.38 | 2.48 | 4 | 30 | 0.3 | 520 | 44.6
830801 | 2 | 52 | 0 | 2.38 | 2.48 | 4 | 30 | 0.3 | 520 | 44.6
830801 | 1 | 52 | 0 | 2.38 | 2.48 | 4 | 30 | 0.3 | 520 | 44.6
830801 | 1 | 52 | 0 | 2.38 | 2.48 | 4 | 30 | 0.3 | 520 | 44.6
830801 | 1 | 52 | 0 | 2.38 | 2.48 | 4 | 30 | 0.3 | 520 | 44.6
830801 | 1 | 52 | 0 | 2.38 | 2.48 | 4 | 30 | 0.3 | 520 | 44.6
830801 | 4 | 52 | 0 | 2.38 | 2.48 | 4 | 30 | 1 | 885 | 43.5
830801 | 4 | 52 | 0 | 2.38 | 2.48 | 4 | 30 | 1 | 885 | 43.5
830801 | 4 | 52 | 0 | 2.38 | 2.48 | 4 | 30 | 1 | 885 | 43.5
830801 | 4 | 52 | 0 | 2.38 | 2.48 | 4 | 30 | 1 | 885 | 43.5
830801 | 3 | 52 | 0 | 2.38 | 2.48 | 4 | 30 | 1 | 885 | 43.5
830801 | 3 | 52 | 0 | 2.38 | 2.48 | 4 | 30 | 1 | 885 | 43.5
830801 | 3 | 52 | 0 | 2.38 | 2.48 | 4 | 30 | 1 | 885 | 43.5
830801 | 3 | 52 | 0 | 2.38 | 2.48 | 4 | 30 | 1 | 885 | 43.5
830801 | 2 | 52 | 0 | 2.38 | 2.48 | 4 | 30 | 1 | 885 | 43.5
830801 | 2 | 52 | 0 | 2.38 | 2.48 | 4 | 30 | 1 | 885 | 43.5
830801 | 2 | 52 | 0 | 2.38 | 2.48 | 4 | 30 | 1 | 885 | 43.5
830801 | 2 | 52 | 0 | 2.38 | 2.48 | 4 | 30 | 1 | 885 | 43.5
830801 | 1 | 52 | 0 | 2.38 | 2.48 | 4 | 30 | 1 | 885 | 43.5
830801 | 1 | 52 | 0 | 2.38 | 2.48 | 4 | 30 | 1 | 885 | 43.5
830801 | 1 | 52 | 0 | 2.38 | 2.48 | 4 | 30 | 1 | 885 | 43.5
830801 | 1 | 52 | 0 | 2.38 | 2.48 | 4 | 30 | 1 | 885 | 43.5
830801 | 4 | 52 | 0 | 2.38 | 2.48 | 4 | 30 | 1 | 885 | 43.5
830801 | 4 | 52 | 0 | 2.38 | 2.48 | 4 | 30 | 1 | 885 | 43.5
830801 | 4 | 52 | 0 | 2.38 | 2.48 | 4 | 30 | 1 | 885 | 43.5
830801 | 4 | 52 | 0 | 2.38 | 2.48 | 4 | 30 | 1 | 885 | 43.5
830801 | 3 | 52 | 0 | 2.38 | 2.48 | 4 | 30 | 1 | 885 | 43.5
830801 | 3 | 52 | 0 | 2.38 | 2.48 | 4 | 30 | 1 | 885 | 43.5
830801 | 3 | 52 | 0 | 2.38 | 2.48 | 4 | 30 | 1 | 885 | 43.5
830801 | 3 | 52 | 0 | 2.38 | 2.48 | 4 | 30 | 1 | 885 | 43.5
830801 | 2 | 52 | 0 | 2.38 | 2.48 | 4 | 30 | 1 | 885 | 43.5
830801 | 2 | 52 | 0 | 2.38 | 2.48 | 4 | 30 | 1 | 885 | 43.5
830801 | 2 | 52 | 0 | 2.38 | 2.48 | 4 | 30 | 1 | 885 | 43.5
830801 | 2 | 52 | 0 | 2.38 | 2.48 | 4 | 30 | 1 | 885 | 43.5
830801 | 1 | 52 | 0 | 2.38 | 2.48 | 4 | 30 | 1 | 885 | 43.5
830801 | 1 | 52 | 0 | 2.38 | 2.48 | 4 | 30 | 1 | 885 | 43.5
830801 | 1 | 52 | 0 | 2.38 | 2.48 | 4 | 30 | 1 | 885 | 43.5
830801 | 1 | 52 | 0 | 2.38 | 2.48 | 4 | 30 | 1 | 885 | 43.5
830801 | 4 | 52 | 0 | 2.38 | 2.48 | 4 | 30 | 3 | 1414 | 40.4
830801 | 4 | 52 | 0 | 2.38 | 2.48 | 4 | 30 | 3 | 1414 | 40.4
830801 | 4 | 52 | 0 | 2.38 | 2.48 | 4 | 30 | 3 | 1414 | 40.4
830801 | 4 | 52 | 0 | 2.38 | 2.48 | 4 | 30 | 3 | 1414 | 40.4
830801 | 3 | 52 | 0 | 2.38 | 2.48 | 4 | 30 | 3 | 1414 | 40.4
830801 | 3 | 52 | 0 | 2.38 | 2.48 | 4 | 30 | 3 | 1414 | 40.4
830801 | 3 | 52 | 0 | 2.38 | 2.48 | 4 | 30 | 3 | 1414 | 40.4
830801 | 3 | 52 | 0 | 2.38 | 2.48 | 4 | 30 | 3 | 1414 | 40.4
830801 | 2 | 52 | 0 | 2.38 | 2.48 | 4 | 30 | 3 | 1414 | 40.4
830801 | 2 | 52 | 0 | 2.38 | 2.48 | 4 | 30 | 3 | 1414 | 40.4
830801 | 2 | 52 | 0 | 2.38 | 2.48 | 4 | 30 | 3 | 1414 | 40.4
830801 | 2 | 52 | 0 | 2.38 | 2.48 | 4 | 30 | 3 | 1414 | 40.4
830801 | 1 | 52 | 0 | 2.38 | 2.48 | 4 | 30 | 3 | 1414 | 40.4
830801 | 1 | 52 | 0 | 2.38 | 2.48 | 4 | 30 | 3 | 1414 | 40.4
830801 | 1 | 52 | 0 | 2.38 | 2.48 | 4 | 30 | 3 | 1414 | 40.4
830801 | 1 | 52 | 0 | 2.38 | 2.48 | 4 | 30 | 3 | 1414 | 40.4
830801 | 4 | 52 | 0 | 2.38 | 2.48 | 4 | 30 | 3 | 1414 | 40.4
830801 | 4 | 52 | 0 | 2.38 | 2.48 | 4 | 30 | 3 | 1414 | 40.4
830801 | 4 | 52 | 0 | 2.38 | 2.48 | 4 | 30 | 3 | 1414 | 40.4
830801 | 4 | 52 | 0 | 2.38 | 2.48 | 4 | 30 | 3 | 1414 | 40.4
830801 | 3 | 52 | 0 | 2.38 | 2.48 | 4 | 30 | 3 | 1414 | 40.4
830801 | 3 | 52 | 0 | 2.38 | 2.48 | 4 | 30 | 3 | 1414 | 40.4
830801 | 3 | 52 | 0 | 2.38 | 2.48 | 4 | 30 | 3 | 1414 | 40.4
830801 | 3 | 52 | 0 | 2.38 | 2.48 | 4 | 30 | 3 | 1414 | 40.4
830801 | 2 | 52 | 0 | 2.38 | 2.48 | 4 | 30 | 3 | 1414 | 40.4
830801 | 2 | 52 | 0 | 2.38 | 2.48 | 4 | 30 | 3 | 1414 | 40.4
830801 | 2 | 52 | 0 | 2.38 | 2.48 | 4 | 30 | 3 | 1414 | 40.4
830801 | 2 | 52 | 0 | 2.38 | 2.48 | 4 | 30 | 3 | 1414 | 40.4
830801 | 1 | 52 | 0 | 2.38 | 2.48 | 4 | 30 | 3 | 1414 | 40.4
830801 | 1 | 52 | 0 | 2.38 | 2.48 | 4 | 30 | 3 | 1414 | 40.4
830801 | 1 | 52 | 0 | 2.38 | 2.48 | 4 | 30 | 3 | 1414 | 40.4
830801 | 1 | 52 | 0 | 2.38 | 2.48 | 4 | 30 | 3 | 1414 | 40.4
830801 | 4 | 52 | 0 | 2.38 | 2.48 | 4 | 30 | 10 | 2309 | 36.7
830801 | 4 | 52 | 0 | 2.38 | 2.48 | 4 | 30 | 10 | 2309 | 36.7
830801 | 4 | 52 | 0 | 2.38 | 2.48 | 4 | 30 | 10 | 2309 | 36.7
830801 | 4 | 52 | 0 | 2.38 | 2.48 | 4 | 30 | 10 | 2309 | 36.7
830801 | 3 | 52 | 0 | 2.38 | 2.48 | 4 | 30 | 10 | 2309 | 36.7
830801 | 3 | 52 | 0 | 2.38 | 2.48 | 4 | 30 | 10 | 2309 | 36.7
830801 | 3 | 52 | 0 | 2.38 | 2.48 | 4 | 30 | 10 | 2309 | 36.7
830801 | 3 | 52 | 0 | 2.38 | 2.48 | 4 | 30 | 10 | 2309 | 36.7
830801 | 2 | 52 | 0 | 2.38 | 2.48 | 4 | 30 | 10 | 2309 | 36.7
830801 | 2 | 52 | 0 | 2.38 | 2.48 | 4 | 30 | 10 | 2309 | 36.7
830801 | 2 | 52 | 0 | 2.38 | 2.48 | 4 | 30 | 10 | 2309 | 36.7
830801 | 2 | 52 | 0 | 2.38 | 2.48 | 4 | 30 | 10 | 2309 | 36.7
830801 | 1 | 52 | 0 | 2.38 | 2.48 | 4 | 30 | 10 | 2309 | 36.7
830801 | 1 | 52 | 0 | 2.38 | 2.48 | 4 | 30 | 10 | 2309 | 36.7
830801 | 1 | 52 | 0 | 2.38 | 2.48 | 4 | 30 | 10 | 2309 | 36.7
830801 | 1 | 52 | 0 | 2.38 | 2.48 | 4 | 30 | 10 | 2309 | 36.7
830801 | 4 | 52 | 0 | 2.38 | 2.48 | 4 | 30 | 10 | 2309 | 36.7
830801 | 4 | 52 | 0 | 2.38 | 2.48 | 4 | 30 | 10 | 2309 | 36.7
830801 | 4 | 52 | 0 | 2.38 | 2.48 | 4 | 30 | 10 | 2309 | 36.7
830801 | 4 | 52 | 0 | 2.38 | 2.48 | 4 | 30 | 10 | 2309 | 36.7
830801 | 3 | 52 | 0 | 2.38 | 2.48 | 4 | 30 | 10 | 2309 | 36.7
830801 | 3 | 52 | 0 | 2.38 | 2.48 | 4 | 30 | 10 | 2309 | 36.7
830801 | 3 | 52 | 0 | 2.38 | 2.48 | 4 | 30 | 10 | 2309 | 36.7
830801 | 3 | 52 | 0 | 2.38 | 2.48 | 4 | 30 | 10 | 2309 | 36.7
830801 | 2 | 52 | 0 | 2.38 | 2.48 | 4 | 30 | 10 | 2309 | 36.7
830801 | 2 | 52 | 0 | 2.38 | 2.48 | 4 | 30 | 10 | 2309 | 36.7
830801 | 2 | 52 | 0 | 2.38 | 2.48 | 4 | 30 | 10 | 2309 | 36.7
830801 | 2 | 52 | 0 | 2.38 | 2.48 | 4 | 30 | 10 | 2309 | 36.7
830801 | 1 | 52 | 0 | 2.38 | 2.48 | 4 | 30 | 10 | 2309 | 36.7
830801 | 1 | 52 | 0 | 2.38 | 2.48 | 4 | 30 | 10 | 2309 | 36.7
830801 | 1 | 52 | 0 | 2.38 | 2.48 | 4 | 30 | 10 | 2309 | 36.7
830801 | 1 | 52 | 0 | 2.38 | 2.48 | 4 | 30 | 10 | 2309 | 36.7
840604 | 4 | 39 | 13 | 2.37 | 2.5 | 5.2 | 0 | 0.01 | 5237 | 14.7
840604 | 4 | 39 | 13 | 2.37 | 2.5 | 5.2 | 0 | 0.01 | 5237 | 14.7
840604 | 4 | 39 | 13 | 2.37 | 2.5 | 5.2 | 0 | 0.01 | 5237 | 14.7
840604 | 4 | 39 | 13 | 2.37 | 2.5 | 5.2 | 0 | 0.01 | 5237 | 14.7
840604 | 3 | 39 | 13 | 2.37 | 2.5 | 5.2 | 0 | 0.01 | 5237 | 14.7
840604 | 3 | 39 | 13 | 2.37 | 2.5 | 5.2 | 0 | 0.01 | 5237 | 14.7
840604 | 3 | 39 | 13 | 2.37 | 2.5 | 5.2 | 0 | 0.01 | 5237 | 14.7
840604 | 3 | 39 | 13 | 2.37 | 2.5 | 5.2 | 0 | 0.01 | 5237 | 14.7
840604 | 2 | 39 | 13 | 2.37 | 2.5 | 5.2 | 0 | 0.01 | 5237 | 14.7
840604 | 2 | 39 | 13 | 2.37 | 2.5 | 5.2 | 0 | 0.01 | 5237 | 14.7
840604 | 2 | 39 | 13 | 2.37 | 2.5 | 5.2 | 0 | 0.01 | 5237 | 14.7
840604 | 2 | 39 | 13 | 2.37 | 2.5 | 5.2 | 0 | 0.01 | 5237 | 14.7
840604 | 1 | 39 | 13 | 2.37 | 2.5 | 5.2 | 0 | 0.01 | 5237 | 14.7
840604 | 1 | 39 | 13 | 2.37 | 2.5 | 5.2 | 0 | 0.01 | 5237 | 14.7
840604 | 1 | 39 | 13 | 2.37 | 2.5 | 5.2 | 0 | 0.01 | 5237 | 14.7
840604 | 1 | 39 | 13 | 2.37 | 2.5 | 5.2 | 0 | 0.01 | 5237 | 14.7
840604 | 4 | 39 | 13 | 2.37 | 2.5 | 5.2 | 0 | 0.01 | 5237 | 14.7
840604 | 4 | 39 | 13 | 2.37 | 2.5 | 5.2 | 0 | 0.01 | 5237 | 14.7
840604 | 4 | 39 | 13 | 2.37 | 2.5 | 5.2 | 0 | 0.01 | 5237 | 14.7
840604 | 4 | 39 | 13 | 2.37 | 2.5 | 5.2 | 0 | 0.01 | 5237 | 14.7
840604 | 3 | 39 | 13 | 2.37 | 2.5 | 5.2 | 0 | 0.01 | 5237 | 14.7
840604 | 3 | 39 | 13 | 2.37 | 2.5 | 5.2 | 0 | 0.01 | 5237 | 14.7
840604 | 3 | 39 | 13 | 2.37 | 2.5 | 5.2 | 0 | 0.01 | 5237 | 14.7
840604 | 3 | 39 | 13 | 2.37 | 2.5 | 5.2 | 0 | 0.01 | 5237 | 14.7
840604 | 2 | 39 | 13 | 2.37 | 2.5 | 5.2 | 0 | 0.01 | 5237 | 14.7
840604 | 2 | 39 | 13 | 2.37 | 2.5 | 5.2 | 0 | 0.01 | 5237 | 14.7
840604 | 2 | 39 | 13 | 2.37 | 2.5 | 5.2 | 0 | 0.01 | 5237 | 14.7
840604 | 2 | 39 | 13 | 2.37 | 2.5 | 5.2 | 0 | 0.01 | 5237 | 14.7
840604 | 1 | 39 | 13 | 2.37 | 2.5 | 5.2 | 0 | 0.01 | 5237 | 14.7
840604 | 1 | 39 | 13 | 2.37 | 2.5 | 5.2 | 0 | 0.01 | 5237 | 14.7
840604 | 1 | 39 | 13 | 2.37 | 2.5 | 5.2 | 0 | 0.01 | 5237 | 14.7
840604 | 1 | 39 | 13 | 2.37 | 2.5 | 5.2 | 0 | 0.01 | 5237 | 14.7
840604 | 4 | 39 | 13 | 2.37 | 2.5 | 5.2 | 0 | 0.03 | 6066 | 12.8
840604 | 4 | 39 | 13 | 2.37 | 2.5 | 5.2 | 0 | 0.03 | 6066 | 12.8
840604 | 4 | 39 | 13 | 2.37 | 2.5 | 5.2 | 0 | 0.03 | 6066 | 12.8
840604 | 4 | 39 | 13 | 2.37 | 2.5 | 5.2 | 0 | 0.03 | 6066 | 12.8
840604 | 3 | 39 | 13 | 2.37 | 2.5 | 5.2 | 0 | 0.03 | 6066 | 12.8
840604 | 3 | 39 | 13 | 2.37 | 2.5 | 5.2 | 0 | 0.03 | 6066 | 12.8
840604 | 3 | 39 | 13 | 2.37 | 2.5 | 5.2 | 0 | 0.03 | 6066 | 12.8
840604 | 3 | 39 | 13 | 2.37 | 2.5 | 5.2 | 0 | 0.03 | 6066 | 12.8
840604 | 2 | 39 | 13 | 2.37 | 2.5 | 5.2 | 0 | 0.03 | 6066 | 12.8
840604 | 2 | 39 | 13 | 2.37 | 2.5 | 5.2 | 0 | 0.03 | 6066 | 12.8
840604 | 2 | 39 | 13 | 2.37 | 2.5 | 5.2 | 0 | 0.03 | 6066 | 12.8
840604 | 2 | 39 | 13 | 2.37 | 2.5 | 5.2 | 0 | 0.03 | 6066 | 12.8
840604 | 1 | 39 | 13 | 2.37 | 2.5 | 5.2 | 0 | 0.03 | 6066 | 12.8
840604 | 1 | 39 | 13 | 2.37 | 2.5 | 5.2 | 0 | 0.03 | 6066 | 12.8
840604 | 1 | 39 | 13 | 2.37 | 2.5 | 5.2 | 0 | 0.03 | 6066 | 12.8
840604 | 1 | 39 | 13 | 2.37 | 2.5 | 5.2 | 0 | 0.03 | 6066 | 12.8
840604 | 4 | 39 | 13 | 2.37 | 2.5 | 5.2 | 0 | 0.03 | 6066 | 12.8
840604 | 4 | 39 | 13 | 2.37 | 2.5 | 5.2 | 0 | 0.03 | 6066 | 12.8
840604 | 4 | 39 | 13 | 2.37 | 2.5 | 5.2 | 0 | 0.03 | 6066 | 12.8
840604 | 4 | 39 | 13 | 2.37 | 2.5 | 5.2 | 0 | 0.03 | 6066 | 12.8
840604 | 3 | 39 | 13 | 2.37 | 2.5 | 5.2 | 0 | 0.03 | 6066 | 12.8
840604 | 3 | 39 | 13 | 2.37 | 2.5 | 5.2 | 0 | 0.03 | 6066 | 12.8
840604 | 3 | 39 | 13 | 2.37 | 2.5 | 5.2 | 0 | 0.03 | 6066 | 12.8
840604 | 3 | 39 | 13 | 2.37 | 2.5 | 5.2 | 0 | 0.03 | 6066 | 12.8
840604 | 2 | 39 | 13 | 2.37 | 2.5 | 5.2 | 0 | 0.03 | 6066 | 12.8
840604 | 2 | 39 | 13 | 2.37 | 2.5 | 5.2 | 0 | 0.03 | 6066 | 12.8
840604 | 2 | 39 | 13 | 2.37 | 2.5 | 5.2 | 0 | 0.03 | 6066 | 12.8
840604 | 2 | 39 | 13 | 2.37 | 2.5 | 5.2 | 0 | 0.03 | 6066 | 12.8
840604 | 1 | 39 | 13 | 2.37 | 2.5 | 5.2 | 0 | 0.03 | 6066 | 12.8
840604 | 1 | 39 | 13 | 2.37 | 2.5 | 5.2 | 0 | 0.03 | 6066 | 12.8
840604 | 1 | 39 | 13 | 2.37 | 2.5 | 5.2 | 0 | 0.03 | 6066 | 12.8
840604 | 1 | 39 | 13 | 2.37 | 2.5 | 5.2 | 0 | 0.03 | 6066 | 12.8
840604 | 4 | 39 | 13 | 2.37 | 2.5 | 5.2 | 0 | 0.1 | 7057 | 11.1
840604 | 4 | 39 | 13 | 2.37 | 2.5 | 5.2 | 0 | 0.1 | 7057 | 11.1
840604 | 4 | 39 | 13 | 2.37 | 2.5 | 5.2 | 0 | 0.1 | 7057 | 11.1
840604 | 4 | 39 | 13 | 2.37 | 2.5 | 5.2 | 0 | 0.1 | 7057 | 11.1
840604 | 3 | 39 | 13 | 2.37 | 2.5 | 5.2 | 0 | 0.1 | 7057 | 11.1
840604 | 3 | 39 | 13 | 2.37 | 2.5 | 5.2 | 0 | 0.1 | 7057 | 11.1
840604 | 3 | 39 | 13 | 2.37 | 2.5 | 5.2 | 0 | 0.1 | 7057 | 11.1
840604 | 3 | 39 | 13 | 2.37 | 2.5 | 5.2 | 0 | 0.1 | 7057 | 11.1
840604 | 2 | 39 | 13 | 2.37 | 2.5 | 5.2 | 0 | 0.1 | 7057 | 11.1
840604 | 2 | 39 | 13 | 2.37 | 2.5 | 5.2 | 0 | 0.1 | 7057 | 11.1
840604 | 2 | 39 | 13 | 2.37 | 2.5 | 5.2 | 0 | 0.1 | 7057 | 11.1
840604 | 2 | 39 | 13 | 2.37 | 2.5 | 5.2 | 0 | 0.1 | 7057 | 11.1
840604 | 1 | 39 | 13 | 2.37 | 2.5 | 5.2 | 0 | 0.1 | 7057 | 11.1
840604 | 1 | 39 | 13 | 2.37 | 2.5 | 5.2 | 0 | 0.1 | 7057 | 11.1
840604 | 1 | 39 | 13 | 2.37 | 2.5 | 5.2 | 0 | 0.1 | 7057 | 11.1
840604 | 1 | 39 | 13 | 2.37 | 2.5 | 5.2 | 0 | 0.1 | 7057 | 11.1
840604 | 4 | 39 | 13 | 2.37 | 2.5 | 5.2 | 0 | 0.1 | 7057 | 11.1
840604 | 4 | 39 | 13 | 2.37 | 2.5 | 5.2 | 0 | 0.1 | 7057 | 11.1
840604 | 4 | 39 | 13 | 2.37 | 2.5 | 5.2 | 0 | 0.1 | 7057 | 11.1
840604 | 4 | 39 | 13 | 2.37 | 2.5 | 5.2 | 0 | 0.1 | 7057 | 11.1
840604 | 3 | 39 | 13 | 2.37 | 2.5 | 5.2 | 0 | 0.1 | 7057 | 11.1
840604 | 3 | 39 | 13 | 2.37 | 2.5 | 5.2 | 0 | 0.1 | 7057 | 11.1
840604 | 3 | 39 | 13 | 2.37 | 2.5 | 5.2 | 0 | 0.1 | 7057 | 11.1
840604 | 3 | 39 | 13 | 2.37 | 2.5 | 5.2 | 0 | 0.1 | 7057 | 11.1
840604 | 2 | 39 | 13 | 2.37 | 2.5 | 5.2 | 0 | 0.1 | 7057 | 11.1
840604 | 2 | 39 | 13 | 2.37 | 2.5 | 5.2 | 0 | 0.1 | 7057 | 11.1
840604 | 2 | 39 | 13 | 2.37 | 2.5 | 5.2 | 0 | 0.1 | 7057 | 11.1
840604 | 2 | 39 | 13 | 2.37 | 2.5 | 5.2 | 0 | 0.1 | 7057 | 11.1
840604 | 1 | 39 | 13 | 2.37 | 2.5 | 5.2 | 0 | 0.1 | 7057 | 11.1
840604 | 1 | 39 | 13 | 2.37 | 2.5 | 5.2 | 0 | 0.1 | 7057 | 11.1
840604 | 1 | 39 | 13 | 2.37 | 2.5 | 5.2 | 0 | 0.1 | 7057 | 11.1
840604 | 1 | 39 | 13 | 2.37 | 2.5 | 5.2 | 0 | 0.1 | 7057 | 11.1
840604 | 4 | 39 | 13 | 2.37 | 2.5 | 5.2 | 0 | 0.3 | 8009 | 9.7
840604 | 4 | 39 | 13 | 2.37 | 2.5 | 5.2 | 0 | 0.3 | 8009 | 9.7
840604 | 4 | 39 | 13 | 2.37 | 2.5 | 5.2 | 0 | 0.3 | 8009 | 9.7
840604 | 4 | 39 | 13 | 2.37 | 2.5 | 5.2 | 0 | 0.3 | 8009 | 9.7
840604 | 3 | 39 | 13 | 2.37 | 2.5 | 5.2 | 0 | 0.3 | 8009 | 9.7
840604 | 3 | 39 | 13 | 2.37 | 2.5 | 5.2 | 0 | 0.3 | 8009 | 9.7
840604 | 3 | 39 | 13 | 2.37 | 2.5 | 5.2 | 0 | 0.3 | 8009 | 9.7
840604 | 3 | 39 | 13 | 2.37 | 2.5 | 5.2 | 0 | 0.3 | 8009 | 9.7
840604 | 2 | 39 | 13 | 2.37 | 2.5 | 5.2 | 0 | 0.3 | 8009 | 9.7
840604 | 2 | 39 | 13 | 2.37 | 2.5 | 5.2 | 0 | 0.3 | 8009 | 9.7
840604 | 2 | 39 | 13 | 2.37 | 2.5 | 5.2 | 0 | 0.3 | 8009 | 9.7
840604 | 2 | 39 | 13 | 2.37 | 2.5 | 5.2 | 0 | 0.3 | 8009 | 9.7
840604 | 1 | 39 | 13 | 2.37 | 2.5 | 5.2 | 0 | 0.3 | 8009 | 9.7
840604 | 1 | 39 | 13 | 2.37 | 2.5 | 5.2 | 0 | 0.3 | 8009 | 9.7
840604 | 1 | 39 | 13 | 2.37 | 2.5 | 5.2 | 0 | 0.3 | 8009 | 9.7
840604 | 1 | 39 | 13 | 2.37 | 2.5 | 5.2 | 0 | 0.3 | 8009 | 9.7
840604 | 4 | 39 | 13 | 2.37 | 2.5 | 5.2 | 0 | 0.3 | 8009 | 9.7
840604 | 4 | 39 | 13 | 2.37 | 2.5 | 5.2 | 0 | 0.3 | 8009 | 9.7
840604 | 4 | 39 | 13 | 2.37 | 2.5 | 5.2 | 0 | 0.3 | 8009 | 9.7
840604 | 4 | 39 | 13 | 2.37 | 2.5 | 5.2 | 0 | 0.3 | 8009 | 9.7
840604 | 3 | 39 | 13 | 2.37 | 2.5 | 5.2 | 0 | 0.3 | 8009 | 9.7
840604 | 3 | 39 | 13 | 2.37 | 2.5 | 5.2 | 0 | 0.3 | 8009 | 9.7
840604 | 3 | 39 | 13 | 2.37 | 2.5 | 5.2 | 0 | 0.3 | 8009 | 9.7
840604 | 3 | 39 | 13 | 2.37 | 2.5 | 5.2 | 0 | 0.3 | 8009 | 9.7
840604 | 2 | 39 | 13 | 2.37 | 2.5 | 5.2 | 0 | 0.3 | 8009 | 9.7
840604 | 2 | 39 | 13 | 2.37 | 2.5 | 5.2 | 0 | 0.3 | 8009 | 9.7
840604 | 2 | 39 | 13 | 2.37 | 2.5 | 5.2 | 0 | 0.3 | 8009 | 9.7
840604 | 2 | 39 | 13 | 2.37 | 2.5 | 5.2 | 0 | 0.3 | 8009 | 9.7
840604 | 1 | 39 | 13 | 2.37 | 2.5 | 5.2 | 0 | 0.3 | 8009 | 9.7
840604 | 1 | 39 | 13 | 2.37 | 2.5 | 5.2 | 0 | 0.3 | 8009 | 9.7
840604 | 1 | 39 | 13 | 2.37 | 2.5 | 5.2 | 0 | 0.3 | 8009 | 9.7
840604 | 1 | 39 | 13 | 2.37 | 2.5 | 5.2 | 0 | 0.3 | 8009 | 9.7
840604 | 4 | 39 | 13 | 2.37 | 2.5 | 5.2 | 0 | 1 | 8947 | 8.8
840604 | 4 | 39 | 13 | 2.37 | 2.5 | 5.2 | 0 | 1 | 8947 | 8.8
840604 | 4 | 39 | 13 | 2.37 | 2.5 | 5.2 | 0 | 1 | 8947 | 8.8
840604 | 4 | 39 | 13 | 2.37 | 2.5 | 5.2 | 0 | 1 | 8947 | 8.8
840604 | 3 | 39 | 13 | 2.37 | 2.5 | 5.2 | 0 | 1 | 8947 | 8.8
840604 | 3 | 39 | 13 | 2.37 | 2.5 | 5.2 | 0 | 1 | 8947 | 8.8
840604 | 3 | 39 | 13 | 2.37 | 2.5 | 5.2 | 0 | 1 | 8947 | 8.8
840604 | 3 | 39 | 13 | 2.37 | 2.5 | 5.2 | 0 | 1 | 8947 | 8.8
840604 | 2 | 39 | 13 | 2.37 | 2.5 | 5.2 | 0 | 1 | 8947 | 8.8
840604 | 2 | 39 | 13 | 2.37 | 2.5 | 5.2 | 0 | 1 | 8947 | 8.8
840604 | 2 | 39 | 13 | 2.37 | 2.5 | 5.2 | 0 | 1 | 8947 | 8.8
840604 | 2 | 39 | 13 | 2.37 | 2.5 | 5.2 | 0 | 1 | 8947 | 8.8
840604 | 1 | 39 | 13 | 2.37 | 2.5 | 5.2 | 0 | 1 | 8947 | 8.8
840604 | 1 | 39 | 13 | 2.37 | 2.5 | 5.2 | 0 | 1 | 8947 | 8.8
840604 | 1 | 39 | 13 | 2.37 | 2.5 | 5.2 | 0 | 1 | 8947 | 8.8
840604 | 1 | 39 | 13 | 2.37 | 2.5 | 5.2 | 0 | 1 | 8947 | 8.8
840604 | 4 | 39 | 13 | 2.37 | 2.5 | 5.2 | 0 | 1 | 8947 | 8.8
840604 | 4 | 39 | 13 | 2.37 | 2.5 | 5.2 | 0 | 1 | 8947 | 8.8
840604 | 4 | 39 | 13 | 2.37 | 2.5 | 5.2 | 0 | 1 | 8947 | 8.8
840604 | 4 | 39 | 13 | 2.37 | 2.5 | 5.2 | 0 | 1 | 8947 | 8.8
840604 | 3 | 39 | 13 | 2.37 | 2.5 | 5.2 | 0 | 1 | 8947 | 8.8
840604 | 3 | 39 | 13 | 2.37 | 2.5 | 5.2 | 0 | 1 | 8947 | 8.8
840604 | 3 | 39 | 13 | 2.37 | 2.5 | 5.2 | 0 | 1 | 8947 | 8.8
840604 | 3 | 39 | 13 | 2.37 | 2.5 | 5.2 | 0 | 1 | 8947 | 8.8
840604 | 2 | 39 | 13 | 2.37 | 2.5 | 5.2 | 0 | 1 | 8947 | 8.8
840604 | 2 | 39 | 13 | 2.37 | 2.5 | 5.2 | 0 | 1 | 8947 | 8.8
840604 | 2 | 39 | 13 | 2.37 | 2.5 | 5.2 | 0 | 1 | 8947 | 8.8
840604 | 2 | 39 | 13 | 2.37 | 2.5 | 5.2 | 0 | 1 | 8947 | 8.8
840604 | 1 | 39 | 13 | 2.37 | 2.5 | 5.2 | 0 | 1 | 8947 | 8.8
840604 | 1 | 39 | 13 | 2.37 | 2.5 | 5.2 | 0 | 1 | 8947 | 8.8
840604 | 1 | 39 | 13 | 2.37 | 2.5 | 5.2 | 0 | 1 | 8947 | 8.8
840604 | 1 | 39 | 13 | 2.37 | 2.5 | 5.2 | 0 | 1 | 8947 | 8.8
840604 | 4 | 39 | 13 | 2.37 | 2.5 | 5.2 | 0 | 3 | 9921 | 7.7
840604 | 4 | 39 | 13 | 2.37 | 2.5 | 5.2 | 0 | 3 | 9921 | 7.7
840604 | 4 | 39 | 13 | 2.37 | 2.5 | 5.2 | 0 | 3 | 9921 | 7.7
840604 | 4 | 39 | 13 | 2.37 | 2.5 | 5.2 | 0 | 3 | 9921 | 7.7
840604 | 3 | 39 | 13 | 2.37 | 2.5 | 5.2 | 0 | 3 | 9921 | 7.7
840604 | 3 | 39 | 13 | 2.37 | 2.5 | 5.2 | 0 | 3 | 9921 | 7.7
840604 | 3 | 39 | 13 | 2.37 | 2.5 | 5.2 | 0 | 3 | 9921 | 7.7
840604 | 3 | 39 | 13 | 2.37 | 2.5 | 5.2 | 0 | 3 | 9921 | 7.7
840604 | 2 | 39 | 13 | 2.37 | 2.5 | 5.2 | 0 | 3 | 9921 | 7.7
840604 | 2 | 39 | 13 | 2.37 | 2.5 | 5.2 | 0 | 3 | 9921 | 7.7
840604 | 2 | 39 | 13 | 2.37 | 2.5 | 5.2 | 0 | 3 | 9921 | 7.7
840604 | 2 | 39 | 13 | 2.37 | 2.5 | 5.2 | 0 | 3 | 9921 | 7.7
840604 | 1 | 39 | 13 | 2.37 | 2.5 | 5.2 | 0 | 3 | 9921 | 7.7
840604 | 1 | 39 | 13 | 2.37 | 2.5 | 5.2 | 0 | 3 | 9921 | 7.7
840604 | 1 | 39 | 13 | 2.37 | 2.5 | 5.2 | 0 | 3 | 9921 | 7.7
840604 | 1 | 39 | 13 | 2.37 | 2.5 | 5.2 | 0 | 3 | 9921 | 7.7
840604 | 4 | 39 | 13 | 2.37 | 2.5 | 5.2 | 0 | 3 | 9921 | 7.7
840604 | 4 | 39 | 13 | 2.37 | 2.5 | 5.2 | 0 | 3 | 9921 | 7.7
840604 | 4 | 39 | 13 | 2.37 | 2.5 | 5.2 | 0 | 3 | 9921 | 7.7
840604 | 4 | 39 | 13 | 2.37 | 2.5 | 5.2 | 0 | 3 | 9921 | 7.7
840604 | 3 | 39 | 13 | 2.37 | 2.5 | 5.2 | 0 | 3 | 9921 | 7.7
840604 | 3 | 39 | 13 | 2.37 | 2.5 | 5.2 | 0 | 3 | 9921 | 7.7
840604 | 3 | 39 | 13 | 2.37 | 2.5 | 5.2 | 0 | 3 | 9921 | 7.7
840604 | 3 | 39 | 13 | 2.37 | 2.5 | 5.2 | 0 | 3 | 9921 | 7.7
840604 | 2 | 39 | 13 | 2.37 | 2.5 | 5.2 | 0 | 3 | 9921 | 7.7
840604 | 2 | 39 | 13 | 2.37 | 2.5 | 5.2 | 0 | 3 | 9921 | 7.7
840604 | 2 | 39 | 13 | 2.37 | 2.5 | 5.2 | 0 | 3 | 9921 | 7.7
840604 | 2 | 39 | 13 | 2.37 | 2.5 | 5.2 | 0 | 3 | 9921 | 7.7
840604 | 1 | 39 | 13 | 2.37 | 2.5 | 5.2 | 0 | 3 | 9921 | 7.7
840604 | 1 | 39 | 13 | 2.37 | 2.5 | 5.2 | 0 | 3 | 9921 | 7.7
840604 | 1 | 39 | 13 | 2.37 | 2.5 | 5.2 | 0 | 3 | 9921 | 7.7
840604 | 1 | 39 | 13 | 2.37 | 2.5 | 5.2 | 0 | 3 | 9921 | 7.7
840604 | 4 | 39 | 13 | 2.37 | 2.5 | 5.2 | 0 | 10 | 10840 | 6.9
840604 | 4 | 39 | 13 | 2.37 | 2.5 | 5.2 | 0 | 10 | 10840 | 6.9
840604 | 4 | 39 | 13 | 2.37 | 2.5 | 5.2 | 0 | 10 | 10840 | 6.9
840604 | 4 | 39 | 13 | 2.37 | 2.5 | 5.2 | 0 | 10 | 10840 | 6.9
840604 | 3 | 39 | 13 | 2.37 | 2.5 | 5.2 | 0 | 10 | 10840 | 6.9
840604 | 3 | 39 | 13 | 2.37 | 2.5 | 5.2 | 0 | 10 | 10840 | 6.9
840604 | 3 | 39 | 13 | 2.37 | 2.5 | 5.2 | 0 | 10 | 10840 | 6.9
840604 | 3 | 39 | 13 | 2.37 | 2.5 | 5.2 | 0 | 10 | 10840 | 6.9
840604 | 2 | 39 | 13 | 2.37 | 2.5 | 5.2 | 0 | 10 | 10840 | 6.9
840604 | 2 | 39 | 13 | 2.37 | 2.5 | 5.2 | 0 | 10 | 10840 | 6.9
840604 | 2 | 39 | 13 | 2.37 | 2.5 | 5.2 | 0 | 10 | 10840 | 6.9
840604 | 2 | 39 | 13 | 2.37 | 2.5 | 5.2 | 0 | 10 | 10840 | 6.9
840604 | 1 | 39 | 13 | 2.37 | 2.5 | 5.2 | 0 | 10 | 10840 | 6.9
840604 | 1 | 39 | 13 | 2.37 | 2.5 | 5.2 | 0 | 10 | 10840 | 6.9
840604 | 1 | 39 | 13 | 2.37 | 2.5 | 5.2 | 0 | 10 | 10840 | 6.9
840604 | 1 | 39 | 13 | 2.37 | 2.5 | 5.2 | 0 | 10 | 10840 | 6.9
840604 | 4 | 39 | 13 | 2.37 | 2.5 | 5.2 | 0 | 10 | 10840 | 6.9
840604 | 4 | 39 | 13 | 2.37 | 2.5 | 5.2 | 0 | 10 | 10840 | 6.9
840604 | 4 | 39 | 13 | 2.37 | 2.5 | 5.2 | 0 | 10 | 10840 | 6.9
840604 | 4 | 39 | 13 | 2.37 | 2.5 | 5.2 | 0 | 10 | 10840 | 6.9
840604 | 3 | 39 | 13 | 2.37 | 2.5 | 5.2 | 0 | 10 | 10840 | 6.9
840604 | 3 | 39 | 13 | 2.37 | 2.5 | 5.2 | 0 | 10 | 10840 | 6.9
840604 | 3 | 39 | 13 | 2.37 | 2.5 | 5.2 | 0 | 10 | 10840 | 6.9
840604 | 3 | 39 | 13 | 2.37 | 2.5 | 5.2 | 0 | 10 | 10840 | 6.9
840604 | 2 | 39 | 13 | 2.37 | 2.5 | 5.2 | 0 | 10 | 10840 | 6.9
840604 | 2 | 39 | 13 | 2.37 | 2.5 | 5.2 | 0 | 10 | 10840 | 6.9
840604 | 2 | 39 | 13 | 2.37 | 2.5 | 5.2 | 0 | 10 | 10840 | 6.9
840604 | 2 | 39 | 13 | 2.37 | 2.5 | 5.2 | 0 | 10 | 10840 | 6.9
840604 | 1 | 39 | 13 | 2.37 | 2.5 | 5.2 | 0 | 10 | 10840 | 6.9
840604 | 1 | 39 | 13 | 2.37 | 2.5 | 5.2 | 0 | 10 | 10840 | 6.9
840604 | 1 | 39 | 13 | 2.37 | 2.5 | 5.2 | 0 | 10 | 10840 | 6.9
840604 | 1 | 39 | 13 | 2.37 | 2.5 | 5.2 | 0 | 10 | 10840 | 6.9
840604 | 4 | 39 | 13 | 2.37 | 2.5 | 5.2 | 15 | 0.01 | 1215 | 29.3
840604 | 4 | 39 | 13 | 2.37 | 2.5 | 5.2 | 15 | 0.01 | 1215 | 29.3
840604 | 4 | 39 | 13 | 2.37 | 2.5 | 5.2 | 15 | 0.01 | 1215 | 29.3
840604 | 4 | 39 | 13 | 2.37 | 2.5 | 5.2 | 15 | 0.01 | 1215 | 29.3
840604 | 3 | 39 | 13 | 2.37 | 2.5 | 5.2 | 15 | 0.01 | 1215 | 29.3
840604 | 3 | 39 | 13 | 2.37 | 2.5 | 5.2 | 15 | 0.01 | 1215 | 29.3
840604 | 3 | 39 | 13 | 2.37 | 2.5 | 5.2 | 15 | 0.01 | 1215 | 29.3
840604 | 3 | 39 | 13 | 2.37 | 2.5 | 5.2 | 15 | 0.01 | 1215 | 29.3
840604 | 2 | 39 | 13 | 2.37 | 2.5 | 5.2 | 15 | 0.01 | 1215 | 29.3
840604 | 2 | 39 | 13 | 2.37 | 2.5 | 5.2 | 15 | 0.01 | 1215 | 29.3
840604 | 2 | 39 | 13 | 2.37 | 2.5 | 5.2 | 15 | 0.01 | 1215 | 29.3
840604 | 2 | 39 | 13 | 2.37 | 2.5 | 5.2 | 15 | 0.01 | 1215 | 29.3
840604 | 1 | 39 | 13 | 2.37 | 2.5 | 5.2 | 15 | 0.01 | 1215 | 29.3
840604 | 1 | 39 | 13 | 2.37 | 2.5 | 5.2 | 15 | 0.01 | 1215 | 29.3
840604 | 1 | 39 | 13 | 2.37 | 2.5 | 5.2 | 15 | 0.01 | 1215 | 29.3
840604 | 1 | 39 | 13 | 2.37 | 2.5 | 5.2 | 15 | 0.01 | 1215 | 29.3
810404 | 4 | 52 | 0 | 2.4 | 2.47 | 2.8 | 0 | 0.01 | 5857 | 18.2
810404 | 4 | 52 | 0 | 2.4 | 2.47 | 2.8 | 0 | 0.01 | 5857 | 18.2
810404 | 4 | 52 | 0 | 2.4 | 2.47 | 2.8 | 0 | 0.01 | 5857 | 18.2
810404 | 4 | 52 | 0 | 2.4 | 2.47 | 2.8 | 0 | 0.01 | 5857 | 18.2
810404 | 3 | 52 | 0 | 2.4 | 2.47 | 2.8 | 0 | 0.01 | 5857 | 18.2
810404 | 3 | 52 | 0 | 2.4 | 2.47 | 2.8 | 0 | 0.01 | 5857 | 18.2
810404 | 3 | 52 | 0 | 2.4 | 2.47 | 2.8 | 0 | 0.01 | 5857 | 18.2
810404 | 3 | 52 | 0 | 2.4 | 2.47 | 2.8 | 0 | 0.01 | 5857 | 18.2
810404 | 2 | 52 | 0 | 2.4 | 2.47 | 2.8 | 0 | 0.01 | 5857 | 18.2
810404 | 2 | 52 | 0 | 2.4 | 2.47 | 2.8 | 0 | 0.01 | 5857 | 18.2
810404 | 2 | 52 | 0 | 2.4 | 2.47 | 2.8 | 0 | 0.01 | 5857 | 18.2
810404 | 2 | 52 | 0 | 2.4 | 2.47 | 2.8 | 0 | 0.01 | 5857 | 18.2
810404 | 1 | 52 | 0 | 2.4 | 2.47 | 2.8 | 0 | 0.01 | 5857 | 18.2
810404 | 1 | 52 | 0 | 2.4 | 2.47 | 2.8 | 0 | 0.01 | 5857 | 18.2
810404 | 1 | 52 | 0 | 2.4 | 2.47 | 2.8 | 0 | 0.01 | 5857 | 18.2
810404 | 1 | 52 | 0 | 2.4 | 2.47 | 2.8 | 0 | 0.01 | 5857 | 18.2
810404 | 4 | 52 | 0 | 2.4 | 2.47 | 2.8 | 0 | 0.01 | 5857 | 18.2
810404 | 4 | 52 | 0 | 2.4 | 2.47 | 2.8 | 0 | 0.01 | 5857 | 18.2
810404 | 4 | 52 | 0 | 2.4 | 2.47 | 2.8 | 0 | 0.01 | 5857 | 18.2
810404 | 4 | 52 | 0 | 2.4 | 2.47 | 2.8 | 0 | 0.01 | 5857 | 18.2
810404 | 3 | 52 | 0 | 2.4 | 2.47 | 2.8 | 0 | 0.01 | 5857 | 18.2
810404 | 3 | 52 | 0 | 2.4 | 2.47 | 2.8 | 0 | 0.01 | 5857 | 18.2
810404 | 3 | 52 | 0 | 2.4 | 2.47 | 2.8 | 0 | 0.01 | 5857 | 18.2
810404 | 3 | 52 | 0 | 2.4 | 2.47 | 2.8 | 0 | 0.01 | 5857 | 18.2
810404 | 2 | 52 | 0 | 2.4 | 2.47 | 2.8 | 0 | 0.01 | 5857 | 18.2
810404 | 2 | 52 | 0 | 2.4 | 2.47 | 2.8 | 0 | 0.01 | 5857 | 18.2
810404 | 2 | 52 | 0 | 2.4 | 2.47 | 2.8 | 0 | 0.01 | 5857 | 18.2
810404 | 2 | 52 | 0 | 2.4 | 2.47 | 2.8 | 0 | 0.01 | 5857 | 18.2
810404 | 1 | 52 | 0 | 2.4 | 2.47 | 2.8 | 0 | 0.01 | 5857 | 18.2
810404 | 1 | 52 | 0 | 2.4 | 2.47 | 2.8 | 0 | 0.01 | 5857 | 18.2
810404 | 1 | 52 | 0 | 2.4 | 2.47 | 2.8 | 0 | 0.01 | 5857 | 18.2
810404 | 1 | 52 | 0 | 2.4 | 2.47 | 2.8 | 0 | 0.01 | 5857 | 18.2
810404 | 4 | 52 | 0 | 2.4 | 2.47 | 2.8 | 0 | 0.03 | 7066 | 15.8
810404 | 4 | 52 | 0 | 2.4 | 2.47 | 2.8 | 0 | 0.03 | 7066 | 15.8
810404 | 4 | 52 | 0 | 2.4 | 2.47 | 2.8 | 0 | 0.03 | 7066 | 15.8
810404 | 4 | 52 | 0 | 2.4 | 2.47 | 2.8 | 0 | 0.03 | 7066 | 15.8
810404 | 3 | 52 | 0 | 2.4 | 2.47 | 2.8 | 0 | 0.03 | 7066 | 15.8
810404 | 3 | 52 | 0 | 2.4 | 2.47 | 2.8 | 0 | 0.03 | 7066 | 15.8
810404 | 3 | 52 | 0 | 2.4 | 2.47 | 2.8 | 0 | 0.03 | 7066 | 15.8
810404 | 3 | 52 | 0 | 2.4 | 2.47 | 2.8 | 0 | 0.03 | 7066 | 15.8
810404 | 2 | 52 | 0 | 2.4 | 2.47 | 2.8 | 0 | 0.03 | 7066 | 15.8
810404 | 2 | 52 | 0 | 2.4 | 2.47 | 2.8 | 0 | 0.03 | 7066 | 15.8
810404 | 2 | 52 | 0 | 2.4 | 2.47 | 2.8 | 0 | 0.03 | 7066 | 15.8
810404 | 2 | 52 | 0 | 2.4 | 2.47 | 2.8 | 0 | 0.03 | 7066 | 15.8
810404 | 1 | 52 | 0 | 2.4 | 2.47 | 2.8 | 0 | 0.03 | 7066 | 15.8
810404 | 1 | 52 | 0 | 2.4 | 2.47 | 2.8 | 0 | 0.03 | 7066 | 15.8
810404 | 1 | 52 | 0 | 2.4 | 2.47 | 2.8 | 0 | 0.03 | 7066 | 15.8
810404 | 1 | 52 | 0 | 2.4 | 2.47 | 2.8 | 0 | 0.03 | 7066 | 15.8
810404 | 4 | 52 | 0 | 2.4 | 2.47 | 2.8 | 0 | 0.03 | 7066 | 15.8
810404 | 4 | 52 | 0 | 2.4 | 2.47 | 2.8 | 0 | 0.03 | 7066 | 15.8
810404 | 4 | 52 | 0 | 2.4 | 2.47 | 2.8 | 0 | 0.03 | 7066 | 15.8
810404 | 4 | 52 | 0 | 2.4 | 2.47 | 2.8 | 0 | 0.03 | 7066 | 15.8
810404 | 3 | 52 | 0 | 2.4 | 2.47 | 2.8 | 0 | 0.03 | 7066 | 15.8
810404 | 3 | 52 | 0 | 2.4 | 2.47 | 2.8 | 0 | 0.03 | 7066 | 15.8
810404 | 3 | 52 | 0 | 2.4 | 2.47 | 2.8 | 0 | 0.03 | 7066 | 15.8
810404 | 3 | 52 | 0 | 2.4 | 2.47 | 2.8 | 0 | 0.03 | 7066 | 15.8
810404 | 2 | 52 | 0 | 2.4 | 2.47 | 2.8 | 0 | 0.03 | 7066 | 15.8
810404 | 2 | 52 | 0 | 2.4 | 2.47 | 2.8 | 0 | 0.03 | 7066 | 15.8
810404 | 2 | 52 | 0 | 2.4 | 2.47 | 2.8 | 0 | 0.03 | 7066 | 15.8
810404 | 2 | 52 | 0 | 2.4 | 2.47 | 2.8 | 0 | 0.03 | 7066 | 15.8
810404 | 1 | 52 | 0 | 2.4 | 2.47 | 2.8 | 0 | 0.03 | 7066 | 15.8
810404 | 1 | 52 | 0 | 2.4 | 2.47 | 2.8 | 0 | 0.03 | 7066 | 15.8
810404 | 1 | 52 | 0 | 2.4 | 2.47 | 2.8 | 0 | 0.03 | 7066 | 15.8
810404 | 1 | 52 | 0 | 2.4 | 2.47 | 2.8 | 0 | 0.03 | 7066 | 15.8
810404 | 4 | 52 | 0 | 2.4 | 2.47 | 2.8 | 0 | 0.1 | 8537 | 13.5
810404 | 4 | 52 | 0 | 2.4 | 2.47 | 2.8 | 0 | 0.1 | 8537 | 13.5
810404 | 4 | 52 | 0 | 2.4 | 2.47 | 2.8 | 0 | 0.1 | 8537 | 13.5
810404 | 4 | 52 | 0 | 2.4 | 2.47 | 2.8 | 0 | 0.1 | 8537 | 13.5
810404 | 3 | 52 | 0 | 2.4 | 2.47 | 2.8 | 0 | 0.1 | 8537 | 13.5
810404 | 3 | 52 | 0 | 2.4 | 2.47 | 2.8 | 0 | 0.1 | 8537 | 13.5
810404 | 3 | 52 | 0 | 2.4 | 2.47 | 2.8 | 0 | 0.1 | 8537 | 13.5
810404 | 3 | 52 | 0 | 2.4 | 2.47 | 2.8 | 0 | 0.1 | 8537 | 13.5
810404 | 2 | 52 | 0 | 2.4 | 2.47 | 2.8 | 0 | 0.1 | 8537 | 13.5
810404 | 2 | 52 | 0 | 2.4 | 2.47 | 2.8 | 0 | 0.1 | 8537 | 13.5
810404 | 2 | 52 | 0 | 2.4 | 2.47 | 2.8 | 0 | 0.1 | 8537 | 13.5
810404 | 2 | 52 | 0 | 2.4 | 2.47 | 2.8 | 0 | 0.1 | 8537 | 13.5
810404 | 1 | 52 | 0 | 2.4 | 2.47 | 2.8 | 0 | 0.1 | 8537 | 13.5
810404 | 1 | 52 | 0 | 2.4 | 2.47 | 2.8 | 0 | 0.1 | 8537 | 13.5
810404 | 1 | 52 | 0 | 2.4 | 2.47 | 2.8 | 0 | 0.1 | 8537 | 13.5
810404 | 1 | 52 | 0 | 2.4 | 2.47 | 2.8 | 0 | 0.1 | 8537 | 13.5
810404 | 4 | 52 | 0 | 2.4 | 2.47 | 2.8 | 0 | 0.1 | 8537 | 13.5
810404 | 4 | 52 | 0 | 2.4 | 2.47 | 2.8 | 0 | 0.1 | 8537 | 13.5
810404 | 4 | 52 | 0 | 2.4 | 2.47 | 2.8 | 0 | 0.1 | 8537 | 13.5
810404 | 4 | 52 | 0 | 2.4 | 2.47 | 2.8 | 0 | 0.1 | 8537 | 13.5
810404 | 3 | 52 | 0 | 2.4 | 2.47 | 2.8 | 0 | 0.1 | 8537 | 13.5
810404 | 3 | 52 | 0 | 2.4 | 2.47 | 2.8 | 0 | 0.1 | 8537 | 13.5
810404 | 3 | 52 | 0 | 2.4 | 2.47 | 2.8 | 0 | 0.1 | 8537 | 13.5
810404 | 3 | 52 | 0 | 2.4 | 2.47 | 2.8 | 0 | 0.1 | 8537 | 13.5
810404 | 2 | 52 | 0 | 2.4 | 2.47 | 2.8 | 0 | 0.1 | 8537 | 13.5
810404 | 2 | 52 | 0 | 2.4 | 2.47 | 2.8 | 0 | 0.1 | 8537 | 13.5
810404 | 2 | 52 | 0 | 2.4 | 2.47 | 2.8 | 0 | 0.1 | 8537 | 13.5
810404 | 2 | 52 | 0 | 2.4 | 2.47 | 2.8 | 0 | 0.1 | 8537 | 13.5
810404 | 1 | 52 | 0 | 2.4 | 2.47 | 2.8 | 0 | 0.1 | 8537 | 13.5
810404 | 1 | 52 | 0 | 2.4 | 2.47 | 2.8 | 0 | 0.1 | 8537 | 13.5
810404 | 1 | 52 | 0 | 2.4 | 2.47 | 2.8 | 0 | 0.1 | 8537 | 13.5
810404 | 1 | 52 | 0 | 2.4 | 2.47 | 2.8 | 0 | 0.1 | 8537 | 13.5
810404 | 4 | 52 | 0 | 2.4 | 2.47 | 2.8 | 0 | 0.3 | 9880 | 11.5
810404 | 4 | 52 | 0 | 2.4 | 2.47 | 2.8 | 0 | 0.3 | 9880 | 11.5
810404 | 4 | 52 | 0 | 2.4 | 2.47 | 2.8 | 0 | 0.3 | 9880 | 11.5
810404 | 4 | 52 | 0 | 2.4 | 2.47 | 2.8 | 0 | 0.3 | 9880 | 11.5
810404 | 3 | 52 | 0 | 2.4 | 2.47 | 2.8 | 0 | 0.3 | 9880 | 11.5
810404 | 3 | 52 | 0 | 2.4 | 2.47 | 2.8 | 0 | 0.3 | 9880 | 11.5
810404 | 3 | 52 | 0 | 2.4 | 2.47 | 2.8 | 0 | 0.3 | 9880 | 11.5
810404 | 3 | 52 | 0 | 2.4 | 2.47 | 2.8 | 0 | 0.3 | 9880 | 11.5
810404 | 2 | 52 | 0 | 2.4 | 2.47 | 2.8 | 0 | 0.3 | 9880 | 11.5
810404 | 2 | 52 | 0 | 2.4 | 2.47 | 2.8 | 0 | 0.3 | 9880 | 11.5
810404 | 2 | 52 | 0 | 2.4 | 2.47 | 2.8 | 0 | 0.3 | 9880 | 11.5
810404 | 2 | 52 | 0 | 2.4 | 2.47 | 2.8 | 0 | 0.3 | 9880 | 11.5
810404 | 1 | 52 | 0 | 2.4 | 2.47 | 2.8 | 0 | 0.3 | 9880 | 11.5
810404 | 1 | 52 | 0 | 2.4 | 2.47 | 2.8 | 0 | 0.3 | 9880 | 11.5
810404 | 1 | 52 | 0 | 2.4 | 2.47 | 2.8 | 0 | 0.3 | 9880 | 11.5
810404 | 1 | 52 | 0 | 2.4 | 2.47 | 2.8 | 0 | 0.3 | 9880 | 11.5
810404 | 4 | 52 | 0 | 2.4 | 2.47 | 2.8 | 0 | 0.3 | 9880 | 11.5
810404 | 4 | 52 | 0 | 2.4 | 2.47 | 2.8 | 0 | 0.3 | 9880 | 11.5
810404 | 4 | 52 | 0 | 2.4 | 2.47 | 2.8 | 0 | 0.3 | 9880 | 11.5
810404 | 4 | 52 | 0 | 2.4 | 2.47 | 2.8 | 0 | 0.3 | 9880 | 11.5
810404 | 3 | 52 | 0 | 2.4 | 2.47 | 2.8 | 0 | 0.3 | 9880 | 11.5
810404 | 3 | 52 | 0 | 2.4 | 2.47 | 2.8 | 0 | 0.3 | 9880 | 11.5
810404 | 3 | 52 | 0 | 2.4 | 2.47 | 2.8 | 0 | 0.3 | 9880 | 11.5
810404 | 3 | 52 | 0 | 2.4 | 2.47 | 2.8 | 0 | 0.3 | 9880 | 11.5
810404 | 2 | 52 | 0 | 2.4 | 2.47 | 2.8 | 0 | 0.3 | 9880 | 11.5
810404 | 2 | 52 | 0 | 2.4 | 2.47 | 2.8 | 0 | 0.3 | 9880 | 11.5
810404 | 2 | 52 | 0 | 2.4 | 2.47 | 2.8 | 0 | 0.3 | 9880 | 11.5
810404 | 2 | 52 | 0 | 2.4 | 2.47 | 2.8 | 0 | 0.3 | 9880 | 11.5
810404 | 1 | 52 | 0 | 2.4 | 2.47 | 2.8 | 0 | 0.3 | 9880 | 11.5
810404 | 1 | 52 | 0 | 2.4 | 2.47 | 2.8 | 0 | 0.3 | 9880 | 11.5
810404 | 1 | 52 | 0 | 2.4 | 2.47 | 2.8 | 0 | 0.3 | 9880 | 11.5
810404 | 1 | 52 | 0 | 2.4 | 2.47 | 2.8 | 0 | 0.3 | 9880 | 11.5
810404 | 4 | 52 | 0 | 2.4 | 2.47 | 2.8 | 0 | 1 | 11278 | 9.6
810404 | 4 | 52 | 0 | 2.4 | 2.47 | 2.8 | 0 | 1 | 11278 | 9.6
810404 | 4 | 52 | 0 | 2.4 | 2.47 | 2.8 | 0 | 1 | 11278 | 9.6
810404 | 4 | 52 | 0 | 2.4 | 2.47 | 2.8 | 0 | 1 | 11278 | 9.6
810404 | 3 | 52 | 0 | 2.4 | 2.47 | 2.8 | 0 | 1 | 11278 | 9.6
810404 | 3 | 52 | 0 | 2.4 | 2.47 | 2.8 | 0 | 1 | 11278 | 9.6
810404 | 3 | 52 | 0 | 2.4 | 2.47 | 2.8 | 0 | 1 | 11278 | 9.6
810404 | 3 | 52 | 0 | 2.4 | 2.47 | 2.8 | 0 | 1 | 11278 | 9.6
810404 | 2 | 52 | 0 | 2.4 | 2.47 | 2.8 | 0 | 1 | 11278 | 9.6
810404 | 2 | 52 | 0 | 2.4 | 2.47 | 2.8 | 0 | 1 | 11278 | 9.6
810404 | 2 | 52 | 0 | 2.4 | 2.47 | 2.8 | 0 | 1 | 11278 | 9.6
810404 | 2 | 52 | 0 | 2.4 | 2.47 | 2.8 | 0 | 1 | 11278 | 9.6
810404 | 1 | 52 | 0 | 2.4 | 2.47 | 2.8 | 0 | 1 | 11278 | 9.6
810404 | 1 | 52 | 0 | 2.4 | 2.47 | 2.8 | 0 | 1 | 11278 | 9.6
810404 | 1 | 52 | 0 | 2.4 | 2.47 | 2.8 | 0 | 1 | 11278 | 9.6
810404 | 1 | 52 | 0 | 2.4 | 2.47 | 2.8 | 0 | 1 | 11278 | 9.6
810404 | 4 | 52 | 0 | 2.4 | 2.47 | 2.8 | 0 | 1 | 11278 | 9.6
810404 | 4 | 52 | 0 | 2.4 | 2.47 | 2.8 | 0 | 1 | 11278 | 9.6
810404 | 4 | 52 | 0 | 2.4 | 2.47 | 2.8 | 0 | 1 | 11278 | 9.6
810404 | 4 | 52 | 0 | 2.4 | 2.47 | 2.8 | 0 | 1 | 11278 | 9.6
810404 | 3 | 52 | 0 | 2.4 | 2.47 | 2.8 | 0 | 1 | 11278 | 9.6
810404 | 3 | 52 | 0 | 2.4 | 2.47 | 2.8 | 0 | 1 | 11278 | 9.6
810404 | 3 | 52 | 0 | 2.4 | 2.47 | 2.8 | 0 | 1 | 11278 | 9.6
810404 | 3 | 52 | 0 | 2.4 | 2.47 | 2.8 | 0 | 1 | 11278 | 9.6
810404 | 2 | 52 | 0 | 2.4 | 2.47 | 2.8 | 0 | 1 | 11278 | 9.6
810404 | 2 | 52 | 0 | 2.4 | 2.47 | 2.8 | 0 | 1 | 11278 | 9.6
810404 | 2 | 52 | 0 | 2.4 | 2.47 | 2.8 | 0 | 1 | 11278 | 9.6
810404 | 2 | 52 | 0 | 2.4 | 2.47 | 2.8 | 0 | 1 | 11278 | 9.6
810404 | 1 | 52 | 0 | 2.4 | 2.47 | 2.8 | 0 | 1 | 11278 | 9.6
810404 | 1 | 52 | 0 | 2.4 | 2.47 | 2.8 | 0 | 1 | 11278 | 9.6
810404 | 1 | 52 | 0 | 2.4 | 2.47 | 2.8 | 0 | 1 | 11278 | 9.6
810404 | 1 | 52 | 0 | 2.4 | 2.47 | 2.8 | 0 | 1 | 11278 | 9.6
810404 | 4 | 52 | 0 | 2.4 | 2.47 | 2.8 | 0 | 3 | 12498 | 8.3
810404 | 4 | 52 | 0 | 2.4 | 2.47 | 2.8 | 0 | 3 | 12498 | 8.3
810404 | 4 | 52 | 0 | 2.4 | 2.47 | 2.8 | 0 | 3 | 12498 | 8.3
810404 | 4 | 52 | 0 | 2.4 | 2.47 | 2.8 | 0 | 3 | 12498 | 8.3
810404 | 3 | 52 | 0 | 2.4 | 2.47 | 2.8 | 0 | 3 | 12498 | 8.3
810404 | 3 | 52 | 0 | 2.4 | 2.47 | 2.8 | 0 | 3 | 12498 | 8.3
810404 | 3 | 52 | 0 | 2.4 | 2.47 | 2.8 | 0 | 3 | 12498 | 8.3
810404 | 3 | 52 | 0 | 2.4 | 2.47 | 2.8 | 0 | 3 | 12498 | 8.3
810404 | 2 | 52 | 0 | 2.4 | 2.47 | 2.8 | 0 | 3 | 12498 | 8.3
810404 | 2 | 52 | 0 | 2.4 | 2.47 | 2.8 | 0 | 3 | 12498 | 8.3
810404 | 2 | 52 | 0 | 2.4 | 2.47 | 2.8 | 0 | 3 | 12498 | 8.3
810404 | 2 | 52 | 0 | 2.4 | 2.47 | 2.8 | 0 | 3 | 12498 | 8.3
810404 | 1 | 52 | 0 | 2.4 | 2.47 | 2.8 | 0 | 3 | 12498 | 8.3
810404 | 1 | 52 | 0 | 2.4 | 2.47 | 2.8 | 0 | 3 | 12498 | 8.3
810404 | 1 | 52 | 0 | 2.4 | 2.47 | 2.8 | 0 | 3 | 12498 | 8.3
810404 | 1 | 52 | 0 | 2.4 | 2.47 | 2.8 | 0 | 3 | 12498 | 8.3
810404 | 4 | 52 | 0 | 2.4 | 2.47 | 2.8 | 0 | 3 | 12498 | 8.3
810404 | 4 | 52 | 0 | 2.4 | 2.47 | 2.8 | 0 | 3 | 12498 | 8.3
810404 | 4 | 52 | 0 | 2.4 | 2.47 | 2.8 | 0 | 3 | 12498 | 8.3
810404 | 4 | 52 | 0 | 2.4 | 2.47 | 2.8 | 0 | 3 | 12498 | 8.3
810404 | 3 | 52 | 0 | 2.4 | 2.47 | 2.8 | 0 | 3 | 12498 | 8.3
810404 | 3 | 52 | 0 | 2.4 | 2.47 | 2.8 | 0 | 3 | 12498 | 8.3
810404 | 3 | 52 | 0 | 2.4 | 2.47 | 2.8 | 0 | 3 | 12498 | 8.3
810404 | 3 | 52 | 0 | 2.4 | 2.47 | 2.8 | 0 | 3 | 12498 | 8.3
810404 | 2 | 52 | 0 | 2.4 | 2.47 | 2.8 | 0 | 3 | 12498 | 8.3
810404 | 2 | 52 | 0 | 2.4 | 2.47 | 2.8 | 0 | 3 | 12498 | 8.3
810404 | 2 | 52 | 0 | 2.4 | 2.47 | 2.8 | 0 | 3 | 12498 | 8.3
810404 | 2 | 52 | 0 | 2.4 | 2.47 | 2.8 | 0 | 3 | 12498 | 8.3
810404 | 1 | 52 | 0 | 2.4 | 2.47 | 2.8 | 0 | 3 | 12498 | 8.3
810404 | 1 | 52 | 0 | 2.4 | 2.47 | 2.8 | 0 | 3 | 12498 | 8.3
810404 | 1 | 52 | 0 | 2.4 | 2.47 | 2.8 | 0 | 3 | 12498 | 8.3
810404 | 1 | 52 | 0 | 2.4 | 2.47 | 2.8 | 0 | 3 | 12498 | 8.3
810404 | 4 | 52 | 0 | 2.4 | 2.47 | 2.8 | 0 | 10 | 13821 | 7.1
810404 | 4 | 52 | 0 | 2.4 | 2.47 | 2.8 | 0 | 10 | 13821 | 7.1
810404 | 4 | 52 | 0 | 2.4 | 2.47 | 2.8 | 0 | 10 | 13821 | 7.1
810404 | 4 | 52 | 0 | 2.4 | 2.47 | 2.8 | 0 | 10 | 13821 | 7.1
810404 | 3 | 52 | 0 | 2.4 | 2.47 | 2.8 | 0 | 10 | 13821 | 7.1
810404 | 3 | 52 | 0 | 2.4 | 2.47 | 2.8 | 0 | 10 | 13821 | 7.1
810404 | 3 | 52 | 0 | 2.4 | 2.47 | 2.8 | 0 | 10 | 13821 | 7.1
810404 | 3 | 52 | 0 | 2.4 | 2.47 | 2.8 | 0 | 10 | 13821 | 7.1
810404 | 2 | 52 | 0 | 2.4 | 2.47 | 2.8 | 0 | 10 | 13821 | 7.1
810404 | 2 | 52 | 0 | 2.4 | 2.47 | 2.8 | 0 | 10 | 13821 | 7.1
810404 | 2 | 52 | 0 | 2.4 | 2.47 | 2.8 | 0 | 10 | 13821 | 7.1
810404 | 2 | 52 | 0 | 2.4 | 2.47 | 2.8 | 0 | 10 | 13821 | 7.1
810404 | 1 | 52 | 0 | 2.4 | 2.47 | 2.8 | 0 | 10 | 13821 | 7.1
810404 | 1 | 52 | 0 | 2.4 | 2.47 | 2.8 | 0 | 10 | 13821 | 7.1
810404 | 1 | 52 | 0 | 2.4 | 2.47 | 2.8 | 0 | 10 | 13821 | 7.1
810404 | 1 | 52 | 0 | 2.4 | 2.47 | 2.8 | 0 | 10 | 13821 | 7.1
810404 | 4 | 52 | 0 | 2.4 | 2.47 | 2.8 | 0 | 10 | 13821 | 7.1
810404 | 4 | 52 | 0 | 2.4 | 2.47 | 2.8 | 0 | 10 | 13821 | 7.1
810404 | 4 | 52 | 0 | 2.4 | 2.47 | 2.8 | 0 | 10 | 13821 | 7.1
810404 | 4 | 52 | 0 | 2.4 | 2.47 | 2.8 | 0 | 10 | 13821 | 7.1
810404 | 3 | 52 | 0 | 2.4 | 2.47 | 2.8 | 0 | 10 | 13821 | 7.1
810404 | 3 | 52 | 0 | 2.4 | 2.47 | 2.8 | 0 | 10 | 13821 | 7.1
810404 | 3 | 52 | 0 | 2.4 | 2.47 | 2.8 | 0 | 10 | 13821 | 7.1
810404 | 3 | 52 | 0 | 2.4 | 2.47 | 2.8 | 0 | 10 | 13821 | 7.1
810404 | 2 | 52 | 0 | 2.4 | 2.47 | 2.8 | 0 | 10 | 13821 | 7.1
810404 | 2 | 52 | 0 | 2.4 | 2.47 | 2.8 | 0 | 10 | 13821 | 7.1
810404 | 2 | 52 | 0 | 2.4 | 2.47 | 2.8 | 0 | 10 | 13821 | 7.1
810404 | 2 | 52 | 0 | 2.4 | 2.47 | 2.8 | 0 | 10 | 13821 | 7.1
810404 | 1 | 52 | 0 | 2.4 | 2.47 | 2.8 | 0 | 10 | 13821 | 7.1
810404 | 1 | 52 | 0 | 2.4 | 2.47 | 2.8 | 0 | 10 | 13821 | 7.1
810404 | 1 | 52 | 0 | 2.4 | 2.47 | 2.8 | 0 | 10 | 13821 | 7.1
810404 | 1 | 52 | 0 | 2.4 | 2.47 | 2.8 | 0 | 10 | 13821 | 7.1
810404 | 4 | 52 | 0 | 2.4 | 2.47 | 2.8 | 15 | 0.01 | 1016 | 36.2
810404 | 4 | 52 | 0 | 2.4 | 2.47 | 2.8 | 15 | 0.01 | 1016 | 36.2
810404 | 4 | 52 | 0 | 2.4 | 2.47 | 2.8 | 15 | 0.01 | 1016 | 36.2
810404 | 4 | 52 | 0 | 2.4 | 2.47 | 2.8 | 15 | 0.01 | 1016 | 36.2
810404 | 3 | 52 | 0 | 2.4 | 2.47 | 2.8 | 15 | 0.01 | 1016 | 36.2
810404 | 3 | 52 | 0 | 2.4 | 2.47 | 2.8 | 15 | 0.01 | 1016 | 36.2
810404 | 3 | 52 | 0 | 2.4 | 2.47 | 2.8 | 15 | 0.01 | 1016 | 36.2
810404 | 3 | 52 | 0 | 2.4 | 2.47 | 2.8 | 15 | 0.01 | 1016 | 36.2
810404 | 2 | 52 | 0 | 2.4 | 2.47 | 2.8 | 15 | 0.01 | 1016 | 36.2
810404 | 2 | 52 | 0 | 2.4 | 2.47 | 2.8 | 15 | 0.01 | 1016 | 36.2
810404 | 2 | 52 | 0 | 2.4 | 2.47 | 2.8 | 15 | 0.01 | 1016 | 36.2
810404 | 2 | 52 | 0 | 2.4 | 2.47 | 2.8 | 15 | 0.01 | 1016 | 36.2
810404 | 1 | 52 | 0 | 2.4 | 2.47 | 2.8 | 15 | 0.01 | 1016 | 36.2
810404 | 1 | 52 | 0 | 2.4 | 2.47 | 2.8 | 15 | 0.01 | 1016 | 36.2
810404 | 1 | 52 | 0 | 2.4 | 2.47 | 2.8 | 15 | 0.01 | 1016 | 36.2
810404 | 1 | 52 | 0 | 2.4 | 2.47 | 2.8 | 15 | 0.01 | 1016 | 36.2
810404 | 4 | 52 | 0 | 2.4 | 2.47 | 2.8 | 15 | 0.01 | 1016 | 36.2
810404 | 4 | 52 | 0 | 2.4 | 2.47 | 2.8 | 15 | 0.01 | 1016 | 36.2
810404 | 4 | 52 | 0 | 2.4 | 2.47 | 2.8 | 15 | 0.01 | 1016 | 36.2
810404 | 4 | 52 | 0 | 2.4 | 2.47 | 2.8 | 15 | 0.01 | 1016 | 36.2
810404 | 3 | 52 | 0 | 2.4 | 2.47 | 2.8 | 15 | 0.01 | 1016 | 36.2
810404 | 3 | 52 | 0 | 2.4 | 2.47 | 2.8 | 15 | 0.01 | 1016 | 36.2
810404 | 3 | 52 | 0 | 2.4 | 2.47 | 2.8 | 15 | 0.01 | 1016 | 36.2
810404 | 3 | 52 | 0 | 2.4 | 2.47 | 2.8 | 15 | 0.01 | 1016 | 36.2
810404 | 2 | 52 | 0 | 2.4 | 2.47 | 2.8 | 15 | 0.01 | 1016 | 36.2
810404 | 2 | 52 | 0 | 2.4 | 2.47 | 2.8 | 15 | 0.01 | 1016 | 36.2
810404 | 2 | 52 | 0 | 2.4 | 2.47 | 2.8 | 15 | 0.01 | 1016 | 36.2
810404 | 2 | 52 | 0 | 2.4 | 2.47 | 2.8 | 15 | 0.01 | 1016 | 36.2
810404 | 1 | 52 | 0 | 2.4 | 2.47 | 2.8 | 15 | 0.01 | 1016 | 36.2
810404 | 1 | 52 | 0 | 2.4 | 2.47 | 2.8 | 15 | 0.01 | 1016 | 36.2
810404 | 1 | 52 | 0 | 2.4 | 2.47 | 2.8 | 15 | 0.01 | 1016 | 36.2
810404 | 1 | 52 | 0 | 2.4 | 2.47 | 2.8 | 15 | 0.01 | 1016 | 36.2
810404 | 4 | 52 | 0 | 2.4 | 2.47 | 2.8 | 15 | 0.03 | 1497 | 34.9
810404 | 4 | 52 | 0 | 2.4 | 2.47 | 2.8 | 15 | 0.03 | 1497 | 34.9
810404 | 4 | 52 | 0 | 2.4 | 2.47 | 2.8 | 15 | 0.03 | 1497 | 34.9
810404 | 4 | 52 | 0 | 2.4 | 2.47 | 2.8 | 15 | 0.03 | 1497 | 34.9
810404 | 3 | 52 | 0 | 2.4 | 2.47 | 2.8 | 15 | 0.03 | 1497 | 34.9
810404 | 3 | 52 | 0 | 2.4 | 2.47 | 2.8 | 15 | 0.03 | 1497 | 34.9
810404 | 3 | 52 | 0 | 2.4 | 2.47 | 2.8 | 15 | 0.03 | 1497 | 34.9
810404 | 3 | 52 | 0 | 2.4 | 2.47 | 2.8 | 15 | 0.03 | 1497 | 34.9
810404 | 2 | 52 | 0 | 2.4 | 2.47 | 2.8 | 15 | 0.03 | 1497 | 34.9
810404 | 2 | 52 | 0 | 2.4 | 2.47 | 2.8 | 15 | 0.03 | 1497 | 34.9
810404 | 2 | 52 | 0 | 2.4 | 2.47 | 2.8 | 15 | 0.03 | 1497 | 34.9
810404 | 2 | 52 | 0 | 2.4 | 2.47 | 2.8 | 15 | 0.03 | 1497 | 34.9
810404 | 1 | 52 | 0 | 2.4 | 2.47 | 2.8 | 15 | 0.03 | 1497 | 34.9
810404 | 1 | 52 | 0 | 2.4 | 2.47 | 2.8 | 15 | 0.03 | 1497 | 34.9
810404 | 1 | 52 | 0 | 2.4 | 2.47 | 2.8 | 15 | 0.03 | 1497 | 34.9
810404 | 1 | 52 | 0 | 2.4 | 2.47 | 2.8 | 15 | 0.03 | 1497 | 34.9
810404 | 4 | 52 | 0 | 2.4 | 2.47 | 2.8 | 15 | 0.03 | 1497 | 34.9
810404 | 4 | 52 | 0 | 2.4 | 2.47 | 2.8 | 15 | 0.03 | 1497 | 34.9
810404 | 4 | 52 | 0 | 2.4 | 2.47 | 2.8 | 15 | 0.03 | 1497 | 34.9
810404 | 4 | 52 | 0 | 2.4 | 2.47 | 2.8 | 15 | 0.03 | 1497 | 34.9
810404 | 3 | 52 | 0 | 2.4 | 2.47 | 2.8 | 15 | 0.03 | 1497 | 34.9
810404 | 3 | 52 | 0 | 2.4 | 2.47 | 2.8 | 15 | 0.03 | 1497 | 34.9
810404 | 3 | 52 | 0 | 2.4 | 2.47 | 2.8 | 15 | 0.03 | 1497 | 34.9
810404 | 3 | 52 | 0 | 2.4 | 2.47 | 2.8 | 15 | 0.03 | 1497 | 34.9
810404 | 2 | 52 | 0 | 2.4 | 2.47 | 2.8 | 15 | 0.03 | 1497 | 34.9
810404 | 2 | 52 | 0 | 2.4 | 2.47 | 2.8 | 15 | 0.03 | 1497 | 34.9
810404 | 2 | 52 | 0 | 2.4 | 2.47 | 2.8 | 15 | 0.03 | 1497 | 34.9
810404 | 2 | 52 | 0 | 2.4 | 2.47 | 2.8 | 15 | 0.03 | 1497 | 34.9
810404 | 1 | 52 | 0 | 2.4 | 2.47 | 2.8 | 15 | 0.03 | 1497 | 34.9
810404 | 1 | 52 | 0 | 2.4 | 2.47 | 2.8 | 15 | 0.03 | 1497 | 34.9
810404 | 1 | 52 | 0 | 2.4 | 2.47 | 2.8 | 15 | 0.03 | 1497 | 34.9
810404 | 1 | 52 | 0 | 2.4 | 2.47 | 2.8 | 15 | 0.03 | 1497 | 34.9
810404 | 4 | 52 | 0 | 2.4 | 2.47 | 2.8 | 15 | 0.1 | 2335 | 34.3
810404 | 4 | 52 | 0 | 2.4 | 2.47 | 2.8 | 15 | 0.1 | 2335 | 34.3
810404 | 4 | 52 | 0 | 2.4 | 2.47 | 2.8 | 15 | 0.1 | 2335 | 34.3
810404 | 4 | 52 | 0 | 2.4 | 2.47 | 2.8 | 15 | 0.1 | 2335 | 34.3
810404 | 3 | 52 | 0 | 2.4 | 2.47 | 2.8 | 15 | 0.1 | 2335 | 34.3
810404 | 3 | 52 | 0 | 2.4 | 2.47 | 2.8 | 15 | 0.1 | 2335 | 34.3
810404 | 3 | 52 | 0 | 2.4 | 2.47 | 2.8 | 15 | 0.1 | 2335 | 34.3
810404 | 3 | 52 | 0 | 2.4 | 2.47 | 2.8 | 15 | 0.1 | 2335 | 34.3
810404 | 2 | 52 | 0 | 2.4 | 2.47 | 2.8 | 15 | 0.1 | 2335 | 34.3
810404 | 2 | 52 | 0 | 2.4 | 2.47 | 2.8 | 15 | 0.1 | 2335 | 34.3
810404 | 2 | 52 | 0 | 2.4 | 2.47 | 2.8 | 15 | 0.1 | 2335 | 34.3
810404 | 2 | 52 | 0 | 2.4 | 2.47 | 2.8 | 15 | 0.1 | 2335 | 34.3
810404 | 1 | 52 | 0 | 2.4 | 2.47 | 2.8 | 15 | 0.1 | 2335 | 34.3
810404 | 1 | 52 | 0 | 2.4 | 2.47 | 2.8 | 15 | 0.1 | 2335 | 34.3
810404 | 1 | 52 | 0 | 2.4 | 2.47 | 2.8 | 15 | 0.1 | 2335 | 34.3
810404 | 1 | 52 | 0 | 2.4 | 2.47 | 2.8 | 15 | 0.1 | 2335 | 34.3
810404 | 4 | 52 | 0 | 2.4 | 2.47 | 2.8 | 15 | 0.1 | 2335 | 34.3
810404 | 4 | 52 | 0 | 2.4 | 2.47 | 2.8 | 15 | 0.1 | 2335 | 34.3
810404 | 4 | 52 | 0 | 2.4 | 2.47 | 2.8 | 15 | 0.1 | 2335 | 34.3
810404 | 4 | 52 | 0 | 2.4 | 2.47 | 2.8 | 15 | 0.1 | 2335 | 34.3
810404 | 3 | 52 | 0 | 2.4 | 2.47 | 2.8 | 15 | 0.1 | 2335 | 34.3
810404 | 3 | 52 | 0 | 2.4 | 2.47 | 2.8 | 15 | 0.1 | 2335 | 34.3
810404 | 3 | 52 | 0 | 2.4 | 2.47 | 2.8 | 15 | 0.1 | 2335 | 34.3
810404 | 3 | 52 | 0 | 2.4 | 2.47 | 2.8 | 15 | 0.1 | 2335 | 34.3
810404 | 2 | 52 | 0 | 2.4 | 2.47 | 2.8 | 15 | 0.1 | 2335 | 34.3
810404 | 2 | 52 | 0 | 2.4 | 2.47 | 2.8 | 15 | 0.1 | 2335 | 34.3
810404 | 2 | 52 | 0 | 2.4 | 2.47 | 2.8 | 15 | 0.1 | 2335 | 34.3
810404 | 2 | 52 | 0 | 2.4 | 2.47 | 2.8 | 15 | 0.1 | 2335 | 34.3
810404 | 1 | 52 | 0 | 2.4 | 2.47 | 2.8 | 15 | 0.1 | 2335 | 34.3
810404 | 1 | 52 | 0 | 2.4 | 2.47 | 2.8 | 15 | 0.1 | 2335 | 34.3
810404 | 1 | 52 | 0 | 2.4 | 2.47 | 2.8 | 15 | 0.1 | 2335 | 34.3
810404 | 1 | 52 | 0 | 2.4 | 2.47 | 2.8 | 15 | 0.1 | 2335 | 34.3
810404 | 4 | 52 | 0 | 2.4 | 2.47 | 2.8 | 15 | 0.3 | 3416 | 33.3
810404 | 4 | 52 | 0 | 2.4 | 2.47 | 2.8 | 15 | 0.3 | 3416 | 33.3
810404 | 4 | 52 | 0 | 2.4 | 2.47 | 2.8 | 15 | 0.3 | 3416 | 33.3
810404 | 4 | 52 | 0 | 2.4 | 2.47 | 2.8 | 15 | 0.3 | 3416 | 33.3
810404 | 3 | 52 | 0 | 2.4 | 2.47 | 2.8 | 15 | 0.3 | 3416 | 33.3
810404 | 3 | 52 | 0 | 2.4 | 2.47 | 2.8 | 15 | 0.3 | 3416 | 33.3
810404 | 3 | 52 | 0 | 2.4 | 2.47 | 2.8 | 15 | 0.3 | 3416 | 33.3
810404 | 3 | 52 | 0 | 2.4 | 2.47 | 2.8 | 15 | 0.3 | 3416 | 33.3
810404 | 2 | 52 | 0 | 2.4 | 2.47 | 2.8 | 15 | 0.3 | 3416 | 33.3
810404 | 2 | 52 | 0 | 2.4 | 2.47 | 2.8 | 15 | 0.3 | 3416 | 33.3
810404 | 2 | 52 | 0 | 2.4 | 2.47 | 2.8 | 15 | 0.3 | 3416 | 33.3
810404 | 2 | 52 | 0 | 2.4 | 2.47 | 2.8 | 15 | 0.3 | 3416 | 33.3
810404 | 1 | 52 | 0 | 2.4 | 2.47 | 2.8 | 15 | 0.3 | 3416 | 33.3
810404 | 1 | 52 | 0 | 2.4 | 2.47 | 2.8 | 15 | 0.3 | 3416 | 33.3
810404 | 1 | 52 | 0 | 2.4 | 2.47 | 2.8 | 15 | 0.3 | 3416 | 33.3
810404 | 1 | 52 | 0 | 2.4 | 2.47 | 2.8 | 15 | 0.3 | 3416 | 33.3
810404 | 4 | 52 | 0 | 2.4 | 2.47 | 2.8 | 15 | 0.3 | 3416 | 33.3
810404 | 4 | 52 | 0 | 2.4 | 2.47 | 2.8 | 15 | 0.3 | 3416 | 33.3
810404 | 4 | 52 | 0 | 2.4 | 2.47 | 2.8 | 15 | 0.3 | 3416 | 33.3
810404 | 4 | 52 | 0 | 2.4 | 2.47 | 2.8 | 15 | 0.3 | 3416 | 33.3
810404 | 3 | 52 | 0 | 2.4 | 2.47 | 2.8 | 15 | 0.3 | 3416 | 33.3
810404 | 3 | 52 | 0 | 2.4 | 2.47 | 2.8 | 15 | 0.3 | 3416 | 33.3
810404 | 3 | 52 | 0 | 2.4 | 2.47 | 2.8 | 15 | 0.3 | 3416 | 33.3
810404 | 3 | 52 | 0 | 2.4 | 2.47 | 2.8 | 15 | 0.3 | 3416 | 33.3
810404 | 2 | 52 | 0 | 2.4 | 2.47 | 2.8 | 15 | 0.3 | 3416 | 33.3
810404 | 2 | 52 | 0 | 2.4 | 2.47 | 2.8 | 15 | 0.3 | 3416 | 33.3
810404 | 2 | 52 | 0 | 2.4 | 2.47 | 2.8 | 15 | 0.3 | 3416 | 33.3
810404 | 2 | 52 | 0 | 2.4 | 2.47 | 2.8 | 15 | 0.3 | 3416 | 33.3
810404 | 1 | 52 | 0 | 2.4 | 2.47 | 2.8 | 15 | 0.3 | 3416 | 33.3
810404 | 1 | 52 | 0 | 2.4 | 2.47 | 2.8 | 15 | 0.3 | 3416 | 33.3
810404 | 1 | 52 | 0 | 2.4 | 2.47 | 2.8 | 15 | 0.3 | 3416 | 33.3
810404 | 1 | 52 | 0 | 2.4 | 2.47 | 2.8 | 15 | 0.3 | 3416 | 33.3
810404 | 4 | 52 | 0 | 2.4 | 2.47 | 2.8 | 15 | 1 | 5170 | 29.9
810404 | 4 | 52 | 0 | 2.4 | 2.47 | 2.8 | 15 | 1 | 5170 | 29.9
810404 | 4 | 52 | 0 | 2.4 | 2.47 | 2.8 | 15 | 1 | 5170 | 29.9
810404 | 4 | 52 | 0 | 2.4 | 2.47 | 2.8 | 15 | 1 | 5170 | 29.9
810404 | 3 | 52 | 0 | 2.4 | 2.47 | 2.8 | 15 | 1 | 5170 | 29.9
810404 | 3 | 52 | 0 | 2.4 | 2.47 | 2.8 | 15 | 1 | 5170 | 29.9
810404 | 3 | 52 | 0 | 2.4 | 2.47 | 2.8 | 15 | 1 | 5170 | 29.9
810404 | 3 | 52 | 0 | 2.4 | 2.47 | 2.8 | 15 | 1 | 5170 | 29.9
810404 | 2 | 52 | 0 | 2.4 | 2.47 | 2.8 | 15 | 1 | 5170 | 29.9
810404 | 2 | 52 | 0 | 2.4 | 2.47 | 2.8 | 15 | 1 | 5170 | 29.9
810404 | 2 | 52 | 0 | 2.4 | 2.47 | 2.8 | 15 | 1 | 5170 | 29.9
810404 | 2 | 52 | 0 | 2.4 | 2.47 | 2.8 | 15 | 1 | 5170 | 29.9
810404 | 1 | 52 | 0 | 2.4 | 2.47 | 2.8 | 15 | 1 | 5170 | 29.9
810404 | 1 | 52 | 0 | 2.4 | 2.47 | 2.8 | 15 | 1 | 5170 | 29.9
810404 | 1 | 52 | 0 | 2.4 | 2.47 | 2.8 | 15 | 1 | 5170 | 29.9
810404 | 1 | 52 | 0 | 2.4 | 2.47 | 2.8 | 15 | 1 | 5170 | 29.9
810404 | 4 | 52 | 0 | 2.4 | 2.47 | 2.8 | 15 | 1 | 5170 | 29.9
810404 | 4 | 52 | 0 | 2.4 | 2.47 | 2.8 | 15 | 1 | 5170 | 29.9
810404 | 4 | 52 | 0 | 2.4 | 2.47 | 2.8 | 15 | 1 | 5170 | 29.9
810404 | 4 | 52 | 0 | 2.4 | 2.47 | 2.8 | 15 | 1 | 5170 | 29.9
810404 | 3 | 52 | 0 | 2.4 | 2.47 | 2.8 | 15 | 1 | 5170 | 29.9
810404 | 3 | 52 | 0 | 2.4 | 2.47 | 2.8 | 15 | 1 | 5170 | 29.9
810404 | 3 | 52 | 0 | 2.4 | 2.47 | 2.8 | 15 | 1 | 5170 | 29.9
810404 | 3 | 52 | 0 | 2.4 | 2.47 | 2.8 | 15 | 1 | 5170 | 29.9
810404 | 2 | 52 | 0 | 2.4 | 2.47 | 2.8 | 15 | 1 | 5170 | 29.9
810404 | 2 | 52 | 0 | 2.4 | 2.47 | 2.8 | 15 | 1 | 5170 | 29.9
810404 | 2 | 52 | 0 | 2.4 | 2.47 | 2.8 | 15 | 1 | 5170 | 29.9
810404 | 2 | 52 | 0 | 2.4 | 2.47 | 2.8 | 15 | 1 | 5170 | 29.9
810404 | 1 | 52 | 0 | 2.4 | 2.47 | 2.8 | 15 | 1 | 5170 | 29.9
810404 | 1 | 52 | 0 | 2.4 | 2.47 | 2.8 | 15 | 1 | 5170 | 29.9
810404 | 1 | 52 | 0 | 2.4 | 2.47 | 2.8 | 15 | 1 | 5170 | 29.9
810404 | 1 | 52 | 0 | 2.4 | 2.47 | 2.8 | 15 | 1 | 5170 | 29.9
810404 | 4 | 52 | 0 | 2.4 | 2.47 | 2.8 | 15 | 3 | 7229 | 26.8
810404 | 4 | 52 | 0 | 2.4 | 2.47 | 2.8 | 15 | 3 | 7229 | 26.8
810404 | 4 | 52 | 0 | 2.4 | 2.47 | 2.8 | 15 | 3 | 7229 | 26.8
810404 | 4 | 52 | 0 | 2.4 | 2.47 | 2.8 | 15 | 3 | 7229 | 26.8
810404 | 3 | 52 | 0 | 2.4 | 2.47 | 2.8 | 15 | 3 | 7229 | 26.8
810404 | 3 | 52 | 0 | 2.4 | 2.47 | 2.8 | 15 | 3 | 7229 | 26.8
810404 | 3 | 52 | 0 | 2.4 | 2.47 | 2.8 | 15 | 3 | 7229 | 26.8
810404 | 3 | 52 | 0 | 2.4 | 2.47 | 2.8 | 15 | 3 | 7229 | 26.8
810404 | 2 | 52 | 0 | 2.4 | 2.47 | 2.8 | 15 | 3 | 7229 | 26.8
810404 | 2 | 52 | 0 | 2.4 | 2.47 | 2.8 | 15 | 3 | 7229 | 26.8
810404 | 2 | 52 | 0 | 2.4 | 2.47 | 2.8 | 15 | 3 | 7229 | 26.8
810404 | 2 | 52 | 0 | 2.4 | 2.47 | 2.8 | 15 | 3 | 7229 | 26.8
810404 | 1 | 52 | 0 | 2.4 | 2.47 | 2.8 | 15 | 3 | 7229 | 26.8
810404 | 1 | 52 | 0 | 2.4 | 2.47 | 2.8 | 15 | 3 | 7229 | 26.8
810404 | 1 | 52 | 0 | 2.4 | 2.47 | 2.8 | 15 | 3 | 7229 | 26.8
810404 | 1 | 52 | 0 | 2.4 | 2.47 | 2.8 | 15 | 3 | 7229 | 26.8
810404 | 4 | 52 | 0 | 2.4 | 2.47 | 2.8 | 15 | 3 | 7229 | 26.8
810404 | 4 | 52 | 0 | 2.4 | 2.47 | 2.8 | 15 | 3 | 7229 | 26.8
810404 | 4 | 52 | 0 | 2.4 | 2.47 | 2.8 | 15 | 3 | 7229 | 26.8
810404 | 4 | 52 | 0 | 2.4 | 2.47 | 2.8 | 15 | 3 | 7229 | 26.8
810404 | 3 | 52 | 0 | 2.4 | 2.47 | 2.8 | 15 | 3 | 7229 | 26.8
810404 | 3 | 52 | 0 | 2.4 | 2.47 | 2.8 | 15 | 3 | 7229 | 26.8
810404 | 3 | 52 | 0 | 2.4 | 2.47 | 2.8 | 15 | 3 | 7229 | 26.8
810404 | 3 | 52 | 0 | 2.4 | 2.47 | 2.8 | 15 | 3 | 7229 | 26.8
810404 | 2 | 52 | 0 | 2.4 | 2.47 | 2.8 | 15 | 3 | 7229 | 26.8
810404 | 2 | 52 | 0 | 2.4 | 2.47 | 2.8 | 15 | 3 | 7229 | 26.8
810404 | 2 | 52 | 0 | 2.4 | 2.47 | 2.8 | 15 | 3 | 7229 | 26.8
810404 | 2 | 52 | 0 | 2.4 | 2.47 | 2.8 | 15 | 3 | 7229 | 26.8
810404 | 1 | 52 | 0 | 2.4 | 2.47 | 2.8 | 15 | 3 | 7229 | 26.8
810404 | 1 | 52 | 0 | 2.4 | 2.47 | 2.8 | 15 | 3 | 7229 | 26.8
810404 | 1 | 52 | 0 | 2.4 | 2.47 | 2.8 | 15 | 3 | 7229 | 26.8
810404 | 1 | 52 | 0 | 2.4 | 2.47 | 2.8 | 15 | 3 | 7229 | 26.8
810404 | 4 | 52 | 0 | 2.4 | 2.47 | 2.8 | 30 | 0.01 | 168 | 38.1
810404 | 4 | 52 | 0 | 2.4 | 2.47 | 2.8 | 30 | 0.01 | 168 | 38.1
810404 | 4 | 52 | 0 | 2.4 | 2.47 | 2.8 | 30 | 0.01 | 168 | 38.1
810404 | 4 | 52 | 0 | 2.4 | 2.47 | 2.8 | 30 | 0.01 | 168 | 38.1
810404 | 3 | 52 | 0 | 2.4 | 2.47 | 2.8 | 30 | 0.01 | 168 | 38.1
810404 | 3 | 52 | 0 | 2.4 | 2.47 | 2.8 | 30 | 0.01 | 168 | 38.1
810404 | 3 | 52 | 0 | 2.4 | 2.47 | 2.8 | 30 | 0.01 | 168 | 38.1
810404 | 3 | 52 | 0 | 2.4 | 2.47 | 2.8 | 30 | 0.01 | 168 | 38.1
810404 | 2 | 52 | 0 | 2.4 | 2.47 | 2.8 | 30 | 0.01 | 168 | 38.1
810404 | 2 | 52 | 0 | 2.4 | 2.47 | 2.8 | 30 | 0.01 | 168 | 38.1
810404 | 2 | 52 | 0 | 2.4 | 2.47 | 2.8 | 30 | 0.01 | 168 | 38.1
810404 | 2 | 52 | 0 | 2.4 | 2.47 | 2.8 | 30 | 0.01 | 168 | 38.1
810404 | 1 | 52 | 0 | 2.4 | 2.47 | 2.8 | 30 | 0.01 | 168 | 38.1
810404 | 1 | 52 | 0 | 2.4 | 2.47 | 2.8 | 30 | 0.01 | 168 | 38.1
810404 | 1 | 52 | 0 | 2.4 | 2.47 | 2.8 | 30 | 0.01 | 168 | 38.1
810404 | 1 | 52 | 0 | 2.4 | 2.47 | 2.8 | 30 | 0.01 | 168 | 38.1
810404 | 4 | 52 | 0 | 2.4 | 2.47 | 2.8 | 30 | 0.01 | 168 | 38.1
810404 | 4 | 52 | 0 | 2.4 | 2.47 | 2.8 | 30 | 0.01 | 168 | 38.1
810404 | 4 | 52 | 0 | 2.4 | 2.47 | 2.8 | 30 | 0.01 | 168 | 38.1
810404 | 4 | 52 | 0 | 2.4 | 2.47 | 2.8 | 30 | 0.01 | 168 | 38.1
810404 | 3 | 52 | 0 | 2.4 | 2.47 | 2.8 | 30 | 0.01 | 168 | 38.1
810404 | 3 | 52 | 0 | 2.4 | 2.47 | 2.8 | 30 | 0.01 | 168 | 38.1
810404 | 3 | 52 | 0 | 2.4 | 2.47 | 2.8 | 30 | 0.01 | 168 | 38.1
810404 | 3 | 52 | 0 | 2.4 | 2.47 | 2.8 | 30 | 0.01 | 168 | 38.1
810404 | 2 | 52 | 0 | 2.4 | 2.47 | 2.8 | 30 | 0.01 | 168 | 38.1
810404 | 2 | 52 | 0 | 2.4 | 2.47 | 2.8 | 30 | 0.01 | 168 | 38.1
810404 | 2 | 52 | 0 | 2.4 | 2.47 | 2.8 | 30 | 0.01 | 168 | 38.1
810404 | 2 | 52 | 0 | 2.4 | 2.47 | 2.8 | 30 | 0.01 | 168 | 38.1
810404 | 1 | 52 | 0 | 2.4 | 2.47 | 2.8 | 30 | 0.01 | 168 | 38.1
810404 | 1 | 52 | 0 | 2.4 | 2.47 | 2.8 | 30 | 0.01 | 168 | 38.1
810404 | 1 | 52 | 0 | 2.4 | 2.47 | 2.8 | 30 | 0.01 | 168 | 38.1
810404 | 1 | 52 | 0 | 2.4 | 2.47 | 2.8 | 30 | 0.01 | 168 | 38.1
810404 | 4 | 52 | 0 | 2.4 | 2.47 | 2.8 | 30 | 0.03 | 235 | 39.3
810404 | 4 | 52 | 0 | 2.4 | 2.47 | 2.8 | 30 | 0.03 | 235 | 39.3
810404 | 4 | 52 | 0 | 2.4 | 2.47 | 2.8 | 30 | 0.03 | 235 | 39.3
810404 | 4 | 52 | 0 | 2.4 | 2.47 | 2.8 | 30 | 0.03 | 235 | 39.3
810404 | 3 | 52 | 0 | 2.4 | 2.47 | 2.8 | 30 | 0.03 | 235 | 39.3
810404 | 3 | 52 | 0 | 2.4 | 2.47 | 2.8 | 30 | 0.03 | 235 | 39.3
810404 | 3 | 52 | 0 | 2.4 | 2.47 | 2.8 | 30 | 0.03 | 235 | 39.3
810404 | 3 | 52 | 0 | 2.4 | 2.47 | 2.8 | 30 | 0.03 | 235 | 39.3
810404 | 2 | 52 | 0 | 2.4 | 2.47 | 2.8 | 30 | 0.03 | 235 | 39.3
810404 | 2 | 52 | 0 | 2.4 | 2.47 | 2.8 | 30 | 0.03 | 235 | 39.3
810404 | 2 | 52 | 0 | 2.4 | 2.47 | 2.8 | 30 | 0.03 | 235 | 39.3
810404 | 2 | 52 | 0 | 2.4 | 2.47 | 2.8 | 30 | 0.03 | 235 | 39.3
810404 | 1 | 52 | 0 | 2.4 | 2.47 | 2.8 | 30 | 0.03 | 235 | 39.3
810404 | 1 | 52 | 0 | 2.4 | 2.47 | 2.8 | 30 | 0.03 | 235 | 39.3
810404 | 1 | 52 | 0 | 2.4 | 2.47 | 2.8 | 30 | 0.03 | 235 | 39.3
810404 | 1 | 52 | 0 | 2.4 | 2.47 | 2.8 | 30 | 0.03 | 235 | 39.3
810404 | 4 | 52 | 0 | 2.4 | 2.47 | 2.8 | 30 | 0.03 | 235 | 39.3
810404 | 4 | 52 | 0 | 2.4 | 2.47 | 2.8 | 30 | 0.03 | 235 | 39.3
810404 | 4 | 52 | 0 | 2.4 | 2.47 | 2.8 | 30 | 0.03 | 235 | 39.3
810404 | 4 | 52 | 0 | 2.4 | 2.47 | 2.8 | 30 | 0.03 | 235 | 39.3
810404 | 3 | 52 | 0 | 2.4 | 2.47 | 2.8 | 30 | 0.03 | 235 | 39.3
810404 | 3 | 52 | 0 | 2.4 | 2.47 | 2.8 | 30 | 0.03 | 235 | 39.3
810404 | 3 | 52 | 0 | 2.4 | 2.47 | 2.8 | 30 | 0.03 | 235 | 39.3
810404 | 3 | 52 | 0 | 2.4 | 2.47 | 2.8 | 30 | 0.03 | 235 | 39.3
810404 | 2 | 52 | 0 | 2.4 | 2.47 | 2.8 | 30 | 0.03 | 235 | 39.3
810404 | 2 | 52 | 0 | 2.4 | 2.47 | 2.8 | 30 | 0.03 | 235 | 39.3
810404 | 2 | 52 | 0 | 2.4 | 2.47 | 2.8 | 30 | 0.03 | 235 | 39.3
810404 | 2 | 52 | 0 | 2.4 | 2.47 | 2.8 | 30 | 0.03 | 235 | 39.3
810404 | 1 | 52 | 0 | 2.4 | 2.47 | 2.8 | 30 | 0.03 | 235 | 39.3
810404 | 1 | 52 | 0 | 2.4 | 2.47 | 2.8 | 30 | 0.03 | 235 | 39.3
810404 | 1 | 52 | 0 | 2.4 | 2.47 | 2.8 | 30 | 0.03 | 235 | 39.3
810404 | 1 | 52 | 0 | 2.4 | 2.47 | 2.8 | 30 | 0.03 | 235 | 39.3
810404 | 4 | 52 | 0 | 2.4 | 2.47 | 2.8 | 30 | 0.1 | 358 | 41.5
810404 | 4 | 52 | 0 | 2.4 | 2.47 | 2.8 | 30 | 0.1 | 358 | 41.5
810404 | 4 | 52 | 0 | 2.4 | 2.47 | 2.8 | 30 | 0.1 | 358 | 41.5
810404 | 4 | 52 | 0 | 2.4 | 2.47 | 2.8 | 30 | 0.1 | 358 | 41.5
810404 | 3 | 52 | 0 | 2.4 | 2.47 | 2.8 | 30 | 0.1 | 358 | 41.5
810404 | 3 | 52 | 0 | 2.4 | 2.47 | 2.8 | 30 | 0.1 | 358 | 41.5
810404 | 3 | 52 | 0 | 2.4 | 2.47 | 2.8 | 30 | 0.1 | 358 | 41.5
810404 | 3 | 52 | 0 | 2.4 | 2.47 | 2.8 | 30 | 0.1 | 358 | 41.5
810404 | 2 | 52 | 0 | 2.4 | 2.47 | 2.8 | 30 | 0.1 | 358 | 41.5
810404 | 2 | 52 | 0 | 2.4 | 2.47 | 2.8 | 30 | 0.1 | 358 | 41.5
810404 | 2 | 52 | 0 | 2.4 | 2.47 | 2.8 | 30 | 0.1 | 358 | 41.5
810404 | 2 | 52 | 0 | 2.4 | 2.47 | 2.8 | 30 | 0.1 | 358 | 41.5
810404 | 1 | 52 | 0 | 2.4 | 2.47 | 2.8 | 30 | 0.1 | 358 | 41.5
810404 | 1 | 52 | 0 | 2.4 | 2.47 | 2.8 | 30 | 0.1 | 358 | 41.5
810404 | 1 | 52 | 0 | 2.4 | 2.47 | 2.8 | 30 | 0.1 | 358 | 41.5
810404 | 1 | 52 | 0 | 2.4 | 2.47 | 2.8 | 30 | 0.1 | 358 | 41.5
810404 | 4 | 52 | 0 | 2.4 | 2.47 | 2.8 | 30 | 0.1 | 358 | 41.5
810404 | 4 | 52 | 0 | 2.4 | 2.47 | 2.8 | 30 | 0.1 | 358 | 41.5
810404 | 4 | 52 | 0 | 2.4 | 2.47 | 2.8 | 30 | 0.1 | 358 | 41.5
810404 | 4 | 52 | 0 | 2.4 | 2.47 | 2.8 | 30 | 0.1 | 358 | 41.5
810404 | 3 | 52 | 0 | 2.4 | 2.47 | 2.8 | 30 | 0.1 | 358 | 41.5
810404 | 3 | 52 | 0 | 2.4 | 2.47 | 2.8 | 30 | 0.1 | 358 | 41.5
810404 | 3 | 52 | 0 | 2.4 | 2.47 | 2.8 | 30 | 0.1 | 358 | 41.5
810404 | 3 | 52 | 0 | 2.4 | 2.47 | 2.8 | 30 | 0.1 | 358 | 41.5
810404 | 2 | 52 | 0 | 2.4 | 2.47 | 2.8 | 30 | 0.1 | 358 | 41.5
810404 | 2 | 52 | 0 | 2.4 | 2.47 | 2.8 | 30 | 0.1 | 358 | 41.5
810404 | 2 | 52 | 0 | 2.4 | 2.47 | 2.8 | 30 | 0.1 | 358 | 41.5
810404 | 2 | 52 | 0 | 2.4 | 2.47 | 2.8 | 30 | 0.1 | 358 | 41.5
810404 | 1 | 52 | 0 | 2.4 | 2.47 | 2.8 | 30 | 0.1 | 358 | 41.5
810404 | 1 | 52 | 0 | 2.4 | 2.47 | 2.8 | 30 | 0.1 | 358 | 41.5
810404 | 1 | 52 | 0 | 2.4 | 2.47 | 2.8 | 30 | 0.1 | 358 | 41.5
810404 | 1 | 52 | 0 | 2.4 | 2.47 | 2.8 | 30 | 0.1 | 358 | 41.5
810404 | 4 | 52 | 0 | 2.4 | 2.47 | 2.8 | 30 | 0.3 | 562 | 43.1
810404 | 4 | 52 | 0 | 2.4 | 2.47 | 2.8 | 30 | 0.3 | 562 | 43.1
810404 | 4 | 52 | 0 | 2.4 | 2.47 | 2.8 | 30 | 0.3 | 562 | 43.1
810404 | 4 | 52 | 0 | 2.4 | 2.47 | 2.8 | 30 | 0.3 | 562 | 43.1
810404 | 3 | 52 | 0 | 2.4 | 2.47 | 2.8 | 30 | 0.3 | 562 | 43.1
810404 | 3 | 52 | 0 | 2.4 | 2.47 | 2.8 | 30 | 0.3 | 562 | 43.1
810404 | 3 | 52 | 0 | 2.4 | 2.47 | 2.8 | 30 | 0.3 | 562 | 43.1
810404 | 3 | 52 | 0 | 2.4 | 2.47 | 2.8 | 30 | 0.3 | 562 | 43.1
810404 | 2 | 52 | 0 | 2.4 | 2.47 | 2.8 | 30 | 0.3 | 562 | 43.1
810404 | 2 | 52 | 0 | 2.4 | 2.47 | 2.8 | 30 | 0.3 | 562 | 43.1
810404 | 2 | 52 | 0 | 2.4 | 2.47 | 2.8 | 30 | 0.3 | 562 | 43.1
810404 | 2 | 52 | 0 | 2.4 | 2.47 | 2.8 | 30 | 0.3 | 562 | 43.1
810404 | 1 | 52 | 0 | 2.4 | 2.47 | 2.8 | 30 | 0.3 | 562 | 43.1
810404 | 1 | 52 | 0 | 2.4 | 2.47 | 2.8 | 30 | 0.3 | 562 | 43.1
810404 | 1 | 52 | 0 | 2.4 | 2.47 | 2.8 | 30 | 0.3 | 562 | 43.1
810404 | 1 | 52 | 0 | 2.4 | 2.47 | 2.8 | 30 | 0.3 | 562 | 43.1
810404 | 4 | 52 | 0 | 2.4 | 2.47 | 2.8 | 30 | 0.3 | 562 | 43.1
810404 | 4 | 52 | 0 | 2.4 | 2.47 | 2.8 | 30 | 0.3 | 562 | 43.1
810404 | 4 | 52 | 0 | 2.4 | 2.47 | 2.8 | 30 | 0.3 | 562 | 43.1
810404 | 4 | 52 | 0 | 2.4 | 2.47 | 2.8 | 30 | 0.3 | 562 | 43.1
810404 | 3 | 52 | 0 | 2.4 | 2.47 | 2.8 | 30 | 0.3 | 562 | 43.1
810404 | 3 | 52 | 0 | 2.4 | 2.47 | 2.8 | 30 | 0.3 | 562 | 43.1
810404 | 3 | 52 | 0 | 2.4 | 2.47 | 2.8 | 30 | 0.3 | 562 | 43.1
810404 | 3 | 52 | 0 | 2.4 | 2.47 | 2.8 | 30 | 0.3 | 562 | 43.1
810404 | 2 | 52 | 0 | 2.4 | 2.47 | 2.8 | 30 | 0.3 | 562 | 43.1
810404 | 2 | 52 | 0 | 2.4 | 2.47 | 2.8 | 30 | 0.3 | 562 | 43.1
810404 | 2 | 52 | 0 | 2.4 | 2.47 | 2.8 | 30 | 0.3 | 562 | 43.1
810404 | 2 | 52 | 0 | 2.4 | 2.47 | 2.8 | 30 | 0.3 | 562 | 43.1
810404 | 1 | 52 | 0 | 2.4 | 2.47 | 2.8 | 30 | 0.3 | 562 | 43.1
810404 | 1 | 52 | 0 | 2.4 | 2.47 | 2.8 | 30 | 0.3 | 562 | 43.1
810404 | 1 | 52 | 0 | 2.4 | 2.47 | 2.8 | 30 | 0.3 | 562 | 43.1
810404 | 1 | 52 | 0 | 2.4 | 2.47 | 2.8 | 30 | 0.3 | 562 | 43.1
810404 | 4 | 52 | 0 | 2.4 | 2.47 | 2.8 | 30 | 1 | 933 | 43.7
810404 | 4 | 52 | 0 | 2.4 | 2.47 | 2.8 | 30 | 1 | 933 | 43.7
810404 | 4 | 52 | 0 | 2.4 | 2.47 | 2.8 | 30 | 1 | 933 | 43.7
810404 | 4 | 52 | 0 | 2.4 | 2.47 | 2.8 | 30 | 1 | 933 | 43.7
810404 | 3 | 52 | 0 | 2.4 | 2.47 | 2.8 | 30 | 1 | 933 | 43.7
810404 | 3 | 52 | 0 | 2.4 | 2.47 | 2.8 | 30 | 1 | 933 | 43.7
810404 | 3 | 52 | 0 | 2.4 | 2.47 | 2.8 | 30 | 1 | 933 | 43.7
810404 | 3 | 52 | 0 | 2.4 | 2.47 | 2.8 | 30 | 1 | 933 | 43.7
810404 | 2 | 52 | 0 | 2.4 | 2.47 | 2.8 | 30 | 1 | 933 | 43.7
810404 | 2 | 52 | 0 | 2.4 | 2.47 | 2.8 | 30 | 1 | 933 | 43.7
810404 | 2 | 52 | 0 | 2.4 | 2.47 | 2.8 | 30 | 1 | 933 | 43.7
810404 | 2 | 52 | 0 | 2.4 | 2.47 | 2.8 | 30 | 1 | 933 | 43.7
810404 | 1 | 52 | 0 | 2.4 | 2.47 | 2.8 | 30 | 1 | 933 | 43.7
810404 | 1 | 52 | 0 | 2.4 | 2.47 | 2.8 | 30 | 1 | 933 | 43.7
810404 | 1 | 52 | 0 | 2.4 | 2.47 | 2.8 | 30 | 1 | 933 | 43.7
810404 | 1 | 52 | 0 | 2.4 | 2.47 | 2.8 | 30 | 1 | 933 | 43.7
810404 | 4 | 52 | 0 | 2.4 | 2.47 | 2.8 | 30 | 1 | 933 | 43.7
810404 | 4 | 52 | 0 | 2.4 | 2.47 | 2.8 | 30 | 1 | 933 | 43.7
810404 | 4 | 52 | 0 | 2.4 | 2.47 | 2.8 | 30 | 1 | 933 | 43.7
810404 | 4 | 52 | 0 | 2.4 | 2.47 | 2.8 | 30 | 1 | 933 | 43.7
810404 | 3 | 52 | 0 | 2.4 | 2.47 | 2.8 | 30 | 1 | 933 | 43.7
810404 | 3 | 52 | 0 | 2.4 | 2.47 | 2.8 | 30 | 1 | 933 | 43.7
810404 | 3 | 52 | 0 | 2.4 | 2.47 | 2.8 | 30 | 1 | 933 | 43.7
810404 | 3 | 52 | 0 | 2.4 | 2.47 | 2.8 | 30 | 1 | 933 | 43.7
810404 | 2 | 52 | 0 | 2.4 | 2.47 | 2.8 | 30 | 1 | 933 | 43.7
810404 | 2 | 52 | 0 | 2.4 | 2.47 | 2.8 | 30 | 1 | 933 | 43.7
810404 | 2 | 52 | 0 | 2.4 | 2.47 | 2.8 | 30 | 1 | 933 | 43.7
810404 | 2 | 52 | 0 | 2.4 | 2.47 | 2.8 | 30 | 1 | 933 | 43.7
810404 | 1 | 52 | 0 | 2.4 | 2.47 | 2.8 | 30 | 1 | 933 | 43.7
810404 | 1 | 52 | 0 | 2.4 | 2.47 | 2.8 | 30 | 1 | 933 | 43.7
810404 | 1 | 52 | 0 | 2.4 | 2.47 | 2.8 | 30 | 1 | 933 | 43.7
810404 | 1 | 52 | 0 | 2.4 | 2.47 | 2.8 | 30 | 1 | 933 | 43.7
810404 | 4 | 52 | 0 | 2.4 | 2.47 | 2.8 | 30 | 3 | 1532 | 41.5
810404 | 4 | 52 | 0 | 2.4 | 2.47 | 2.8 | 30 | 3 | 1532 | 41.5
810404 | 4 | 52 | 0 | 2.4 | 2.47 | 2.8 | 30 | 3 | 1532 | 41.5
810404 | 4 | 52 | 0 | 2.4 | 2.47 | 2.8 | 30 | 3 | 1532 | 41.5
810404 | 3 | 52 | 0 | 2.4 | 2.47 | 2.8 | 30 | 3 | 1532 | 41.5
810404 | 3 | 52 | 0 | 2.4 | 2.47 | 2.8 | 30 | 3 | 1532 | 41.5
810404 | 3 | 52 | 0 | 2.4 | 2.47 | 2.8 | 30 | 3 | 1532 | 41.5
810404 | 3 | 52 | 0 | 2.4 | 2.47 | 2.8 | 30 | 3 | 1532 | 41.5
810404 | 2 | 52 | 0 | 2.4 | 2.47 | 2.8 | 30 | 3 | 1532 | 41.5
810404 | 2 | 52 | 0 | 2.4 | 2.47 | 2.8 | 30 | 3 | 1532 | 41.5
810404 | 2 | 52 | 0 | 2.4 | 2.47 | 2.8 | 30 | 3 | 1532 | 41.5
810404 | 2 | 52 | 0 | 2.4 | 2.47 | 2.8 | 30 | 3 | 1532 | 41.5
810404 | 1 | 52 | 0 | 2.4 | 2.47 | 2.8 | 30 | 3 | 1532 | 41.5
810404 | 1 | 52 | 0 | 2.4 | 2.47 | 2.8 | 30 | 3 | 1532 | 41.5
810404 | 1 | 52 | 0 | 2.4 | 2.47 | 2.8 | 30 | 3 | 1532 | 41.5
810404 | 1 | 52 | 0 | 2.4 | 2.47 | 2.8 | 30 | 3 | 1532 | 41.5
810404 | 4 | 52 | 0 | 2.4 | 2.47 | 2.8 | 30 | 3 | 1532 | 41.5
810404 | 4 | 52 | 0 | 2.4 | 2.47 | 2.8 | 30 | 3 | 1532 | 41.5
810404 | 4 | 52 | 0 | 2.4 | 2.47 | 2.8 | 30 | 3 | 1532 | 41.5
810404 | 4 | 52 | 0 | 2.4 | 2.47 | 2.8 | 30 | 3 | 1532 | 41.5
810404 | 3 | 52 | 0 | 2.4 | 2.47 | 2.8 | 30 | 3 | 1532 | 41.5
810404 | 3 | 52 | 0 | 2.4 | 2.47 | 2.8 | 30 | 3 | 1532 | 41.5
810404 | 3 | 52 | 0 | 2.4 | 2.47 | 2.8 | 30 | 3 | 1532 | 41.5
810404 | 3 | 52 | 0 | 2.4 | 2.47 | 2.8 | 30 | 3 | 1532 | 41.5
880203 | 1 | 53 | 0 | 2.4 | 2.45 | 2 | 30 | 3 | 946 | 42.8
880203 | 1 | 53 | 0 | 2.4 | 2.45 | 2 | 30 | 3 | 946 | 42.8
880203 | 1 | 53 | 0 | 2.4 | 2.45 | 2 | 30 | 3 | 946 | 42.8
880203 | 1 | 53 | 0 | 2.4 | 2.45 | 2 | 30 | 3 | 946 | 42.8
810404 | 2 | 52 | 0 | 2.4 | 2.47 | 2.8 | 30 | 3 | 1532 | 41.5
810404 | 2 | 52 | 0 | 2.4 | 2.47 | 2.8 | 30 | 3 | 1532 | 41.5
810404 | 2 | 52 | 0 | 2.4 | 2.47 | 2.8 | 30 | 3 | 1532 | 41.5
810404 | 2 | 52 | 0 | 2.4 | 2.47 | 2.8 | 30 | 3 | 1532 | 41.5
810404 | 1 | 52 | 0 | 2.4 | 2.47 | 2.8 | 30 | 3 | 1532 | 41.5
810404 | 1 | 52 | 0 | 2.4 | 2.47 | 2.8 | 30 | 3 | 1532 | 41.5
810404 | 1 | 52 | 0 | 2.4 | 2.47 | 2.8 | 30 | 3 | 1532 | 41.5
810404 | 1 | 52 | 0 | 2.4 | 2.47 | 2.8 | 30 | 3 | 1532 | 41.5
810404 | 4 | 52 | 0 | 2.4 | 2.47 | 2.8 | 30 | 10 | 2552 | 38.1
810404 | 4 | 52 | 0 | 2.4 | 2.47 | 2.8 | 30 | 10 | 2552 | 38.1
810404 | 4 | 52 | 0 | 2.4 | 2.47 | 2.8 | 30 | 10 | 2552 | 38.1
810404 | 4 | 52 | 0 | 2.4 | 2.47 | 2.8 | 30 | 10 | 2552 | 38.1
810404 | 3 | 52 | 0 | 2.4 | 2.47 | 2.8 | 30 | 10 | 2552 | 38.1
810404 | 3 | 52 | 0 | 2.4 | 2.47 | 2.8 | 30 | 10 | 2552 | 38.1
810404 | 3 | 52 | 0 | 2.4 | 2.47 | 2.8 | 30 | 10 | 2552 | 38.1
810404 | 3 | 52 | 0 | 2.4 | 2.47 | 2.8 | 30 | 10 | 2552 | 38.1
810404 | 2 | 52 | 0 | 2.4 | 2.47 | 2.8 | 30 | 10 | 2552 | 38.1
810404 | 2 | 52 | 0 | 2.4 | 2.47 | 2.8 | 30 | 10 | 2552 | 38.1
810404 | 2 | 52 | 0 | 2.4 | 2.47 | 2.8 | 30 | 10 | 2552 | 38.1
810404 | 2 | 52 | 0 | 2.4 | 2.47 | 2.8 | 30 | 10 | 2552 | 38.1
810404 | 1 | 52 | 0 | 2.4 | 2.47 | 2.8 | 30 | 10 | 2552 | 38.1
810404 | 1 | 52 | 0 | 2.4 | 2.47 | 2.8 | 30 | 10 | 2552 | 38.1
810404 | 1 | 52 | 0 | 2.4 | 2.47 | 2.8 | 30 | 10 | 2552 | 38.1
810404 | 1 | 52 | 0 | 2.4 | 2.47 | 2.8 | 30 | 10 | 2552 | 38.1
810404 | 4 | 52 | 0 | 2.4 | 2.47 | 2.8 | 30 | 10 | 2552 | 38.1
810404 | 4 | 52 | 0 | 2.4 | 2.47 | 2.8 | 30 | 10 | 2552 | 38.1
810404 | 4 | 52 | 0 | 2.4 | 2.47 | 2.8 | 30 | 10 | 2552 | 38.1
810404 | 4 | 52 | 0 | 2.4 | 2.47 | 2.8 | 30 | 10 | 2552 | 38.1
810404 | 3 | 52 | 0 | 2.4 | 2.47 | 2.8 | 30 | 10 | 2552 | 38.1
810404 | 3 | 52 | 0 | 2.4 | 2.47 | 2.8 | 30 | 10 | 2552 | 38.1
810404 | 3 | 52 | 0 | 2.4 | 2.47 | 2.8 | 30 | 10 | 2552 | 38.1
810404 | 3 | 52 | 0 | 2.4 | 2.47 | 2.8 | 30 | 10 | 2552 | 38.1
810404 | 2 | 52 | 0 | 2.4 | 2.47 | 2.8 | 30 | 10 | 2552 | 38.1
810404 | 2 | 52 | 0 | 2.4 | 2.47 | 2.8 | 30 | 10 | 2552 | 38.1
810404 | 2 | 52 | 0 | 2.4 | 2.47 | 2.8 | 30 | 10 | 2552 | 38.1
810404 | 2 | 52 | 0 | 2.4 | 2.47 | 2.8 | 30 | 10 | 2552 | 38.1
810404 | 1 | 52 | 0 | 2.4 | 2.47 | 2.8 | 30 | 10 | 2552 | 38.1
810404 | 1 | 52 | 0 | 2.4 | 2.47 | 2.8 | 30 | 10 | 2552 | 38.1
810404 | 1 | 52 | 0 | 2.4 | 2.47 | 2.8 | 30 | 10 | 2552 | 38.1
810404 | 1 | 52 | 0 | 2.4 | 2.47 | 2.8 | 30 | 10 | 2552 | 38.1
820605 | 2 | 52 | 0 | 2.46 | 2.51 | 2 | 0 | 0.01 | 7577 | 21.7
820605 | 2 | 52 | 0 | 2.46 | 2.51 | 2 | 0 | 0.01 | 7577 | 21.7
820605 | 1 | 52 | 0 | 2.46 | 2.51 | 2 | 0 | 0.01 | 7577 | 21.7
820605 | 1 | 52 | 0 | 2.46 | 2.51 | 2 | 0 | 0.01 | 7577 | 21.7
820605 | 2 | 52 | 0 | 2.46 | 2.51 | 2 | 0 | 0.01 | 7577 | 21.7
820605 | 2 | 52 | 0 | 2.46 | 2.51 | 2 | 0 | 0.01 | 7577 | 21.7
820605 | 1 | 52 | 0 | 2.46 | 2.51 | 2 | 0 | 0.01 | 7577 | 21.7
820605 | 1 | 52 | 0 | 2.46 | 2.51 | 2 | 0 | 0.01 | 7577 | 21.7
820605 | 2 | 52 | 0 | 2.46 | 2.51 | 2 | 0 | 0.03 | 8986 | 18.5
820605 | 2 | 52 | 0 | 2.46 | 2.51 | 2 | 0 | 0.03 | 8986 | 18.5
820605 | 1 | 52 | 0 | 2.46 | 2.51 | 2 | 0 | 0.03 | 8986 | 18.5
820605 | 1 | 52 | 0 | 2.46 | 2.51 | 2 | 0 | 0.03 | 8986 | 18.5
820605 | 2 | 52 | 0 | 2.46 | 2.51 | 2 | 0 | 0.03 | 8986 | 18.5
820605 | 2 | 52 | 0 | 2.46 | 2.51 | 2 | 0 | 0.03 | 8986 | 18.5
820605 | 1 | 52 | 0 | 2.46 | 2.51 | 2 | 0 | 0.03 | 8986 | 18.5
820605 | 1 | 52 | 0 | 2.46 | 2.51 | 2 | 0 | 0.03 | 8986 | 18.5
820605 | 2 | 52 | 0 | 2.46 | 2.51 | 2 | 0 | 0.1 | 10769 | 17.2
820605 | 2 | 52 | 0 | 2.46 | 2.51 | 2 | 0 | 0.1 | 10769 | 17.2
820605 | 1 | 52 | 0 | 2.46 | 2.51 | 2 | 0 | 0.1 | 10769 | 17.2
820605 | 1 | 52 | 0 | 2.46 | 2.51 | 2 | 0 | 0.1 | 10769 | 17.2
820605 | 2 | 52 | 0 | 2.46 | 2.51 | 2 | 0 | 0.1 | 10769 | 17.2
820605 | 2 | 52 | 0 | 2.46 | 2.51 | 2 | 0 | 0.1 | 10769 | 17.2
820605 | 1 | 52 | 0 | 2.46 | 2.51 | 2 | 0 | 0.1 | 10769 | 17.2
820605 | 1 | 52 | 0 | 2.46 | 2.51 | 2 | 0 | 0.1 | 10769 | 17.2
820605 | 2 | 52 | 0 | 2.46 | 2.51 | 2 | 0 | 0.3 | 12932 | 19.5
820605 | 2 | 52 | 0 | 2.46 | 2.51 | 2 | 0 | 0.3 | 12932 | 19.5
820605 | 1 | 52 | 0 | 2.46 | 2.51 | 2 | 0 | 0.3 | 12932 | 19.5
820605 | 1 | 52 | 0 | 2.46 | 2.51 | 2 | 0 | 0.3 | 12932 | 19.5
820605 | 2 | 52 | 0 | 2.46 | 2.51 | 2 | 0 | 0.3 | 12932 | 19.5
820605 | 2 | 52 | 0 | 2.46 | 2.51 | 2 | 0 | 0.3 | 12932 | 19.5
820605 | 1 | 52 | 0 | 2.46 | 2.51 | 2 | 0 | 0.3 | 12932 | 19.5
820605 | 1 | 52 | 0 | 2.46 | 2.51 | 2 | 0 | 0.3 | 12932 | 19.5
820605 | 2 | 52 | 0 | 2.46 | 2.51 | 2 | 0 | 1 | 15886 | 22.8
820605 | 2 | 52 | 0 | 2.46 | 2.51 | 2 | 0 | 1 | 15886 | 22.8
820605 | 1 | 52 | 0 | 2.46 | 2.51 | 2 | 0 | 1 | 15886 | 22.8
820605 | 1 | 52 | 0 | 2.46 | 2.51 | 2 | 0 | 1 | 15886 | 22.8
820605 | 2 | 52 | 0 | 2.46 | 2.51 | 2 | 0 | 1 | 15886 | 22.8
820605 | 2 | 52 | 0 | 2.46 | 2.51 | 2 | 0 | 1 | 15886 | 22.8
820605 | 1 | 52 | 0 | 2.46 | 2.51 | 2 | 0 | 1 | 15886 | 22.8
820605 | 1 | 52 | 0 | 2.46 | 2.51 | 2 | 0 | 1 | 15886 | 22.8
820605 | 2 | 52 | 0 | 2.46 | 2.51 | 2 | 0 | 3 | 17842 | 22.3
820605 | 2 | 52 | 0 | 2.46 | 2.51 | 2 | 0 | 3 | 17842 | 22.3
820605 | 1 | 52 | 0 | 2.46 | 2.51 | 2 | 0 | 3 | 17842 | 22.3
820605 | 1 | 52 | 0 | 2.46 | 2.51 | 2 | 0 | 3 | 17842 | 22.3
820605 | 2 | 52 | 0 | 2.46 | 2.51 | 2 | 0 | 3 | 17842 | 22.3
820605 | 2 | 52 | 0 | 2.46 | 2.51 | 2 | 0 | 3 | 17842 | 22.3
820605 | 1 | 52 | 0 | 2.46 | 2.51 | 2 | 0 | 3 | 17842 | 22.3
820605 | 1 | 52 | 0 | 2.46 | 2.51 | 2 | 0 | 3 | 17842 | 22.3
820605 | 2 | 52 | 0 | 2.46 | 2.51 | 2 | 0 | 10 | 19432 | 21.9
820605 | 2 | 52 | 0 | 2.46 | 2.51 | 2 | 0 | 10 | 19432 | 21.9
820605 | 1 | 52 | 0 | 2.46 | 2.51 | 2 | 0 | 10 | 19432 | 21.9
820605 | 1 | 52 | 0 | 2.46 | 2.51 | 2 | 0 | 10 | 19432 | 21.9
820605 | 2 | 52 | 0 | 2.46 | 2.51 | 2 | 0 | 10 | 19432 | 21.9
820605 | 2 | 52 | 0 | 2.46 | 2.51 | 2 | 0 | 10 | 19432 | 21.9
820605 | 1 | 52 | 0 | 2.46 | 2.51 | 2 | 0 | 10 | 19432 | 21.9
820605 | 1 | 52 | 0 | 2.46 | 2.51 | 2 | 0 | 10 | 19432 | 21.9
820605 | 2 | 52 | 0 | 2.46 | 2.51 | 2 | 15 | 0.01 | 933 | 39
820605 | 2 | 52 | 0 | 2.46 | 2.51 | 2 | 15 | 0.01 | 933 | 39
820605 | 1 | 52 | 0 | 2.46 | 2.51 | 2 | 15 | 0.01 | 933 | 39
820605 | 1 | 52 | 0 | 2.46 | 2.51 | 2 | 15 | 0.01 | 933 | 39
820605 | 2 | 52 | 0 | 2.46 | 2.51 | 2 | 15 | 0.01 | 933 | 39
820605 | 2 | 52 | 0 | 2.46 | 2.51 | 2 | 15 | 0.01 | 933 | 39
820605 | 1 | 52 | 0 | 2.46 | 2.51 | 2 | 15 | 0.01 | 933 | 39
820605 | 1 | 52 | 0 | 2.46 | 2.51 | 2 | 15 | 0.01 | 933 | 39
820605 | 2 | 52 | 0 | 2.46 | 2.51 | 2 | 15 | 0.03 | 1458 | 36.2
820605 | 2 | 52 | 0 | 2.46 | 2.51 | 2 | 15 | 0.03 | 1458 | 36.2
820605 | 1 | 52 | 0 | 2.46 | 2.51 | 2 | 15 | 0.03 | 1458 | 36.2
820605 | 1 | 52 | 0 | 2.46 | 2.51 | 2 | 15 | 0.03 | 1458 | 36.2
820605 | 2 | 52 | 0 | 2.46 | 2.51 | 2 | 15 | 0.03 | 1458 | 36.2
820605 | 2 | 52 | 0 | 2.46 | 2.51 | 2 | 15 | 0.03 | 1458 | 36.2
820605 | 1 | 52 | 0 | 2.46 | 2.51 | 2 | 15 | 0.03 | 1458 | 36.2
820605 | 1 | 52 | 0 | 2.46 | 2.51 | 2 | 15 | 0.03 | 1458 | 36.2
820605 | 2 | 52 | 0 | 2.46 | 2.51 | 2 | 15 | 0.1 | 2253 | 33.5
820605 | 2 | 52 | 0 | 2.46 | 2.51 | 2 | 15 | 0.1 | 2253 | 33.5
820605 | 1 | 52 | 0 | 2.46 | 2.51 | 2 | 15 | 0.1 | 2253 | 33.5
820605 | 1 | 52 | 0 | 2.46 | 2.51 | 2 | 15 | 0.1 | 2253 | 33.5
820605 | 2 | 52 | 0 | 2.46 | 2.51 | 2 | 15 | 0.1 | 2253 | 33.5
820605 | 2 | 52 | 0 | 2.46 | 2.51 | 2 | 15 | 0.1 | 2253 | 33.5
820605 | 1 | 52 | 0 | 2.46 | 2.51 | 2 | 15 | 0.1 | 2253 | 33.5
820605 | 1 | 52 | 0 | 2.46 | 2.51 | 2 | 15 | 0.1 | 2253 | 33.5
820605 | 2 | 52 | 0 | 2.46 | 2.51 | 2 | 15 | 0.3 | 3258 | 30
820605 | 2 | 52 | 0 | 2.46 | 2.51 | 2 | 15 | 0.3 | 3258 | 30
820605 | 1 | 52 | 0 | 2.46 | 2.51 | 2 | 15 | 0.3 | 3258 | 30
820605 | 1 | 52 | 0 | 2.46 | 2.51 | 2 | 15 | 0.3 | 3258 | 30
820605 | 2 | 52 | 0 | 2.46 | 2.51 | 2 | 15 | 0.3 | 3258 | 30
820605 | 2 | 52 | 0 | 2.46 | 2.51 | 2 | 15 | 0.3 | 3258 | 30
820605 | 1 | 52 | 0 | 2.46 | 2.51 | 2 | 15 | 0.3 | 3258 | 30
820605 | 1 | 52 | 0 | 2.46 | 2.51 | 2 | 15 | 0.3 | 3258 | 30
820605 | 2 | 52 | 0 | 2.46 | 2.51 | 2 | 15 | 1 | 4615 | 26.6
820605 | 2 | 52 | 0 | 2.46 | 2.51 | 2 | 15 | 1 | 4615 | 26.6
820605 | 1 | 52 | 0 | 2.46 | 2.51 | 2 | 15 | 1 | 4615 | 26.6
820605 | 1 | 52 | 0 | 2.46 | 2.51 | 2 | 15 | 1 | 4615 | 26.6
820605 | 2 | 52 | 0 | 2.46 | 2.51 | 2 | 15 | 1 | 4615 | 26.6
820605 | 2 | 52 | 0 | 2.46 | 2.51 | 2 | 15 | 1 | 4615 | 26.6
820605 | 1 | 52 | 0 | 2.46 | 2.51 | 2 | 15 | 1 | 4615 | 26.6
820605 | 1 | 52 | 0 | 2.46 | 2.51 | 2 | 15 | 1 | 4615 | 26.6
820605 | 2 | 52 | 0 | 2.46 | 2.51 | 2 | 15 | 3 | 6180 | 23.9
820605 | 2 | 52 | 0 | 2.46 | 2.51 | 2 | 15 | 3 | 6180 | 23.9
820605 | 1 | 52 | 0 | 2.46 | 2.51 | 2 | 15 | 3 | 6180 | 23.9
820605 | 1 | 52 | 0 | 2.46 | 2.51 | 2 | 15 | 3 | 6180 | 23.9
820605 | 2 | 52 | 0 | 2.46 | 2.51 | 2 | 15 | 3 | 6180 | 23.9
820605 | 2 | 52 | 0 | 2.46 | 2.51 | 2 | 15 | 3 | 6180 | 23.9
820605 | 1 | 52 | 0 | 2.46 | 2.51 | 2 | 15 | 3 | 6180 | 23.9
820605 | 1 | 52 | 0 | 2.46 | 2.51 | 2 | 15 | 3 | 6180 | 23.9
820605 | 2 | 52 | 0 | 2.46 | 2.51 | 2 | 15 | 10 | 8386 | 20.9
820605 | 2 | 52 | 0 | 2.46 | 2.51 | 2 | 15 | 10 | 8386 | 20.9
820605 | 1 | 52 | 0 | 2.46 | 2.51 | 2 | 15 | 10 | 8386 | 20.9
820605 | 1 | 52 | 0 | 2.46 | 2.51 | 2 | 15 | 10 | 8386 | 20.9
820605 | 2 | 52 | 0 | 2.46 | 2.51 | 2 | 15 | 10 | 8386 | 20.9
820605 | 2 | 52 | 0 | 2.46 | 2.51 | 2 | 15 | 10 | 8386 | 20.9
820605 | 1 | 52 | 0 | 2.46 | 2.51 | 2 | 15 | 10 | 8386 | 20.9
820605 | 1 | 52 | 0 | 2.46 | 2.51 | 2 | 15 | 10 | 8386 | 20.9
820605 | 2 | 52 | 0 | 2.46 | 2.51 | 2 | 30 | 0.01 | 107 | 51.1
820605 | 2 | 52 | 0 | 2.46 | 2.51 | 2 | 30 | 0.01 | 107 | 51.1
820605 | 1 | 52 | 0 | 2.46 | 2.51 | 2 | 30 | 0.01 | 107 | 51.1
820605 | 1 | 52 | 0 | 2.46 | 2.51 | 2 | 30 | 0.01 | 107 | 51.1
820605 | 2 | 52 | 0 | 2.46 | 2.51 | 2 | 30 | 0.01 | 107 | 51.1
820605 | 2 | 52 | 0 | 2.46 | 2.51 | 2 | 30 | 0.01 | 107 | 51.1
820605 | 1 | 52 | 0 | 2.46 | 2.51 | 2 | 30 | 0.01 | 107 | 51.1
820605 | 1 | 52 | 0 | 2.46 | 2.51 | 2 | 30 | 0.01 | 107 | 51.1
820605 | 2 | 52 | 0 | 2.46 | 2.51 | 2 | 30 | 0.03 | 163 | 48.7
820605 | 2 | 52 | 0 | 2.46 | 2.51 | 2 | 30 | 0.03 | 163 | 48.7
820605 | 1 | 52 | 0 | 2.46 | 2.51 | 2 | 30 | 0.03 | 163 | 48.7
820605 | 1 | 52 | 0 | 2.46 | 2.51 | 2 | 30 | 0.03 | 163 | 48.7
820605 | 2 | 52 | 0 | 2.46 | 2.51 | 2 | 30 | 0.03 | 163 | 48.7
820605 | 2 | 52 | 0 | 2.46 | 2.51 | 2 | 30 | 0.03 | 163 | 48.7
820605 | 1 | 52 | 0 | 2.46 | 2.51 | 2 | 30 | 0.03 | 163 | 48.7
820605 | 1 | 52 | 0 | 2.46 | 2.51 | 2 | 30 | 0.03 | 163 | 48.7
820605 | 2 | 52 | 0 | 2.46 | 2.51 | 2 | 30 | 0.1 | 268 | 51
820605 | 2 | 52 | 0 | 2.46 | 2.51 | 2 | 30 | 0.1 | 268 | 51
820605 | 1 | 52 | 0 | 2.46 | 2.51 | 2 | 30 | 0.1 | 268 | 51
820605 | 1 | 52 | 0 | 2.46 | 2.51 | 2 | 30 | 0.1 | 268 | 51
820605 | 2 | 52 | 0 | 2.46 | 2.51 | 2 | 30 | 0.1 | 268 | 51
820605 | 2 | 52 | 0 | 2.46 | 2.51 | 2 | 30 | 0.1 | 268 | 51
820605 | 1 | 52 | 0 | 2.46 | 2.51 | 2 | 30 | 0.1 | 268 | 51
820605 | 1 | 52 | 0 | 2.46 | 2.51 | 2 | 30 | 0.1 | 268 | 51
820605 | 2 | 52 | 0 | 2.46 | 2.51 | 2 | 30 | 0.3 | 438 | 50.9
820605 | 2 | 52 | 0 | 2.46 | 2.51 | 2 | 30 | 0.3 | 438 | 50.9
820605 | 1 | 52 | 0 | 2.46 | 2.51 | 2 | 30 | 0.3 | 438 | 50.9
820605 | 1 | 52 | 0 | 2.46 | 2.51 | 2 | 30 | 0.3 | 438 | 50.9
820605 | 2 | 52 | 0 | 2.46 | 2.51 | 2 | 30 | 0.3 | 438 | 50.9
820605 | 2 | 52 | 0 | 2.46 | 2.51 | 2 | 30 | 0.3 | 438 | 50.9
820605 | 1 | 52 | 0 | 2.46 | 2.51 | 2 | 30 | 0.3 | 438 | 50.9
820605 | 1 | 52 | 0 | 2.46 | 2.51 | 2 | 30 | 0.3 | 438 | 50.9
820605 | 2 | 52 | 0 | 2.46 | 2.51 | 2 | 30 | 1 | 805 | 50.1
820605 | 2 | 52 | 0 | 2.46 | 2.51 | 2 | 30 | 1 | 805 | 50.1
820605 | 1 | 52 | 0 | 2.46 | 2.51 | 2 | 30 | 1 | 805 | 50.1
820605 | 1 | 52 | 0 | 2.46 | 2.51 | 2 | 30 | 1 | 805 | 50.1
820605 | 2 | 52 | 0 | 2.46 | 2.51 | 2 | 30 | 1 | 805 | 50.1
820605 | 2 | 52 | 0 | 2.46 | 2.51 | 2 | 30 | 1 | 805 | 50.1
820605 | 1 | 52 | 0 | 2.46 | 2.51 | 2 | 30 | 1 | 805 | 50.1
820605 | 1 | 52 | 0 | 2.46 | 2.51 | 2 | 30 | 1 | 805 | 50.1
820605 | 2 | 52 | 0 | 2.46 | 2.51 | 2 | 30 | 3 | 1342 | 46.3
820605 | 2 | 52 | 0 | 2.46 | 2.51 | 2 | 30 | 3 | 1342 | 46.3
820605 | 1 | 52 | 0 | 2.46 | 2.51 | 2 | 30 | 3 | 1342 | 46.3
820605 | 1 | 52 | 0 | 2.46 | 2.51 | 2 | 30 | 3 | 1342 | 46.3
820605 | 2 | 52 | 0 | 2.46 | 2.51 | 2 | 30 | 3 | 1342 | 46.3
820605 | 2 | 52 | 0 | 2.46 | 2.51 | 2 | 30 | 3 | 1342 | 46.3
820605 | 1 | 52 | 0 | 2.46 | 2.51 | 2 | 30 | 3 | 1342 | 46.3
820605 | 1 | 52 | 0 | 2.46 | 2.51 | 2 | 30 | 3 | 1342 | 46.3
820605 | 2 | 52 | 0 | 2.46 | 2.51 | 2 | 30 | 10 | 2214 | 42.4
820605 | 2 | 52 | 0 | 2.46 | 2.51 | 2 | 30 | 10 | 2214 | 42.4
820605 | 1 | 52 | 0 | 2.46 | 2.51 | 2 | 30 | 10 | 2214 | 42.4
820605 | 1 | 52 | 0 | 2.46 | 2.51 | 2 | 30 | 10 | 2214 | 42.4
820605 | 2 | 52 | 0 | 2.46 | 2.51 | 2 | 30 | 10 | 2214 | 42.4
820605 | 2 | 52 | 0 | 2.46 | 2.51 | 2 | 30 | 10 | 2214 | 42.4
820605 | 1 | 52 | 0 | 2.46 | 2.51 | 2 | 30 | 10 | 2214 | 42.4
820605 | 1 | 52 | 0 | 2.46 | 2.51 | 2 | 30 | 10 | 2214 | 42.4
830403 | 3 | 44 | 6 | 2.26 | 2.45 | 7.8 | 0 | 0.01 | 3714 | 18.8
830403 | 3 | 44 | 6 | 2.26 | 2.45 | 7.8 | 0 | 0.01 | 3714 | 18.8
830403 | 3 | 44 | 6 | 2.26 | 2.45 | 7.8 | 0 | 0.01 | 3714 | 18.8
830403 | 2 | 44 | 6 | 2.26 | 2.45 | 7.8 | 0 | 0.01 | 3714 | 18.8
830403 | 2 | 44 | 6 | 2.26 | 2.45 | 7.8 | 0 | 0.01 | 3714 | 18.8
830403 | 2 | 44 | 6 | 2.26 | 2.45 | 7.8 | 0 | 0.01 | 3714 | 18.8
830403 | 1 | 44 | 6 | 2.26 | 2.45 | 7.8 | 0 | 0.01 | 3714 | 18.8
830403 | 1 | 44 | 6 | 2.26 | 2.45 | 7.8 | 0 | 0.01 | 3714 | 18.8
830403 | 1 | 44 | 6 | 2.26 | 2.45 | 7.8 | 0 | 0.01 | 3714 | 18.8
830403 | 3 | 44 | 6 | 2.26 | 2.45 | 7.8 | 0 | 0.01 | 3714 | 18.8
830403 | 3 | 44 | 6 | 2.26 | 2.45 | 7.8 | 0 | 0.01 | 3714 | 18.8
830403 | 3 | 44 | 6 | 2.26 | 2.45 | 7.8 | 0 | 0.01 | 3714 | 18.8
830403 | 2 | 44 | 6 | 2.26 | 2.45 | 7.8 | 0 | 0.01 | 3714 | 18.8
830403 | 2 | 44 | 6 | 2.26 | 2.45 | 7.8 | 0 | 0.01 | 3714 | 18.8
830403 | 2 | 44 | 6 | 2.26 | 2.45 | 7.8 | 0 | 0.01 | 3714 | 18.8
830403 | 1 | 44 | 6 | 2.26 | 2.45 | 7.8 | 0 | 0.01 | 3714 | 18.8
830403 | 1 | 44 | 6 | 2.26 | 2.45 | 7.8 | 0 | 0.01 | 3714 | 18.8
830403 | 1 | 44 | 6 | 2.26 | 2.45 | 7.8 | 0 | 0.01 | 3714 | 18.8
830403 | 3 | 44 | 6 | 2.26 | 2.45 | 7.8 | 0 | 0.03 | 4606 | 15.6
830403 | 3 | 44 | 6 | 2.26 | 2.45 | 7.8 | 0 | 0.03 | 4606 | 15.6
830403 | 3 | 44 | 6 | 2.26 | 2.45 | 7.8 | 0 | 0.03 | 4606 | 15.6
830403 | 2 | 44 | 6 | 2.26 | 2.45 | 7.8 | 0 | 0.03 | 4606 | 15.6
830403 | 2 | 44 | 6 | 2.26 | 2.45 | 7.8 | 0 | 0.03 | 4606 | 15.6
830403 | 2 | 44 | 6 | 2.26 | 2.45 | 7.8 | 0 | 0.03 | 4606 | 15.6
830403 | 1 | 44 | 6 | 2.26 | 2.45 | 7.8 | 0 | 0.03 | 4606 | 15.6
830403 | 1 | 44 | 6 | 2.26 | 2.45 | 7.8 | 0 | 0.03 | 4606 | 15.6
830403 | 1 | 44 | 6 | 2.26 | 2.45 | 7.8 | 0 | 0.03 | 4606 | 15.6
830403 | 3 | 44 | 6 | 2.26 | 2.45 | 7.8 | 0 | 0.03 | 4606 | 15.6
830403 | 3 | 44 | 6 | 2.26 | 2.45 | 7.8 | 0 | 0.03 | 4606 | 15.6
830403 | 3 | 44 | 6 | 2.26 | 2.45 | 7.8 | 0 | 0.03 | 4606 | 15.6
830403 | 2 | 44 | 6 | 2.26 | 2.45 | 7.8 | 0 | 0.03 | 4606 | 15.6
830403 | 2 | 44 | 6 | 2.26 | 2.45 | 7.8 | 0 | 0.03 | 4606 | 15.6
830403 | 2 | 44 | 6 | 2.26 | 2.45 | 7.8 | 0 | 0.03 | 4606 | 15.6
830403 | 1 | 44 | 6 | 2.26 | 2.45 | 7.8 | 0 | 0.03 | 4606 | 15.6
830403 | 1 | 44 | 6 | 2.26 | 2.45 | 7.8 | 0 | 0.03 | 4606 | 15.6
830403 | 1 | 44 | 6 | 2.26 | 2.45 | 7.8 | 0 | 0.03 | 4606 | 15.6
830403 | 3 | 44 | 6 | 2.26 | 2.45 | 7.8 | 0 | 0.1 | 5574 | 13.3
830403 | 3 | 44 | 6 | 2.26 | 2.45 | 7.8 | 0 | 0.1 | 5574 | 13.3
830403 | 3 | 44 | 6 | 2.26 | 2.45 | 7.8 | 0 | 0.1 | 5574 | 13.3
830403 | 2 | 44 | 6 | 2.26 | 2.45 | 7.8 | 0 | 0.1 | 5574 | 13.3
830403 | 2 | 44 | 6 | 2.26 | 2.45 | 7.8 | 0 | 0.1 | 5574 | 13.3
830403 | 2 | 44 | 6 | 2.26 | 2.45 | 7.8 | 0 | 0.1 | 5574 | 13.3
830403 | 1 | 44 | 6 | 2.26 | 2.45 | 7.8 | 0 | 0.1 | 5574 | 13.3
830403 | 1 | 44 | 6 | 2.26 | 2.45 | 7.8 | 0 | 0.1 | 5574 | 13.3
830403 | 1 | 44 | 6 | 2.26 | 2.45 | 7.8 | 0 | 0.1 | 5574 | 13.3
830403 | 3 | 44 | 6 | 2.26 | 2.45 | 7.8 | 0 | 0.1 | 5574 | 13.3
830403 | 3 | 44 | 6 | 2.26 | 2.45 | 7.8 | 0 | 0.1 | 5574 | 13.3
830403 | 3 | 44 | 6 | 2.26 | 2.45 | 7.8 | 0 | 0.1 | 5574 | 13.3
830403 | 2 | 44 | 6 | 2.26 | 2.45 | 7.8 | 0 | 0.1 | 5574 | 13.3
830403 | 2 | 44 | 6 | 2.26 | 2.45 | 7.8 | 0 | 0.1 | 5574 | 13.3
830403 | 2 | 44 | 6 | 2.26 | 2.45 | 7.8 | 0 | 0.1 | 5574 | 13.3
830403 | 1 | 44 | 6 | 2.26 | 2.45 | 7.8 | 0 | 0.1 | 5574 | 13.3
830403 | 1 | 44 | 6 | 2.26 | 2.45 | 7.8 | 0 | 0.1 | 5574 | 13.3
830403 | 1 | 44 | 6 | 2.26 | 2.45 | 7.8 | 0 | 0.1 | 5574 | 13.3
830403 | 3 | 44 | 6 | 2.26 | 2.45 | 7.8 | 0 | 0.3 | 6521 | 11.8
830403 | 3 | 44 | 6 | 2.26 | 2.45 | 7.8 | 0 | 0.3 | 6521 | 11.8
830403 | 3 | 44 | 6 | 2.26 | 2.45 | 7.8 | 0 | 0.3 | 6521 | 11.8
830403 | 2 | 44 | 6 | 2.26 | 2.45 | 7.8 | 0 | 0.3 | 6521 | 11.8
830403 | 2 | 44 | 6 | 2.26 | 2.45 | 7.8 | 0 | 0.3 | 6521 | 11.8
830403 | 2 | 44 | 6 | 2.26 | 2.45 | 7.8 | 0 | 0.3 | 6521 | 11.8
830403 | 1 | 44 | 6 | 2.26 | 2.45 | 7.8 | 0 | 0.3 | 6521 | 11.8
830403 | 1 | 44 | 6 | 2.26 | 2.45 | 7.8 | 0 | 0.3 | 6521 | 11.8
830403 | 1 | 44 | 6 | 2.26 | 2.45 | 7.8 | 0 | 0.3 | 6521 | 11.8
830403 | 3 | 44 | 6 | 2.26 | 2.45 | 7.8 | 0 | 0.3 | 6521 | 11.8
830403 | 3 | 44 | 6 | 2.26 | 2.45 | 7.8 | 0 | 0.3 | 6521 | 11.8
830403 | 3 | 44 | 6 | 2.26 | 2.45 | 7.8 | 0 | 0.3 | 6521 | 11.8
830403 | 2 | 44 | 6 | 2.26 | 2.45 | 7.8 | 0 | 0.3 | 6521 | 11.8
830403 | 2 | 44 | 6 | 2.26 | 2.45 | 7.8 | 0 | 0.3 | 6521 | 11.8
830403 | 2 | 44 | 6 | 2.26 | 2.45 | 7.8 | 0 | 0.3 | 6521 | 11.8
830403 | 1 | 44 | 6 | 2.26 | 2.45 | 7.8 | 0 | 0.3 | 6521 | 11.8
830403 | 1 | 44 | 6 | 2.26 | 2.45 | 7.8 | 0 | 0.3 | 6521 | 11.8
830403 | 1 | 44 | 6 | 2.26 | 2.45 | 7.8 | 0 | 0.3 | 6521 | 11.8
830403 | 3 | 44 | 6 | 2.26 | 2.45 | 7.8 | 0 | 1 | 7482 | 10.5
830403 | 3 | 44 | 6 | 2.26 | 2.45 | 7.8 | 0 | 1 | 7482 | 10.5
830403 | 3 | 44 | 6 | 2.26 | 2.45 | 7.8 | 0 | 1 | 7482 | 10.5
830403 | 2 | 44 | 6 | 2.26 | 2.45 | 7.8 | 0 | 1 | 7482 | 10.5
830403 | 2 | 44 | 6 | 2.26 | 2.45 | 7.8 | 0 | 1 | 7482 | 10.5
830403 | 2 | 44 | 6 | 2.26 | 2.45 | 7.8 | 0 | 1 | 7482 | 10.5
830403 | 1 | 44 | 6 | 2.26 | 2.45 | 7.8 | 0 | 1 | 7482 | 10.5
830403 | 1 | 44 | 6 | 2.26 | 2.45 | 7.8 | 0 | 1 | 7482 | 10.5
830403 | 1 | 44 | 6 | 2.26 | 2.45 | 7.8 | 0 | 1 | 7482 | 10.5
830403 | 3 | 44 | 6 | 2.26 | 2.45 | 7.8 | 0 | 1 | 7482 | 10.5
830403 | 3 | 44 | 6 | 2.26 | 2.45 | 7.8 | 0 | 1 | 7482 | 10.5
830403 | 3 | 44 | 6 | 2.26 | 2.45 | 7.8 | 0 | 1 | 7482 | 10.5
830403 | 2 | 44 | 6 | 2.26 | 2.45 | 7.8 | 0 | 1 | 7482 | 10.5
830403 | 2 | 44 | 6 | 2.26 | 2.45 | 7.8 | 0 | 1 | 7482 | 10.5
830403 | 2 | 44 | 6 | 2.26 | 2.45 | 7.8 | 0 | 1 | 7482 | 10.5
830403 | 1 | 44 | 6 | 2.26 | 2.45 | 7.8 | 0 | 1 | 7482 | 10.5
830403 | 1 | 44 | 6 | 2.26 | 2.45 | 7.8 | 0 | 1 | 7482 | 10.5
830403 | 1 | 44 | 6 | 2.26 | 2.45 | 7.8 | 0 | 1 | 7482 | 10.5
830403 | 3 | 44 | 6 | 2.26 | 2.45 | 7.8 | 0 | 3 | 8418 | 9
830403 | 3 | 44 | 6 | 2.26 | 2.45 | 7.8 | 0 | 3 | 8418 | 9
830403 | 3 | 44 | 6 | 2.26 | 2.45 | 7.8 | 0 | 3 | 8418 | 9
830403 | 2 | 44 | 6 | 2.26 | 2.45 | 7.8 | 0 | 3 | 8418 | 9
830403 | 2 | 44 | 6 | 2.26 | 2.45 | 7.8 | 0 | 3 | 8418 | 9
830403 | 2 | 44 | 6 | 2.26 | 2.45 | 7.8 | 0 | 3 | 8418 | 9
830403 | 1 | 44 | 6 | 2.26 | 2.45 | 7.8 | 0 | 3 | 8418 | 9
830403 | 1 | 44 | 6 | 2.26 | 2.45 | 7.8 | 0 | 3 | 8418 | 9
830403 | 1 | 44 | 6 | 2.26 | 2.45 | 7.8 | 0 | 3 | 8418 | 9
830403 | 3 | 44 | 6 | 2.26 | 2.45 | 7.8 | 0 | 3 | 8418 | 9
830403 | 3 | 44 | 6 | 2.26 | 2.45 | 7.8 | 0 | 3 | 8418 | 9
830403 | 3 | 44 | 6 | 2.26 | 2.45 | 7.8 | 0 | 3 | 8418 | 9
830403 | 2 | 44 | 6 | 2.26 | 2.45 | 7.8 | 0 | 3 | 8418 | 9
830403 | 2 | 44 | 6 | 2.26 | 2.45 | 7.8 | 0 | 3 | 8418 | 9
830403 | 2 | 44 | 6 | 2.26 | 2.45 | 7.8 | 0 | 3 | 8418 | 9
830403 | 1 | 44 | 6 | 2.26 | 2.45 | 7.8 | 0 | 3 | 8418 | 9
830403 | 1 | 44 | 6 | 2.26 | 2.45 | 7.8 | 0 | 3 | 8418 | 9
830403 | 1 | 44 | 6 | 2.26 | 2.45 | 7.8 | 0 | 3 | 8418 | 9
830403 | 3 | 44 | 6 | 2.26 | 2.45 | 7.8 | 0 | 10 | 9459 | 7.6
830403 | 3 | 44 | 6 | 2.26 | 2.45 | 7.8 | 0 | 10 | 9459 | 7.6
830403 | 3 | 44 | 6 | 2.26 | 2.45 | 7.8 | 0 | 10 | 9459 | 7.6
830403 | 2 | 44 | 6 | 2.26 | 2.45 | 7.8 | 0 | 10 | 9459 | 7.6
830403 | 2 | 44 | 6 | 2.26 | 2.45 | 7.8 | 0 | 10 | 9459 | 7.6
830403 | 2 | 44 | 6 | 2.26 | 2.45 | 7.8 | 0 | 10 | 9459 | 7.6
830403 | 1 | 44 | 6 | 2.26 | 2.45 | 7.8 | 0 | 10 | 9459 | 7.6
830403 | 1 | 44 | 6 | 2.26 | 2.45 | 7.8 | 0 | 10 | 9459 | 7.6
830403 | 1 | 44 | 6 | 2.26 | 2.45 | 7.8 | 0 | 10 | 9459 | 7.6
830403 | 3 | 44 | 6 | 2.26 | 2.45 | 7.8 | 0 | 10 | 9459 | 7.6
830403 | 3 | 44 | 6 | 2.26 | 2.45 | 7.8 | 0 | 10 | 9459 | 7.6
830403 | 3 | 44 | 6 | 2.26 | 2.45 | 7.8 | 0 | 10 | 9459 | 7.6
830403 | 2 | 44 | 6 | 2.26 | 2.45 | 7.8 | 0 | 10 | 9459 | 7.6
830403 | 2 | 44 | 6 | 2.26 | 2.45 | 7.8 | 0 | 10 | 9459 | 7.6
830403 | 2 | 44 | 6 | 2.26 | 2.45 | 7.8 | 0 | 10 | 9459 | 7.6
830403 | 1 | 44 | 6 | 2.26 | 2.45 | 7.8 | 0 | 10 | 9459 | 7.6
830403 | 1 | 44 | 6 | 2.26 | 2.45 | 7.8 | 0 | 10 | 9459 | 7.6
830403 | 1 | 44 | 6 | 2.26 | 2.45 | 7.8 | 0 | 10 | 9459 | 7.6
830403 | 3 | 44 | 6 | 2.26 | 2.45 | 7.8 | 15 | 0.01 | 637 | 38.6
830403 | 3 | 44 | 6 | 2.26 | 2.45 | 7.8 | 15 | 0.01 | 637 | 38.6
830403 | 3 | 44 | 6 | 2.26 | 2.45 | 7.8 | 15 | 0.01 | 637 | 38.6
830403 | 2 | 44 | 6 | 2.26 | 2.45 | 7.8 | 15 | 0.01 | 637 | 38.6
830403 | 2 | 44 | 6 | 2.26 | 2.45 | 7.8 | 15 | 0.01 | 637 | 38.6
830403 | 2 | 44 | 6 | 2.26 | 2.45 | 7.8 | 15 | 0.01 | 637 | 38.6
830403 | 1 | 44 | 6 | 2.26 | 2.45 | 7.8 | 15 | 0.01 | 637 | 38.6
830403 | 1 | 44 | 6 | 2.26 | 2.45 | 7.8 | 15 | 0.01 | 637 | 38.6
830403 | 1 | 44 | 6 | 2.26 | 2.45 | 7.8 | 15 | 0.01 | 637 | 38.6
830403 | 3 | 44 | 6 | 2.26 | 2.45 | 7.8 | 15 | 0.01 | 637 | 38.6
830403 | 3 | 44 | 6 | 2.26 | 2.45 | 7.8 | 15 | 0.01 | 637 | 38.6
830403 | 3 | 44 | 6 | 2.26 | 2.45 | 7.8 | 15 | 0.01 | 637 | 38.6
830403 | 2 | 44 | 6 | 2.26 | 2.45 | 7.8 | 15 | 0.01 | 637 | 38.6
830403 | 2 | 44 | 6 | 2.26 | 2.45 | 7.8 | 15 | 0.01 | 637 | 38.6
830403 | 2 | 44 | 6 | 2.26 | 2.45 | 7.8 | 15 | 0.01 | 637 | 38.6
830403 | 1 | 44 | 6 | 2.26 | 2.45 | 7.8 | 15 | 0.01 | 637 | 38.6
830403 | 1 | 44 | 6 | 2.26 | 2.45 | 7.8 | 15 | 0.01 | 637 | 38.6
830403 | 1 | 44 | 6 | 2.26 | 2.45 | 7.8 | 15 | 0.01 | 637 | 38.6
830403 | 3 | 44 | 6 | 2.26 | 2.45 | 7.8 | 15 | 0.03 | 991 | 34.1
830403 | 3 | 44 | 6 | 2.26 | 2.45 | 7.8 | 15 | 0.03 | 991 | 34.1
830403 | 3 | 44 | 6 | 2.26 | 2.45 | 7.8 | 15 | 0.03 | 991 | 34.1
830403 | 2 | 44 | 6 | 2.26 | 2.45 | 7.8 | 15 | 0.03 | 991 | 34.1
830403 | 2 | 44 | 6 | 2.26 | 2.45 | 7.8 | 15 | 0.03 | 991 | 34.1
830403 | 2 | 44 | 6 | 2.26 | 2.45 | 7.8 | 15 | 0.03 | 991 | 34.1
830403 | 1 | 44 | 6 | 2.26 | 2.45 | 7.8 | 15 | 0.03 | 991 | 34.1
830403 | 1 | 44 | 6 | 2.26 | 2.45 | 7.8 | 15 | 0.03 | 991 | 34.1
830403 | 1 | 44 | 6 | 2.26 | 2.45 | 7.8 | 15 | 0.03 | 991 | 34.1
830403 | 3 | 44 | 6 | 2.26 | 2.45 | 7.8 | 15 | 0.03 | 991 | 34.1
830403 | 3 | 44 | 6 | 2.26 | 2.45 | 7.8 | 15 | 0.03 | 991 | 34.1
830403 | 3 | 44 | 6 | 2.26 | 2.45 | 7.8 | 15 | 0.03 | 991 | 34.1
830403 | 2 | 44 | 6 | 2.26 | 2.45 | 7.8 | 15 | 0.03 | 991 | 34.1
830403 | 2 | 44 | 6 | 2.26 | 2.45 | 7.8 | 15 | 0.03 | 991 | 34.1
830403 | 2 | 44 | 6 | 2.26 | 2.45 | 7.8 | 15 | 0.03 | 991 | 34.1
830403 | 1 | 44 | 6 | 2.26 | 2.45 | 7.8 | 15 | 0.03 | 991 | 34.1
830403 | 1 | 44 | 6 | 2.26 | 2.45 | 7.8 | 15 | 0.03 | 991 | 34.1
830403 | 1 | 44 | 6 | 2.26 | 2.45 | 7.8 | 15 | 0.03 | 991 | 34.1
830403 | 3 | 44 | 6 | 2.26 | 2.45 | 7.8 | 15 | 0.1 | 1490 | 31.1
830403 | 3 | 44 | 6 | 2.26 | 2.45 | 7.8 | 15 | 0.1 | 1490 | 31.1
830403 | 3 | 44 | 6 | 2.26 | 2.45 | 7.8 | 15 | 0.1 | 1490 | 31.1
830403 | 2 | 44 | 6 | 2.26 | 2.45 | 7.8 | 15 | 0.1 | 1490 | 31.1
830403 | 2 | 44 | 6 | 2.26 | 2.45 | 7.8 | 15 | 0.1 | 1490 | 31.1
830403 | 2 | 44 | 6 | 2.26 | 2.45 | 7.8 | 15 | 0.1 | 1490 | 31.1
900803 | 1 | 40 | 10 | 2.38 | 2.49 | 4.4 | 15 | 0.1 | 2261 | 31.7
900803 | 1 | 40 | 10 | 2.38 | 2.49 | 4.4 | 15 | 0.1 | 2261 | 31.7
900803 | 2 | 40 | 10 | 2.38 | 2.49 | 4.4 | 15 | 0.1 | 2261 | 31.7
900803 | 2 | 40 | 10 | 2.38 | 2.49 | 4.4 | 15 | 0.1 | 2261 | 31.7
900803 | 1 | 40 | 10 | 2.38 | 2.49 | 4.4 | 15 | 0.1 | 2261 | 31.7
900803 | 1 | 40 | 10 | 2.38 | 2.49 | 4.4 | 15 | 0.1 | 2261 | 31.7
900803 | 2 | 40 | 10 | 2.38 | 2.49 | 4.4 | 15 | 0.3 | 3173 | 27.9
900803 | 2 | 40 | 10 | 2.38 | 2.49 | 4.4 | 15 | 0.3 | 3173 | 27.9
900803 | 1 | 40 | 10 | 2.38 | 2.49 | 4.4 | 15 | 0.3 | 3173 | 27.9
900803 | 1 | 40 | 10 | 2.38 | 2.49 | 4.4 | 15 | 0.3 | 3173 | 27.9
900803 | 2 | 40 | 10 | 2.38 | 2.49 | 4.4 | 15 | 0.3 | 3173 | 27.9
900803 | 2 | 40 | 10 | 2.38 | 2.49 | 4.4 | 15 | 0.3 | 3173 | 27.9
900803 | 1 | 40 | 10 | 2.38 | 2.49 | 4.4 | 15 | 0.3 | 3173 | 27.9
900803 | 1 | 40 | 10 | 2.38 | 2.49 | 4.4 | 15 | 0.3 | 3173 | 27.9
900803 | 2 | 40 | 10 | 2.38 | 2.49 | 4.4 | 15 | 1 | 4409 | 24.2
900803 | 2 | 40 | 10 | 2.38 | 2.49 | 4.4 | 15 | 1 | 4409 | 24.2
900803 | 1 | 40 | 10 | 2.38 | 2.49 | 4.4 | 15 | 1 | 4409 | 24.2
900803 | 1 | 40 | 10 | 2.38 | 2.49 | 4.4 | 15 | 1 | 4409 | 24.2
900803 | 2 | 40 | 10 | 2.38 | 2.49 | 4.4 | 15 | 1 | 4409 | 24.2
900803 | 2 | 40 | 10 | 2.38 | 2.49 | 4.4 | 15 | 1 | 4409 | 24.2
900803 | 1 | 40 | 10 | 2.38 | 2.49 | 4.4 | 15 | 1 | 4409 | 24.2
900803 | 1 | 40 | 10 | 2.38 | 2.49 | 4.4 | 15 | 1 | 4409 | 24.2
900803 | 2 | 40 | 10 | 2.38 | 2.49 | 4.4 | 15 | 3 | 5728 | 21
900803 | 2 | 40 | 10 | 2.38 | 2.49 | 4.4 | 15 | 3 | 5728 | 21
900803 | 1 | 40 | 10 | 2.38 | 2.49 | 4.4 | 15 | 3 | 5728 | 21
900803 | 1 | 40 | 10 | 2.38 | 2.49 | 4.4 | 15 | 3 | 5728 | 21
900803 | 2 | 40 | 10 | 2.38 | 2.49 | 4.4 | 15 | 3 | 5728 | 21
900803 | 2 | 40 | 10 | 2.38 | 2.49 | 4.4 | 15 | 3 | 5728 | 21
900803 | 1 | 40 | 10 | 2.38 | 2.49 | 4.4 | 15 | 3 | 5728 | 21
900803 | 1 | 40 | 10 | 2.38 | 2.49 | 4.4 | 15 | 3 | 5728 | 21
900803 | 2 | 40 | 10 | 2.38 | 2.49 | 4.4 | 15 | 10 | 7458 | 17.9
900803 | 2 | 40 | 10 | 2.38 | 2.49 | 4.4 | 15 | 10 | 7458 | 17.9
900803 | 1 | 40 | 10 | 2.38 | 2.49 | 4.4 | 15 | 10 | 7458 | 17.9
900803 | 1 | 40 | 10 | 2.38 | 2.49 | 4.4 | 15 | 10 | 7458 | 17.9
900803 | 2 | 40 | 10 | 2.38 | 2.49 | 4.4 | 15 | 10 | 7458 | 17.9
900803 | 2 | 40 | 10 | 2.38 | 2.49 | 4.4 | 15 | 10 | 7458 | 17.9
900803 | 1 | 40 | 10 | 2.38 | 2.49 | 4.4 | 15 | 10 | 7458 | 17.9
900803 | 1 | 40 | 10 | 2.38 | 2.49 | 4.4 | 15 | 10 | 7458 | 17.9
900803 | 2 | 40 | 10 | 2.38 | 2.49 | 4.4 | 30 | 0.01 | 133 | 46.6
900803 | 2 | 40 | 10 | 2.38 | 2.49 | 4.4 | 30 | 0.01 | 133 | 46.6
900803 | 1 | 40 | 10 | 2.38 | 2.49 | 4.4 | 30 | 0.01 | 133 | 46.6
900803 | 1 | 40 | 10 | 2.38 | 2.49 | 4.4 | 30 | 0.01 | 133 | 46.6
900803 | 2 | 40 | 10 | 2.38 | 2.49 | 4.4 | 30 | 0.01 | 133 | 46.6
900803 | 2 | 40 | 10 | 2.38 | 2.49 | 4.4 | 30 | 0.01 | 133 | 46.6
900803 | 1 | 40 | 10 | 2.38 | 2.49 | 4.4 | 30 | 0.01 | 133 | 46.6
900803 | 1 | 40 | 10 | 2.38 | 2.49 | 4.4 | 30 | 0.01 | 133 | 46.6
900803 | 2 | 40 | 10 | 2.38 | 2.49 | 4.4 | 30 | 0.03 | 208 | 44.9
900803 | 2 | 40 | 10 | 2.38 | 2.49 | 4.4 | 30 | 0.03 | 208 | 44.9
870701 | 1 | 54 | 0 | 2.39 | 2.5 | 4.4 | 30 | 3 | 1561 | 34.4
870701 | 1 | 54 | 0 | 2.39 | 2.5 | 4.4 | 30 | 3 | 1561 | 34.4
870701 | 2 | 54 | 0 | 2.39 | 2.5 | 4.4 | 30 | 10 | 2308 | 30.9
870701 | 2 | 54 | 0 | 2.39 | 2.5 | 4.4 | 30 | 10 | 2308 | 30.9
870701 | 1 | 54 | 0 | 2.39 | 2.5 | 4.4 | 30 | 10 | 2308 | 30.9
870701 | 1 | 54 | 0 | 2.39 | 2.5 | 4.4 | 30 | 10 | 2308 | 30.9
870701 | 2 | 54 | 0 | 2.39 | 2.5 | 4.4 | 30 | 10 | 2308 | 30.9
870701 | 2 | 54 | 0 | 2.39 | 2.5 | 4.4 | 30 | 10 | 2308 | 30.9
870701 | 1 | 54 | 0 | 2.39 | 2.5 | 4.4 | 30 | 10 | 2308 | 30.9
870701 | 1 | 54 | 0 | 2.39 | 2.5 | 4.4 | 30 | 10 | 2308 | 30.9
880203 | 4 | 53 | 0 | 2.4 | 2.45 | 2 | 0 | 0.01 | 5006 | 17
880203 | 4 | 53 | 0 | 2.4 | 2.45 | 2 | 0 | 0.01 | 5006 | 17
880203 | 4 | 53 | 0 | 2.4 | 2.45 | 2 | 0 | 0.01 | 5006 | 17
880203 | 4 | 53 | 0 | 2.4 | 2.45 | 2 | 0 | 0.01 | 5006 | 17
880203 | 3 | 53 | 0 | 2.4 | 2.45 | 2 | 0 | 0.01 | 5006 | 17
880203 | 3 | 53 | 0 | 2.4 | 2.45 | 2 | 0 | 0.01 | 5006 | 17
880203 | 3 | 53 | 0 | 2.4 | 2.45 | 2 | 0 | 0.01 | 5006 | 17
880203 | 3 | 53 | 0 | 2.4 | 2.45 | 2 | 0 | 0.01 | 5006 | 17
880203 | 2 | 53 | 0 | 2.4 | 2.45 | 2 | 0 | 0.01 | 5006 | 17
880203 | 2 | 53 | 0 | 2.4 | 2.45 | 2 | 0 | 0.01 | 5006 | 17
880203 | 2 | 53 | 0 | 2.4 | 2.45 | 2 | 0 | 0.01 | 5006 | 17
880203 | 2 | 53 | 0 | 2.4 | 2.45 | 2 | 0 | 0.01 | 5006 | 17
880203 | 1 | 53 | 0 | 2.4 | 2.45 | 2 | 0 | 0.01 | 5006 | 17
880203 | 1 | 53 | 0 | 2.4 | 2.45 | 2 | 0 | 0.01 | 5006 | 17
880203 | 1 | 53 | 0 | 2.4 | 2.45 | 2 | 0 | 0.01 | 5006 | 17
880203 | 1 | 53 | 0 | 2.4 | 2.45 | 2 | 0 | 0.01 | 5006 | 17
880203 | 4 | 53 | 0 | 2.4 | 2.45 | 2 | 0 | 0.01 | 5006 | 17
880203 | 4 | 53 | 0 | 2.4 | 2.45 | 2 | 0 | 0.01 | 5006 | 17
880203 | 4 | 53 | 0 | 2.4 | 2.45 | 2 | 0 | 0.01 | 5006 | 17
880203 | 4 | 53 | 0 | 2.4 | 2.45 | 2 | 0 | 0.01 | 5006 | 17
880203 | 3 | 53 | 0 | 2.4 | 2.45 | 2 | 0 | 0.01 | 5006 | 17
880203 | 3 | 53 | 0 | 2.4 | 2.45 | 2 | 0 | 0.01 | 5006 | 17
880203 | 3 | 53 | 0 | 2.4 | 2.45 | 2 | 0 | 0.01 | 5006 | 17
880203 | 3 | 53 | 0 | 2.4 | 2.45 | 2 | 0 | 0.01 | 5006 | 17
880203 | 2 | 53 | 0 | 2.4 | 2.45 | 2 | 0 | 0.01 | 5006 | 17
880203 | 2 | 53 | 0 | 2.4 | 2.45 | 2 | 0 | 0.01 | 5006 | 17
880203 | 2 | 53 | 0 | 2.4 | 2.45 | 2 | 0 | 0.01 | 5006 | 17
880203 | 2 | 53 | 0 | 2.4 | 2.45 | 2 | 0 | 0.01 | 5006 | 17
880203 | 1 | 53 | 0 | 2.4 | 2.45 | 2 | 0 | 0.01 | 5006 | 17
880203 | 1 | 53 | 0 | 2.4 | 2.45 | 2 | 0 | 0.01 | 5006 | 17
880203 | 1 | 53 | 0 | 2.4 | 2.45 | 2 | 0 | 0.01 | 5006 | 17
880203 | 1 | 53 | 0 | 2.4 | 2.45 | 2 | 0 | 0.01 | 5006 | 17
880203 | 4 | 53 | 0 | 2.4 | 2.45 | 2 | 0 | 0.03 | 5953 | 14.5
880203 | 4 | 53 | 0 | 2.4 | 2.45 | 2 | 0 | 0.03 | 5953 | 14.5
880203 | 4 | 53 | 0 | 2.4 | 2.45 | 2 | 0 | 0.03 | 5953 | 14.5
880203 | 4 | 53 | 0 | 2.4 | 2.45 | 2 | 0 | 0.03 | 5953 | 14.5
880203 | 3 | 53 | 0 | 2.4 | 2.45 | 2 | 0 | 0.03 | 5953 | 14.5
880203 | 3 | 53 | 0 | 2.4 | 2.45 | 2 | 0 | 0.03 | 5953 | 14.5
880203 | 3 | 53 | 0 | 2.4 | 2.45 | 2 | 0 | 0.03 | 5953 | 14.5
880203 | 3 | 53 | 0 | 2.4 | 2.45 | 2 | 0 | 0.03 | 5953 | 14.5
880203 | 2 | 53 | 0 | 2.4 | 2.45 | 2 | 0 | 0.03 | 5953 | 14.5
880203 | 2 | 53 | 0 | 2.4 | 2.45 | 2 | 0 | 0.03 | 5953 | 14.5
880203 | 2 | 53 | 0 | 2.4 | 2.45 | 2 | 0 | 0.03 | 5953 | 14.5
880203 | 2 | 53 | 0 | 2.4 | 2.45 | 2 | 0 | 0.03 | 5953 | 14.5
880203 | 1 | 53 | 0 | 2.4 | 2.45 | 2 | 0 | 0.03 | 5953 | 14.5
880203 | 1 | 53 | 0 | 2.4 | 2.45 | 2 | 0 | 0.03 | 5953 | 14.5
880203 | 1 | 53 | 0 | 2.4 | 2.45 | 2 | 0 | 0.03 | 5953 | 14.5
880203 | 1 | 53 | 0 | 2.4 | 2.45 | 2 | 0 | 0.03 | 5953 | 14.5
880203 | 4 | 53 | 0 | 2.4 | 2.45 | 2 | 0 | 0.03 | 5953 | 14.5
880203 | 4 | 53 | 0 | 2.4 | 2.45 | 2 | 0 | 0.03 | 5953 | 14.5
880203 | 4 | 53 | 0 | 2.4 | 2.45 | 2 | 0 | 0.03 | 5953 | 14.5
880203 | 4 | 53 | 0 | 2.4 | 2.45 | 2 | 0 | 0.03 | 5953 | 14.5
880203 | 3 | 53 | 0 | 2.4 | 2.45 | 2 | 0 | 0.03 | 5953 | 14.5
880203 | 3 | 53 | 0 | 2.4 | 2.45 | 2 | 0 | 0.03 | 5953 | 14.5
880203 | 3 | 53 | 0 | 2.4 | 2.45 | 2 | 0 | 0.03 | 5953 | 14.5
880203 | 3 | 53 | 0 | 2.4 | 2.45 | 2 | 0 | 0.03 | 5953 | 14.5
880203 | 2 | 53 | 0 | 2.4 | 2.45 | 2 | 0 | 0.03 | 5953 | 14.5
880203 | 2 | 53 | 0 | 2.4 | 2.45 | 2 | 0 | 0.03 | 5953 | 14.5
880203 | 2 | 53 | 0 | 2.4 | 2.45 | 2 | 0 | 0.03 | 5953 | 14.5
880203 | 2 | 53 | 0 | 2.4 | 2.45 | 2 | 0 | 0.03 | 5953 | 14.5
880203 | 1 | 53 | 0 | 2.4 | 2.45 | 2 | 0 | 0.03 | 5953 | 14.5
880203 | 1 | 53 | 0 | 2.4 | 2.45 | 2 | 0 | 0.03 | 5953 | 14.5
880203 | 1 | 53 | 0 | 2.4 | 2.45 | 2 | 0 | 0.03 | 5953 | 14.5
880203 | 1 | 53 | 0 | 2.4 | 2.45 | 2 | 0 | 0.03 | 5953 | 14.5
880203 | 4 | 53 | 0 | 2.4 | 2.45 | 2 | 0 | 0.1 | 7065 | 12.6
880203 | 4 | 53 | 0 | 2.4 | 2.45 | 2 | 0 | 0.1 | 7065 | 12.6
880203 | 4 | 53 | 0 | 2.4 | 2.45 | 2 | 0 | 0.1 | 7065 | 12.6
880203 | 4 | 53 | 0 | 2.4 | 2.45 | 2 | 0 | 0.1 | 7065 | 12.6
880203 | 3 | 53 | 0 | 2.4 | 2.45 | 2 | 0 | 0.1 | 7065 | 12.6
880203 | 3 | 53 | 0 | 2.4 | 2.45 | 2 | 0 | 0.1 | 7065 | 12.6
880203 | 3 | 53 | 0 | 2.4 | 2.45 | 2 | 0 | 0.1 | 7065 | 12.6
880203 | 3 | 53 | 0 | 2.4 | 2.45 | 2 | 0 | 0.1 | 7065 | 12.6
880203 | 2 | 53 | 0 | 2.4 | 2.45 | 2 | 0 | 0.1 | 7065 | 12.6
880203 | 2 | 53 | 0 | 2.4 | 2.45 | 2 | 0 | 0.1 | 7065 | 12.6
880203 | 2 | 53 | 0 | 2.4 | 2.45 | 2 | 0 | 0.1 | 7065 | 12.6
880203 | 2 | 53 | 0 | 2.4 | 2.45 | 2 | 0 | 0.1 | 7065 | 12.6
880203 | 1 | 53 | 0 | 2.4 | 2.45 | 2 | 0 | 0.1 | 7065 | 12.6
880203 | 1 | 53 | 0 | 2.4 | 2.45 | 2 | 0 | 0.1 | 7065 | 12.6
880203 | 1 | 53 | 0 | 2.4 | 2.45 | 2 | 0 | 0.1 | 7065 | 12.6
880203 | 1 | 53 | 0 | 2.4 | 2.45 | 2 | 0 | 0.1 | 7065 | 12.6
880203 | 4 | 53 | 0 | 2.4 | 2.45 | 2 | 0 | 0.1 | 7065 | 12.6
880203 | 4 | 53 | 0 | 2.4 | 2.45 | 2 | 0 | 0.1 | 7065 | 12.6
880203 | 4 | 53 | 0 | 2.4 | 2.45 | 2 | 0 | 0.1 | 7065 | 12.6
880203 | 4 | 53 | 0 | 2.4 | 2.45 | 2 | 0 | 0.1 | 7065 | 12.6
880203 | 3 | 53 | 0 | 2.4 | 2.45 | 2 | 0 | 0.1 | 7065 | 12.6
880203 | 3 | 53 | 0 | 2.4 | 2.45 | 2 | 0 | 0.1 | 7065 | 12.6
880203 | 3 | 53 | 0 | 2.4 | 2.45 | 2 | 0 | 0.1 | 7065 | 12.6
880203 | 3 | 53 | 0 | 2.4 | 2.45 | 2 | 0 | 0.1 | 7065 | 12.6
880203 | 2 | 53 | 0 | 2.4 | 2.45 | 2 | 0 | 0.1 | 7065 | 12.6
880203 | 2 | 53 | 0 | 2.4 | 2.45 | 2 | 0 | 0.1 | 7065 | 12.6
880203 | 2 | 53 | 0 | 2.4 | 2.45 | 2 | 0 | 0.1 | 7065 | 12.6
880203 | 2 | 53 | 0 | 2.4 | 2.45 | 2 | 0 | 0.1 | 7065 | 12.6
880203 | 1 | 53 | 0 | 2.4 | 2.45 | 2 | 0 | 0.1 | 7065 | 12.6
880203 | 1 | 53 | 0 | 2.4 | 2.45 | 2 | 0 | 0.1 | 7065 | 12.6
880203 | 1 | 53 | 0 | 2.4 | 2.45 | 2 | 0 | 0.1 | 7065 | 12.6
880203 | 1 | 53 | 0 | 2.4 | 2.45 | 2 | 0 | 0.1 | 7065 | 12.6
880203 | 4 | 53 | 0 | 2.4 | 2.45 | 2 | 0 | 0.3 | 8127 | 11
880203 | 4 | 53 | 0 | 2.4 | 2.45 | 2 | 0 | 0.3 | 8127 | 11
880203 | 4 | 53 | 0 | 2.4 | 2.45 | 2 | 0 | 0.3 | 8127 | 11
880203 | 4 | 53 | 0 | 2.4 | 2.45 | 2 | 0 | 0.3 | 8127 | 11
880203 | 3 | 53 | 0 | 2.4 | 2.45 | 2 | 0 | 0.3 | 8127 | 11
880203 | 3 | 53 | 0 | 2.4 | 2.45 | 2 | 0 | 0.3 | 8127 | 11
880203 | 3 | 53 | 0 | 2.4 | 2.45 | 2 | 0 | 0.3 | 8127 | 11
880203 | 3 | 53 | 0 | 2.4 | 2.45 | 2 | 0 | 0.3 | 8127 | 11
880203 | 2 | 53 | 0 | 2.4 | 2.45 | 2 | 0 | 0.3 | 8127 | 11
880203 | 2 | 53 | 0 | 2.4 | 2.45 | 2 | 0 | 0.3 | 8127 | 11
880203 | 2 | 53 | 0 | 2.4 | 2.45 | 2 | 0 | 0.3 | 8127 | 11
880203 | 2 | 53 | 0 | 2.4 | 2.45 | 2 | 0 | 0.3 | 8127 | 11
880203 | 1 | 53 | 0 | 2.4 | 2.45 | 2 | 0 | 0.3 | 8127 | 11
880203 | 1 | 53 | 0 | 2.4 | 2.45 | 2 | 0 | 0.3 | 8127 | 11
880203 | 1 | 53 | 0 | 2.4 | 2.45 | 2 | 0 | 0.3 | 8127 | 11
880203 | 1 | 53 | 0 | 2.4 | 2.45 | 2 | 0 | 0.3 | 8127 | 11
880203 | 4 | 53 | 0 | 2.4 | 2.45 | 2 | 0 | 0.3 | 8127 | 11
880203 | 4 | 53 | 0 | 2.4 | 2.45 | 2 | 0 | 0.3 | 8127 | 11
880203 | 4 | 53 | 0 | 2.4 | 2.45 | 2 | 0 | 0.3 | 8127 | 11
880203 | 4 | 53 | 0 | 2.4 | 2.45 | 2 | 0 | 0.3 | 8127 | 11
880203 | 3 | 53 | 0 | 2.4 | 2.45 | 2 | 0 | 0.3 | 8127 | 11
880203 | 3 | 53 | 0 | 2.4 | 2.45 | 2 | 0 | 0.3 | 8127 | 11
880203 | 3 | 53 | 0 | 2.4 | 2.45 | 2 | 0 | 0.3 | 8127 | 11
880203 | 3 | 53 | 0 | 2.4 | 2.45 | 2 | 0 | 0.3 | 8127 | 11
880203 | 2 | 53 | 0 | 2.4 | 2.45 | 2 | 0 | 0.3 | 8127 | 11
880203 | 2 | 53 | 0 | 2.4 | 2.45 | 2 | 0 | 0.3 | 8127 | 11
880203 | 2 | 53 | 0 | 2.4 | 2.45 | 2 | 0 | 0.3 | 8127 | 11
880203 | 2 | 53 | 0 | 2.4 | 2.45 | 2 | 0 | 0.3 | 8127 | 11
880203 | 1 | 53 | 0 | 2.4 | 2.45 | 2 | 0 | 0.3 | 8127 | 11
880203 | 1 | 53 | 0 | 2.4 | 2.45 | 2 | 0 | 0.3 | 8127 | 11
880203 | 1 | 53 | 0 | 2.4 | 2.45 | 2 | 0 | 0.3 | 8127 | 11
880203 | 1 | 53 | 0 | 2.4 | 2.45 | 2 | 0 | 0.3 | 8127 | 11
880203 | 4 | 53 | 0 | 2.4 | 2.45 | 2 | 0 | 1 | 9261 | 10
880203 | 4 | 53 | 0 | 2.4 | 2.45 | 2 | 0 | 1 | 9261 | 10
880203 | 4 | 53 | 0 | 2.4 | 2.45 | 2 | 0 | 1 | 9261 | 10
880203 | 4 | 53 | 0 | 2.4 | 2.45 | 2 | 0 | 1 | 9261 | 10
880203 | 3 | 53 | 0 | 2.4 | 2.45 | 2 | 0 | 1 | 9261 | 10
880203 | 3 | 53 | 0 | 2.4 | 2.45 | 2 | 0 | 1 | 9261 | 10
880203 | 3 | 53 | 0 | 2.4 | 2.45 | 2 | 0 | 1 | 9261 | 10
880203 | 3 | 53 | 0 | 2.4 | 2.45 | 2 | 0 | 1 | 9261 | 10
880203 | 2 | 53 | 0 | 2.4 | 2.45 | 2 | 0 | 1 | 9261 | 10
880203 | 2 | 53 | 0 | 2.4 | 2.45 | 2 | 0 | 1 | 9261 | 10
880203 | 2 | 53 | 0 | 2.4 | 2.45 | 2 | 0 | 1 | 9261 | 10
880203 | 2 | 53 | 0 | 2.4 | 2.45 | 2 | 0 | 1 | 9261 | 10
880203 | 1 | 53 | 0 | 2.4 | 2.45 | 2 | 0 | 1 | 9261 | 10
880203 | 1 | 53 | 0 | 2.4 | 2.45 | 2 | 0 | 1 | 9261 | 10
880203 | 1 | 53 | 0 | 2.4 | 2.45 | 2 | 0 | 1 | 9261 | 10
880203 | 1 | 53 | 0 | 2.4 | 2.45 | 2 | 0 | 1 | 9261 | 10
880203 | 4 | 53 | 0 | 2.4 | 2.45 | 2 | 0 | 1 | 9261 | 10
880203 | 4 | 53 | 0 | 2.4 | 2.45 | 2 | 0 | 1 | 9261 | 10
880203 | 4 | 53 | 0 | 2.4 | 2.45 | 2 | 0 | 1 | 9261 | 10
880203 | 4 | 53 | 0 | 2.4 | 2.45 | 2 | 0 | 1 | 9261 | 10
880203 | 3 | 53 | 0 | 2.4 | 2.45 | 2 | 0 | 1 | 9261 | 10
880203 | 3 | 53 | 0 | 2.4 | 2.45 | 2 | 0 | 1 | 9261 | 10
880203 | 3 | 53 | 0 | 2.4 | 2.45 | 2 | 0 | 1 | 9261 | 10
880203 | 3 | 53 | 0 | 2.4 | 2.45 | 2 | 0 | 1 | 9261 | 10
880203 | 2 | 53 | 0 | 2.4 | 2.45 | 2 | 0 | 1 | 9261 | 10
880203 | 2 | 53 | 0 | 2.4 | 2.45 | 2 | 0 | 1 | 9261 | 10
880203 | 2 | 53 | 0 | 2.4 | 2.45 | 2 | 0 | 1 | 9261 | 10
880203 | 2 | 53 | 0 | 2.4 | 2.45 | 2 | 0 | 1 | 9261 | 10
880203 | 1 | 53 | 0 | 2.4 | 2.45 | 2 | 0 | 1 | 9261 | 10
880203 | 1 | 53 | 0 | 2.4 | 2.45 | 2 | 0 | 1 | 9261 | 10
880203 | 1 | 53 | 0 | 2.4 | 2.45 | 2 | 0 | 1 | 9261 | 10
880203 | 1 | 53 | 0 | 2.4 | 2.45 | 2 | 0 | 1 | 9261 | 10
880203 | 4 | 53 | 0 | 2.4 | 2.45 | 2 | 0 | 3 | 10375 | 9.3
880203 | 4 | 53 | 0 | 2.4 | 2.45 | 2 | 0 | 3 | 10375 | 9.3
880203 | 4 | 53 | 0 | 2.4 | 2.45 | 2 | 0 | 3 | 10375 | 9.3
880203 | 4 | 53 | 0 | 2.4 | 2.45 | 2 | 0 | 3 | 10375 | 9.3
880203 | 3 | 53 | 0 | 2.4 | 2.45 | 2 | 0 | 3 | 10375 | 9.3
880203 | 3 | 53 | 0 | 2.4 | 2.45 | 2 | 0 | 3 | 10375 | 9.3
880203 | 3 | 53 | 0 | 2.4 | 2.45 | 2 | 0 | 3 | 10375 | 9.3
880203 | 3 | 53 | 0 | 2.4 | 2.45 | 2 | 0 | 3 | 10375 | 9.3
880203 | 2 | 53 | 0 | 2.4 | 2.45 | 2 | 0 | 3 | 10375 | 9.3
880203 | 2 | 53 | 0 | 2.4 | 2.45 | 2 | 0 | 3 | 10375 | 9.3
880203 | 2 | 53 | 0 | 2.4 | 2.45 | 2 | 0 | 3 | 10375 | 9.3
880203 | 2 | 53 | 0 | 2.4 | 2.45 | 2 | 0 | 3 | 10375 | 9.3
880203 | 1 | 53 | 0 | 2.4 | 2.45 | 2 | 0 | 3 | 10375 | 9.3
880203 | 1 | 53 | 0 | 2.4 | 2.45 | 2 | 0 | 3 | 10375 | 9.3
880203 | 1 | 53 | 0 | 2.4 | 2.45 | 2 | 0 | 3 | 10375 | 9.3
880203 | 1 | 53 | 0 | 2.4 | 2.45 | 2 | 0 | 3 | 10375 | 9.3
880203 | 4 | 53 | 0 | 2.4 | 2.45 | 2 | 0 | 3 | 10375 | 9.3
880203 | 4 | 53 | 0 | 2.4 | 2.45 | 2 | 0 | 3 | 10375 | 9.3
880203 | 4 | 53 | 0 | 2.4 | 2.45 | 2 | 0 | 3 | 10375 | 9.3
880203 | 4 | 53 | 0 | 2.4 | 2.45 | 2 | 0 | 3 | 10375 | 9.3
880203 | 3 | 53 | 0 | 2.4 | 2.45 | 2 | 0 | 3 | 10375 | 9.3
880203 | 3 | 53 | 0 | 2.4 | 2.45 | 2 | 0 | 3 | 10375 | 9.3
880203 | 3 | 53 | 0 | 2.4 | 2.45 | 2 | 0 | 3 | 10375 | 9.3
880203 | 3 | 53 | 0 | 2.4 | 2.45 | 2 | 0 | 3 | 10375 | 9.3
880203 | 2 | 53 | 0 | 2.4 | 2.45 | 2 | 0 | 3 | 10375 | 9.3
880203 | 2 | 53 | 0 | 2.4 | 2.45 | 2 | 0 | 3 | 10375 | 9.3
880203 | 2 | 53 | 0 | 2.4 | 2.45 | 2 | 0 | 3 | 10375 | 9.3
880203 | 2 | 53 | 0 | 2.4 | 2.45 | 2 | 0 | 3 | 10375 | 9.3
880203 | 1 | 53 | 0 | 2.4 | 2.45 | 2 | 0 | 3 | 10375 | 9.3
880203 | 1 | 53 | 0 | 2.4 | 2.45 | 2 | 0 | 3 | 10375 | 9.3
880203 | 1 | 53 | 0 | 2.4 | 2.45 | 2 | 0 | 3 | 10375 | 9.3
880203 | 1 | 53 | 0 | 2.4 | 2.45 | 2 | 0 | 3 | 10375 | 9.3
880203 | 4 | 53 | 0 | 2.4 | 2.45 | 2 | 0 | 10 | 11505 | 7.8
880203 | 4 | 53 | 0 | 2.4 | 2.45 | 2 | 0 | 10 | 11505 | 7.8
880203 | 4 | 53 | 0 | 2.4 | 2.45 | 2 | 0 | 10 | 11505 | 7.8
880203 | 4 | 53 | 0 | 2.4 | 2.45 | 2 | 0 | 10 | 11505 | 7.8
880203 | 3 | 53 | 0 | 2.4 | 2.45 | 2 | 0 | 10 | 11505 | 7.8
880203 | 3 | 53 | 0 | 2.4 | 2.45 | 2 | 0 | 10 | 11505 | 7.8
880203 | 3 | 53 | 0 | 2.4 | 2.45 | 2 | 0 | 10 | 11505 | 7.8
880203 | 3 | 53 | 0 | 2.4 | 2.45 | 2 | 0 | 10 | 11505 | 7.8
880203 | 2 | 53 | 0 | 2.4 | 2.45 | 2 | 0 | 10 | 11505 | 7.8
880203 | 2 | 53 | 0 | 2.4 | 2.45 | 2 | 0 | 10 | 11505 | 7.8
880203 | 2 | 53 | 0 | 2.4 | 2.45 | 2 | 0 | 10 | 11505 | 7.8
880203 | 2 | 53 | 0 | 2.4 | 2.45 | 2 | 0 | 10 | 11505 | 7.8
880203 | 1 | 53 | 0 | 2.4 | 2.45 | 2 | 0 | 10 | 11505 | 7.8
880203 | 1 | 53 | 0 | 2.4 | 2.45 | 2 | 0 | 10 | 11505 | 7.8
880203 | 1 | 53 | 0 | 2.4 | 2.45 | 2 | 0 | 10 | 11505 | 7.8
880203 | 1 | 53 | 0 | 2.4 | 2.45 | 2 | 0 | 10 | 11505 | 7.8
880203 | 4 | 53 | 0 | 2.4 | 2.45 | 2 | 0 | 10 | 11505 | 7.8
880203 | 4 | 53 | 0 | 2.4 | 2.45 | 2 | 0 | 10 | 11505 | 7.8
880203 | 4 | 53 | 0 | 2.4 | 2.45 | 2 | 0 | 10 | 11505 | 7.8
880203 | 4 | 53 | 0 | 2.4 | 2.45 | 2 | 0 | 10 | 11505 | 7.8
880203 | 3 | 53 | 0 | 2.4 | 2.45 | 2 | 0 | 10 | 11505 | 7.8
880203 | 3 | 53 | 0 | 2.4 | 2.45 | 2 | 0 | 10 | 11505 | 7.8
880203 | 3 | 53 | 0 | 2.4 | 2.45 | 2 | 0 | 10 | 11505 | 7.8
880203 | 3 | 53 | 0 | 2.4 | 2.45 | 2 | 0 | 10 | 11505 | 7.8
880203 | 2 | 53 | 0 | 2.4 | 2.45 | 2 | 0 | 10 | 11505 | 7.8
880203 | 2 | 53 | 0 | 2.4 | 2.45 | 2 | 0 | 10 | 11505 | 7.8
880203 | 2 | 53 | 0 | 2.4 | 2.45 | 2 | 0 | 10 | 11505 | 7.8
880203 | 2 | 53 | 0 | 2.4 | 2.45 | 2 | 0 | 10 | 11505 | 7.8
880203 | 1 | 53 | 0 | 2.4 | 2.45 | 2 | 0 | 10 | 11505 | 7.8
880203 | 1 | 53 | 0 | 2.4 | 2.45 | 2 | 0 | 10 | 11505 | 7.8
880203 | 1 | 53 | 0 | 2.4 | 2.45 | 2 | 0 | 10 | 11505 | 7.8
880203 | 1 | 53 | 0 | 2.4 | 2.45 | 2 | 0 | 10 | 11505 | 7.8
880203 | 4 | 53 | 0 | 2.4 | 2.45 | 2 | 15 | 0.01 | 772 | 42.5
880203 | 4 | 53 | 0 | 2.4 | 2.45 | 2 | 15 | 0.01 | 772 | 42.5
880203 | 4 | 53 | 0 | 2.4 | 2.45 | 2 | 15 | 0.01 | 772 | 42.5
880203 | 4 | 53 | 0 | 2.4 | 2.45 | 2 | 15 | 0.01 | 772 | 42.5
880203 | 3 | 53 | 0 | 2.4 | 2.45 | 2 | 15 | 0.01 | 772 | 42.5
880203 | 3 | 53 | 0 | 2.4 | 2.45 | 2 | 15 | 0.01 | 772 | 42.5
880203 | 3 | 53 | 0 | 2.4 | 2.45 | 2 | 15 | 0.01 | 772 | 42.5
880203 | 3 | 53 | 0 | 2.4 | 2.45 | 2 | 15 | 0.01 | 772 | 42.5
880203 | 2 | 53 | 0 | 2.4 | 2.45 | 2 | 15 | 0.01 | 772 | 42.5
880203 | 2 | 53 | 0 | 2.4 | 2.45 | 2 | 15 | 0.01 | 772 | 42.5
880203 | 2 | 53 | 0 | 2.4 | 2.45 | 2 | 15 | 0.01 | 772 | 42.5
880203 | 2 | 53 | 0 | 2.4 | 2.45 | 2 | 15 | 0.01 | 772 | 42.5
880203 | 1 | 53 | 0 | 2.4 | 2.45 | 2 | 15 | 0.01 | 772 | 42.5
880203 | 1 | 53 | 0 | 2.4 | 2.45 | 2 | 15 | 0.01 | 772 | 42.5
880203 | 1 | 53 | 0 | 2.4 | 2.45 | 2 | 15 | 0.01 | 772 | 42.5
880203 | 1 | 53 | 0 | 2.4 | 2.45 | 2 | 15 | 0.01 | 772 | 42.5
880203 | 4 | 53 | 0 | 2.4 | 2.45 | 2 | 15 | 0.01 | 772 | 42.5
880203 | 4 | 53 | 0 | 2.4 | 2.45 | 2 | 15 | 0.01 | 772 | 42.5
880203 | 4 | 53 | 0 | 2.4 | 2.45 | 2 | 15 | 0.01 | 772 | 42.5
880203 | 4 | 53 | 0 | 2.4 | 2.45 | 2 | 15 | 0.01 | 772 | 42.5
880203 | 3 | 53 | 0 | 2.4 | 2.45 | 2 | 15 | 0.01 | 772 | 42.5
880203 | 3 | 53 | 0 | 2.4 | 2.45 | 2 | 15 | 0.01 | 772 | 42.5
880203 | 3 | 53 | 0 | 2.4 | 2.45 | 2 | 15 | 0.01 | 772 | 42.5
880203 | 3 | 53 | 0 | 2.4 | 2.45 | 2 | 15 | 0.01 | 772 | 42.5
880203 | 2 | 53 | 0 | 2.4 | 2.45 | 2 | 15 | 0.01 | 772 | 42.5
880203 | 2 | 53 | 0 | 2.4 | 2.45 | 2 | 15 | 0.01 | 772 | 42.5
880203 | 2 | 53 | 0 | 2.4 | 2.45 | 2 | 15 | 0.01 | 772 | 42.5
880203 | 2 | 53 | 0 | 2.4 | 2.45 | 2 | 15 | 0.01 | 772 | 42.5
880203 | 1 | 53 | 0 | 2.4 | 2.45 | 2 | 15 | 0.01 | 772 | 42.5
880203 | 1 | 53 | 0 | 2.4 | 2.45 | 2 | 15 | 0.01 | 772 | 42.5
880203 | 1 | 53 | 0 | 2.4 | 2.45 | 2 | 15 | 0.01 | 772 | 42.5
880203 | 1 | 53 | 0 | 2.4 | 2.45 | 2 | 15 | 0.01 | 772 | 42.5
880203 | 4 | 53 | 0 | 2.4 | 2.45 | 2 | 15 | 0.03 | 1122 | 39.1
880203 | 4 | 53 | 0 | 2.4 | 2.45 | 2 | 15 | 0.03 | 1122 | 39.1
880203 | 4 | 53 | 0 | 2.4 | 2.45 | 2 | 15 | 0.03 | 1122 | 39.1
880203 | 4 | 53 | 0 | 2.4 | 2.45 | 2 | 15 | 0.03 | 1122 | 39.1
880203 | 3 | 53 | 0 | 2.4 | 2.45 | 2 | 15 | 0.03 | 1122 | 39.1
880203 | 3 | 53 | 0 | 2.4 | 2.45 | 2 | 15 | 0.03 | 1122 | 39.1
880203 | 3 | 53 | 0 | 2.4 | 2.45 | 2 | 15 | 0.03 | 1122 | 39.1
880203 | 3 | 53 | 0 | 2.4 | 2.45 | 2 | 15 | 0.03 | 1122 | 39.1
880203 | 2 | 53 | 0 | 2.4 | 2.45 | 2 | 15 | 0.03 | 1122 | 39.1
880203 | 2 | 53 | 0 | 2.4 | 2.45 | 2 | 15 | 0.03 | 1122 | 39.1
880203 | 2 | 53 | 0 | 2.4 | 2.45 | 2 | 15 | 0.03 | 1122 | 39.1
880203 | 2 | 53 | 0 | 2.4 | 2.45 | 2 | 15 | 0.03 | 1122 | 39.1
880203 | 1 | 53 | 0 | 2.4 | 2.45 | 2 | 15 | 0.03 | 1122 | 39.1
880203 | 1 | 53 | 0 | 2.4 | 2.45 | 2 | 15 | 0.03 | 1122 | 39.1
880203 | 1 | 53 | 0 | 2.4 | 2.45 | 2 | 15 | 0.03 | 1122 | 39.1
880203 | 1 | 53 | 0 | 2.4 | 2.45 | 2 | 15 | 0.03 | 1122 | 39.1
880203 | 4 | 53 | 0 | 2.4 | 2.45 | 2 | 15 | 0.03 | 1122 | 39.1
880203 | 4 | 53 | 0 | 2.4 | 2.45 | 2 | 15 | 0.03 | 1122 | 39.1
880203 | 4 | 53 | 0 | 2.4 | 2.45 | 2 | 15 | 0.03 | 1122 | 39.1
880203 | 4 | 53 | 0 | 2.4 | 2.45 | 2 | 15 | 0.03 | 1122 | 39.1
880203 | 3 | 53 | 0 | 2.4 | 2.45 | 2 | 15 | 0.03 | 1122 | 39.1
880203 | 3 | 53 | 0 | 2.4 | 2.45 | 2 | 15 | 0.03 | 1122 | 39.1
880203 | 3 | 53 | 0 | 2.4 | 2.45 | 2 | 15 | 0.03 | 1122 | 39.1
880203 | 3 | 53 | 0 | 2.4 | 2.45 | 2 | 15 | 0.03 | 1122 | 39.1
880203 | 2 | 53 | 0 | 2.4 | 2.45 | 2 | 15 | 0.03 | 1122 | 39.1
880203 | 2 | 53 | 0 | 2.4 | 2.45 | 2 | 15 | 0.03 | 1122 | 39.1
880203 | 2 | 53 | 0 | 2.4 | 2.45 | 2 | 15 | 0.03 | 1122 | 39.1
880203 | 2 | 53 | 0 | 2.4 | 2.45 | 2 | 15 | 0.03 | 1122 | 39.1
880203 | 1 | 53 | 0 | 2.4 | 2.45 | 2 | 15 | 0.03 | 1122 | 39.1
880203 | 1 | 53 | 0 | 2.4 | 2.45 | 2 | 15 | 0.03 | 1122 | 39.1
880203 | 1 | 53 | 0 | 2.4 | 2.45 | 2 | 15 | 0.03 | 1122 | 39.1
880203 | 1 | 53 | 0 | 2.4 | 2.45 | 2 | 15 | 0.03 | 1122 | 39.1
880203 | 4 | 53 | 0 | 2.4 | 2.45 | 2 | 15 | 0.1 | 1735 | 35.4
880203 | 4 | 53 | 0 | 2.4 | 2.45 | 2 | 15 | 0.1 | 1735 | 35.4
880203 | 4 | 53 | 0 | 2.4 | 2.45 | 2 | 15 | 0.1 | 1735 | 35.4
880203 | 4 | 53 | 0 | 2.4 | 2.45 | 2 | 15 | 0.1 | 1735 | 35.4
880203 | 3 | 53 | 0 | 2.4 | 2.45 | 2 | 15 | 0.1 | 1735 | 35.4
880203 | 3 | 53 | 0 | 2.4 | 2.45 | 2 | 15 | 0.1 | 1735 | 35.4
880203 | 3 | 53 | 0 | 2.4 | 2.45 | 2 | 15 | 0.1 | 1735 | 35.4
880203 | 3 | 53 | 0 | 2.4 | 2.45 | 2 | 15 | 0.1 | 1735 | 35.4
880203 | 2 | 53 | 0 | 2.4 | 2.45 | 2 | 15 | 0.1 | 1735 | 35.4
880203 | 2 | 53 | 0 | 2.4 | 2.45 | 2 | 15 | 0.1 | 1735 | 35.4
880203 | 2 | 53 | 0 | 2.4 | 2.45 | 2 | 15 | 0.1 | 1735 | 35.4
880203 | 2 | 53 | 0 | 2.4 | 2.45 | 2 | 15 | 0.1 | 1735 | 35.4
880203 | 1 | 53 | 0 | 2.4 | 2.45 | 2 | 15 | 0.1 | 1735 | 35.4
880203 | 1 | 53 | 0 | 2.4 | 2.45 | 2 | 15 | 0.1 | 1735 | 35.4
880203 | 1 | 53 | 0 | 2.4 | 2.45 | 2 | 15 | 0.1 | 1735 | 35.4
880203 | 1 | 53 | 0 | 2.4 | 2.45 | 2 | 15 | 0.1 | 1735 | 35.4
880203 | 4 | 53 | 0 | 2.4 | 2.45 | 2 | 15 | 0.1 | 1735 | 35.4
880203 | 4 | 53 | 0 | 2.4 | 2.45 | 2 | 15 | 0.1 | 1735 | 35.4
880203 | 4 | 53 | 0 | 2.4 | 2.45 | 2 | 15 | 0.1 | 1735 | 35.4
880203 | 4 | 53 | 0 | 2.4 | 2.45 | 2 | 15 | 0.1 | 1735 | 35.4
880203 | 3 | 53 | 0 | 2.4 | 2.45 | 2 | 15 | 0.1 | 1735 | 35.4
880203 | 3 | 53 | 0 | 2.4 | 2.45 | 2 | 15 | 0.1 | 1735 | 35.4
880203 | 3 | 53 | 0 | 2.4 | 2.45 | 2 | 15 | 0.1 | 1735 | 35.4
880203 | 3 | 53 | 0 | 2.4 | 2.45 | 2 | 15 | 0.1 | 1735 | 35.4
880203 | 2 | 53 | 0 | 2.4 | 2.45 | 2 | 15 | 0.1 | 1735 | 35.4
880203 | 2 | 53 | 0 | 2.4 | 2.45 | 2 | 15 | 0.1 | 1735 | 35.4
880203 | 2 | 53 | 0 | 2.4 | 2.45 | 2 | 15 | 0.1 | 1735 | 35.4
880203 | 2 | 53 | 0 | 2.4 | 2.45 | 2 | 15 | 0.1 | 1735 | 35.4
880203 | 1 | 53 | 0 | 2.4 | 2.45 | 2 | 15 | 0.1 | 1735 | 35.4
880203 | 1 | 53 | 0 | 2.4 | 2.45 | 2 | 15 | 0.1 | 1735 | 35.4
880203 | 1 | 53 | 0 | 2.4 | 2.45 | 2 | 15 | 0.1 | 1735 | 35.4
880203 | 1 | 53 | 0 | 2.4 | 2.45 | 2 | 15 | 0.1 | 1735 | 35.4
880203 | 4 | 53 | 0 | 2.4 | 2.45 | 2 | 15 | 0.3 | 2497 | 31.9
880203 | 4 | 53 | 0 | 2.4 | 2.45 | 2 | 15 | 0.3 | 2497 | 31.9
880203 | 4 | 53 | 0 | 2.4 | 2.45 | 2 | 15 | 0.3 | 2497 | 31.9
880203 | 4 | 53 | 0 | 2.4 | 2.45 | 2 | 15 | 0.3 | 2497 | 31.9
880203 | 3 | 53 | 0 | 2.4 | 2.45 | 2 | 15 | 0.3 | 2497 | 31.9
880203 | 3 | 53 | 0 | 2.4 | 2.45 | 2 | 15 | 0.3 | 2497 | 31.9
880203 | 3 | 53 | 0 | 2.4 | 2.45 | 2 | 15 | 0.3 | 2497 | 31.9
880203 | 3 | 53 | 0 | 2.4 | 2.45 | 2 | 15 | 0.3 | 2497 | 31.9
880203 | 2 | 53 | 0 | 2.4 | 2.45 | 2 | 15 | 0.3 | 2497 | 31.9
880203 | 2 | 53 | 0 | 2.4 | 2.45 | 2 | 15 | 0.3 | 2497 | 31.9
880203 | 2 | 53 | 0 | 2.4 | 2.45 | 2 | 15 | 0.3 | 2497 | 31.9
880203 | 2 | 53 | 0 | 2.4 | 2.45 | 2 | 15 | 0.3 | 2497 | 31.9
880203 | 1 | 53 | 0 | 2.4 | 2.45 | 2 | 15 | 0.3 | 2497 | 31.9
880203 | 1 | 53 | 0 | 2.4 | 2.45 | 2 | 15 | 0.3 | 2497 | 31.9
880203 | 1 | 53 | 0 | 2.4 | 2.45 | 2 | 15 | 0.3 | 2497 | 31.9
880203 | 1 | 53 | 0 | 2.4 | 2.45 | 2 | 15 | 0.3 | 2497 | 31.9
880203 | 4 | 53 | 0 | 2.4 | 2.45 | 2 | 15 | 0.3 | 2497 | 31.9
880203 | 4 | 53 | 0 | 2.4 | 2.45 | 2 | 15 | 0.3 | 2497 | 31.9
880203 | 4 | 53 | 0 | 2.4 | 2.45 | 2 | 15 | 0.3 | 2497 | 31.9
880203 | 4 | 53 | 0 | 2.4 | 2.45 | 2 | 15 | 0.3 | 2497 | 31.9
880203 | 3 | 53 | 0 | 2.4 | 2.45 | 2 | 15 | 0.3 | 2497 | 31.9
880203 | 3 | 53 | 0 | 2.4 | 2.45 | 2 | 15 | 0.3 | 2497 | 31.9
880203 | 3 | 53 | 0 | 2.4 | 2.45 | 2 | 15 | 0.3 | 2497 | 31.9
880203 | 3 | 53 | 0 | 2.4 | 2.45 | 2 | 15 | 0.3 | 2497 | 31.9
880203 | 2 | 53 | 0 | 2.4 | 2.45 | 2 | 15 | 0.3 | 2497 | 31.9
880203 | 2 | 53 | 0 | 2.4 | 2.45 | 2 | 15 | 0.3 | 2497 | 31.9
880203 | 2 | 53 | 0 | 2.4 | 2.45 | 2 | 15 | 0.3 | 2497 | 31.9
880203 | 2 | 53 | 0 | 2.4 | 2.45 | 2 | 15 | 0.3 | 2497 | 31.9
880203 | 1 | 53 | 0 | 2.4 | 2.45 | 2 | 15 | 0.3 | 2497 | 31.9
880203 | 1 | 53 | 0 | 2.4 | 2.45 | 2 | 15 | 0.3 | 2497 | 31.9
880203 | 1 | 53 | 0 | 2.4 | 2.45 | 2 | 15 | 0.3 | 2497 | 31.9
880203 | 1 | 53 | 0 | 2.4 | 2.45 | 2 | 15 | 0.3 | 2497 | 31.9
880203 | 4 | 53 | 0 | 2.4 | 2.45 | 2 | 15 | 1 | 3657 | 29.3
880203 | 4 | 53 | 0 | 2.4 | 2.45 | 2 | 15 | 1 | 3657 | 29.3
880203 | 4 | 53 | 0 | 2.4 | 2.45 | 2 | 15 | 1 | 3657 | 29.3
880203 | 4 | 53 | 0 | 2.4 | 2.45 | 2 | 15 | 1 | 3657 | 29.3
880203 | 3 | 53 | 0 | 2.4 | 2.45 | 2 | 15 | 1 | 3657 | 29.3
880203 | 3 | 53 | 0 | 2.4 | 2.45 | 2 | 15 | 1 | 3657 | 29.3
880203 | 3 | 53 | 0 | 2.4 | 2.45 | 2 | 15 | 1 | 3657 | 29.3
880203 | 3 | 53 | 0 | 2.4 | 2.45 | 2 | 15 | 1 | 3657 | 29.3
880203 | 2 | 53 | 0 | 2.4 | 2.45 | 2 | 15 | 1 | 3657 | 29.3
880203 | 2 | 53 | 0 | 2.4 | 2.45 | 2 | 15 | 1 | 3657 | 29.3
880203 | 2 | 53 | 0 | 2.4 | 2.45 | 2 | 15 | 1 | 3657 | 29.3
880203 | 2 | 53 | 0 | 2.4 | 2.45 | 2 | 15 | 1 | 3657 | 29.3
880203 | 1 | 53 | 0 | 2.4 | 2.45 | 2 | 15 | 1 | 3657 | 29.3
880203 | 1 | 53 | 0 | 2.4 | 2.45 | 2 | 15 | 1 | 3657 | 29.3
880203 | 1 | 53 | 0 | 2.4 | 2.45 | 2 | 15 | 1 | 3657 | 29.3
880203 | 1 | 53 | 0 | 2.4 | 2.45 | 2 | 15 | 1 | 3657 | 29.3
880203 | 4 | 53 | 0 | 2.4 | 2.45 | 2 | 15 | 1 | 3657 | 29.3
880203 | 4 | 53 | 0 | 2.4 | 2.45 | 2 | 15 | 1 | 3657 | 29.3
880203 | 4 | 53 | 0 | 2.4 | 2.45 | 2 | 15 | 1 | 3657 | 29.3
880203 | 4 | 53 | 0 | 2.4 | 2.45 | 2 | 15 | 1 | 3657 | 29.3
880203 | 3 | 53 | 0 | 2.4 | 2.45 | 2 | 15 | 1 | 3657 | 29.3
880203 | 3 | 53 | 0 | 2.4 | 2.45 | 2 | 15 | 1 | 3657 | 29.3
880203 | 3 | 53 | 0 | 2.4 | 2.45 | 2 | 15 | 1 | 3657 | 29.3
880203 | 3 | 53 | 0 | 2.4 | 2.45 | 2 | 15 | 1 | 3657 | 29.3
880203 | 2 | 53 | 0 | 2.4 | 2.45 | 2 | 15 | 1 | 3657 | 29.3
880203 | 2 | 53 | 0 | 2.4 | 2.45 | 2 | 15 | 1 | 3657 | 29.3
880203 | 2 | 53 | 0 | 2.4 | 2.45 | 2 | 15 | 1 | 3657 | 29.3
880203 | 2 | 53 | 0 | 2.4 | 2.45 | 2 | 15 | 1 | 3657 | 29.3
880203 | 1 | 53 | 0 | 2.4 | 2.45 | 2 | 15 | 1 | 3657 | 29.3
880203 | 1 | 53 | 0 | 2.4 | 2.45 | 2 | 15 | 1 | 3657 | 29.3
880203 | 1 | 53 | 0 | 2.4 | 2.45 | 2 | 15 | 1 | 3657 | 29.3
880203 | 1 | 53 | 0 | 2.4 | 2.45 | 2 | 15 | 1 | 3657 | 29.3
880203 | 4 | 53 | 0 | 2.4 | 2.45 | 2 | 15 | 3 | 5052 | 25.5
880203 | 4 | 53 | 0 | 2.4 | 2.45 | 2 | 15 | 3 | 5052 | 25.5
880203 | 4 | 53 | 0 | 2.4 | 2.45 | 2 | 15 | 3 | 5052 | 25.5
880203 | 4 | 53 | 0 | 2.4 | 2.45 | 2 | 15 | 3 | 5052 | 25.5
880203 | 3 | 53 | 0 | 2.4 | 2.45 | 2 | 15 | 3 | 5052 | 25.5
880203 | 3 | 53 | 0 | 2.4 | 2.45 | 2 | 15 | 3 | 5052 | 25.5
880203 | 3 | 53 | 0 | 2.4 | 2.45 | 2 | 15 | 3 | 5052 | 25.5
880203 | 3 | 53 | 0 | 2.4 | 2.45 | 2 | 15 | 3 | 5052 | 25.5
880203 | 2 | 53 | 0 | 2.4 | 2.45 | 2 | 15 | 3 | 5052 | 25.5
880203 | 2 | 53 | 0 | 2.4 | 2.45 | 2 | 15 | 3 | 5052 | 25.5
880203 | 2 | 53 | 0 | 2.4 | 2.45 | 2 | 15 | 3 | 5052 | 25.5
880203 | 2 | 53 | 0 | 2.4 | 2.45 | 2 | 15 | 3 | 5052 | 25.5
880203 | 1 | 53 | 0 | 2.4 | 2.45 | 2 | 15 | 3 | 5052 | 25.5
880203 | 1 | 53 | 0 | 2.4 | 2.45 | 2 | 15 | 3 | 5052 | 25.5
880203 | 1 | 53 | 0 | 2.4 | 2.45 | 2 | 15 | 3 | 5052 | 25.5
880203 | 1 | 53 | 0 | 2.4 | 2.45 | 2 | 15 | 3 | 5052 | 25.5
880203 | 4 | 53 | 0 | 2.4 | 2.45 | 2 | 15 | 3 | 5052 | 25.5
880203 | 4 | 53 | 0 | 2.4 | 2.45 | 2 | 15 | 3 | 5052 | 25.5
880203 | 4 | 53 | 0 | 2.4 | 2.45 | 2 | 15 | 3 | 5052 | 25.5
880203 | 4 | 53 | 0 | 2.4 | 2.45 | 2 | 15 | 3 | 5052 | 25.5
880203 | 3 | 53 | 0 | 2.4 | 2.45 | 2 | 15 | 3 | 5052 | 25.5
880203 | 3 | 53 | 0 | 2.4 | 2.45 | 2 | 15 | 3 | 5052 | 25.5
880203 | 3 | 53 | 0 | 2.4 | 2.45 | 2 | 15 | 3 | 5052 | 25.5
880203 | 3 | 53 | 0 | 2.4 | 2.45 | 2 | 15 | 3 | 5052 | 25.5
880203 | 2 | 53 | 0 | 2.4 | 2.45 | 2 | 15 | 3 | 5052 | 25.5
880203 | 2 | 53 | 0 | 2.4 | 2.45 | 2 | 15 | 3 | 5052 | 25.5
880203 | 2 | 53 | 0 | 2.4 | 2.45 | 2 | 15 | 3 | 5052 | 25.5
880203 | 2 | 53 | 0 | 2.4 | 2.45 | 2 | 15 | 3 | 5052 | 25.5
880203 | 1 | 53 | 0 | 2.4 | 2.45 | 2 | 15 | 3 | 5052 | 25.5
880203 | 1 | 53 | 0 | 2.4 | 2.45 | 2 | 15 | 3 | 5052 | 25.5
880203 | 1 | 53 | 0 | 2.4 | 2.45 | 2 | 15 | 3 | 5052 | 25.5
880203 | 1 | 53 | 0 | 2.4 | 2.45 | 2 | 15 | 3 | 5052 | 25.5
880203 | 4 | 53 | 0 | 2.4 | 2.45 | 2 | 30 | 0.01 | 83 | 44.1
880203 | 4 | 53 | 0 | 2.4 | 2.45 | 2 | 30 | 0.01 | 83 | 44.1
880203 | 4 | 53 | 0 | 2.4 | 2.45 | 2 | 30 | 0.01 | 83 | 44.1
880203 | 4 | 53 | 0 | 2.4 | 2.45 | 2 | 30 | 0.01 | 83 | 44.1
880203 | 3 | 53 | 0 | 2.4 | 2.45 | 2 | 30 | 0.01 | 83 | 44.1
880203 | 3 | 53 | 0 | 2.4 | 2.45 | 2 | 30 | 0.01 | 83 | 44.1
880203 | 3 | 53 | 0 | 2.4 | 2.45 | 2 | 30 | 0.01 | 83 | 44.1
880203 | 3 | 53 | 0 | 2.4 | 2.45 | 2 | 30 | 0.01 | 83 | 44.1
880203 | 2 | 53 | 0 | 2.4 | 2.45 | 2 | 30 | 0.01 | 83 | 44.1
880203 | 2 | 53 | 0 | 2.4 | 2.45 | 2 | 30 | 0.01 | 83 | 44.1
880203 | 2 | 53 | 0 | 2.4 | 2.45 | 2 | 30 | 0.01 | 83 | 44.1
880203 | 2 | 53 | 0 | 2.4 | 2.45 | 2 | 30 | 0.01 | 83 | 44.1
880203 | 1 | 53 | 0 | 2.4 | 2.45 | 2 | 30 | 0.01 | 83 | 44.1
880203 | 1 | 53 | 0 | 2.4 | 2.45 | 2 | 30 | 0.01 | 83 | 44.1
880203 | 1 | 53 | 0 | 2.4 | 2.45 | 2 | 30 | 0.01 | 83 | 44.1
880203 | 1 | 53 | 0 | 2.4 | 2.45 | 2 | 30 | 0.01 | 83 | 44.1
880203 | 4 | 53 | 0 | 2.4 | 2.45 | 2 | 30 | 0.01 | 83 | 44.1
880203 | 4 | 53 | 0 | 2.4 | 2.45 | 2 | 30 | 0.01 | 83 | 44.1
880203 | 4 | 53 | 0 | 2.4 | 2.45 | 2 | 30 | 0.01 | 83 | 44.1
880203 | 4 | 53 | 0 | 2.4 | 2.45 | 2 | 30 | 0.01 | 83 | 44.1
880203 | 3 | 53 | 0 | 2.4 | 2.45 | 2 | 30 | 0.01 | 83 | 44.1
880203 | 3 | 53 | 0 | 2.4 | 2.45 | 2 | 30 | 0.01 | 83 | 44.1
880203 | 3 | 53 | 0 | 2.4 | 2.45 | 2 | 30 | 0.01 | 83 | 44.1
880203 | 3 | 53 | 0 | 2.4 | 2.45 | 2 | 30 | 0.01 | 83 | 44.1
880203 | 2 | 53 | 0 | 2.4 | 2.45 | 2 | 30 | 0.01 | 83 | 44.1
880203 | 2 | 53 | 0 | 2.4 | 2.45 | 2 | 30 | 0.01 | 83 | 44.1
880203 | 2 | 53 | 0 | 2.4 | 2.45 | 2 | 30 | 0.01 | 83 | 44.1
880203 | 2 | 53 | 0 | 2.4 | 2.45 | 2 | 30 | 0.01 | 83 | 44.1
880203 | 1 | 53 | 0 | 2.4 | 2.45 | 2 | 30 | 0.01 | 83 | 44.1
880203 | 1 | 53 | 0 | 2.4 | 2.45 | 2 | 30 | 0.01 | 83 | 44.1
880203 | 1 | 53 | 0 | 2.4 | 2.45 | 2 | 30 | 0.01 | 83 | 44.1
880203 | 1 | 53 | 0 | 2.4 | 2.45 | 2 | 30 | 0.01 | 83 | 44.1
880203 | 4 | 53 | 0 | 2.4 | 2.45 | 2 | 30 | 0.03 | 131 | 42.6
880203 | 4 | 53 | 0 | 2.4 | 2.45 | 2 | 30 | 0.03 | 131 | 42.6
880203 | 4 | 53 | 0 | 2.4 | 2.45 | 2 | 30 | 0.03 | 131 | 42.6
880203 | 4 | 53 | 0 | 2.4 | 2.45 | 2 | 30 | 0.03 | 131 | 42.6
880203 | 3 | 53 | 0 | 2.4 | 2.45 | 2 | 30 | 0.03 | 131 | 42.6
880203 | 3 | 53 | 0 | 2.4 | 2.45 | 2 | 30 | 0.03 | 131 | 42.6
880203 | 3 | 53 | 0 | 2.4 | 2.45 | 2 | 30 | 0.03 | 131 | 42.6
880203 | 3 | 53 | 0 | 2.4 | 2.45 | 2 | 30 | 0.03 | 131 | 42.6
880203 | 2 | 53 | 0 | 2.4 | 2.45 | 2 | 30 | 0.03 | 131 | 42.6
880203 | 2 | 53 | 0 | 2.4 | 2.45 | 2 | 30 | 0.03 | 131 | 42.6
880203 | 2 | 53 | 0 | 2.4 | 2.45 | 2 | 30 | 0.03 | 131 | 42.6
880203 | 2 | 53 | 0 | 2.4 | 2.45 | 2 | 30 | 0.03 | 131 | 42.6
880203 | 1 | 53 | 0 | 2.4 | 2.45 | 2 | 30 | 0.03 | 131 | 42.6
880203 | 1 | 53 | 0 | 2.4 | 2.45 | 2 | 30 | 0.03 | 131 | 42.6
880203 | 1 | 53 | 0 | 2.4 | 2.45 | 2 | 30 | 0.03 | 131 | 42.6
880203 | 1 | 53 | 0 | 2.4 | 2.45 | 2 | 30 | 0.03 | 131 | 42.6
880203 | 4 | 53 | 0 | 2.4 | 2.45 | 2 | 30 | 0.03 | 131 | 42.6
880203 | 4 | 53 | 0 | 2.4 | 2.45 | 2 | 30 | 0.03 | 131 | 42.6
880203 | 4 | 53 | 0 | 2.4 | 2.45 | 2 | 30 | 0.03 | 131 | 42.6
880203 | 4 | 53 | 0 | 2.4 | 2.45 | 2 | 30 | 0.03 | 131 | 42.6
880203 | 3 | 53 | 0 | 2.4 | 2.45 | 2 | 30 | 0.03 | 131 | 42.6
880203 | 3 | 53 | 0 | 2.4 | 2.45 | 2 | 30 | 0.03 | 131 | 42.6
880203 | 3 | 53 | 0 | 2.4 | 2.45 | 2 | 30 | 0.03 | 131 | 42.6
880203 | 3 | 53 | 0 | 2.4 | 2.45 | 2 | 30 | 0.03 | 131 | 42.6
880203 | 2 | 53 | 0 | 2.4 | 2.45 | 2 | 30 | 0.03 | 131 | 42.6
880203 | 2 | 53 | 0 | 2.4 | 2.45 | 2 | 30 | 0.03 | 131 | 42.6
880203 | 2 | 53 | 0 | 2.4 | 2.45 | 2 | 30 | 0.03 | 131 | 42.6
880203 | 2 | 53 | 0 | 2.4 | 2.45 | 2 | 30 | 0.03 | 131 | 42.6
880203 | 1 | 53 | 0 | 2.4 | 2.45 | 2 | 30 | 0.03 | 131 | 42.6
880203 | 1 | 53 | 0 | 2.4 | 2.45 | 2 | 30 | 0.03 | 131 | 42.6
880203 | 1 | 53 | 0 | 2.4 | 2.45 | 2 | 30 | 0.03 | 131 | 42.6
880203 | 1 | 53 | 0 | 2.4 | 2.45 | 2 | 30 | 0.03 | 131 | 42.6
880203 | 4 | 53 | 0 | 2.4 | 2.45 | 2 | 30 | 0.1 | 210 | 44.3
880203 | 4 | 53 | 0 | 2.4 | 2.45 | 2 | 30 | 0.1 | 210 | 44.3
880203 | 4 | 53 | 0 | 2.4 | 2.45 | 2 | 30 | 0.1 | 210 | 44.3
880203 | 4 | 53 | 0 | 2.4 | 2.45 | 2 | 30 | 0.1 | 210 | 44.3
880203 | 3 | 53 | 0 | 2.4 | 2.45 | 2 | 30 | 0.1 | 210 | 44.3
880203 | 3 | 53 | 0 | 2.4 | 2.45 | 2 | 30 | 0.1 | 210 | 44.3
880203 | 3 | 53 | 0 | 2.4 | 2.45 | 2 | 30 | 0.1 | 210 | 44.3
880203 | 3 | 53 | 0 | 2.4 | 2.45 | 2 | 30 | 0.1 | 210 | 44.3
880203 | 2 | 53 | 0 | 2.4 | 2.45 | 2 | 30 | 0.1 | 210 | 44.3
880203 | 2 | 53 | 0 | 2.4 | 2.45 | 2 | 30 | 0.1 | 210 | 44.3
880203 | 2 | 53 | 0 | 2.4 | 2.45 | 2 | 30 | 0.1 | 210 | 44.3
880203 | 2 | 53 | 0 | 2.4 | 2.45 | 2 | 30 | 0.1 | 210 | 44.3
880203 | 1 | 53 | 0 | 2.4 | 2.45 | 2 | 30 | 0.1 | 210 | 44.3
880203 | 1 | 53 | 0 | 2.4 | 2.45 | 2 | 30 | 0.1 | 210 | 44.3
880203 | 1 | 53 | 0 | 2.4 | 2.45 | 2 | 30 | 0.1 | 210 | 44.3
880203 | 1 | 53 | 0 | 2.4 | 2.45 | 2 | 30 | 0.1 | 210 | 44.3
880203 | 4 | 53 | 0 | 2.4 | 2.45 | 2 | 30 | 0.1 | 210 | 44.3
880203 | 4 | 53 | 0 | 2.4 | 2.45 | 2 | 30 | 0.1 | 210 | 44.3
880203 | 4 | 53 | 0 | 2.4 | 2.45 | 2 | 30 | 0.1 | 210 | 44.3
880203 | 4 | 53 | 0 | 2.4 | 2.45 | 2 | 30 | 0.1 | 210 | 44.3
880203 | 3 | 53 | 0 | 2.4 | 2.45 | 2 | 30 | 0.1 | 210 | 44.3
880203 | 3 | 53 | 0 | 2.4 | 2.45 | 2 | 30 | 0.1 | 210 | 44.3
880203 | 3 | 53 | 0 | 2.4 | 2.45 | 2 | 30 | 0.1 | 210 | 44.3
880203 | 3 | 53 | 0 | 2.4 | 2.45 | 2 | 30 | 0.1 | 210 | 44.3
880203 | 2 | 53 | 0 | 2.4 | 2.45 | 2 | 30 | 0.1 | 210 | 44.3
880203 | 2 | 53 | 0 | 2.4 | 2.45 | 2 | 30 | 0.1 | 210 | 44.3
880203 | 2 | 53 | 0 | 2.4 | 2.45 | 2 | 30 | 0.1 | 210 | 44.3
880203 | 2 | 53 | 0 | 2.4 | 2.45 | 2 | 30 | 0.1 | 210 | 44.3
880203 | 1 | 53 | 0 | 2.4 | 2.45 | 2 | 30 | 0.1 | 210 | 44.3
880203 | 1 | 53 | 0 | 2.4 | 2.45 | 2 | 30 | 0.1 | 210 | 44.3
880203 | 1 | 53 | 0 | 2.4 | 2.45 | 2 | 30 | 0.1 | 210 | 44.3
880203 | 1 | 53 | 0 | 2.4 | 2.45 | 2 | 30 | 0.1 | 210 | 44.3
880203 | 4 | 53 | 0 | 2.4 | 2.45 | 2 | 30 | 0.3 | 337 | 45.3
880203 | 4 | 53 | 0 | 2.4 | 2.45 | 2 | 30 | 0.3 | 337 | 45.3
880203 | 4 | 53 | 0 | 2.4 | 2.45 | 2 | 30 | 0.3 | 337 | 45.3
880203 | 4 | 53 | 0 | 2.4 | 2.45 | 2 | 30 | 0.3 | 337 | 45.3
880203 | 3 | 53 | 0 | 2.4 | 2.45 | 2 | 30 | 0.3 | 337 | 45.3
880203 | 3 | 53 | 0 | 2.4 | 2.45 | 2 | 30 | 0.3 | 337 | 45.3
880203 | 3 | 53 | 0 | 2.4 | 2.45 | 2 | 30 | 0.3 | 337 | 45.3
880203 | 3 | 53 | 0 | 2.4 | 2.45 | 2 | 30 | 0.3 | 337 | 45.3
880203 | 2 | 53 | 0 | 2.4 | 2.45 | 2 | 30 | 0.3 | 337 | 45.3
880203 | 2 | 53 | 0 | 2.4 | 2.45 | 2 | 30 | 0.3 | 337 | 45.3
880203 | 2 | 53 | 0 | 2.4 | 2.45 | 2 | 30 | 0.3 | 337 | 45.3
880203 | 2 | 53 | 0 | 2.4 | 2.45 | 2 | 30 | 0.3 | 337 | 45.3
880203 | 1 | 53 | 0 | 2.4 | 2.45 | 2 | 30 | 0.3 | 337 | 45.3
880203 | 1 | 53 | 0 | 2.4 | 2.45 | 2 | 30 | 0.3 | 337 | 45.3
880203 | 1 | 53 | 0 | 2.4 | 2.45 | 2 | 30 | 0.3 | 337 | 45.3
880203 | 1 | 53 | 0 | 2.4 | 2.45 | 2 | 30 | 0.3 | 337 | 45.3
880203 | 4 | 53 | 0 | 2.4 | 2.45 | 2 | 30 | 0.3 | 337 | 45.3
880203 | 4 | 53 | 0 | 2.4 | 2.45 | 2 | 30 | 0.3 | 337 | 45.3
880203 | 4 | 53 | 0 | 2.4 | 2.45 | 2 | 30 | 0.3 | 337 | 45.3
880203 | 4 | 53 | 0 | 2.4 | 2.45 | 2 | 30 | 0.3 | 337 | 45.3
880203 | 3 | 53 | 0 | 2.4 | 2.45 | 2 | 30 | 0.3 | 337 | 45.3
880203 | 3 | 53 | 0 | 2.4 | 2.45 | 2 | 30 | 0.3 | 337 | 45.3
880203 | 3 | 53 | 0 | 2.4 | 2.45 | 2 | 30 | 0.3 | 337 | 45.3
880203 | 3 | 53 | 0 | 2.4 | 2.45 | 2 | 30 | 0.3 | 337 | 45.3
880203 | 2 | 53 | 0 | 2.4 | 2.45 | 2 | 30 | 0.3 | 337 | 45.3
880203 | 2 | 53 | 0 | 2.4 | 2.45 | 2 | 30 | 0.3 | 337 | 45.3
880203 | 2 | 53 | 0 | 2.4 | 2.45 | 2 | 30 | 0.3 | 337 | 45.3
880203 | 2 | 53 | 0 | 2.4 | 2.45 | 2 | 30 | 0.3 | 337 | 45.3
880203 | 1 | 53 | 0 | 2.4 | 2.45 | 2 | 30 | 0.3 | 337 | 45.3
880203 | 1 | 53 | 0 | 2.4 | 2.45 | 2 | 30 | 0.3 | 337 | 45.3
880203 | 1 | 53 | 0 | 2.4 | 2.45 | 2 | 30 | 0.3 | 337 | 45.3
880203 | 1 | 53 | 0 | 2.4 | 2.45 | 2 | 30 | 0.3 | 337 | 45.3
880203 | 4 | 53 | 0 | 2.4 | 2.45 | 2 | 30 | 1 | 577 | 45.3
880203 | 4 | 53 | 0 | 2.4 | 2.45 | 2 | 30 | 1 | 577 | 45.3
880203 | 4 | 53 | 0 | 2.4 | 2.45 | 2 | 30 | 1 | 577 | 45.3
880203 | 4 | 53 | 0 | 2.4 | 2.45 | 2 | 30 | 1 | 577 | 45.3
880203 | 3 | 53 | 0 | 2.4 | 2.45 | 2 | 30 | 1 | 577 | 45.3
880203 | 3 | 53 | 0 | 2.4 | 2.45 | 2 | 30 | 1 | 577 | 45.3
880203 | 3 | 53 | 0 | 2.4 | 2.45 | 2 | 30 | 1 | 577 | 45.3
880203 | 3 | 53 | 0 | 2.4 | 2.45 | 2 | 30 | 1 | 577 | 45.3
880203 | 2 | 53 | 0 | 2.4 | 2.45 | 2 | 30 | 1 | 577 | 45.3
880203 | 2 | 53 | 0 | 2.4 | 2.45 | 2 | 30 | 1 | 577 | 45.3
880203 | 2 | 53 | 0 | 2.4 | 2.45 | 2 | 30 | 1 | 577 | 45.3
880203 | 2 | 53 | 0 | 2.4 | 2.45 | 2 | 30 | 1 | 577 | 45.3
880203 | 1 | 53 | 0 | 2.4 | 2.45 | 2 | 30 | 1 | 577 | 45.3
880203 | 1 | 53 | 0 | 2.4 | 2.45 | 2 | 30 | 1 | 577 | 45.3
880203 | 1 | 53 | 0 | 2.4 | 2.45 | 2 | 30 | 1 | 577 | 45.3
880203 | 1 | 53 | 0 | 2.4 | 2.45 | 2 | 30 | 1 | 577 | 45.3
880203 | 4 | 53 | 0 | 2.4 | 2.45 | 2 | 30 | 1 | 577 | 45.3
880203 | 4 | 53 | 0 | 2.4 | 2.45 | 2 | 30 | 1 | 577 | 45.3
880203 | 4 | 53 | 0 | 2.4 | 2.45 | 2 | 30 | 1 | 577 | 45.3
880203 | 4 | 53 | 0 | 2.4 | 2.45 | 2 | 30 | 1 | 577 | 45.3
880203 | 3 | 53 | 0 | 2.4 | 2.45 | 2 | 30 | 1 | 577 | 45.3
880203 | 3 | 53 | 0 | 2.4 | 2.45 | 2 | 30 | 1 | 577 | 45.3
880203 | 3 | 53 | 0 | 2.4 | 2.45 | 2 | 30 | 1 | 577 | 45.3
880203 | 3 | 53 | 0 | 2.4 | 2.45 | 2 | 30 | 1 | 577 | 45.3
880203 | 2 | 53 | 0 | 2.4 | 2.45 | 2 | 30 | 1 | 577 | 45.3
880203 | 2 | 53 | 0 | 2.4 | 2.45 | 2 | 30 | 1 | 577 | 45.3
880203 | 2 | 53 | 0 | 2.4 | 2.45 | 2 | 30 | 1 | 577 | 45.3
880203 | 2 | 53 | 0 | 2.4 | 2.45 | 2 | 30 | 1 | 577 | 45.3
880203 | 1 | 53 | 0 | 2.4 | 2.45 | 2 | 30 | 1 | 577 | 45.3
880203 | 1 | 53 | 0 | 2.4 | 2.45 | 2 | 30 | 1 | 577 | 45.3
880203 | 1 | 53 | 0 | 2.4 | 2.45 | 2 | 30 | 1 | 577 | 45.3
880203 | 1 | 53 | 0 | 2.4 | 2.45 | 2 | 30 | 1 | 577 | 45.3
880203 | 4 | 53 | 0 | 2.4 | 2.45 | 2 | 30 | 3 | 946 | 42.8
880203 | 4 | 53 | 0 | 2.4 | 2.45 | 2 | 30 | 3 | 946 | 42.8
880203 | 4 | 53 | 0 | 2.4 | 2.45 | 2 | 30 | 3 | 946 | 42.8
880203 | 4 | 53 | 0 | 2.4 | 2.45 | 2 | 30 | 3 | 946 | 42.8
880203 | 3 | 53 | 0 | 2.4 | 2.45 | 2 | 30 | 3 | 946 | 42.8
880203 | 3 | 53 | 0 | 2.4 | 2.45 | 2 | 30 | 3 | 946 | 42.8
880203 | 3 | 53 | 0 | 2.4 | 2.45 | 2 | 30 | 3 | 946 | 42.8
880203 | 3 | 53 | 0 | 2.4 | 2.45 | 2 | 30 | 3 | 946 | 42.8
880203 | 2 | 53 | 0 | 2.4 | 2.45 | 2 | 30 | 3 | 946 | 42.8
880203 | 2 | 53 | 0 | 2.4 | 2.45 | 2 | 30 | 3 | 946 | 42.8
880203 | 2 | 53 | 0 | 2.4 | 2.45 | 2 | 30 | 3 | 946 | 42.8
880203 | 2 | 53 | 0 | 2.4 | 2.45 | 2 | 30 | 3 | 946 | 42.8
880203 | 4 | 53 | 0 | 2.4 | 2.45 | 2 | 30 | 3 | 946 | 42.8
880203 | 4 | 53 | 0 | 2.4 | 2.45 | 2 | 30 | 3 | 946 | 42.8
880203 | 4 | 53 | 0 | 2.4 | 2.45 | 2 | 30 | 3 | 946 | 42.8
880203 | 4 | 53 | 0 | 2.4 | 2.45 | 2 | 30 | 3 | 946 | 42.8
880203 | 3 | 53 | 0 | 2.4 | 2.45 | 2 | 30 | 3 | 946 | 42.8
880203 | 3 | 53 | 0 | 2.4 | 2.45 | 2 | 30 | 3 | 946 | 42.8
880203 | 3 | 53 | 0 | 2.4 | 2.45 | 2 | 30 | 3 | 946 | 42.8
880203 | 3 | 53 | 0 | 2.4 | 2.45 | 2 | 30 | 3 | 946 | 42.8
880203 | 2 | 53 | 0 | 2.4 | 2.45 | 2 | 30 | 3 | 946 | 42.8
880203 | 2 | 53 | 0 | 2.4 | 2.45 | 2 | 30 | 3 | 946 | 42.8
880203 | 2 | 53 | 0 | 2.4 | 2.45 | 2 | 30 | 3 | 946 | 42.8
880203 | 2 | 53 | 0 | 2.4 | 2.45 | 2 | 30 | 3 | 946 | 42.8
880203 | 1 | 53 | 0 | 2.4 | 2.45 | 2 | 30 | 3 | 946 | 42.8
880203 | 1 | 53 | 0 | 2.4 | 2.45 | 2 | 30 | 3 | 946 | 42.8
880203 | 1 | 53 | 0 | 2.4 | 2.45 | 2 | 30 | 3 | 946 | 42.8
880203 | 1 | 53 | 0 | 2.4 | 2.45 | 2 | 30 | 3 | 946 | 42.8
880203 | 4 | 53 | 0 | 2.4 | 2.45 | 2 | 30 | 10 | 1572 | 40.2
880203 | 4 | 53 | 0 | 2.4 | 2.45 | 2 | 30 | 10 | 1572 | 40.2
880203 | 4 | 53 | 0 | 2.4 | 2.45 | 2 | 30 | 10 | 1572 | 40.2
880203 | 4 | 53 | 0 | 2.4 | 2.45 | 2 | 30 | 10 | 1572 | 40.2
880203 | 3 | 53 | 0 | 2.4 | 2.45 | 2 | 30 | 10 | 1572 | 40.2
880203 | 3 | 53 | 0 | 2.4 | 2.45 | 2 | 30 | 10 | 1572 | 40.2
880203 | 3 | 53 | 0 | 2.4 | 2.45 | 2 | 30 | 10 | 1572 | 40.2
880203 | 3 | 53 | 0 | 2.4 | 2.45 | 2 | 30 | 10 | 1572 | 40.2
880203 | 2 | 53 | 0 | 2.4 | 2.45 | 2 | 30 | 10 | 1572 | 40.2
880203 | 2 | 53 | 0 | 2.4 | 2.45 | 2 | 30 | 10 | 1572 | 40.2
880203 | 2 | 53 | 0 | 2.4 | 2.45 | 2 | 30 | 10 | 1572 | 40.2
880203 | 2 | 53 | 0 | 2.4 | 2.45 | 2 | 30 | 10 | 1572 | 40.2
880203 | 1 | 53 | 0 | 2.4 | 2.45 | 2 | 30 | 10 | 1572 | 40.2
880203 | 1 | 53 | 0 | 2.4 | 2.45 | 2 | 30 | 10 | 1572 | 40.2
880203 | 1 | 53 | 0 | 2.4 | 2.45 | 2 | 30 | 10 | 1572 | 40.2
880203 | 1 | 53 | 0 | 2.4 | 2.45 | 2 | 30 | 10 | 1572 | 40.2
880203 | 4 | 53 | 0 | 2.4 | 2.45 | 2 | 30 | 10 | 1572 | 40.2
880203 | 4 | 53 | 0 | 2.4 | 2.45 | 2 | 30 | 10 | 1572 | 40.2
880203 | 4 | 53 | 0 | 2.4 | 2.45 | 2 | 30 | 10 | 1572 | 40.2
880203 | 4 | 53 | 0 | 2.4 | 2.45 | 2 | 30 | 10 | 1572 | 40.2
880203 | 3 | 53 | 0 | 2.4 | 2.45 | 2 | 30 | 10 | 1572 | 40.2
880203 | 3 | 53 | 0 | 2.4 | 2.45 | 2 | 30 | 10 | 1572 | 40.2
880203 | 3 | 53 | 0 | 2.4 | 2.45 | 2 | 30 | 10 | 1572 | 40.2
880203 | 3 | 53 | 0 | 2.4 | 2.45 | 2 | 30 | 10 | 1572 | 40.2
880203 | 2 | 53 | 0 | 2.4 | 2.45 | 2 | 30 | 10 | 1572 | 40.2
880203 | 2 | 53 | 0 | 2.4 | 2.45 | 2 | 30 | 10 | 1572 | 40.2
880203 | 2 | 53 | 0 | 2.4 | 2.45 | 2 | 30 | 10 | 1572 | 40.2
880203 | 2 | 53 | 0 | 2.4 | 2.45 | 2 | 30 | 10 | 1572 | 40.2
880203 | 1 | 53 | 0 | 2.4 | 2.45 | 2 | 30 | 10 | 1572 | 40.2
880203 | 1 | 53 | 0 | 2.4 | 2.45 | 2 | 30 | 10 | 1572 | 40.2
880203 | 1 | 53 | 0 | 2.4 | 2.45 | 2 | 30 | 10 | 1572 | 40.2
880203 | 1 | 53 | 0 | 2.4 | 2.45 | 2 | 30 | 10 | 1572 | 40.2
890503 | 4 | 28 | 23 | 2.34 | 2.47 | 5.3 | 0 | 0.01 | 5809 | 12.6
890503 | 4 | 28 | 23 | 2.34 | 2.47 | 5.3 | 0 | 0.01 | 5809 | 12.6
890503 | 4 | 28 | 23 | 2.34 | 2.47 | 5.3 | 0 | 0.01 | 5809 | 12.6
890503 | 4 | 28 | 23 | 2.34 | 2.47 | 5.3 | 0 | 0.01 | 5809 | 12.6
890503 | 3 | 28 | 23 | 2.34 | 2.47 | 5.3 | 0 | 0.01 | 5809 | 12.6
890503 | 3 | 28 | 23 | 2.34 | 2.47 | 5.3 | 0 | 0.01 | 5809 | 12.6
890503 | 3 | 28 | 23 | 2.34 | 2.47 | 5.3 | 0 | 0.01 | 5809 | 12.6
890503 | 3 | 28 | 23 | 2.34 | 2.47 | 5.3 | 0 | 0.01 | 5809 | 12.6
890503 | 2 | 28 | 23 | 2.34 | 2.47 | 5.3 | 0 | 0.01 | 5809 | 12.6
890503 | 2 | 28 | 23 | 2.34 | 2.47 | 5.3 | 0 | 0.01 | 5809 | 12.6
890503 | 2 | 28 | 23 | 2.34 | 2.47 | 5.3 | 0 | 0.01 | 5809 | 12.6
890503 | 2 | 28 | 23 | 2.34 | 2.47 | 5.3 | 0 | 0.01 | 5809 | 12.6
890503 | 1 | 28 | 23 | 2.34 | 2.47 | 5.3 | 0 | 0.01 | 5809 | 12.6
890503 | 1 | 28 | 23 | 2.34 | 2.47 | 5.3 | 0 | 0.01 | 5809 | 12.6
890503 | 1 | 28 | 23 | 2.34 | 2.47 | 5.3 | 0 | 0.01 | 5809 | 12.6
890503 | 1 | 28 | 23 | 2.34 | 2.47 | 5.3 | 0 | 0.01 | 5809 | 12.6
890503 | 4 | 28 | 23 | 2.34 | 2.47 | 5.3 | 0 | 0.01 | 5809 | 12.6
890503 | 4 | 28 | 23 | 2.34 | 2.47 | 5.3 | 0 | 0.01 | 5809 | 12.6
890503 | 4 | 28 | 23 | 2.34 | 2.47 | 5.3 | 0 | 0.01 | 5809 | 12.6
890503 | 4 | 28 | 23 | 2.34 | 2.47 | 5.3 | 0 | 0.01 | 5809 | 12.6
890503 | 3 | 28 | 23 | 2.34 | 2.47 | 5.3 | 0 | 0.01 | 5809 | 12.6
890503 | 3 | 28 | 23 | 2.34 | 2.47 | 5.3 | 0 | 0.01 | 5809 | 12.6
890503 | 3 | 28 | 23 | 2.34 | 2.47 | 5.3 | 0 | 0.01 | 5809 | 12.6
890503 | 3 | 28 | 23 | 2.34 | 2.47 | 5.3 | 0 | 0.01 | 5809 | 12.6
890503 | 2 | 28 | 23 | 2.34 | 2.47 | 5.3 | 0 | 0.01 | 5809 | 12.6
890503 | 2 | 28 | 23 | 2.34 | 2.47 | 5.3 | 0 | 0.01 | 5809 | 12.6
890503 | 2 | 28 | 23 | 2.34 | 2.47 | 5.3 | 0 | 0.01 | 5809 | 12.6
890503 | 2 | 28 | 23 | 2.34 | 2.47 | 5.3 | 0 | 0.01 | 5809 | 12.6
890503 | 1 | 28 | 23 | 2.34 | 2.47 | 5.3 | 0 | 0.01 | 5809 | 12.6
890503 | 1 | 28 | 23 | 2.34 | 2.47 | 5.3 | 0 | 0.01 | 5809 | 12.6
890503 | 1 | 28 | 23 | 2.34 | 2.47 | 5.3 | 0 | 0.01 | 5809 | 12.6
890503 | 1 | 28 | 23 | 2.34 | 2.47 | 5.3 | 0 | 0.01 | 5809 | 12.6
890503 | 4 | 28 | 23 | 2.34 | 2.47 | 5.3 | 0 | 0.03 | 6580 | 11
890503 | 4 | 28 | 23 | 2.34 | 2.47 | 5.3 | 0 | 0.03 | 6580 | 11
890503 | 4 | 28 | 23 | 2.34 | 2.47 | 5.3 | 0 | 0.03 | 6580 | 11
890503 | 4 | 28 | 23 | 2.34 | 2.47 | 5.3 | 0 | 0.03 | 6580 | 11
890503 | 3 | 28 | 23 | 2.34 | 2.47 | 5.3 | 0 | 0.03 | 6580 | 11
890503 | 3 | 28 | 23 | 2.34 | 2.47 | 5.3 | 0 | 0.03 | 6580 | 11
890503 | 3 | 28 | 23 | 2.34 | 2.47 | 5.3 | 0 | 0.03 | 6580 | 11
890503 | 3 | 28 | 23 | 2.34 | 2.47 | 5.3 | 0 | 0.03 | 6580 | 11
890503 | 2 | 28 | 23 | 2.34 | 2.47 | 5.3 | 0 | 0.03 | 6580 | 11
890503 | 2 | 28 | 23 | 2.34 | 2.47 | 5.3 | 0 | 0.03 | 6580 | 11
890503 | 2 | 28 | 23 | 2.34 | 2.47 | 5.3 | 0 | 0.03 | 6580 | 11
890503 | 2 | 28 | 23 | 2.34 | 2.47 | 5.3 | 0 | 0.03 | 6580 | 11
890503 | 1 | 28 | 23 | 2.34 | 2.47 | 5.3 | 0 | 0.03 | 6580 | 11
890503 | 1 | 28 | 23 | 2.34 | 2.47 | 5.3 | 0 | 0.03 | 6580 | 11
890503 | 1 | 28 | 23 | 2.34 | 2.47 | 5.3 | 0 | 0.03 | 6580 | 11
890503 | 1 | 28 | 23 | 2.34 | 2.47 | 5.3 | 0 | 0.03 | 6580 | 11
900803 | 1 | 40 | 10 | 2.38 | 2.49 | 4.4 | 30 | 0.03 | 208 | 44.9
900803 | 1 | 40 | 10 | 2.38 | 2.49 | 4.4 | 30 | 0.03 | 208 | 44.9
900803 | 2 | 40 | 10 | 2.38 | 2.49 | 4.4 | 30 | 0.03 | 208 | 44.9
900803 | 2 | 40 | 10 | 2.38 | 2.49 | 4.4 | 30 | 0.03 | 208 | 44.9
900803 | 1 | 40 | 10 | 2.38 | 2.49 | 4.4 | 30 | 0.03 | 208 | 44.9
900803 | 1 | 40 | 10 | 2.38 | 2.49 | 4.4 | 30 | 0.03 | 208 | 44.9
900803 | 2 | 40 | 10 | 2.38 | 2.49 | 4.4 | 30 | 0.1 | 351 | 45.4
900803 | 2 | 40 | 10 | 2.38 | 2.49 | 4.4 | 30 | 0.1 | 351 | 45.4
900803 | 1 | 40 | 10 | 2.38 | 2.49 | 4.4 | 30 | 0.1 | 351 | 45.4
900803 | 1 | 40 | 10 | 2.38 | 2.49 | 4.4 | 30 | 0.1 | 351 | 45.4
900803 | 2 | 40 | 10 | 2.38 | 2.49 | 4.4 | 30 | 0.1 | 351 | 45.4
900803 | 2 | 40 | 10 | 2.38 | 2.49 | 4.4 | 30 | 0.1 | 351 | 45.4
900803 | 1 | 40 | 10 | 2.38 | 2.49 | 4.4 | 30 | 0.1 | 351 | 45.4
900803 | 1 | 40 | 10 | 2.38 | 2.49 | 4.4 | 30 | 0.1 | 351 | 45.4
900803 | 2 | 40 | 10 | 2.38 | 2.49 | 4.4 | 30 | 0.3 | 571 | 43.9
900803 | 2 | 40 | 10 | 2.38 | 2.49 | 4.4 | 30 | 0.3 | 571 | 43.9
900803 | 1 | 40 | 10 | 2.38 | 2.49 | 4.4 | 30 | 0.3 | 571 | 43.9
900803 | 1 | 40 | 10 | 2.38 | 2.49 | 4.4 | 30 | 0.3 | 571 | 43.9
900803 | 2 | 40 | 10 | 2.38 | 2.49 | 4.4 | 30 | 0.3 | 571 | 43.9
900803 | 2 | 40 | 10 | 2.38 | 2.49 | 4.4 | 30 | 0.3 | 571 | 43.9
900803 | 1 | 40 | 10 | 2.38 | 2.49 | 4.4 | 30 | 0.3 | 571 | 43.9
900803 | 1 | 40 | 10 | 2.38 | 2.49 | 4.4 | 30 | 0.3 | 571 | 43.9
900803 | 2 | 40 | 10 | 2.38 | 2.49 | 4.4 | 30 | 1 | 970 | 42
900803 | 2 | 40 | 10 | 2.38 | 2.49 | 4.4 | 30 | 1 | 970 | 42
900803 | 1 | 40 | 10 | 2.38 | 2.49 | 4.4 | 30 | 1 | 970 | 42
900803 | 1 | 40 | 10 | 2.38 | 2.49 | 4.4 | 30 | 1 | 970 | 42
900803 | 2 | 40 | 10 | 2.38 | 2.49 | 4.4 | 30 | 1 | 970 | 42
900803 | 2 | 40 | 10 | 2.38 | 2.49 | 4.4 | 30 | 1 | 970 | 42
900803 | 1 | 40 | 10 | 2.38 | 2.49 | 4.4 | 30 | 1 | 970 | 42
900803 | 1 | 40 | 10 | 2.38 | 2.49 | 4.4 | 30 | 1 | 970 | 42
900803 | 2 | 40 | 10 | 2.38 | 2.49 | 4.4 | 30 | 3 | 1517 | 38.6
900803 | 2 | 40 | 10 | 2.38 | 2.49 | 4.4 | 30 | 3 | 1517 | 38.6
900803 | 1 | 40 | 10 | 2.38 | 2.49 | 4.4 | 30 | 3 | 1517 | 38.6
900803 | 1 | 40 | 10 | 2.38 | 2.49 | 4.4 | 30 | 3 | 1517 | 38.6
900803 | 2 | 40 | 10 | 2.38 | 2.49 | 4.4 | 30 | 3 | 1517 | 38.6
900803 | 2 | 40 | 10 | 2.38 | 2.49 | 4.4 | 30 | 3 | 1517 | 38.6
900803 | 1 | 40 | 10 | 2.38 | 2.49 | 4.4 | 30 | 3 | 1517 | 38.6
900803 | 1 | 40 | 10 | 2.38 | 2.49 | 4.4 | 30 | 3 | 1517 | 38.6
900803 | 2 | 40 | 10 | 2.38 | 2.49 | 4.4 | 30 | 10 | 2385 | 34.5
900803 | 2 | 40 | 10 | 2.38 | 2.49 | 4.4 | 30 | 10 | 2385 | 34.5
900803 | 1 | 40 | 10 | 2.38 | 2.49 | 4.4 | 30 | 10 | 2385 | 34.5
900803 | 1 | 40 | 10 | 2.38 | 2.49 | 4.4 | 30 | 10 | 2385 | 34.5
900803 | 2 | 40 | 10 | 2.38 | 2.49 | 4.4 | 30 | 10 | 2385 | 34.5
900803 | 2 | 40 | 10 | 2.38 | 2.49 | 4.4 | 30 | 10 | 2385 | 34.5
900803 | 1 | 40 | 10 | 2.38 | 2.49 | 4.4 | 30 | 10 | 2385 | 34.5
900803 | 1 | 40 | 10 | 2.38 | 2.49 | 4.4 | 30 | 10 | 2385 | 34.5
850601 | 2 | 53 | 0 | 2.35 | 2.44 | 3.7 | 15 | 0.1 | 2139 | 29.1
850601 | 2 | 53 | 0 | 2.35 | 2.44 | 3.7 | 15 | 0.1 | 2139 | 29.1
850601 | 1 | 53 | 0 | 2.35 | 2.44 | 3.7 | 15 | 0.1 | 2139 | 29.1
850601 | 1 | 53 | 0 | 2.35 | 2.44 | 3.7 | 15 | 0.1 | 2139 | 29.1
850601 | 2 | 53 | 0 | 2.35 | 2.44 | 3.7 | 15 | 0.3 | 2936 | 26
850601 | 2 | 53 | 0 | 2.35 | 2.44 | 3.7 | 15 | 0.3 | 2936 | 26
850601 | 1 | 53 | 0 | 2.35 | 2.44 | 3.7 | 15 | 0.3 | 2936 | 26
850601 | 1 | 53 | 0 | 2.35 | 2.44 | 3.7 | 15 | 0.3 | 2936 | 26
850601 | 2 | 53 | 0 | 2.35 | 2.44 | 3.7 | 15 | 0.3 | 2936 | 26
850601 | 2 | 53 | 0 | 2.35 | 2.44 | 3.7 | 15 | 0.3 | 2936 | 26
850601 | 1 | 53 | 0 | 2.35 | 2.44 | 3.7 | 15 | 0.3 | 2936 | 26
850601 | 1 | 53 | 0 | 2.35 | 2.44 | 3.7 | 15 | 0.3 | 2936 | 26
850601 | 2 | 53 | 0 | 2.35 | 2.44 | 3.7 | 15 | 1 | 3958 | 22.6
850601 | 2 | 53 | 0 | 2.35 | 2.44 | 3.7 | 15 | 1 | 3958 | 22.6
850601 | 1 | 53 | 0 | 2.35 | 2.44 | 3.7 | 15 | 1 | 3958 | 22.6
850601 | 1 | 53 | 0 | 2.35 | 2.44 | 3.7 | 15 | 1 | 3958 | 22.6
850601 | 2 | 53 | 0 | 2.35 | 2.44 | 3.7 | 15 | 1 | 3958 | 22.6
850601 | 2 | 53 | 0 | 2.35 | 2.44 | 3.7 | 15 | 1 | 3958 | 22.6
850601 | 1 | 53 | 0 | 2.35 | 2.44 | 3.7 | 15 | 1 | 3958 | 22.6
850601 | 1 | 53 | 0 | 2.35 | 2.44 | 3.7 | 15 | 1 | 3958 | 22.6
850601 | 2 | 53 | 0 | 2.35 | 2.44 | 3.7 | 15 | 3 | 5008 | 19.6
850601 | 2 | 53 | 0 | 2.35 | 2.44 | 3.7 | 15 | 3 | 5008 | 19.6
850601 | 1 | 53 | 0 | 2.35 | 2.44 | 3.7 | 15 | 3 | 5008 | 19.6
850601 | 1 | 53 | 0 | 2.35 | 2.44 | 3.7 | 15 | 3 | 5008 | 19.6
850601 | 2 | 53 | 0 | 2.35 | 2.44 | 3.7 | 15 | 3 | 5008 | 19.6
850601 | 2 | 53 | 0 | 2.35 | 2.44 | 3.7 | 15 | 3 | 5008 | 19.6
850601 | 1 | 53 | 0 | 2.35 | 2.44 | 3.7 | 15 | 3 | 5008 | 19.6
850601 | 1 | 53 | 0 | 2.35 | 2.44 | 3.7 | 15 | 3 | 5008 | 19.6
850601 | 2 | 53 | 0 | 2.35 | 2.44 | 3.7 | 15 | 10 | 6303 | 16.6
850601 | 2 | 53 | 0 | 2.35 | 2.44 | 3.7 | 15 | 10 | 6303 | 16.6
850601 | 1 | 53 | 0 | 2.35 | 2.44 | 3.7 | 15 | 10 | 6303 | 16.6
850601 | 1 | 53 | 0 | 2.35 | 2.44 | 3.7 | 15 | 10 | 6303 | 16.6
850601 | 2 | 53 | 0 | 2.35 | 2.44 | 3.7 | 15 | 10 | 6303 | 16.6
850601 | 2 | 53 | 0 | 2.35 | 2.44 | 3.7 | 15 | 10 | 6303 | 16.6
850601 | 1 | 53 | 0 | 2.35 | 2.44 | 3.7 | 15 | 10 | 6303 | 16.6
850601 | 1 | 53 | 0 | 2.35 | 2.44 | 3.7 | 15 | 10 | 6303 | 16.6
850601 | 2 | 53 | 0 | 2.35 | 2.44 | 3.7 | 30 | 0.01 | 154 | 45.3
850601 | 2 | 53 | 0 | 2.35 | 2.44 | 3.7 | 30 | 0.01 | 154 | 45.3
850601 | 1 | 53 | 0 | 2.35 | 2.44 | 3.7 | 30 | 0.01 | 154 | 45.3
850601 | 1 | 53 | 0 | 2.35 | 2.44 | 3.7 | 30 | 0.01 | 154 | 45.3
850601 | 2 | 53 | 0 | 2.35 | 2.44 | 3.7 | 30 | 0.01 | 154 | 45.3
850601 | 2 | 53 | 0 | 2.35 | 2.44 | 3.7 | 30 | 0.01 | 154 | 45.3
850601 | 1 | 53 | 0 | 2.35 | 2.44 | 3.7 | 30 | 0.01 | 154 | 45.3
850601 | 1 | 53 | 0 | 2.35 | 2.44 | 3.7 | 30 | 0.01 | 154 | 45.3
850601 | 2 | 53 | 0 | 2.35 | 2.44 | 3.7 | 30 | 0.03 | 235 | 42.9
850601 | 2 | 53 | 0 | 2.35 | 2.44 | 3.7 | 30 | 0.03 | 235 | 42.9
850601 | 1 | 53 | 0 | 2.35 | 2.44 | 3.7 | 30 | 0.03 | 235 | 42.9
850601 | 1 | 53 | 0 | 2.35 | 2.44 | 3.7 | 30 | 0.03 | 235 | 42.9
850601 | 2 | 53 | 0 | 2.35 | 2.44 | 3.7 | 30 | 0.03 | 235 | 42.9
850601 | 2 | 53 | 0 | 2.35 | 2.44 | 3.7 | 30 | 0.03 | 235 | 42.9
850601 | 1 | 53 | 0 | 2.35 | 2.44 | 3.7 | 30 | 0.03 | 235 | 42.9
850601 | 1 | 53 | 0 | 2.35 | 2.44 | 3.7 | 30 | 0.03 | 235 | 42.9
850601 | 2 | 53 | 0 | 2.35 | 2.44 | 3.7 | 30 | 0.1 | 377 | 42.9
850601 | 2 | 53 | 0 | 2.35 | 2.44 | 3.7 | 30 | 0.1 | 377 | 42.9
850601 | 1 | 53 | 0 | 2.35 | 2.44 | 3.7 | 30 | 0.1 | 377 | 42.9
850601 | 1 | 53 | 0 | 2.35 | 2.44 | 3.7 | 30 | 0.1 | 377 | 42.9
850601 | 2 | 53 | 0 | 2.35 | 2.44 | 3.7 | 30 | 0.1 | 377 | 42.9
850601 | 2 | 53 | 0 | 2.35 | 2.44 | 3.7 | 30 | 0.1 | 377 | 42.9
850601 | 1 | 53 | 0 | 2.35 | 2.44 | 3.7 | 30 | 0.1 | 377 | 42.9
850601 | 1 | 53 | 0 | 2.35 | 2.44 | 3.7 | 30 | 0.1 | 377 | 42.9
850601 | 2 | 53 | 0 | 2.35 | 2.44 | 3.7 | 30 | 0.3 | 591 | 41.9
850601 | 2 | 53 | 0 | 2.35 | 2.44 | 3.7 | 30 | 0.3 | 591 | 41.9
850601 | 1 | 53 | 0 | 2.35 | 2.44 | 3.7 | 30 | 0.3 | 591 | 41.9
850601 | 1 | 53 | 0 | 2.35 | 2.44 | 3.7 | 30 | 0.3 | 591 | 41.9
850601 | 2 | 53 | 0 | 2.35 | 2.44 | 3.7 | 30 | 0.3 | 591 | 41.9
850601 | 2 | 53 | 0 | 2.35 | 2.44 | 3.7 | 30 | 0.3 | 591 | 41.9
850601 | 1 | 53 | 0 | 2.35 | 2.44 | 3.7 | 30 | 0.3 | 591 | 41.9
850601 | 1 | 53 | 0 | 2.35 | 2.44 | 3.7 | 30 | 0.3 | 591 | 41.9
850601 | 2 | 53 | 0 | 2.35 | 2.44 | 3.7 | 30 | 1 | 945 | 40
850601 | 2 | 53 | 0 | 2.35 | 2.44 | 3.7 | 30 | 1 | 945 | 40
850601 | 1 | 53 | 0 | 2.35 | 2.44 | 3.7 | 30 | 1 | 945 | 40
850601 | 1 | 53 | 0 | 2.35 | 2.44 | 3.7 | 30 | 1 | 945 | 40
850601 | 2 | 53 | 0 | 2.35 | 2.44 | 3.7 | 30 | 1 | 945 | 40
850601 | 2 | 53 | 0 | 2.35 | 2.44 | 3.7 | 30 | 1 | 945 | 40
850601 | 1 | 53 | 0 | 2.35 | 2.44 | 3.7 | 30 | 1 | 945 | 40
850601 | 1 | 53 | 0 | 2.35 | 2.44 | 3.7 | 30 | 1 | 945 | 40
850601 | 2 | 53 | 0 | 2.35 | 2.44 | 3.7 | 30 | 3 | 1428 | 36.8
850601 | 2 | 53 | 0 | 2.35 | 2.44 | 3.7 | 30 | 3 | 1428 | 36.8
850601 | 1 | 53 | 0 | 2.35 | 2.44 | 3.7 | 30 | 3 | 1428 | 36.8
850601 | 1 | 53 | 0 | 2.35 | 2.44 | 3.7 | 30 | 3 | 1428 | 36.8
850601 | 2 | 53 | 0 | 2.35 | 2.44 | 3.7 | 30 | 3 | 1428 | 36.8
850601 | 2 | 53 | 0 | 2.35 | 2.44 | 3.7 | 30 | 3 | 1428 | 36.8
850601 | 1 | 53 | 0 | 2.35 | 2.44 | 3.7 | 30 | 3 | 1428 | 36.8
850601 | 1 | 53 | 0 | 2.35 | 2.44 | 3.7 | 30 | 3 | 1428 | 36.8
850601 | 2 | 53 | 0 | 2.35 | 2.44 | 3.7 | 30 | 10 | 2156 | 33.3
850601 | 2 | 53 | 0 | 2.35 | 2.44 | 3.7 | 30 | 10 | 2156 | 33.3
850601 | 1 | 53 | 0 | 2.35 | 2.44 | 3.7 | 30 | 10 | 2156 | 33.3
850601 | 1 | 53 | 0 | 2.35 | 2.44 | 3.7 | 30 | 10 | 2156 | 33.3
850601 | 2 | 53 | 0 | 2.35 | 2.44 | 3.7 | 30 | 10 | 2156 | 33.3
850601 | 2 | 53 | 0 | 2.35 | 2.44 | 3.7 | 30 | 10 | 2156 | 33.3
850601 | 1 | 53 | 0 | 2.35 | 2.44 | 3.7 | 30 | 10 | 2156 | 33.3
850601 | 1 | 53 | 0 | 2.35 | 2.44 | 3.7 | 30 | 10 | 2156 | 33.3
870701 | 2 | 54 | 0 | 2.39 | 2.5 | 4.4 | 0 | 0.01 | 6145 | 13.4
870701 | 2 | 54 | 0 | 2.39 | 2.5 | 4.4 | 0 | 0.01 | 6145 | 13.4
870701 | 1 | 54 | 0 | 2.39 | 2.5 | 4.4 | 0 | 0.01 | 6145 | 13.4
870701 | 1 | 54 | 0 | 2.39 | 2.5 | 4.4 | 0 | 0.01 | 6145 | 13.4
870701 | 2 | 54 | 0 | 2.39 | 2.5 | 4.4 | 0 | 0.01 | 6145 | 13.4
870701 | 2 | 54 | 0 | 2.39 | 2.5 | 4.4 | 0 | 0.01 | 6145 | 13.4
870701 | 1 | 54 | 0 | 2.39 | 2.5 | 4.4 | 0 | 0.01 | 6145 | 13.4
870701 | 1 | 54 | 0 | 2.39 | 2.5 | 4.4 | 0 | 0.01 | 6145 | 13.4
870701 | 2 | 54 | 0 | 2.39 | 2.5 | 4.4 | 0 | 0.03 | 7074 | 11.4
870701 | 2 | 54 | 0 | 2.39 | 2.5 | 4.4 | 0 | 0.03 | 7074 | 11.4
870701 | 1 | 54 | 0 | 2.39 | 2.5 | 4.4 | 0 | 0.03 | 7074 | 11.4
870701 | 1 | 54 | 0 | 2.39 | 2.5 | 4.4 | 0 | 0.03 | 7074 | 11.4
870701 | 2 | 54 | 0 | 2.39 | 2.5 | 4.4 | 0 | 0.03 | 7074 | 11.4
870701 | 2 | 54 | 0 | 2.39 | 2.5 | 4.4 | 0 | 0.03 | 7074 | 11.4
870701 | 1 | 54 | 0 | 2.39 | 2.5 | 4.4 | 0 | 0.03 | 7074 | 11.4
870701 | 1 | 54 | 0 | 2.39 | 2.5 | 4.4 | 0 | 0.03 | 7074 | 11.4
870701 | 2 | 54 | 0 | 2.39 | 2.5 | 4.4 | 0 | 0.1 | 8121 | 10
870701 | 2 | 54 | 0 | 2.39 | 2.5 | 4.4 | 0 | 0.1 | 8121 | 10
870701 | 1 | 54 | 0 | 2.39 | 2.5 | 4.4 | 0 | 0.1 | 8121 | 10
870701 | 1 | 54 | 0 | 2.39 | 2.5 | 4.4 | 0 | 0.1 | 8121 | 10
870701 | 2 | 54 | 0 | 2.39 | 2.5 | 4.4 | 0 | 0.1 | 8121 | 10
870701 | 2 | 54 | 0 | 2.39 | 2.5 | 4.4 | 0 | 0.1 | 8121 | 10
870701 | 1 | 54 | 0 | 2.39 | 2.5 | 4.4 | 0 | 0.1 | 8121 | 10
870701 | 1 | 54 | 0 | 2.39 | 2.5 | 4.4 | 0 | 0.1 | 8121 | 10
870701 | 2 | 54 | 0 | 2.39 | 2.5 | 4.4 | 0 | 0.3 | 9134 | 9.1
870701 | 2 | 54 | 0 | 2.39 | 2.5 | 4.4 | 0 | 0.3 | 9134 | 9.1
870701 | 1 | 54 | 0 | 2.39 | 2.5 | 4.4 | 0 | 0.3 | 9134 | 9.1
870701 | 1 | 54 | 0 | 2.39 | 2.5 | 4.4 | 0 | 0.3 | 9134 | 9.1
870701 | 2 | 54 | 0 | 2.39 | 2.5 | 4.4 | 0 | 0.3 | 9134 | 9.1
870701 | 2 | 54 | 0 | 2.39 | 2.5 | 4.4 | 0 | 0.3 | 9134 | 9.1
870701 | 1 | 54 | 0 | 2.39 | 2.5 | 4.4 | 0 | 0.3 | 9134 | 9.1
870701 | 1 | 54 | 0 | 2.39 | 2.5 | 4.4 | 0 | 0.3 | 9134 | 9.1
870701 | 2 | 54 | 0 | 2.39 | 2.5 | 4.4 | 0 | 1 | 10127 | 8.1
870701 | 2 | 54 | 0 | 2.39 | 2.5 | 4.4 | 0 | 1 | 10127 | 8.1
870701 | 1 | 54 | 0 | 2.39 | 2.5 | 4.4 | 0 | 1 | 10127 | 8.1
870701 | 1 | 54 | 0 | 2.39 | 2.5 | 4.4 | 0 | 1 | 10127 | 8.1
870701 | 2 | 54 | 0 | 2.39 | 2.5 | 4.4 | 0 | 1 | 10127 | 8.1
870701 | 2 | 54 | 0 | 2.39 | 2.5 | 4.4 | 0 | 1 | 10127 | 8.1
870701 | 1 | 54 | 0 | 2.39 | 2.5 | 4.4 | 0 | 1 | 10127 | 8.1
870701 | 1 | 54 | 0 | 2.39 | 2.5 | 4.4 | 0 | 1 | 10127 | 8.1
870701 | 2 | 54 | 0 | 2.39 | 2.5 | 4.4 | 0 | 3 | 11107 | 7.4
870701 | 2 | 54 | 0 | 2.39 | 2.5 | 4.4 | 0 | 3 | 11107 | 7.4
870701 | 1 | 54 | 0 | 2.39 | 2.5 | 4.4 | 0 | 3 | 11107 | 7.4
870701 | 1 | 54 | 0 | 2.39 | 2.5 | 4.4 | 0 | 3 | 11107 | 7.4
870701 | 2 | 54 | 0 | 2.39 | 2.5 | 4.4 | 0 | 3 | 11107 | 7.4
870701 | 2 | 54 | 0 | 2.39 | 2.5 | 4.4 | 0 | 3 | 11107 | 7.4
870701 | 1 | 54 | 0 | 2.39 | 2.5 | 4.4 | 0 | 3 | 11107 | 7.4
870701 | 1 | 54 | 0 | 2.39 | 2.5 | 4.4 | 0 | 3 | 11107 | 7.4
870701 | 2 | 54 | 0 | 2.39 | 2.5 | 4.4 | 0 | 10 | 12170 | 6.9
870701 | 2 | 54 | 0 | 2.39 | 2.5 | 4.4 | 0 | 10 | 12170 | 6.9
870701 | 1 | 54 | 0 | 2.39 | 2.5 | 4.4 | 0 | 10 | 12170 | 6.9
870701 | 1 | 54 | 0 | 2.39 | 2.5 | 4.4 | 0 | 10 | 12170 | 6.9
870701 | 2 | 54 | 0 | 2.39 | 2.5 | 4.4 | 0 | 10 | 12170 | 6.9
870701 | 2 | 54 | 0 | 2.39 | 2.5 | 4.4 | 0 | 10 | 12170 | 6.9
870701 | 1 | 54 | 0 | 2.39 | 2.5 | 4.4 | 0 | 10 | 12170 | 6.9
870701 | 1 | 54 | 0 | 2.39 | 2.5 | 4.4 | 0 | 10 | 12170 | 6.9
870701 | 2 | 54 | 0 | 2.39 | 2.5 | 4.4 | 15 | 0.01 | 1216 | 32.2
870701 | 2 | 54 | 0 | 2.39 | 2.5 | 4.4 | 15 | 0.01 | 1216 | 32.2
870701 | 1 | 54 | 0 | 2.39 | 2.5 | 4.4 | 15 | 0.01 | 1216 | 32.2
870701 | 1 | 54 | 0 | 2.39 | 2.5 | 4.4 | 15 | 0.01 | 1216 | 32.2
870701 | 2 | 54 | 0 | 2.39 | 2.5 | 4.4 | 15 | 0.01 | 1216 | 32.2
870701 | 2 | 54 | 0 | 2.39 | 2.5 | 4.4 | 15 | 0.01 | 1216 | 32.2
870701 | 1 | 54 | 0 | 2.39 | 2.5 | 4.4 | 15 | 0.01 | 1216 | 32.2
870701 | 1 | 54 | 0 | 2.39 | 2.5 | 4.4 | 15 | 0.01 | 1216 | 32.2
870701 | 2 | 54 | 0 | 2.39 | 2.5 | 4.4 | 15 | 0.03 | 1730 | 29.2
870701 | 2 | 54 | 0 | 2.39 | 2.5 | 4.4 | 15 | 0.03 | 1730 | 29.2
870701 | 1 | 54 | 0 | 2.39 | 2.5 | 4.4 | 15 | 0.03 | 1730 | 29.2
870701 | 1 | 54 | 0 | 2.39 | 2.5 | 4.4 | 15 | 0.03 | 1730 | 29.2
870701 | 2 | 54 | 0 | 2.39 | 2.5 | 4.4 | 15 | 0.03 | 1730 | 29.2
870701 | 2 | 54 | 0 | 2.39 | 2.5 | 4.4 | 15 | 0.03 | 1730 | 29.2
870701 | 1 | 54 | 0 | 2.39 | 2.5 | 4.4 | 15 | 0.03 | 1730 | 29.2
870701 | 1 | 54 | 0 | 2.39 | 2.5 | 4.4 | 15 | 0.03 | 1730 | 29.2
870701 | 2 | 54 | 0 | 2.39 | 2.5 | 4.4 | 15 | 0.1 | 2428 | 26.5
870701 | 2 | 54 | 0 | 2.39 | 2.5 | 4.4 | 15 | 0.1 | 2428 | 26.5
870701 | 1 | 54 | 0 | 2.39 | 2.5 | 4.4 | 15 | 0.1 | 2428 | 26.5
870701 | 1 | 54 | 0 | 2.39 | 2.5 | 4.4 | 15 | 0.1 | 2428 | 26.5
870701 | 2 | 54 | 0 | 2.39 | 2.5 | 4.4 | 15 | 0.1 | 2428 | 26.5
870701 | 2 | 54 | 0 | 2.39 | 2.5 | 4.4 | 15 | 0.1 | 2428 | 26.5
870701 | 1 | 54 | 0 | 2.39 | 2.5 | 4.4 | 15 | 0.1 | 2428 | 26.5
870701 | 1 | 54 | 0 | 2.39 | 2.5 | 4.4 | 15 | 0.1 | 2428 | 26.5
870701 | 2 | 54 | 0 | 2.39 | 2.5 | 4.4 | 15 | 0.3 | 3223 | 23.5
870701 | 2 | 54 | 0 | 2.39 | 2.5 | 4.4 | 15 | 0.3 | 3223 | 23.5
870701 | 1 | 54 | 0 | 2.39 | 2.5 | 4.4 | 15 | 0.3 | 3223 | 23.5
870701 | 1 | 54 | 0 | 2.39 | 2.5 | 4.4 | 15 | 0.3 | 3223 | 23.5
870701 | 2 | 54 | 0 | 2.39 | 2.5 | 4.4 | 15 | 0.3 | 3223 | 23.5
870701 | 2 | 54 | 0 | 2.39 | 2.5 | 4.4 | 15 | 0.3 | 3223 | 23.5
870701 | 1 | 54 | 0 | 2.39 | 2.5 | 4.4 | 15 | 0.3 | 3223 | 23.5
870701 | 1 | 54 | 0 | 2.39 | 2.5 | 4.4 | 15 | 0.3 | 3223 | 23.5
870701 | 2 | 54 | 0 | 2.39 | 2.5 | 4.4 | 15 | 1 | 4241 | 20.6
870701 | 2 | 54 | 0 | 2.39 | 2.5 | 4.4 | 15 | 1 | 4241 | 20.6
870701 | 1 | 54 | 0 | 2.39 | 2.5 | 4.4 | 15 | 1 | 4241 | 20.6
870701 | 1 | 54 | 0 | 2.39 | 2.5 | 4.4 | 15 | 1 | 4241 | 20.6
870701 | 2 | 54 | 0 | 2.39 | 2.5 | 4.4 | 15 | 1 | 4241 | 20.6
870701 | 2 | 54 | 0 | 2.39 | 2.5 | 4.4 | 15 | 1 | 4241 | 20.6
870701 | 1 | 54 | 0 | 2.39 | 2.5 | 4.4 | 15 | 1 | 4241 | 20.6
870701 | 1 | 54 | 0 | 2.39 | 2.5 | 4.4 | 15 | 1 | 4241 | 20.6
870701 | 2 | 54 | 0 | 2.39 | 2.5 | 4.4 | 15 | 3 | 5276 | 18
870701 | 2 | 54 | 0 | 2.39 | 2.5 | 4.4 | 15 | 3 | 5276 | 18
870701 | 1 | 54 | 0 | 2.39 | 2.5 | 4.4 | 15 | 3 | 5276 | 18
870701 | 1 | 54 | 0 | 2.39 | 2.5 | 4.4 | 15 | 3 | 5276 | 18
870701 | 2 | 54 | 0 | 2.39 | 2.5 | 4.4 | 15 | 3 | 5276 | 18
870701 | 2 | 54 | 0 | 2.39 | 2.5 | 4.4 | 15 | 3 | 5276 | 18
870701 | 1 | 54 | 0 | 2.39 | 2.5 | 4.4 | 15 | 3 | 5276 | 18
870701 | 1 | 54 | 0 | 2.39 | 2.5 | 4.4 | 15 | 3 | 5276 | 18
870701 | 2 | 54 | 0 | 2.39 | 2.5 | 4.4 | 15 | 10 | 6507 | 15
870701 | 2 | 54 | 0 | 2.39 | 2.5 | 4.4 | 15 | 10 | 6507 | 15
870701 | 1 | 54 | 0 | 2.39 | 2.5 | 4.4 | 15 | 10 | 6507 | 15
870701 | 1 | 54 | 0 | 2.39 | 2.5 | 4.4 | 15 | 10 | 6507 | 15
870701 | 2 | 54 | 0 | 2.39 | 2.5 | 4.4 | 15 | 10 | 6507 | 15
870701 | 2 | 54 | 0 | 2.39 | 2.5 | 4.4 | 15 | 10 | 6507 | 15
870701 | 1 | 54 | 0 | 2.39 | 2.5 | 4.4 | 15 | 10 | 6507 | 15
870701 | 1 | 54 | 0 | 2.39 | 2.5 | 4.4 | 15 | 10 | 6507 | 15
870701 | 2 | 54 | 0 | 2.39 | 2.5 | 4.4 | 30 | 0.01 | 189 | 42
870701 | 2 | 54 | 0 | 2.39 | 2.5 | 4.4 | 30 | 0.01 | 189 | 42
870701 | 1 | 54 | 0 | 2.39 | 2.5 | 4.4 | 30 | 0.01 | 189 | 42
870701 | 1 | 54 | 0 | 2.39 | 2.5 | 4.4 | 30 | 0.01 | 189 | 42
870701 | 2 | 54 | 0 | 2.39 | 2.5 | 4.4 | 30 | 0.01 | 189 | 42
870701 | 2 | 54 | 0 | 2.39 | 2.5 | 4.4 | 30 | 0.01 | 189 | 42
870701 | 1 | 54 | 0 | 2.39 | 2.5 | 4.4 | 30 | 0.01 | 189 | 42
870701 | 1 | 54 | 0 | 2.39 | 2.5 | 4.4 | 30 | 0.01 | 189 | 42
870701 | 2 | 54 | 0 | 2.39 | 2.5 | 4.4 | 30 | 0.03 | 276 | 40.6
870701 | 2 | 54 | 0 | 2.39 | 2.5 | 4.4 | 30 | 0.03 | 276 | 40.6
870701 | 1 | 54 | 0 | 2.39 | 2.5 | 4.4 | 30 | 0.03 | 276 | 40.6
870701 | 1 | 54 | 0 | 2.39 | 2.5 | 4.4 | 30 | 0.03 | 276 | 40.6
870701 | 2 | 54 | 0 | 2.39 | 2.5 | 4.4 | 30 | 0.03 | 276 | 40.6
870701 | 2 | 54 | 0 | 2.39 | 2.5 | 4.4 | 30 | 0.03 | 276 | 40.6
870701 | 1 | 54 | 0 | 2.39 | 2.5 | 4.4 | 30 | 0.03 | 276 | 40.6
870701 | 1 | 54 | 0 | 2.39 | 2.5 | 4.4 | 30 | 0.03 | 276 | 40.6
870701 | 2 | 54 | 0 | 2.39 | 2.5 | 4.4 | 30 | 0.1 | 441 | 40.4
870701 | 2 | 54 | 0 | 2.39 | 2.5 | 4.4 | 30 | 0.1 | 441 | 40.4
870701 | 1 | 54 | 0 | 2.39 | 2.5 | 4.4 | 30 | 0.1 | 441 | 40.4
870701 | 1 | 54 | 0 | 2.39 | 2.5 | 4.4 | 30 | 0.1 | 441 | 40.4
870701 | 2 | 54 | 0 | 2.39 | 2.5 | 4.4 | 30 | 0.1 | 441 | 40.4
870701 | 2 | 54 | 0 | 2.39 | 2.5 | 4.4 | 30 | 0.1 | 441 | 40.4
870701 | 1 | 54 | 0 | 2.39 | 2.5 | 4.4 | 30 | 0.1 | 441 | 40.4
870701 | 1 | 54 | 0 | 2.39 | 2.5 | 4.4 | 30 | 0.1 | 441 | 40.4
870701 | 2 | 54 | 0 | 2.39 | 2.5 | 4.4 | 30 | 0.3 | 679 | 39
870701 | 2 | 54 | 0 | 2.39 | 2.5 | 4.4 | 30 | 0.3 | 679 | 39
870701 | 1 | 54 | 0 | 2.39 | 2.5 | 4.4 | 30 | 0.3 | 679 | 39
870701 | 1 | 54 | 0 | 2.39 | 2.5 | 4.4 | 30 | 0.3 | 679 | 39
870701 | 2 | 54 | 0 | 2.39 | 2.5 | 4.4 | 30 | 0.3 | 679 | 39
870701 | 2 | 54 | 0 | 2.39 | 2.5 | 4.4 | 30 | 0.3 | 679 | 39
870701 | 1 | 54 | 0 | 2.39 | 2.5 | 4.4 | 30 | 0.3 | 679 | 39
870701 | 1 | 54 | 0 | 2.39 | 2.5 | 4.4 | 30 | 0.3 | 679 | 39
870701 | 2 | 54 | 0 | 2.39 | 2.5 | 4.4 | 30 | 1 | 1060 | 37.4
870701 | 2 | 54 | 0 | 2.39 | 2.5 | 4.4 | 30 | 1 | 1060 | 37.4
870701 | 1 | 54 | 0 | 2.39 | 2.5 | 4.4 | 30 | 1 | 1060 | 37.4
870701 | 1 | 54 | 0 | 2.39 | 2.5 | 4.4 | 30 | 1 | 1060 | 37.4
870701 | 2 | 54 | 0 | 2.39 | 2.5 | 4.4 | 30 | 1 | 1060 | 37.4
870701 | 2 | 54 | 0 | 2.39 | 2.5 | 4.4 | 30 | 1 | 1060 | 37.4
870701 | 1 | 54 | 0 | 2.39 | 2.5 | 4.4 | 30 | 1 | 1060 | 37.4
870701 | 1 | 54 | 0 | 2.39 | 2.5 | 4.4 | 30 | 1 | 1060 | 37.4
870701 | 2 | 54 | 0 | 2.39 | 2.5 | 4.4 | 30 | 3 | 1561 | 34.4
870701 | 2 | 54 | 0 | 2.39 | 2.5 | 4.4 | 30 | 3 | 1561 | 34.4
870701 | 1 | 54 | 0 | 2.39 | 2.5 | 4.4 | 30 | 3 | 1561 | 34.4
870701 | 1 | 54 | 0 | 2.39 | 2.5 | 4.4 | 30 | 3 | 1561 | 34.4
870701 | 2 | 54 | 0 | 2.39 | 2.5 | 4.4 | 30 | 3 | 1561 | 34.4
870701 | 2 | 54 | 0 | 2.39 | 2.5 | 4.4 | 30 | 3 | 1561 | 34.4
890503 | 4 | 28 | 23 | 2.34 | 2.47 | 5.3 | 0 | 0.03 | 6580 | 11
890503 | 4 | 28 | 23 | 2.34 | 2.47 | 5.3 | 0 | 0.03 | 6580 | 11
890503 | 4 | 28 | 23 | 2.34 | 2.47 | 5.3 | 0 | 0.03 | 6580 | 11
890503 | 4 | 28 | 23 | 2.34 | 2.47 | 5.3 | 0 | 0.03 | 6580 | 11
890503 | 3 | 28 | 23 | 2.34 | 2.47 | 5.3 | 0 | 0.03 | 6580 | 11
890503 | 3 | 28 | 23 | 2.34 | 2.47 | 5.3 | 0 | 0.03 | 6580 | 11
890503 | 3 | 28 | 23 | 2.34 | 2.47 | 5.3 | 0 | 0.03 | 6580 | 11
890503 | 3 | 28 | 23 | 2.34 | 2.47 | 5.3 | 0 | 0.03 | 6580 | 11
890503 | 2 | 28 | 23 | 2.34 | 2.47 | 5.3 | 0 | 0.03 | 6580 | 11
890503 | 2 | 28 | 23 | 2.34 | 2.47 | 5.3 | 0 | 0.03 | 6580 | 11
890503 | 2 | 28 | 23 | 2.34 | 2.47 | 5.3 | 0 | 0.03 | 6580 | 11
890503 | 2 | 28 | 23 | 2.34 | 2.47 | 5.3 | 0 | 0.03 | 6580 | 11
890503 | 1 | 28 | 23 | 2.34 | 2.47 | 5.3 | 0 | 0.03 | 6580 | 11
890503 | 1 | 28 | 23 | 2.34 | 2.47 | 5.3 | 0 | 0.03 | 6580 | 11
890503 | 1 | 28 | 23 | 2.34 | 2.47 | 5.3 | 0 | 0.03 | 6580 | 11
890503 | 1 | 28 | 23 | 2.34 | 2.47 | 5.3 | 0 | 0.03 | 6580 | 11
890503 | 4 | 28 | 23 | 2.34 | 2.47 | 5.3 | 0 | 0.1 | 7461 | 9.5
890503 | 4 | 28 | 23 | 2.34 | 2.47 | 5.3 | 0 | 0.1 | 7461 | 9.5
890503 | 4 | 28 | 23 | 2.34 | 2.47 | 5.3 | 0 | 0.1 | 7461 | 9.5
890503 | 4 | 28 | 23 | 2.34 | 2.47 | 5.3 | 0 | 0.1 | 7461 | 9.5
890503 | 3 | 28 | 23 | 2.34 | 2.47 | 5.3 | 0 | 0.1 | 7461 | 9.5
890503 | 3 | 28 | 23 | 2.34 | 2.47 | 5.3 | 0 | 0.1 | 7461 | 9.5
890503 | 3 | 28 | 23 | 2.34 | 2.47 | 5.3 | 0 | 0.1 | 7461 | 9.5
890503 | 3 | 28 | 23 | 2.34 | 2.47 | 5.3 | 0 | 0.1 | 7461 | 9.5
890503 | 2 | 28 | 23 | 2.34 | 2.47 | 5.3 | 0 | 0.1 | 7461 | 9.5
890503 | 2 | 28 | 23 | 2.34 | 2.47 | 5.3 | 0 | 0.1 | 7461 | 9.5
890503 | 2 | 28 | 23 | 2.34 | 2.47 | 5.3 | 0 | 0.1 | 7461 | 9.5
890503 | 2 | 28 | 23 | 2.34 | 2.47 | 5.3 | 0 | 0.1 | 7461 | 9.5
890503 | 1 | 28 | 23 | 2.34 | 2.47 | 5.3 | 0 | 0.1 | 7461 | 9.5
890503 | 1 | 28 | 23 | 2.34 | 2.47 | 5.3 | 0 | 0.1 | 7461 | 9.5
890503 | 1 | 28 | 23 | 2.34 | 2.47 | 5.3 | 0 | 0.1 | 7461 | 9.5
890503 | 1 | 28 | 23 | 2.34 | 2.47 | 5.3 | 0 | 0.1 | 7461 | 9.5
890503 | 4 | 28 | 23 | 2.34 | 2.47 | 5.3 | 0 | 0.1 | 7461 | 9.5
890503 | 4 | 28 | 23 | 2.34 | 2.47 | 5.3 | 0 | 0.1 | 7461 | 9.5
890503 | 4 | 28 | 23 | 2.34 | 2.47 | 5.3 | 0 | 0.1 | 7461 | 9.5
890503 | 4 | 28 | 23 | 2.34 | 2.47 | 5.3 | 0 | 0.1 | 7461 | 9.5
890503 | 3 | 28 | 23 | 2.34 | 2.47 | 5.3 | 0 | 0.1 | 7461 | 9.5
890503 | 3 | 28 | 23 | 2.34 | 2.47 | 5.3 | 0 | 0.1 | 7461 | 9.5
890503 | 3 | 28 | 23 | 2.34 | 2.47 | 5.3 | 0 | 0.1 | 7461 | 9.5
890503 | 3 | 28 | 23 | 2.34 | 2.47 | 5.3 | 0 | 0.1 | 7461 | 9.5
890503 | 2 | 28 | 23 | 2.34 | 2.47 | 5.3 | 0 | 0.1 | 7461 | 9.5
890503 | 2 | 28 | 23 | 2.34 | 2.47 | 5.3 | 0 | 0.1 | 7461 | 9.5
890503 | 2 | 28 | 23 | 2.34 | 2.47 | 5.3 | 0 | 0.1 | 7461 | 9.5
890503 | 2 | 28 | 23 | 2.34 | 2.47 | 5.3 | 0 | 0.1 | 7461 | 9.5
890503 | 1 | 28 | 23 | 2.34 | 2.47 | 5.3 | 0 | 0.1 | 7461 | 9.5
890503 | 1 | 28 | 23 | 2.34 | 2.47 | 5.3 | 0 | 0.1 | 7461 | 9.5
890503 | 1 | 28 | 23 | 2.34 | 2.47 | 5.3 | 0 | 0.1 | 7461 | 9.5
890503 | 1 | 28 | 23 | 2.34 | 2.47 | 5.3 | 0 | 0.1 | 7461 | 9.5
890503 | 4 | 28 | 23 | 2.34 | 2.47 | 5.3 | 0 | 0.3 | 8314 | 8.6
890503 | 4 | 28 | 23 | 2.34 | 2.47 | 5.3 | 0 | 0.3 | 8314 | 8.6
890503 | 4 | 28 | 23 | 2.34 | 2.47 | 5.3 | 0 | 0.3 | 8314 | 8.6
890503 | 4 | 28 | 23 | 2.34 | 2.47 | 5.3 | 0 | 0.3 | 8314 | 8.6
890503 | 3 | 28 | 23 | 2.34 | 2.47 | 5.3 | 0 | 0.3 | 8314 | 8.6
890503 | 3 | 28 | 23 | 2.34 | 2.47 | 5.3 | 0 | 0.3 | 8314 | 8.6
890503 | 3 | 28 | 23 | 2.34 | 2.47 | 5.3 | 0 | 0.3 | 8314 | 8.6
890503 | 3 | 28 | 23 | 2.34 | 2.47 | 5.3 | 0 | 0.3 | 8314 | 8.6
890503 | 2 | 28 | 23 | 2.34 | 2.47 | 5.3 | 0 | 0.3 | 8314 | 8.6
890503 | 2 | 28 | 23 | 2.34 | 2.47 | 5.3 | 0 | 0.3 | 8314 | 8.6
890503 | 2 | 28 | 23 | 2.34 | 2.47 | 5.3 | 0 | 0.3 | 8314 | 8.6
890503 | 2 | 28 | 23 | 2.34 | 2.47 | 5.3 | 0 | 0.3 | 8314 | 8.6
890503 | 1 | 28 | 23 | 2.34 | 2.47 | 5.3 | 0 | 0.3 | 8314 | 8.6
890503 | 1 | 28 | 23 | 2.34 | 2.47 | 5.3 | 0 | 0.3 | 8314 | 8.6
890503 | 1 | 28 | 23 | 2.34 | 2.47 | 5.3 | 0 | 0.3 | 8314 | 8.6
890503 | 1 | 28 | 23 | 2.34 | 2.47 | 5.3 | 0 | 0.3 | 8314 | 8.6
890503 | 4 | 28 | 23 | 2.34 | 2.47 | 5.3 | 0 | 0.3 | 8314 | 8.6
890503 | 4 | 28 | 23 | 2.34 | 2.47 | 5.3 | 0 | 0.3 | 8314 | 8.6
890503 | 4 | 28 | 23 | 2.34 | 2.47 | 5.3 | 0 | 0.3 | 8314 | 8.6
890503 | 4 | 28 | 23 | 2.34 | 2.47 | 5.3 | 0 | 0.3 | 8314 | 8.6
890503 | 3 | 28 | 23 | 2.34 | 2.47 | 5.3 | 0 | 0.3 | 8314 | 8.6
890503 | 3 | 28 | 23 | 2.34 | 2.47 | 5.3 | 0 | 0.3 | 8314 | 8.6
890503 | 3 | 28 | 23 | 2.34 | 2.47 | 5.3 | 0 | 0.3 | 8314 | 8.6
890503 | 3 | 28 | 23 | 2.34 | 2.47 | 5.3 | 0 | 0.3 | 8314 | 8.6
890503 | 2 | 28 | 23 | 2.34 | 2.47 | 5.3 | 0 | 0.3 | 8314 | 8.6
890503 | 2 | 28 | 23 | 2.34 | 2.47 | 5.3 | 0 | 0.3 | 8314 | 8.6
890503 | 2 | 28 | 23 | 2.34 | 2.47 | 5.3 | 0 | 0.3 | 8314 | 8.6
890503 | 2 | 28 | 23 | 2.34 | 2.47 | 5.3 | 0 | 0.3 | 8314 | 8.6
890503 | 1 | 28 | 23 | 2.34 | 2.47 | 5.3 | 0 | 0.3 | 8314 | 8.6
890503 | 1 | 28 | 23 | 2.34 | 2.47 | 5.3 | 0 | 0.3 | 8314 | 8.6
890503 | 1 | 28 | 23 | 2.34 | 2.47 | 5.3 | 0 | 0.3 | 8314 | 8.6
890503 | 1 | 28 | 23 | 2.34 | 2.47 | 5.3 | 0 | 0.3 | 8314 | 8.6
890503 | 4 | 28 | 23 | 2.34 | 2.47 | 5.3 | 0 | 1 | 9120 | 7.6
890503 | 4 | 28 | 23 | 2.34 | 2.47 | 5.3 | 0 | 1 | 9120 | 7.6
890503 | 4 | 28 | 23 | 2.34 | 2.47 | 5.3 | 0 | 1 | 9120 | 7.6
890503 | 4 | 28 | 23 | 2.34 | 2.47 | 5.3 | 0 | 1 | 9120 | 7.6
890503 | 3 | 28 | 23 | 2.34 | 2.47 | 5.3 | 0 | 1 | 9120 | 7.6
890503 | 3 | 28 | 23 | 2.34 | 2.47 | 5.3 | 0 | 1 | 9120 | 7.6
890503 | 3 | 28 | 23 | 2.34 | 2.47 | 5.3 | 0 | 1 | 9120 | 7.6
890503 | 3 | 28 | 23 | 2.34 | 2.47 | 5.3 | 0 | 1 | 9120 | 7.6
890503 | 2 | 28 | 23 | 2.34 | 2.47 | 5.3 | 0 | 1 | 9120 | 7.6
890503 | 2 | 28 | 23 | 2.34 | 2.47 | 5.3 | 0 | 1 | 9120 | 7.6
890503 | 2 | 28 | 23 | 2.34 | 2.47 | 5.3 | 0 | 1 | 9120 | 7.6
890503 | 2 | 28 | 23 | 2.34 | 2.47 | 5.3 | 0 | 1 | 9120 | 7.6
890503 | 1 | 28 | 23 | 2.34 | 2.47 | 5.3 | 0 | 1 | 9120 | 7.6
890503 | 1 | 28 | 23 | 2.34 | 2.47 | 5.3 | 0 | 1 | 9120 | 7.6
890503 | 1 | 28 | 23 | 2.34 | 2.47 | 5.3 | 0 | 1 | 9120 | 7.6
890503 | 1 | 28 | 23 | 2.34 | 2.47 | 5.3 | 0 | 1 | 9120 | 7.6
890503 | 4 | 28 | 23 | 2.34 | 2.47 | 5.3 | 0 | 1 | 9120 | 7.6
890503 | 4 | 28 | 23 | 2.34 | 2.47 | 5.3 | 0 | 1 | 9120 | 7.6
890503 | 4 | 28 | 23 | 2.34 | 2.47 | 5.3 | 0 | 1 | 9120 | 7.6
890503 | 4 | 28 | 23 | 2.34 | 2.47 | 5.3 | 0 | 1 | 9120 | 7.6
890503 | 3 | 28 | 23 | 2.34 | 2.47 | 5.3 | 0 | 1 | 9120 | 7.6
890503 | 3 | 28 | 23 | 2.34 | 2.47 | 5.3 | 0 | 1 | 9120 | 7.6
890503 | 3 | 28 | 23 | 2.34 | 2.47 | 5.3 | 0 | 1 | 9120 | 7.6
890503 | 3 | 28 | 23 | 2.34 | 2.47 | 5.3 | 0 | 1 | 9120 | 7.6
890503 | 2 | 28 | 23 | 2.34 | 2.47 | 5.3 | 0 | 1 | 9120 | 7.6
890503 | 2 | 28 | 23 | 2.34 | 2.47 | 5.3 | 0 | 1 | 9120 | 7.6
890503 | 2 | 28 | 23 | 2.34 | 2.47 | 5.3 | 0 | 1 | 9120 | 7.6
890503 | 2 | 28 | 23 | 2.34 | 2.47 | 5.3 | 0 | 1 | 9120 | 7.6
890503 | 1 | 28 | 23 | 2.34 | 2.47 | 5.3 | 0 | 1 | 9120 | 7.6
890503 | 1 | 28 | 23 | 2.34 | 2.47 | 5.3 | 0 | 1 | 9120 | 7.6
890503 | 1 | 28 | 23 | 2.34 | 2.47 | 5.3 | 0 | 1 | 9120 | 7.6
890503 | 1 | 28 | 23 | 2.34 | 2.47 | 5.3 | 0 | 1 | 9120 | 7.6
890503 | 4 | 28 | 23 | 2.34 | 2.47 | 5.3 | 0 | 3 | 9940 | 6.6
890503 | 4 | 28 | 23 | 2.34 | 2.47 | 5.3 | 0 | 3 | 9940 | 6.6
890503 | 4 | 28 | 23 | 2.34 | 2.47 | 5.3 | 0 | 3 | 9940 | 6.6
890503 | 4 | 28 | 23 | 2.34 | 2.47 | 5.3 | 0 | 3 | 9940 | 6.6
890503 | 3 | 28 | 23 | 2.34 | 2.47 | 5.3 | 0 | 3 | 9940 | 6.6
890503 | 3 | 28 | 23 | 2.34 | 2.47 | 5.3 | 0 | 3 | 9940 | 6.6
890503 | 3 | 28 | 23 | 2.34 | 2.47 | 5.3 | 0 | 3 | 9940 | 6.6
890503 | 3 | 28 | 23 | 2.34 | 2.47 | 5.3 | 0 | 3 | 9940 | 6.6
890503 | 2 | 28 | 23 | 2.34 | 2.47 | 5.3 | 0 | 3 | 9940 | 6.6
890503 | 2 | 28 | 23 | 2.34 | 2.47 | 5.3 | 0 | 3 | 9940 | 6.6
890503 | 2 | 28 | 23 | 2.34 | 2.47 | 5.3 | 0 | 3 | 9940 | 6.6
890503 | 2 | 28 | 23 | 2.34 | 2.47 | 5.3 | 0 | 3 | 9940 | 6.6
890503 | 1 | 28 | 23 | 2.34 | 2.47 | 5.3 | 0 | 3 | 9940 | 6.6
890503 | 1 | 28 | 23 | 2.34 | 2.47 | 5.3 | 0 | 3 | 9940 | 6.6
890503 | 1 | 28 | 23 | 2.34 | 2.47 | 5.3 | 0 | 3 | 9940 | 6.6
890503 | 1 | 28 | 23 | 2.34 | 2.47 | 5.3 | 0 | 3 | 9940 | 6.6
890503 | 4 | 28 | 23 | 2.34 | 2.47 | 5.3 | 0 | 3 | 9940 | 6.6
890503 | 4 | 28 | 23 | 2.34 | 2.47 | 5.3 | 0 | 3 | 9940 | 6.6
890503 | 4 | 28 | 23 | 2.34 | 2.47 | 5.3 | 0 | 3 | 9940 | 6.6
890503 | 4 | 28 | 23 | 2.34 | 2.47 | 5.3 | 0 | 3 | 9940 | 6.6
890503 | 3 | 28 | 23 | 2.34 | 2.47 | 5.3 | 0 | 3 | 9940 | 6.6
890503 | 3 | 28 | 23 | 2.34 | 2.47 | 5.3 | 0 | 3 | 9940 | 6.6
890503 | 3 | 28 | 23 | 2.34 | 2.47 | 5.3 | 0 | 3 | 9940 | 6.6
890503 | 3 | 28 | 23 | 2.34 | 2.47 | 5.3 | 0 | 3 | 9940 | 6.6
890503 | 2 | 28 | 23 | 2.34 | 2.47 | 5.3 | 0 | 3 | 9940 | 6.6
890503 | 2 | 28 | 23 | 2.34 | 2.47 | 5.3 | 0 | 3 | 9940 | 6.6
890503 | 2 | 28 | 23 | 2.34 | 2.47 | 5.3 | 0 | 3 | 9940 | 6.6
890503 | 2 | 28 | 23 | 2.34 | 2.47 | 5.3 | 0 | 3 | 9940 | 6.6
890503 | 1 | 28 | 23 | 2.34 | 2.47 | 5.3 | 0 | 3 | 9940 | 6.6
890503 | 1 | 28 | 23 | 2.34 | 2.47 | 5.3 | 0 | 3 | 9940 | 6.6
890503 | 1 | 28 | 23 | 2.34 | 2.47 | 5.3 | 0 | 3 | 9940 | 6.6
890503 | 1 | 28 | 23 | 2.34 | 2.47 | 5.3 | 0 | 3 | 9940 | 6.6
890503 | 4 | 28 | 23 | 2.34 | 2.47 | 5.3 | 0 | 10 | 10852 | 6.1
890503 | 4 | 28 | 23 | 2.34 | 2.47 | 5.3 | 0 | 10 | 10852 | 6.1
890503 | 4 | 28 | 23 | 2.34 | 2.47 | 5.3 | 0 | 10 | 10852 | 6.1
890503 | 4 | 28 | 23 | 2.34 | 2.47 | 5.3 | 0 | 10 | 10852 | 6.1
890503 | 3 | 28 | 23 | 2.34 | 2.47 | 5.3 | 0 | 10 | 10852 | 6.1
890503 | 3 | 28 | 23 | 2.34 | 2.47 | 5.3 | 0 | 10 | 10852 | 6.1
890503 | 3 | 28 | 23 | 2.34 | 2.47 | 5.3 | 0 | 10 | 10852 | 6.1
890503 | 3 | 28 | 23 | 2.34 | 2.47 | 5.3 | 0 | 10 | 10852 | 6.1
890503 | 2 | 28 | 23 | 2.34 | 2.47 | 5.3 | 0 | 10 | 10852 | 6.1
890503 | 2 | 28 | 23 | 2.34 | 2.47 | 5.3 | 0 | 10 | 10852 | 6.1
890503 | 2 | 28 | 23 | 2.34 | 2.47 | 5.3 | 0 | 10 | 10852 | 6.1
890503 | 2 | 28 | 23 | 2.34 | 2.47 | 5.3 | 0 | 10 | 10852 | 6.1
890503 | 1 | 28 | 23 | 2.34 | 2.47 | 5.3 | 0 | 10 | 10852 | 6.1
890503 | 1 | 28 | 23 | 2.34 | 2.47 | 5.3 | 0 | 10 | 10852 | 6.1
890503 | 1 | 28 | 23 | 2.34 | 2.47 | 5.3 | 0 | 10 | 10852 | 6.1
890503 | 1 | 28 | 23 | 2.34 | 2.47 | 5.3 | 0 | 10 | 10852 | 6.1
890503 | 4 | 28 | 23 | 2.34 | 2.47 | 5.3 | 0 | 10 | 10852 | 6.1
890503 | 4 | 28 | 23 | 2.34 | 2.47 | 5.3 | 0 | 10 | 10852 | 6.1
890503 | 4 | 28 | 23 | 2.34 | 2.47 | 5.3 | 0 | 10 | 10852 | 6.1
890503 | 4 | 28 | 23 | 2.34 | 2.47 | 5.3 | 0 | 10 | 10852 | 6.1
890503 | 3 | 28 | 23 | 2.34 | 2.47 | 5.3 | 0 | 10 | 10852 | 6.1
890503 | 3 | 28 | 23 | 2.34 | 2.47 | 5.3 | 0 | 10 | 10852 | 6.1
890503 | 3 | 28 | 23 | 2.34 | 2.47 | 5.3 | 0 | 10 | 10852 | 6.1
890503 | 3 | 28 | 23 | 2.34 | 2.47 | 5.3 | 0 | 10 | 10852 | 6.1
890503 | 2 | 28 | 23 | 2.34 | 2.47 | 5.3 | 0 | 10 | 10852 | 6.1
890503 | 2 | 28 | 23 | 2.34 | 2.47 | 5.3 | 0 | 10 | 10852 | 6.1
890503 | 2 | 28 | 23 | 2.34 | 2.47 | 5.3 | 0 | 10 | 10852 | 6.1
890503 | 2 | 28 | 23 | 2.34 | 2.47 | 5.3 | 0 | 10 | 10852 | 6.1
890503 | 1 | 28 | 23 | 2.34 | 2.47 | 5.3 | 0 | 10 | 10852 | 6.1
890503 | 1 | 28 | 23 | 2.34 | 2.47 | 5.3 | 0 | 10 | 10852 | 6.1
890503 | 1 | 28 | 23 | 2.34 | 2.47 | 5.3 | 0 | 10 | 10852 | 6.1
890503 | 1 | 28 | 23 | 2.34 | 2.47 | 5.3 | 0 | 10 | 10852 | 6.1
890503 | 4 | 28 | 23 | 2.34 | 2.47 | 5.3 | 15 | 0.01 | 1615 | 30.6
890503 | 4 | 28 | 23 | 2.34 | 2.47 | 5.3 | 15 | 0.01 | 1615 | 30.6
890503 | 4 | 28 | 23 | 2.34 | 2.47 | 5.3 | 15 | 0.01 | 1615 | 30.6
890503 | 4 | 28 | 23 | 2.34 | 2.47 | 5.3 | 15 | 0.01 | 1615 | 30.6
890503 | 3 | 28 | 23 | 2.34 | 2.47 | 5.3 | 15 | 0.01 | 1615 | 30.6
890503 | 3 | 28 | 23 | 2.34 | 2.47 | 5.3 | 15 | 0.01 | 1615 | 30.6
890503 | 3 | 28 | 23 | 2.34 | 2.47 | 5.3 | 15 | 0.01 | 1615 | 30.6
890503 | 3 | 28 | 23 | 2.34 | 2.47 | 5.3 | 15 | 0.01 | 1615 | 30.6
890503 | 2 | 28 | 23 | 2.34 | 2.47 | 5.3 | 15 | 0.01 | 1615 | 30.6
890503 | 2 | 28 | 23 | 2.34 | 2.47 | 5.3 | 15 | 0.01 | 1615 | 30.6
890503 | 2 | 28 | 23 | 2.34 | 2.47 | 5.3 | 15 | 0.01 | 1615 | 30.6
890503 | 2 | 28 | 23 | 2.34 | 2.47 | 5.3 | 15 | 0.01 | 1615 | 30.6
890503 | 1 | 28 | 23 | 2.34 | 2.47 | 5.3 | 15 | 0.01 | 1615 | 30.6
890503 | 1 | 28 | 23 | 2.34 | 2.47 | 5.3 | 15 | 0.01 | 1615 | 30.6
890503 | 1 | 28 | 23 | 2.34 | 2.47 | 5.3 | 15 | 0.01 | 1615 | 30.6
890503 | 1 | 28 | 23 | 2.34 | 2.47 | 5.3 | 15 | 0.01 | 1615 | 30.6
890503 | 4 | 28 | 23 | 2.34 | 2.47 | 5.3 | 15 | 0.01 | 1615 | 30.6
890503 | 4 | 28 | 23 | 2.34 | 2.47 | 5.3 | 15 | 0.01 | 1615 | 30.6
890503 | 4 | 28 | 23 | 2.34 | 2.47 | 5.3 | 15 | 0.01 | 1615 | 30.6
890503 | 4 | 28 | 23 | 2.34 | 2.47 | 5.3 | 15 | 0.01 | 1615 | 30.6
890503 | 3 | 28 | 23 | 2.34 | 2.47 | 5.3 | 15 | 0.01 | 1615 | 30.6
890503 | 3 | 28 | 23 | 2.34 | 2.47 | 5.3 | 15 | 0.01 | 1615 | 30.6
890503 | 3 | 28 | 23 | 2.34 | 2.47 | 5.3 | 15 | 0.01 | 1615 | 30.6
890503 | 3 | 28 | 23 | 2.34 | 2.47 | 5.3 | 15 | 0.01 | 1615 | 30.6
890503 | 2 | 28 | 23 | 2.34 | 2.47 | 5.3 | 15 | 0.01 | 1615 | 30.6
890503 | 2 | 28 | 23 | 2.34 | 2.47 | 5.3 | 15 | 0.01 | 1615 | 30.6
890503 | 2 | 28 | 23 | 2.34 | 2.47 | 5.3 | 15 | 0.01 | 1615 | 30.6
890503 | 2 | 28 | 23 | 2.34 | 2.47 | 5.3 | 15 | 0.01 | 1615 | 30.6
890503 | 1 | 28 | 23 | 2.34 | 2.47 | 5.3 | 15 | 0.01 | 1615 | 30.6
890503 | 1 | 28 | 23 | 2.34 | 2.47 | 5.3 | 15 | 0.01 | 1615 | 30.6
890503 | 1 | 28 | 23 | 2.34 | 2.47 | 5.3 | 15 | 0.01 | 1615 | 30.6
890503 | 1 | 28 | 23 | 2.34 | 2.47 | 5.3 | 15 | 0.01 | 1615 | 30.6
890503 | 4 | 28 | 23 | 2.34 | 2.47 | 5.3 | 15 | 0.03 | 2245 | 27.9
890503 | 4 | 28 | 23 | 2.34 | 2.47 | 5.3 | 15 | 0.03 | 2245 | 27.9
890503 | 4 | 28 | 23 | 2.34 | 2.47 | 5.3 | 15 | 0.03 | 2245 | 27.9
890503 | 4 | 28 | 23 | 2.34 | 2.47 | 5.3 | 15 | 0.03 | 2245 | 27.9
890503 | 3 | 28 | 23 | 2.34 | 2.47 | 5.3 | 15 | 0.03 | 2245 | 27.9
890503 | 3 | 28 | 23 | 2.34 | 2.47 | 5.3 | 15 | 0.03 | 2245 | 27.9
890503 | 3 | 28 | 23 | 2.34 | 2.47 | 5.3 | 15 | 0.03 | 2245 | 27.9
890503 | 3 | 28 | 23 | 2.34 | 2.47 | 5.3 | 15 | 0.03 | 2245 | 27.9
890503 | 2 | 28 | 23 | 2.34 | 2.47 | 5.3 | 15 | 0.03 | 2245 | 27.9
890503 | 2 | 28 | 23 | 2.34 | 2.47 | 5.3 | 15 | 0.03 | 2245 | 27.9
890503 | 2 | 28 | 23 | 2.34 | 2.47 | 5.3 | 15 | 0.03 | 2245 | 27.9
890503 | 2 | 28 | 23 | 2.34 | 2.47 | 5.3 | 15 | 0.03 | 2245 | 27.9
890503 | 1 | 28 | 23 | 2.34 | 2.47 | 5.3 | 15 | 0.03 | 2245 | 27.9
890503 | 1 | 28 | 23 | 2.34 | 2.47 | 5.3 | 15 | 0.03 | 2245 | 27.9
890503 | 1 | 28 | 23 | 2.34 | 2.47 | 5.3 | 15 | 0.03 | 2245 | 27.9
890503 | 1 | 28 | 23 | 2.34 | 2.47 | 5.3 | 15 | 0.03 | 2245 | 27.9
890503 | 4 | 28 | 23 | 2.34 | 2.47 | 5.3 | 15 | 0.03 | 2245 | 27.9
890503 | 4 | 28 | 23 | 2.34 | 2.47 | 5.3 | 15 | 0.03 | 2245 | 27.9
890503 | 4 | 28 | 23 | 2.34 | 2.47 | 5.3 | 15 | 0.03 | 2245 | 27.9
890503 | 4 | 28 | 23 | 2.34 | 2.47 | 5.3 | 15 | 0.03 | 2245 | 27.9
890503 | 3 | 28 | 23 | 2.34 | 2.47 | 5.3 | 15 | 0.03 | 2245 | 27.9
890503 | 3 | 28 | 23 | 2.34 | 2.47 | 5.3 | 15 | 0.03 | 2245 | 27.9
890503 | 3 | 28 | 23 | 2.34 | 2.47 | 5.3 | 15 | 0.03 | 2245 | 27.9
890503 | 3 | 28 | 23 | 2.34 | 2.47 | 5.3 | 15 | 0.03 | 2245 | 27.9
890503 | 2 | 28 | 23 | 2.34 | 2.47 | 5.3 | 15 | 0.03 | 2245 | 27.9
890503 | 2 | 28 | 23 | 2.34 | 2.47 | 5.3 | 15 | 0.03 | 2245 | 27.9
890503 | 2 | 28 | 23 | 2.34 | 2.47 | 5.3 | 15 | 0.03 | 2245 | 27.9
890503 | 2 | 28 | 23 | 2.34 | 2.47 | 5.3 | 15 | 0.03 | 2245 | 27.9
890503 | 1 | 28 | 23 | 2.34 | 2.47 | 5.3 | 15 | 0.03 | 2245 | 27.9
890503 | 1 | 28 | 23 | 2.34 | 2.47 | 5.3 | 15 | 0.03 | 2245 | 27.9
890503 | 1 | 28 | 23 | 2.34 | 2.47 | 5.3 | 15 | 0.03 | 2245 | 27.9
890503 | 1 | 28 | 23 | 2.34 | 2.47 | 5.3 | 15 | 0.03 | 2245 | 27.9
890503 | 4 | 28 | 23 | 2.34 | 2.47 | 5.3 | 15 | 0.1 | 3114 | 24
890503 | 4 | 28 | 23 | 2.34 | 2.47 | 5.3 | 15 | 0.1 | 3114 | 24
890503 | 4 | 28 | 23 | 2.34 | 2.47 | 5.3 | 15 | 0.1 | 3114 | 24
890503 | 4 | 28 | 23 | 2.34 | 2.47 | 5.3 | 15 | 0.1 | 3114 | 24
890503 | 3 | 28 | 23 | 2.34 | 2.47 | 5.3 | 15 | 0.1 | 3114 | 24
890503 | 3 | 28 | 23 | 2.34 | 2.47 | 5.3 | 15 | 0.1 | 3114 | 24
890503 | 3 | 28 | 23 | 2.34 | 2.47 | 5.3 | 15 | 0.1 | 3114 | 24
890503 | 3 | 28 | 23 | 2.34 | 2.47 | 5.3 | 15 | 0.1 | 3114 | 24
890503 | 2 | 28 | 23 | 2.34 | 2.47 | 5.3 | 15 | 0.1 | 3114 | 24
890503 | 2 | 28 | 23 | 2.34 | 2.47 | 5.3 | 15 | 0.1 | 3114 | 24
890503 | 2 | 28 | 23 | 2.34 | 2.47 | 5.3 | 15 | 0.1 | 3114 | 24
890503 | 2 | 28 | 23 | 2.34 | 2.47 | 5.3 | 15 | 0.1 | 3114 | 24
890503 | 1 | 28 | 23 | 2.34 | 2.47 | 5.3 | 15 | 0.1 | 3114 | 24
890503 | 1 | 28 | 23 | 2.34 | 2.47 | 5.3 | 15 | 0.1 | 3114 | 24
890503 | 1 | 28 | 23 | 2.34 | 2.47 | 5.3 | 15 | 0.1 | 3114 | 24
890503 | 1 | 28 | 23 | 2.34 | 2.47 | 5.3 | 15 | 0.1 | 3114 | 24
890503 | 4 | 28 | 23 | 2.34 | 2.47 | 5.3 | 15 | 0.1 | 3114 | 24
890503 | 4 | 28 | 23 | 2.34 | 2.47 | 5.3 | 15 | 0.1 | 3114 | 24
890503 | 4 | 28 | 23 | 2.34 | 2.47 | 5.3 | 15 | 0.1 | 3114 | 24
890503 | 4 | 28 | 23 | 2.34 | 2.47 | 5.3 | 15 | 0.1 | 3114 | 24
890503 | 3 | 28 | 23 | 2.34 | 2.47 | 5.3 | 15 | 0.1 | 3114 | 24
890503 | 3 | 28 | 23 | 2.34 | 2.47 | 5.3 | 15 | 0.1 | 3114 | 24
890503 | 3 | 28 | 23 | 2.34 | 2.47 | 5.3 | 15 | 0.1 | 3114 | 24
890503 | 3 | 28 | 23 | 2.34 | 2.47 | 5.3 | 15 | 0.1 | 3114 | 24
890503 | 2 | 28 | 23 | 2.34 | 2.47 | 5.3 | 15 | 0.1 | 3114 | 24
890503 | 2 | 28 | 23 | 2.34 | 2.47 | 5.3 | 15 | 0.1 | 3114 | 24
890503 | 2 | 28 | 23 | 2.34 | 2.47 | 5.3 | 15 | 0.1 | 3114 | 24
890503 | 2 | 28 | 23 | 2.34 | 2.47 | 5.3 | 15 | 0.1 | 3114 | 24
890503 | 1 | 28 | 23 | 2.34 | 2.47 | 5.3 | 15 | 0.1 | 3114 | 24
890503 | 1 | 28 | 23 | 2.34 | 2.47 | 5.3 | 15 | 0.1 | 3114 | 24
890503 | 1 | 28 | 23 | 2.34 | 2.47 | 5.3 | 15 | 0.1 | 3114 | 24
890503 | 1 | 28 | 23 | 2.34 | 2.47 | 5.3 | 15 | 0.1 | 3114 | 24
890503 | 4 | 28 | 23 | 2.34 | 2.47 | 5.3 | 15 | 0.3 | 4050 | 21.6
890503 | 4 | 28 | 23 | 2.34 | 2.47 | 5.3 | 15 | 0.3 | 4050 | 21.6
890503 | 4 | 28 | 23 | 2.34 | 2.47 | 5.3 | 15 | 0.3 | 4050 | 21.6
890503 | 4 | 28 | 23 | 2.34 | 2.47 | 5.3 | 15 | 0.3 | 4050 | 21.6
890503 | 3 | 28 | 23 | 2.34 | 2.47 | 5.3 | 15 | 0.3 | 4050 | 21.6
890503 | 3 | 28 | 23 | 2.34 | 2.47 | 5.3 | 15 | 0.3 | 4050 | 21.6
890503 | 3 | 28 | 23 | 2.34 | 2.47 | 5.3 | 15 | 0.3 | 4050 | 21.6
890503 | 3 | 28 | 23 | 2.34 | 2.47 | 5.3 | 15 | 0.3 | 4050 | 21.6
890503 | 2 | 28 | 23 | 2.34 | 2.47 | 5.3 | 15 | 0.3 | 4050 | 21.6
890503 | 2 | 28 | 23 | 2.34 | 2.47 | 5.3 | 15 | 0.3 | 4050 | 21.6
890503 | 2 | 28 | 23 | 2.34 | 2.47 | 5.3 | 15 | 0.3 | 4050 | 21.6
890503 | 2 | 28 | 23 | 2.34 | 2.47 | 5.3 | 15 | 0.3 | 4050 | 21.6
890503 | 1 | 28 | 23 | 2.34 | 2.47 | 5.3 | 15 | 0.3 | 4050 | 21.6
890503 | 1 | 28 | 23 | 2.34 | 2.47 | 5.3 | 15 | 0.3 | 4050 | 21.6
890503 | 1 | 28 | 23 | 2.34 | 2.47 | 5.3 | 15 | 0.3 | 4050 | 21.6
890503 | 1 | 28 | 23 | 2.34 | 2.47 | 5.3 | 15 | 0.3 | 4050 | 21.6
890503 | 4 | 28 | 23 | 2.34 | 2.47 | 5.3 | 15 | 0.3 | 4050 | 21.6
890503 | 4 | 28 | 23 | 2.34 | 2.47 | 5.3 | 15 | 0.3 | 4050 | 21.6
890503 | 4 | 28 | 23 | 2.34 | 2.47 | 5.3 | 15 | 0.3 | 4050 | 21.6
890503 | 4 | 28 | 23 | 2.34 | 2.47 | 5.3 | 15 | 0.3 | 4050 | 21.6
890503 | 3 | 28 | 23 | 2.34 | 2.47 | 5.3 | 15 | 0.3 | 4050 | 21.6
890503 | 3 | 28 | 23 | 2.34 | 2.47 | 5.3 | 15 | 0.3 | 4050 | 21.6
890503 | 3 | 28 | 23 | 2.34 | 2.47 | 5.3 | 15 | 0.3 | 4050 | 21.6
890503 | 3 | 28 | 23 | 2.34 | 2.47 | 5.3 | 15 | 0.3 | 4050 | 21.6
890503 | 2 | 28 | 23 | 2.34 | 2.47 | 5.3 | 15 | 0.3 | 4050 | 21.6
890503 | 2 | 28 | 23 | 2.34 | 2.47 | 5.3 | 15 | 0.3 | 4050 | 21.6
890503 | 2 | 28 | 23 | 2.34 | 2.47 | 5.3 | 15 | 0.3 | 4050 | 21.6
890503 | 2 | 28 | 23 | 2.34 | 2.47 | 5.3 | 15 | 0.3 | 4050 | 21.6
890503 | 1 | 28 | 23 | 2.34 | 2.47 | 5.3 | 15 | 0.3 | 4050 | 21.6
890503 | 1 | 28 | 23 | 2.34 | 2.47 | 5.3 | 15 | 0.3 | 4050 | 21.6
890503 | 1 | 28 | 23 | 2.34 | 2.47 | 5.3 | 15 | 0.3 | 4050 | 21.6
890503 | 1 | 28 | 23 | 2.34 | 2.47 | 5.3 | 15 | 0.3 | 4050 | 21.6
890503 | 4 | 28 | 23 | 2.34 | 2.47 | 5.3 | 15 | 1 | 5247 | 19.4
890503 | 4 | 28 | 23 | 2.34 | 2.47 | 5.3 | 15 | 1 | 5247 | 19.4
890503 | 4 | 28 | 23 | 2.34 | 2.47 | 5.3 | 15 | 1 | 5247 | 19.4
890503 | 4 | 28 | 23 | 2.34 | 2.47 | 5.3 | 15 | 1 | 5247 | 19.4
890503 | 3 | 28 | 23 | 2.34 | 2.47 | 5.3 | 15 | 1 | 5247 | 19.4
890503 | 3 | 28 | 23 | 2.34 | 2.47 | 5.3 | 15 | 1 | 5247 | 19.4
890503 | 3 | 28 | 23 | 2.34 | 2.47 | 5.3 | 15 | 1 | 5247 | 19.4
890503 | 3 | 28 | 23 | 2.34 | 2.47 | 5.3 | 15 | 1 | 5247 | 19.4
890503 | 2 | 28 | 23 | 2.34 | 2.47 | 5.3 | 15 | 1 | 5247 | 19.4
890503 | 2 | 28 | 23 | 2.34 | 2.47 | 5.3 | 15 | 1 | 5247 | 19.4
890503 | 2 | 28 | 23 | 2.34 | 2.47 | 5.3 | 15 | 1 | 5247 | 19.4
890503 | 2 | 28 | 23 | 2.34 | 2.47 | 5.3 | 15 | 1 | 5247 | 19.4
890503 | 1 | 28 | 23 | 2.34 | 2.47 | 5.3 | 15 | 1 | 5247 | 19.4
890503 | 1 | 28 | 23 | 2.34 | 2.47 | 5.3 | 15 | 1 | 5247 | 19.4
890503 | 1 | 28 | 23 | 2.34 | 2.47 | 5.3 | 15 | 1 | 5247 | 19.4
890503 | 1 | 28 | 23 | 2.34 | 2.47 | 5.3 | 15 | 1 | 5247 | 19.4
890503 | 4 | 28 | 23 | 2.34 | 2.47 | 5.3 | 15 | 1 | 5247 | 19.4
890503 | 4 | 28 | 23 | 2.34 | 2.47 | 5.3 | 15 | 1 | 5247 | 19.4
890503 | 4 | 28 | 23 | 2.34 | 2.47 | 5.3 | 15 | 1 | 5247 | 19.4
890503 | 4 | 28 | 23 | 2.34 | 2.47 | 5.3 | 15 | 1 | 5247 | 19.4
890503 | 3 | 28 | 23 | 2.34 | 2.47 | 5.3 | 15 | 1 | 5247 | 19.4
890503 | 3 | 28 | 23 | 2.34 | 2.47 | 5.3 | 15 | 1 | 5247 | 19.4
890503 | 3 | 28 | 23 | 2.34 | 2.47 | 5.3 | 15 | 1 | 5247 | 19.4
890503 | 3 | 28 | 23 | 2.34 | 2.47 | 5.3 | 15 | 1 | 5247 | 19.4
890503 | 2 | 28 | 23 | 2.34 | 2.47 | 5.3 | 15 | 1 | 5247 | 19.4
890503 | 2 | 28 | 23 | 2.34 | 2.47 | 5.3 | 15 | 1 | 5247 | 19.4
890503 | 2 | 28 | 23 | 2.34 | 2.47 | 5.3 | 15 | 1 | 5247 | 19.4
890503 | 2 | 28 | 23 | 2.34 | 2.47 | 5.3 | 15 | 1 | 5247 | 19.4
890503 | 1 | 28 | 23 | 2.34 | 2.47 | 5.3 | 15 | 1 | 5247 | 19.4
890503 | 1 | 28 | 23 | 2.34 | 2.47 | 5.3 | 15 | 1 | 5247 | 19.4
890503 | 1 | 28 | 23 | 2.34 | 2.47 | 5.3 | 15 | 1 | 5247 | 19.4
890503 | 1 | 28 | 23 | 2.34 | 2.47 | 5.3 | 15 | 1 | 5247 | 19.4
890503 | 4 | 28 | 23 | 2.34 | 2.47 | 5.3 | 15 | 3 | 6584 | 18.1
890503 | 4 | 28 | 23 | 2.34 | 2.47 | 5.3 | 15 | 3 | 6584 | 18.1
890503 | 4 | 28 | 23 | 2.34 | 2.47 | 5.3 | 15 | 3 | 6584 | 18.1
890503 | 4 | 28 | 23 | 2.34 | 2.47 | 5.3 | 15 | 3 | 6584 | 18.1
890503 | 3 | 28 | 23 | 2.34 | 2.47 | 5.3 | 15 | 3 | 6584 | 18.1
890503 | 3 | 28 | 23 | 2.34 | 2.47 | 5.3 | 15 | 3 | 6584 | 18.1
890503 | 3 | 28 | 23 | 2.34 | 2.47 | 5.3 | 15 | 3 | 6584 | 18.1
890503 | 3 | 28 | 23 | 2.34 | 2.47 | 5.3 | 15 | 3 | 6584 | 18.1
890503 | 2 | 28 | 23 | 2.34 | 2.47 | 5.3 | 15 | 3 | 6584 | 18.1
890503 | 2 | 28 | 23 | 2.34 | 2.47 | 5.3 | 15 | 3 | 6584 | 18.1
890503 | 2 | 28 | 23 | 2.34 | 2.47 | 5.3 | 15 | 3 | 6584 | 18.1
890503 | 2 | 28 | 23 | 2.34 | 2.47 | 5.3 | 15 | 3 | 6584 | 18.1
890503 | 1 | 28 | 23 | 2.34 | 2.47 | 5.3 | 15 | 3 | 6584 | 18.1
890503 | 1 | 28 | 23 | 2.34 | 2.47 | 5.3 | 15 | 3 | 6584 | 18.1
890503 | 1 | 28 | 23 | 2.34 | 2.47 | 5.3 | 15 | 3 | 6584 | 18.1
890503 | 1 | 28 | 23 | 2.34 | 2.47 | 5.3 | 15 | 3 | 6584 | 18.1
890503 | 4 | 28 | 23 | 2.34 | 2.47 | 5.3 | 15 | 3 | 6584 | 18.1
890503 | 4 | 28 | 23 | 2.34 | 2.47 | 5.3 | 15 | 3 | 6584 | 18.1
890503 | 4 | 28 | 23 | 2.34 | 2.47 | 5.3 | 15 | 3 | 6584 | 18.1
890503 | 4 | 28 | 23 | 2.34 | 2.47 | 5.3 | 15 | 3 | 6584 | 18.1
890503 | 3 | 28 | 23 | 2.34 | 2.47 | 5.3 | 15 | 3 | 6584 | 18.1
890503 | 3 | 28 | 23 | 2.34 | 2.47 | 5.3 | 15 | 3 | 6584 | 18.1
890503 | 3 | 28 | 23 | 2.34 | 2.47 | 5.3 | 15 | 3 | 6584 | 18.1
890503 | 3 | 28 | 23 | 2.34 | 2.47 | 5.3 | 15 | 3 | 6584 | 18.1
890503 | 2 | 28 | 23 | 2.34 | 2.47 | 5.3 | 15 | 3 | 6584 | 18.1
890503 | 2 | 28 | 23 | 2.34 | 2.47 | 5.3 | 15 | 3 | 6584 | 18.1
890503 | 2 | 28 | 23 | 2.34 | 2.47 | 5.3 | 15 | 3 | 6584 | 18.1
890503 | 2 | 28 | 23 | 2.34 | 2.47 | 5.3 | 15 | 3 | 6584 | 18.1
890503 | 1 | 28 | 23 | 2.34 | 2.47 | 5.3 | 15 | 3 | 6584 | 18.1
890503 | 1 | 28 | 23 | 2.34 | 2.47 | 5.3 | 15 | 3 | 6584 | 18.1
890503 | 1 | 28 | 23 | 2.34 | 2.47 | 5.3 | 15 | 3 | 6584 | 18.1
890503 | 1 | 28 | 23 | 2.34 | 2.47 | 5.3 | 15 | 3 | 6584 | 18.1
890503 | 4 | 28 | 23 | 2.34 | 2.47 | 5.3 | 30 | 0.01 | 260 | 42.7
890503 | 4 | 28 | 23 | 2.34 | 2.47 | 5.3 | 30 | 0.01 | 260 | 42.7
890503 | 4 | 28 | 23 | 2.34 | 2.47 | 5.3 | 30 | 0.01 | 260 | 42.7
890503 | 4 | 28 | 23 | 2.34 | 2.47 | 5.3 | 30 | 0.01 | 260 | 42.7
890503 | 3 | 28 | 23 | 2.34 | 2.47 | 5.3 | 30 | 0.01 | 260 | 42.7
890503 | 3 | 28 | 23 | 2.34 | 2.47 | 5.3 | 30 | 0.01 | 260 | 42.7
890503 | 3 | 28 | 23 | 2.34 | 2.47 | 5.3 | 30 | 0.01 | 260 | 42.7
890503 | 3 | 28 | 23 | 2.34 | 2.47 | 5.3 | 30 | 0.01 | 260 | 42.7
890503 | 2 | 28 | 23 | 2.34 | 2.47 | 5.3 | 30 | 0.01 | 260 | 42.7
890503 | 2 | 28 | 23 | 2.34 | 2.47 | 5.3 | 30 | 0.01 | 260 | 42.7
890503 | 2 | 28 | 23 | 2.34 | 2.47 | 5.3 | 30 | 0.01 | 260 | 42.7
890503 | 2 | 28 | 23 | 2.34 | 2.47 | 5.3 | 30 | 0.01 | 260 | 42.7
890503 | 1 | 28 | 23 | 2.34 | 2.47 | 5.3 | 30 | 0.01 | 260 | 42.7
890503 | 1 | 28 | 23 | 2.34 | 2.47 | 5.3 | 30 | 0.01 | 260 | 42.7
890503 | 1 | 28 | 23 | 2.34 | 2.47 | 5.3 | 30 | 0.01 | 260 | 42.7
890503 | 1 | 28 | 23 | 2.34 | 2.47 | 5.3 | 30 | 0.01 | 260 | 42.7
890503 | 4 | 28 | 23 | 2.34 | 2.47 | 5.3 | 30 | 0.01 | 260 | 42.7
890503 | 4 | 28 | 23 | 2.34 | 2.47 | 5.3 | 30 | 0.01 | 260 | 42.7
890503 | 4 | 28 | 23 | 2.34 | 2.47 | 5.3 | 30 | 0.01 | 260 | 42.7
890503 | 4 | 28 | 23 | 2.34 | 2.47 | 5.3 | 30 | 0.01 | 260 | 42.7
890503 | 3 | 28 | 23 | 2.34 | 2.47 | 5.3 | 30 | 0.01 | 260 | 42.7
890503 | 3 | 28 | 23 | 2.34 | 2.47 | 5.3 | 30 | 0.01 | 260 | 42.7
890503 | 3 | 28 | 23 | 2.34 | 2.47 | 5.3 | 30 | 0.01 | 260 | 42.7
890503 | 3 | 28 | 23 | 2.34 | 2.47 | 5.3 | 30 | 0.01 | 260 | 42.7
890503 | 2 | 28 | 23 | 2.34 | 2.47 | 5.3 | 30 | 0.01 | 260 | 42.7
890503 | 2 | 28 | 23 | 2.34 | 2.47 | 5.3 | 30 | 0.01 | 260 | 42.7
890503 | 2 | 28 | 23 | 2.34 | 2.47 | 5.3 | 30 | 0.01 | 260 | 42.7
890503 | 2 | 28 | 23 | 2.34 | 2.47 | 5.3 | 30 | 0.01 | 260 | 42.7
890503 | 1 | 28 | 23 | 2.34 | 2.47 | 5.3 | 30 | 0.01 | 260 | 42.7
890503 | 1 | 28 | 23 | 2.34 | 2.47 | 5.3 | 30 | 0.01 | 260 | 42.7
890503 | 1 | 28 | 23 | 2.34 | 2.47 | 5.3 | 30 | 0.01 | 260 | 42.7
890503 | 1 | 28 | 23 | 2.34 | 2.47 | 5.3 | 30 | 0.01 | 260 | 42.7
890503 | 4 | 28 | 23 | 2.34 | 2.47 | 5.3 | 30 | 0.03 | 413 | 40.5
890503 | 4 | 28 | 23 | 2.34 | 2.47 | 5.3 | 30 | 0.03 | 413 | 40.5
890503 | 4 | 28 | 23 | 2.34 | 2.47 | 5.3 | 30 | 0.03 | 413 | 40.5
890503 | 4 | 28 | 23 | 2.34 | 2.47 | 5.3 | 30 | 0.03 | 413 | 40.5
890503 | 3 | 28 | 23 | 2.34 | 2.47 | 5.3 | 30 | 0.03 | 413 | 40.5
890503 | 3 | 28 | 23 | 2.34 | 2.47 | 5.3 | 30 | 0.03 | 413 | 40.5
890503 | 3 | 28 | 23 | 2.34 | 2.47 | 5.3 | 30 | 0.03 | 413 | 40.5
890503 | 3 | 28 | 23 | 2.34 | 2.47 | 5.3 | 30 | 0.03 | 413 | 40.5
890503 | 2 | 28 | 23 | 2.34 | 2.47 | 5.3 | 30 | 0.03 | 413 | 40.5
890503 | 2 | 28 | 23 | 2.34 | 2.47 | 5.3 | 30 | 0.03 | 413 | 40.5
890503 | 2 | 28 | 23 | 2.34 | 2.47 | 5.3 | 30 | 0.03 | 413 | 40.5
890503 | 2 | 28 | 23 | 2.34 | 2.47 | 5.3 | 30 | 0.03 | 413 | 40.5
890503 | 1 | 28 | 23 | 2.34 | 2.47 | 5.3 | 30 | 0.03 | 413 | 40.5
890503 | 1 | 28 | 23 | 2.34 | 2.47 | 5.3 | 30 | 0.03 | 413 | 40.5
890503 | 1 | 28 | 23 | 2.34 | 2.47 | 5.3 | 30 | 0.03 | 413 | 40.5
890503 | 1 | 28 | 23 | 2.34 | 2.47 | 5.3 | 30 | 0.03 | 413 | 40.5
890503 | 4 | 28 | 23 | 2.34 | 2.47 | 5.3 | 30 | 0.03 | 413 | 40.5
890503 | 4 | 28 | 23 | 2.34 | 2.47 | 5.3 | 30 | 0.03 | 413 | 40.5
890503 | 4 | 28 | 23 | 2.34 | 2.47 | 5.3 | 30 | 0.03 | 413 | 40.5
890503 | 4 | 28 | 23 | 2.34 | 2.47 | 5.3 | 30 | 0.03 | 413 | 40.5
890503 | 3 | 28 | 23 | 2.34 | 2.47 | 5.3 | 30 | 0.03 | 413 | 40.5
890503 | 3 | 28 | 23 | 2.34 | 2.47 | 5.3 | 30 | 0.03 | 413 | 40.5
890503 | 3 | 28 | 23 | 2.34 | 2.47 | 5.3 | 30 | 0.03 | 413 | 40.5
890503 | 3 | 28 | 23 | 2.34 | 2.47 | 5.3 | 30 | 0.03 | 413 | 40.5
890503 | 2 | 28 | 23 | 2.34 | 2.47 | 5.3 | 30 | 0.03 | 413 | 40.5
890503 | 2 | 28 | 23 | 2.34 | 2.47 | 5.3 | 30 | 0.03 | 413 | 40.5
890503 | 2 | 28 | 23 | 2.34 | 2.47 | 5.3 | 30 | 0.03 | 413 | 40.5
890503 | 2 | 28 | 23 | 2.34 | 2.47 | 5.3 | 30 | 0.03 | 413 | 40.5
890503 | 1 | 28 | 23 | 2.34 | 2.47 | 5.3 | 30 | 0.03 | 413 | 40.5
890503 | 1 | 28 | 23 | 2.34 | 2.47 | 5.3 | 30 | 0.03 | 413 | 40.5
890503 | 1 | 28 | 23 | 2.34 | 2.47 | 5.3 | 30 | 0.03 | 413 | 40.5
890503 | 1 | 28 | 23 | 2.34 | 2.47 | 5.3 | 30 | 0.03 | 413 | 40.5
890503 | 4 | 28 | 23 | 2.34 | 2.47 | 5.3 | 30 | 0.1 | 653 | 39.1
890503 | 4 | 28 | 23 | 2.34 | 2.47 | 5.3 | 30 | 0.1 | 653 | 39.1
890503 | 4 | 28 | 23 | 2.34 | 2.47 | 5.3 | 30 | 0.1 | 653 | 39.1
890503 | 4 | 28 | 23 | 2.34 | 2.47 | 5.3 | 30 | 0.1 | 653 | 39.1
890503 | 3 | 28 | 23 | 2.34 | 2.47 | 5.3 | 30 | 0.1 | 653 | 39.1
890503 | 3 | 28 | 23 | 2.34 | 2.47 | 5.3 | 30 | 0.1 | 653 | 39.1
890503 | 3 | 28 | 23 | 2.34 | 2.47 | 5.3 | 30 | 0.1 | 653 | 39.1
890503 | 3 | 28 | 23 | 2.34 | 2.47 | 5.3 | 30 | 0.1 | 653 | 39.1
890503 | 2 | 28 | 23 | 2.34 | 2.47 | 5.3 | 30 | 0.1 | 653 | 39.1
890503 | 2 | 28 | 23 | 2.34 | 2.47 | 5.3 | 30 | 0.1 | 653 | 39.1
890503 | 2 | 28 | 23 | 2.34 | 2.47 | 5.3 | 30 | 0.1 | 653 | 39.1
890503 | 2 | 28 | 23 | 2.34 | 2.47 | 5.3 | 30 | 0.1 | 653 | 39.1
890503 | 1 | 28 | 23 | 2.34 | 2.47 | 5.3 | 30 | 0.1 | 653 | 39.1
890503 | 1 | 28 | 23 | 2.34 | 2.47 | 5.3 | 30 | 0.1 | 653 | 39.1
890503 | 1 | 28 | 23 | 2.34 | 2.47 | 5.3 | 30 | 0.1 | 653 | 39.1
890503 | 1 | 28 | 23 | 2.34 | 2.47 | 5.3 | 30 | 0.1 | 653 | 39.1
890503 | 4 | 28 | 23 | 2.34 | 2.47 | 5.3 | 30 | 0.1 | 653 | 39.1
890503 | 4 | 28 | 23 | 2.34 | 2.47 | 5.3 | 30 | 0.1 | 653 | 39.1
890503 | 4 | 28 | 23 | 2.34 | 2.47 | 5.3 | 30 | 0.1 | 653 | 39.1
890503 | 4 | 28 | 23 | 2.34 | 2.47 | 5.3 | 30 | 0.1 | 653 | 39.1
890503 | 3 | 28 | 23 | 2.34 | 2.47 | 5.3 | 30 | 0.1 | 653 | 39.1
890503 | 3 | 28 | 23 | 2.34 | 2.47 | 5.3 | 30 | 0.1 | 653 | 39.1
890503 | 3 | 28 | 23 | 2.34 | 2.47 | 5.3 | 30 | 0.1 | 653 | 39.1
890503 | 3 | 28 | 23 | 2.34 | 2.47 | 5.3 | 30 | 0.1 | 653 | 39.1
890503 | 2 | 28 | 23 | 2.34 | 2.47 | 5.3 | 30 | 0.1 | 653 | 39.1
890503 | 2 | 28 | 23 | 2.34 | 2.47 | 5.3 | 30 | 0.1 | 653 | 39.1
890503 | 2 | 28 | 23 | 2.34 | 2.47 | 5.3 | 30 | 0.1 | 653 | 39.1
890503 | 2 | 28 | 23 | 2.34 | 2.47 | 5.3 | 30 | 0.1 | 653 | 39.1
890503 | 1 | 28 | 23 | 2.34 | 2.47 | 5.3 | 30 | 0.1 | 653 | 39.1
890503 | 1 | 28 | 23 | 2.34 | 2.47 | 5.3 | 30 | 0.1 | 653 | 39.1
890503 | 1 | 28 | 23 | 2.34 | 2.47 | 5.3 | 30 | 0.1 | 653 | 39.1
890503 | 1 | 28 | 23 | 2.34 | 2.47 | 5.3 | 30 | 0.1 | 653 | 39.1
890503 | 4 | 28 | 23 | 2.34 | 2.47 | 5.3 | 30 | 0.3 | 983 | 37.2
890503 | 4 | 28 | 23 | 2.34 | 2.47 | 5.3 | 30 | 0.3 | 983 | 37.2
890503 | 4 | 28 | 23 | 2.34 | 2.47 | 5.3 | 30 | 0.3 | 983 | 37.2
890503 | 4 | 28 | 23 | 2.34 | 2.47 | 5.3 | 30 | 0.3 | 983 | 37.2
890503 | 3 | 28 | 23 | 2.34 | 2.47 | 5.3 | 30 | 0.3 | 983 | 37.2
890503 | 3 | 28 | 23 | 2.34 | 2.47 | 5.3 | 30 | 0.3 | 983 | 37.2
890503 | 3 | 28 | 23 | 2.34 | 2.47 | 5.3 | 30 | 0.3 | 983 | 37.2
890503 | 3 | 28 | 23 | 2.34 | 2.47 | 5.3 | 30 | 0.3 | 983 | 37.2
890503 | 2 | 28 | 23 | 2.34 | 2.47 | 5.3 | 30 | 0.3 | 983 | 37.2
890503 | 2 | 28 | 23 | 2.34 | 2.47 | 5.3 | 30 | 0.3 | 983 | 37.2
890503 | 2 | 28 | 23 | 2.34 | 2.47 | 5.3 | 30 | 0.3 | 983 | 37.2
890503 | 2 | 28 | 23 | 2.34 | 2.47 | 5.3 | 30 | 0.3 | 983 | 37.2
890503 | 1 | 28 | 23 | 2.34 | 2.47 | 5.3 | 30 | 0.3 | 983 | 37.2
890503 | 1 | 28 | 23 | 2.34 | 2.47 | 5.3 | 30 | 0.3 | 983 | 37.2
890503 | 1 | 28 | 23 | 2.34 | 2.47 | 5.3 | 30 | 0.3 | 983 | 37.2
890503 | 1 | 28 | 23 | 2.34 | 2.47 | 5.3 | 30 | 0.3 | 983 | 37.2
890503 | 4 | 28 | 23 | 2.34 | 2.47 | 5.3 | 30 | 0.3 | 983 | 37.2
890503 | 4 | 28 | 23 | 2.34 | 2.47 | 5.3 | 30 | 0.3 | 983 | 37.2
890503 | 4 | 28 | 23 | 2.34 | 2.47 | 5.3 | 30 | 0.3 | 983 | 37.2
890503 | 4 | 28 | 23 | 2.34 | 2.47 | 5.3 | 30 | 0.3 | 983 | 37.2
890503 | 3 | 28 | 23 | 2.34 | 2.47 | 5.3 | 30 | 0.3 | 983 | 37.2
890503 | 3 | 28 | 23 | 2.34 | 2.47 | 5.3 | 30 | 0.3 | 983 | 37.2
890503 | 3 | 28 | 23 | 2.34 | 2.47 | 5.3 | 30 | 0.3 | 983 | 37.2
890503 | 3 | 28 | 23 | 2.34 | 2.47 | 5.3 | 30 | 0.3 | 983 | 37.2
890503 | 2 | 28 | 23 | 2.34 | 2.47 | 5.3 | 30 | 0.3 | 983 | 37.2
890503 | 2 | 28 | 23 | 2.34 | 2.47 | 5.3 | 30 | 0.3 | 983 | 37.2
890503 | 2 | 28 | 23 | 2.34 | 2.47 | 5.3 | 30 | 0.3 | 983 | 37.2
890503 | 2 | 28 | 23 | 2.34 | 2.47 | 5.3 | 30 | 0.3 | 983 | 37.2
890503 | 1 | 28 | 23 | 2.34 | 2.47 | 5.3 | 30 | 0.3 | 983 | 37.2
890503 | 1 | 28 | 23 | 2.34 | 2.47 | 5.3 | 30 | 0.3 | 983 | 37.2
890503 | 1 | 28 | 23 | 2.34 | 2.47 | 5.3 | 30 | 0.3 | 983 | 37.2
890503 | 1 | 28 | 23 | 2.34 | 2.47 | 5.3 | 30 | 0.3 | 983 | 37.2
890503 | 4 | 28 | 23 | 2.34 | 2.47 | 5.3 | 30 | 1 | 1496 | 35.4
890503 | 4 | 28 | 23 | 2.34 | 2.47 | 5.3 | 30 | 1 | 1496 | 35.4
890503 | 4 | 28 | 23 | 2.34 | 2.47 | 5.3 | 30 | 1 | 1496 | 35.4
890503 | 4 | 28 | 23 | 2.34 | 2.47 | 5.3 | 30 | 1 | 1496 | 35.4
890503 | 3 | 28 | 23 | 2.34 | 2.47 | 5.3 | 30 | 1 | 1496 | 35.4
890503 | 3 | 28 | 23 | 2.34 | 2.47 | 5.3 | 30 | 1 | 1496 | 35.4
890503 | 3 | 28 | 23 | 2.34 | 2.47 | 5.3 | 30 | 1 | 1496 | 35.4
890503 | 3 | 28 | 23 | 2.34 | 2.47 | 5.3 | 30 | 1 | 1496 | 35.4
890503 | 2 | 28 | 23 | 2.34 | 2.47 | 5.3 | 30 | 1 | 1496 | 35.4
890503 | 2 | 28 | 23 | 2.34 | 2.47 | 5.3 | 30 | 1 | 1496 | 35.4
890503 | 2 | 28 | 23 | 2.34 | 2.47 | 5.3 | 30 | 1 | 1496 | 35.4
890503 | 2 | 28 | 23 | 2.34 | 2.47 | 5.3 | 30 | 1 | 1496 | 35.4
890503 | 1 | 28 | 23 | 2.34 | 2.47 | 5.3 | 30 | 1 | 1496 | 35.4
890503 | 1 | 28 | 23 | 2.34 | 2.47 | 5.3 | 30 | 1 | 1496 | 35.4
890503 | 1 | 28 | 23 | 2.34 | 2.47 | 5.3 | 30 | 1 | 1496 | 35.4
890503 | 1 | 28 | 23 | 2.34 | 2.47 | 5.3 | 30 | 1 | 1496 | 35.4
890503 | 4 | 28 | 23 | 2.34 | 2.47 | 5.3 | 30 | 1 | 1496 | 35.4
890503 | 4 | 28 | 23 | 2.34 | 2.47 | 5.3 | 30 | 1 | 1496 | 35.4
890503 | 4 | 28 | 23 | 2.34 | 2.47 | 5.3 | 30 | 1 | 1496 | 35.4
890503 | 4 | 28 | 23 | 2.34 | 2.47 | 5.3 | 30 | 1 | 1496 | 35.4
890503 | 3 | 28 | 23 | 2.34 | 2.47 | 5.3 | 30 | 1 | 1496 | 35.4
890503 | 3 | 28 | 23 | 2.34 | 2.47 | 5.3 | 30 | 1 | 1496 | 35.4
890503 | 3 | 28 | 23 | 2.34 | 2.47 | 5.3 | 30 | 1 | 1496 | 35.4
890503 | 3 | 28 | 23 | 2.34 | 2.47 | 5.3 | 30 | 1 | 1496 | 35.4
890503 | 2 | 28 | 23 | 2.34 | 2.47 | 5.3 | 30 | 1 | 1496 | 35.4
890503 | 2 | 28 | 23 | 2.34 | 2.47 | 5.3 | 30 | 1 | 1496 | 35.4
890503 | 2 | 28 | 23 | 2.34 | 2.47 | 5.3 | 30 | 1 | 1496 | 35.4
890503 | 2 | 28 | 23 | 2.34 | 2.47 | 5.3 | 30 | 1 | 1496 | 35.4
890503 | 1 | 28 | 23 | 2.34 | 2.47 | 5.3 | 30 | 1 | 1496 | 35.4
890503 | 1 | 28 | 23 | 2.34 | 2.47 | 5.3 | 30 | 1 | 1496 | 35.4
890503 | 1 | 28 | 23 | 2.34 | 2.47 | 5.3 | 30 | 1 | 1496 | 35.4
890503 | 1 | 28 | 23 | 2.34 | 2.47 | 5.3 | 30 | 1 | 1496 | 35.4
890503 | 4 | 28 | 23 | 2.34 | 2.47 | 5.3 | 30 | 3 | 2112 | 31.3
890503 | 4 | 28 | 23 | 2.34 | 2.47 | 5.3 | 30 | 3 | 2112 | 31.3
890503 | 4 | 28 | 23 | 2.34 | 2.47 | 5.3 | 30 | 3 | 2112 | 31.3
890503 | 4 | 28 | 23 | 2.34 | 2.47 | 5.3 | 30 | 3 | 2112 | 31.3
890503 | 3 | 28 | 23 | 2.34 | 2.47 | 5.3 | 30 | 3 | 2112 | 31.3
890503 | 3 | 28 | 23 | 2.34 | 2.47 | 5.3 | 30 | 3 | 2112 | 31.3
890503 | 3 | 28 | 23 | 2.34 | 2.47 | 5.3 | 30 | 3 | 2112 | 31.3
890503 | 3 | 28 | 23 | 2.34 | 2.47 | 5.3 | 30 | 3 | 2112 | 31.3
890503 | 2 | 28 | 23 | 2.34 | 2.47 | 5.3 | 30 | 3 | 2112 | 31.3
890503 | 2 | 28 | 23 | 2.34 | 2.47 | 5.3 | 30 | 3 | 2112 | 31.3
890503 | 2 | 28 | 23 | 2.34 | 2.47 | 5.3 | 30 | 3 | 2112 | 31.3
890503 | 2 | 28 | 23 | 2.34 | 2.47 | 5.3 | 30 | 3 | 2112 | 31.3
890503 | 1 | 28 | 23 | 2.34 | 2.47 | 5.3 | 30 | 3 | 2112 | 31.3
890503 | 1 | 28 | 23 | 2.34 | 2.47 | 5.3 | 30 | 3 | 2112 | 31.3
890503 | 1 | 28 | 23 | 2.34 | 2.47 | 5.3 | 30 | 3 | 2112 | 31.3
890503 | 1 | 28 | 23 | 2.34 | 2.47 | 5.3 | 30 | 3 | 2112 | 31.3
890503 | 4 | 28 | 23 | 2.34 | 2.47 | 5.3 | 30 | 3 | 2112 | 31.3
890503 | 4 | 28 | 23 | 2.34 | 2.47 | 5.3 | 30 | 3 | 2112 | 31.3
890503 | 4 | 28 | 23 | 2.34 | 2.47 | 5.3 | 30 | 3 | 2112 | 31.3
890503 | 4 | 28 | 23 | 2.34 | 2.47 | 5.3 | 30 | 3 | 2112 | 31.3
890503 | 3 | 28 | 23 | 2.34 | 2.47 | 5.3 | 30 | 3 | 2112 | 31.3
890503 | 3 | 28 | 23 | 2.34 | 2.47 | 5.3 | 30 | 3 | 2112 | 31.3
890503 | 3 | 28 | 23 | 2.34 | 2.47 | 5.3 | 30 | 3 | 2112 | 31.3
890503 | 3 | 28 | 23 | 2.34 | 2.47 | 5.3 | 30 | 3 | 2112 | 31.3
890503 | 2 | 28 | 23 | 2.34 | 2.47 | 5.3 | 30 | 3 | 2112 | 31.3
890503 | 2 | 28 | 23 | 2.34 | 2.47 | 5.3 | 30 | 3 | 2112 | 31.3
890503 | 2 | 28 | 23 | 2.34 | 2.47 | 5.3 | 30 | 3 | 2112 | 31.3
890503 | 2 | 28 | 23 | 2.34 | 2.47 | 5.3 | 30 | 3 | 2112 | 31.3
890503 | 1 | 28 | 23 | 2.34 | 2.47 | 5.3 | 30 | 3 | 2112 | 31.3
890503 | 1 | 28 | 23 | 2.34 | 2.47 | 5.3 | 30 | 3 | 2112 | 31.3
890503 | 1 | 28 | 23 | 2.34 | 2.47 | 5.3 | 30 | 3 | 2112 | 31.3
890503 | 1 | 28 | 23 | 2.34 | 2.47 | 5.3 | 30 | 3 | 2112 | 31.3
890503 | 4 | 28 | 23 | 2.34 | 2.47 | 5.3 | 30 | 10 | 2955 | 27
890503 | 4 | 28 | 23 | 2.34 | 2.47 | 5.3 | 30 | 10 | 2955 | 27
890503 | 4 | 28 | 23 | 2.34 | 2.47 | 5.3 | 30 | 10 | 2955 | 27
890503 | 4 | 28 | 23 | 2.34 | 2.47 | 5.3 | 30 | 10 | 2955 | 27
890503 | 3 | 28 | 23 | 2.34 | 2.47 | 5.3 | 30 | 10 | 2955 | 27
890503 | 3 | 28 | 23 | 2.34 | 2.47 | 5.3 | 30 | 10 | 2955 | 27
890503 | 3 | 28 | 23 | 2.34 | 2.47 | 5.3 | 30 | 10 | 2955 | 27
890503 | 3 | 28 | 23 | 2.34 | 2.47 | 5.3 | 30 | 10 | 2955 | 27
890503 | 2 | 28 | 23 | 2.34 | 2.47 | 5.3 | 30 | 10 | 2955 | 27
890503 | 2 | 28 | 23 | 2.34 | 2.47 | 5.3 | 30 | 10 | 2955 | 27
890503 | 2 | 28 | 23 | 2.34 | 2.47 | 5.3 | 30 | 10 | 2955 | 27
890503 | 2 | 28 | 23 | 2.34 | 2.47 | 5.3 | 30 | 10 | 2955 | 27
890503 | 1 | 28 | 23 | 2.34 | 2.47 | 5.3 | 30 | 10 | 2955 | 27
890503 | 1 | 28 | 23 | 2.34 | 2.47 | 5.3 | 30 | 10 | 2955 | 27
890503 | 1 | 28 | 23 | 2.34 | 2.47 | 5.3 | 30 | 10 | 2955 | 27
890503 | 1 | 28 | 23 | 2.34 | 2.47 | 5.3 | 30 | 10 | 2955 | 27
890503 | 4 | 28 | 23 | 2.34 | 2.47 | 5.3 | 30 | 10 | 2955 | 27
890503 | 4 | 28 | 23 | 2.34 | 2.47 | 5.3 | 30 | 10 | 2955 | 27
890503 | 4 | 28 | 23 | 2.34 | 2.47 | 5.3 | 30 | 10 | 2955 | 27
890503 | 4 | 28 | 23 | 2.34 | 2.47 | 5.3 | 30 | 10 | 2955 | 27
890503 | 3 | 28 | 23 | 2.34 | 2.47 | 5.3 | 30 | 10 | 2955 | 27
890503 | 3 | 28 | 23 | 2.34 | 2.47 | 5.3 | 30 | 10 | 2955 | 27
890503 | 3 | 28 | 23 | 2.34 | 2.47 | 5.3 | 30 | 10 | 2955 | 27
890503 | 3 | 28 | 23 | 2.34 | 2.47 | 5.3 | 30 | 10 | 2955 | 27
890503 | 2 | 28 | 23 | 2.34 | 2.47 | 5.3 | 30 | 10 | 2955 | 27
890503 | 2 | 28 | 23 | 2.34 | 2.47 | 5.3 | 30 | 10 | 2955 | 27
890503 | 2 | 28 | 23 | 2.34 | 2.47 | 5.3 | 30 | 10 | 2955 | 27
890503 | 2 | 28 | 23 | 2.34 | 2.47 | 5.3 | 30 | 10 | 2955 | 27
890503 | 1 | 28 | 23 | 2.34 | 2.47 | 5.3 | 30 | 10 | 2955 | 27
890503 | 1 | 28 | 23 | 2.34 | 2.47 | 5.3 | 30 | 10 | 2955 | 27
890503 | 1 | 28 | 23 | 2.34 | 2.47 | 5.3 | 30 | 10 | 2955 | 27
890503 | 1 | 28 | 23 | 2.34 | 2.47 | 5.3 | 30 | 10 | 2955 | 27
890702 | 2 | 36 | 13 | 2.34 | 2.49 | 6 | 0 | 0.01 | 6123 | 13.5
890702 | 2 | 36 | 13 | 2.34 | 2.49 | 6 | 0 | 0.01 | 6123 | 13.5
890702 | 1 | 36 | 13 | 2.34 | 2.49 | 6 | 0 | 0.01 | 6123 | 13.5
890702 | 1 | 36 | 13 | 2.34 | 2.49 | 6 | 0 | 0.01 | 6123 | 13.5
890702 | 2 | 36 | 13 | 2.34 | 2.49 | 6 | 0 | 0.01 | 6123 | 13.5
890702 | 2 | 36 | 13 | 2.34 | 2.49 | 6 | 0 | 0.01 | 6123 | 13.5
890702 | 1 | 36 | 13 | 2.34 | 2.49 | 6 | 0 | 0.01 | 6123 | 13.5
890702 | 1 | 36 | 13 | 2.34 | 2.49 | 6 | 0 | 0.01 | 6123 | 13.5
890702 | 2 | 36 | 13 | 2.34 | 2.49 | 6 | 0 | 0.03 | 7064 | 11.4
890702 | 2 | 36 | 13 | 2.34 | 2.49 | 6 | 0 | 0.03 | 7064 | 11.4
890702 | 1 | 36 | 13 | 2.34 | 2.49 | 6 | 0 | 0.03 | 7064 | 11.4
890702 | 1 | 36 | 13 | 2.34 | 2.49 | 6 | 0 | 0.03 | 7064 | 11.4
890702 | 2 | 36 | 13 | 2.34 | 2.49 | 6 | 0 | 0.03 | 7064 | 11.4
890702 | 2 | 36 | 13 | 2.34 | 2.49 | 6 | 0 | 0.03 | 7064 | 11.4
890702 | 1 | 36 | 13 | 2.34 | 2.49 | 6 | 0 | 0.03 | 7064 | 11.4
890702 | 1 | 36 | 13 | 2.34 | 2.49 | 6 | 0 | 0.03 | 7064 | 11.4
890702 | 2 | 36 | 13 | 2.34 | 2.49 | 6 | 0 | 0.1 | 8094 | 9.8
890702 | 2 | 36 | 13 | 2.34 | 2.49 | 6 | 0 | 0.1 | 8094 | 9.8
890702 | 1 | 36 | 13 | 2.34 | 2.49 | 6 | 0 | 0.1 | 8094 | 9.8
890702 | 1 | 36 | 13 | 2.34 | 2.49 | 6 | 0 | 0.1 | 8094 | 9.8
890702 | 2 | 36 | 13 | 2.34 | 2.49 | 6 | 0 | 0.1 | 8094 | 9.8
890702 | 2 | 36 | 13 | 2.34 | 2.49 | 6 | 0 | 0.1 | 8094 | 9.8
890702 | 1 | 36 | 13 | 2.34 | 2.49 | 6 | 0 | 0.1 | 8094 | 9.8
890702 | 1 | 36 | 13 | 2.34 | 2.49 | 6 | 0 | 0.1 | 8094 | 9.8
890702 | 2 | 36 | 13 | 2.34 | 2.49 | 6 | 0 | 0.3 | 9057 | 8.7
890702 | 2 | 36 | 13 | 2.34 | 2.49 | 6 | 0 | 0.3 | 9057 | 8.7
890702 | 1 | 36 | 13 | 2.34 | 2.49 | 6 | 0 | 0.3 | 9057 | 8.7
890702 | 1 | 36 | 13 | 2.34 | 2.49 | 6 | 0 | 0.3 | 9057 | 8.7
890702 | 2 | 36 | 13 | 2.34 | 2.49 | 6 | 0 | 0.3 | 9057 | 8.7
890702 | 2 | 36 | 13 | 2.34 | 2.49 | 6 | 0 | 0.3 | 9057 | 8.7
890702 | 1 | 36 | 13 | 2.34 | 2.49 | 6 | 0 | 0.3 | 9057 | 8.7
890702 | 1 | 36 | 13 | 2.34 | 2.49 | 6 | 0 | 0.3 | 9057 | 8.7
890702 | 2 | 36 | 13 | 2.34 | 2.49 | 6 | 0 | 1 | 10020 | 7.5
890702 | 2 | 36 | 13 | 2.34 | 2.49 | 6 | 0 | 1 | 10020 | 7.5
890702 | 1 | 36 | 13 | 2.34 | 2.49 | 6 | 0 | 1 | 10020 | 7.5
890702 | 1 | 36 | 13 | 2.34 | 2.49 | 6 | 0 | 1 | 10020 | 7.5
890702 | 2 | 36 | 13 | 2.34 | 2.49 | 6 | 0 | 1 | 10020 | 7.5
890702 | 2 | 36 | 13 | 2.34 | 2.49 | 6 | 0 | 1 | 10020 | 7.5
890702 | 1 | 36 | 13 | 2.34 | 2.49 | 6 | 0 | 1 | 10020 | 7.5
890702 | 1 | 36 | 13 | 2.34 | 2.49 | 6 | 0 | 1 | 10020 | 7.5
890702 | 2 | 36 | 13 | 2.34 | 2.49 | 6 | 0 | 3 | 10992 | 6.7
890702 | 2 | 36 | 13 | 2.34 | 2.49 | 6 | 0 | 3 | 10992 | 6.7
890702 | 1 | 36 | 13 | 2.34 | 2.49 | 6 | 0 | 3 | 10992 | 6.7
890702 | 1 | 36 | 13 | 2.34 | 2.49 | 6 | 0 | 3 | 10992 | 6.7
890702 | 2 | 36 | 13 | 2.34 | 2.49 | 6 | 0 | 3 | 10992 | 6.7
890702 | 2 | 36 | 13 | 2.34 | 2.49 | 6 | 0 | 3 | 10992 | 6.7
890702 | 1 | 36 | 13 | 2.34 | 2.49 | 6 | 0 | 3 | 10992 | 6.7
890702 | 1 | 36 | 13 | 2.34 | 2.49 | 6 | 0 | 3 | 10992 | 6.7
890702 | 2 | 36 | 13 | 2.34 | 2.49 | 6 | 0 | 10 | 11901 | 5.4
890702 | 2 | 36 | 13 | 2.34 | 2.49 | 6 | 0 | 10 | 11901 | 5.4
890702 | 1 | 36 | 13 | 2.34 | 2.49 | 6 | 0 | 10 | 11901 | 5.4
890702 | 1 | 36 | 13 | 2.34 | 2.49 | 6 | 0 | 10 | 11901 | 5.4
890702 | 2 | 36 | 13 | 2.34 | 2.49 | 6 | 0 | 10 | 11901 | 5.4
890702 | 2 | 36 | 13 | 2.34 | 2.49 | 6 | 0 | 10 | 11901 | 5.4
890702 | 1 | 36 | 13 | 2.34 | 2.49 | 6 | 0 | 10 | 11901 | 5.4
890702 | 1 | 36 | 13 | 2.34 | 2.49 | 6 | 0 | 10 | 11901 | 5.4
890702 | 2 | 36 | 13 | 2.34 | 2.49 | 6 | 15 | 0.01 | 1651 | 28.4
890702 | 2 | 36 | 13 | 2.34 | 2.49 | 6 | 15 | 0.01 | 1651 | 28.4
890702 | 1 | 36 | 13 | 2.34 | 2.49 | 6 | 15 | 0.01 | 1651 | 28.4
890702 | 1 | 36 | 13 | 2.34 | 2.49 | 6 | 15 | 0.01 | 1651 | 28.4
890702 | 2 | 36 | 13 | 2.34 | 2.49 | 6 | 15 | 0.01 | 1651 | 28.4
890702 | 2 | 36 | 13 | 2.34 | 2.49 | 6 | 15 | 0.01 | 1651 | 28.4
890702 | 1 | 36 | 13 | 2.34 | 2.49 | 6 | 15 | 0.01 | 1651 | 28.4
890702 | 1 | 36 | 13 | 2.34 | 2.49 | 6 | 15 | 0.01 | 1651 | 28.4
890702 | 2 | 36 | 13 | 2.34 | 2.49 | 6 | 15 | 0.03 | 2238 | 25.6
890702 | 2 | 36 | 13 | 2.34 | 2.49 | 6 | 15 | 0.03 | 2238 | 25.6
890702 | 1 | 36 | 13 | 2.34 | 2.49 | 6 | 15 | 0.03 | 2238 | 25.6
890702 | 1 | 36 | 13 | 2.34 | 2.49 | 6 | 15 | 0.03 | 2238 | 25.6
890702 | 2 | 36 | 13 | 2.34 | 2.49 | 6 | 15 | 0.03 | 2238 | 25.6
890702 | 2 | 36 | 13 | 2.34 | 2.49 | 6 | 15 | 0.03 | 2238 | 25.6
890702 | 1 | 36 | 13 | 2.34 | 2.49 | 6 | 15 | 0.03 | 2238 | 25.6
890702 | 1 | 36 | 13 | 2.34 | 2.49 | 6 | 15 | 0.03 | 2238 | 25.6
890702 | 2 | 36 | 13 | 2.34 | 2.49 | 6 | 15 | 0.1 | 3044 | 22.9
890702 | 2 | 36 | 13 | 2.34 | 2.49 | 6 | 15 | 0.1 | 3044 | 22.9
890702 | 1 | 36 | 13 | 2.34 | 2.49 | 6 | 15 | 0.1 | 3044 | 22.9
890702 | 1 | 36 | 13 | 2.34 | 2.49 | 6 | 15 | 0.1 | 3044 | 22.9
890702 | 2 | 36 | 13 | 2.34 | 2.49 | 6 | 15 | 0.1 | 3044 | 22.9
890702 | 2 | 36 | 13 | 2.34 | 2.49 | 6 | 15 | 0.1 | 3044 | 22.9
890702 | 1 | 36 | 13 | 2.34 | 2.49 | 6 | 15 | 0.1 | 3044 | 22.9
890702 | 1 | 36 | 13 | 2.34 | 2.49 | 6 | 15 | 0.1 | 3044 | 22.9
890702 | 2 | 36 | 13 | 2.34 | 2.49 | 6 | 15 | 0.3 | 3922 | 20.8
890702 | 2 | 36 | 13 | 2.34 | 2.49 | 6 | 15 | 0.3 | 3922 | 20.8
890702 | 1 | 36 | 13 | 2.34 | 2.49 | 6 | 15 | 0.3 | 3922 | 20.8
890702 | 1 | 36 | 13 | 2.34 | 2.49 | 6 | 15 | 0.3 | 3922 | 20.8
890702 | 2 | 36 | 13 | 2.34 | 2.49 | 6 | 15 | 0.3 | 3922 | 20.8
890702 | 2 | 36 | 13 | 2.34 | 2.49 | 6 | 15 | 0.3 | 3922 | 20.8
890702 | 1 | 36 | 13 | 2.34 | 2.49 | 6 | 15 | 0.3 | 3922 | 20.8
890702 | 1 | 36 | 13 | 2.34 | 2.49 | 6 | 15 | 0.3 | 3922 | 20.8
890702 | 2 | 36 | 13 | 2.34 | 2.49 | 6 | 15 | 1 | 5018 | 18.5
890702 | 2 | 36 | 13 | 2.34 | 2.49 | 6 | 15 | 1 | 5018 | 18.5
890702 | 1 | 36 | 13 | 2.34 | 2.49 | 6 | 15 | 1 | 5018 | 18.5
890702 | 1 | 36 | 13 | 2.34 | 2.49 | 6 | 15 | 1 | 5018 | 18.5
890702 | 2 | 36 | 13 | 2.34 | 2.49 | 6 | 15 | 1 | 5018 | 18.5
890702 | 2 | 36 | 13 | 2.34 | 2.49 | 6 | 15 | 1 | 5018 | 18.5
890702 | 1 | 36 | 13 | 2.34 | 2.49 | 6 | 15 | 1 | 5018 | 18.5
890702 | 1 | 36 | 13 | 2.34 | 2.49 | 6 | 15 | 1 | 5018 | 18.5
890702 | 2 | 36 | 13 | 2.34 | 2.49 | 6 | 15 | 3 | 6155 | 16.3
890702 | 2 | 36 | 13 | 2.34 | 2.49 | 6 | 15 | 3 | 6155 | 16.3
890702 | 1 | 36 | 13 | 2.34 | 2.49 | 6 | 15 | 3 | 6155 | 16.3
890702 | 1 | 36 | 13 | 2.34 | 2.49 | 6 | 15 | 3 | 6155 | 16.3
890702 | 2 | 36 | 13 | 2.34 | 2.49 | 6 | 15 | 3 | 6155 | 16.3
890702 | 2 | 36 | 13 | 2.34 | 2.49 | 6 | 15 | 3 | 6155 | 16.3
890702 | 1 | 36 | 13 | 2.34 | 2.49 | 6 | 15 | 3 | 6155 | 16.3
890702 | 1 | 36 | 13 | 2.34 | 2.49 | 6 | 15 | 3 | 6155 | 16.3
890702 | 2 | 36 | 13 | 2.34 | 2.49 | 6 | 15 | 10 | 7577 | 13.7
890702 | 2 | 36 | 13 | 2.34 | 2.49 | 6 | 15 | 10 | 7577 | 13.7
890702 | 1 | 36 | 13 | 2.34 | 2.49 | 6 | 15 | 10 | 7577 | 13.7
890702 | 1 | 36 | 13 | 2.34 | 2.49 | 6 | 15 | 10 | 7577 | 13.7
890702 | 2 | 36 | 13 | 2.34 | 2.49 | 6 | 15 | 10 | 7577 | 13.7
890702 | 2 | 36 | 13 | 2.34 | 2.49 | 6 | 15 | 10 | 7577 | 13.7
890702 | 1 | 36 | 13 | 2.34 | 2.49 | 6 | 15 | 10 | 7577 | 13.7
890702 | 1 | 36 | 13 | 2.34 | 2.49 | 6 | 15 | 10 | 7577 | 13.7
890702 | 2 | 36 | 13 | 2.34 | 2.49 | 6 | 30 | 0.01 | 284 | 39.5
890702 | 2 | 36 | 13 | 2.34 | 2.49 | 6 | 30 | 0.01 | 284 | 39.5
890702 | 1 | 36 | 13 | 2.34 | 2.49 | 6 | 30 | 0.01 | 284 | 39.5
890702 | 1 | 36 | 13 | 2.34 | 2.49 | 6 | 30 | 0.01 | 284 | 39.5
890702 | 2 | 36 | 13 | 2.34 | 2.49 | 6 | 30 | 0.01 | 284 | 39.5
890702 | 2 | 36 | 13 | 2.34 | 2.49 | 6 | 30 | 0.01 | 284 | 39.5
890702 | 1 | 36 | 13 | 2.34 | 2.49 | 6 | 30 | 0.01 | 284 | 39.5
890702 | 1 | 36 | 13 | 2.34 | 2.49 | 6 | 30 | 0.01 | 284 | 39.5
890702 | 2 | 36 | 13 | 2.34 | 2.49 | 6 | 30 | 0.03 | 416 | 36.9
890702 | 2 | 36 | 13 | 2.34 | 2.49 | 6 | 30 | 0.03 | 416 | 36.9
890702 | 1 | 36 | 13 | 2.34 | 2.49 | 6 | 30 | 0.03 | 416 | 36.9
890702 | 1 | 36 | 13 | 2.34 | 2.49 | 6 | 30 | 0.03 | 416 | 36.9
890702 | 2 | 36 | 13 | 2.34 | 2.49 | 6 | 30 | 0.03 | 416 | 36.9
890702 | 2 | 36 | 13 | 2.34 | 2.49 | 6 | 30 | 0.03 | 416 | 36.9
890702 | 1 | 36 | 13 | 2.34 | 2.49 | 6 | 30 | 0.03 | 416 | 36.9
890702 | 1 | 36 | 13 | 2.34 | 2.49 | 6 | 30 | 0.03 | 416 | 36.9
890702 | 2 | 36 | 13 | 2.34 | 2.49 | 6 | 30 | 0.1 | 648 | 35.6
890702 | 2 | 36 | 13 | 2.34 | 2.49 | 6 | 30 | 0.1 | 648 | 35.6
890702 | 1 | 36 | 13 | 2.34 | 2.49 | 6 | 30 | 0.1 | 648 | 35.6
890702 | 1 | 36 | 13 | 2.34 | 2.49 | 6 | 30 | 0.1 | 648 | 35.6
890702 | 2 | 36 | 13 | 2.34 | 2.49 | 6 | 30 | 0.1 | 648 | 35.6
890702 | 2 | 36 | 13 | 2.34 | 2.49 | 6 | 30 | 0.1 | 648 | 35.6
890702 | 1 | 36 | 13 | 2.34 | 2.49 | 6 | 30 | 0.1 | 648 | 35.6
890702 | 1 | 36 | 13 | 2.34 | 2.49 | 6 | 30 | 0.1 | 648 | 35.6
890702 | 2 | 36 | 13 | 2.34 | 2.49 | 6 | 30 | 0.3 | 975 | 33.8
890702 | 2 | 36 | 13 | 2.34 | 2.49 | 6 | 30 | 0.3 | 975 | 33.8
890702 | 1 | 36 | 13 | 2.34 | 2.49 | 6 | 30 | 0.3 | 975 | 33.8
890702 | 1 | 36 | 13 | 2.34 | 2.49 | 6 | 30 | 0.3 | 975 | 33.8
890702 | 2 | 36 | 13 | 2.34 | 2.49 | 6 | 30 | 0.3 | 975 | 33.8
890702 | 2 | 36 | 13 | 2.34 | 2.49 | 6 | 30 | 0.3 | 975 | 33.8
890702 | 1 | 36 | 13 | 2.34 | 2.49 | 6 | 30 | 0.3 | 975 | 33.8
890702 | 1 | 36 | 13 | 2.34 | 2.49 | 6 | 30 | 0.3 | 975 | 33.8
890702 | 2 | 36 | 13 | 2.34 | 2.49 | 6 | 30 | 1 | 1455 | 31.5
890702 | 2 | 36 | 13 | 2.34 | 2.49 | 6 | 30 | 1 | 1455 | 31.5
890702 | 1 | 36 | 13 | 2.34 | 2.49 | 6 | 30 | 1 | 1455 | 31.5
890702 | 1 | 36 | 13 | 2.34 | 2.49 | 6 | 30 | 1 | 1455 | 31.5
890702 | 2 | 36 | 13 | 2.34 | 2.49 | 6 | 30 | 1 | 1455 | 31.5
890702 | 2 | 36 | 13 | 2.34 | 2.49 | 6 | 30 | 1 | 1455 | 31.5
890702 | 1 | 36 | 13 | 2.34 | 2.49 | 6 | 30 | 1 | 1455 | 31.5
890702 | 1 | 36 | 13 | 2.34 | 2.49 | 6 | 30 | 1 | 1455 | 31.5
890702 | 2 | 36 | 13 | 2.34 | 2.49 | 6 | 30 | 3 | 2060 | 28.9
890702 | 2 | 36 | 13 | 2.34 | 2.49 | 6 | 30 | 3 | 2060 | 28.9
890702 | 1 | 36 | 13 | 2.34 | 2.49 | 6 | 30 | 3 | 2060 | 28.9
890702 | 1 | 36 | 13 | 2.34 | 2.49 | 6 | 30 | 3 | 2060 | 28.9
890702 | 2 | 36 | 13 | 2.34 | 2.49 | 6 | 30 | 3 | 2060 | 28.9
890702 | 2 | 36 | 13 | 2.34 | 2.49 | 6 | 30 | 3 | 2060 | 28.9
890702 | 1 | 36 | 13 | 2.34 | 2.49 | 6 | 30 | 3 | 2060 | 28.9
890702 | 1 | 36 | 13 | 2.34 | 2.49 | 6 | 30 | 3 | 2060 | 28.9
890702 | 2 | 36 | 13 | 2.34 | 2.49 | 6 | 30 | 10 | 2885 | 26.1
890702 | 2 | 36 | 13 | 2.34 | 2.49 | 6 | 30 | 10 | 2885 | 26.1
890702 | 1 | 36 | 13 | 2.34 | 2.49 | 6 | 30 | 10 | 2885 | 26.1
890702 | 1 | 36 | 13 | 2.34 | 2.49 | 6 | 30 | 10 | 2885 | 26.1
890702 | 2 | 36 | 13 | 2.34 | 2.49 | 6 | 30 | 10 | 2885 | 26.1
890702 | 2 | 36 | 13 | 2.34 | 2.49 | 6 | 30 | 10 | 2885 | 26.1
890702 | 1 | 36 | 13 | 2.34 | 2.49 | 6 | 30 | 10 | 2885 | 26.1
890702 | 1 | 36 | 13 | 2.34 | 2.49 | 6 | 30 | 10 | 2885 | 26.1
900803 | 2 | 40 | 10 | 2.38 | 2.49 | 4.4 | 0 | 0.01 | 5757 | 21.2
900803 | 2 | 40 | 10 | 2.38 | 2.49 | 4.4 | 0 | 0.01 | 5757 | 21.2
900803 | 1 | 40 | 10 | 2.38 | 2.49 | 4.4 | 0 | 0.01 | 5757 | 21.2
900803 | 1 | 40 | 10 | 2.38 | 2.49 | 4.4 | 0 | 0.01 | 5757 | 21.2
900803 | 2 | 40 | 10 | 2.38 | 2.49 | 4.4 | 0 | 0.01 | 5757 | 21.2
900803 | 2 | 40 | 10 | 2.38 | 2.49 | 4.4 | 0 | 0.01 | 5757 | 21.2
900803 | 1 | 40 | 10 | 2.38 | 2.49 | 4.4 | 0 | 0.01 | 5757 | 21.2
900803 | 1 | 40 | 10 | 2.38 | 2.49 | 4.4 | 0 | 0.01 | 5757 | 21.2
900803 | 2 | 40 | 10 | 2.38 | 2.49 | 4.4 | 0 | 0.03 | 6984 | 20.2
900803 | 2 | 40 | 10 | 2.38 | 2.49 | 4.4 | 0 | 0.03 | 6984 | 20.2
900803 | 1 | 40 | 10 | 2.38 | 2.49 | 4.4 | 0 | 0.03 | 6984 | 20.2
900803 | 1 | 40 | 10 | 2.38 | 2.49 | 4.4 | 0 | 0.03 | 6984 | 20.2
900803 | 2 | 40 | 10 | 2.38 | 2.49 | 4.4 | 0 | 0.03 | 6984 | 20.2
900803 | 2 | 40 | 10 | 2.38 | 2.49 | 4.4 | 0 | 0.03 | 6984 | 20.2
900803 | 1 | 40 | 10 | 2.38 | 2.49 | 4.4 | 0 | 0.03 | 6984 | 20.2
900803 | 1 | 40 | 10 | 2.38 | 2.49 | 4.4 | 0 | 0.03 | 6984 | 20.2
900803 | 2 | 40 | 10 | 2.38 | 2.49 | 4.4 | 0 | 0.1 | 8352 | 18
900803 | 2 | 40 | 10 | 2.38 | 2.49 | 4.4 | 0 | 0.1 | 8352 | 18
900803 | 1 | 40 | 10 | 2.38 | 2.49 | 4.4 | 0 | 0.1 | 8352 | 18
900803 | 1 | 40 | 10 | 2.38 | 2.49 | 4.4 | 0 | 0.1 | 8352 | 18
900803 | 2 | 40 | 10 | 2.38 | 2.49 | 4.4 | 0 | 0.1 | 8352 | 18
900803 | 2 | 40 | 10 | 2.38 | 2.49 | 4.4 | 0 | 0.1 | 8352 | 18
900803 | 1 | 40 | 10 | 2.38 | 2.49 | 4.4 | 0 | 0.1 | 8352 | 18
900803 | 1 | 40 | 10 | 2.38 | 2.49 | 4.4 | 0 | 0.1 | 8352 | 18
900803 | 2 | 40 | 10 | 2.38 | 2.49 | 4.4 | 0 | 0.3 | 9795 | 17.2
900803 | 2 | 40 | 10 | 2.38 | 2.49 | 4.4 | 0 | 0.3 | 9795 | 17.2
900803 | 1 | 40 | 10 | 2.38 | 2.49 | 4.4 | 0 | 0.3 | 9795 | 17.2
900803 | 1 | 40 | 10 | 2.38 | 2.49 | 4.4 | 0 | 0.3 | 9795 | 17.2
900803 | 2 | 40 | 10 | 2.38 | 2.49 | 4.4 | 0 | 0.3 | 9795 | 17.2
900803 | 2 | 40 | 10 | 2.38 | 2.49 | 4.4 | 0 | 0.3 | 9795 | 17.2
900803 | 1 | 40 | 10 | 2.38 | 2.49 | 4.4 | 0 | 0.3 | 9795 | 17.2
900803 | 1 | 40 | 10 | 2.38 | 2.49 | 4.4 | 0 | 0.3 | 9795 | 17.2
900803 | 2 | 40 | 10 | 2.38 | 2.49 | 4.4 | 0 | 1 | 11249 | 15.6
900803 | 2 | 40 | 10 | 2.38 | 2.49 | 4.4 | 0 | 1 | 11249 | 15.6
900803 | 1 | 40 | 10 | 2.38 | 2.49 | 4.4 | 0 | 1 | 11249 | 15.6
900803 | 1 | 40 | 10 | 2.38 | 2.49 | 4.4 | 0 | 1 | 11249 | 15.6
900803 | 2 | 40 | 10 | 2.38 | 2.49 | 4.4 | 0 | 1 | 11249 | 15.6
900803 | 2 | 40 | 10 | 2.38 | 2.49 | 4.4 | 0 | 1 | 11249 | 15.6
900803 | 1 | 40 | 10 | 2.38 | 2.49 | 4.4 | 0 | 1 | 11249 | 15.6
900803 | 1 | 40 | 10 | 2.38 | 2.49 | 4.4 | 0 | 1 | 11249 | 15.6
900803 | 2 | 40 | 10 | 2.38 | 2.49 | 4.4 | 0 | 3 | 12362 | 13.8
900803 | 2 | 40 | 10 | 2.38 | 2.49 | 4.4 | 0 | 3 | 12362 | 13.8
900803 | 1 | 40 | 10 | 2.38 | 2.49 | 4.4 | 0 | 3 | 12362 | 13.8
900803 | 1 | 40 | 10 | 2.38 | 2.49 | 4.4 | 0 | 3 | 12362 | 13.8
900803 | 2 | 40 | 10 | 2.38 | 2.49 | 4.4 | 0 | 3 | 12362 | 13.8
900803 | 2 | 40 | 10 | 2.38 | 2.49 | 4.4 | 0 | 3 | 12362 | 13.8
900803 | 1 | 40 | 10 | 2.38 | 2.49 | 4.4 | 0 | 3 | 12362 | 13.8
900803 | 1 | 40 | 10 | 2.38 | 2.49 | 4.4 | 0 | 3 | 12362 | 13.8
900803 | 2 | 40 | 10 | 2.38 | 2.49 | 4.4 | 0 | 10 | 13662 | 12.8
900803 | 2 | 40 | 10 | 2.38 | 2.49 | 4.4 | 0 | 10 | 13662 | 12.8
900803 | 1 | 40 | 10 | 2.38 | 2.49 | 4.4 | 0 | 10 | 13662 | 12.8
900803 | 1 | 40 | 10 | 2.38 | 2.49 | 4.4 | 0 | 10 | 13662 | 12.8
900803 | 2 | 40 | 10 | 2.38 | 2.49 | 4.4 | 0 | 10 | 13662 | 12.8
900803 | 2 | 40 | 10 | 2.38 | 2.49 | 4.4 | 0 | 10 | 13662 | 12.8
900803 | 1 | 40 | 10 | 2.38 | 2.49 | 4.4 | 0 | 10 | 13662 | 12.8
900803 | 1 | 40 | 10 | 2.38 | 2.49 | 4.4 | 0 | 10 | 13662 | 12.8
900803 | 2 | 40 | 10 | 2.38 | 2.49 | 4.4 | 15 | 0.01 | 983 | 37.4
900803 | 2 | 40 | 10 | 2.38 | 2.49 | 4.4 | 15 | 0.01 | 983 | 37.4
900803 | 1 | 40 | 10 | 2.38 | 2.49 | 4.4 | 15 | 0.01 | 983 | 37.4
900803 | 1 | 40 | 10 | 2.38 | 2.49 | 4.4 | 15 | 0.01 | 983 | 37.4
900803 | 2 | 40 | 10 | 2.38 | 2.49 | 4.4 | 15 | 0.01 | 983 | 37.4
900803 | 2 | 40 | 10 | 2.38 | 2.49 | 4.4 | 15 | 0.01 | 983 | 37.4
900803 | 1 | 40 | 10 | 2.38 | 2.49 | 4.4 | 15 | 0.01 | 983 | 37.4
900803 | 1 | 40 | 10 | 2.38 | 2.49 | 4.4 | 15 | 0.01 | 983 | 37.4
900803 | 2 | 40 | 10 | 2.38 | 2.49 | 4.4 | 15 | 0.03 | 1496 | 34.7
900803 | 2 | 40 | 10 | 2.38 | 2.49 | 4.4 | 15 | 0.03 | 1496 | 34.7
900803 | 1 | 40 | 10 | 2.38 | 2.49 | 4.4 | 15 | 0.03 | 1496 | 34.7
900803 | 1 | 40 | 10 | 2.38 | 2.49 | 4.4 | 15 | 0.03 | 1496 | 34.7
900803 | 2 | 40 | 10 | 2.38 | 2.49 | 4.4 | 15 | 0.03 | 1496 | 34.7
900803 | 2 | 40 | 10 | 2.38 | 2.49 | 4.4 | 15 | 0.03 | 1496 | 34.7
900803 | 1 | 40 | 10 | 2.38 | 2.49 | 4.4 | 15 | 0.03 | 1496 | 34.7
900803 | 1 | 40 | 10 | 2.38 | 2.49 | 4.4 | 15 | 0.03 | 1496 | 34.7
900803 | 2 | 40 | 10 | 2.38 | 2.49 | 4.4 | 15 | 0.1 | 2261 | 31.7
900803 | 2 | 40 | 10 | 2.38 | 2.49 | 4.4 | 15 | 0.1 | 2261 | 31.7

## Table Reference
TABLE_NAME | TABLE_ALIAS | DESCRIPTION
CLTPP_MAT_DYN_SAMPLE | Cltpp Mat Dyn Sample | Thickness, physical properties, classifications and gradations of pavement materials recovered for resilient and dynamic modulus tests
CLTPP_MAT_DYN_TST_AC | Cltpp Mat Dyn Tst Ac | Physical properties and results of dynamic modulus (third points flexural beam) tests on asphalt concrete samples

## Field Reference
TABLE_NAME | FIELD_NAME | FIELD_ALIAS | DESCRIPTION
CLTPP_MAT_DYN_SAMPLE | UNIFORMITY_COEFF | Uniformity Coeff | Coefficient of Uniformity (D60/D10);ratio of particle size diameter for which 60 and 10 percent of the material is finer
CLTPP_MAT_DYN_SAMPLE | AASHTO_CLASSIFICATION | Aashto Classification | Code describing the base, subbase and subrade material sample based on the AASHTO Soil Classification System, AASHTO M 145
CLTPP_MAT_DYN_SAMPLE | SPECIFIC_GRAVITY_GREATER_5 | Specific Gravity Greater 5 | Specific gravity of base, subbase and subgrade materials coarser than 5mm in diameter in accordance with ASTM C 128
CLTPP_MAT_DYN_SAMPLE | PERC_ABSORPTION | Perc Absorption | Percent moisture absorption of base, subbase and subgrade materials coarser than 5mm in diameter in accordance with ASTM C 128
CLTPP_MAT_DYN_SAMPLE | SPECIFIC_GRAVITY_LESS_5 | Specific Gravity Less 5 | Specific gravity of base, subbase and subgrade materials finer than 5mm in diameter in accordance with ASTM C 127; bracketed values are relative specific gravities of materials finer than 2mm determined when more than 20 percent of material is finer than
CLTPP_MAT_DYN_SAMPLE | PERC_ABSORPTION_COMBINED | Perc Absorption Combined | Percent moisture absorption of combined fine and coarse fractions
CLTPP_MAT_DYN_SAMPLE | OPTIMUM_MOIST_CONTENT_PERC | Optimum Moist Content Perc | Optimum moisture content of base, subbase and subgrade in accordance with ASTM D1557-78 test procedure
CLTPP_MAT_DYN_SAMPLE | MAX_DRY_DENSITY | Max Dry Density | Maximum dry density (in kg/m3) of base, subbase and subgrade in accordance with ASTM D1557-78 test procedure
CLTPP_MAT_DYN_SAMPLE | PERC_FLAT | Perc Flat | Percent of particles retained on the 6.3mm sieve having a length to width ratio less than 3/5
CLTPP_MAT_DYN_SAMPLE | PERC_ELONGATED | Perc Elongated | Percent particles retained on the 6.3mm sieve having a length to width ratio exceeding 9/5
CLTPP_MAT_DYN_SAMPLE | PETROGRAPHIC_DESCR | Petrographic Descr | Geological origin of base, subbase and subgrade material fractions forming 90 percent or more of total sample
CLTPP_MAT_DYN_SAMPLE | TOP_OF_LAYER | Top Of Layer | Depth, in millimeters, from pavement surface to top of layer
CLTPP_MAT_DYN_SAMPLE | DRY_DENSITY_NUCLEAR | Dry Density Nuclear | Dry density (in kg/m3) from in-situ nuclear gauge measurements
CLTPP_MAT_DYN_SAMPLE | MOIST_CONTENT_PERC_AGENCY | Moist Content Perc Agency | Percent moisture content of sample as determined by agency
CLTPP_MAT_DYN_SAMPLE | MOIST_CONTENT_PERC_MTQ | Moist Content Perc Mtq | Percent moisture content of sample as determined by Ministère Des Transport Du Québec
CLTPP_MAT_DYN_SAMPLE | PASSING_20000 | Passing 20000 | Gradation of recovered sample, percent material passing designated µm sieve size
CLTPP_MAT_DYN_SAMPLE | PERC_PASSING_14000 | Perc Passing 14000 | Gradation of recovered sample, percent material passing designated µm sieve size
CLTPP_MAT_DYN_SAMPLE | PERC_PASSING_10000 | Perc Passing 10000 | Gradation of recovered sample, percent material passing designated µm sieve size
CLTPP_MAT_DYN_SAMPLE | PERC_PASSING_2500 | Perc Passing 2500 | Gradation of recovered sample, percent material passing designated µm sieve size
CLTPP_MAT_DYN_SAMPLE | PERC_PASSING_1250 | Perc Passing 1250 | Gradation of recovered sample, percent material passing designated µm sieve size
CLTPP_MAT_DYN_SAMPLE | PERC_PASSING_315 | Perc Passing 315 | Gradation of recovered sample, percent material passing designated µm sieve size
CLTPP_MAT_DYN_SAMPLE | PERC_PASSING_160 | Perc Passing 160 | Gradation of recovered sample, percent material passing designated µm sieve size
CLTPP_MAT_DYN_SAMPLE | ATTERBERG_LIMIT_LL | Atterberg Limit Ll | Liquid limit (wL) evaluated using the expression wL = [20(w-15)/(P60+10)] + 15; where w = moisture content and P60 = penetration of 60 gram and 60 cone on material fraction finer than 400µm
CLTPP_MAT_DYN_SAMPLE | ATTERBERG_LIMIT_PI | Atterberg Limit Pi | Plasticity Index (PI) evaluated using the expression PI = 0.68( wL – 14)
CLTPP_MAT_DYN_SAMPLE | CURVATURE_COEFF | Curvature Coeff | Coefficient of Curvature = (D30)2 / (D10 x D60); where D is grain size diameter, in millimetres, indicated by the gradation curve at the 10, 30 and 60 percent passing level
CLTPP_MAT_DYN_SAMPLE | DYN_SAMPLE_ID | Dyn_Sample_Id | Record Identification Number
CLTPP_MAT_DYN_SAMPLE | SPECIFIC_GRAVITY_COMBINED | Specific Gravity Combined | Specific gravity of combined fine and coarse fractions
CLTPP_MAT_DYN_SAMPLE | SECTION | Section | Test section number at each C-SHRP test site (each site has from two to four 150m test sections)
CLTPP_MAT_DYN_SAMPLE | CSHRP_ID | Cshrp Id | C-SHRP test site identification number
CLTPP_MAT_DYN_SAMPLE | LAYER | Layer | Component layer of pavement structure, asphalt, base, subbase, subgrade
CLTPP_MAT_DYN_SAMPLE | MOIST_CONTENT_PERC_NUCLEAR | Moist Content Perc Nuclear | In-situ percent moisture content from nuclear gauge measurements
CLTPP_MAT_DYN_SAMPLE | PERC_PASSING_31500 | Perc Passing 31500 | Gradation of recovered sample, percent material passing designated µm sieve size
CLTPP_MAT_DYN_SAMPLE | PERC_PASSING_5000 | Perc Passing 5000 | Gradation of recovered sample, percent material passing designated µm sieve size
CLTPP_MAT_DYN_SAMPLE | PERC_PASSING_630 | Perc Passing 630 | Gradation of recovered sample, percent material passing designated µm sieve size
CLTPP_MAT_DYN_SAMPLE | PERC_PASSING_80 | Perc Passing 80 | Gradation of recovered sample, percent material passing designated µm sieve size
CLTPP_MAT_DYN_SAMPLE | UNIFIED_SOIL_CLASSIFICATION | Unified Soil Classification | Code describing the base, subbase and subrade material sample based on the Unified Soil Classification System, ASTM D 2487
CLTPP_MAT_DYN_SAMPLE | ABSORPTION_LESS_5 | Absorption Less 5 | Percent moisture absorption of base, subbase and subgrade materials finer than 5mm in diameter in accordance with ASTM C 127
CLTPP_MAT_DYN_SAMPLE | PERC_FRACTURE | Perc Fracture | Percent fractured face for material retained on the 6.3mm sieve in accordance with ASTM D 5821
CLTPP_MAT_DYN_SAMPLE | REMARKS | Remarks | Comments
CLTPP_MAT_DYN_TST_AC | THICKNESS_ORIG | Thickness Orig | Thickness of original asphalt concrete, in millimetres, comprising the 65mm wide by 380mm long sample
CLTPP_MAT_DYN_TST_AC | MAX_SPECIFIC_GRAVITY | Max Specific Gravity | Maximum specific gravity of uncompacted, after Dyn test, sample
CLTPP_MAT_DYN_TST_AC | TEMP | Temp | Test temperature, in degrees Celsius, 0, 15 and 30C with strain levels varying with temperature and equal to 10, 30 and 100µe, respectively
CLTPP_MAT_DYN_TST_AC | FREQUENCY | Frequency | Test frequency, in Hertz, 0.01, 0.03, 0.10, 0.30, 1.0, 3.0 and 10 Hz; sinusoidal loading
CLTPP_MAT_DYN_TST_AC | MEAN_E | Mean? E | Average dynamic modulus, in mega Pascals; average of ten uniformly distributed total stress to total strain ratio cycles, AASHTO TP8-94 (1996) “Standard Test Method for Determining the Fatigue Life of Compacted Hot Mix Asphalt (HMA) Subjected to Repeated
CLTPP_MAT_DYN_TST_AC | CSHRP_ID | Cshrp Id | C-SHRP test site identification number
CLTPP_MAT_DYN_TST_AC | THICKNESS_L | Thickness Ol | Thickness of asphalt concrete overlay, in millimetres, comprising the 65mm wide by 380mm long beam sample
CLTPP_MAT_DYN_TST_AC | PERC_AIR_VOIDS | Perc Air Voids | Percent air voids in recovered sample
CLTPP_MAT_DYN_TST_AC | MEAN_F_DEG | Mean F Deg | Average phase angle, in radians, time lag between applied stress and resulting strain
CLTPP_MAT_DYN_TST_AC | REMARKS | Remarks | Comments
CLTPP_MAT_DYN_TST_AC | BULK_SPECIFIC_GRAVITY | Bulk Specific Gravity | Bulk specific gravity of sample determined prior to testing (ASTM D2726)
CLTPP_MAT_DYN_TST_AC | SECTION | Section | Test section number at each C-SHRP test site (each site has from two to four 150m test sections)