## CLTPP_MAT_DYN_TST_AC
CSHRP_ID | SECTION | THICKNESS_L | THICKNESS_ORIG | BULK_SPECIFIC_GRAVITY | MAX_SPECIFIC_GRAVITY | PERC_AIR_VOIDS | TEMP | FREQUENCY | MEAN_E | MEAN_F_DEG | REMARKS
840604 | 4 | 39 | 13 | 2.37 | 2.5 | 5.2 | 15 | 0.01 | 1215 | 29.3
840604 | 3 | 39 | 13 | 2.37 | 2.5 | 5.2 | 15 | 0.01 | 1215 | 29.3
840604 | 2 | 39 | 13 | 2.37 | 2.5 | 5.2 | 15 | 0.01 | 1215 | 29.3
840604 | 1 | 39 | 13 | 2.37 | 2.5 | 5.2 | 15 | 0.01 | 1215 | 29.3
840604 | 4 | 39 | 13 | 2.37 | 2.5 | 5.2 | 15 | 0.03 | 1634 | 27.7
840604 | 3 | 39 | 13 | 2.37 | 2.5 | 5.2 | 15 | 0.03 | 1634 | 27.7
840604 | 2 | 39 | 13 | 2.37 | 2.5 | 5.2 | 15 | 0.03 | 1634 | 27.7
840604 | 1 | 39 | 13 | 2.37 | 2.5 | 5.2 | 15 | 0.03 | 1634 | 27.7
840604 | 4 | 39 | 13 | 2.37 | 2.5 | 5.2 | 15 | 0.03 | 1634 | 27.7
840604 | 3 | 39 | 13 | 2.37 | 2.5 | 5.2 | 15 | 0.03 | 1634 | 27.7
840604 | 2 | 39 | 13 | 2.37 | 2.5 | 5.2 | 15 | 0.03 | 1634 | 27.7
840604 | 1 | 39 | 13 | 2.37 | 2.5 | 5.2 | 15 | 0.03 | 1634 | 27.7
840604 | 4 | 39 | 13 | 2.37 | 2.5 | 5.2 | 15 | 0.1 | 2276 | 24.7
840604 | 3 | 39 | 13 | 2.37 | 2.5 | 5.2 | 15 | 0.1 | 2276 | 24.7
840604 | 2 | 39 | 13 | 2.37 | 2.5 | 5.2 | 15 | 0.1 | 2276 | 24.7
840604 | 1 | 39 | 13 | 2.37 | 2.5 | 5.2 | 15 | 0.1 | 2276 | 24.7
840604 | 4 | 39 | 13 | 2.37 | 2.5 | 5.2 | 15 | 0.1 | 2276 | 24.7
840604 | 3 | 39 | 13 | 2.37 | 2.5 | 5.2 | 15 | 0.1 | 2276 | 24.7
840604 | 2 | 39 | 13 | 2.37 | 2.5 | 5.2 | 15 | 0.1 | 2276 | 24.7
840604 | 1 | 39 | 13 | 2.37 | 2.5 | 5.2 | 15 | 0.1 | 2276 | 24.7
840604 | 4 | 39 | 13 | 2.37 | 2.5 | 5.2 | 15 | 0.3 | 2996 | 22.7
840604 | 3 | 39 | 13 | 2.37 | 2.5 | 5.2 | 15 | 0.3 | 2996 | 22.7
840604 | 2 | 39 | 13 | 2.37 | 2.5 | 5.2 | 15 | 0.3 | 2996 | 22.7
840604 | 1 | 39 | 13 | 2.37 | 2.5 | 5.2 | 15 | 0.3 | 2996 | 22.7
840604 | 4 | 39 | 13 | 2.37 | 2.5 | 5.2 | 15 | 0.3 | 2996 | 22.7
840604 | 3 | 39 | 13 | 2.37 | 2.5 | 5.2 | 15 | 0.3 | 2996 | 22.7
840604 | 2 | 39 | 13 | 2.37 | 2.5 | 5.2 | 15 | 0.3 | 2996 | 22.7
840604 | 1 | 39 | 13 | 2.37 | 2.5 | 5.2 | 15 | 0.3 | 2996 | 22.7
840604 | 4 | 39 | 13 | 2.37 | 2.5 | 5.2 | 15 | 1 | 3943 | 20
840604 | 3 | 39 | 13 | 2.37 | 2.5 | 5.2 | 15 | 1 | 3943 | 20
840604 | 2 | 39 | 13 | 2.37 | 2.5 | 5.2 | 15 | 1 | 3943 | 20
840604 | 1 | 39 | 13 | 2.37 | 2.5 | 5.2 | 15 | 1 | 3943 | 20
840604 | 4 | 39 | 13 | 2.37 | 2.5 | 5.2 | 15 | 1 | 3943 | 20
840604 | 3 | 39 | 13 | 2.37 | 2.5 | 5.2 | 15 | 1 | 3943 | 20
840604 | 2 | 39 | 13 | 2.37 | 2.5 | 5.2 | 15 | 1 | 3943 | 20
840604 | 1 | 39 | 13 | 2.37 | 2.5 | 5.2 | 15 | 1 | 3943 | 20
840604 | 4 | 39 | 13 | 2.37 | 2.5 | 5.2 | 15 | 3 | 4935 | 17.7
840604 | 3 | 39 | 13 | 2.37 | 2.5 | 5.2 | 15 | 3 | 4935 | 17.7
840604 | 2 | 39 | 13 | 2.37 | 2.5 | 5.2 | 15 | 3 | 4935 | 17.7
840604 | 1 | 39 | 13 | 2.37 | 2.5 | 5.2 | 15 | 3 | 4935 | 17.7
840604 | 4 | 39 | 13 | 2.37 | 2.5 | 5.2 | 15 | 3 | 4935 | 17.7
840604 | 3 | 39 | 13 | 2.37 | 2.5 | 5.2 | 15 | 3 | 4935 | 17.7
840604 | 2 | 39 | 13 | 2.37 | 2.5 | 5.2 | 15 | 3 | 4935 | 17.7
840604 | 1 | 39 | 13 | 2.37 | 2.5 | 5.2 | 15 | 3 | 4935 | 17.7
840604 | 4 | 39 | 13 | 2.37 | 2.5 | 5.2 | 15 | 10 | 6064 | 14.7
840604 | 3 | 39 | 13 | 2.37 | 2.5 | 5.2 | 15 | 10 | 6064 | 14.7
840604 | 2 | 39 | 13 | 2.37 | 2.5 | 5.2 | 15 | 10 | 6064 | 14.7
840604 | 1 | 39 | 13 | 2.37 | 2.5 | 5.2 | 15 | 10 | 6064 | 14.7
840604 | 4 | 39 | 13 | 2.37 | 2.5 | 5.2 | 15 | 10 | 6064 | 14.7
840604 | 3 | 39 | 13 | 2.37 | 2.5 | 5.2 | 15 | 10 | 6064 | 14.7
840604 | 2 | 39 | 13 | 2.37 | 2.5 | 5.2 | 15 | 10 | 6064 | 14.7
840604 | 1 | 39 | 13 | 2.37 | 2.5 | 5.2 | 15 | 10 | 6064 | 14.7
840604 | 4 | 39 | 13 | 2.37 | 2.5 | 5.2 | 30 | 0.01 | 188 | 42.4
840604 | 3 | 39 | 13 | 2.37 | 2.5 | 5.2 | 30 | 0.01 | 188 | 42.4
840604 | 2 | 39 | 13 | 2.37 | 2.5 | 5.2 | 30 | 0.01 | 188 | 42.4
840604 | 1 | 39 | 13 | 2.37 | 2.5 | 5.2 | 30 | 0.01 | 188 | 42.4
840604 | 4 | 39 | 13 | 2.37 | 2.5 | 5.2 | 30 | 0.01 | 188 | 42.4
840604 | 3 | 39 | 13 | 2.37 | 2.5 | 5.2 | 30 | 0.01 | 188 | 42.4
840604 | 2 | 39 | 13 | 2.37 | 2.5 | 5.2 | 30 | 0.01 | 188 | 42.4
840604 | 1 | 39 | 13 | 2.37 | 2.5 | 5.2 | 30 | 0.01 | 188 | 42.4
840604 | 4 | 39 | 13 | 2.37 | 2.5 | 5.2 | 30 | 0.03 | 299 | 41.2
840604 | 3 | 39 | 13 | 2.37 | 2.5 | 5.2 | 30 | 0.03 | 299 | 41.2
840604 | 2 | 39 | 13 | 2.37 | 2.5 | 5.2 | 30 | 0.03 | 299 | 41.2
840604 | 1 | 39 | 13 | 2.37 | 2.5 | 5.2 | 30 | 0.03 | 299 | 41.2
840604 | 4 | 39 | 13 | 2.37 | 2.5 | 5.2 | 30 | 0.03 | 299 | 41.2
840604 | 3 | 39 | 13 | 2.37 | 2.5 | 5.2 | 30 | 0.03 | 299 | 41.2
840604 | 2 | 39 | 13 | 2.37 | 2.5 | 5.2 | 30 | 0.03 | 299 | 41.2
840604 | 1 | 39 | 13 | 2.37 | 2.5 | 5.2 | 30 | 0.03 | 299 | 41.2
840604 | 4 | 39 | 13 | 2.37 | 2.5 | 5.2 | 30 | 0.1 | 482 | 38.6
840604 | 3 | 39 | 13 | 2.37 | 2.5 | 5.2 | 30 | 0.1 | 482 | 38.6
840604 | 2 | 39 | 13 | 2.37 | 2.5 | 5.2 | 30 | 0.1 | 482 | 38.6
840604 | 1 | 39 | 13 | 2.37 | 2.5 | 5.2 | 30 | 0.1 | 482 | 38.6
840604 | 4 | 39 | 13 | 2.37 | 2.5 | 5.2 | 30 | 0.1 | 482 | 38.6
840604 | 3 | 39 | 13 | 2.37 | 2.5 | 5.2 | 30 | 0.1 | 482 | 38.6
840604 | 2 | 39 | 13 | 2.37 | 2.5 | 5.2 | 30 | 0.1 | 482 | 38.6
840604 | 1 | 39 | 13 | 2.37 | 2.5 | 5.2 | 30 | 0.1 | 482 | 38.6
840604 | 4 | 39 | 13 | 2.37 | 2.5 | 5.2 | 30 | 0.3 | 735 | 36.8
840604 | 3 | 39 | 13 | 2.37 | 2.5 | 5.2 | 30 | 0.3 | 735 | 36.8
840604 | 2 | 39 | 13 | 2.37 | 2.5 | 5.2 | 30 | 0.3 | 735 | 36.8
840604 | 1 | 39 | 13 | 2.37 | 2.5 | 5.2 | 30 | 0.3 | 735 | 36.8
840604 | 4 | 39 | 13 | 2.37 | 2.5 | 5.2 | 30 | 0.3 | 735 | 36.8
840604 | 3 | 39 | 13 | 2.37 | 2.5 | 5.2 | 30 | 0.3 | 735 | 36.8
840604 | 2 | 39 | 13 | 2.37 | 2.5 | 5.2 | 30 | 0.3 | 735 | 36.8
840604 | 1 | 39 | 13 | 2.37 | 2.5 | 5.2 | 30 | 0.3 | 735 | 36.8
840604 | 4 | 39 | 13 | 2.37 | 2.5 | 5.2 | 30 | 1 | 1139 | 34.5
840604 | 3 | 39 | 13 | 2.37 | 2.5 | 5.2 | 30 | 1 | 1139 | 34.5
840604 | 2 | 39 | 13 | 2.37 | 2.5 | 5.2 | 30 | 1 | 1139 | 34.5
840604 | 1 | 39 | 13 | 2.37 | 2.5 | 5.2 | 30 | 1 | 1139 | 34.5
840604 | 4 | 39 | 13 | 2.37 | 2.5 | 5.2 | 30 | 1 | 1139 | 34.5
840604 | 3 | 39 | 13 | 2.37 | 2.5 | 5.2 | 30 | 1 | 1139 | 34.5
840604 | 2 | 39 | 13 | 2.37 | 2.5 | 5.2 | 30 | 1 | 1139 | 34.5
840604 | 1 | 39 | 13 | 2.37 | 2.5 | 5.2 | 30 | 1 | 1139 | 34.5
840604 | 4 | 39 | 13 | 2.37 | 2.5 | 5.2 | 30 | 3 | 1646 | 31.8
840604 | 3 | 39 | 13 | 2.37 | 2.5 | 5.2 | 30 | 3 | 1646 | 31.8
840604 | 2 | 39 | 13 | 2.37 | 2.5 | 5.2 | 30 | 3 | 1646 | 31.8
840604 | 1 | 39 | 13 | 2.37 | 2.5 | 5.2 | 30 | 3 | 1646 | 31.8
840604 | 4 | 39 | 13 | 2.37 | 2.5 | 5.2 | 30 | 3 | 1646 | 31.8
840604 | 3 | 39 | 13 | 2.37 | 2.5 | 5.2 | 30 | 3 | 1646 | 31.8
840604 | 2 | 39 | 13 | 2.37 | 2.5 | 5.2 | 30 | 3 | 1646 | 31.8
840604 | 1 | 39 | 13 | 2.37 | 2.5 | 5.2 | 30 | 3 | 1646 | 31.8
840604 | 4 | 39 | 13 | 2.37 | 2.5 | 5.2 | 30 | 10 | 2443 | 29.4
840604 | 3 | 39 | 13 | 2.37 | 2.5 | 5.2 | 30 | 10 | 2443 | 29.4
840604 | 2 | 39 | 13 | 2.37 | 2.5 | 5.2 | 30 | 10 | 2443 | 29.4
840604 | 1 | 39 | 13 | 2.37 | 2.5 | 5.2 | 30 | 10 | 2443 | 29.4
840604 | 4 | 39 | 13 | 2.37 | 2.5 | 5.2 | 30 | 10 | 2443 | 29.4
840604 | 3 | 39 | 13 | 2.37 | 2.5 | 5.2 | 30 | 10 | 2443 | 29.4
840604 | 2 | 39 | 13 | 2.37 | 2.5 | 5.2 | 30 | 10 | 2443 | 29.4
840604 | 1 | 39 | 13 | 2.37 | 2.5 | 5.2 | 30 | 10 | 2443 | 29.4
850601 | 2 | 53 | 0 | 2.35 | 2.44 | 3.7 | 0 | 0.01 | 5550 | 15.2
850601 | 1 | 53 | 0 | 2.35 | 2.44 | 3.7 | 0 | 0.01 | 5550 | 15.2
850601 | 2 | 53 | 0 | 2.35 | 2.44 | 3.7 | 0 | 0.01 | 5550 | 15.2
850601 | 1 | 53 | 0 | 2.35 | 2.44 | 3.7 | 0 | 0.01 | 5550 | 15.2
850601 | 2 | 53 | 0 | 2.35 | 2.44 | 3.7 | 0 | 0.03 | 6549 | 13.1
850601 | 1 | 53 | 0 | 2.35 | 2.44 | 3.7 | 0 | 0.03 | 6549 | 13.1
850601 | 2 | 53 | 0 | 2.35 | 2.44 | 3.7 | 0 | 0.03 | 6549 | 13.1
850601 | 1 | 53 | 0 | 2.35 | 2.44 | 3.7 | 0 | 0.03 | 6549 | 13.1
850601 | 2 | 53 | 0 | 2.35 | 2.44 | 3.7 | 0 | 0.1 | 7693 | 11.3
850601 | 1 | 53 | 0 | 2.35 | 2.44 | 3.7 | 0 | 0.1 | 7693 | 11.3
850601 | 2 | 53 | 0 | 2.35 | 2.44 | 3.7 | 0 | 0.1 | 7693 | 11.3
850601 | 1 | 53 | 0 | 2.35 | 2.44 | 3.7 | 0 | 0.1 | 7693 | 11.3
850601 | 2 | 53 | 0 | 2.35 | 2.44 | 3.7 | 0 | 0.3 | 8709 | 10
850601 | 1 | 53 | 0 | 2.35 | 2.44 | 3.7 | 0 | 0.3 | 8709 | 10
850601 | 2 | 53 | 0 | 2.35 | 2.44 | 3.7 | 0 | 0.3 | 8709 | 10
850601 | 1 | 53 | 0 | 2.35 | 2.44 | 3.7 | 0 | 0.3 | 8709 | 10
850601 | 2 | 53 | 0 | 2.35 | 2.44 | 3.7 | 0 | 1 | 9859 | 8.8
850601 | 1 | 53 | 0 | 2.35 | 2.44 | 3.7 | 0 | 1 | 9859 | 8.8
850601 | 2 | 53 | 0 | 2.35 | 2.44 | 3.7 | 0 | 1 | 9859 | 8.8
850601 | 1 | 53 | 0 | 2.35 | 2.44 | 3.7 | 0 | 1 | 9859 | 8.8
850601 | 2 | 53 | 0 | 2.35 | 2.44 | 3.7 | 0 | 3 | 10951 | 7.9
850601 | 1 | 53 | 0 | 2.35 | 2.44 | 3.7 | 0 | 3 | 10951 | 7.9
850601 | 2 | 53 | 0 | 2.35 | 2.44 | 3.7 | 0 | 3 | 10951 | 7.9
850601 | 1 | 53 | 0 | 2.35 | 2.44 | 3.7 | 0 | 3 | 10951 | 7.9
850601 | 2 | 53 | 0 | 2.35 | 2.44 | 3.7 | 0 | 10 | 12100 | 7.5
850601 | 1 | 53 | 0 | 2.35 | 2.44 | 3.7 | 0 | 10 | 12100 | 7.5
850601 | 2 | 53 | 0 | 2.35 | 2.44 | 3.7 | 0 | 10 | 12100 | 7.5
850601 | 1 | 53 | 0 | 2.35 | 2.44 | 3.7 | 0 | 10 | 12100 | 7.5
850601 | 2 | 53 | 0 | 2.35 | 2.44 | 3.7 | 15 | 0.01 | 1010 | 36.2
850601 | 1 | 53 | 0 | 2.35 | 2.44 | 3.7 | 15 | 0.01 | 1010 | 36.2
850601 | 2 | 53 | 0 | 2.35 | 2.44 | 3.7 | 15 | 0.01 | 1010 | 36.2
850601 | 1 | 53 | 0 | 2.35 | 2.44 | 3.7 | 15 | 0.01 | 1010 | 36.2
850601 | 2 | 53 | 0 | 2.35 | 2.44 | 3.7 | 15 | 0.03 | 1469 | 32.3
850601 | 1 | 53 | 0 | 2.35 | 2.44 | 3.7 | 15 | 0.03 | 1469 | 32.3
850601 | 2 | 53 | 0 | 2.35 | 2.44 | 3.7 | 15 | 0.03 | 1469 | 32.3
850601 | 1 | 53 | 0 | 2.35 | 2.44 | 3.7 | 15 | 0.03 | 1469 | 32.3
850601 | 2 | 53 | 0 | 2.35 | 2.44 | 3.7 | 15 | 0.1 | 2139 | 29.1
850601 | 1 | 53 | 0 | 2.35 | 2.44 | 3.7 | 15 | 0.1 | 2139 | 29.1
830403 | 1 | 44 | 6 | 2.26 | 2.45 | 7.8 | 15 | 0.1 | 1490 | 31.1
830403 | 3 | 44 | 6 | 2.26 | 2.45 | 7.8 | 15 | 0.1 | 1490 | 31.1
830403 | 2 | 44 | 6 | 2.26 | 2.45 | 7.8 | 15 | 0.1 | 1490 | 31.1
830403 | 1 | 44 | 6 | 2.26 | 2.45 | 7.8 | 15 | 0.1 | 1490 | 31.1
830403 | 3 | 44 | 6 | 2.26 | 2.45 | 7.8 | 15 | 0.3 | 2109 | 27.4
830403 | 2 | 44 | 6 | 2.26 | 2.45 | 7.8 | 15 | 0.3 | 2109 | 27.4
830403 | 1 | 44 | 6 | 2.26 | 2.45 | 7.8 | 15 | 0.3 | 2109 | 27.4
830403 | 3 | 44 | 6 | 2.26 | 2.45 | 7.8 | 15 | 0.3 | 2109 | 27.4
830403 | 2 | 44 | 6 | 2.26 | 2.45 | 7.8 | 15 | 0.3 | 2109 | 27.4
830403 | 1 | 44 | 6 | 2.26 | 2.45 | 7.8 | 15 | 0.3 | 2109 | 27.4
830403 | 3 | 44 | 6 | 2.26 | 2.45 | 7.8 | 15 | 1 | 2918 | 23.9
830403 | 2 | 44 | 6 | 2.26 | 2.45 | 7.8 | 15 | 1 | 2918 | 23.9
830403 | 1 | 44 | 6 | 2.26 | 2.45 | 7.8 | 15 | 1 | 2918 | 23.9
830403 | 3 | 44 | 6 | 2.26 | 2.45 | 7.8 | 15 | 1 | 2918 | 23.9
830403 | 2 | 44 | 6 | 2.26 | 2.45 | 7.8 | 15 | 1 | 2918 | 23.9
830403 | 1 | 44 | 6 | 2.26 | 2.45 | 7.8 | 15 | 1 | 2918 | 23.9
830403 | 3 | 44 | 6 | 2.26 | 2.45 | 7.8 | 15 | 3 | 3776 | 20.5
830403 | 2 | 44 | 6 | 2.26 | 2.45 | 7.8 | 15 | 3 | 3776 | 20.5
830403 | 1 | 44 | 6 | 2.26 | 2.45 | 7.8 | 15 | 3 | 3776 | 20.5
830403 | 3 | 44 | 6 | 2.26 | 2.45 | 7.8 | 15 | 3 | 3776 | 20.5
830403 | 2 | 44 | 6 | 2.26 | 2.45 | 7.8 | 15 | 3 | 3776 | 20.5
830403 | 1 | 44 | 6 | 2.26 | 2.45 | 7.8 | 15 | 3 | 3776 | 20.5
830403 | 3 | 44 | 6 | 2.26 | 2.45 | 7.8 | 15 | 10 | 4794 | 17.5
830403 | 2 | 44 | 6 | 2.26 | 2.45 | 7.8 | 15 | 10 | 4794 | 17.5
830403 | 1 | 44 | 6 | 2.26 | 2.45 | 7.8 | 15 | 10 | 4794 | 17.5
830403 | 3 | 44 | 6 | 2.26 | 2.45 | 7.8 | 15 | 10 | 4794 | 17.5
830403 | 2 | 44 | 6 | 2.26 | 2.45 | 7.8 | 15 | 10 | 4794 | 17.5
830403 | 1 | 44 | 6 | 2.26 | 2.45 | 7.8 | 15 | 10 | 4794 | 17.5
830403 | 3 | 44 | 6 | 2.26 | 2.45 | 7.8 | 30 | 0.01 | 101 | 45.1
830403 | 2 | 44 | 6 | 2.26 | 2.45 | 7.8 | 30 | 0.01 | 101 | 45.1
830403 | 1 | 44 | 6 | 2.26 | 2.45 | 7.8 | 30 | 0.01 | 101 | 45.1
830403 | 3 | 44 | 6 | 2.26 | 2.45 | 7.8 | 30 | 0.01 | 101 | 45.1
830403 | 2 | 44 | 6 | 2.26 | 2.45 | 7.8 | 30 | 0.01 | 101 | 45.1
830403 | 1 | 44 | 6 | 2.26 | 2.45 | 7.8 | 30 | 0.01 | 101 | 45.1
830403 | 3 | 44 | 6 | 2.26 | 2.45 | 7.8 | 30 | 0.03 | 160 | 44.8
830403 | 2 | 44 | 6 | 2.26 | 2.45 | 7.8 | 30 | 0.03 | 160 | 44.8
830403 | 1 | 44 | 6 | 2.26 | 2.45 | 7.8 | 30 | 0.03 | 160 | 44.8
830403 | 3 | 44 | 6 | 2.26 | 2.45 | 7.8 | 30 | 0.03 | 160 | 44.8
830403 | 2 | 44 | 6 | 2.26 | 2.45 | 7.8 | 30 | 0.03 | 160 | 44.8
830403 | 1 | 44 | 6 | 2.26 | 2.45 | 7.8 | 30 | 0.03 | 160 | 44.8
830403 | 3 | 44 | 6 | 2.26 | 2.45 | 7.8 | 30 | 0.1 | 251 | 43.7
830403 | 2 | 44 | 6 | 2.26 | 2.45 | 7.8 | 30 | 0.1 | 251 | 43.7
830403 | 1 | 44 | 6 | 2.26 | 2.45 | 7.8 | 30 | 0.1 | 251 | 43.7
830403 | 3 | 44 | 6 | 2.26 | 2.45 | 7.8 | 30 | 0.1 | 251 | 43.7
830403 | 2 | 44 | 6 | 2.26 | 2.45 | 7.8 | 30 | 0.1 | 251 | 43.7
830403 | 1 | 44 | 6 | 2.26 | 2.45 | 7.8 | 30 | 0.1 | 251 | 43.7
830403 | 3 | 44 | 6 | 2.26 | 2.45 | 7.8 | 30 | 0.3 | 395 | 42.8
830403 | 2 | 44 | 6 | 2.26 | 2.45 | 7.8 | 30 | 0.3 | 395 | 42.8
830403 | 1 | 44 | 6 | 2.26 | 2.45 | 7.8 | 30 | 0.3 | 395 | 42.8
830403 | 3 | 44 | 6 | 2.26 | 2.45 | 7.8 | 30 | 0.3 | 395 | 42.8
830403 | 2 | 44 | 6 | 2.26 | 2.45 | 7.8 | 30 | 0.3 | 395 | 42.8
830403 | 1 | 44 | 6 | 2.26 | 2.45 | 7.8 | 30 | 0.3 | 395 | 42.8
830403 | 3 | 44 | 6 | 2.26 | 2.45 | 7.8 | 30 | 1 | 654 | 40.8
830403 | 2 | 44 | 6 | 2.26 | 2.45 | 7.8 | 30 | 1 | 654 | 40.8
830403 | 1 | 44 | 6 | 2.26 | 2.45 | 7.8 | 30 | 1 | 654 | 40.8
830403 | 3 | 44 | 6 | 2.26 | 2.45 | 7.8 | 30 | 1 | 654 | 40.8
830403 | 2 | 44 | 6 | 2.26 | 2.45 | 7.8 | 30 | 1 | 654 | 40.8
830403 | 1 | 44 | 6 | 2.26 | 2.45 | 7.8 | 30 | 1 | 654 | 40.8
830403 | 3 | 44 | 6 | 2.26 | 2.45 | 7.8 | 30 | 3 | 1016 | 37.7
830403 | 2 | 44 | 6 | 2.26 | 2.45 | 7.8 | 30 | 3 | 1016 | 37.7
830403 | 1 | 44 | 6 | 2.26 | 2.45 | 7.8 | 30 | 3 | 1016 | 37.7
830403 | 3 | 44 | 6 | 2.26 | 2.45 | 7.8 | 30 | 3 | 1016 | 37.7
830403 | 2 | 44 | 6 | 2.26 | 2.45 | 7.8 | 30 | 3 | 1016 | 37.7
830403 | 1 | 44 | 6 | 2.26 | 2.45 | 7.8 | 30 | 3 | 1016 | 37.7
830403 | 3 | 44 | 6 | 2.26 | 2.45 | 7.8 | 30 | 10 | 1567 | 33.9
830403 | 2 | 44 | 6 | 2.26 | 2.45 | 7.8 | 30 | 10 | 1567 | 33.9
830403 | 1 | 44 | 6 | 2.26 | 2.45 | 7.8 | 30 | 10 | 1567 | 33.9
830403 | 3 | 44 | 6 | 2.26 | 2.45 | 7.8 | 30 | 10 | 1567 | 33.9
830403 | 2 | 44 | 6 | 2.26 | 2.45 | 7.8 | 30 | 10 | 1567 | 33.9
830403 | 1 | 44 | 6 | 2.26 | 2.45 | 7.8 | 30 | 10 | 1567 | 33.9
830801 | 4 | 52 | 0 | 2.38 | 2.48 | 4 | 0 | 0.01 | 5374 | 17.1
830801 | 3 | 52 | 0 | 2.38 | 2.48 | 4 | 0 | 0.01 | 5374 | 17.1
830801 | 2 | 52 | 0 | 2.38 | 2.48 | 4 | 0 | 0.01 | 5374 | 17.1
830801 | 1 | 52 | 0 | 2.38 | 2.48 | 4 | 0 | 0.01 | 5374 | 17.1
830801 | 4 | 52 | 0 | 2.38 | 2.48 | 4 | 0 | 0.01 | 5374 | 17.1
830801 | 3 | 52 | 0 | 2.38 | 2.48 | 4 | 0 | 0.01 | 5374 | 17.1
830801 | 2 | 52 | 0 | 2.38 | 2.48 | 4 | 0 | 0.01 | 5374 | 17.1
830801 | 1 | 52 | 0 | 2.38 | 2.48 | 4 | 0 | 0.01 | 5374 | 17.1
830801 | 4 | 52 | 0 | 2.38 | 2.48 | 4 | 0 | 0.03 | 6468 | 14.5
830801 | 3 | 52 | 0 | 2.38 | 2.48 | 4 | 0 | 0.03 | 6468 | 14.5
830801 | 2 | 52 | 0 | 2.38 | 2.48 | 4 | 0 | 0.03 | 6468 | 14.5
830801 | 1 | 52 | 0 | 2.38 | 2.48 | 4 | 0 | 0.03 | 6468 | 14.5
830801 | 4 | 52 | 0 | 2.38 | 2.48 | 4 | 0 | 0.03 | 6468 | 14.5
830801 | 3 | 52 | 0 | 2.38 | 2.48 | 4 | 0 | 0.03 | 6468 | 14.5
830801 | 2 | 52 | 0 | 2.38 | 2.48 | 4 | 0 | 0.03 | 6468 | 14.5
830801 | 1 | 52 | 0 | 2.38 | 2.48 | 4 | 0 | 0.03 | 6468 | 14.5
830801 | 4 | 52 | 0 | 2.38 | 2.48 | 4 | 0 | 0.1 | 7718 | 12.5
830801 | 3 | 52 | 0 | 2.38 | 2.48 | 4 | 0 | 0.1 | 7718 | 12.5
830801 | 2 | 52 | 0 | 2.38 | 2.48 | 4 | 0 | 0.1 | 7718 | 12.5
830801 | 1 | 52 | 0 | 2.38 | 2.48 | 4 | 0 | 0.1 | 7718 | 12.5
830801 | 4 | 52 | 0 | 2.38 | 2.48 | 4 | 0 | 0.1 | 7718 | 12.5
830801 | 3 | 52 | 0 | 2.38 | 2.48 | 4 | 0 | 0.1 | 7718 | 12.5
830801 | 2 | 52 | 0 | 2.38 | 2.48 | 4 | 0 | 0.1 | 7718 | 12.5
830801 | 1 | 52 | 0 | 2.38 | 2.48 | 4 | 0 | 0.1 | 7718 | 12.5
830801 | 4 | 52 | 0 | 2.38 | 2.48 | 4 | 0 | 0.3 | 8810 | 10.8
830801 | 3 | 52 | 0 | 2.38 | 2.48 | 4 | 0 | 0.3 | 8810 | 10.8
830801 | 2 | 52 | 0 | 2.38 | 2.48 | 4 | 0 | 0.3 | 8810 | 10.8
830801 | 1 | 52 | 0 | 2.38 | 2.48 | 4 | 0 | 0.3 | 8810 | 10.8
830801 | 4 | 52 | 0 | 2.38 | 2.48 | 4 | 0 | 0.3 | 8810 | 10.8
830801 | 3 | 52 | 0 | 2.38 | 2.48 | 4 | 0 | 0.3 | 8810 | 10.8
830801 | 2 | 52 | 0 | 2.38 | 2.48 | 4 | 0 | 0.3 | 8810 | 10.8
830801 | 1 | 52 | 0 | 2.38 | 2.48 | 4 | 0 | 0.3 | 8810 | 10.8
830801 | 4 | 52 | 0 | 2.38 | 2.48 | 4 | 0 | 1 | 9999 | 9.2
830801 | 3 | 52 | 0 | 2.38 | 2.48 | 4 | 0 | 1 | 9999 | 9.2
830801 | 2 | 52 | 0 | 2.38 | 2.48 | 4 | 0 | 1 | 9999 | 9.2
830801 | 1 | 52 | 0 | 2.38 | 2.48 | 4 | 0 | 1 | 9999 | 9.2
830801 | 4 | 52 | 0 | 2.38 | 2.48 | 4 | 0 | 1 | 9999 | 9.2
830801 | 3 | 52 | 0 | 2.38 | 2.48 | 4 | 0 | 1 | 9999 | 9.2
830801 | 2 | 52 | 0 | 2.38 | 2.48 | 4 | 0 | 1 | 9999 | 9.2
830801 | 1 | 52 | 0 | 2.38 | 2.48 | 4 | 0 | 1 | 9999 | 9.2
830801 | 4 | 52 | 0 | 2.38 | 2.48 | 4 | 0 | 3 | 11127 | 7.9
830801 | 3 | 52 | 0 | 2.38 | 2.48 | 4 | 0 | 3 | 11127 | 7.9
830801 | 2 | 52 | 0 | 2.38 | 2.48 | 4 | 0 | 3 | 11127 | 7.9
830801 | 1 | 52 | 0 | 2.38 | 2.48 | 4 | 0 | 3 | 11127 | 7.9
830801 | 4 | 52 | 0 | 2.38 | 2.48 | 4 | 0 | 3 | 11127 | 7.9
830801 | 3 | 52 | 0 | 2.38 | 2.48 | 4 | 0 | 3 | 11127 | 7.9
830801 | 2 | 52 | 0 | 2.38 | 2.48 | 4 | 0 | 3 | 11127 | 7.9
830801 | 1 | 52 | 0 | 2.38 | 2.48 | 4 | 0 | 3 | 11127 | 7.9
830801 | 4 | 52 | 0 | 2.38 | 2.48 | 4 | 0 | 10 | 12279 | 6.6
830801 | 3 | 52 | 0 | 2.38 | 2.48 | 4 | 0 | 10 | 12279 | 6.6
830801 | 2 | 52 | 0 | 2.38 | 2.48 | 4 | 0 | 10 | 12279 | 6.6
830801 | 1 | 52 | 0 | 2.38 | 2.48 | 4 | 0 | 10 | 12279 | 6.6
830801 | 4 | 52 | 0 | 2.38 | 2.48 | 4 | 0 | 10 | 12279 | 6.6
830801 | 3 | 52 | 0 | 2.38 | 2.48 | 4 | 0 | 10 | 12279 | 6.6
830801 | 2 | 52 | 0 | 2.38 | 2.48 | 4 | 0 | 10 | 12279 | 6.6
830801 | 1 | 52 | 0 | 2.38 | 2.48 | 4 | 0 | 10 | 12279 | 6.6
830801 | 4 | 52 | 0 | 2.38 | 2.48 | 4 | 15 | 0.01 | 932 | 38.7
830801 | 3 | 52 | 0 | 2.38 | 2.48 | 4 | 15 | 0.01 | 932 | 38.7
830801 | 2 | 52 | 0 | 2.38 | 2.48 | 4 | 15 | 0.01 | 932 | 38.7
830801 | 1 | 52 | 0 | 2.38 | 2.48 | 4 | 15 | 0.01 | 932 | 38.7
830801 | 4 | 52 | 0 | 2.38 | 2.48 | 4 | 15 | 0.01 | 932 | 38.7
830801 | 3 | 52 | 0 | 2.38 | 2.48 | 4 | 15 | 0.01 | 932 | 38.7
830801 | 2 | 52 | 0 | 2.38 | 2.48 | 4 | 15 | 0.01 | 932 | 38.7
830801 | 1 | 52 | 0 | 2.38 | 2.48 | 4 | 15 | 0.01 | 932 | 38.7
830801 | 4 | 52 | 0 | 2.38 | 2.48 | 4 | 15 | 0.03 | 1423 | 35.6
830801 | 3 | 52 | 0 | 2.38 | 2.48 | 4 | 15 | 0.03 | 1423 | 35.6
830801 | 2 | 52 | 0 | 2.38 | 2.48 | 4 | 15 | 0.03 | 1423 | 35.6
830801 | 1 | 52 | 0 | 2.38 | 2.48 | 4 | 15 | 0.03 | 1423 | 35.6
830801 | 4 | 52 | 0 | 2.38 | 2.48 | 4 | 15 | 0.03 | 1423 | 35.6
830801 | 3 | 52 | 0 | 2.38 | 2.48 | 4 | 15 | 0.03 | 1423 | 35.6
830801 | 2 | 52 | 0 | 2.38 | 2.48 | 4 | 15 | 0.03 | 1423 | 35.6
830801 | 1 | 52 | 0 | 2.38 | 2.48 | 4 | 15 | 0.03 | 1423 | 35.6
830801 | 4 | 52 | 0 | 2.38 | 2.48 | 4 | 15 | 0.1 | 2193 | 32.2
830801 | 3 | 52 | 0 | 2.38 | 2.48 | 4 | 15 | 0.1 | 2193 | 32.2
830801 | 2 | 52 | 0 | 2.38 | 2.48 | 4 | 15 | 0.1 | 2193 | 32.2
830801 | 1 | 52 | 0 | 2.38 | 2.48 | 4 | 15 | 0.1 | 2193 | 32.2
830801 | 4 | 52 | 0 | 2.38 | 2.48 | 4 | 15 | 0.1 | 2193 | 32.2
830801 | 3 | 52 | 0 | 2.38 | 2.48 | 4 | 15 | 0.1 | 2193 | 32.2
830801 | 2 | 52 | 0 | 2.38 | 2.48 | 4 | 15 | 0.1 | 2193 | 32.2
830801 | 1 | 52 | 0 | 2.38 | 2.48 | 4 | 15 | 0.1 | 2193 | 32.2
830801 | 4 | 52 | 0 | 2.38 | 2.48 | 4 | 15 | 0.3 | 3131 | 28.7
830801 | 3 | 52 | 0 | 2.38 | 2.48 | 4 | 15 | 0.3 | 3131 | 28.7
830801 | 2 | 52 | 0 | 2.38 | 2.48 | 4 | 15 | 0.3 | 3131 | 28.7
830801 | 1 | 52 | 0 | 2.38 | 2.48 | 4 | 15 | 0.3 | 3131 | 28.7
830801 | 4 | 52 | 0 | 2.38 | 2.48 | 4 | 15 | 0.3 | 3131 | 28.7
830801 | 3 | 52 | 0 | 2.38 | 2.48 | 4 | 15 | 0.3 | 3131 | 28.7
830801 | 2 | 52 | 0 | 2.38 | 2.48 | 4 | 15 | 0.3 | 3131 | 28.7
830801 | 1 | 52 | 0 | 2.38 | 2.48 | 4 | 15 | 0.3 | 3131 | 28.7
830801 | 4 | 52 | 0 | 2.38 | 2.48 | 4 | 15 | 1 | 4371 | 24.8
830801 | 3 | 52 | 0 | 2.38 | 2.48 | 4 | 15 | 1 | 4371 | 24.8
830801 | 2 | 52 | 0 | 2.38 | 2.48 | 4 | 15 | 1 | 4371 | 24.8
830801 | 1 | 52 | 0 | 2.38 | 2.48 | 4 | 15 | 1 | 4371 | 24.8
830801 | 4 | 52 | 0 | 2.38 | 2.48 | 4 | 15 | 1 | 4371 | 24.8
830801 | 3 | 52 | 0 | 2.38 | 2.48 | 4 | 15 | 1 | 4371 | 24.8
830801 | 2 | 52 | 0 | 2.38 | 2.48 | 4 | 15 | 1 | 4371 | 24.8
830801 | 1 | 52 | 0 | 2.38 | 2.48 | 4 | 15 | 1 | 4371 | 24.8
830801 | 4 | 52 | 0 | 2.38 | 2.48 | 4 | 15 | 3 | 5699 | 20.2
830801 | 3 | 52 | 0 | 2.38 | 2.48 | 4 | 15 | 3 | 5699 | 20.2
830801 | 2 | 52 | 0 | 2.38 | 2.48 | 4 | 15 | 3 | 5699 | 20.2
830801 | 1 | 52 | 0 | 2.38 | 2.48 | 4 | 15 | 3 | 5699 | 20.2
830801 | 4 | 52 | 0 | 2.38 | 2.48 | 4 | 15 | 3 | 5699 | 20.2
830801 | 3 | 52 | 0 | 2.38 | 2.48 | 4 | 15 | 3 | 5699 | 20.2
830801 | 2 | 52 | 0 | 2.38 | 2.48 | 4 | 15 | 3 | 5699 | 20.2
830801 | 1 | 52 | 0 | 2.38 | 2.48 | 4 | 15 | 3 | 5699 | 20.2
830801 | 4 | 52 | 0 | 2.38 | 2.48 | 4 | 15 | 10 | 7279 | 14.6
830801 | 3 | 52 | 0 | 2.38 | 2.48 | 4 | 15 | 10 | 7279 | 14.6
830801 | 2 | 52 | 0 | 2.38 | 2.48 | 4 | 15 | 10 | 7279 | 14.6
830801 | 1 | 52 | 0 | 2.38 | 2.48 | 4 | 15 | 10 | 7279 | 14.6
830801 | 4 | 52 | 0 | 2.38 | 2.48 | 4 | 15 | 10 | 7279 | 14.6
830801 | 3 | 52 | 0 | 2.38 | 2.48 | 4 | 15 | 10 | 7279 | 14.6
830801 | 2 | 52 | 0 | 2.38 | 2.48 | 4 | 15 | 10 | 7279 | 14.6
830801 | 1 | 52 | 0 | 2.38 | 2.48 | 4 | 15 | 10 | 7279 | 14.6
830801 | 4 | 52 | 0 | 2.38 | 2.48 | 4 | 30 | 0.01 | 118 | 45.7
830801 | 3 | 52 | 0 | 2.38 | 2.48 | 4 | 30 | 0.01 | 118 | 45.7
830801 | 2 | 52 | 0 | 2.38 | 2.48 | 4 | 30 | 0.01 | 118 | 45.7
830801 | 1 | 52 | 0 | 2.38 | 2.48 | 4 | 30 | 0.01 | 118 | 45.7
830801 | 4 | 52 | 0 | 2.38 | 2.48 | 4 | 30 | 0.01 | 118 | 45.7
830801 | 3 | 52 | 0 | 2.38 | 2.48 | 4 | 30 | 0.01 | 118 | 45.7
830801 | 2 | 52 | 0 | 2.38 | 2.48 | 4 | 30 | 0.01 | 118 | 45.7
830801 | 1 | 52 | 0 | 2.38 | 2.48 | 4 | 30 | 0.01 | 118 | 45.7
830801 | 4 | 52 | 0 | 2.38 | 2.48 | 4 | 30 | 0.03 | 196 | 43.1
830801 | 3 | 52 | 0 | 2.38 | 2.48 | 4 | 30 | 0.03 | 196 | 43.1
830801 | 2 | 52 | 0 | 2.38 | 2.48 | 4 | 30 | 0.03 | 196 | 43.1
830801 | 1 | 52 | 0 | 2.38 | 2.48 | 4 | 30 | 0.03 | 196 | 43.1
830801 | 4 | 52 | 0 | 2.38 | 2.48 | 4 | 30 | 0.03 | 196 | 43.1
830801 | 3 | 52 | 0 | 2.38 | 2.48 | 4 | 30 | 0.03 | 196 | 43.1
830801 | 2 | 52 | 0 | 2.38 | 2.48 | 4 | 30 | 0.03 | 196 | 43.1
830801 | 1 | 52 | 0 | 2.38 | 2.48 | 4 | 30 | 0.03 | 196 | 43.1
830801 | 4 | 52 | 0 | 2.38 | 2.48 | 4 | 30 | 0.1 | 324 | 44
830801 | 3 | 52 | 0 | 2.38 | 2.48 | 4 | 30 | 0.1 | 324 | 44
830801 | 2 | 52 | 0 | 2.38 | 2.48 | 4 | 30 | 0.1 | 324 | 44
830801 | 1 | 52 | 0 | 2.38 | 2.48 | 4 | 30 | 0.1 | 324 | 44
830801 | 4 | 52 | 0 | 2.38 | 2.48 | 4 | 30 | 0.1 | 324 | 44
830801 | 3 | 52 | 0 | 2.38 | 2.48 | 4 | 30 | 0.1 | 324 | 44
830801 | 2 | 52 | 0 | 2.38 | 2.48 | 4 | 30 | 0.1 | 324 | 44
830801 | 1 | 52 | 0 | 2.38 | 2.48 | 4 | 30 | 0.1 | 324 | 44
830801 | 4 | 52 | 0 | 2.38 | 2.48 | 4 | 30 | 0.3 | 520 | 44.6
830801 | 3 | 52 | 0 | 2.38 | 2.48 | 4 | 30 | 0.3 | 520 | 44.6
830801 | 2 | 52 | 0 | 2.38 | 2.48 | 4 | 30 | 0.3 | 520 | 44.6
830801 | 1 | 52 | 0 | 2.38 | 2.48 | 4 | 30 | 0.3 | 520 | 44.6
830801 | 4 | 52 | 0 | 2.38 | 2.48 | 4 | 30 | 0.3 | 520 | 44.6
830801 | 3 | 52 | 0 | 2.38 | 2.48 | 4 | 30 | 0.3 | 520 | 44.6
830801 | 2 | 52 | 0 | 2.38 | 2.48 | 4 | 30 | 0.3 | 520 | 44.6
830801 | 1 | 52 | 0 | 2.38 | 2.48 | 4 | 30 | 0.3 | 520 | 44.6
830801 | 4 | 52 | 0 | 2.38 | 2.48 | 4 | 30 | 1 | 885 | 43.5
830801 | 3 | 52 | 0 | 2.38 | 2.48 | 4 | 30 | 1 | 885 | 43.5
830801 | 2 | 52 | 0 | 2.38 | 2.48 | 4 | 30 | 1 | 885 | 43.5
830801 | 1 | 52 | 0 | 2.38 | 2.48 | 4 | 30 | 1 | 885 | 43.5
830801 | 4 | 52 | 0 | 2.38 | 2.48 | 4 | 30 | 1 | 885 | 43.5
830801 | 3 | 52 | 0 | 2.38 | 2.48 | 4 | 30 | 1 | 885 | 43.5
830801 | 2 | 52 | 0 | 2.38 | 2.48 | 4 | 30 | 1 | 885 | 43.5
830801 | 1 | 52 | 0 | 2.38 | 2.48 | 4 | 30 | 1 | 885 | 43.5
830801 | 4 | 52 | 0 | 2.38 | 2.48 | 4 | 30 | 3 | 1414 | 40.4
830801 | 3 | 52 | 0 | 2.38 | 2.48 | 4 | 30 | 3 | 1414 | 40.4
830801 | 2 | 52 | 0 | 2.38 | 2.48 | 4 | 30 | 3 | 1414 | 40.4
830801 | 1 | 52 | 0 | 2.38 | 2.48 | 4 | 30 | 3 | 1414 | 40.4
830801 | 4 | 52 | 0 | 2.38 | 2.48 | 4 | 30 | 3 | 1414 | 40.4
830801 | 3 | 52 | 0 | 2.38 | 2.48 | 4 | 30 | 3 | 1414 | 40.4
830801 | 2 | 52 | 0 | 2.38 | 2.48 | 4 | 30 | 3 | 1414 | 40.4
830801 | 1 | 52 | 0 | 2.38 | 2.48 | 4 | 30 | 3 | 1414 | 40.4
830801 | 4 | 52 | 0 | 2.38 | 2.48 | 4 | 30 | 10 | 2309 | 36.7
830801 | 3 | 52 | 0 | 2.38 | 2.48 | 4 | 30 | 10 | 2309 | 36.7
830801 | 2 | 52 | 0 | 2.38 | 2.48 | 4 | 30 | 10 | 2309 | 36.7
830801 | 1 | 52 | 0 | 2.38 | 2.48 | 4 | 30 | 10 | 2309 | 36.7
830801 | 4 | 52 | 0 | 2.38 | 2.48 | 4 | 30 | 10 | 2309 | 36.7
830801 | 3 | 52 | 0 | 2.38 | 2.48 | 4 | 30 | 10 | 2309 | 36.7
830801 | 2 | 52 | 0 | 2.38 | 2.48 | 4 | 30 | 10 | 2309 | 36.7
830801 | 1 | 52 | 0 | 2.38 | 2.48 | 4 | 30 | 10 | 2309 | 36.7
840604 | 4 | 39 | 13 | 2.37 | 2.5 | 5.2 | 0 | 0.01 | 5237 | 14.7
840604 | 3 | 39 | 13 | 2.37 | 2.5 | 5.2 | 0 | 0.01 | 5237 | 14.7
840604 | 2 | 39 | 13 | 2.37 | 2.5 | 5.2 | 0 | 0.01 | 5237 | 14.7
840604 | 1 | 39 | 13 | 2.37 | 2.5 | 5.2 | 0 | 0.01 | 5237 | 14.7
840604 | 4 | 39 | 13 | 2.37 | 2.5 | 5.2 | 0 | 0.01 | 5237 | 14.7
840604 | 3 | 39 | 13 | 2.37 | 2.5 | 5.2 | 0 | 0.01 | 5237 | 14.7
840604 | 2 | 39 | 13 | 2.37 | 2.5 | 5.2 | 0 | 0.01 | 5237 | 14.7
840604 | 1 | 39 | 13 | 2.37 | 2.5 | 5.2 | 0 | 0.01 | 5237 | 14.7
840604 | 4 | 39 | 13 | 2.37 | 2.5 | 5.2 | 0 | 0.03 | 6066 | 12.8
840604 | 3 | 39 | 13 | 2.37 | 2.5 | 5.2 | 0 | 0.03 | 6066 | 12.8
840604 | 2 | 39 | 13 | 2.37 | 2.5 | 5.2 | 0 | 0.03 | 6066 | 12.8
840604 | 1 | 39 | 13 | 2.37 | 2.5 | 5.2 | 0 | 0.03 | 6066 | 12.8
840604 | 4 | 39 | 13 | 2.37 | 2.5 | 5.2 | 0 | 0.03 | 6066 | 12.8
840604 | 3 | 39 | 13 | 2.37 | 2.5 | 5.2 | 0 | 0.03 | 6066 | 12.8
840604 | 2 | 39 | 13 | 2.37 | 2.5 | 5.2 | 0 | 0.03 | 6066 | 12.8
840604 | 1 | 39 | 13 | 2.37 | 2.5 | 5.2 | 0 | 0.03 | 6066 | 12.8
840604 | 4 | 39 | 13 | 2.37 | 2.5 | 5.2 | 0 | 0.1 | 7057 | 11.1
840604 | 3 | 39 | 13 | 2.37 | 2.5 | 5.2 | 0 | 0.1 | 7057 | 11.1
840604 | 2 | 39 | 13 | 2.37 | 2.5 | 5.2 | 0 | 0.1 | 7057 | 11.1
840604 | 1 | 39 | 13 | 2.37 | 2.5 | 5.2 | 0 | 0.1 | 7057 | 11.1
840604 | 4 | 39 | 13 | 2.37 | 2.5 | 5.2 | 0 | 0.1 | 7057 | 11.1
840604 | 3 | 39 | 13 | 2.37 | 2.5 | 5.2 | 0 | 0.1 | 7057 | 11.1
840604 | 2 | 39 | 13 | 2.37 | 2.5 | 5.2 | 0 | 0.1 | 7057 | 11.1
840604 | 1 | 39 | 13 | 2.37 | 2.5 | 5.2 | 0 | 0.1 | 7057 | 11.1
840604 | 4 | 39 | 13 | 2.37 | 2.5 | 5.2 | 0 | 0.3 | 8009 | 9.7
840604 | 3 | 39 | 13 | 2.37 | 2.5 | 5.2 | 0 | 0.3 | 8009 | 9.7
840604 | 2 | 39 | 13 | 2.37 | 2.5 | 5.2 | 0 | 0.3 | 8009 | 9.7
840604 | 1 | 39 | 13 | 2.37 | 2.5 | 5.2 | 0 | 0.3 | 8009 | 9.7
840604 | 4 | 39 | 13 | 2.37 | 2.5 | 5.2 | 0 | 0.3 | 8009 | 9.7
840604 | 3 | 39 | 13 | 2.37 | 2.5 | 5.2 | 0 | 0.3 | 8009 | 9.7
840604 | 2 | 39 | 13 | 2.37 | 2.5 | 5.2 | 0 | 0.3 | 8009 | 9.7
840604 | 1 | 39 | 13 | 2.37 | 2.5 | 5.2 | 0 | 0.3 | 8009 | 9.7
840604 | 4 | 39 | 13 | 2.37 | 2.5 | 5.2 | 0 | 1 | 8947 | 8.8
840604 | 3 | 39 | 13 | 2.37 | 2.5 | 5.2 | 0 | 1 | 8947 | 8.8
840604 | 2 | 39 | 13 | 2.37 | 2.5 | 5.2 | 0 | 1 | 8947 | 8.8
840604 | 1 | 39 | 13 | 2.37 | 2.5 | 5.2 | 0 | 1 | 8947 | 8.8
840604 | 4 | 39 | 13 | 2.37 | 2.5 | 5.2 | 0 | 1 | 8947 | 8.8
840604 | 3 | 39 | 13 | 2.37 | 2.5 | 5.2 | 0 | 1 | 8947 | 8.8
840604 | 2 | 39 | 13 | 2.37 | 2.5 | 5.2 | 0 | 1 | 8947 | 8.8
840604 | 1 | 39 | 13 | 2.37 | 2.5 | 5.2 | 0 | 1 | 8947 | 8.8
840604 | 4 | 39 | 13 | 2.37 | 2.5 | 5.2 | 0 | 3 | 9921 | 7.7
840604 | 3 | 39 | 13 | 2.37 | 2.5 | 5.2 | 0 | 3 | 9921 | 7.7
840604 | 2 | 39 | 13 | 2.37 | 2.5 | 5.2 | 0 | 3 | 9921 | 7.7
840604 | 1 | 39 | 13 | 2.37 | 2.5 | 5.2 | 0 | 3 | 9921 | 7.7
840604 | 4 | 39 | 13 | 2.37 | 2.5 | 5.2 | 0 | 3 | 9921 | 7.7
840604 | 3 | 39 | 13 | 2.37 | 2.5 | 5.2 | 0 | 3 | 9921 | 7.7
840604 | 2 | 39 | 13 | 2.37 | 2.5 | 5.2 | 0 | 3 | 9921 | 7.7
840604 | 1 | 39 | 13 | 2.37 | 2.5 | 5.2 | 0 | 3 | 9921 | 7.7
840604 | 4 | 39 | 13 | 2.37 | 2.5 | 5.2 | 0 | 10 | 10840 | 6.9
840604 | 3 | 39 | 13 | 2.37 | 2.5 | 5.2 | 0 | 10 | 10840 | 6.9
840604 | 2 | 39 | 13 | 2.37 | 2.5 | 5.2 | 0 | 10 | 10840 | 6.9
840604 | 1 | 39 | 13 | 2.37 | 2.5 | 5.2 | 0 | 10 | 10840 | 6.9
840604 | 4 | 39 | 13 | 2.37 | 2.5 | 5.2 | 0 | 10 | 10840 | 6.9
840604 | 3 | 39 | 13 | 2.37 | 2.5 | 5.2 | 0 | 10 | 10840 | 6.9
840604 | 2 | 39 | 13 | 2.37 | 2.5 | 5.2 | 0 | 10 | 10840 | 6.9
840604 | 1 | 39 | 13 | 2.37 | 2.5 | 5.2 | 0 | 10 | 10840 | 6.9
840604 | 4 | 39 | 13 | 2.37 | 2.5 | 5.2 | 15 | 0.01 | 1215 | 29.3
840604 | 3 | 39 | 13 | 2.37 | 2.5 | 5.2 | 15 | 0.01 | 1215 | 29.3
840604 | 2 | 39 | 13 | 2.37 | 2.5 | 5.2 | 15 | 0.01 | 1215 | 29.3
840604 | 1 | 39 | 13 | 2.37 | 2.5 | 5.2 | 15 | 0.01 | 1215 | 29.3
810404 | 4 | 52 | 0 | 2.4 | 2.47 | 2.8 | 0 | 0.01 | 5857 | 18.2
810404 | 3 | 52 | 0 | 2.4 | 2.47 | 2.8 | 0 | 0.01 | 5857 | 18.2
810404 | 2 | 52 | 0 | 2.4 | 2.47 | 2.8 | 0 | 0.01 | 5857 | 18.2
810404 | 1 | 52 | 0 | 2.4 | 2.47 | 2.8 | 0 | 0.01 | 5857 | 18.2
810404 | 4 | 52 | 0 | 2.4 | 2.47 | 2.8 | 0 | 0.01 | 5857 | 18.2
810404 | 3 | 52 | 0 | 2.4 | 2.47 | 2.8 | 0 | 0.01 | 5857 | 18.2
810404 | 2 | 52 | 0 | 2.4 | 2.47 | 2.8 | 0 | 0.01 | 5857 | 18.2
810404 | 1 | 52 | 0 | 2.4 | 2.47 | 2.8 | 0 | 0.01 | 5857 | 18.2
810404 | 4 | 52 | 0 | 2.4 | 2.47 | 2.8 | 0 | 0.03 | 7066 | 15.8
810404 | 3 | 52 | 0 | 2.4 | 2.47 | 2.8 | 0 | 0.03 | 7066 | 15.8
810404 | 2 | 52 | 0 | 2.4 | 2.47 | 2.8 | 0 | 0.03 | 7066 | 15.8
810404 | 1 | 52 | 0 | 2.4 | 2.47 | 2.8 | 0 | 0.03 | 7066 | 15.8
810404 | 4 | 52 | 0 | 2.4 | 2.47 | 2.8 | 0 | 0.03 | 7066 | 15.8
810404 | 3 | 52 | 0 | 2.4 | 2.47 | 2.8 | 0 | 0.03 | 7066 | 15.8
810404 | 2 | 52 | 0 | 2.4 | 2.47 | 2.8 | 0 | 0.03 | 7066 | 15.8
810404 | 1 | 52 | 0 | 2.4 | 2.47 | 2.8 | 0 | 0.03 | 7066 | 15.8
810404 | 4 | 52 | 0 | 2.4 | 2.47 | 2.8 | 0 | 0.1 | 8537 | 13.5
810404 | 3 | 52 | 0 | 2.4 | 2.47 | 2.8 | 0 | 0.1 | 8537 | 13.5
810404 | 2 | 52 | 0 | 2.4 | 2.47 | 2.8 | 0 | 0.1 | 8537 | 13.5
810404 | 1 | 52 | 0 | 2.4 | 2.47 | 2.8 | 0 | 0.1 | 8537 | 13.5
810404 | 4 | 52 | 0 | 2.4 | 2.47 | 2.8 | 0 | 0.1 | 8537 | 13.5
810404 | 3 | 52 | 0 | 2.4 | 2.47 | 2.8 | 0 | 0.1 | 8537 | 13.5
810404 | 2 | 52 | 0 | 2.4 | 2.47 | 2.8 | 0 | 0.1 | 8537 | 13.5
810404 | 1 | 52 | 0 | 2.4 | 2.47 | 2.8 | 0 | 0.1 | 8537 | 13.5
810404 | 4 | 52 | 0 | 2.4 | 2.47 | 2.8 | 0 | 0.3 | 9880 | 11.5
810404 | 3 | 52 | 0 | 2.4 | 2.47 | 2.8 | 0 | 0.3 | 9880 | 11.5
810404 | 2 | 52 | 0 | 2.4 | 2.47 | 2.8 | 0 | 0.3 | 9880 | 11.5
810404 | 1 | 52 | 0 | 2.4 | 2.47 | 2.8 | 0 | 0.3 | 9880 | 11.5
810404 | 4 | 52 | 0 | 2.4 | 2.47 | 2.8 | 0 | 0.3 | 9880 | 11.5
810404 | 3 | 52 | 0 | 2.4 | 2.47 | 2.8 | 0 | 0.3 | 9880 | 11.5
810404 | 2 | 52 | 0 | 2.4 | 2.47 | 2.8 | 0 | 0.3 | 9880 | 11.5
810404 | 1 | 52 | 0 | 2.4 | 2.47 | 2.8 | 0 | 0.3 | 9880 | 11.5
810404 | 4 | 52 | 0 | 2.4 | 2.47 | 2.8 | 0 | 1 | 11278 | 9.6
810404 | 3 | 52 | 0 | 2.4 | 2.47 | 2.8 | 0 | 1 | 11278 | 9.6
810404 | 2 | 52 | 0 | 2.4 | 2.47 | 2.8 | 0 | 1 | 11278 | 9.6
810404 | 1 | 52 | 0 | 2.4 | 2.47 | 2.8 | 0 | 1 | 11278 | 9.6
810404 | 4 | 52 | 0 | 2.4 | 2.47 | 2.8 | 0 | 1 | 11278 | 9.6
810404 | 3 | 52 | 0 | 2.4 | 2.47 | 2.8 | 0 | 1 | 11278 | 9.6
810404 | 2 | 52 | 0 | 2.4 | 2.47 | 2.8 | 0 | 1 | 11278 | 9.6
810404 | 1 | 52 | 0 | 2.4 | 2.47 | 2.8 | 0 | 1 | 11278 | 9.6
810404 | 4 | 52 | 0 | 2.4 | 2.47 | 2.8 | 0 | 3 | 12498 | 8.3
810404 | 3 | 52 | 0 | 2.4 | 2.47 | 2.8 | 0 | 3 | 12498 | 8.3
810404 | 2 | 52 | 0 | 2.4 | 2.47 | 2.8 | 0 | 3 | 12498 | 8.3
810404 | 1 | 52 | 0 | 2.4 | 2.47 | 2.8 | 0 | 3 | 12498 | 8.3
810404 | 4 | 52 | 0 | 2.4 | 2.47 | 2.8 | 0 | 3 | 12498 | 8.3
810404 | 3 | 52 | 0 | 2.4 | 2.47 | 2.8 | 0 | 3 | 12498 | 8.3
810404 | 2 | 52 | 0 | 2.4 | 2.47 | 2.8 | 0 | 3 | 12498 | 8.3
810404 | 1 | 52 | 0 | 2.4 | 2.47 | 2.8 | 0 | 3 | 12498 | 8.3
810404 | 4 | 52 | 0 | 2.4 | 2.47 | 2.8 | 0 | 10 | 13821 | 7.1
810404 | 3 | 52 | 0 | 2.4 | 2.47 | 2.8 | 0 | 10 | 13821 | 7.1
810404 | 2 | 52 | 0 | 2.4 | 2.47 | 2.8 | 0 | 10 | 13821 | 7.1
810404 | 1 | 52 | 0 | 2.4 | 2.47 | 2.8 | 0 | 10 | 13821 | 7.1
810404 | 4 | 52 | 0 | 2.4 | 2.47 | 2.8 | 0 | 10 | 13821 | 7.1
810404 | 3 | 52 | 0 | 2.4 | 2.47 | 2.8 | 0 | 10 | 13821 | 7.1
810404 | 2 | 52 | 0 | 2.4 | 2.47 | 2.8 | 0 | 10 | 13821 | 7.1
810404 | 1 | 52 | 0 | 2.4 | 2.47 | 2.8 | 0 | 10 | 13821 | 7.1
810404 | 4 | 52 | 0 | 2.4 | 2.47 | 2.8 | 15 | 0.01 | 1016 | 36.2
810404 | 3 | 52 | 0 | 2.4 | 2.47 | 2.8 | 15 | 0.01 | 1016 | 36.2
810404 | 2 | 52 | 0 | 2.4 | 2.47 | 2.8 | 15 | 0.01 | 1016 | 36.2
810404 | 1 | 52 | 0 | 2.4 | 2.47 | 2.8 | 15 | 0.01 | 1016 | 36.2
810404 | 4 | 52 | 0 | 2.4 | 2.47 | 2.8 | 15 | 0.01 | 1016 | 36.2
810404 | 3 | 52 | 0 | 2.4 | 2.47 | 2.8 | 15 | 0.01 | 1016 | 36.2
810404 | 2 | 52 | 0 | 2.4 | 2.47 | 2.8 | 15 | 0.01 | 1016 | 36.2
810404 | 1 | 52 | 0 | 2.4 | 2.47 | 2.8 | 15 | 0.01 | 1016 | 36.2
810404 | 4 | 52 | 0 | 2.4 | 2.47 | 2.8 | 15 | 0.03 | 1497 | 34.9
810404 | 3 | 52 | 0 | 2.4 | 2.47 | 2.8 | 15 | 0.03 | 1497 | 34.9
810404 | 2 | 52 | 0 | 2.4 | 2.47 | 2.8 | 15 | 0.03 | 1497 | 34.9
810404 | 1 | 52 | 0 | 2.4 | 2.47 | 2.8 | 15 | 0.03 | 1497 | 34.9
810404 | 4 | 52 | 0 | 2.4 | 2.47 | 2.8 | 15 | 0.03 | 1497 | 34.9
810404 | 3 | 52 | 0 | 2.4 | 2.47 | 2.8 | 15 | 0.03 | 1497 | 34.9
810404 | 2 | 52 | 0 | 2.4 | 2.47 | 2.8 | 15 | 0.03 | 1497 | 34.9
810404 | 1 | 52 | 0 | 2.4 | 2.47 | 2.8 | 15 | 0.03 | 1497 | 34.9
810404 | 4 | 52 | 0 | 2.4 | 2.47 | 2.8 | 15 | 0.1 | 2335 | 34.3
810404 | 3 | 52 | 0 | 2.4 | 2.47 | 2.8 | 15 | 0.1 | 2335 | 34.3
810404 | 2 | 52 | 0 | 2.4 | 2.47 | 2.8 | 15 | 0.1 | 2335 | 34.3
810404 | 1 | 52 | 0 | 2.4 | 2.47 | 2.8 | 15 | 0.1 | 2335 | 34.3
810404 | 4 | 52 | 0 | 2.4 | 2.47 | 2.8 | 15 | 0.1 | 2335 | 34.3
810404 | 3 | 52 | 0 | 2.4 | 2.47 | 2.8 | 15 | 0.1 | 2335 | 34.3
810404 | 2 | 52 | 0 | 2.4 | 2.47 | 2.8 | 15 | 0.1 | 2335 | 34.3
810404 | 1 | 52 | 0 | 2.4 | 2.47 | 2.8 | 15 | 0.1 | 2335 | 34.3
810404 | 4 | 52 | 0 | 2.4 | 2.47 | 2.8 | 15 | 0.3 | 3416 | 33.3
810404 | 3 | 52 | 0 | 2.4 | 2.47 | 2.8 | 15 | 0.3 | 3416 | 33.3
810404 | 2 | 52 | 0 | 2.4 | 2.47 | 2.8 | 15 | 0.3 | 3416 | 33.3
810404 | 1 | 52 | 0 | 2.4 | 2.47 | 2.8 | 15 | 0.3 | 3416 | 33.3
810404 | 4 | 52 | 0 | 2.4 | 2.47 | 2.8 | 15 | 0.3 | 3416 | 33.3
810404 | 3 | 52 | 0 | 2.4 | 2.47 | 2.8 | 15 | 0.3 | 3416 | 33.3
810404 | 2 | 52 | 0 | 2.4 | 2.47 | 2.8 | 15 | 0.3 | 3416 | 33.3
810404 | 1 | 52 | 0 | 2.4 | 2.47 | 2.8 | 15 | 0.3 | 3416 | 33.3
810404 | 4 | 52 | 0 | 2.4 | 2.47 | 2.8 | 15 | 1 | 5170 | 29.9
810404 | 3 | 52 | 0 | 2.4 | 2.47 | 2.8 | 15 | 1 | 5170 | 29.9
810404 | 2 | 52 | 0 | 2.4 | 2.47 | 2.8 | 15 | 1 | 5170 | 29.9
810404 | 1 | 52 | 0 | 2.4 | 2.47 | 2.8 | 15 | 1 | 5170 | 29.9
810404 | 4 | 52 | 0 | 2.4 | 2.47 | 2.8 | 15 | 1 | 5170 | 29.9
810404 | 3 | 52 | 0 | 2.4 | 2.47 | 2.8 | 15 | 1 | 5170 | 29.9
810404 | 2 | 52 | 0 | 2.4 | 2.47 | 2.8 | 15 | 1 | 5170 | 29.9
810404 | 1 | 52 | 0 | 2.4 | 2.47 | 2.8 | 15 | 1 | 5170 | 29.9
810404 | 4 | 52 | 0 | 2.4 | 2.47 | 2.8 | 15 | 3 | 7229 | 26.8
810404 | 3 | 52 | 0 | 2.4 | 2.47 | 2.8 | 15 | 3 | 7229 | 26.8
810404 | 2 | 52 | 0 | 2.4 | 2.47 | 2.8 | 15 | 3 | 7229 | 26.8
810404 | 1 | 52 | 0 | 2.4 | 2.47 | 2.8 | 15 | 3 | 7229 | 26.8
810404 | 4 | 52 | 0 | 2.4 | 2.47 | 2.8 | 15 | 3 | 7229 | 26.8
810404 | 3 | 52 | 0 | 2.4 | 2.47 | 2.8 | 15 | 3 | 7229 | 26.8
810404 | 2 | 52 | 0 | 2.4 | 2.47 | 2.8 | 15 | 3 | 7229 | 26.8
810404 | 1 | 52 | 0 | 2.4 | 2.47 | 2.8 | 15 | 3 | 7229 | 26.8
810404 | 4 | 52 | 0 | 2.4 | 2.47 | 2.8 | 30 | 0.01 | 168 | 38.1
810404 | 3 | 52 | 0 | 2.4 | 2.47 | 2.8 | 30 | 0.01 | 168 | 38.1
810404 | 2 | 52 | 0 | 2.4 | 2.47 | 2.8 | 30 | 0.01 | 168 | 38.1
810404 | 1 | 52 | 0 | 2.4 | 2.47 | 2.8 | 30 | 0.01 | 168 | 38.1
810404 | 4 | 52 | 0 | 2.4 | 2.47 | 2.8 | 30 | 0.01 | 168 | 38.1
810404 | 3 | 52 | 0 | 2.4 | 2.47 | 2.8 | 30 | 0.01 | 168 | 38.1
810404 | 2 | 52 | 0 | 2.4 | 2.47 | 2.8 | 30 | 0.01 | 168 | 38.1
810404 | 1 | 52 | 0 | 2.4 | 2.47 | 2.8 | 30 | 0.01 | 168 | 38.1
810404 | 4 | 52 | 0 | 2.4 | 2.47 | 2.8 | 30 | 0.03 | 235 | 39.3
810404 | 3 | 52 | 0 | 2.4 | 2.47 | 2.8 | 30 | 0.03 | 235 | 39.3
810404 | 2 | 52 | 0 | 2.4 | 2.47 | 2.8 | 30 | 0.03 | 235 | 39.3
810404 | 1 | 52 | 0 | 2.4 | 2.47 | 2.8 | 30 | 0.03 | 235 | 39.3
810404 | 4 | 52 | 0 | 2.4 | 2.47 | 2.8 | 30 | 0.03 | 235 | 39.3
810404 | 3 | 52 | 0 | 2.4 | 2.47 | 2.8 | 30 | 0.03 | 235 | 39.3
810404 | 2 | 52 | 0 | 2.4 | 2.47 | 2.8 | 30 | 0.03 | 235 | 39.3
810404 | 1 | 52 | 0 | 2.4 | 2.47 | 2.8 | 30 | 0.03 | 235 | 39.3
810404 | 4 | 52 | 0 | 2.4 | 2.47 | 2.8 | 30 | 0.1 | 358 | 41.5
810404 | 3 | 52 | 0 | 2.4 | 2.47 | 2.8 | 30 | 0.1 | 358 | 41.5
810404 | 2 | 52 | 0 | 2.4 | 2.47 | 2.8 | 30 | 0.1 | 358 | 41.5
810404 | 1 | 52 | 0 | 2.4 | 2.47 | 2.8 | 30 | 0.1 | 358 | 41.5
810404 | 4 | 52 | 0 | 2.4 | 2.47 | 2.8 | 30 | 0.1 | 358 | 41.5
810404 | 3 | 52 | 0 | 2.4 | 2.47 | 2.8 | 30 | 0.1 | 358 | 41.5
810404 | 2 | 52 | 0 | 2.4 | 2.47 | 2.8 | 30 | 0.1 | 358 | 41.5
810404 | 1 | 52 | 0 | 2.4 | 2.47 | 2.8 | 30 | 0.1 | 358 | 41.5
810404 | 4 | 52 | 0 | 2.4 | 2.47 | 2.8 | 30 | 0.3 | 562 | 43.1
810404 | 3 | 52 | 0 | 2.4 | 2.47 | 2.8 | 30 | 0.3 | 562 | 43.1
810404 | 2 | 52 | 0 | 2.4 | 2.47 | 2.8 | 30 | 0.3 | 562 | 43.1
810404 | 1 | 52 | 0 | 2.4 | 2.47 | 2.8 | 30 | 0.3 | 562 | 43.1
810404 | 4 | 52 | 0 | 2.4 | 2.47 | 2.8 | 30 | 0.3 | 562 | 43.1
810404 | 3 | 52 | 0 | 2.4 | 2.47 | 2.8 | 30 | 0.3 | 562 | 43.1
810404 | 2 | 52 | 0 | 2.4 | 2.47 | 2.8 | 30 | 0.3 | 562 | 43.1
810404 | 1 | 52 | 0 | 2.4 | 2.47 | 2.8 | 30 | 0.3 | 562 | 43.1
810404 | 4 | 52 | 0 | 2.4 | 2.47 | 2.8 | 30 | 1 | 933 | 43.7
810404 | 3 | 52 | 0 | 2.4 | 2.47 | 2.8 | 30 | 1 | 933 | 43.7
810404 | 2 | 52 | 0 | 2.4 | 2.47 | 2.8 | 30 | 1 | 933 | 43.7
810404 | 1 | 52 | 0 | 2.4 | 2.47 | 2.8 | 30 | 1 | 933 | 43.7
810404 | 4 | 52 | 0 | 2.4 | 2.47 | 2.8 | 30 | 1 | 933 | 43.7
810404 | 3 | 52 | 0 | 2.4 | 2.47 | 2.8 | 30 | 1 | 933 | 43.7
810404 | 2 | 52 | 0 | 2.4 | 2.47 | 2.8 | 30 | 1 | 933 | 43.7
810404 | 1 | 52 | 0 | 2.4 | 2.47 | 2.8 | 30 | 1 | 933 | 43.7
810404 | 4 | 52 | 0 | 2.4 | 2.47 | 2.8 | 30 | 3 | 1532 | 41.5
810404 | 3 | 52 | 0 | 2.4 | 2.47 | 2.8 | 30 | 3 | 1532 | 41.5
810404 | 2 | 52 | 0 | 2.4 | 2.47 | 2.8 | 30 | 3 | 1532 | 41.5
810404 | 1 | 52 | 0 | 2.4 | 2.47 | 2.8 | 30 | 3 | 1532 | 41.5
810404 | 4 | 52 | 0 | 2.4 | 2.47 | 2.8 | 30 | 3 | 1532 | 41.5
810404 | 3 | 52 | 0 | 2.4 | 2.47 | 2.8 | 30 | 3 | 1532 | 41.5
880203 | 1 | 53 | 0 | 2.4 | 2.45 | 2 | 30 | 3 | 946 | 42.8
810404 | 2 | 52 | 0 | 2.4 | 2.47 | 2.8 | 30 | 3 | 1532 | 41.5
810404 | 1 | 52 | 0 | 2.4 | 2.47 | 2.8 | 30 | 3 | 1532 | 41.5
810404 | 4 | 52 | 0 | 2.4 | 2.47 | 2.8 | 30 | 10 | 2552 | 38.1
810404 | 3 | 52 | 0 | 2.4 | 2.47 | 2.8 | 30 | 10 | 2552 | 38.1
810404 | 2 | 52 | 0 | 2.4 | 2.47 | 2.8 | 30 | 10 | 2552 | 38.1
810404 | 1 | 52 | 0 | 2.4 | 2.47 | 2.8 | 30 | 10 | 2552 | 38.1
810404 | 4 | 52 | 0 | 2.4 | 2.47 | 2.8 | 30 | 10 | 2552 | 38.1
810404 | 3 | 52 | 0 | 2.4 | 2.47 | 2.8 | 30 | 10 | 2552 | 38.1
810404 | 2 | 52 | 0 | 2.4 | 2.47 | 2.8 | 30 | 10 | 2552 | 38.1
810404 | 1 | 52 | 0 | 2.4 | 2.47 | 2.8 | 30 | 10 | 2552 | 38.1
820605 | 2 | 52 | 0 | 2.46 | 2.51 | 2 | 0 | 0.01 | 7577 | 21.7
820605 | 1 | 52 | 0 | 2.46 | 2.51 | 2 | 0 | 0.01 | 7577 | 21.7
820605 | 2 | 52 | 0 | 2.46 | 2.51 | 2 | 0 | 0.01 | 7577 | 21.7
820605 | 1 | 52 | 0 | 2.46 | 2.51 | 2 | 0 | 0.01 | 7577 | 21.7
820605 | 2 | 52 | 0 | 2.46 | 2.51 | 2 | 0 | 0.03 | 8986 | 18.5
820605 | 1 | 52 | 0 | 2.46 | 2.51 | 2 | 0 | 0.03 | 8986 | 18.5
820605 | 2 | 52 | 0 | 2.46 | 2.51 | 2 | 0 | 0.03 | 8986 | 18.5
820605 | 1 | 52 | 0 | 2.46 | 2.51 | 2 | 0 | 0.03 | 8986 | 18.5
820605 | 2 | 52 | 0 | 2.46 | 2.51 | 2 | 0 | 0.1 | 10769 | 17.2
820605 | 1 | 52 | 0 | 2.46 | 2.51 | 2 | 0 | 0.1 | 10769 | 17.2
820605 | 2 | 52 | 0 | 2.46 | 2.51 | 2 | 0 | 0.1 | 10769 | 17.2
820605 | 1 | 52 | 0 | 2.46 | 2.51 | 2 | 0 | 0.1 | 10769 | 17.2
820605 | 2 | 52 | 0 | 2.46 | 2.51 | 2 | 0 | 0.3 | 12932 | 19.5
820605 | 1 | 52 | 0 | 2.46 | 2.51 | 2 | 0 | 0.3 | 12932 | 19.5
820605 | 2 | 52 | 0 | 2.46 | 2.51 | 2 | 0 | 0.3 | 12932 | 19.5
820605 | 1 | 52 | 0 | 2.46 | 2.51 | 2 | 0 | 0.3 | 12932 | 19.5
820605 | 2 | 52 | 0 | 2.46 | 2.51 | 2 | 0 | 1 | 15886 | 22.8
820605 | 1 | 52 | 0 | 2.46 | 2.51 | 2 | 0 | 1 | 15886 | 22.8
820605 | 2 | 52 | 0 | 2.46 | 2.51 | 2 | 0 | 1 | 15886 | 22.8
820605 | 1 | 52 | 0 | 2.46 | 2.51 | 2 | 0 | 1 | 15886 | 22.8
820605 | 2 | 52 | 0 | 2.46 | 2.51 | 2 | 0 | 3 | 17842 | 22.3
820605 | 1 | 52 | 0 | 2.46 | 2.51 | 2 | 0 | 3 | 17842 | 22.3
820605 | 2 | 52 | 0 | 2.46 | 2.51 | 2 | 0 | 3 | 17842 | 22.3
820605 | 1 | 52 | 0 | 2.46 | 2.51 | 2 | 0 | 3 | 17842 | 22.3
820605 | 2 | 52 | 0 | 2.46 | 2.51 | 2 | 0 | 10 | 19432 | 21.9
820605 | 1 | 52 | 0 | 2.46 | 2.51 | 2 | 0 | 10 | 19432 | 21.9
820605 | 2 | 52 | 0 | 2.46 | 2.51 | 2 | 0 | 10 | 19432 | 21.9
820605 | 1 | 52 | 0 | 2.46 | 2.51 | 2 | 0 | 10 | 19432 | 21.9
820605 | 2 | 52 | 0 | 2.46 | 2.51 | 2 | 15 | 0.01 | 933 | 39
820605 | 1 | 52 | 0 | 2.46 | 2.51 | 2 | 15 | 0.01 | 933 | 39
820605 | 2 | 52 | 0 | 2.46 | 2.51 | 2 | 15 | 0.01 | 933 | 39
820605 | 1 | 52 | 0 | 2.46 | 2.51 | 2 | 15 | 0.01 | 933 | 39
820605 | 2 | 52 | 0 | 2.46 | 2.51 | 2 | 15 | 0.03 | 1458 | 36.2
820605 | 1 | 52 | 0 | 2.46 | 2.51 | 2 | 15 | 0.03 | 1458 | 36.2
820605 | 2 | 52 | 0 | 2.46 | 2.51 | 2 | 15 | 0.03 | 1458 | 36.2
820605 | 1 | 52 | 0 | 2.46 | 2.51 | 2 | 15 | 0.03 | 1458 | 36.2
820605 | 2 | 52 | 0 | 2.46 | 2.51 | 2 | 15 | 0.1 | 2253 | 33.5
820605 | 1 | 52 | 0 | 2.46 | 2.51 | 2 | 15 | 0.1 | 2253 | 33.5
820605 | 2 | 52 | 0 | 2.46 | 2.51 | 2 | 15 | 0.1 | 2253 | 33.5
820605 | 1 | 52 | 0 | 2.46 | 2.51 | 2 | 15 | 0.1 | 2253 | 33.5
820605 | 2 | 52 | 0 | 2.46 | 2.51 | 2 | 15 | 0.3 | 3258 | 30
820605 | 1 | 52 | 0 | 2.46 | 2.51 | 2 | 15 | 0.3 | 3258 | 30
820605 | 2 | 52 | 0 | 2.46 | 2.51 | 2 | 15 | 0.3 | 3258 | 30
820605 | 1 | 52 | 0 | 2.46 | 2.51 | 2 | 15 | 0.3 | 3258 | 30
820605 | 2 | 52 | 0 | 2.46 | 2.51 | 2 | 15 | 1 | 4615 | 26.6
820605 | 1 | 52 | 0 | 2.46 | 2.51 | 2 | 15 | 1 | 4615 | 26.6
820605 | 2 | 52 | 0 | 2.46 | 2.51 | 2 | 15 | 1 | 4615 | 26.6
820605 | 1 | 52 | 0 | 2.46 | 2.51 | 2 | 15 | 1 | 4615 | 26.6
820605 | 2 | 52 | 0 | 2.46 | 2.51 | 2 | 15 | 3 | 6180 | 23.9
820605 | 1 | 52 | 0 | 2.46 | 2.51 | 2 | 15 | 3 | 6180 | 23.9
820605 | 2 | 52 | 0 | 2.46 | 2.51 | 2 | 15 | 3 | 6180 | 23.9
820605 | 1 | 52 | 0 | 2.46 | 2.51 | 2 | 15 | 3 | 6180 | 23.9
820605 | 2 | 52 | 0 | 2.46 | 2.51 | 2 | 15 | 10 | 8386 | 20.9
820605 | 1 | 52 | 0 | 2.46 | 2.51 | 2 | 15 | 10 | 8386 | 20.9
820605 | 2 | 52 | 0 | 2.46 | 2.51 | 2 | 15 | 10 | 8386 | 20.9
820605 | 1 | 52 | 0 | 2.46 | 2.51 | 2 | 15 | 10 | 8386 | 20.9
820605 | 2 | 52 | 0 | 2.46 | 2.51 | 2 | 30 | 0.01 | 107 | 51.1
820605 | 1 | 52 | 0 | 2.46 | 2.51 | 2 | 30 | 0.01 | 107 | 51.1
820605 | 2 | 52 | 0 | 2.46 | 2.51 | 2 | 30 | 0.01 | 107 | 51.1
820605 | 1 | 52 | 0 | 2.46 | 2.51 | 2 | 30 | 0.01 | 107 | 51.1
820605 | 2 | 52 | 0 | 2.46 | 2.51 | 2 | 30 | 0.03 | 163 | 48.7
820605 | 1 | 52 | 0 | 2.46 | 2.51 | 2 | 30 | 0.03 | 163 | 48.7
820605 | 2 | 52 | 0 | 2.46 | 2.51 | 2 | 30 | 0.03 | 163 | 48.7
820605 | 1 | 52 | 0 | 2.46 | 2.51 | 2 | 30 | 0.03 | 163 | 48.7
820605 | 2 | 52 | 0 | 2.46 | 2.51 | 2 | 30 | 0.1 | 268 | 51
820605 | 1 | 52 | 0 | 2.46 | 2.51 | 2 | 30 | 0.1 | 268 | 51
820605 | 2 | 52 | 0 | 2.46 | 2.51 | 2 | 30 | 0.1 | 268 | 51
820605 | 1 | 52 | 0 | 2.46 | 2.51 | 2 | 30 | 0.1 | 268 | 51
820605 | 2 | 52 | 0 | 2.46 | 2.51 | 2 | 30 | 0.3 | 438 | 50.9
820605 | 1 | 52 | 0 | 2.46 | 2.51 | 2 | 30 | 0.3 | 438 | 50.9
820605 | 2 | 52 | 0 | 2.46 | 2.51 | 2 | 30 | 0.3 | 438 | 50.9
820605 | 1 | 52 | 0 | 2.46 | 2.51 | 2 | 30 | 0.3 | 438 | 50.9
820605 | 2 | 52 | 0 | 2.46 | 2.51 | 2 | 30 | 1 | 805 | 50.1
820605 | 1 | 52 | 0 | 2.46 | 2.51 | 2 | 30 | 1 | 805 | 50.1
820605 | 2 | 52 | 0 | 2.46 | 2.51 | 2 | 30 | 1 | 805 | 50.1
820605 | 1 | 52 | 0 | 2.46 | 2.51 | 2 | 30 | 1 | 805 | 50.1
820605 | 2 | 52 | 0 | 2.46 | 2.51 | 2 | 30 | 3 | 1342 | 46.3
820605 | 1 | 52 | 0 | 2.46 | 2.51 | 2 | 30 | 3 | 1342 | 46.3
820605 | 2 | 52 | 0 | 2.46 | 2.51 | 2 | 30 | 3 | 1342 | 46.3
820605 | 1 | 52 | 0 | 2.46 | 2.51 | 2 | 30 | 3 | 1342 | 46.3
820605 | 2 | 52 | 0 | 2.46 | 2.51 | 2 | 30 | 10 | 2214 | 42.4
820605 | 1 | 52 | 0 | 2.46 | 2.51 | 2 | 30 | 10 | 2214 | 42.4
820605 | 2 | 52 | 0 | 2.46 | 2.51 | 2 | 30 | 10 | 2214 | 42.4
820605 | 1 | 52 | 0 | 2.46 | 2.51 | 2 | 30 | 10 | 2214 | 42.4
830403 | 3 | 44 | 6 | 2.26 | 2.45 | 7.8 | 0 | 0.01 | 3714 | 18.8
830403 | 2 | 44 | 6 | 2.26 | 2.45 | 7.8 | 0 | 0.01 | 3714 | 18.8
830403 | 1 | 44 | 6 | 2.26 | 2.45 | 7.8 | 0 | 0.01 | 3714 | 18.8
830403 | 3 | 44 | 6 | 2.26 | 2.45 | 7.8 | 0 | 0.01 | 3714 | 18.8
830403 | 2 | 44 | 6 | 2.26 | 2.45 | 7.8 | 0 | 0.01 | 3714 | 18.8
830403 | 1 | 44 | 6 | 2.26 | 2.45 | 7.8 | 0 | 0.01 | 3714 | 18.8
830403 | 3 | 44 | 6 | 2.26 | 2.45 | 7.8 | 0 | 0.03 | 4606 | 15.6
830403 | 2 | 44 | 6 | 2.26 | 2.45 | 7.8 | 0 | 0.03 | 4606 | 15.6
830403 | 1 | 44 | 6 | 2.26 | 2.45 | 7.8 | 0 | 0.03 | 4606 | 15.6
830403 | 3 | 44 | 6 | 2.26 | 2.45 | 7.8 | 0 | 0.03 | 4606 | 15.6
830403 | 2 | 44 | 6 | 2.26 | 2.45 | 7.8 | 0 | 0.03 | 4606 | 15.6
830403 | 1 | 44 | 6 | 2.26 | 2.45 | 7.8 | 0 | 0.03 | 4606 | 15.6
830403 | 3 | 44 | 6 | 2.26 | 2.45 | 7.8 | 0 | 0.1 | 5574 | 13.3
830403 | 2 | 44 | 6 | 2.26 | 2.45 | 7.8 | 0 | 0.1 | 5574 | 13.3
830403 | 1 | 44 | 6 | 2.26 | 2.45 | 7.8 | 0 | 0.1 | 5574 | 13.3
830403 | 3 | 44 | 6 | 2.26 | 2.45 | 7.8 | 0 | 0.1 | 5574 | 13.3
830403 | 2 | 44 | 6 | 2.26 | 2.45 | 7.8 | 0 | 0.1 | 5574 | 13.3
830403 | 1 | 44 | 6 | 2.26 | 2.45 | 7.8 | 0 | 0.1 | 5574 | 13.3
830403 | 3 | 44 | 6 | 2.26 | 2.45 | 7.8 | 0 | 0.3 | 6521 | 11.8
830403 | 2 | 44 | 6 | 2.26 | 2.45 | 7.8 | 0 | 0.3 | 6521 | 11.8
830403 | 1 | 44 | 6 | 2.26 | 2.45 | 7.8 | 0 | 0.3 | 6521 | 11.8
830403 | 3 | 44 | 6 | 2.26 | 2.45 | 7.8 | 0 | 0.3 | 6521 | 11.8
830403 | 2 | 44 | 6 | 2.26 | 2.45 | 7.8 | 0 | 0.3 | 6521 | 11.8
830403 | 1 | 44 | 6 | 2.26 | 2.45 | 7.8 | 0 | 0.3 | 6521 | 11.8
830403 | 3 | 44 | 6 | 2.26 | 2.45 | 7.8 | 0 | 1 | 7482 | 10.5
830403 | 2 | 44 | 6 | 2.26 | 2.45 | 7.8 | 0 | 1 | 7482 | 10.5
830403 | 1 | 44 | 6 | 2.26 | 2.45 | 7.8 | 0 | 1 | 7482 | 10.5
830403 | 3 | 44 | 6 | 2.26 | 2.45 | 7.8 | 0 | 1 | 7482 | 10.5
830403 | 2 | 44 | 6 | 2.26 | 2.45 | 7.8 | 0 | 1 | 7482 | 10.5
830403 | 1 | 44 | 6 | 2.26 | 2.45 | 7.8 | 0 | 1 | 7482 | 10.5
830403 | 3 | 44 | 6 | 2.26 | 2.45 | 7.8 | 0 | 3 | 8418 | 9
830403 | 2 | 44 | 6 | 2.26 | 2.45 | 7.8 | 0 | 3 | 8418 | 9
830403 | 1 | 44 | 6 | 2.26 | 2.45 | 7.8 | 0 | 3 | 8418 | 9
830403 | 3 | 44 | 6 | 2.26 | 2.45 | 7.8 | 0 | 3 | 8418 | 9
830403 | 2 | 44 | 6 | 2.26 | 2.45 | 7.8 | 0 | 3 | 8418 | 9
830403 | 1 | 44 | 6 | 2.26 | 2.45 | 7.8 | 0 | 3 | 8418 | 9
830403 | 3 | 44 | 6 | 2.26 | 2.45 | 7.8 | 0 | 10 | 9459 | 7.6
830403 | 2 | 44 | 6 | 2.26 | 2.45 | 7.8 | 0 | 10 | 9459 | 7.6
830403 | 1 | 44 | 6 | 2.26 | 2.45 | 7.8 | 0 | 10 | 9459 | 7.6
830403 | 3 | 44 | 6 | 2.26 | 2.45 | 7.8 | 0 | 10 | 9459 | 7.6
830403 | 2 | 44 | 6 | 2.26 | 2.45 | 7.8 | 0 | 10 | 9459 | 7.6
830403 | 1 | 44 | 6 | 2.26 | 2.45 | 7.8 | 0 | 10 | 9459 | 7.6
830403 | 3 | 44 | 6 | 2.26 | 2.45 | 7.8 | 15 | 0.01 | 637 | 38.6
830403 | 2 | 44 | 6 | 2.26 | 2.45 | 7.8 | 15 | 0.01 | 637 | 38.6
830403 | 1 | 44 | 6 | 2.26 | 2.45 | 7.8 | 15 | 0.01 | 637 | 38.6
830403 | 3 | 44 | 6 | 2.26 | 2.45 | 7.8 | 15 | 0.01 | 637 | 38.6
830403 | 2 | 44 | 6 | 2.26 | 2.45 | 7.8 | 15 | 0.01 | 637 | 38.6
830403 | 1 | 44 | 6 | 2.26 | 2.45 | 7.8 | 15 | 0.01 | 637 | 38.6
830403 | 3 | 44 | 6 | 2.26 | 2.45 | 7.8 | 15 | 0.03 | 991 | 34.1
830403 | 2 | 44 | 6 | 2.26 | 2.45 | 7.8 | 15 | 0.03 | 991 | 34.1
830403 | 1 | 44 | 6 | 2.26 | 2.45 | 7.8 | 15 | 0.03 | 991 | 34.1
830403 | 3 | 44 | 6 | 2.26 | 2.45 | 7.8 | 15 | 0.03 | 991 | 34.1
830403 | 2 | 44 | 6 | 2.26 | 2.45 | 7.8 | 15 | 0.03 | 991 | 34.1
830403 | 1 | 44 | 6 | 2.26 | 2.45 | 7.8 | 15 | 0.03 | 991 | 34.1
830403 | 3 | 44 | 6 | 2.26 | 2.45 | 7.8 | 15 | 0.1 | 1490 | 31.1
830403 | 2 | 44 | 6 | 2.26 | 2.45 | 7.8 | 15 | 0.1 | 1490 | 31.1
900803 | 1 | 40 | 10 | 2.38 | 2.49 | 4.4 | 15 | 0.1 | 2261 | 31.7
900803 | 2 | 40 | 10 | 2.38 | 2.49 | 4.4 | 15 | 0.1 | 2261 | 31.7
900803 | 1 | 40 | 10 | 2.38 | 2.49 | 4.4 | 15 | 0.1 | 2261 | 31.7
900803 | 2 | 40 | 10 | 2.38 | 2.49 | 4.4 | 15 | 0.3 | 3173 | 27.9
900803 | 1 | 40 | 10 | 2.38 | 2.49 | 4.4 | 15 | 0.3 | 3173 | 27.9
900803 | 2 | 40 | 10 | 2.38 | 2.49 | 4.4 | 15 | 0.3 | 3173 | 27.9
900803 | 1 | 40 | 10 | 2.38 | 2.49 | 4.4 | 15 | 0.3 | 3173 | 27.9
900803 | 2 | 40 | 10 | 2.38 | 2.49 | 4.4 | 15 | 1 | 4409 | 24.2
900803 | 1 | 40 | 10 | 2.38 | 2.49 | 4.4 | 15 | 1 | 4409 | 24.2
900803 | 2 | 40 | 10 | 2.38 | 2.49 | 4.4 | 15 | 1 | 4409 | 24.2
900803 | 1 | 40 | 10 | 2.38 | 2.49 | 4.4 | 15 | 1 | 4409 | 24.2
900803 | 2 | 40 | 10 | 2.38 | 2.49 | 4.4 | 15 | 3 | 5728 | 21
900803 | 1 | 40 | 10 | 2.38 | 2.49 | 4.4 | 15 | 3 | 5728 | 21
900803 | 2 | 40 | 10 | 2.38 | 2.49 | 4.4 | 15 | 3 | 5728 | 21
900803 | 1 | 40 | 10 | 2.38 | 2.49 | 4.4 | 15 | 3 | 5728 | 21
900803 | 2 | 40 | 10 | 2.38 | 2.49 | 4.4 | 15 | 10 | 7458 | 17.9
900803 | 1 | 40 | 10 | 2.38 | 2.49 | 4.4 | 15 | 10 | 7458 | 17.9
900803 | 2 | 40 | 10 | 2.38 | 2.49 | 4.4 | 15 | 10 | 7458 | 17.9
900803 | 1 | 40 | 10 | 2.38 | 2.49 | 4.4 | 15 | 10 | 7458 | 17.9
900803 | 2 | 40 | 10 | 2.38 | 2.49 | 4.4 | 30 | 0.01 | 133 | 46.6
900803 | 1 | 40 | 10 | 2.38 | 2.49 | 4.4 | 30 | 0.01 | 133 | 46.6
900803 | 2 | 40 | 10 | 2.38 | 2.49 | 4.4 | 30 | 0.01 | 133 | 46.6
900803 | 1 | 40 | 10 | 2.38 | 2.49 | 4.4 | 30 | 0.01 | 133 | 46.6
900803 | 2 | 40 | 10 | 2.38 | 2.49 | 4.4 | 30 | 0.03 | 208 | 44.9
870701 | 1 | 54 | 0 | 2.39 | 2.5 | 4.4 | 30 | 3 | 1561 | 34.4
870701 | 2 | 54 | 0 | 2.39 | 2.5 | 4.4 | 30 | 10 | 2308 | 30.9
870701 | 1 | 54 | 0 | 2.39 | 2.5 | 4.4 | 30 | 10 | 2308 | 30.9
870701 | 2 | 54 | 0 | 2.39 | 2.5 | 4.4 | 30 | 10 | 2308 | 30.9
870701 | 1 | 54 | 0 | 2.39 | 2.5 | 4.4 | 30 | 10 | 2308 | 30.9
880203 | 4 | 53 | 0 | 2.4 | 2.45 | 2 | 0 | 0.01 | 5006 | 17
880203 | 3 | 53 | 0 | 2.4 | 2.45 | 2 | 0 | 0.01 | 5006 | 17
880203 | 2 | 53 | 0 | 2.4 | 2.45 | 2 | 0 | 0.01 | 5006 | 17
880203 | 1 | 53 | 0 | 2.4 | 2.45 | 2 | 0 | 0.01 | 5006 | 17
880203 | 4 | 53 | 0 | 2.4 | 2.45 | 2 | 0 | 0.01 | 5006 | 17
880203 | 3 | 53 | 0 | 2.4 | 2.45 | 2 | 0 | 0.01 | 5006 | 17
880203 | 2 | 53 | 0 | 2.4 | 2.45 | 2 | 0 | 0.01 | 5006 | 17
880203 | 1 | 53 | 0 | 2.4 | 2.45 | 2 | 0 | 0.01 | 5006 | 17
880203 | 4 | 53 | 0 | 2.4 | 2.45 | 2 | 0 | 0.03 | 5953 | 14.5
880203 | 3 | 53 | 0 | 2.4 | 2.45 | 2 | 0 | 0.03 | 5953 | 14.5
880203 | 2 | 53 | 0 | 2.4 | 2.45 | 2 | 0 | 0.03 | 5953 | 14.5
880203 | 1 | 53 | 0 | 2.4 | 2.45 | 2 | 0 | 0.03 | 5953 | 14.5
880203 | 4 | 53 | 0 | 2.4 | 2.45 | 2 | 0 | 0.03 | 5953 | 14.5
880203 | 3 | 53 | 0 | 2.4 | 2.45 | 2 | 0 | 0.03 | 5953 | 14.5
880203 | 2 | 53 | 0 | 2.4 | 2.45 | 2 | 0 | 0.03 | 5953 | 14.5
880203 | 1 | 53 | 0 | 2.4 | 2.45 | 2 | 0 | 0.03 | 5953 | 14.5
880203 | 4 | 53 | 0 | 2.4 | 2.45 | 2 | 0 | 0.1 | 7065 | 12.6
880203 | 3 | 53 | 0 | 2.4 | 2.45 | 2 | 0 | 0.1 | 7065 | 12.6
880203 | 2 | 53 | 0 | 2.4 | 2.45 | 2 | 0 | 0.1 | 7065 | 12.6
880203 | 1 | 53 | 0 | 2.4 | 2.45 | 2 | 0 | 0.1 | 7065 | 12.6
880203 | 4 | 53 | 0 | 2.4 | 2.45 | 2 | 0 | 0.1 | 7065 | 12.6
880203 | 3 | 53 | 0 | 2.4 | 2.45 | 2 | 0 | 0.1 | 7065 | 12.6
880203 | 2 | 53 | 0 | 2.4 | 2.45 | 2 | 0 | 0.1 | 7065 | 12.6
880203 | 1 | 53 | 0 | 2.4 | 2.45 | 2 | 0 | 0.1 | 7065 | 12.6
880203 | 4 | 53 | 0 | 2.4 | 2.45 | 2 | 0 | 0.3 | 8127 | 11
880203 | 3 | 53 | 0 | 2.4 | 2.45 | 2 | 0 | 0.3 | 8127 | 11
880203 | 2 | 53 | 0 | 2.4 | 2.45 | 2 | 0 | 0.3 | 8127 | 11
880203 | 1 | 53 | 0 | 2.4 | 2.45 | 2 | 0 | 0.3 | 8127 | 11
880203 | 4 | 53 | 0 | 2.4 | 2.45 | 2 | 0 | 0.3 | 8127 | 11
880203 | 3 | 53 | 0 | 2.4 | 2.45 | 2 | 0 | 0.3 | 8127 | 11
880203 | 2 | 53 | 0 | 2.4 | 2.45 | 2 | 0 | 0.3 | 8127 | 11
880203 | 1 | 53 | 0 | 2.4 | 2.45 | 2 | 0 | 0.3 | 8127 | 11
880203 | 4 | 53 | 0 | 2.4 | 2.45 | 2 | 0 | 1 | 9261 | 10
880203 | 3 | 53 | 0 | 2.4 | 2.45 | 2 | 0 | 1 | 9261 | 10
880203 | 2 | 53 | 0 | 2.4 | 2.45 | 2 | 0 | 1 | 9261 | 10
880203 | 1 | 53 | 0 | 2.4 | 2.45 | 2 | 0 | 1 | 9261 | 10
880203 | 4 | 53 | 0 | 2.4 | 2.45 | 2 | 0 | 1 | 9261 | 10
880203 | 3 | 53 | 0 | 2.4 | 2.45 | 2 | 0 | 1 | 9261 | 10
880203 | 2 | 53 | 0 | 2.4 | 2.45 | 2 | 0 | 1 | 9261 | 10
880203 | 1 | 53 | 0 | 2.4 | 2.45 | 2 | 0 | 1 | 9261 | 10
880203 | 4 | 53 | 0 | 2.4 | 2.45 | 2 | 0 | 3 | 10375 | 9.3
880203 | 3 | 53 | 0 | 2.4 | 2.45 | 2 | 0 | 3 | 10375 | 9.3
880203 | 2 | 53 | 0 | 2.4 | 2.45 | 2 | 0 | 3 | 10375 | 9.3
880203 | 1 | 53 | 0 | 2.4 | 2.45 | 2 | 0 | 3 | 10375 | 9.3
880203 | 4 | 53 | 0 | 2.4 | 2.45 | 2 | 0 | 3 | 10375 | 9.3
880203 | 3 | 53 | 0 | 2.4 | 2.45 | 2 | 0 | 3 | 10375 | 9.3
880203 | 2 | 53 | 0 | 2.4 | 2.45 | 2 | 0 | 3 | 10375 | 9.3
880203 | 1 | 53 | 0 | 2.4 | 2.45 | 2 | 0 | 3 | 10375 | 9.3
880203 | 4 | 53 | 0 | 2.4 | 2.45 | 2 | 0 | 10 | 11505 | 7.8
880203 | 3 | 53 | 0 | 2.4 | 2.45 | 2 | 0 | 10 | 11505 | 7.8
880203 | 2 | 53 | 0 | 2.4 | 2.45 | 2 | 0 | 10 | 11505 | 7.8
880203 | 1 | 53 | 0 | 2.4 | 2.45 | 2 | 0 | 10 | 11505 | 7.8
880203 | 4 | 53 | 0 | 2.4 | 2.45 | 2 | 0 | 10 | 11505 | 7.8
880203 | 3 | 53 | 0 | 2.4 | 2.45 | 2 | 0 | 10 | 11505 | 7.8
880203 | 2 | 53 | 0 | 2.4 | 2.45 | 2 | 0 | 10 | 11505 | 7.8
880203 | 1 | 53 | 0 | 2.4 | 2.45 | 2 | 0 | 10 | 11505 | 7.8
880203 | 4 | 53 | 0 | 2.4 | 2.45 | 2 | 15 | 0.01 | 772 | 42.5
880203 | 3 | 53 | 0 | 2.4 | 2.45 | 2 | 15 | 0.01 | 772 | 42.5
880203 | 2 | 53 | 0 | 2.4 | 2.45 | 2 | 15 | 0.01 | 772 | 42.5
880203 | 1 | 53 | 0 | 2.4 | 2.45 | 2 | 15 | 0.01 | 772 | 42.5
880203 | 4 | 53 | 0 | 2.4 | 2.45 | 2 | 15 | 0.01 | 772 | 42.5
880203 | 3 | 53 | 0 | 2.4 | 2.45 | 2 | 15 | 0.01 | 772 | 42.5
880203 | 2 | 53 | 0 | 2.4 | 2.45 | 2 | 15 | 0.01 | 772 | 42.5
880203 | 1 | 53 | 0 | 2.4 | 2.45 | 2 | 15 | 0.01 | 772 | 42.5
880203 | 4 | 53 | 0 | 2.4 | 2.45 | 2 | 15 | 0.03 | 1122 | 39.1
880203 | 3 | 53 | 0 | 2.4 | 2.45 | 2 | 15 | 0.03 | 1122 | 39.1
880203 | 2 | 53 | 0 | 2.4 | 2.45 | 2 | 15 | 0.03 | 1122 | 39.1
880203 | 1 | 53 | 0 | 2.4 | 2.45 | 2 | 15 | 0.03 | 1122 | 39.1
880203 | 4 | 53 | 0 | 2.4 | 2.45 | 2 | 15 | 0.03 | 1122 | 39.1
880203 | 3 | 53 | 0 | 2.4 | 2.45 | 2 | 15 | 0.03 | 1122 | 39.1
880203 | 2 | 53 | 0 | 2.4 | 2.45 | 2 | 15 | 0.03 | 1122 | 39.1
880203 | 1 | 53 | 0 | 2.4 | 2.45 | 2 | 15 | 0.03 | 1122 | 39.1
880203 | 4 | 53 | 0 | 2.4 | 2.45 | 2 | 15 | 0.1 | 1735 | 35.4
880203 | 3 | 53 | 0 | 2.4 | 2.45 | 2 | 15 | 0.1 | 1735 | 35.4
880203 | 2 | 53 | 0 | 2.4 | 2.45 | 2 | 15 | 0.1 | 1735 | 35.4
880203 | 1 | 53 | 0 | 2.4 | 2.45 | 2 | 15 | 0.1 | 1735 | 35.4
880203 | 4 | 53 | 0 | 2.4 | 2.45 | 2 | 15 | 0.1 | 1735 | 35.4
880203 | 3 | 53 | 0 | 2.4 | 2.45 | 2 | 15 | 0.1 | 1735 | 35.4
880203 | 2 | 53 | 0 | 2.4 | 2.45 | 2 | 15 | 0.1 | 1735 | 35.4
880203 | 1 | 53 | 0 | 2.4 | 2.45 | 2 | 15 | 0.1 | 1735 | 35.4
880203 | 4 | 53 | 0 | 2.4 | 2.45 | 2 | 15 | 0.3 | 2497 | 31.9
880203 | 3 | 53 | 0 | 2.4 | 2.45 | 2 | 15 | 0.3 | 2497 | 31.9
880203 | 2 | 53 | 0 | 2.4 | 2.45 | 2 | 15 | 0.3 | 2497 | 31.9
880203 | 1 | 53 | 0 | 2.4 | 2.45 | 2 | 15 | 0.3 | 2497 | 31.9
880203 | 4 | 53 | 0 | 2.4 | 2.45 | 2 | 15 | 0.3 | 2497 | 31.9
880203 | 3 | 53 | 0 | 2.4 | 2.45 | 2 | 15 | 0.3 | 2497 | 31.9
880203 | 2 | 53 | 0 | 2.4 | 2.45 | 2 | 15 | 0.3 | 2497 | 31.9
880203 | 1 | 53 | 0 | 2.4 | 2.45 | 2 | 15 | 0.3 | 2497 | 31.9
880203 | 4 | 53 | 0 | 2.4 | 2.45 | 2 | 15 | 1 | 3657 | 29.3
880203 | 3 | 53 | 0 | 2.4 | 2.45 | 2 | 15 | 1 | 3657 | 29.3
880203 | 2 | 53 | 0 | 2.4 | 2.45 | 2 | 15 | 1 | 3657 | 29.3
880203 | 1 | 53 | 0 | 2.4 | 2.45 | 2 | 15 | 1 | 3657 | 29.3
880203 | 4 | 53 | 0 | 2.4 | 2.45 | 2 | 15 | 1 | 3657 | 29.3
880203 | 3 | 53 | 0 | 2.4 | 2.45 | 2 | 15 | 1 | 3657 | 29.3
880203 | 2 | 53 | 0 | 2.4 | 2.45 | 2 | 15 | 1 | 3657 | 29.3
880203 | 1 | 53 | 0 | 2.4 | 2.45 | 2 | 15 | 1 | 3657 | 29.3
880203 | 4 | 53 | 0 | 2.4 | 2.45 | 2 | 15 | 3 | 5052 | 25.5
880203 | 3 | 53 | 0 | 2.4 | 2.45 | 2 | 15 | 3 | 5052 | 25.5
880203 | 2 | 53 | 0 | 2.4 | 2.45 | 2 | 15 | 3 | 5052 | 25.5
880203 | 1 | 53 | 0 | 2.4 | 2.45 | 2 | 15 | 3 | 5052 | 25.5
880203 | 4 | 53 | 0 | 2.4 | 2.45 | 2 | 15 | 3 | 5052 | 25.5
880203 | 3 | 53 | 0 | 2.4 | 2.45 | 2 | 15 | 3 | 5052 | 25.5
880203 | 2 | 53 | 0 | 2.4 | 2.45 | 2 | 15 | 3 | 5052 | 25.5
880203 | 1 | 53 | 0 | 2.4 | 2.45 | 2 | 15 | 3 | 5052 | 25.5
880203 | 4 | 53 | 0 | 2.4 | 2.45 | 2 | 30 | 0.01 | 83 | 44.1
880203 | 3 | 53 | 0 | 2.4 | 2.45 | 2 | 30 | 0.01 | 83 | 44.1
880203 | 2 | 53 | 0 | 2.4 | 2.45 | 2 | 30 | 0.01 | 83 | 44.1
880203 | 1 | 53 | 0 | 2.4 | 2.45 | 2 | 30 | 0.01 | 83 | 44.1
880203 | 4 | 53 | 0 | 2.4 | 2.45 | 2 | 30 | 0.01 | 83 | 44.1
880203 | 3 | 53 | 0 | 2.4 | 2.45 | 2 | 30 | 0.01 | 83 | 44.1
880203 | 2 | 53 | 0 | 2.4 | 2.45 | 2 | 30 | 0.01 | 83 | 44.1
880203 | 1 | 53 | 0 | 2.4 | 2.45 | 2 | 30 | 0.01 | 83 | 44.1
880203 | 4 | 53 | 0 | 2.4 | 2.45 | 2 | 30 | 0.03 | 131 | 42.6
880203 | 3 | 53 | 0 | 2.4 | 2.45 | 2 | 30 | 0.03 | 131 | 42.6
880203 | 2 | 53 | 0 | 2.4 | 2.45 | 2 | 30 | 0.03 | 131 | 42.6
880203 | 1 | 53 | 0 | 2.4 | 2.45 | 2 | 30 | 0.03 | 131 | 42.6
880203 | 4 | 53 | 0 | 2.4 | 2.45 | 2 | 30 | 0.03 | 131 | 42.6
880203 | 3 | 53 | 0 | 2.4 | 2.45 | 2 | 30 | 0.03 | 131 | 42.6
880203 | 2 | 53 | 0 | 2.4 | 2.45 | 2 | 30 | 0.03 | 131 | 42.6
880203 | 1 | 53 | 0 | 2.4 | 2.45 | 2 | 30 | 0.03 | 131 | 42.6
880203 | 4 | 53 | 0 | 2.4 | 2.45 | 2 | 30 | 0.1 | 210 | 44.3
880203 | 3 | 53 | 0 | 2.4 | 2.45 | 2 | 30 | 0.1 | 210 | 44.3
880203 | 2 | 53 | 0 | 2.4 | 2.45 | 2 | 30 | 0.1 | 210 | 44.3
880203 | 1 | 53 | 0 | 2.4 | 2.45 | 2 | 30 | 0.1 | 210 | 44.3
880203 | 4 | 53 | 0 | 2.4 | 2.45 | 2 | 30 | 0.1 | 210 | 44.3
880203 | 3 | 53 | 0 | 2.4 | 2.45 | 2 | 30 | 0.1 | 210 | 44.3
880203 | 2 | 53 | 0 | 2.4 | 2.45 | 2 | 30 | 0.1 | 210 | 44.3
880203 | 1 | 53 | 0 | 2.4 | 2.45 | 2 | 30 | 0.1 | 210 | 44.3
880203 | 4 | 53 | 0 | 2.4 | 2.45 | 2 | 30 | 0.3 | 337 | 45.3
880203 | 3 | 53 | 0 | 2.4 | 2.45 | 2 | 30 | 0.3 | 337 | 45.3
880203 | 2 | 53 | 0 | 2.4 | 2.45 | 2 | 30 | 0.3 | 337 | 45.3
880203 | 1 | 53 | 0 | 2.4 | 2.45 | 2 | 30 | 0.3 | 337 | 45.3
880203 | 4 | 53 | 0 | 2.4 | 2.45 | 2 | 30 | 0.3 | 337 | 45.3
880203 | 3 | 53 | 0 | 2.4 | 2.45 | 2 | 30 | 0.3 | 337 | 45.3
880203 | 2 | 53 | 0 | 2.4 | 2.45 | 2 | 30 | 0.3 | 337 | 45.3
880203 | 1 | 53 | 0 | 2.4 | 2.45 | 2 | 30 | 0.3 | 337 | 45.3
880203 | 4 | 53 | 0 | 2.4 | 2.45 | 2 | 30 | 1 | 577 | 45.3
880203 | 3 | 53 | 0 | 2.4 | 2.45 | 2 | 30 | 1 | 577 | 45.3
880203 | 2 | 53 | 0 | 2.4 | 2.45 | 2 | 30 | 1 | 577 | 45.3
880203 | 1 | 53 | 0 | 2.4 | 2.45 | 2 | 30 | 1 | 577 | 45.3
880203 | 4 | 53 | 0 | 2.4 | 2.45 | 2 | 30 | 1 | 577 | 45.3
880203 | 3 | 53 | 0 | 2.4 | 2.45 | 2 | 30 | 1 | 577 | 45.3
880203 | 2 | 53 | 0 | 2.4 | 2.45 | 2 | 30 | 1 | 577 | 45.3
880203 | 1 | 53 | 0 | 2.4 | 2.45 | 2 | 30 | 1 | 577 | 45.3
880203 | 4 | 53 | 0 | 2.4 | 2.45 | 2 | 30 | 3 | 946 | 42.8
880203 | 3 | 53 | 0 | 2.4 | 2.45 | 2 | 30 | 3 | 946 | 42.8
880203 | 2 | 53 | 0 | 2.4 | 2.45 | 2 | 30 | 3 | 946 | 42.8
880203 | 4 | 53 | 0 | 2.4 | 2.45 | 2 | 30 | 3 | 946 | 42.8
880203 | 3 | 53 | 0 | 2.4 | 2.45 | 2 | 30 | 3 | 946 | 42.8
880203 | 2 | 53 | 0 | 2.4 | 2.45 | 2 | 30 | 3 | 946 | 42.8
880203 | 1 | 53 | 0 | 2.4 | 2.45 | 2 | 30 | 3 | 946 | 42.8
880203 | 4 | 53 | 0 | 2.4 | 2.45 | 2 | 30 | 10 | 1572 | 40.2
880203 | 3 | 53 | 0 | 2.4 | 2.45 | 2 | 30 | 10 | 1572 | 40.2
880203 | 2 | 53 | 0 | 2.4 | 2.45 | 2 | 30 | 10 | 1572 | 40.2
880203 | 1 | 53 | 0 | 2.4 | 2.45 | 2 | 30 | 10 | 1572 | 40.2
880203 | 4 | 53 | 0 | 2.4 | 2.45 | 2 | 30 | 10 | 1572 | 40.2
880203 | 3 | 53 | 0 | 2.4 | 2.45 | 2 | 30 | 10 | 1572 | 40.2
880203 | 2 | 53 | 0 | 2.4 | 2.45 | 2 | 30 | 10 | 1572 | 40.2
880203 | 1 | 53 | 0 | 2.4 | 2.45 | 2 | 30 | 10 | 1572 | 40.2
890503 | 4 | 28 | 23 | 2.34 | 2.47 | 5.3 | 0 | 0.01 | 5809 | 12.6
890503 | 3 | 28 | 23 | 2.34 | 2.47 | 5.3 | 0 | 0.01 | 5809 | 12.6
890503 | 2 | 28 | 23 | 2.34 | 2.47 | 5.3 | 0 | 0.01 | 5809 | 12.6
890503 | 1 | 28 | 23 | 2.34 | 2.47 | 5.3 | 0 | 0.01 | 5809 | 12.6
890503 | 4 | 28 | 23 | 2.34 | 2.47 | 5.3 | 0 | 0.01 | 5809 | 12.6
890503 | 3 | 28 | 23 | 2.34 | 2.47 | 5.3 | 0 | 0.01 | 5809 | 12.6
890503 | 2 | 28 | 23 | 2.34 | 2.47 | 5.3 | 0 | 0.01 | 5809 | 12.6
890503 | 1 | 28 | 23 | 2.34 | 2.47 | 5.3 | 0 | 0.01 | 5809 | 12.6
890503 | 4 | 28 | 23 | 2.34 | 2.47 | 5.3 | 0 | 0.03 | 6580 | 11
890503 | 3 | 28 | 23 | 2.34 | 2.47 | 5.3 | 0 | 0.03 | 6580 | 11
890503 | 2 | 28 | 23 | 2.34 | 2.47 | 5.3 | 0 | 0.03 | 6580 | 11
890503 | 1 | 28 | 23 | 2.34 | 2.47 | 5.3 | 0 | 0.03 | 6580 | 11
900803 | 1 | 40 | 10 | 2.38 | 2.49 | 4.4 | 30 | 0.03 | 208 | 44.9
900803 | 2 | 40 | 10 | 2.38 | 2.49 | 4.4 | 30 | 0.03 | 208 | 44.9
900803 | 1 | 40 | 10 | 2.38 | 2.49 | 4.4 | 30 | 0.03 | 208 | 44.9
900803 | 2 | 40 | 10 | 2.38 | 2.49 | 4.4 | 30 | 0.1 | 351 | 45.4
900803 | 1 | 40 | 10 | 2.38 | 2.49 | 4.4 | 30 | 0.1 | 351 | 45.4
900803 | 2 | 40 | 10 | 2.38 | 2.49 | 4.4 | 30 | 0.1 | 351 | 45.4
900803 | 1 | 40 | 10 | 2.38 | 2.49 | 4.4 | 30 | 0.1 | 351 | 45.4
900803 | 2 | 40 | 10 | 2.38 | 2.49 | 4.4 | 30 | 0.3 | 571 | 43.9
900803 | 1 | 40 | 10 | 2.38 | 2.49 | 4.4 | 30 | 0.3 | 571 | 43.9
900803 | 2 | 40 | 10 | 2.38 | 2.49 | 4.4 | 30 | 0.3 | 571 | 43.9
900803 | 1 | 40 | 10 | 2.38 | 2.49 | 4.4 | 30 | 0.3 | 571 | 43.9
900803 | 2 | 40 | 10 | 2.38 | 2.49 | 4.4 | 30 | 1 | 970 | 42
900803 | 1 | 40 | 10 | 2.38 | 2.49 | 4.4 | 30 | 1 | 970 | 42
900803 | 2 | 40 | 10 | 2.38 | 2.49 | 4.4 | 30 | 1 | 970 | 42
900803 | 1 | 40 | 10 | 2.38 | 2.49 | 4.4 | 30 | 1 | 970 | 42
900803 | 2 | 40 | 10 | 2.38 | 2.49 | 4.4 | 30 | 3 | 1517 | 38.6
900803 | 1 | 40 | 10 | 2.38 | 2.49 | 4.4 | 30 | 3 | 1517 | 38.6
900803 | 2 | 40 | 10 | 2.38 | 2.49 | 4.4 | 30 | 3 | 1517 | 38.6
900803 | 1 | 40 | 10 | 2.38 | 2.49 | 4.4 | 30 | 3 | 1517 | 38.6
900803 | 2 | 40 | 10 | 2.38 | 2.49 | 4.4 | 30 | 10 | 2385 | 34.5
900803 | 1 | 40 | 10 | 2.38 | 2.49 | 4.4 | 30 | 10 | 2385 | 34.5
900803 | 2 | 40 | 10 | 2.38 | 2.49 | 4.4 | 30 | 10 | 2385 | 34.5
900803 | 1 | 40 | 10 | 2.38 | 2.49 | 4.4 | 30 | 10 | 2385 | 34.5
850601 | 2 | 53 | 0 | 2.35 | 2.44 | 3.7 | 15 | 0.1 | 2139 | 29.1
850601 | 1 | 53 | 0 | 2.35 | 2.44 | 3.7 | 15 | 0.1 | 2139 | 29.1
850601 | 2 | 53 | 0 | 2.35 | 2.44 | 3.7 | 15 | 0.3 | 2936 | 26
850601 | 1 | 53 | 0 | 2.35 | 2.44 | 3.7 | 15 | 0.3 | 2936 | 26
850601 | 2 | 53 | 0 | 2.35 | 2.44 | 3.7 | 15 | 0.3 | 2936 | 26
850601 | 1 | 53 | 0 | 2.35 | 2.44 | 3.7 | 15 | 0.3 | 2936 | 26
850601 | 2 | 53 | 0 | 2.35 | 2.44 | 3.7 | 15 | 1 | 3958 | 22.6
850601 | 1 | 53 | 0 | 2.35 | 2.44 | 3.7 | 15 | 1 | 3958 | 22.6
850601 | 2 | 53 | 0 | 2.35 | 2.44 | 3.7 | 15 | 1 | 3958 | 22.6
850601 | 1 | 53 | 0 | 2.35 | 2.44 | 3.7 | 15 | 1 | 3958 | 22.6
850601 | 2 | 53 | 0 | 2.35 | 2.44 | 3.7 | 15 | 3 | 5008 | 19.6
850601 | 1 | 53 | 0 | 2.35 | 2.44 | 3.7 | 15 | 3 | 5008 | 19.6
850601 | 2 | 53 | 0 | 2.35 | 2.44 | 3.7 | 15 | 3 | 5008 | 19.6
850601 | 1 | 53 | 0 | 2.35 | 2.44 | 3.7 | 15 | 3 | 5008 | 19.6
850601 | 2 | 53 | 0 | 2.35 | 2.44 | 3.7 | 15 | 10 | 6303 | 16.6
850601 | 1 | 53 | 0 | 2.35 | 2.44 | 3.7 | 15 | 10 | 6303 | 16.6
850601 | 2 | 53 | 0 | 2.35 | 2.44 | 3.7 | 15 | 10 | 6303 | 16.6
850601 | 1 | 53 | 0 | 2.35 | 2.44 | 3.7 | 15 | 10 | 6303 | 16.6
850601 | 2 | 53 | 0 | 2.35 | 2.44 | 3.7 | 30 | 0.01 | 154 | 45.3
850601 | 1 | 53 | 0 | 2.35 | 2.44 | 3.7 | 30 | 0.01 | 154 | 45.3
850601 | 2 | 53 | 0 | 2.35 | 2.44 | 3.7 | 30 | 0.01 | 154 | 45.3
850601 | 1 | 53 | 0 | 2.35 | 2.44 | 3.7 | 30 | 0.01 | 154 | 45.3
850601 | 2 | 53 | 0 | 2.35 | 2.44 | 3.7 | 30 | 0.03 | 235 | 42.9
850601 | 1 | 53 | 0 | 2.35 | 2.44 | 3.7 | 30 | 0.03 | 235 | 42.9
850601 | 2 | 53 | 0 | 2.35 | 2.44 | 3.7 | 30 | 0.03 | 235 | 42.9
850601 | 1 | 53 | 0 | 2.35 | 2.44 | 3.7 | 30 | 0.03 | 235 | 42.9
850601 | 2 | 53 | 0 | 2.35 | 2.44 | 3.7 | 30 | 0.1 | 377 | 42.9
850601 | 1 | 53 | 0 | 2.35 | 2.44 | 3.7 | 30 | 0.1 | 377 | 42.9
850601 | 2 | 53 | 0 | 2.35 | 2.44 | 3.7 | 30 | 0.1 | 377 | 42.9
850601 | 1 | 53 | 0 | 2.35 | 2.44 | 3.7 | 30 | 0.1 | 377 | 42.9
850601 | 2 | 53 | 0 | 2.35 | 2.44 | 3.7 | 30 | 0.3 | 591 | 41.9
850601 | 1 | 53 | 0 | 2.35 | 2.44 | 3.7 | 30 | 0.3 | 591 | 41.9
850601 | 2 | 53 | 0 | 2.35 | 2.44 | 3.7 | 30 | 0.3 | 591 | 41.9
850601 | 1 | 53 | 0 | 2.35 | 2.44 | 3.7 | 30 | 0.3 | 591 | 41.9
850601 | 2 | 53 | 0 | 2.35 | 2.44 | 3.7 | 30 | 1 | 945 | 40
850601 | 1 | 53 | 0 | 2.35 | 2.44 | 3.7 | 30 | 1 | 945 | 40
850601 | 2 | 53 | 0 | 2.35 | 2.44 | 3.7 | 30 | 1 | 945 | 40
850601 | 1 | 53 | 0 | 2.35 | 2.44 | 3.7 | 30 | 1 | 945 | 40
850601 | 2 | 53 | 0 | 2.35 | 2.44 | 3.7 | 30 | 3 | 1428 | 36.8
850601 | 1 | 53 | 0 | 2.35 | 2.44 | 3.7 | 30 | 3 | 1428 | 36.8
850601 | 2 | 53 | 0 | 2.35 | 2.44 | 3.7 | 30 | 3 | 1428 | 36.8
850601 | 1 | 53 | 0 | 2.35 | 2.44 | 3.7 | 30 | 3 | 1428 | 36.8
850601 | 2 | 53 | 0 | 2.35 | 2.44 | 3.7 | 30 | 10 | 2156 | 33.3
850601 | 1 | 53 | 0 | 2.35 | 2.44 | 3.7 | 30 | 10 | 2156 | 33.3
850601 | 2 | 53 | 0 | 2.35 | 2.44 | 3.7 | 30 | 10 | 2156 | 33.3
850601 | 1 | 53 | 0 | 2.35 | 2.44 | 3.7 | 30 | 10 | 2156 | 33.3
870701 | 2 | 54 | 0 | 2.39 | 2.5 | 4.4 | 0 | 0.01 | 6145 | 13.4
870701 | 1 | 54 | 0 | 2.39 | 2.5 | 4.4 | 0 | 0.01 | 6145 | 13.4
870701 | 2 | 54 | 0 | 2.39 | 2.5 | 4.4 | 0 | 0.01 | 6145 | 13.4
870701 | 1 | 54 | 0 | 2.39 | 2.5 | 4.4 | 0 | 0.01 | 6145 | 13.4
870701 | 2 | 54 | 0 | 2.39 | 2.5 | 4.4 | 0 | 0.03 | 7074 | 11.4
870701 | 1 | 54 | 0 | 2.39 | 2.5 | 4.4 | 0 | 0.03 | 7074 | 11.4
870701 | 2 | 54 | 0 | 2.39 | 2.5 | 4.4 | 0 | 0.03 | 7074 | 11.4
870701 | 1 | 54 | 0 | 2.39 | 2.5 | 4.4 | 0 | 0.03 | 7074 | 11.4
870701 | 2 | 54 | 0 | 2.39 | 2.5 | 4.4 | 0 | 0.1 | 8121 | 10
870701 | 1 | 54 | 0 | 2.39 | 2.5 | 4.4 | 0 | 0.1 | 8121 | 10
870701 | 2 | 54 | 0 | 2.39 | 2.5 | 4.4 | 0 | 0.1 | 8121 | 10
870701 | 1 | 54 | 0 | 2.39 | 2.5 | 4.4 | 0 | 0.1 | 8121 | 10
870701 | 2 | 54 | 0 | 2.39 | 2.5 | 4.4 | 0 | 0.3 | 9134 | 9.1
870701 | 1 | 54 | 0 | 2.39 | 2.5 | 4.4 | 0 | 0.3 | 9134 | 9.1
870701 | 2 | 54 | 0 | 2.39 | 2.5 | 4.4 | 0 | 0.3 | 9134 | 9.1
870701 | 1 | 54 | 0 | 2.39 | 2.5 | 4.4 | 0 | 0.3 | 9134 | 9.1
870701 | 2 | 54 | 0 | 2.39 | 2.5 | 4.4 | 0 | 1 | 10127 | 8.1
870701 | 1 | 54 | 0 | 2.39 | 2.5 | 4.4 | 0 | 1 | 10127 | 8.1
870701 | 2 | 54 | 0 | 2.39 | 2.5 | 4.4 | 0 | 1 | 10127 | 8.1
870701 | 1 | 54 | 0 | 2.39 | 2.5 | 4.4 | 0 | 1 | 10127 | 8.1
870701 | 2 | 54 | 0 | 2.39 | 2.5 | 4.4 | 0 | 3 | 11107 | 7.4
870701 | 1 | 54 | 0 | 2.39 | 2.5 | 4.4 | 0 | 3 | 11107 | 7.4
870701 | 2 | 54 | 0 | 2.39 | 2.5 | 4.4 | 0 | 3 | 11107 | 7.4
870701 | 1 | 54 | 0 | 2.39 | 2.5 | 4.4 | 0 | 3 | 11107 | 7.4
870701 | 2 | 54 | 0 | 2.39 | 2.5 | 4.4 | 0 | 10 | 12170 | 6.9
870701 | 1 | 54 | 0 | 2.39 | 2.5 | 4.4 | 0 | 10 | 12170 | 6.9
870701 | 2 | 54 | 0 | 2.39 | 2.5 | 4.4 | 0 | 10 | 12170 | 6.9
870701 | 1 | 54 | 0 | 2.39 | 2.5 | 4.4 | 0 | 10 | 12170 | 6.9
870701 | 2 | 54 | 0 | 2.39 | 2.5 | 4.4 | 15 | 0.01 | 1216 | 32.2
870701 | 1 | 54 | 0 | 2.39 | 2.5 | 4.4 | 15 | 0.01 | 1216 | 32.2
870701 | 2 | 54 | 0 | 2.39 | 2.5 | 4.4 | 15 | 0.01 | 1216 | 32.2
870701 | 1 | 54 | 0 | 2.39 | 2.5 | 4.4 | 15 | 0.01 | 1216 | 32.2
870701 | 2 | 54 | 0 | 2.39 | 2.5 | 4.4 | 15 | 0.03 | 1730 | 29.2
870701 | 1 | 54 | 0 | 2.39 | 2.5 | 4.4 | 15 | 0.03 | 1730 | 29.2
870701 | 2 | 54 | 0 | 2.39 | 2.5 | 4.4 | 15 | 0.03 | 1730 | 29.2
870701 | 1 | 54 | 0 | 2.39 | 2.5 | 4.4 | 15 | 0.03 | 1730 | 29.2
870701 | 2 | 54 | 0 | 2.39 | 2.5 | 4.4 | 15 | 0.1 | 2428 | 26.5
870701 | 1 | 54 | 0 | 2.39 | 2.5 | 4.4 | 15 | 0.1 | 2428 | 26.5
870701 | 2 | 54 | 0 | 2.39 | 2.5 | 4.4 | 15 | 0.1 | 2428 | 26.5
870701 | 1 | 54 | 0 | 2.39 | 2.5 | 4.4 | 15 | 0.1 | 2428 | 26.5
870701 | 2 | 54 | 0 | 2.39 | 2.5 | 4.4 | 15 | 0.3 | 3223 | 23.5
870701 | 1 | 54 | 0 | 2.39 | 2.5 | 4.4 | 15 | 0.3 | 3223 | 23.5
870701 | 2 | 54 | 0 | 2.39 | 2.5 | 4.4 | 15 | 0.3 | 3223 | 23.5
870701 | 1 | 54 | 0 | 2.39 | 2.5 | 4.4 | 15 | 0.3 | 3223 | 23.5
870701 | 2 | 54 | 0 | 2.39 | 2.5 | 4.4 | 15 | 1 | 4241 | 20.6
870701 | 1 | 54 | 0 | 2.39 | 2.5 | 4.4 | 15 | 1 | 4241 | 20.6
870701 | 2 | 54 | 0 | 2.39 | 2.5 | 4.4 | 15 | 1 | 4241 | 20.6
870701 | 1 | 54 | 0 | 2.39 | 2.5 | 4.4 | 15 | 1 | 4241 | 20.6
870701 | 2 | 54 | 0 | 2.39 | 2.5 | 4.4 | 15 | 3 | 5276 | 18
870701 | 1 | 54 | 0 | 2.39 | 2.5 | 4.4 | 15 | 3 | 5276 | 18
870701 | 2 | 54 | 0 | 2.39 | 2.5 | 4.4 | 15 | 3 | 5276 | 18
870701 | 1 | 54 | 0 | 2.39 | 2.5 | 4.4 | 15 | 3 | 5276 | 18
870701 | 2 | 54 | 0 | 2.39 | 2.5 | 4.4 | 15 | 10 | 6507 | 15
870701 | 1 | 54 | 0 | 2.39 | 2.5 | 4.4 | 15 | 10 | 6507 | 15
870701 | 2 | 54 | 0 | 2.39 | 2.5 | 4.4 | 15 | 10 | 6507 | 15
870701 | 1 | 54 | 0 | 2.39 | 2.5 | 4.4 | 15 | 10 | 6507 | 15
870701 | 2 | 54 | 0 | 2.39 | 2.5 | 4.4 | 30 | 0.01 | 189 | 42
870701 | 1 | 54 | 0 | 2.39 | 2.5 | 4.4 | 30 | 0.01 | 189 | 42
870701 | 2 | 54 | 0 | 2.39 | 2.5 | 4.4 | 30 | 0.01 | 189 | 42
870701 | 1 | 54 | 0 | 2.39 | 2.5 | 4.4 | 30 | 0.01 | 189 | 42
870701 | 2 | 54 | 0 | 2.39 | 2.5 | 4.4 | 30 | 0.03 | 276 | 40.6
870701 | 1 | 54 | 0 | 2.39 | 2.5 | 4.4 | 30 | 0.03 | 276 | 40.6
870701 | 2 | 54 | 0 | 2.39 | 2.5 | 4.4 | 30 | 0.03 | 276 | 40.6
870701 | 1 | 54 | 0 | 2.39 | 2.5 | 4.4 | 30 | 0.03 | 276 | 40.6
870701 | 2 | 54 | 0 | 2.39 | 2.5 | 4.4 | 30 | 0.1 | 441 | 40.4
870701 | 1 | 54 | 0 | 2.39 | 2.5 | 4.4 | 30 | 0.1 | 441 | 40.4
870701 | 2 | 54 | 0 | 2.39 | 2.5 | 4.4 | 30 | 0.1 | 441 | 40.4
870701 | 1 | 54 | 0 | 2.39 | 2.5 | 4.4 | 30 | 0.1 | 441 | 40.4
870701 | 2 | 54 | 0 | 2.39 | 2.5 | 4.4 | 30 | 0.3 | 679 | 39
870701 | 1 | 54 | 0 | 2.39 | 2.5 | 4.4 | 30 | 0.3 | 679 | 39
870701 | 2 | 54 | 0 | 2.39 | 2.5 | 4.4 | 30 | 0.3 | 679 | 39
870701 | 1 | 54 | 0 | 2.39 | 2.5 | 4.4 | 30 | 0.3 | 679 | 39
870701 | 2 | 54 | 0 | 2.39 | 2.5 | 4.4 | 30 | 1 | 1060 | 37.4
870701 | 1 | 54 | 0 | 2.39 | 2.5 | 4.4 | 30 | 1 | 1060 | 37.4
870701 | 2 | 54 | 0 | 2.39 | 2.5 | 4.4 | 30 | 1 | 1060 | 37.4
870701 | 1 | 54 | 0 | 2.39 | 2.5 | 4.4 | 30 | 1 | 1060 | 37.4
870701 | 2 | 54 | 0 | 2.39 | 2.5 | 4.4 | 30 | 3 | 1561 | 34.4
870701 | 1 | 54 | 0 | 2.39 | 2.5 | 4.4 | 30 | 3 | 1561 | 34.4
870701 | 2 | 54 | 0 | 2.39 | 2.5 | 4.4 | 30 | 3 | 1561 | 34.4
890503 | 4 | 28 | 23 | 2.34 | 2.47 | 5.3 | 0 | 0.03 | 6580 | 11
890503 | 3 | 28 | 23 | 2.34 | 2.47 | 5.3 | 0 | 0.03 | 6580 | 11
890503 | 2 | 28 | 23 | 2.34 | 2.47 | 5.3 | 0 | 0.03 | 6580 | 11
890503 | 1 | 28 | 23 | 2.34 | 2.47 | 5.3 | 0 | 0.03 | 6580 | 11
890503 | 4 | 28 | 23 | 2.34 | 2.47 | 5.3 | 0 | 0.1 | 7461 | 9.5
890503 | 3 | 28 | 23 | 2.34 | 2.47 | 5.3 | 0 | 0.1 | 7461 | 9.5
890503 | 2 | 28 | 23 | 2.34 | 2.47 | 5.3 | 0 | 0.1 | 7461 | 9.5
890503 | 1 | 28 | 23 | 2.34 | 2.47 | 5.3 | 0 | 0.1 | 7461 | 9.5
890503 | 4 | 28 | 23 | 2.34 | 2.47 | 5.3 | 0 | 0.1 | 7461 | 9.5
890503 | 3 | 28 | 23 | 2.34 | 2.47 | 5.3 | 0 | 0.1 | 7461 | 9.5
890503 | 2 | 28 | 23 | 2.34 | 2.47 | 5.3 | 0 | 0.1 | 7461 | 9.5
890503 | 1 | 28 | 23 | 2.34 | 2.47 | 5.3 | 0 | 0.1 | 7461 | 9.5
890503 | 4 | 28 | 23 | 2.34 | 2.47 | 5.3 | 0 | 0.3 | 8314 | 8.6
890503 | 3 | 28 | 23 | 2.34 | 2.47 | 5.3 | 0 | 0.3 | 8314 | 8.6
890503 | 2 | 28 | 23 | 2.34 | 2.47 | 5.3 | 0 | 0.3 | 8314 | 8.6
890503 | 1 | 28 | 23 | 2.34 | 2.47 | 5.3 | 0 | 0.3 | 8314 | 8.6
890503 | 4 | 28 | 23 | 2.34 | 2.47 | 5.3 | 0 | 0.3 | 8314 | 8.6
890503 | 3 | 28 | 23 | 2.34 | 2.47 | 5.3 | 0 | 0.3 | 8314 | 8.6
890503 | 2 | 28 | 23 | 2.34 | 2.47 | 5.3 | 0 | 0.3 | 8314 | 8.6
890503 | 1 | 28 | 23 | 2.34 | 2.47 | 5.3 | 0 | 0.3 | 8314 | 8.6
890503 | 4 | 28 | 23 | 2.34 | 2.47 | 5.3 | 0 | 1 | 9120 | 7.6
890503 | 3 | 28 | 23 | 2.34 | 2.47 | 5.3 | 0 | 1 | 9120 | 7.6
890503 | 2 | 28 | 23 | 2.34 | 2.47 | 5.3 | 0 | 1 | 9120 | 7.6
890503 | 1 | 28 | 23 | 2.34 | 2.47 | 5.3 | 0 | 1 | 9120 | 7.6
890503 | 4 | 28 | 23 | 2.34 | 2.47 | 5.3 | 0 | 1 | 9120 | 7.6
890503 | 3 | 28 | 23 | 2.34 | 2.47 | 5.3 | 0 | 1 | 9120 | 7.6
890503 | 2 | 28 | 23 | 2.34 | 2.47 | 5.3 | 0 | 1 | 9120 | 7.6
890503 | 1 | 28 | 23 | 2.34 | 2.47 | 5.3 | 0 | 1 | 9120 | 7.6
890503 | 4 | 28 | 23 | 2.34 | 2.47 | 5.3 | 0 | 3 | 9940 | 6.6
890503 | 3 | 28 | 23 | 2.34 | 2.47 | 5.3 | 0 | 3 | 9940 | 6.6
890503 | 2 | 28 | 23 | 2.34 | 2.47 | 5.3 | 0 | 3 | 9940 | 6.6
890503 | 1 | 28 | 23 | 2.34 | 2.47 | 5.3 | 0 | 3 | 9940 | 6.6
890503 | 4 | 28 | 23 | 2.34 | 2.47 | 5.3 | 0 | 3 | 9940 | 6.6
890503 | 3 | 28 | 23 | 2.34 | 2.47 | 5.3 | 0 | 3 | 9940 | 6.6
890503 | 2 | 28 | 23 | 2.34 | 2.47 | 5.3 | 0 | 3 | 9940 | 6.6
890503 | 1 | 28 | 23 | 2.34 | 2.47 | 5.3 | 0 | 3 | 9940 | 6.6
890503 | 4 | 28 | 23 | 2.34 | 2.47 | 5.3 | 0 | 10 | 10852 | 6.1
890503 | 3 | 28 | 23 | 2.34 | 2.47 | 5.3 | 0 | 10 | 10852 | 6.1
890503 | 2 | 28 | 23 | 2.34 | 2.47 | 5.3 | 0 | 10 | 10852 | 6.1
890503 | 1 | 28 | 23 | 2.34 | 2.47 | 5.3 | 0 | 10 | 10852 | 6.1
890503 | 4 | 28 | 23 | 2.34 | 2.47 | 5.3 | 0 | 10 | 10852 | 6.1
890503 | 3 | 28 | 23 | 2.34 | 2.47 | 5.3 | 0 | 10 | 10852 | 6.1
890503 | 2 | 28 | 23 | 2.34 | 2.47 | 5.3 | 0 | 10 | 10852 | 6.1
890503 | 1 | 28 | 23 | 2.34 | 2.47 | 5.3 | 0 | 10 | 10852 | 6.1
890503 | 4 | 28 | 23 | 2.34 | 2.47 | 5.3 | 15 | 0.01 | 1615 | 30.6
890503 | 3 | 28 | 23 | 2.34 | 2.47 | 5.3 | 15 | 0.01 | 1615 | 30.6
890503 | 2 | 28 | 23 | 2.34 | 2.47 | 5.3 | 15 | 0.01 | 1615 | 30.6
890503 | 1 | 28 | 23 | 2.34 | 2.47 | 5.3 | 15 | 0.01 | 1615 | 30.6
890503 | 4 | 28 | 23 | 2.34 | 2.47 | 5.3 | 15 | 0.01 | 1615 | 30.6
890503 | 3 | 28 | 23 | 2.34 | 2.47 | 5.3 | 15 | 0.01 | 1615 | 30.6
890503 | 2 | 28 | 23 | 2.34 | 2.47 | 5.3 | 15 | 0.01 | 1615 | 30.6
890503 | 1 | 28 | 23 | 2.34 | 2.47 | 5.3 | 15 | 0.01 | 1615 | 30.6
890503 | 4 | 28 | 23 | 2.34 | 2.47 | 5.3 | 15 | 0.03 | 2245 | 27.9
890503 | 3 | 28 | 23 | 2.34 | 2.47 | 5.3 | 15 | 0.03 | 2245 | 27.9
890503 | 2 | 28 | 23 | 2.34 | 2.47 | 5.3 | 15 | 0.03 | 2245 | 27.9
890503 | 1 | 28 | 23 | 2.34 | 2.47 | 5.3 | 15 | 0.03 | 2245 | 27.9
890503 | 4 | 28 | 23 | 2.34 | 2.47 | 5.3 | 15 | 0.03 | 2245 | 27.9
890503 | 3 | 28 | 23 | 2.34 | 2.47 | 5.3 | 15 | 0.03 | 2245 | 27.9
890503 | 2 | 28 | 23 | 2.34 | 2.47 | 5.3 | 15 | 0.03 | 2245 | 27.9
890503 | 1 | 28 | 23 | 2.34 | 2.47 | 5.3 | 15 | 0.03 | 2245 | 27.9
890503 | 4 | 28 | 23 | 2.34 | 2.47 | 5.3 | 15 | 0.1 | 3114 | 24
890503 | 3 | 28 | 23 | 2.34 | 2.47 | 5.3 | 15 | 0.1 | 3114 | 24
890503 | 2 | 28 | 23 | 2.34 | 2.47 | 5.3 | 15 | 0.1 | 3114 | 24
890503 | 1 | 28 | 23 | 2.34 | 2.47 | 5.3 | 15 | 0.1 | 3114 | 24
890503 | 4 | 28 | 23 | 2.34 | 2.47 | 5.3 | 15 | 0.1 | 3114 | 24
890503 | 3 | 28 | 23 | 2.34 | 2.47 | 5.3 | 15 | 0.1 | 3114 | 24
890503 | 2 | 28 | 23 | 2.34 | 2.47 | 5.3 | 15 | 0.1 | 3114 | 24
890503 | 1 | 28 | 23 | 2.34 | 2.47 | 5.3 | 15 | 0.1 | 3114 | 24
890503 | 4 | 28 | 23 | 2.34 | 2.47 | 5.3 | 15 | 0.3 | 4050 | 21.6
890503 | 3 | 28 | 23 | 2.34 | 2.47 | 5.3 | 15 | 0.3 | 4050 | 21.6
890503 | 2 | 28 | 23 | 2.34 | 2.47 | 5.3 | 15 | 0.3 | 4050 | 21.6
890503 | 1 | 28 | 23 | 2.34 | 2.47 | 5.3 | 15 | 0.3 | 4050 | 21.6
890503 | 4 | 28 | 23 | 2.34 | 2.47 | 5.3 | 15 | 0.3 | 4050 | 21.6
890503 | 3 | 28 | 23 | 2.34 | 2.47 | 5.3 | 15 | 0.3 | 4050 | 21.6
890503 | 2 | 28 | 23 | 2.34 | 2.47 | 5.3 | 15 | 0.3 | 4050 | 21.6
890503 | 1 | 28 | 23 | 2.34 | 2.47 | 5.3 | 15 | 0.3 | 4050 | 21.6
890503 | 4 | 28 | 23 | 2.34 | 2.47 | 5.3 | 15 | 1 | 5247 | 19.4
890503 | 3 | 28 | 23 | 2.34 | 2.47 | 5.3 | 15 | 1 | 5247 | 19.4
890503 | 2 | 28 | 23 | 2.34 | 2.47 | 5.3 | 15 | 1 | 5247 | 19.4
890503 | 1 | 28 | 23 | 2.34 | 2.47 | 5.3 | 15 | 1 | 5247 | 19.4
890503 | 4 | 28 | 23 | 2.34 | 2.47 | 5.3 | 15 | 1 | 5247 | 19.4
890503 | 3 | 28 | 23 | 2.34 | 2.47 | 5.3 | 15 | 1 | 5247 | 19.4
890503 | 2 | 28 | 23 | 2.34 | 2.47 | 5.3 | 15 | 1 | 5247 | 19.4
890503 | 1 | 28 | 23 | 2.34 | 2.47 | 5.3 | 15 | 1 | 5247 | 19.4
890503 | 4 | 28 | 23 | 2.34 | 2.47 | 5.3 | 15 | 3 | 6584 | 18.1
890503 | 3 | 28 | 23 | 2.34 | 2.47 | 5.3 | 15 | 3 | 6584 | 18.1
890503 | 2 | 28 | 23 | 2.34 | 2.47 | 5.3 | 15 | 3 | 6584 | 18.1
890503 | 1 | 28 | 23 | 2.34 | 2.47 | 5.3 | 15 | 3 | 6584 | 18.1
890503 | 4 | 28 | 23 | 2.34 | 2.47 | 5.3 | 15 | 3 | 6584 | 18.1
890503 | 3 | 28 | 23 | 2.34 | 2.47 | 5.3 | 15 | 3 | 6584 | 18.1
890503 | 2 | 28 | 23 | 2.34 | 2.47 | 5.3 | 15 | 3 | 6584 | 18.1
890503 | 1 | 28 | 23 | 2.34 | 2.47 | 5.3 | 15 | 3 | 6584 | 18.1
890503 | 4 | 28 | 23 | 2.34 | 2.47 | 5.3 | 30 | 0.01 | 260 | 42.7
890503 | 3 | 28 | 23 | 2.34 | 2.47 | 5.3 | 30 | 0.01 | 260 | 42.7
890503 | 2 | 28 | 23 | 2.34 | 2.47 | 5.3 | 30 | 0.01 | 260 | 42.7
890503 | 1 | 28 | 23 | 2.34 | 2.47 | 5.3 | 30 | 0.01 | 260 | 42.7
890503 | 4 | 28 | 23 | 2.34 | 2.47 | 5.3 | 30 | 0.01 | 260 | 42.7
890503 | 3 | 28 | 23 | 2.34 | 2.47 | 5.3 | 30 | 0.01 | 260 | 42.7
890503 | 2 | 28 | 23 | 2.34 | 2.47 | 5.3 | 30 | 0.01 | 260 | 42.7
890503 | 1 | 28 | 23 | 2.34 | 2.47 | 5.3 | 30 | 0.01 | 260 | 42.7
890503 | 4 | 28 | 23 | 2.34 | 2.47 | 5.3 | 30 | 0.03 | 413 | 40.5
890503 | 3 | 28 | 23 | 2.34 | 2.47 | 5.3 | 30 | 0.03 | 413 | 40.5
890503 | 2 | 28 | 23 | 2.34 | 2.47 | 5.3 | 30 | 0.03 | 413 | 40.5
890503 | 1 | 28 | 23 | 2.34 | 2.47 | 5.3 | 30 | 0.03 | 413 | 40.5
890503 | 4 | 28 | 23 | 2.34 | 2.47 | 5.3 | 30 | 0.03 | 413 | 40.5
890503 | 3 | 28 | 23 | 2.34 | 2.47 | 5.3 | 30 | 0.03 | 413 | 40.5
890503 | 2 | 28 | 23 | 2.34 | 2.47 | 5.3 | 30 | 0.03 | 413 | 40.5
890503 | 1 | 28 | 23 | 2.34 | 2.47 | 5.3 | 30 | 0.03 | 413 | 40.5
890503 | 4 | 28 | 23 | 2.34 | 2.47 | 5.3 | 30 | 0.1 | 653 | 39.1
890503 | 3 | 28 | 23 | 2.34 | 2.47 | 5.3 | 30 | 0.1 | 653 | 39.1
890503 | 2 | 28 | 23 | 2.34 | 2.47 | 5.3 | 30 | 0.1 | 653 | 39.1
890503 | 1 | 28 | 23 | 2.34 | 2.47 | 5.3 | 30 | 0.1 | 653 | 39.1
890503 | 4 | 28 | 23 | 2.34 | 2.47 | 5.3 | 30 | 0.1 | 653 | 39.1
890503 | 3 | 28 | 23 | 2.34 | 2.47 | 5.3 | 30 | 0.1 | 653 | 39.1
890503 | 2 | 28 | 23 | 2.34 | 2.47 | 5.3 | 30 | 0.1 | 653 | 39.1
890503 | 1 | 28 | 23 | 2.34 | 2.47 | 5.3 | 30 | 0.1 | 653 | 39.1
890503 | 4 | 28 | 23 | 2.34 | 2.47 | 5.3 | 30 | 0.3 | 983 | 37.2
890503 | 3 | 28 | 23 | 2.34 | 2.47 | 5.3 | 30 | 0.3 | 983 | 37.2
890503 | 2 | 28 | 23 | 2.34 | 2.47 | 5.3 | 30 | 0.3 | 983 | 37.2
890503 | 1 | 28 | 23 | 2.34 | 2.47 | 5.3 | 30 | 0.3 | 983 | 37.2
890503 | 4 | 28 | 23 | 2.34 | 2.47 | 5.3 | 30 | 0.3 | 983 | 37.2
890503 | 3 | 28 | 23 | 2.34 | 2.47 | 5.3 | 30 | 0.3 | 983 | 37.2
890503 | 2 | 28 | 23 | 2.34 | 2.47 | 5.3 | 30 | 0.3 | 983 | 37.2
890503 | 1 | 28 | 23 | 2.34 | 2.47 | 5.3 | 30 | 0.3 | 983 | 37.2
890503 | 4 | 28 | 23 | 2.34 | 2.47 | 5.3 | 30 | 1 | 1496 | 35.4
890503 | 3 | 28 | 23 | 2.34 | 2.47 | 5.3 | 30 | 1 | 1496 | 35.4
890503 | 2 | 28 | 23 | 2.34 | 2.47 | 5.3 | 30 | 1 | 1496 | 35.4
890503 | 1 | 28 | 23 | 2.34 | 2.47 | 5.3 | 30 | 1 | 1496 | 35.4
890503 | 4 | 28 | 23 | 2.34 | 2.47 | 5.3 | 30 | 1 | 1496 | 35.4
890503 | 3 | 28 | 23 | 2.34 | 2.47 | 5.3 | 30 | 1 | 1496 | 35.4
890503 | 2 | 28 | 23 | 2.34 | 2.47 | 5.3 | 30 | 1 | 1496 | 35.4
890503 | 1 | 28 | 23 | 2.34 | 2.47 | 5.3 | 30 | 1 | 1496 | 35.4
890503 | 4 | 28 | 23 | 2.34 | 2.47 | 5.3 | 30 | 3 | 2112 | 31.3
890503 | 3 | 28 | 23 | 2.34 | 2.47 | 5.3 | 30 | 3 | 2112 | 31.3
890503 | 2 | 28 | 23 | 2.34 | 2.47 | 5.3 | 30 | 3 | 2112 | 31.3
890503 | 1 | 28 | 23 | 2.34 | 2.47 | 5.3 | 30 | 3 | 2112 | 31.3
890503 | 4 | 28 | 23 | 2.34 | 2.47 | 5.3 | 30 | 3 | 2112 | 31.3
890503 | 3 | 28 | 23 | 2.34 | 2.47 | 5.3 | 30 | 3 | 2112 | 31.3
890503 | 2 | 28 | 23 | 2.34 | 2.47 | 5.3 | 30 | 3 | 2112 | 31.3
890503 | 1 | 28 | 23 | 2.34 | 2.47 | 5.3 | 30 | 3 | 2112 | 31.3
890503 | 4 | 28 | 23 | 2.34 | 2.47 | 5.3 | 30 | 10 | 2955 | 27
890503 | 3 | 28 | 23 | 2.34 | 2.47 | 5.3 | 30 | 10 | 2955 | 27
890503 | 2 | 28 | 23 | 2.34 | 2.47 | 5.3 | 30 | 10 | 2955 | 27
890503 | 1 | 28 | 23 | 2.34 | 2.47 | 5.3 | 30 | 10 | 2955 | 27
890503 | 4 | 28 | 23 | 2.34 | 2.47 | 5.3 | 30 | 10 | 2955 | 27
890503 | 3 | 28 | 23 | 2.34 | 2.47 | 5.3 | 30 | 10 | 2955 | 27
890503 | 2 | 28 | 23 | 2.34 | 2.47 | 5.3 | 30 | 10 | 2955 | 27
890503 | 1 | 28 | 23 | 2.34 | 2.47 | 5.3 | 30 | 10 | 2955 | 27
890702 | 2 | 36 | 13 | 2.34 | 2.49 | 6 | 0 | 0.01 | 6123 | 13.5
890702 | 1 | 36 | 13 | 2.34 | 2.49 | 6 | 0 | 0.01 | 6123 | 13.5
890702 | 2 | 36 | 13 | 2.34 | 2.49 | 6 | 0 | 0.01 | 6123 | 13.5
890702 | 1 | 36 | 13 | 2.34 | 2.49 | 6 | 0 | 0.01 | 6123 | 13.5
890702 | 2 | 36 | 13 | 2.34 | 2.49 | 6 | 0 | 0.03 | 7064 | 11.4
890702 | 1 | 36 | 13 | 2.34 | 2.49 | 6 | 0 | 0.03 | 7064 | 11.4
890702 | 2 | 36 | 13 | 2.34 | 2.49 | 6 | 0 | 0.03 | 7064 | 11.4
890702 | 1 | 36 | 13 | 2.34 | 2.49 | 6 | 0 | 0.03 | 7064 | 11.4
890702 | 2 | 36 | 13 | 2.34 | 2.49 | 6 | 0 | 0.1 | 8094 | 9.8
890702 | 1 | 36 | 13 | 2.34 | 2.49 | 6 | 0 | 0.1 | 8094 | 9.8
890702 | 2 | 36 | 13 | 2.34 | 2.49 | 6 | 0 | 0.1 | 8094 | 9.8
890702 | 1 | 36 | 13 | 2.34 | 2.49 | 6 | 0 | 0.1 | 8094 | 9.8
890702 | 2 | 36 | 13 | 2.34 | 2.49 | 6 | 0 | 0.3 | 9057 | 8.7
890702 | 1 | 36 | 13 | 2.34 | 2.49 | 6 | 0 | 0.3 | 9057 | 8.7
890702 | 2 | 36 | 13 | 2.34 | 2.49 | 6 | 0 | 0.3 | 9057 | 8.7
890702 | 1 | 36 | 13 | 2.34 | 2.49 | 6 | 0 | 0.3 | 9057 | 8.7
890702 | 2 | 36 | 13 | 2.34 | 2.49 | 6 | 0 | 1 | 10020 | 7.5
890702 | 1 | 36 | 13 | 2.34 | 2.49 | 6 | 0 | 1 | 10020 | 7.5
890702 | 2 | 36 | 13 | 2.34 | 2.49 | 6 | 0 | 1 | 10020 | 7.5
890702 | 1 | 36 | 13 | 2.34 | 2.49 | 6 | 0 | 1 | 10020 | 7.5
890702 | 2 | 36 | 13 | 2.34 | 2.49 | 6 | 0 | 3 | 10992 | 6.7
890702 | 1 | 36 | 13 | 2.34 | 2.49 | 6 | 0 | 3 | 10992 | 6.7
890702 | 2 | 36 | 13 | 2.34 | 2.49 | 6 | 0 | 3 | 10992 | 6.7
890702 | 1 | 36 | 13 | 2.34 | 2.49 | 6 | 0 | 3 | 10992 | 6.7
890702 | 2 | 36 | 13 | 2.34 | 2.49 | 6 | 0 | 10 | 11901 | 5.4
890702 | 1 | 36 | 13 | 2.34 | 2.49 | 6 | 0 | 10 | 11901 | 5.4
890702 | 2 | 36 | 13 | 2.34 | 2.49 | 6 | 0 | 10 | 11901 | 5.4
890702 | 1 | 36 | 13 | 2.34 | 2.49 | 6 | 0 | 10 | 11901 | 5.4
890702 | 2 | 36 | 13 | 2.34 | 2.49 | 6 | 15 | 0.01 | 1651 | 28.4
890702 | 1 | 36 | 13 | 2.34 | 2.49 | 6 | 15 | 0.01 | 1651 | 28.4
890702 | 2 | 36 | 13 | 2.34 | 2.49 | 6 | 15 | 0.01 | 1651 | 28.4
890702 | 1 | 36 | 13 | 2.34 | 2.49 | 6 | 15 | 0.01 | 1651 | 28.4
890702 | 2 | 36 | 13 | 2.34 | 2.49 | 6 | 15 | 0.03 | 2238 | 25.6
890702 | 1 | 36 | 13 | 2.34 | 2.49 | 6 | 15 | 0.03 | 2238 | 25.6
890702 | 2 | 36 | 13 | 2.34 | 2.49 | 6 | 15 | 0.03 | 2238 | 25.6
890702 | 1 | 36 | 13 | 2.34 | 2.49 | 6 | 15 | 0.03 | 2238 | 25.6
890702 | 2 | 36 | 13 | 2.34 | 2.49 | 6 | 15 | 0.1 | 3044 | 22.9
890702 | 1 | 36 | 13 | 2.34 | 2.49 | 6 | 15 | 0.1 | 3044 | 22.9
890702 | 2 | 36 | 13 | 2.34 | 2.49 | 6 | 15 | 0.1 | 3044 | 22.9
890702 | 1 | 36 | 13 | 2.34 | 2.49 | 6 | 15 | 0.1 | 3044 | 22.9
890702 | 2 | 36 | 13 | 2.34 | 2.49 | 6 | 15 | 0.3 | 3922 | 20.8
890702 | 1 | 36 | 13 | 2.34 | 2.49 | 6 | 15 | 0.3 | 3922 | 20.8
890702 | 2 | 36 | 13 | 2.34 | 2.49 | 6 | 15 | 0.3 | 3922 | 20.8
890702 | 1 | 36 | 13 | 2.34 | 2.49 | 6 | 15 | 0.3 | 3922 | 20.8
890702 | 2 | 36 | 13 | 2.34 | 2.49 | 6 | 15 | 1 | 5018 | 18.5
890702 | 1 | 36 | 13 | 2.34 | 2.49 | 6 | 15 | 1 | 5018 | 18.5
890702 | 2 | 36 | 13 | 2.34 | 2.49 | 6 | 15 | 1 | 5018 | 18.5
890702 | 1 | 36 | 13 | 2.34 | 2.49 | 6 | 15 | 1 | 5018 | 18.5
890702 | 2 | 36 | 13 | 2.34 | 2.49 | 6 | 15 | 3 | 6155 | 16.3
890702 | 1 | 36 | 13 | 2.34 | 2.49 | 6 | 15 | 3 | 6155 | 16.3
890702 | 2 | 36 | 13 | 2.34 | 2.49 | 6 | 15 | 3 | 6155 | 16.3
890702 | 1 | 36 | 13 | 2.34 | 2.49 | 6 | 15 | 3 | 6155 | 16.3
890702 | 2 | 36 | 13 | 2.34 | 2.49 | 6 | 15 | 10 | 7577 | 13.7
890702 | 1 | 36 | 13 | 2.34 | 2.49 | 6 | 15 | 10 | 7577 | 13.7
890702 | 2 | 36 | 13 | 2.34 | 2.49 | 6 | 15 | 10 | 7577 | 13.7
890702 | 1 | 36 | 13 | 2.34 | 2.49 | 6 | 15 | 10 | 7577 | 13.7
890702 | 2 | 36 | 13 | 2.34 | 2.49 | 6 | 30 | 0.01 | 284 | 39.5
890702 | 1 | 36 | 13 | 2.34 | 2.49 | 6 | 30 | 0.01 | 284 | 39.5
890702 | 2 | 36 | 13 | 2.34 | 2.49 | 6 | 30 | 0.01 | 284 | 39.5
890702 | 1 | 36 | 13 | 2.34 | 2.49 | 6 | 30 | 0.01 | 284 | 39.5
890702 | 2 | 36 | 13 | 2.34 | 2.49 | 6 | 30 | 0.03 | 416 | 36.9
890702 | 1 | 36 | 13 | 2.34 | 2.49 | 6 | 30 | 0.03 | 416 | 36.9
890702 | 2 | 36 | 13 | 2.34 | 2.49 | 6 | 30 | 0.03 | 416 | 36.9
890702 | 1 | 36 | 13 | 2.34 | 2.49 | 6 | 30 | 0.03 | 416 | 36.9
890702 | 2 | 36 | 13 | 2.34 | 2.49 | 6 | 30 | 0.1 | 648 | 35.6
890702 | 1 | 36 | 13 | 2.34 | 2.49 | 6 | 30 | 0.1 | 648 | 35.6
890702 | 2 | 36 | 13 | 2.34 | 2.49 | 6 | 30 | 0.1 | 648 | 35.6
890702 | 1 | 36 | 13 | 2.34 | 2.49 | 6 | 30 | 0.1 | 648 | 35.6
890702 | 2 | 36 | 13 | 2.34 | 2.49 | 6 | 30 | 0.3 | 975 | 33.8
890702 | 1 | 36 | 13 | 2.34 | 2.49 | 6 | 30 | 0.3 | 975 | 33.8
890702 | 2 | 36 | 13 | 2.34 | 2.49 | 6 | 30 | 0.3 | 975 | 33.8
890702 | 1 | 36 | 13 | 2.34 | 2.49 | 6 | 30 | 0.3 | 975 | 33.8
890702 | 2 | 36 | 13 | 2.34 | 2.49 | 6 | 30 | 1 | 1455 | 31.5
890702 | 1 | 36 | 13 | 2.34 | 2.49 | 6 | 30 | 1 | 1455 | 31.5
890702 | 2 | 36 | 13 | 2.34 | 2.49 | 6 | 30 | 1 | 1455 | 31.5
890702 | 1 | 36 | 13 | 2.34 | 2.49 | 6 | 30 | 1 | 1455 | 31.5
890702 | 2 | 36 | 13 | 2.34 | 2.49 | 6 | 30 | 3 | 2060 | 28.9
890702 | 1 | 36 | 13 | 2.34 | 2.49 | 6 | 30 | 3 | 2060 | 28.9
890702 | 2 | 36 | 13 | 2.34 | 2.49 | 6 | 30 | 3 | 2060 | 28.9
890702 | 1 | 36 | 13 | 2.34 | 2.49 | 6 | 30 | 3 | 2060 | 28.9
890702 | 2 | 36 | 13 | 2.34 | 2.49 | 6 | 30 | 10 | 2885 | 26.1
890702 | 1 | 36 | 13 | 2.34 | 2.49 | 6 | 30 | 10 | 2885 | 26.1
890702 | 2 | 36 | 13 | 2.34 | 2.49 | 6 | 30 | 10 | 2885 | 26.1
890702 | 1 | 36 | 13 | 2.34 | 2.49 | 6 | 30 | 10 | 2885 | 26.1
900803 | 2 | 40 | 10 | 2.38 | 2.49 | 4.4 | 0 | 0.01 | 5757 | 21.2
900803 | 1 | 40 | 10 | 2.38 | 2.49 | 4.4 | 0 | 0.01 | 5757 | 21.2
900803 | 2 | 40 | 10 | 2.38 | 2.49 | 4.4 | 0 | 0.01 | 5757 | 21.2
900803 | 1 | 40 | 10 | 2.38 | 2.49 | 4.4 | 0 | 0.01 | 5757 | 21.2
900803 | 2 | 40 | 10 | 2.38 | 2.49 | 4.4 | 0 | 0.03 | 6984 | 20.2
900803 | 1 | 40 | 10 | 2.38 | 2.49 | 4.4 | 0 | 0.03 | 6984 | 20.2
900803 | 2 | 40 | 10 | 2.38 | 2.49 | 4.4 | 0 | 0.03 | 6984 | 20.2
900803 | 1 | 40 | 10 | 2.38 | 2.49 | 4.4 | 0 | 0.03 | 6984 | 20.2
900803 | 2 | 40 | 10 | 2.38 | 2.49 | 4.4 | 0 | 0.1 | 8352 | 18
900803 | 1 | 40 | 10 | 2.38 | 2.49 | 4.4 | 0 | 0.1 | 8352 | 18
900803 | 2 | 40 | 10 | 2.38 | 2.49 | 4.4 | 0 | 0.1 | 8352 | 18
900803 | 1 | 40 | 10 | 2.38 | 2.49 | 4.4 | 0 | 0.1 | 8352 | 18
900803 | 2 | 40 | 10 | 2.38 | 2.49 | 4.4 | 0 | 0.3 | 9795 | 17.2
900803 | 1 | 40 | 10 | 2.38 | 2.49 | 4.4 | 0 | 0.3 | 9795 | 17.2
900803 | 2 | 40 | 10 | 2.38 | 2.49 | 4.4 | 0 | 0.3 | 9795 | 17.2
900803 | 1 | 40 | 10 | 2.38 | 2.49 | 4.4 | 0 | 0.3 | 9795 | 17.2
900803 | 2 | 40 | 10 | 2.38 | 2.49 | 4.4 | 0 | 1 | 11249 | 15.6
900803 | 1 | 40 | 10 | 2.38 | 2.49 | 4.4 | 0 | 1 | 11249 | 15.6
900803 | 2 | 40 | 10 | 2.38 | 2.49 | 4.4 | 0 | 1 | 11249 | 15.6
900803 | 1 | 40 | 10 | 2.38 | 2.49 | 4.4 | 0 | 1 | 11249 | 15.6
900803 | 2 | 40 | 10 | 2.38 | 2.49 | 4.4 | 0 | 3 | 12362 | 13.8
900803 | 1 | 40 | 10 | 2.38 | 2.49 | 4.4 | 0 | 3 | 12362 | 13.8
900803 | 2 | 40 | 10 | 2.38 | 2.49 | 4.4 | 0 | 3 | 12362 | 13.8
900803 | 1 | 40 | 10 | 2.38 | 2.49 | 4.4 | 0 | 3 | 12362 | 13.8
900803 | 2 | 40 | 10 | 2.38 | 2.49 | 4.4 | 0 | 10 | 13662 | 12.8
900803 | 1 | 40 | 10 | 2.38 | 2.49 | 4.4 | 0 | 10 | 13662 | 12.8
900803 | 2 | 40 | 10 | 2.38 | 2.49 | 4.4 | 0 | 10 | 13662 | 12.8
900803 | 1 | 40 | 10 | 2.38 | 2.49 | 4.4 | 0 | 10 | 13662 | 12.8
900803 | 2 | 40 | 10 | 2.38 | 2.49 | 4.4 | 15 | 0.01 | 983 | 37.4
900803 | 1 | 40 | 10 | 2.38 | 2.49 | 4.4 | 15 | 0.01 | 983 | 37.4
900803 | 2 | 40 | 10 | 2.38 | 2.49 | 4.4 | 15 | 0.01 | 983 | 37.4
900803 | 1 | 40 | 10 | 2.38 | 2.49 | 4.4 | 15 | 0.01 | 983 | 37.4
900803 | 2 | 40 | 10 | 2.38 | 2.49 | 4.4 | 15 | 0.03 | 1496 | 34.7
900803 | 1 | 40 | 10 | 2.38 | 2.49 | 4.4 | 15 | 0.03 | 1496 | 34.7
900803 | 2 | 40 | 10 | 2.38 | 2.49 | 4.4 | 15 | 0.03 | 1496 | 34.7
900803 | 1 | 40 | 10 | 2.38 | 2.49 | 4.4 | 15 | 0.03 | 1496 | 34.7
900803 | 2 | 40 | 10 | 2.38 | 2.49 | 4.4 | 15 | 0.1 | 2261 | 31.7

## Table Reference
TABLE_NAME | TABLE_ALIAS | DESCRIPTION
CLTPP_MAT_DYN_TST_AC | Cltpp Mat Dyn Tst Ac | Physical properties and results of dynamic modulus (third points flexural beam) tests on asphalt concrete samples

## Field Reference
TABLE_NAME | FIELD_NAME | FIELD_ALIAS | DESCRIPTION
CLTPP_MAT_DYN_TST_AC | THICKNESS_ORIG | Thickness Orig | Thickness of original asphalt concrete, in millimetres, comprising the 65mm wide by 380mm long sample
CLTPP_MAT_DYN_TST_AC | MAX_SPECIFIC_GRAVITY | Max Specific Gravity | Maximum specific gravity of uncompacted, after Dyn test, sample
CLTPP_MAT_DYN_TST_AC | TEMP | Temp | Test temperature, in degrees Celsius, 0, 15 and 30C with strain levels varying with temperature and equal to 10, 30 and 100µe, respectively
CLTPP_MAT_DYN_TST_AC | FREQUENCY | Frequency | Test frequency, in Hertz, 0.01, 0.03, 0.10, 0.30, 1.0, 3.0 and 10 Hz; sinusoidal loading
CLTPP_MAT_DYN_TST_AC | MEAN_E | Mean? E | Average dynamic modulus, in mega Pascals; average of ten uniformly distributed total stress to total strain ratio cycles, AASHTO TP8-94 (1996) “Standard Test Method for Determining the Fatigue Life of Compacted Hot Mix Asphalt (HMA) Subjected to Repeated
CLTPP_MAT_DYN_TST_AC | BULK_SPECIFIC_GRAVITY | Bulk Specific Gravity | Bulk specific gravity of sample determined prior to testing (ASTM D2726)
CLTPP_MAT_DYN_TST_AC | SECTION | Section | Test section number at each C-SHRP test site (each site has from two to four 150m test sections)
CLTPP_MAT_DYN_TST_AC | CSHRP_ID | Cshrp Id | C-SHRP test site identification number
CLTPP_MAT_DYN_TST_AC | THICKNESS_L | Thickness Ol | Thickness of asphalt concrete overlay, in millimetres, comprising the 65mm wide by 380mm long beam sample
CLTPP_MAT_DYN_TST_AC | PERC_AIR_VOIDS | Perc Air Voids | Percent air voids in recovered sample
CLTPP_MAT_DYN_TST_AC | MEAN_F_DEG | Mean F Deg | Average phase angle, in radians, time lag between applied stress and resulting strain
CLTPP_MAT_DYN_TST_AC | REMARKS | Remarks | Comments