## CLTPP_MAT_SUBBASE_TST
CSHRP_ID | SECTION | SAMPLE_CODE | LAYER_CODE | THICKNESS | CLASSIFICATION_CODE | DESCRIPTION_CODE | AASHTO_CODE | ATTER_BERG_LIMITS_LL | ATTER_BERG_LIMITS_PL | ATTER_BERG_LIMITS_PI | MAX_DRY_DENSITY | OPTIMUM_MOISTURE_CONTENT | IN_SITU_MOIST_CONTENT_MEAN | IN_SITU_MOIST_CONTENT_MIN | IN_SITU_MOIST_CONTENT_MAX | IN_SITU_MOIST_CON_NO_OF_TEST | IN_SITU_MOIST_CONT_STD_DEV | LAB_MOIST_CONTENT_MEAN | LAB_MOIST_CONTENT_MIN | LAB_MOIST_CONTENT_MAX | LAB_MOIST_CONTENT_OF_TESTS | LAB_MOIST_CONTENT_STD_DEV | IN_SITU_DENSITY_MEAN | IN_SITU_DENSITY_MIN | IN_SITU_DENSITY_MAX | IN_SITU_DENSITY_OF_TESTS | IN_SITU_DENSITY_STD_DEV | IN_SITU_BEARING_RATIO_MEAN | IN_SITU_BEARING_RATIO_MIN | IN_SITU_BEARING_RATIO_MAX | IN_SITU_BEAR_RATIO_NO_OF_TST | IN_SITU_BEAR_RATIO_STD_DEV | LAB_BEARING_RATIO_MEAN | LAB_BEARING_RATIO_MIN | LAB_BEARING_RATIO_MAX | LAB_BEAR_RATIO_NO_OF_TEST | LAB_BEARING_RATIO_STD_DEV | DATE_OF_TEST_REPORT | REMARKS | GRADATION_REPORT | SIEVE_SERIES | PERC_PASSING_75000 | PERC_PASSING_63000 | PERC_PASSING_56000 | PASSING_50000 | PASSING_40000 | PASSING_25000 | PASSING_20000 | PASSING_12500 | PASSING_10000 | PASSING_5000 | PASSING_2500 | PASSING_2000 | PASSING_1250 | PASSING_800 | PASSING_630 | PASSING_400 | PASSING_315 | PASSING_160 | PASSING_80 | PASSING_71
810404 | 1 | BG02(Bore Hole A1) | 06 | 200 | 307 | 304 | 506 | 25 | 16 | 9 | [7 empty] | 3.7 |  |  | 1 | [16 empty] | 05/16/2090 |  | Yes | Canadian Metric |  |  |  |  | 100 |  | 75 |  | 57 | 44 | 39 |  | 35 |  | 33 |  | 23 | 16.8 | 13.9
810404 | 2 | BG02(Bore Hole A2) | 06 | 300 | 303 | 304 | 506 | 22 | 16 | 6 | [7 empty] | 3.3 |  |  | 1 | [16 empty] | 05/16/2090 |  | Yes | Canadian Metric |  |  |  |  | 100 |  | 82 |  | 59 | 44 | 36 |  | 32 |  | 29 |  | 21 | 14.8 | 11.6
810404 | 3 | BG02(BoreHoleA3) | 06 | 230 | 307 | 304 | 506 | 24 | 16 | 8 | [7 empty] | 3.1 |  |  | 1 | [16 empty] | 05/16/2090 |  | Yes | Canadian Metric |  |  |  |  | 100 |  | 78 |  | 57 | 43 | 37 |  | 33 |  | 30 |  | 20 | 14.9 | 12.8
810404 | 4 | BG02(BoreHole A4) | 06 | 200 | 307 | 304 | 506 | 24 | 16 | 8 | [7 empty] | 3.6 |  |  | 1 | [16 empty] | 05/16/2090 |  | Yes | Canadian Metric |  |  |  |  | 100 |  | 82 |  | 57 | 42 | 36 |  | 32 |  | 30 |  | 22 | 15.6 | 12.8
810404 | 4 | BG05-Test Pit | 06 | 210 | 255 | 304 | 502 | 22 | 18 | 4 | 2230 | 5 | 6.8 | 6.3 | 7.2 | 4 | 0.37 | 5.2 | 5.1 | 5.3 | 2 | 0.21 | 2190 | 2144 | 2250 | 4 | 46.3 | 73.1 | 62.2 | 84 | 2 | 15.3 | 68.5 | 60.2 | 76.8 | 2 | 11.7 | 05/16/2090 | The sample was retrieved from test pit | Yes | Canadian Metric |  |  |  |  | 100 |  | 76 |  | 57 | 44 | 38 |  | 35 |  | 32 |  | 21 | 13.6 | 11
820205 | 2 | BG53 | 06 | 330 | 259 | 302 | 502 | NP | NP | NP | 2317 | 3.4 | 4.5 | 4.3 | 4.9 | 4 | 0.26 | 3.8 | 3.3 | 5 | 4 | 0.72 | 2354 | 2318 | 2405 | 4 | 39 | 107.5 | 107.5 | 107.5 | 1 | 0 | 253.3 | 253.3 | 253.3 | 1 | 0 | 07/26/2090 |  | Yes | (US Standard Sieve Size) |  | 87.2 |  | 82 | 76.5 | 66.8 | 61 | 53.8 | 48.5 | 38 | 30 |  | 20.3 |  | 12.6 |  | 5.6 | 2.5 | 1.2
820502 | 2 | BG55 | 06 | 1770 | 252 | 302 | 502 | NP | NP | NP | 2256 | 6.5 | 3.1 | 2.8 | 3.4 | 4 | 0.26 | 2.9 | 2.2 | 3.3 | 6 | 0.35 | 2115 | 2085 | 2159 | 4 | 32 | 77.8 | 77.8 | 77.8 | 1 | 0 | 75.3 | 73.3 | 77.3 | 2 | 2 | 07/26/2090 |  | Yes | (US Standard Sieve Size) |  |  |  | 93.5 | 89.5 | 82.5 | 77 | 68 | 62 | 48.5 | 43.5 |  | 36.5 |  | 24.5 |  | 8.5 | 3 | 1.3
820605 | 2 | BG55 | 06 | 720 | 252/258 | 302 | 502 | NP | NP | NP | 2284 | 6.1 | 4.1 | 3.6 | 4.5 | 3 | 0.46 | 4.1 | 3.2 | 5.2 | 6 | 0.6 | 2199 | 2153 | 2251 | 3 | 49.3 | 90.8 | 90.8 | 90.8 | 1 | 0 | 151.2 | 133.3 | 169 | 2 | 17.9 | 07/26/2090 |  | Yes | (US Standard Sieve Size) |  |  |  | 90 | 85 | 79 | 73.5 | 65 | 60.5 | 50.5 | 42 |  | 35 |  | 23 |  | 8.5 | 3 | 1.5
830403 | 3 |  | 06 | 0 | [34 empty] | No subbase, base material directly on subgrade | No
830801 | 4 | BG62 | 06 | 128 | 303 | 304 | 501 | NP | NP | NP | 2262 | 5.5 | 3 | 3 | 3 | 4 | 0 | [5 empty] | 2197 | 2170 | 2230 | 4 | 21.6 | [10 empty] | 03/03/2093 | Data is from test results on a SHRP sample # BG62 from test pit #4 | Yes | (ASTM E11-87) | [5 empty] | 92 | 87 | 80 | 75 | 62 |  | 40 |  | 20 |  | 15 | 14 | 14 | 14
840101 | 1 |  | 06 | 0 | [33 empty] | 06/23/2089 | There is no subbase. Asphalt concrete placed directly on subgrade. | No
840204 | 1 | BG67-73 | 06 | 170 | 252 | 302 | 502 | NP | NP | NP |  |  | 4.6 | 4.3 | 4.9 | 4 | 0.3 | 4 | 3.9 | 4.1 | 2 | 0.49 | 2050 | 1897 | 2124 | 4 | 106.3 | 16.4 | [9 empty] | 10/26/2089 |  | Yes | (E-11 series) | [5 empty] | 80.6 | 77.5 |  |  | 41.4 |  | 27.1 |  |  |  | 16.5 |  |  | 8.2
840204 | 2 | BG02 | 06 | 260 | 214 | 302 | 503 | NP | NP | NP | [27 empty] | 09/05/2089 | Insufficent material for hydrometer tesrs | Yes | (E-11 series) | [9 empty] | 69.5 |  | 55 |  |  |  | 45.8 |  |  | 14.7
840604 | 1 | JG02 | 06 | 346 | 252 | 302 | 502 | NP | NP | NP | [7 empty] | 4 | 4 | 4 | 1 | 0 | [15 empty] | 08/15/2089 |  | Yes | (E-11 series) | [5 empty] | 91.7 | 85.8 |  |  | 46.5 |  | 32.8 |  |  |  | 20.1 |  |  | 10.4
840604 | 4 | BG67-73 | 06 | 346 | 252 | 308 | 502 | NP | NP | NP | 2120 | 8.5 | 6 | 5.4 | 7 | 4 | 0.7 | 4.8 | 4 | 6 | 4 | 0.96 | 2069 | 2016 | 2168 | 3 | 85.5 | 120 | 120 | 120 | 1 | 0 | [5 empty] | 09/08/2089 |  | Yes | (E-11 series) | [5 empty] | 79.8 | 73.8 |  |  | 51.3 |  | 39.8 |  |  |  | 17.3 |  |  | 4.6
850201 | 2 | BG02 | 06 | 440 | 301 | 304 | 501 |  |  |  | 2347 | 6.5 | 4 | 3.2 | 4.8 | 4 | 0.66 | 4.2 | 3.9 | 4.5 | 3 | 0.3 | 2230 | 2195 | 2271 | 4 | 42.9 | [10 empty] | 03/01/2091 |  | Yes | (E-11 series) | 93.7 |  | 74 |  |  | 60.8 | 55.2 | 38.6 |  | 28.2 |  | 11.9 |  |  |  | 5.4
850206 | 2 | BG | 06 | 375 | 301 | 302 | 502 |  |  |  | 2304 | 6.7 | 4.7 | 4.2 | 5.7 | 4 | 0.68 | 2.8 | 2.7 | 3 | 3 | 0.16 | 2153 | 2041 | 2212 | 4 | 76.5 | [10 empty] | 03/01/2091 |  | Yes | (E-11 series) | 100 |  | 82.5 |  |  | 74.8 | 70.5 | 51 |  | 34 |  | 10 |  |  |  | 3.6
850601 | 2 | BG02 | 06 | 300 | 301 | 302 | 502 |  |  |  | 2209 | 5.1 | 4.9 | 4.6 | 5.7 | 4 | 0.52 | 2.1 | 2.1 | 2.1 | 1 | 0 | 2059 | 1982 | 2153 | 4 | 70.7 | [10 empty] | 03/01/2091 | Class B subbase material, top layer | Yes | (E-11 series) | 92.1 |  | 86 |  |  | 81 | 73.1 | 54.9 |  | 42.1 |  | 23.9 |  |  |  | 9.6
850601 | 2 | BG03 | 06 | 150 | 301 | 302 | 502 |  |  |  | 2282 | 6.5 | 5.8 | 5.1 | 6.1 | 4 | 0.4 | 4.6 | 4.6 | 4.6 | 1 | 0 | 2021 | 1978 | 2058 | 4 | 33 | [10 empty] | 03/01/2091 | Class C subbase material,bottom layer | Yes | (E-11 series) | 85.4 |  | 75 |  |  | 66.8 | 60.8 | 44.7 |  | 37.3 |  | 27 |  |  |  | 7.6
860501 | 3 | BG02 | 06 | 160 | 255 | 304 | 502 | NP | NP | NP | 2310 | 5.9 | 6.4 | 4.8 | 8.1 | 8 | 1.45 | 5.1 | 5 | 5.2 | 2 | 0.14 | 2277 | 2231 | 2345 | 8 | 44.4 | 19 | 12 | 26 | 2 | 9.9 | 35 | 62 | 8 | 2 | 37.6 | 05/31/2089 | Gradation of Class C material | Yes | Canadian Metric |  |  | 100 |  | 93 | 76 | 69 | 55.5 | 50 | 37 | 28 |  | 20 |  | 14 |  | 9 | 6 | 5 | 1.8
860603 | 3 | BG03 | 06 | 270 | 255 | 304 | 502 | NP | NP | NP | 2276 | 5.8 | 4.2 | 3.9 | 4.5 | 8 | 0.17 | 4.1 | 2.8 | 5 | 4 |  | 2284 | 2245 | 2358 | 8 | 35.9 | 36.7 | 28.5 | 45 | 2 | 11.7 | 46.7 | 33.3 | 60.1 | 2 |  | 05/25/2089 | Gradation of Class E material | Yes | Canadian Metric |  |  | 85 |  | 79 | 68.5 | 65 | 59 | 56 | 46 | 37 |  | 26 |  | 18 |  | 13 | 10 | 9 | 2
870102 | 2 |  | 06 | 112 | 208 | 306 | 503 | NP | NP | NP | 1982 | 8.8 | 9.3 | 8.7 | 9.7 | 4 | 0.43 | 9.5 | 8.5 | 10 | 3 | 0.62 | 1908 | 1839 | 2020 | 4 | 79.6 | [5 empty] | 32.9 | 27.3 | 38.5 | 2 |  | 06/11/2091 | Sample code not provided by MTO; Granular B, insitu moisture contents and densities from test pit nuclear measurements; Insitu bearing ratio values are mean of one soaked (min) and one unsoaked (max) laboratory tests. | Yes | (US Standard Sieve Size) | [6 empty] | 98.1 | 95.8 | 94.4 | 88.8 | 81.7 |  | 75.5 |  | 68.6 |  | 55.6 | 29.1 | 7.4
870504 | 1 | BG02/BG04 | 06 | 780 | 214 | 306 | 506 | 0 | NP | NP | 1871 | 11.4 | 2.5 |  |  |  |  | 2.8 | 2.6 | 3 | 4 | [16 empty] | 09/27/2090 | Data is from tests conducted by US SHRP using their protocols since this test site is a common SHRP/C-SHRP site | Yes | (US Standard Sieve Size) | [5 empty] | 97 | 97 | 96 | 94 | 92 |  | 89 |  |  |  | 66 |  | 29 | 16.9
870504 | 2 | BG56 | 06 | 813 | 205 | 306 | 503 | 0 | NP | NP | 1921 | 9.5 | 2.5 | 2 | 3 | 4 | 0.46 | 2.8 | 2.6 | 3 | 4 |  | 1997 | 1980 | 2030 | 4 | 22.6 | [10 empty] | 09/27/2090 | Data is from tests conducted by US SHRP using their protocols since this test site is a common SHRP/C-SHRP site | Yes | (US Standard Sieve Size) | [5 empty] | 76 | 74 | 72 | 70 | 67 |  | 63 |  |  |  | 47 |  | 20 | 12
870505 | 2 | BG06 | 06 | 469 | 201 | 306 | 507 | NP | NP | NP | 1987 | 7.5 | 2.7 | 2.4 | 2.8 | 4 | 0.19 | [5 empty] | 2011 | 1993 | 2026 | 4 | 14.2 | [10 empty] | 10/16/2091 |  | Yes | (US Standard Sieve Size) | [6 empty] | 97.2 | 93 | 90.4 | 83.1 | 78.6 |  | 72.2 |  | 64.6 |  | 41.4 | 4.9 | 2.6
870701 | 2 |  | 06 | 702 | 208 | 306 | 503 | NP | NP | NP | 2187 | 7.2 | 6.9 | 6.6 | 7.3 | 3 | 0.36 | 6 | 5.5 | 6.5 | 4 | 0.41 | 1940 | 1920 | 1960 | 3 | 20 | [5 empty] | 38.5 | 32.5 | 45.6 | 2 | 1.1 | 01/11/2091 | Sample retrieved from test pit but was not coded; Granular B, insitu moisture contents and densities from test pit nuclear gauge | Yes | (US Standard Sieve Size) | [5 empty] | 95.5 | 92.5 | 87.8 | 84.6 | 78 | 72.6 |  | 64.5 |  | 51.1 |  | 28.9 | 16 | 12.4
880203 | 1 |  | 06 | 0 | [33 empty] | 02/15/2091 | No Subbase | No
880203 | 2 |  | 06 | 0 | [33 empty] | 02/15/2091 | No Subbase | No
880203 | 3 |  | 06 | 0 | [33 empty] | 02/15/2091 | No Subbase | No
880203 | 4 |  | 06 | 0 | [33 empty] | 02/15/2091 | No Subbase | No
890503 | 4 | BG03, BG08, BG12, MG03, MG08, MG12 | 06 | 1160 | 202 | 306 | 503 | NP | NP | NP |  |  | 1.2 | 1 | 1.3 | 4 | 0.17 | [5 empty] | 1823 | 1804 | 1838 | 4 | 16.2 | 23.1 | 19.8 | 26.3 | 3 | 3.3 | 26.7 | 26.3 | 27.2 | 3 | 0.5 | 05/06/2091 | SP | Yes | Can. Metric | [8 empty] | 100 | 99 | 93 |  | 80 |  | 57 | 37 | 27 | 4 | 1
890702 | 1 | BG03 | 06 | 650 | 204 | 304 | 506 | NP | NP | NP | 1579 | 13.1 | [5 empty] | 6.9 | 6.9 | 6.9 | 2 |  | 1881 | 1880 | 1882 | 2 | 1.4 | [5 empty] | 33.8 | 30.3 | 38.7 | 4 | 3.9 | 03/25/2093 | No insitu moisture contents;laboratory m.c. applied to insitu wet densities for insitu dry density estimates;SP-SM | Yes | Can. Metric | [11 empty] | 100 | 99 |  | 94 | 78 | 69 | 32 | 8.3
900402 | 2 | BG02 (TP-27) | 06 | 130 | 206 | 302 | 507 | 30.1 | 22.3 | 7.8 | 2175 | 7.3 | 6.9 | 6.5 | 7.1 | 4 | 0.28 | 4.3 | 4.3 | 4.3 | 1 | 0 | 2167 | 2041 | 2207 | 4 | 16.2 | [5 empty] | 73 | 73 | 73 | 1 | 0 | 08/10/2090 |  | Yes | Can. Metric | [6 empty] | 100 | 93.6 | 87 | 70 |  | 46.5 |  | 26.2 |  | 14.2 | 12 | 9.1 |  | 7.5
900802 | 3 | BG02(TP-16) | 06 | 190 | 120 | 306 | 503 | NA | NA | NA | 1890 | 10.4 | 10.4 | 3.7 | 15 | 4 | 4.83 | 4.1 | 4.1 | 4.1 | 1 | 0 | 2041 | 1984 | 2079 | 4 | 42.6 | [5 empty] | 25 | 25 | 25 | 1 | 0 | 08/09/2090 |  | Yes | Can. Metric | [6 empty] | 100 | 100 | 99.1 | 96.3 |  | 90.7 |  | 77 |  | 44.4 | 31 | 9.7 |  | 6.1
900803 | 2 | BG02 (TP-05) | 06 | 140 | 257 | 304 | 507 | 16 | 13.6 | 2.4 | 2172 | 6.9 | 10.1 | 7 | 12.3 | 4 | 2.27 | 4.9 | 4.9 | 4.9 | 1 | 0 | 2207 | 2193 | 2221 | 4 | 12.6 | [5 empty] | 39.5 | 39.5 | 39.5 | 1 | 0 | 08/08/2090 |  | Yes | Can. Metric | [6 empty] | 100 | 97.8 | 94.3 | 89.2 |  | 81.4 |  | 72.6 |  | 61.7 | 54 | 32.3 |  | 19.2

## Table Reference
TABLE_NAME | TABLE_ALIAS | DESCRIPTION
CLTPP_MAT_SUBBASE_TST | Cltpp Mat Subbase Tst | Classification and physical properties of the subbase material

## Field Reference
TABLE_NAME | FIELD_NAME | FIELD_ALIAS | DESCRIPTION
CLTPP_MAT_SUBBASE_TST | CSHRP_ID | Cshrp Id | C-SHRP test site identification number
CLTPP_MAT_SUBBASE_TST | THICKNESS | Thickness | Approximate thickness (in mm) of the subbase layer from which the given sample was retrieved
CLTPP_MAT_SUBBASE_TST | DESCRIPTION_CODE | Description Code | Material description code used for unbound base and subbase materials (coarse-grained soils)
CLTPP_MAT_SUBBASE_TST | MAX_DRY_DENSITY | Max Dry Density | Maximum dry density (in kg/m3) of the subbase sample according to the standard ASTM D1557-78 test procedure
CLTPP_MAT_SUBBASE_TST | IN_SITU_DENSITY_OF_TESTS | In Situ Density Of Tests | Total number of nuclear density measurements performed on the subbase material in the test pit, according to the standard ASTM D2922 or D2950 testing procedure
CLTPP_MAT_SUBBASE_TST | IN_SITU_DENSITY_STD_DEV | In Situ Density Std Dev | Standard deviation from the mean of all nuclear density measurements performed on the subbase material in the test pit, according to the standard ASTM D2922 or D2950 testing procedure
CLTPP_MAT_SUBBASE_TST | IN_SITU_BEARING_RATIO_MIN | In Situ Bearing Ratio Min | Minimum value from all bearing capacity tests performed on the subbase material in the test pit according to the standard ASTM D4429-84 testing procedure
CLTPP_MAT_SUBBASE_TST | PASSING_315 | Passing 315 | Percent material passing designated µm sieve size; non-bracketed sieve sizes are for materials graded according to CGSB specifications and bracketed ( ) openings for materials graded using AASHTO or ASTM, U.S. Standard sieves
CLTPP_MAT_SUBBASE_TST | PASSING_160 | Passing 160 | Percent material passing designated µm sieve size; non-bracketed sieve sizes are for materials graded according to CGSB specifications and bracketed ( ) openings for materials graded using AASHTO or ASTM, U.S. Standard sieves
CLTPP_MAT_SUBBASE_TST | PASSING_80 | Passing 80 | Percent material passing designated µm sieve size; non-bracketed sieve sizes are for materials graded according to CGSB specifications and bracketed ( ) openings for materials graded using AASHTO or ASTM, U.S. Standard sieves
CLTPP_MAT_SUBBASE_TST | PASSING_71 | Passing 71 | Percent material passing designated µm sieve size; non-bracketed sieve sizes are for materials graded according to CGSB specifications and bracketed ( ) openings for materials graded using AASHTO or ASTM, U.S. Standard sieves
CLTPP_MAT_SUBBASE_TST | LAB_BEARING_RATIO_MAX | Lab Bearing Ratio Max | Maximum value from all bearing ratio (CBR) tests performed in the lab on the subbase material sample which had been placed in a jar after being recovered from either the test pit or the borehole; ASTM D1883-87 was followed
CLTPP_MAT_SUBBASE_TST | LAB_BEAR_RATIO_NO_OF_TEST | Lab Bear Ratio No Of Tests | Total number of bearing ratio tests (CBR) performed in the lab on the subbase material sample which had been placed in a jar after being recovered from either the test pit or the borehole; ASTM D1883-87 was followed
CLTPP_MAT_SUBBASE_TST | LAB_BEARING_RATIO_STD_DEV | Lab Bearing Ratio Std Dev | Standard deviation from the mean of all bearing ratio tests (CBR) conducted in the laboratory on the given subbase material sample; ASTM D1883-87 was followed
CLTPP_MAT_SUBBASE_TST | GRADATION_REPORT | Gradation Report | Declaration (Yes or No) on whether the Provincial Highway Agency's standard aggregate gradation report was provided
CLTPP_MAT_SUBBASE_TST | IN_SITU_MOIST_CONTENT_MEAN | In Situ Moist Content Mean | Average of all moisture content (expressed as a percentage) measurements performed on the subbase material in the test pit according to the standard ASTM D3017 testing procedure
CLTPP_MAT_SUBBASE_TST | IN_SITU_MOIST_CONTENT_MIN | In Situ Moist Content Min | Minimum value from all moisture content (expressed as a percentage) measurements performed on the subbase material in the test pit according to the standard ASTM D3017 testing procedure
CLTPP_MAT_SUBBASE_TST | IN_SITU_MOIST_CONTENT_MAX | In Situ Moist Content Max | Maximum value from all moisture content (expressed as a %) measurements performed on the subbase material in the test pit according to the standard ASTM D3017 testing procedure
CLTPP_MAT_SUBBASE_TST | IN_SITU_MOIST_CON_NO_OF_TEST | In Situ Moist Con No Of Tests | Total number of moisture content measurements performed on the subbase material in the test pit, according to the standard ASTM D3017 testing procedure
CLTPP_MAT_SUBBASE_TST | LAB_MOIST_CONTENT_MEAN | Lab Moist Content Mean | Average of all moisture content (percentage) measurements performed in the laboratory on the subbase material sample which had been placed in a jar after being recovered from either the test pit or the borehole; ASTM D2216-80 was followed
CLTPP_MAT_SUBBASE_TST | LAB_MOIST_CONTENT_MIN | Lab Moist Content Min | Minimum value from all moisture (percentage) measurements performed in the lab on the subbase material sample which had been placed in a jar after being recovered from either the test pit or the borehole; ASTM D2216-80 was followed
CLTPP_MAT_SUBBASE_TST | LAB_MOIST_CONTENT_MAX | Lab Moist Content Max | Maximum value from all moisture (percentage) measurements performed in the lab on the subbase material sample which had been placed in a jar after being recovered from either the test pit or the borehole; ASTM D2216-80 was followed
CLTPP_MAT_SUBBASE_TST | PASSING_50000 | Passing 50000 | Percent material passing designated µm sieve size; non-bracketed sieve sizes are for materials graded according to CGSB specifications and bracketed ( ) openings for materials graded using AASHTO or ASTM, U.S. Standard sieves
CLTPP_MAT_SUBBASE_TST | PASSING_40000 | Passing 40000 | Percent material passing designated µm sieve size; non-bracketed sieve sizes are for materials graded according to CGSB specifications and bracketed ( ) openings for materials graded using AASHTO or ASTM, U.S. Standard sieves
CLTPP_MAT_SUBBASE_TST | PASSING_20000 | Passing 20000 | Percent material passing designated µm sieve size; non-bracketed sieve sizes are for materials graded according to CGSB specifications and bracketed ( ) openings for materials graded using AASHTO or ASTM, U.S. Standard sieves
CLTPP_MAT_SUBBASE_TST | PASSING_12500 | Passing 12500 | Percent material passing designated µm sieve size; non-bracketed sieve sizes are for materials graded according to CGSB specifications and bracketed ( ) openings for materials graded using AASHTO or ASTM, U.S. Standard sieves
CLTPP_MAT_SUBBASE_TST | PASSING_10000 | Passing 10000 | Percent material passing designated µm sieve size; non-bracketed sieve sizes are for materials graded according to CGSB specifications and bracketed ( ) openings for materials graded using AASHTO or ASTM, U.S. Standard sieves
CLTPP_MAT_SUBBASE_TST | PASSING_5000 | Passing 5000 | Percent material passing designated µm sieve size; non-bracketed sieve sizes are for materials graded according to CGSB specifications and bracketed ( ) openings for materials graded using AASHTO or ASTM, U.S. Standard sieves
CLTPP_MAT_SUBBASE_TST | PASSING_2500 | Passing 2500 | Percent material passing designated µm sieve size; non-bracketed sieve sizes are for materials graded according to CGSB specifications and bracketed ( ) openings for materials graded using AASHTO or ASTM, U.S. Standard sieves
CLTPP_MAT_SUBBASE_TST | PASSING_2000 | Passing 2000 | Percent material passing designated µm sieve size; non-bracketed sieve sizes are for materials graded according to CGSB specifications and bracketed ( ) openings for materials graded using AASHTO or ASTM, U.S. Standard sieves
CLTPP_MAT_SUBBASE_TST | SECTION | Section | Test section number at each C-SHRP test site (each site has from two to four 150m test sections)
CLTPP_MAT_SUBBASE_TST | SAMPLE_CODE | Sample Code | 4-character code: 1st letter defines sample type(C=core, K=block, B=bulk, M=moisture, T=Shelby tube, J=split spoon, P=broken); 2nd letter defines sample material(A=AC, G=granular or unbound base/subbase, S=subgrade); 3rd 4th char=sample number sequence
CLTPP_MAT_SUBBASE_TST | LAYER_CODE | Layer Code | Code identifying the pavement structure layer; e.g. 01=overlay, 03=original surface, 05=base, 06=subbase, 07=subgrade, 10=surface treatment, etc.
CLTPP_MAT_SUBBASE_TST | CLASSIFICATION_CODE | Classification Code | Soil classification code providing a clear description of the subbase material sample
CLTPP_MAT_SUBBASE_TST | AASHTO_CODE | Aashto Code | Code describing the subbase material sample based on the AASHTO Classification for Soil and Soil Aggregate Material Types
CLTPP_MAT_SUBBASE_TST | ATTER_BERG_LIMITS_LL | Atter Berg Limits Ll | Liquid Limit (LL) of the sample (lower limit of water content at which viscous flow of the soil occurs) based on the Atterberg Limits, ASTM D4318 test procedure
CLTPP_MAT_SUBBASE_TST | ATTER_BERG_LIMITS_PL | Atter Berg Limits Pl | Plastic Limit (PL) of the sample (lower limit of water content at which the soil is in a plastic state) based on the Atterberg Limits, ASTM D4318 test procedure
CLTPP_MAT_SUBBASE_TST | ATTER_BERG_LIMITS_PI | Atter Berg Limits Pi | Plasticity Index (PI) of the sample (range of water content where the soil is plastic), based on the Atterberg Limits, ASTM D4318 test procedure Atterberg Limits, ASTM D4318 test procedure
CLTPP_MAT_SUBBASE_TST | OPTIMUM_MOISTURE_CONTENT | Optimum Moisture Content | Optimum moisture content of the subbase sample according to the standard ASTM D1557-78 test procedure
CLTPP_MAT_SUBBASE_TST | LAB_MOIST_CONTENT_OF_TESTS | Lab Moist Content Of Tests | Total number of moisture (expressed as a percentage) measurements performed in the lab on the subbase material sample which had been placed in a jar after being recovered from either the test pit or the borehole; ASTM D2216-80 was followed
CLTPP_MAT_SUBBASE_TST | IN_SITU_DENSITY_MEAN | In Situ Density Mean | Average of all nuclear density measurements performed on the subbase material in the test pit according to the standard ASTM D2922 or D2950 testing procedure
CLTPP_MAT_SUBBASE_TST | PASSING_1250 | Passing 1250 | Percent material passing designated µm sieve size; non-bracketed sieve sizes are for materials graded according to CGSB specifications and bracketed ( ) openings for materials graded using AASHTO or ASTM, U.S. Standard sieves
CLTPP_MAT_SUBBASE_TST | PASSING_800 | Passing 800 | Percent material passing designated µm sieve size; non-bracketed sieve sizes are for materials graded according to CGSB specifications and bracketed ( ) openings for materials graded using AASHTO or ASTM, U.S. Standard sieves
CLTPP_MAT_SUBBASE_TST | PASSING_630 | Passing 630 | Percent material passing designated µm sieve size; non-bracketed sieve sizes are for materials graded according to CGSB specifications and bracketed ( ) openings for materials graded using AASHTO or ASTM, U.S. Standard sieves
CLTPP_MAT_SUBBASE_TST | PASSING_400 | Passing 400 | Percent material passing designated µm sieve size; non-bracketed sieve sizes are for materials graded according to CGSB specifications and bracketed ( ) openings for materials graded using AASHTO or ASTM, U.S. Standard sieves
CLTPP_MAT_SUBBASE_TST | IN_SITU_BEARING_RATIO_MAX | In Situ Bearing Ratio Max | Maximum value from all bearing capacity tests performed on the subbase material in the test pit according to the standard ASTM D4429-84 testing procedure
CLTPP_MAT_SUBBASE_TST | IN_SITU_BEAR_RATIO_NO_OF_TST | In Situ Bear Ratio No Of Tests | Total number of bearing capacity tests performed on the subbase material in the test pit, according to the standard ASTM D4429-84 testing procedure
CLTPP_MAT_SUBBASE_TST | IN_SITU_BEAR_RATIO_STD_DEV | In Situ Bearing Ratio Std Dev | Standard deviation from the mean of all bearing capacity tests performed on the subbase material in the test pit, according to the standard ASTM D4429-84 testing procedure
CLTPP_MAT_SUBBASE_TST | LAB_BEARING_RATIO_MEAN | Lab Bearing Ratio Mean | Average of all bearing ratio (CBR) tests performed in the laboratory on the subbase material sample which had been placed in a jar after being recovered from either the test pit or the borehole; ASTM D1883-87 was followed
CLTPP_MAT_SUBBASE_TST | PERC_PASSING_75000 | Perc Passing 75000 | Percent material passing designated µm sieve size; non-bracketed sieve sizes are for materials graded according to CGSB specifications and bracketed ( ) openings for materials graded using AASHTO or ASTM, U.S. Standard sieves
CLTPP_MAT_SUBBASE_TST | PERC_PASSING_63000 | Perc Passing 63000 | Percent material passing designated µm sieve size; non-bracketed sieve sizes are for materials graded according to CGSB specifications and bracketed ( ) openings for materials graded using AASHTO or ASTM, U.S. Standard sieves
CLTPP_MAT_SUBBASE_TST | PERC_PASSING_56000 | Perc Passing 56000 | Percent material passing designated µm sieve size; non-bracketed sieve sizes are for materials graded according to CGSB specifications and bracketed ( ) openings for materials graded using AASHTO or ASTM, U.S. Standard sieves
CLTPP_MAT_SUBBASE_TST | IN_SITU_DENSITY_MIN | In Situ Density Min | Minimum value from all nuclear density measurements performed on the subbase material in the test pit according to the standard ASTM D2922 or D2950 testing procedure
CLTPP_MAT_SUBBASE_TST | IN_SITU_DENSITY_MAX | In Situ Density Max | Maximum value from all nuclear density measurements performed on the subbase material in the test pit according to the standard ASTM D2922 or D2950 testing procedure
CLTPP_MAT_SUBBASE_TST | IN_SITU_BEARING_RATIO_MEAN | In Situ Bearing Ratio Mean | Average of all bearing capacity tests performed on the subbase material in the test pit according to the standard ASTM D4429-84 testing procedure
CLTPP_MAT_SUBBASE_TST | LAB_BEARING_RATIO_MIN | Lab Bearing Ratio Min | Minimum value from all bearing ratio (CBR) tests performed in the lab on the subbase material sample which had been placed in a jar after being recovered from either the test pit or the borehole; ASTM D1883-87 was followed
CLTPP_MAT_SUBBASE_TST | PASSING_25000 | Passing 25000 | Percent material passing designated µm sieve size; non-bracketed sieve sizes are for materials graded according to CGSB specifications and bracketed ( ) openings for materials graded using AASHTO or ASTM, U.S. Standard sieves
CLTPP_MAT_SUBBASE_TST | DATE_OF_TEST_REPORT | Date O F Testing Report | Date report was prepared
CLTPP_MAT_SUBBASE_TST | REMARKS | Remarks | Comments
CLTPP_MAT_SUBBASE_TST | SIEVE_SERIES | Sieve Series | Identification of the type of sieve used by the Provincial Highway Agency in its aggregate gradation analysis
CLTPP_MAT_SUBBASE_TST | IN_SITU_MOIST_CONT_STD_DEV | In Situ Moist Content Std Dev | Standard deviation from the mean of all moisture content measurements performed on the subbase material in the test pit, according to the standard ASTM D3017 testing procedure
CLTPP_MAT_SUBBASE_TST | LAB_MOIST_CONTENT_STD_DEV | Lab Moist Content Std Dev | Standard deviation from the mean of all moisture content measurements conducted in the laboratory on the given subbase material sample; ASTM D2216-80 was followed